bcsj.20100361 | Preparation of [{CuCl(tpmtm)}(Cu 2 Cl 2 )] n ¢nCH 2 Cl 2 (P7).Amixture of [CuCl(tpmtm)] (3) (0.010 g, 0.022 mmol) and [Cu(CH 3 CN) 4 ](PF 6 ) (0.0083 g, 0.022 mmol) indichloromethane (2 mL) was allowed to stand for 2 weeks to give dark purple crystalsof P7 (0.0072 g, 50%). IR (KRS; cm ¹1 ): 3066(w), 1562(s), 1378(s), 1255(s), 1187(m), 835(s), 804(s), 750(s), 728(s), 678(m), 661(w), 559(m).X-ray Crystallography. Each single crystal was mounted onaglass ﬁber. Diﬀraction data were collected on an AFC7/ CCD Mercury diﬀractometer using a rotation method with 0.15 for P1, 0.25 for P2, 0.3 for P4, and 0.5 frame widths for the others and w i th exposure times per frame of 15 s for P1,8sfor P2,5sfor P5, and 10 s for the others. The data were integrated, scaled, sorted, and averaged using the CrystalClear 14 software.Absorption corrections were applied using the Coppens numerical method for 2, 3, and P2 and the multiscan method for the others. The structures were so l ved using SHELX97 15 for 1, P1, and P4 and SIR97 16 for the others and reﬁned with Table6. Crystallographic Data and Structure Reﬁnement Details for 1, 2, and 3 12 3 FormulaC 15 H 12 CuF 6 N 7 PS 3 C 19 H 26 CuF 6 N 7 OPS 3 C 13 H 9 ClCuN 6 S 3 M r 595.00 673.15 444.43 Temp/K 193(1) 193(1) 193(1) Radiation used, /¡ Mo K¡, 0.7107 Mo K¡, 0.7107 Mo K¡, 0.7107 Crystal description purple, block green, platelet purple, block Crystal size/mm 3 0.2 © 0.2 © 0.2 0.4 © 0.2 © 0.03 0.35 © 0.3 © 0.1 Crystal system monoclinic monoclinic orthorhombic Space group P2 1 /cP2 1 /c Pbca a/¡ 14.097(11) 16.679(4) 8.8469(13) b/¡ 12.247(9) 9.519(2) 14.621(2) c/¡ 13.833(11) 17.557(4) 25.027(4) ¡/°909090 ¢/° 109.892(17) 102.575(5) 90 £/°909090 V/¡ 2246(3) 2720.5(10) 3237.1(8) Z 44 8 F(000) 1188 1372 1784 μ calcd /gcm ¹3 1.760 1.643 1.824 ®/mm ¹1 1.391 1.161 1.909 Total reﬂections 20834 25650 28332 Unique reﬂections 5073 6104 3674 R(int) 0.142 0.075 0.033 Scan range ª/° 27.48 27.48 27.48 Completeness to ª max /% 0.986 0.978 0.988 Index ranges ¹18 ¯ h ¯ 18 ¹21 ¯ h ¯ 19 ¹11 ¯ h ¯ 10 ¹15 ¯ k ¯ 15 ¹9 ¯ k ¯ 12 ¹15 ¯ k ¯ 18 ¹14 ¯ l ¯ 17 ¹22 ¯ l ¯ 18 ¹32 ¯ l ¯ 32 Data/restrains/parameters 5073/364 6104/379 3674/226 R1[I > 2·(I)], wR2(all data) 0.0886/0.2477 0.0525/0.0963 0.0270/0.0650 Goodness ofﬁtonF 2 1.006 1.043 1.038 Max./min. e ¹ densities/e¡ ¹3 3.61/¹1.51 1.55/¹1.14 0.8/¹0.41 Min./max. T factors 0.393/0.757 0.797/0.966 0.520/0.826 Y. Yoshida et al.Bull. Chem. Soc. Jpn. Vol. 84, No. 6 (2011) 609 Table7. Crystallographic Data and Structure Reﬁnement Details for P1, P2, P3 , P4, P5, P6, and P7 P1 P2 P3 P4 P5 P6 P7 FormulaC 57 H 63 Cl 6 Cu 6 N 18 O 9 S 9 C 26 H 18 Cl 3 Cu 3 N 12 S 6 C 39 H 41 Cl 4 Cu 5 F 6 N 14.5 PS 6 C 36.2 H 21 Cl 4 Cu 5 F 6 N 14.6 O 1.3 PS 6 C 15 H 9 Cl 8 Cu 3 N 6 S 3 C 30 H 24 Cl 7 Cu 5.5 N 14 S 6 C 14 H 11 Cl 5 Cu 3 N 6 S 3 M r 2026.77 987.87 1509.72 1478.13 843.72 1370.65 727.36 Temp/K 193(1) 193(1) 193(1) 193(1) 193(1) 193(1) 193(1) Radiation used, /¡ Mo K¡, 0.7107 Mo K¡, 0.7107 Mo K¡, 0.7107 Mo K¡, 0.7107 Mo K¡, 0.7107 Mo K¡, 0.7107 Mo K¡, 0.7107 Crystal description purple, prism purple, chip brown, prism black, prism purple, block purple, platelet purple, platelet Crystal size/mm 3 0.15 © 0.05 © 0.05 0.1 © 0.1 © 0.02 0.3 © 0.3 © 0.2 0.25 © 0.2 © 0.1 0.3 © 0.2 © 0.2 0.25 © 0.2 © 0.1 0.2 © 0.2 © 0.1 Crystal system triclinictriclinic monoclinic monoclinictriclinictriclinictriclinic Space group P  1 P  1 P2 1 /mP2 1 /nP  1 P  1 P  1 a/¡ 11.191(4) 11.354(5) 11.863(3) 14.339(3) 9.4532(16) 11.507(2) 8.437(2) b/¡ 18.547(6) 12.779(5) 21.418(4) 21.390(4) 11.4897(19) 11.8065(19) 11.226(3) c/¡ 19.309(7) 12.983(4) 12.160(2) 19.331(3) 13.012(2) 17.381(3) 13.491(3) ¡/° 75.053(10) 69.44(3) 90 90 90.013(4) 87.052(8) 67.040(16) ¢/° 85.930(12) 78.87(4) 106.439(5) 91.094(3) 92.552(5) 89.384(8) 80.20(2) £/° 77.835(10) 81.47(4) 90 90 98.336(5) 79.463(6) 84.43(2) V/¡ 3785(2) 1723.9(11) 2963.4(9) 5927.9(18) 1396.9(4) 2318.5(7) 1158.7(5) Z 222 4 222 F(000) 2046 984 1509 2915.2 824 1353 714 μ calcd /gcm ¹3 1.778 1.903 1.692 1.656 2.006 1.963 2.085 ®/mm ¹1 2.181 2.472 2.246 2.246 3.271 3.197 3.592 Total reﬂections 30083 16958 25358 42929 13290 22526 10864 Unique reﬂections 16633 7479 6524 10465 5953 9928 4909 R(int) 0.092 0.167 0.035 0.037 0.024 0.032 0.037 Scan range ª/° 27.48 27.48 27.53 27.2 27.48 27.48 27.48 Completeness to ª max /% 0.958 0.945 0.931 0.792 0.93 0.935 0.924 Index ranges ¹9 ¯ h ¯ 14 ¹13 ¯ h ¯ 14 ¹15 ¯ h ¯ 15 ¹16 ¯ h ¯ 13 ¹12 ¯ h ¯ 12 ¹14 ¯ h ¯ 13 ¹10 ¯ h ¯ 8 ¹23 ¯ k ¯ 24 ¹13 ¯ k ¯ 16 ¹23 ¯ k ¯ 27 ¹24 ¯ k ¯ 24 ¹12 ¯ k ¯ 14 ¹15 ¯ k ¯ 11 ¹14 ¯ k ¯ 14 ¹25 ¯ l ¯ 24 ¹14 ¯ l ¯ 16 ¹15 ¯ l ¯ 13 ¹16 ¯ l ¯ 22 ¹16 ¯ l ¯ 16 ¹22 ¯ l ¯ 22 ¹17 ¯ l ¯ 15 Data/restrains/parameters 16633/965 7479/432 6524/371 10465/802 5953/353 9928/566 4909/281 R1[I > 2·(I)], wR2(all data) 0.1210/0.2292 0.1746/0.3301 0.0632/0.1615 0.0661/0.1361 0.0389/0.0981 0.0485/0.1070 0.0592/0.1413 Goodness ofﬁtonF 2 1.210 1.228 1.043 1.019 1.026 1.002 1.091 Max./min. e ¹ densities/e¡ ¹3 1.30/¹1.10 1.71/¹1.09 1.08/¹1.66 1.04/¹2.04 1.17/¹1.21 1.32/¹0.81 0.95/¹0.97 Min./max. T factors 0.490/0.897 0.805/0.952 0.539/0.638 0.617/0.799 0.377/0.520 0.568/0.726 0.453/0.698 Cu(I)Cu(II) Coordination PolymersBull. Chem. Soc. Jpn. Vol. 84, No. 6 (2011)610 CRYSTALS 17 for 1, 2, and 3 and SHELXL97 15 for the others using CrystalStructure 3.8 18 software. Crystallographic data are summarized inTables 6 and 7. Disordered F atoms of PF 6 and the O atom in 2, three pyrimidine carbon atoms in P2 and a part of disordered solvent molecules in P4 were reﬁned isotropically. All the other non-hydrogen atoms were reﬁned anisotropically. All hydrogen atoms except for P5 were located on the calculated positions and reﬁned as ridding models. Hydrogen atoms in P5 were found indiﬀerence Fourier maps and reﬁned isotropically. Although the data f or P2 and P4 were preliminary due to the bad quality of the crystals, the framework of the coordination polymers clearly appeared, and the data were included for discussion.Crystallographic data have been deposited with the Cambridge Crystallographic Data Center: Deposition numbers CCDC-765631765640 for compounds 13 and P1P7, respectively. Copies of the data can be obtained free of charge via http://www.ccdc.cam.ac.uk/conts/retrieving.html (or from the Cambri dge Crystallographic Centre, 12, Union Road, Cambridge, CB2 1EZ, U.K.; Fax: +44 1223 336033; e-mail: deposit@ccdc.cam.ac.uk).References 1 K. A. Cychosz, A. G. Wong-Foy, A. J. Matzger, J. Am.Chem. Soc. 2009, 131, 14538; C. R. Samanamu, M. M. Olmstead, J.-L. Montchamp, A. F. Richards, Inorg. Chem. 2008, 47, 3879; K.Koh, A. G. Wong-Foy, A. J. Matzger, Angew. Chem., Int. Ed. 2008, 47, 677; E. R. Parnham, R. E. Morris, Acc. Chem. Res. 2007, 40, 1005; K.-Z. Shao, Y.-H. Zhao, Y. Xing, Y.-Q. Lan, X.-L. Wang, Z.-M. Su, R.-S. Wang, Cryst. Growth Des. 2008, 8, 2986.2S.Delgado, P. J. S. Miguel,J.L.Priego, R. JiménezAparicio, C. J. Gómez-García, F. Zamora, Inorg. Chem. 2008, 47, 9128; D. Sun, G.-G. Luo, Q.-J. Xu, N. Zhang, Y.-C. Jin, H.-X.Zhao, L.-R. Lin, R.-B. Huang, L.-S. Zheng, Inorg. Chem.Commun. 2009, 12, 782; J.-B. Liu, H.-H. Li, Z.-R. Chen, J.-B.Li, X.-B. Chen, C.-C. Huang, J. Cluster Sci. 2009, 20, 515; V. A.Montes, G. V. Zyryanov, E. Danilov, N. Agarwal,M.A.Palacios, P. Anzenbacher, Jr., J. Am. Chem. Soc. 2009, 131, 1787; X.-B.Chen, H.-H. Li, Z.-R. Chen, J.-B. Liu, J.-B. Li, H.-J. Dong, Y.-L.Wu, J. Cluster Sci. 2009, 20, 611; K. L. Yao, J. Q. Zhang, Z. L.Liu, G. Y. Gao, Y. L. Li,D.Xi,Q.Ning, J. Magn. Magn. Mater.2008, 320, 458; X.-C. Zhang, Y.-H. Chen, B. L iu, Inorg. Chem.Commun. 2008, 11, 446.3 S. Bureekaew, S. Horike, M. Higuchi,M.Mizuno, T.Kawamura, D. Tanaka, N. Yanai,S.Kitagawa, Nat. Mater. 2009, 8, 831; S. Morikawa, T. Yamada, H. Kitagawa, Chem. Lett. 2009, 38, 654; T. Yamada, M. Sadakiyo, H. Kitagawa, J. Am. Chem. Soc.2009, 131, 3144; K. Kanaizuka, R. Haruki, O. Sakata, M.Yoshimoto, Y. Akita, H. Kitagawa, J. Am. Chem. Soc. 2008, 130, 15778; M. Fujish ima, S. Kanda, T. Mitani,H.Kitagawa, Synth. Met. 2001, 119, 485.4S.Kitagawa, S. Noro, Comprehensive Coordination Chemistry II, ed. by J. A. McCleverty, T. J. Meyer, Elsevier Ltd., 2003, Vo l. 7, p. 231. doi:10.1016/B0-08-043748-6/06192-2 5I.Kinoshita, L. J. Wright, S. Kubo, K. Kimura, A. Sakata, T. Yano, R. Miyamoto, T. Nishioka, K. Isobe, Dalton Trans. 2003, 1993.6R.Miyamoto, R. Santo, T. Matsushita, T. Nishioka, A.Ichimura, Y. Teki,I.Kinoshita, Dalton Trans. 2005, 3179.7 R. Santo, R. Miyamoto, R. Tanaka, T. Nishioka, K. Sato, K.Toyota, M. Obata, S. Yano, I. Kinoshita, A. Ichi mura, T. Takui, Angew. Chem., Int. Ed. 2006, 45, 7611.8R.Miyamoto, R. T. Hamazawa, M. Hirotsu, T. Nishioka, I.Kinoshita, L. J. Wright, Chem. Commun. 2005, 4047.9I.Kinoshita, H. Hashimoto, T. Nishioka, R. Miyamoto, N.Kuwamura, Y. Yoshida, Photosynth. Res. 2008, 95, 363.10 Y. Yoshida, R. Miyamoto, T. Nishioka, H. Hashimoto, I.Kinoshita, Chem. Lett. 2009, 38, 366.11 A. W. Addison, T. N. Rao, J. Reedijk, J. van Rijn, G. C.Verschoor, J. Chem. Soc., Dalton Trans. 1984, 1349.12 W. Hiller, Acta Crystallogr., Sect. C 1986, 42, 149.13 J. C. Dyason, L. M. Engelhardt, P. C. Healy, C.Pakawatchai,A.H.Whi te, Inorg. Chem. 1985, 24, 1950.14 CrystalClear,Rigaku Corporation, 1999; CrystalClear Software User’sGuide,Molecular Structure Corporation, 2000; J. W. Pﬂugrath, Acta Crystallogr., Sect. D 1999 , 55, 1718.15 G. M. Sheldrick, SHELX-97, Program for Crystal Structure Reﬁnement,University of Göttingen, Göttingen, Germany, 1997.16 A. Altomare, M. C. Burla, M. Camalli, G. Cascarano, C.Giacovazzo, A. Guagliardi,A.G.G.Moliterni ,G.Polidori,R.Spagna, J. Appl . Crystallogr. 1999, 32, 115.17 J. R. Carruthers, J. S. Rollett, P. W. Betteridge, D. Kinna, L.Pearce, A. Larsen, E. Gabe, CRYSTALS Issue 11, Chemical Crystallography Laboratory, Oxford, UK, 1999.18 CrystalStructure 3.8, Crystal Structure Analysis Package, Rigaku and Rigaku Americas 20002007.Y. Yoshida et al.Bull. Chem. Soc. Jpn. Vol. 84, No. 6 (2011) 611 | [] | [] | ["{[CuCl(tpmtm)}(Cu 2 Cl 2 )] n ¢nCH 2 Cl 2"] | ["[CuCl(tpmtm)] (3)--0.010 g, 0.022 mmol", "[Cu(CH 3 CN) 4 ](PF 6 )--0.0083 g, 0.022 mmol"] | [] | [] | [] | ["2 weeks"] | ["dichloromethane--2 mL"]
j.ica.2017.01.032 | Orange crystals of 2 (59 mg, 24% yield based on Co) were isolated after washing with distilled water, ethanol, and acetone and drying in air. Anal. Calc. for C 28 H 30 CoN 4 O 12 2: C, 49.93%; H, 4.49%; N, 8.32% Found: C, 49.81; H, 4.51; N, 8.36%. IR (cm 1 ): 3355 (w), 2945 (w), 1699 (m), 1650 (m), 1602 (m), 1573 (m), 1552 (s), 1506 (m), 1478 (m), 1413 (m), 1378 (m), 1317 (m), 1231 (m), 1173 (m), 1124 (m), 1034 (w), 938 (w), 895 (m), 831 (m), 812 (m), 764 (m),, 748 (m), 692 (s), 666 (s). | [] | [] | ["2"] | ["Co--59 mg"] | [] | [] | [] | [] | ["distilled water--NA", "ethanol--NA", "acetone--NA"]
acs.chemmater.8b03276 | Synthesis of Co 2 (m-dobdc). Aliquots of 310 mL of methanol and 310 mL of N,N-dimethylformamide (DMF) were added to a 1-L three-neck round-bottom ﬂask equipped with a reﬂux condenser and sparged with N 2 with stirring for 1 h. The solids H 4 (m-dobdc) (2.00 g, 10.1 mmol) and CoCl 2 (3.27 g, 25.2 mmol) were added under N 2 pressure, and the reaction mixture was vigorously stirred and heated at 120 °C for 18 h. The mixture was then cooled to ambient temperature and ﬁltered, aﬀording a pink microcrystalline powder. The powder was soaked in 500 mL of DMF for 24 h, then soaked in three successive aliquots of 500 mL of methanol for 24 h each. The resulting pink powder was collected by ﬁltration and heated at 180 °C under dynamic vacuum until the outgas rate was <1 μbar/min, yielding 1.71 g (54.3%) of activated product. | ["180 °C"] | ["24 h", "24 h", "24 h"] | ["Co 2 (m-dobdc)"] | ["CoCl 2--3.27 g, 25.2 mmol"] | [] | ["H 4 (m-dobdc)--2.00 g, 10.1 mmol"] | ["120 °C"] | ["18 h"] | ["methanol--310 mL", "N,N-dimethylformamide (DMF)--310 mL"]
ic051690g | (6) (1H) 2 ‚Cu‚(py) 4 ‚(H 2 O) 2 . Cu(NO 3 ) 2 ‚2.5H 2 O (0.12 g, 0.51 mmol) was dissolved in 5 mL of methanol and added to a solution of 1 (0.35 g, 1.10 mmol) in 5 mL of methanol and 1 mL of pyridine.Slow solvent evaporation at room temperature gave dark blue crystals at the bottom of the reaction flask within hours. Yield ) 0.33 g (62% based on Cu). mp ) 93-98 °C (dec). IR (Nujol) ν 3464 (s), 3063 (w), 3024 (w), 1964 (br), 1693 (m), 1605 (s), 1581 (s), 1564 (s), 1557 (s), 1493 (s), 1448 (vs), 1337 (s), 1283 (s), 1269 (vs), 1235 (w), 1218 (w), 1154 (m), 1103 (w), 1068 (s), 1042 (m), 905 (m), 818 (s), 788 (w), 777 (s), 757 (vs), 720 (s), 698 (vs).Anal. Calcd for C 60 H 50 CuN 4 O 10 : C, 68.59; H, 4.80; N, 5.33.Found: C, 68.38; H, 4.80; 5.43. | [] | [] | ["(1H) 2 ‚Cu‚(py) 4 ‚(H 2 O) 2", "C 60 H 50 CuN 4 O 10"] | ["Cu(NO 3 ) 2 ‚2.5H 2 O--0.12 g, 0.51 mmol"] | [] | ["1--0.35 g, 1.10 mmol", "pyridine--1 mL"] | [] | [] | ["methanol--5 mL"]
ejic.200400328 | Synthesis of [Cu(L2)(µ-tp)] (2): A methanolic solution of a mixture of terephthalic acid (1 mmol) and triethylamine (2 mmol) was layered on a blue aqueous solution of Cu(ClO 4 ) 2 ·6H 2 O (1 mmol) and N-(2-aminoethyl)-3-amino-1-propanol (1 mmol). After a month, a microcrystalline blue complex with suitable single crystals for X-ray diffraction were obtained. The crystals were separated by a needle.C 13 H 18 CuN 2 O 5 (345.83): calcd. C 45.10, H 5.20, N 8.09; found C 44.87, H 5.33, N 9.84. IR: ν(COO ⫺ ) ⫽ 1372, 1543 cm ⫺1 ; ν(N⫺H) ⫽ 3050 cm ⫺1 ; ν(O⫺H) ⫽ 3400⫺3350 cm ⫺1 . | [] | [] | ["[Cu(L2)(µ-tp)]"] | ["Cu(ClO 4 ) 2 ·6H 2 O--1 mmol"] | [] | ["terephthalic acid--1 mmol", "N-(2-aminoethyl)-3-amino-1-propanol--1 mmol"] | [] | ["one month"] | ["methanol--not specified"]
cg901403b | Colorless crystals of bztpy 3 EtOH and bztpy 3 2H 2 O were obtained by dissolution of the powder in ethanol and in acetonitrile, respectively, at ambient temperature in air. Elemental analysis calcd for bztpy 3 EtOH: C, 77.75; H, 5.59; N, 12.95. Found: C, 77.79; H, 5.61; N, 12.91. IR (KBr, cm -1 ): 2956 (m), 2918 (vs), 2850 (s), 1466 (m), 723 (w).Preparation of r-[CdCl 2 (bztpy)] 3 H 2 O (1). A mixture of CdCl 2 3 4H 2 O (0.5 mmol), bztpy (0.1 mmol), and water (10 mL) was stirred for 2 min in air, then transferred and sealed in a 23-mL Teflon reactor. The resultant mixture was heated in a stainless steel reactor with a Teflon liner at 160 °C for 72 h. After a period of approximately 14 h of cooling to room temperature, colorless crystals of 1 were obtained (yield: 20%). Elemental analysis calcd (%) for 1:C, 53.13; H, 3.43; N, 9.53. Found: C, 53.18; H, 3.44; N, 9.51. IR (KBr, cm -1 ): 3061 (w), 3027 (w), 1066 (s), 1548 (w), 1501 (w), 1477 (m), 1380 (w), 1336 (w), 1220 (s), 1071 (w), 1004 (m), 912 (w), 890 (w), 825 (s), 740 (s), 687 (m), 560 (w), 542 (m), 480 (w). | [] | [] | ["bztpy 3 EtOH", "bztpy 3 2H 2 O", "r-[CdCl 2 (bztpy)] 3 H 2 O"] | ["CdCl 2 3 4H 2 O--0.5 mmol"] | [] | ["bztpy--0.1 mmol"] | ["160 \nC"] | ["72 h"] | ["water--10 mL", "ethanol--dissolution of the powder", "acetonitrile--dissolution of the powder"]
j.solidstatesciences.2006.09.005 | S O O O O O O O 3sip [Pb 3 (bpy)(H 2 O) 5 (sip) 2 ] n $0.5bpy$2H 2 O complex was prepared by the following method: lead(II) nitrate (0.3 mmol), 5-sulfoisophthalic acid (0.3 mmol) and 2,2 0 -bipyridine (0.6 mmol) were placed in a 30 ml, Teﬂon-lined, stainlesssteel Parr bomb together with water (18 ml). The bomb was heated at 423 K for ﬁve days. The bomb was cooled slowly to room temperature to furnish colorless crystals; yield: 0.081 g, 50%. IR (selected signals, cm 1 ): 3435s, 3093w, 2946w, 1607vs, 1544s, 1458s, 1383vs, 1347s, 1083w, 1044w, 928m, 879m, 789m, 767s, 736m, 714m, and 542w. Anal.calc. for C 31 H 32 N 3 O 21 Pb 3 S 2 : C 25.33, H 2.18, N 2.86%; found: C 25.41, H 2.22, N 2.79%. | [] | [] | ["3sip [Pb 3 (bpy)(H 2 O) 5 (sip) 2 ] n $0.5bpy$2H 2 O"] | ["lead(II) nitrate--0.3 mmol"] | [] | ["5-sulfoisophthalic acid--0.3 mmol", "2,2 0 -bipyridine--0.6 mmol"] | ["423 K"] | ["five days"] | ["water--18 ml"]
c1ce06044a | Synthesis of [Zn 4 O(edb) 3 (H 2 O) 2 ]$6DMF 1 Zn(NO 3 ) 2 $6H 2 O (0.160 g, 0.54 mmol) and H 2 edb (0.049 g, 0.16 mmol) were placed in a pressure tube with DMF (10 cm 3 ). The reaction mixture was heated to 80  C in an oil bath until the solids had dissolved, then stirred for 10 min. The reaction mixture was then transferred to a programmable oven where it was heated at 80  C for 5 days, before cooling slowly to room temperature. The resultant cream crystals of 1 were separated by ﬁltration. Yield 0.050 g (61%). Samples of 1 were activated to remove the DMF by heating at 250  C for 8 h, and this activated sample was used for the microanalysis. Found: C, 51.7; H, 2.55%. | ["250 \nC"] | ["8 h"] | ["[Zn 4 O(edb) 3 (H 2 O) 2 ]$6DMF", "Zn(NO 3 ) 2 $6H 2 O"] | ["Zn(NO 3 ) 2 $6H 2 O--0.160 g, 0.54 mmol"] | [] | ["H 2 edb--0.049 g, 0.16 mmol"] | ["80 \nC"] | ["5 days"] | ["DMF--10 cm 3"]
ic026065f | µ eff (295 K): 4.67 µ B . Anal. Calcd for C 72 H 198 Br 12 Co 8 Cu 6 N 48 O 35 : C, 21.88; H, 4.78; N, 16.11. Found: C, 21.95; H, 4.93; N, 16.06. | [] | [] | ["C 72 H 198 Br 12 Co 8 Cu 6 N 48 O 35"] | [] | [] | [] | [] | [] | []
c4dt00202d | Light-pink crystals of compound 2 were obtained by heating a mixture of Mn(OAc) 2 ·4H 2 O, guanidinium carbonate, H 3 PO 3 , and H 2 C 2 O 4 ·2H 2 O in a molar ratio of 1 : 1 : 1 : 1.2 at 150 °C for 10 days. The variation of the molar ratio of reactants often resulted in the formation of a mixture of a new manganese phosphite (H 3 O) 2 ·Mn 2 (HPO 3 ) 3 and compound 2. The phase purity of as-synthesized compound 2 was confirmed by powder X-ray diﬀraction pattern (Fig. S4, ESI†) and elemental analysis (anal. C 13.94 wt%, H 2.83 wt% and N 14.07 wt%; calc. C 14.16 wt%, H 2.89 wt% and N 14.16 wt%). The IR spectrum contains a strong band at about 2380 cm −1 , in good agreement with the existence of HPO 3 pseudo pyramids in the crystal structure (Fig. S5, ESI†). The stretching vibrations of CvO and C–O bonds are observed at 1610 and 1320 cm −1 . | [] | [] | ["compound 2"] | ["Mn(OAc) 2 \n4H 2 O--NaN"] | [] | ["guanidinium carbonate--NaN", "H 3 PO 3--NaN", "H 2 C 2 O 4 \n2H 2 O--NaN"] | ["150 \nC"] | ["10 days"] | []
cg301224z | Synthesis of Compound [Mn 2 (EBDC)(DMF) 2 ](6). MnCl 2 ·4H 2 O (10 mg, 0.034 mmol), H 4 EBDC (5 mg, 0.013 mmol), DMF (1 mL), H 2 O (0.25 mL), and HNO 3 (0.1 mL, 2.7 M in DMF) were added to a 20 mL vial at room temperature, the solution was heated to 85 °C for 20h to give colorless, block−shaped crystals (3.7 mg, 0.0061 mmol, 43% yield based on H 4 EBDC). Elemental analysis for H 10 C 14 NO 5 Mn (MW = 327.18) (wt%): found C 47.92, H 3.95, N 4.89; calcd C 47.54, H 3.32, N 4.62. IR spectrum (KBr, cm −1 ): 3416br, 3073m, 2924w, 1667s, 1609s, 1544s, 1434s, 1370s, 1104s, 935m, 780s, 709s, 670s, 514m, 476m.The as-synthesized compounds 1−6 were insoluble in water and common organic solvents. The phase purity of as-synthesized samples was conﬁrmed by the evident similarities between the calculated and the experimental X-ray powder diﬀraction patterns (see Supporting Information Figure S5). The IR spectra for compounds 1−6 are shown in Supporting Information Figure S8. | [] | [] | ["[Mn 2 (EBDC)(DMF) 2 ]", "H 10 C 14 NO 5 Mn"] | ["MnCl 2 ·4H 2 O--10 mg, 0.034 mmol"] | [] | ["H 4 EBDC--5 mg, 0.013 mmol"] | ["85 °C"] | ["20h"] | ["DMF--1 mL", "H 2 O--0.25 mL", "HNO 3--0.1 mL, 2.7 M in DMF"]
j.ica.2013.11.041 | Found: C, 35.08; H, 3.25; N, 4.31%. ICP analysis showed that 1 contained 24.52% Cu (calcd: Cu, 24.66%). IR (KBr, cm 1 ): 3394s, 1656s, 1605s, 1559s, 1477s, 1440s, 1380s, 1272m, 1180m, 1159m, 1099m, 1079m, 1050s, 822w, 748s, 722s, 662m, 623w, 530w, 445m.Method 2: A mixture of Cu(NO 3 ) 2 3H 2 O (0.15 g, 0.6 mmol), Hpz (0.068 g, 1.0 mmol), H 2 bdc (0.025 g, 0.15 mmol), methanol (2.5 mL), DMF (2.5 mL) and H 2 O (2.5 mL) was stirred for 10 min in air with 10% sodium hydroxide solution to control the pH 5, then transferred to and sealed in a 15 mL Teﬂon-lined autoclave, heated in an oven to 110 °C for 48 h. The resulting blue block crystals were ﬁltered, washed with DMF, and dried in air. | [] | [] | ["NaN"] | ["Cu(NO 3 ) 2 ?3H 2 O--0.15 g, 0.6 mmol"] | ["sodium hydroxide solution--10%"] | ["Hpz--0.068 g, 1.0 mmol", "H 2 bdc--0.025 g, 0.15 mmol"] | ["110 \n°C"] | ["48 h"] | ["methanol--2.5 mL", "DMF--2.5 mL", "H 2 O--2.5 mL"]
chem.200701852 | [Zn(L1)ACHTUNGTRENNUNG(NO 3 ) 2 ] n (2): Reaction of L1 (44 mg, 0.1 mmol) dissolved in MeOH (20 mL) with ZnACHTUNGTRENNUNG(NO 3 ) 2 ·6H 2 O (30 mg, 0.1 mmol) at room temperature for 0.5 h gave a white precipitate. Recrystallization of the crude product by diffusion of diethyl ether into a solution in DMF afforded colorless crystals in about 45 % yield. FT-IR (KBr): n NH = 3251, n C = O = 1687 cm 1 ; elemental analysis calcd (%) for C 69 H 89 N 23 O 27 Zn 2 : C 45.91, H 4.94, N 17.86; found: C 46.12, H 4.99, N 17.58. | [] | [] | ["[Zn(L1)(NO 3 ) 2 ] n"] | ["ZnACHTUNGTRENNUNG(NO 3 ) 2 \n6H 2 O--30 mg, 0.1 mmol"] | [] | ["L1--44 mg, 0.1 mmol"] | ["room temperature"] | ["0.5 h"] | ["MeOH--20 mL"]
s10904-015-0215-4 | 2.2 Preparation of the Coordination Polymers 2.2.1 Coordination Polymer 1 Co(NO 3 ) 2 6H 2 O (0.0291 g, 0.1 mmol) and 4,4 0 -bipyridine (0.017 g, 0.1 mmol) in DMF (3 mL) and water (10 mL) were mixed in 20 mL beaker and stirred for 4 h, the ﬁnal reaction mixture was sealed in a 25 mL Teﬂon-lined stainless steel vessel under autogenous pressure and heated at 160 C for 3 days, then followed by slow cooling to room temperature. Red block crystals suitable for X-ray diffraction analysis were obtained. Yield: 0.024 g (0.05 mmol), 47 % (based on Co(II)). Anal. Calc. for C 12 H 8 N 2 O 4 Co (303.13): C, 37.65; H, 2.66; N, 9.24 %. | [] | ["3 days"] | ["Co(NO 3 ) 2 \n6H 2 O", "C 12 H 8 N 2 O 4 Co"] | ["Co(NO 3 ) 2 \n6H 2 O--0.0291 g, 0.1 mmol"] | [] | ["4,4 0 -bipyridine--0.017 g, 0.1 mmol"] | ["160 C"] | ["4 h"] | ["DMF--3 mL", "water--10 mL"]
c3ce40594j | Synthesis of the linker 5,59-[4,49-(dimethylsilanediyl)bis(1,4phenyl)bis(ethyne-1,2-diyl)]diisophthalic acid The constitutional formula of the new organosilicon linker is shown in Fig. 1. The whole synthesis scheme is presented in the ESI.3 Bis(4-bromophenyl)dimethylsilane (1). The synthesis of (1) was carried out under N 2 atmosphere using dried solvents. At 0 uC 50.5 mL (80.8 mmol) of a n-butyl lithium solution (1.6 M in n-hexane) was added dropwise to 19.1 g (81.0 mmol) of 1,4dibromobenzene dissolved in 300 mL of diethyl ether. After stirring at 0 uC for 2 h 4.90 mL (40.6 mmol) of dichlorodimethylsilane in 10 mL of diethyl ether were added dropwise.Afterward, the mixture was heated to room temperature and stirred for 16 h. The reaction mixture was separated from the resulting precipitate by filtration, washed twice with water, and dried over anhydrous sodium sulfate. Finally the solvent was evaporated in vacuum and recrystallized from ethyl acetate to give 14.3 g (38.6 mmol, yield: 96%) of a colorless powder. | [] | [] | ["5,59-[4,49-(dimethylsilanediyl)bis(1,4phenyl)bis(ethyne-1,2-diyl)]diisophthalic acid"] | [] | [] | ["Bis(4-bromophenyl)dimethylsilane--19.1 g (81.0 mmol)", "1,4dibromobenzene--81.0 mmol", "dichlorodimethylsilane--4.90 mL (40.6 mmol)"] | ["0 °C", "room temperature"] | ["2 h", "16 h"] | ["n-hexane--50.5 mL", "diethyl ether--300 mL"]
j.ica.2018.04.049 | 4 reactor and heated at 70 °C for three days. Colorless crystals with 30% yield. Anal. Calcd for C 48 H 36 N 2 O 9 Zn (Mr = 850.17): C, 67.81; H, 4.27; N, 3.30. Found: C, 67.61; H, 4.35; N, 3.20. IR data (cm -1 ): 3424 (m), 3058 (m), 3024 (m), 2118 (s), 1606 (w), 1494 (w), 1450 (w), 1284 (s), 1236 (w), 1188 (w), 1100 (w), 1029 (m), 927 (m), 867 (s), 848 (m), 807 (s), 756 (s), 726 (m), 595 (m). 2.3. Synthesis of [Zn 2 (L2)(Phen) 2 (H 2 O) 2 ] (3) The mixture of H 4 L2 (0.015 mol, 17.0 mg ), ZnCl 2 (0.03 mmol, 4.1 mg), phen (0.03 mmol, 5.4 mg), DMF (3 mL) and H 2 O (3 mL) was placed in a 15 mL Teflor reactor and heated at 70 °C for three days. Colorless crystals with 21% yield. Anal. Calcd for C 80 H 72 N 4 O 18 Zn 2 (Mr = 1508.20): C, 63.71; H, 4.81; N, 3.71. Found: C, 63.51; H, 4.90; N, 3.82. IR data (cm -1 ): 3422 (m), 3284 (m), 3063 (m), 2957 (w), 2926 (w), 2868 (m), 2117 (s), 1734 (w),1607 (w), 1496 (w), 1427 (w), 1114 (w), 1077 (w), 1050 (w), 867 (s), 848 (m), 821 (s), 727 (w), 643 (m), 533 (m). 2.4. Synthesis of [NH 2 (CH 3 ) 2 ][Zn 2 (L1)(Cl)(DMF)(H 2 O)]·2H 2 O (4) A mixture of H 4 L1 (0.015 mmol, 20.7 mg), ZnCl 2 (0.06 mmol, 8.2 mg), DMF (2 mL) and H 2 O (4 mL) was placed in a glass vial (10 mL) and heated at 60 °C for three days. Then gradually cooled to rt. at a rate of 3 °C·h -1 . Colorless crystals with 8% yield. Anal. Calcd for C 77 H 73 N 2 O 20 ClZn 2 (Mr = 1512.56): C, 61.14; H, 4.86; N, 1.85. Found: C, 61.33; H, 4.79; N, 1.73. IR data (cm -1 ): 3284 (m), 3056 (s), 3024 (m), 2922 (m), 2127 (s), 1640 (w), 1608 (w), 1498 (w), 1449 (m), 1404 (m), 1287 (w), 1190 (w), 1101 (w), 1051 (m), 925 (s), 812 (s), 749 (s), 700 (m), 587(m). The detail summary crystallographic data and structural refinements of four complexes are listed in Table 1. Main infrared frequencies are included in Table S1 in the Supplementary Data. Selected bond distances, angles and hydrogen bonds of complex 3 are listed in Tables S2 and S3. 3. Results and discussion 3.1. X-ray structures of complexes 3.1.1. Structure of [NH 2 (CH 3 ) 2 ] 2 [Cd(L1)(DMF) 2 ] (1) | [] | [] | ["[Zn 2 (L2)(Phen) 2 (H 2 O) 2 ]", "C 80 H 72 N 4 O 18 Zn 2"] | ["ZnCl 2--0.03 mmol, 4.1 mg"] | [] | ["H 4 L2--0.015 mol, 17.0 mg", "phen--0.03 mmol, 5.4 mg"] | ["70 °C"] | ["three days"] | ["DMF--3 mL", "H 2 O--3 mL"]
00958972.2016.1239086 | 2.4 Synthesis of the complexes 2.4.1. Synthesis of bis-(μ-hydrogen-N-benzyliminodipropionato-κO, κO)bis[triaquacopper(II)] ditriuoromethanesulfonate dihydrate [Cu 2 (H 2 O) 6 (Hbzlidp) 2 ](CF 3 SO 3 ) 2 ·2H 2 O (1) H 2 bzlidp (0.626g, 1.17mmol) and copper triuoromethanesulfonate (0.307g, 0.85mmol) were dissolved in 10mL of distilled water by addition of 1M NaOH solution to pH 3. The blue solution was ltered and the solvent was slowly evaporated at room temperature. After a few days, blue crystals appeared and were separated by ltration, washed with water and allowed to dry in the open air. In this manner, 0.243g of blue crystals were obtained. Yield 53% (based on copper triuoromethanesulfonate). Anal. Calcd for C 14 H 24 CuNO 11 F 3 S (%): C, 31.43; H, 4.52; N, 2.62; S, 5.99. Found: C, 31.65; H, 4.54; N, 1.84; S, 6.65. Selected IR data (v max /cm −1 ): 3470, 3385, 3129, 1597, 1447, 1421, 1375, 1330, 1261, 1180, 1031, 745, 638. TGA (18–700°C, N 2 ) % weight loss: 10.9 (left limit 18°C–right limit 100°C), 32.6 (left limit 100°C–right limit 285°C), 28.5 (left limit 285°C–right limit 700°C). | [] | [] | ["bis-(μ-hydrogen-N-benzyliminodipropionato-κO, κO)bis[triaquacopper(II)] ditriuoromethanesulfonate dihydrate [Cu 2 (H 2 O) 6 (Hbzlidp) 2 ](CF 3 SO 3 ) 2 ·2H 2 O", "C 14 H 24 CuNO 11 F 3 S"] | ["copper triuoromethanesulfonate--0.307g, 0.85mmol"] | [] | ["H 2 bzlidp--0.626g, 1.17mmol"] | [] | [] | ["distilled water--10mL"]
j.saa.2015.04.048 | Preparation of the btb and complexes 1, 2 and 3 Synthesis of btb A mixture of 1,2,4-1H-triazole (60.0 mmol, 4.144 g), CuI (2.5 mmol, 0.475 g), 1,10-phenanthroline (15.0 mmol, 2.703 g), 4,4 0 -dibromobiphenyl (12.0 mmol, 3.744 g) and K 2 CO 3 (96.0 mmol, 12.67 g) was suspended in 60 mL of dimethylformamide. The reaction mixture was reﬂuxed for 72 h at 160 °C in oil bath and then cooled to room temperature. The solvent was removal in vacuo and the crude product was poured with excess ice water to get rid of excess 1,2,4-1H-triazole. After ﬁltration, the ﬁlter cakes were placed in a soxhlet extractor to undergo extraction in boiling dichloromethane for 8 h, which affords 4,4 0 -bis(1,2,4-triazolyl-1yl)-biphenyl (btb) as off-white powder. Yield: 75.3%. Anal. Calcd. | [] | [] | ["4,4'-bis(1,2,4-triazolyl-1yl)-biphenyl (btb)"] | ["CuI--2.5 mmol, 0.475 g"] | ["K 2 CO 3--96.0 mmol, 12.67 g"] | ["1,2,4-1H-triazole--60.0 mmol, 4.144 g", "1,10-phenanthroline--15.0 mmol, 2.703 g", "4,4'-dibromobiphenyl--12.0 mmol, 3.744 g"] | ["160 \nC", "room temperature"] | ["72 h", "8 h"] | ["dimethylformamide--60 mL", "ice water--excess", "dichloromethane--boiling"]
c3ce41047a | Synthesis of [Ni 2 (odpa)(bpypip) 2 (H 2 O) 2 ] (3) A mixture of Ni(NO 3 ) 2 ·6H 2 O (58.7 mg, 0.20 mmol), bpypip (48.1 mg, 0.20 mmol), 4,4′-oxydiphthalic dianhydride (30.8 mg, 0.10 mmol), LiOH (10.1 mg, 0.40 mmol), and H 2 O (8 mL) was sonicated for 15 min and then sealed in a Teflon-lined stainless steel Parr acid digestion bomb vessel. The vessel was heated to 160 °C at a rate of 20 °Ch −1 . The temperature was held for 72 h, and the resulting mixture was then cooled at a rate of 2.5 °Ch −1 , leading to the formation of green needleshaped crystals of 3. The crystals were collected on a filter, washed with distilled water and ethanol, and dried at room temperature. Yield: 71% (69.8 mg, 0.071 mmol). Anal. calcd for C 44 H 42 N 8 Ni 2 O 11 : C, 54.13; H, 4.34; N, 11.48%. Found: C, 54.32; H, 4.36; N, 11.20%. IR (KBr pellet, cm −1 ): 3405, 2832, 1609, 1565, 1513, 1400, 1262, 1218, 1149, 1071, 993, 949, 897, 854, 802, 645, 533. | [] | [] | ["[Ni 2 (odpa)(bpypip) 2 (H 2 O) 2 ]", "C 44 H 42 N 8 Ni 2 O 11"] | ["Ni(NO 3 ) 2 ·6H 2 O--58.7 mg, 0.20 mmol"] | ["LiOH--10.1 mg, 0.40 mmol"] | ["bpypip--48.1 mg, 0.20 mmol", "4,4′-oxydiphthalic dianhydride--30.8 mg, 0.10 mmol"] | ["160 °C"] | ["72 h"] | ["H 2 O--8 mL"]
b707853f | {[Cd(PA) 2 ](NH 2 Me 2 ) 2 (DMF) 3 } n (4). The same synthetic method as that for 2 was used except that the metal salt was replaced by Cd(NO 3 ) 2 ?4H 2 O (31 mg, 0.1 mmol), producing yellow block crystals after one day in a yield of 55% (33 mg, based on pamoic acid). IR (cm 21 ): 3048b, 2801m, 1666vs, 1553s, 1509m, 1456vs, 1394vs, 1251w, 1199w, 1150w, 1097w, 1015w, 952w, 907w, 817m, 765m, 667w, 600w, 549w, 488w.Anal. Calcd. for C 59 H 65 CdN 5 O 15 : C, 59.22; H, 5.48; N, 5.85%.Found: C, 58.98; H, 5.52; N, 5.92%. | [] | [] | ["[Cd(PA) 2 ](NH 2 Me 2 ) 2 (DMF) 3 } n", "C 59 H 65 CdN 5 O 15"] | ["Cd(NO 3 ) 2 ?4H 2 O--31 mg, 0.1 mmol"] | [] | ["PA--not provided", "NH 2 Me 2--not provided"] | [] | ["one day"] | ["DMF--not provided"]
j.poly.2006.12.024 | ES-MS (negative ion): m/z (%) = 504.5 (21.3) [L]  , 1067.9 (100) [KL+H 2 O+L]  , 1595.9 (18.1) [K 2 L 2 +L]  , 1612.4 (21.9) [K 2 L 2 +H 2 O+L]  . Anal. Calc. for C 21 H 34 KN 2 O 8 PS (544.14): C, 46.31; H, 6.29; N, 5.14. Found: C, 46.33; H, 6.27; N, 5.15%.2.6.7. [LiL III ] Yield: 0.276 g (68%). M.p. 58 C.1 H NMR (D 2 O): d = 1.31 (d, 3 J H,H = 6.0 Hz, 12H, CH 3 ), 6.58–7.52 (m, 5H, o-H+m-H+p-H, C 6 H 5 ) ppm.31 P{ 1 H} NMR (D 2 O): d = 68.4 ppm. IR: ~ m ¼ 618 (P@S), 993 (POC), 1536 (SCN), 3328 (NH) cm 1 . ES-MS (positive ion): m/z (%) = 339.0 (16.8) [LiL+H] + , 694.9 (100) [Li 2 L 2 + H 2 O+H] + , 683.1 (38.4) [Li 2 L 2 +Li] + , 1037.0 (29.7) [Li 3 L 3 +Na] + , 1359.2 (8.3) [Li 4 L 4 +Li] + , 1375.1 (4.6) [Li 4 L 4 +Na] + . Anal. Calc. for C 13 H 20 LiN 2 O 2 PS 2 (338.09): C, 46.15; H, 5.96; N, 8.28. Found: C, 46.18; H, 5.99; N, 8.24%. | [] | [] | ["C 21 H 34 KN 2 O 8 PS", "[LiL III ]", "C 13 H 20 LiN 2 O 2 PS 2"] | [] | [] | [] | [] | [] | []
j.poly.2018.12.016 | 2.6. Synthesis of [Hg(L)(SCN) 2 ](3) as single crystals HgCl 2 (1 mmol, 0.271 g), 3-picolylamine (L) (1 mmol, 0.101 ml) and KSCN (2 mmol, 0.180 g) were loaded into one arm of a branch tube and both of the arms were ﬁlled slowly by water. The chemical bearing arm was immersed in an oil bath kept at 60 °C. Crystals were formed on the inside surface of the arm kept at ambient temperature. After 5 days, colorless crystals were deposited in the cooler arm were ﬁltered off, washed with water and air dried. | [] | [] | ["[Hg(L)(SCN) 2 ]", "Hg(L)(SCN) 2"] | ["HgCl 2--1 mmol, 0.271 g"] | [] | ["3-picolylamine--1 mmol, 0.101 ml", "KSCN--2 mmol, 0.180 g"] | ["60 °C"] | ["5 days"] | []
s0036023619100036 | For C 28 H 26 O 6 N 2 Co, anal. calcd. (%): C, 59.89; H, 5.03; N, 5.37.Found (%): C, 59.72; H, 4.94; N, 5.31. | [] | [] | ["C 28 H 26 O 6 N 2 Co"] | [] | [] | [] | [] | [] | []
ic200854s | {[Cu 2 (L4-4)Cl] 2 3 CuCl} n (6-Cl). A mixture of H L4-4 3 3H 2 O (55.2 mg, 0.2 mmol), CuCl 2 3 2H 2 O (68.4 mg, 0.4 mmol) C 2 H 5 OH (10 mL), and aqueous NH 3 (0.5 mL) was sealed in a 15-mL Teflon-lined reactor, heated in an oven at 160 °C for 72 h, and slowly cooled to room temperature at a rate of 3 °C/30 min. Red block crystals were obtained (yield: 41% based on HL4-4). Anal. Calcd for C 26 H 18 N 8 Cl 3 Cu 5 :C, 36.04; H, 2.09; N, 12.93. Found: C, 36.10; H, 2.15; N, 12.81. IR data (KBr, cm 1 ): 3109 w, 3043 w, 1605 vs, 1474 m, 1217 m, 1005 m, 837 m, 804 m, 730 m. Also complex 2-Cl could be separated as light-yellow microcrystals characterized by PXRD. | [] | [] | ["{[Cu 2 (L4-4)Cl] 2 3 CuCl} n (6-Cl)"] | ["CuCl 2 3 2H 2 O--68.4 mg, 0.4 mmol"] | [] | ["H L4-4 3 3H 2 O--55.2 mg, 0.2 mmol"] | ["160 \nC"] | ["72 h"] | ["C 2 H 5 OH--10 mL", "aqueous NH 3--0.5 mL"]
j.jssc.2015.12.006 | Anal. Calcd for C 52 H 40 N 8 O 9 Zn 2 : C, 59.38; H, 3.83; N, 10.65. Found: C, 59.30; H, 3.85; N, 10.85. IR (KBr, cm  1 ): 3964 w, 3461 s, 3147 s, 3119 s, 2782 w, 2378 w, 1910 w, 1613 s, 1519 s, 1421 s, 1376 s, 1312 s, 1249 s, 1127 s, 1069 s, 963 m, 946 m, 821 s, 759 s, 722 m, 688 m, 651 s, 523 m. | [] | [] | ["C 52 H 40 N 8 O 9 Zn 2"] | [] | [] | [] | [] | [] | []
c0ce00135j | 52%, based on Eu). Elemental analysis (%) calcd for 1 (C 14 H 28 Eu 2 N 4 O 24 ), C 17.84, H 3.01, N 5.99. Found: C 17.87, H 2.98, N 5.96. Main IR frequencies (KBr, cm 1 ): 3430, 2919, 2853, 1628, 1462, 1380, 1324, 1189, 1048, 841, 778, 722, 521.Complex 1 can also be synthesized by using pyrazine-2,5dicarboxylic acid and sodium oxalate as the starting materials.12 However, the crystals produced were impure and small in size. It is difﬁcult to isolate the pure crystals of 1 from the solid products.In addition, the synthesis is not well reproducible, and the yield is much lower than that achieved by using the 5-methylpyrazine-2carboxylate ligand. | [] | [] | ["C 14 H 28 Eu 2 N 4 O 24"] | [] | [] | [] | [] | [] | []
j.poly.2016.01.005 | 4 was equipped with two excitation monochromators and a single emission monochromator with a 75W xenon lamp. 2.2. Synthesis of Complexes [Cu 2 (PPh 3 ) 4 (oDCB) 2 ](BF 4 ) 2 (1) [Cu(NCMe) 4 ]BF 4 (315 mg, 1.00 mmol) and PPh 3 (525 mg, 2.00 mmol) were suspended in 20 mL dry toluene. To this mixture solid oDCB (128 mg, 1.00 mmol) was added, producing a white suspension. The mixture was refluxed overnight, forming a pale yellow suspension. The solid was collected via filtration, washed with ethyl ether, and dried under vacuum (755 mg, 0.470 mmol, 94% yield). 1 H NMR (CDCl 3 ) δ 7.88 (m, 4 H, oDCB), 7.84 (m, 4 H, oDCB), 7.38 (t, J = 6.8, 12 H, PPh 3 ), 7.26 (m, 48 H, PPh 3 ). Anal. Calcd for C 88 H 68 N 4 B 2 Cu 2 F 8 P 4 : C, 65.81; H, 4.27; N, 3.49. Found: C, 64.78; H, 4.36; N, 3.71. TGA Calcd for Cu 2 (PPh 3 ) 4 (BF 4 ) 2 : 84.1. Found: 84.2 (175–225 ºC). Calcd for CuBF 4 : 14.8. Found: 18.7 (225–275 ºC). Calcd for CuF: 9.5. Found: 9.8 (350–560 ºC). {[Cu(PPh 3 ) 2 (mDCB)](BF 4 )} ∞ (2) The procedure for 1 was followed using mDCB. A white solid was isolated (93%). 1 H NMR (CDCl 3 /DMSO-D 6 ) δ 8.38 (s, 1 H, mDCB), 8.14 (d, J = 8.0, 2 H, mDCB), 7.79 (t, J = 7.8, 1 H, mDCB), 7.47 (t, J = 7.4, 6 H, PPh 3 ), 7.36 (t, J = 7.6, 12 H, PPh 3 ), 7.29 (br s, 12 H, PPh 3 ). Anal. Calcd for C 44 H 34 N 2 BCuF 4 P 2 : C, 65.81; H, 4.27; N, 3.49. Found: C, 64.16; H, 4.26; N, 3.47. TGA Calcd for Cu 2 (PPh 3 ) 4 (BF 4 ) 2 : 84.1. Found: 83.7 (190–235 ºC). Calcd for CuBF 4 : 14.8. Found: 12.6 (235–280 ºC). Calcd for CuF: 9.5. Found: 9.5 (280–465 ºC). {[Cu(PPh 3 ) 2 (pDCB)](BF 4 )} ∞ (3) The procedure for 1 was followed using pDCB. A yellow solid was isolated (92%). 1 H NMR (CDCl 3 /DMSO-d 6 ) δ 8.04 (s, 4 H, pDCB), 7.47 (t, J = 7.4, 6 H, PPh 3 ), 7.36 (t, J = 7.4, 12 H, PPh 3 ), 7.29 (br s, 12 H, PPh 3 ). Anal. Calcd for C 44 H 34 N 2 BCuF 4 P 2 : C, 65.81; H, 4.27; N, 3.49. Found: C, 65.66; H, 4.41; N, 3.46. TGA Calcd for Cu 2 (PPh 3 ) 4 (BF 4 ) 2 : 84.1. Found: 80.8 (180–240 | [] | [] | ["[Cu 2 (PPh 3 ) 4 (oDCB) 2 ](BF 4 ) 2", "{[Cu(PPh 3 ) 2 (mDCB)](BF 4 )} ∞", "{[Cu(PPh 3 ) 2 (pDCB)](BF 4 )} ∞"] | ["[Cu(NCMe) 4 ]BF 4--315 mg, 1.00 mmol"] | [] | ["PPh 3--525 mg, 2.00 mmol", "oDCB--128 mg, 1.00 mmol", "mDCB--NaN", "pDCB--NaN"] | [] | ["refluxed overnight"] | ["dry toluene--20 mL"]
cg300075a | Synthesis of {[AgL 5 ] 3 (PMo 12 O 40 )·(CH 3 CN) 3 } n (3). The reaction procedure was carried out in a similar manner to that of 1 , except that L 5 (0.010 g, 0.05 mmol) was used instead of L 4 (0.012 g, 0.05 mmol). | [] | [] | ["{[AgL 5 ] 3 (PMo 12 O 40 )·(CH 3 CN) 3 } n"] | [] | [] | ["L 5--0.010 g, 0.05 mmol"] | [] | [] | []
c3ce40359a | Synthesis of L4 (N-(3-pyridinyl)-N′-phenyl-urea) Ligand is synthesized according to the literature procedure 20 Synthesis of CCs and CPs [Cu(L1) 4 ·(SO 4 )·(DMSO)] CC1. Coordination complexes CC1 was synthesized by layering an aqueous ethanolic solution of CuSO 4 (12 mg, 0.049 mmol) over a methanolic solution of L1 (30 mg, 0.097 mmol). After two weeks blue plate shaped X-ray quality crystals were obtained. Yield: 15.51% (45 mg, 0.027 mmol). Elemental analysis calcd for C 50 H 30 CuF 20 N 12 O 9 S 2 (%): C 41.40, H, 2.08, N 11.59. Found: C, 40.79; H, 2.12; N, 11.69. | [] | [] | ["[Cu(L1) 4 ·(SO 4 )·(DMSO)] CC1"] | ["CuSO 4--12 mg, 0.049 mmol"] | [] | ["L1--30 mg, 0.097 mmol"] | [] | ["two weeks"] | ["ethanolic solution--aqueous", "methanolic solution--methanolic"]
j.poly.2010.01.012 | IR(KBr, m /cm 1 ): 3058, 2918 (C–H), 1643 (C@N), 1088, 622 ClO 4  .2.3. Synthesis of [Cu 2 L 2 ( l -ClO 4 ) 2 ] 1 (2) The complex 2 was synthesized by the same procedure with the complex 1, except that 2-hydroxy-1,3-diaminopropane was used instead of 1,3-diaminopropane. Yield, 0.109 g, 57%. Anal. Calc. for Cu 2 C 22 H 20 Cl 2 F 2 N 4 O 12 : C, 34.39; H, 2.62; N, 7.29. Found: C, 34.58; H, 2.31; N, 7.63%. IR(KBr, m /cm 1 ): 3055, 2935 (C–H), 1641 (C@N), 1087, 623 ClO 4  . | [] | [] | ["[Cu 2 L 2 ( l -ClO 4 ) 2 ] 1", "Cu 2 C 22 H 20 Cl 2 F 2 N 4 O 12"] | [] | [] | ["2-hydroxy-1,3-diaminopropane--not specified"] | [] | [] | []
acs.jmedchem.8b01031 | The yields, m.p. and analytical data for HL 1 ‒HL 6 and 1‒6 are presented in Tables S9 and S10. The experimental CHNS contents were within ±0.4 with those calculated, providing evidence for ≥95% purity. 5-(morpholinomethyl)pyridine-2-carboxaldehyde thiosemicarbazone (HL 1 ). 5-morpholinomethylpyridine-2-carboxaldehyde (0.29 g, 1.41 mmol), thiosemicarbazide (0.13 g, 1.41 mmol) and EtOH (5 mL) were mixed in a 25 mL Shlenk tube. The reaction mixture was stirred at 78 °C overnight. The next day the reaction mixture was cooled to room temperature and stored at 4 °C for 4 h. The white crystalline precipitate was filtered off, washed with cold EtOH and dried in vacuo. Yield: 0.34 g. 1 H NMR 500 MHz (DMSO-d 6 , δ, ppm): 1 H NMR (500 MHz, DMSO) δ 11.62 (s, 1H, NH 16 ), 8.48 (d, J = 1.3 Hz, 1H, H 6 ), 8.34 (s, 1H, NH 19 ), 8.24 (d, J = 8.1 Hz, 1H, H 3 ), 8.15 (s, 1H, NH 19 ), 8.09 (s, 1H, H 14 ), 7.74 (dd, J = 8.2, 1.7 Hz, 1H, H 4 ), 3.59 – 3.54 (m, 4H, H 10 , H 12 ), 3.51 (s, 2H, H 7 ), 2.36 (s, 4H, H 9 , H 13 ). 13 C NMR (126 MHz, DMSO) δ 178.74 (C q , C 17 ), 152.73 (C q , C 2 ), 150.12 (CH, C 6 ), 142.85 (CH, C 14 ), 137.51 (CH, C 4 ), 134.23 (C q , C 5 ), 120.23 (CH, C 3 ), 66.57 (2CH 2 , C 10 , C 12 ), 59.74 (CH 2 , C 7 ), 53.49 (2CH 2 , C 9 , C 13 ). IR (ATR, selected bands, ῦ max ): 1612, 1527, 1468, 1400, 1339, 1274, 1102, 1004, 938, 859, 626 cm ‒1 . 5-(morpholinomethyl)pyridine-2-carboxaldehyde 4,4-dimethyl-3-thiosemicarbazone (HL 2 ). 5(morpholinomethyl)pyridine-2-carboxaldehyde (0.29 g, 1.41 mmol) and 4,4-dimethyl-3thiosemicarbazide (0.17 g, 1.41 mmol) were dissolved in EtOH (5 mL) and stirred in a Shlenk tube at 78 °C for 2 h until the solution became clear. The reaction mixture was left to stand at 4 °C for 6 h. The yellow crystalline precipitate was filtered off, washed with cold EtOH and dried in vacuo. Yield: 0.25 g. 1 H NMR (500 MHz, DMSO) δ 15.08 (s, 1H, NH 16 ), 8.71 (s, 1H, H 3 ), 8.49 (s, 1H, H 6 ), 8.23 (d, 1H, H 14 ), 7.76 (dd, J = 13.9, 8.1 Hz 1H, H 4 ), 3.59 (s, 4H, H 10 , H 12 ), 3.52 (s, 2H, H 7 ), 3.38 (s, 4H, H 20 , H 21 ), Page 35 of 60 ACS Paragon Plus Environment Journal of Medicinal Chemistry 1 2 3 4 5 6 7 8 9 10 11 12 13 14 15 16 17 18 19 20 21 22 23 24 25 26 27 28 29 30 31 32 33 34 35 36 37 38 39 40 41 42 43 44 45 46 47 48 49 50 51 52 53 54 55 56 57 58 59 60 | ["room temperature", "4 °C"] | ["4 h", "6 h"] | ["5-(morpholinomethyl)pyridine-2-carboxaldehyde thiosemicarbazone (HL 1)", "5(morpholinomethyl)pyridine-2-carboxaldehyde 4,4-dimethyl-3-thiosemicarbazone (HL 2)"] | [] | [] | ["thiosemicarbazide--0.13 g, 1.41 mmol", "4,4-dimethyl-3thiosemicarbazide--0.17 g, 1.41 mmol", "5(morpholinomethyl)pyridine-2-carboxaldehyde--0.29 g, 1.41 mmol"] | ["78 °C"] | ["overnight", "2 h"] | ["EtOH--5 mL"]
ejic.200700424 | Complex 8 could be obtained as well by addition of HBr to a solution of complex 7. As for the preparation of complex 7 (from CuBr, [Copper/TEMPO]-Catalysed Oxidation of Benzyl Alcohol see above), a solution of one equivalent (25 mg, 0.157 mmol) of 4a in 5 mL of acetonitrile was added to a solution of one equivalent of copper(I) bromide (23 mg, 0.157 mmol) in acetonitrile (5 mL).The resulting light-green solution was stirred for 15 min. Next, 18 µL (0.157 mmol) of HBr aq 48% were added, which resulted in an immediate change of the colour of the reaction mixture to darkgreen. The solution was filtered and the filtrate was left unperturbed for the slow evaporation of the solvent. After one day, red needle-shaped crystals were collected (yield 10 mg, 14%).C 9 H 10 Br 3 CuN 3 (463.45): calcd. C 23.32, H 2.17, N 9.07; found C 23.15, H 2.25, N 8.93. IR (neat): ν ˜ = 2934, 2878, 1633, 1612, 1558, 1490, 1447, 1423, 1393, 1285, 1226, 1186, 1168, 1063, 1010, 914, 815, 764, 684, 640, 524, 470, 379 cm –1 . The structure, corresponding to complex 8, was confirmed by X-ray diffraction analysis. Unit cell parameters: a = 7.605(2) Å, b = 7.911(2) Å, c = 11.792(2) Å, α = 104.96(3)°, β = 100.45(3)°, γ = 94.70(3)°.Synthesis of [Cu 3 (5a) 3 Br 6 ] (9): A solution of ligand 5a (100 mg, 0.628 mmol) in acetonitrile (10 mL) was added to a solution of copper(II) bromide (140 mg, 0.628 mmol) in acetonitrile (10 mL).The resulting dark green-brown solution was filtered, and the filtrate was left unperturbed. After 10 min, red needle-shaped crystals of 9, suitable for X-ray diffraction analysis, started to grow. After one day, the crystals were collected (yield 204 mg, 85 %).C 27 H 27 Br 6 Cu 3 N 9 (1147.63): calcd. C 28.26, H 2.37, N 10.98; found C 28.29, H 1.95, N 11.19. IR (neat): ν ˜ = 3130, 1609, 1502, 1436, 1366, 1284, 1234, 1154, 1075, 1019, 896, 772, 719, 685, 643, 610, 417 cm –1 .Complex 9 was also obtained (as evidenced by single-crystal X-ray analysis) from a methanolic solution of the reactants, exhibiting the same molar concentration.Synthesis of [Cu(6a) 2 Br]Br·H 2 O·CH 3 CN (10): A solution of ligand 6a (100 mg, 0.689 mmol) in acetonitrile (10 mL) was added to a solution of copper(II) bromide (154 mg, 0.689 mmol) in acetonitrile (10 mL). The resulting green solution was filtered, and the filtrate was left unperturbed for the slow evaporation of the solvent.After a few days, green block-shaped crystals of 10 were obtained (yield 142 mg, based on the ligand, 72%). C 18 H 19 Br 2 CuN 7 O (572.74): calcd. C 37.75, H 3.34, N 17.12; found C 37.50, H 3.62, N 17.03. IR (neat): ν ˜ = 3301, 3113, 1610, 1454, 1442, 1432, 1375, 1290, 1187, 1090, 1060, 1016, 972, 768, 699, 642, 568, 487, 419 cm –1 .Typical Catalytic Experiment: Benzyl alcohol (1.08 g, 10 mmol) was dissolved in 15 mL of acetonitrile. 112 mg (0.5 mmol) of copper(II) bromide were then added, followed by 0.5 mmol of ligand.Next, 78 mg (0.5 mmol) of TEMPO were added, resulting in a dark green solution. Finally, the oxidation reaction was initiated by the addition of 51 mg (0.5 mmol, 70 µL) of triethylamine, causing an instantaneous change of colour, from dark green to orange. The course of the reaction was monitored by gas chromatography (GC).X-Ray Crystal Structure Determinations: Crystallographic data and refinement details are given in Tables S1 and S2. A crystal was selected for the X-ray measurements and mounted to the glass fiber using the oil drop method [49] and data were collected at 173 K (or 150 K for compound 10) on a Nonius Kappa CCD diffractometer (Mo-K α radiation, graphite monochromator, λ = 0.71073). The intensity data were corrected for Lorentz and polarization effects, and for absorption. The programs collect, [50] SHELXS-97, [51] SHELXL-97 [52] were used for data reduction, structure solution and structure refinement, respectively. The non-hydrogen atoms were refined anisotropically. The H atoms were introduced in calculated positions and refined with fixed geometry with respect to their carrier atoms.Eur. J. Inorg. Chem. 2007, 4197–4206 © 2007 Wiley-VCH Verlag GmbH & Co. KGaA, Weinheim www.eurjic.org 4205 CCDC-643549 to -643552 (for 4b–9) and -643309 (for 10) contain the supplementary crystallographic data for this paper. These data can be obtained free of charge from The Cambridge Crystallographic Data Centre via www.ccdc.cam.ac.uk/data_request/cif.Supporting Information (see also the footnote on the first page of this article): Crystallographic data for compounds 4b and 7–10, crystal structure of 4b, crystal packing diagrams for 7–10, excitation and luminescent spectra of 7.Acknowledgments This work has been supported financially by the Graduate Research School Combination “Catalysis”, a joint activity of the graduate research schools NIOK, HRSMC and PTN. Financial support from European Cooperation in the Field of Science and Technology (COST) Action D35/0011, Werkgroep Fundamenteel Materialen Onderzoek (WFMO) Nederlandse Organisatie voor Wetenschappelijk Onderzoek (NWO) – Foundation for the Chemical Sciences (Chemische Wetenschappen, CW), are gratefully acknowledged. Coordination by the FP6 Network of Excellence “Magmanet” (contract number 515767) is also kindly acknowledged. We would also like to thank Paul de Hoog for his help with the NMR studies.[1] R. A. Sheldon, J. Chem. Technol. Biotechnol. 1997, 68, 381– 388.[2] R. A. Sheldon, Chem. Tech. 1991, 21, 566–576.[3] G. Cainelli, G. Cardillo, in Chromium Oxidations in Organic Chemistry, Springer, Berlin, 1984.[4] W. S. Trahanovsky, in Oxidation in Organic Chemistry, Academic Press, New York, 1978.[5] E. J. Corey, G. Schmidt, Tetrahedron Lett. 1979, 20, 399–402.[6] A. J. Mancuso, D. Swern, Synthesis 1981, 165–185.[7] R. A. Sheldon, I. Arends, G. J. Ten Brink, A. Dijksman, Acc.Chem. Res. 2002, 35, 774–781.[8] P. Chaudhuri, M. Hess, J. Muller, K. Hildenbrand, E. Bill, T.Weyhermuller, K. Wieghardt, J. Am. Chem. Soc. 1999, 121, 9599–9610.[9] P. Paraskevopoulou, N. Psaroudakis, S. Koinis, P. Stavropoulos, K. Mertis, J. Mol. Catal. A 2005, 240,27–32.[10] H. L. Wu, Q. H. Zhang, Y. Wang, Adv. Synth. Catal. 2005, 347, 1356–1360.[11] M. J. Schultz, S. S. Hamilton, D. R. Jensen, M. S. Sigman, J.Org. Chem. 2005, 70, 3343–3352.[12] E. Zueva, P. H. Walton, J. E. McGrady, Dalton Trans. 2006, 159–167.[13] K. Mori, T. Hara, T. Mizugaki, K. Ebitani, K. Kaneda, J. Am.Chem. Soc. 2004, 126, 10657–10666.[14] W. Adam, C. R. Saha-Moller, P. A. Ganeshpure, Chem. Rev.2001, 101, 3499–3548.[15] A. E. J. de Nooy, A. C. Besemer, H. vanBekkum, Synthesis 1996, 1153–1174.[16] T. Inokuchi, S. Matsumoto, S. Torii, J. Synth. Org. Chem. Jpn.1993, 51, 910–920.[17] P. Gamez, I. W. C. E. Arends, J. Reedijk, R. A. Sheldon, Chem.Commun. 2003, 2414–2415.[18] R. A. Sheldon, I. W. C. E. Arends, Adv. Synth. Catal. 2004, 346, 1051–1071.[19] D. Geisslmeier, W. G. Jary, H. Falk, Monatsh. Chem. 2005, 136, 1591–1599.[20] N. Jiang, A. J. Ragauskas, Org. Lett. 2005, 7, 3689–3692.[21] P. Gamez, I. W. C. E. Arends, R. A. Sheldon, J. Reedijk, Adv.Synth. Catal. 2004, 346, 805–811.[22] P. Gamez, I. A. Koval, J. Reedijk, Dalton Trans. 2004, 4079– 4088.[23] P. Gamez, J. von Harras, O. Roubeau, W. L. Driessen, J. Reedijk, Inorg. Chim. Acta 2001, 324,27–34. J. Reedijk et al.FULL PAPER [24] A. L. Spek, Platon, A Multipurpose Crystallographic Tool, Utrecht University, The Netherlands, 2006.[25] L. Yang, D. R. Powell, R. P. Houser, Dalton Trans. 2007, 955– 964.[26] J. C. Dyason, L. M. Engelhardt, P. C. Healy, C. Pakawatchai, A. H. White, Inorg. Chem. 1985, 24, 1950–1957.[27] E. Bosch, C. L. Barnes, J. Coord. Chem. 2003, 56, 329–336.[28] J. Wang, S. L. Zheng, S. Hu, Y. H. Zhang, M. L. Tong, Inorg.Chem. 2007, 46, 795–800.[29] P. C. Ford, E. Cariati, J. Bourassa, Chem. Rev. 1999, 99, 3625– 3647.[30] A. Luque, J. Sertucha, L. Lezama, T. Rojo, P. Roman, J. Chem.Soc. Dalton Trans. 1997, 847–854.[31] M. M. Thackeray, L. R. Nassimbeni, Acta Crystallogr., Sect. B 1974, 30, 2469–2473.[32] S. Haddad, R. D. Willett, J. Chem. Crystallogr. 2001, 31,37– 43.[33] R. D. Willett, K. Halvorson, Acta Crystallogr., Sect. B 1988, 44, 2068–2071.[34] T. J. Mooibroek, P. Gamez, Inorg. Chim. Acta 2007, 360, 381– 404.[35] A. M. Atria, R. F. Baggio, N. Espinosa, M. T. Garland, J.Manzur, Y. Moreno, E. Spodine, Acta Crystallogr., Sect. C 1994, 50, 1066–1069.[36] M. B. Bushuev, V. P. Krivopalov, N. V. Semikolenova, E. V. Peresypkina, A. V. Virovets, L. A. Sheludyakova, L. G. Lavrenova, V. A. Zakharov, S. V. Larionov, Russ. J. Coord. Chem. 2006, 32, 199–207.[37] A. W. Addison, T. N. Rao, J. Reedijk, J. van Rijn, G. C. Verschoor, J. Chem. Soc. Dalton Trans. 1984, 1349–1356.[38] M. T. Garland, D. Grandjean, Acta Crystallogr., Sect. C 1987, 43, 643–645.www.eurjic.org © 2007 Wiley-VCH Verlag GmbH & Co. KGaA, Weinheim Eur. J. Inorg. Chem. 2007, 4197–42064206 [39] A. Morsali, A. Ramazani, M. Babaee, F. Jamali, F. Gouranlou, H. Arjmandfar, A. Yanovsky, J. Coord. Chem. 2003, 56, 455– 461.[40] C. M. Pask, K. D. Camm, N. J. Bullen, M. J. Carr, W. Clegg, C. A. Kilner, M. A. Halcrow, Dalton Trans. 2006, 662–664.[41] I. W. C. E. Arends, P. Gamez, R. A. Sheldon, Adv. Inorg. Chem.2006, 58, 235–279.[42] S. Sivasankar, N. Sadhukhan, J. K. Bera, A. G. Samuelson, New J. Chem. 2007, 31, 385–393.[43] A. P. Sadimenko, S. S. Basson, Coord. Chem. Rev. 1996, 147, 247–297.[44] L. D. Pachón, A. Golobic, B. Kozlevcar, P. Gamez, H. Kooijman, A. L. Spek, J. Reedijk, Inorg. Chim. Acta 2004, 357, 3697– 3702.[45] E. Bejan, H. A. Haddou, J. C. Daran, G. G. A. Balavoine, Synthesis 1996, 1012–1015.[46] Y. I. Lin, S. A. Lang, J. Heterocycl. Chem. 1977, 14, 345–347.[47] W. R. Thiel, M. Angstl, T. Priermeier, Chem. Ber. 1994, 127, 2373–2379.[48] J. Catalan, J. C. Delvalle, R. M. Claramunt, M. D. S. Maria, V.Bobosik, R. Mocelo, J. Elguero, J. Org. Chem. 1995, 60, 3427– 3439.[49] T. Kottke, D. Stalke, J. Appl. Crystallogr. 1993, 26, 615–619.[50] Nonius, COLLECT, Nonius BV, Delft, The Netherlands, 2002.[51] G. M. Sheldrick, SHELXS-97 Program for Crystal Structure Determination, University of Göttingen, Germany, 1997.[52] G. M. Sheldrick, SHELXL-97-2 Program for Crystal Structure Refinement, University of Göttingen, Germany, 1997.Received: April 18, 2007 Published Online: July 17, 2007 | [] | [] | ["C 9 H 10 Br 3 CuN 3", "C 27 H 27 Br 6 Cu 3 N 9", "C 18 H 19 Br 2 CuN 7 O"] | ["copper(I) bromide--23 mg, 0.157 mmol", "copper(II) bromide--140 mg, 0.628 mmol", "copper(II) bromide--154 mg, 0.689 mmol"] | [] | ["4a--25 mg, 0.157 mmol", "4,4 0 -bipy--0.05 g, 0.32 mmol", "5a--100 mg, 0.628 mmol", "6a--100 mg, 0.689 mmol"] | [] | [] | ["acetonitrile--5 mL", "acetonitrile--10 mL", "acetonitrile--10 mL"]
d0ra05131d | Synthesis of 5-(imidazol-1-yl)-N 0 -(pyridin-4-ylmethylene) nicotinohydrazide (L). 5-Imidazolyl nicotinic acid hydrazide (0.5 g, 2.5 mmol), 4-pyridinecarboxaldehyde (0.32 g, 3.0 mmol), anhydrous ethanol (10 mL), and formic acid (0.1 mL) were added to a round-bottom  ask followed by reuxing for 24 h.The reaction solution was cooled and ltered. The solid was completely washed with absolute ethanol and dried to acquire a white solid (0.64 g, yield 90%). | [] | [] | ["5-(imidazol-1-yl)-N 0 -(pyridin-4-ylmethylene) nicotinohydrazide (L)"] | [] | [] | ["5-Imidazolyl nicotinic acid hydrazide--0.5 g, 2.5 mmol", "4-pyridinecarboxaldehyde--0.32 g, 3.0 mmol"] | ["reuxing"] | ["24 h"] | ["anhydrous ethanol--10 mL", "formic acid--0.1 mL"]
j.ica.2013.03.042 | 2.1.15. [Zn 2 (tdc) 2 (py) 2 ] n 15 A mixture comprising Zn(NO 3 ) 2 6H 2 O (0.149 g, 0.50 mmol) and H 2 tdc (0.086 g, 0.50 mmol) in a mixed solvent of 8 mL DMA (or NMP) and 2 mL pyridine was heated at 90 °C for 7000 min. Colorless crystals were obtained (0.118 g, 75%). IR (cm 1 ): 3440, 1607 (s), 1573, 1528, 1384 (vs), 1218 (w), 770, 501(w). | [] | [] | ["[Zn 2 (tdc) 2 (py) 2 ] n"] | ["Zn(NO 3 ) 2 \n6H 2 O--0.149 g, 0.50 mmol"] | [] | ["H 2 tdc--0.086 g, 0.50 mmol"] | ["90 °C"] | ["7000 min"] | ["DMA (or NMP)--8 mL", "pyridine--2 mL"]
j.poly.2019.114168 | The solution was left for one week to crystallize the crystals. After this time, pink crystals of [Co(ida)(H 2 O) 2 ] were ﬁltered off under reduced pressure. The crystals were air dried. | [] | [] | ["[Co(ida)(H 2 O) 2 ]"] | ["NaN--NaN"] | [] | ["ida--NaN"] | [] | ["one week"] | ["NaN--NaN"]
00958972.2020.1749272 | 2.2.2.1. Trimethylstannyl 2-(1H-indol-3-yl)ethanoate (1). Yield: 73%. m.p: 168-170  C, Elemental analysis, % Calculated (Found), for C 13 H 17 NO 2 Sn: C, 46.20 (46.17); H, 5.07 (5.02); N, 4.14 (4.13). FT-IR (cm 1 ):  as (COO) 1603,  s (COO) 1412, D ¼ 191, (Sn-O) 473.1 H-NMR (ppm): 2.13 (t, H 2 , 3 J ¼ 7 Hz), 10.63 (s, H 11 ), 6.87 (s, H 10 ), 7.04–7.35 (m, Ar-H 5-8 ), 0.86 (s, CH 3 -Sn, 1 J[ 119 Sn1 H] ¼ 65 Hz, h ¼ 116  ).13 C-NMR (ppm): 182.4 (C-1), 46.2 (C-2), 106.6 (C-3), 122.2 (C-10), 135.3, 126.5, 127.5, 128.8, 132.3 135.1 (Ar-C 4-9 ), 1.6 (CH 3 -Sn, 1 J[ 119 Sn– 13 C ¼ 450 Hz], h ¼ 116  g. | [] | [] | ["Trimethylstannyl 2-(1H-indol-3-yl)ethanoate (1)"] | [] | [] | [] | [] | [] | []
c4dt00780h | Found: C 34.19, H 2.305, N 9.81%. IR (cm −1 ): 1643 s, 1573 s, 1480 s, 1381 m, 1242 w, 1145 s, 1057 s, 884 w, 813 s, 716 w, 662 m, 559 m.[Ba 2 (cpth) 2 (H 2 O) 2 ]3.The yellow block crystals of 3 were obtained from a simple hydrothermal self-assembly of Ba(NO 3 ) 2 (131 mg, 0.5 mmol), cpha (96 mg, 0.5 mmol) and N 2 H 4 ·H 2 O (0.2 mL) in a 15 mL aqueous solution (pH = 7 adjusted by N 2 H 4 ) at 170 °C for 4 days. Yield: ca. 20% based on Ba( II). Anal. Calcd C 18 H 12 N 4 O 10 Ba 2 3: C 30.07, H 1.682, N 7.79. | [] | [] | ["[Ba 2 (cpth) 2 (H 2 O) 2 ]3", "C 18 H 12 N 4 O 10 Ba 2 3"] | ["Ba(NO 3 ) 2--131 mg, 0.5 mmol"] | [] | ["cpha--96 mg, 0.5 mmol"] | ["170 \b0C"] | ["4 days"] | ["N 2 H 4 ·H 2 O--0.2 mL"]
acs.inorgchem.5b02242 | by weight) in U-shaped tubes. After some weeks, single crystals were obtained.Syntheses of the Microcrystalline Powders. Microcrystalline powders of the homonuclear coordination polymers were obtained by mixing stoichiometric amounts of lanthanide chloride in water with the tetrasodium salt of H 4 btec. The precipitates were ﬁltered and dried in air. The yields of the reactions were close to 90%. The obtained microcrystalline powders were assumed to be isostructural to [Sm 4 (btec) 3 (H 2 O) 12 ·20H 2 O] ∞ (the crystal structure is described hereafter) on the basis of their powder X-ray diﬀraction patterns.Experimental and simulated X-ray diﬀraction patterns are reported in Figure S1. The cell parameters of the compounds of the series have been reﬁned on the basis of powder X-ray diﬀraction diagrams (see Figure S1). The results of elemental analyses are listed in Table S1. | [] | [] | [] | [] | [] | ["H 4 btec--stoichiometric amounts"] | [] | [] | ["water--not specified"]
c2ce25169h | Preparation of [Cd 3 F(ina) 3 (4,49-bpy) 2 (4-pic) 2 ]?2BF 4 ?(4,49-bpy)? 2H 2 O (2) Cd(NO 3 ) 2 ?4H 2 O (1.5 mmol, 0.450 g), 4,49-bipyridine (1.0 mmol, 0.198 g) and 4-methylpyridine (0.4 mmol, 0.400 g) in ca. 1.0 g [Bmim][BF 4 ] were mixed in a 20 mL stainless steel reactor with a Teflon liner. The sample was heated at 160 uC for 6 days and then cooled to room temperature. Yellow lath-like crystals of 2 were obtained following washing with ethanol and air drying. Yield: ca. 85% based on Cd. Anal. calc. for C 60 H 54 B 2 Cd 3 F 9 N 11 O 8 : C, 45.41%; H, 3.43%; N, 9.71%. Found: C, 45.42%; H, 3.29%; N, 9.76%. | [] | [] | ["[Cd 3 F(ina) 3 (4,49-bpy) 2 (4-pic) 2 ]?2BF 4 ?(4,49-bpy)? 2H 2 O", "C 60 H 54 B 2 Cd 3 F 9 N 11 O 8"] | ["Cd(NO 3 ) 2 ?4H 2 O--1.5 mmol, 0.450 g"] | [] | ["4,49-bipyridine--1.0 mmol, 0.198 g", "4-methylpyridine--0.4 mmol, 0.400 g"] | ["160 uC"] | ["6 days"] | ["[Bmim][BF 4 ]--ca. 1.0 g"]
j.jssc.2009.03.012 | 2.4. Synthesis of the complexes 1–4 2.4.1. [(AgCN) 3 L] n (1) A mixture of AgCN (33.5 mg, 0.25 mmol), L (46.5 mg, 0.1 mmol) and acetonitrile (2 mL) was sealed in a glass tube and heated at 120 1C for 2 days. After cooling to room temperature over 2 days, white prism crystals of 1 were obtained (68% yield based on Ag).Anal. calcd for C 37 H 38 Ag 3 N 11 (960.39): C, 46.27; H, 3.99; N, 16.04.Found: C, 45.68; H, 3.32; N, 16.83. IR (cm –1 ): 3134 (m), 3114 (m), 2922 (w), 2130 (m), 1611 (w), 1509 (s), 1476 (m), 1385 (s), 1234 (vs), 1111 (vs), 1081 (vs), 1022 (m), 827 (m), 759 (m), 737 (m), 656 (s), 619 (w). | [] | ["2 days"] | ["[(AgCN) 3 L] n"] | ["AgCN--33.5 mg, 0.25 mmol"] | [] | ["L--46.5 mg, 0.1 mmol"] | ["120 1C"] | ["2 days"] | ["acetonitrile--2 mL"]
molecules24244582 | The yield of IV was 0.083 (33.5% based on VOSO 4 · 3H 2 O). Anal. Calc for C 24 H 44 NaLuO 28 V 2 (%): C, 26.68; H, 4.10. Found (%): C, 26.56; H, 4.12. IR (ATR), ν /cm –1 : 3640 v.w, 3360 br. m, 3230 m, 3000 w, 2956 w, 1632 m, 1582 s, 1555 s, 1443 m, 1431 m, 1391 s, 1349 s, 1254 m, 1242 m, 1230 m, 1195 w, 1162 w, 1123 m, 1063 w, 1012 w, 1000 w, 968 s, 953 s, 924 m, 876 w, 844 w, 807 w, 773 m, 762 m, 725 s, 654 s, 562 s, 533 s, s, 469 s, 445 s, 439 s, 421 s, 407 s. | [] | [] | ["C 24 H 44 NaLuO 28 V 2"] | ["VOSO 4 · 3H 2 O--NaN"] | [] | [] | [] | [] | []
j.poly.2019.07.030 | 2.2.5. [Cu(tth) 2 (H 2 O) 4 ](BF 4 ) 2 (4) A solution of tth (0.23 g, 0.0015 mol) and Cu(BF 4 ) 2 ·6H 2 O (0.52 g, 0.0015 mol) in ethanol (20 mL) was allowed to stand for 3 days and thereafter blue crystals of 4 were formed (yield 52%, 0.24 g). C 8 H 14 B 2 CuF 8 N 10 O 4 S 2 (615.54): C 15.48 (calc 15.61); H 2.40 (2.29); N 22.48 (22.76)%. FT-IR (cm –1 ): 3454 s, 338 s, 3213 s, 3134 s, 1675 s, 1570 s, 1507 s, 1417 m, 1388 m, 1309 w, 1224 m, 1172 m, 1084 m, 1018 s, 878 m, 733 m, 616 w, 515 w, 432 w cm –1 . | [] | [] | ["[Cu(tth) 2 (H 2 O) 4 ](BF 4 ) 2", "C 8 H 14 B 2 CuF 8 N 10 O 4 S 2"] | ["Cu(BF 4 ) 2 ·6H 2 O--0.52 g, 0.0015 mol"] | [] | ["tth--0.23 g, 0.0015 mol"] | [] | ["3 days"] | ["ethanol--20 mL"]
j.ica.2013.03.015 | 2.3. Synthesis of [Zn(bib)(suc)]H 2 O(2) Complex 2 was synthesized in a procedure analogous to that of 1 except that ZnSO 4 7H 2 O was replaced by Zn(OAc) 2 2H 2 O (0.10 mmol, 21.9 mg), and H 2 mal was replaced by H 2 suc (0.10 mmol, 11.8 mg), respectively. The resulting product was recovered by ﬁltration, washed with distilled water and dried in air. Colorless block crystals of 2 were collected in a 64% yield (based on Zn(OAc) 2 2H 2 O). Anal. Calc. for C 16 H 24 N 4 O 5 Zn: C, 49.50; H, 5.79; N, 12.45. Found: C, 49.21; H, 5.72; N, 12.49%. IR data (KBr, cm -1 ): 3447 (s), 3100 (w), 2928 (m), 1616 (m), 1502 (w), 1383 (m), 1281 (w), 1126 (w), 836 (w), 762 (w), 682 (w). | [] | [] | ["[Zn(bib)(suc)]H 2 O", "C 16 H 24 N 4 O 5 Zn"] | ["Zn(OAc) 2 2H 2 O--0.10 mmol, 21.9 mg"] | [] | ["H 2 suc--0.10 mmol, 11.8 mg"] | [] | [] | []
ic700913m | Synthesis of [Ag 4 (fcz) 4 (β-Mo 8 O 26 )] (5). A mixture of AgNO 3 (0.068 g, 0.4 mmol), (NH 4 ) 6 Mo 7 O 24 ‚4H 2 O (0.124 g, 0.1 mmol), fcz (0.122 g, 0.4 mmol), and water (10 mL) was placed in a Teflonlined autoclave (15 mL). After the mixture was heated at 150 °C for 3 days, it was gradually cooled to room temperature at a rate of 10 °C‚h -1 . Colorless crystals of 5 were obtained. Yield: 48% based on AgNO 3 . Anal. Calcd for C 52 H 48 Ag 4 F 8 Mo 8 N 24 O 30 (2840.14): C, 21.99; H, 1.70; N, 11.84; Mo, 27.02; Ag, 15.19.Found: C, 21.94; H, 1.71; N, 11.84; Mo, 27.02; Ag, 15.21. IR (cm -1 ): 3845 (w), 3741 (m), 3679 (w), 3620 (w), 1620 (m), 1514 (s), 1275 (m), 1134 (s), 945 (s), 902 (s), 836 (s), 680 (s), 517 (s).X-ray Crystallography. Single-crystal X-ray diffraction data for compounds 1-5 were recorded on a Bruker Apex CCD diffractometer with graphite-monochromated Mo KR radiation (λ ) 0.71073 Å) at 293 K. Absorption corrections were applied using the multiscan technique. All of the structures were solved by direct methods with SHELXS-97 9 and refined by full-matrix least-squares techniques using the SHELXL-97 program 10 within WINGX.11 Non-hydrogen atoms were refined with anisotropic temperature parameters. The hydrogen atoms of the organic ligands were refined as rigid groups. The hydrogen atoms of water molecules for the compounds were located from a difference Fourier map. The detailed crystallographic data and structure refinement parameters are summarized in Table 1. | [] | [] | ["[Ag 4 (fcz) 4 (β-Mo 8 O 26 )]", "C 52 H 48 Ag 4 F 8 Mo 8 N 24 O 30"] | ["AgNO 3--0.068 g, 0.4 mmol", "(NH 4 ) 6 Mo 7 O 24 ‚4H 2 O--0.124 g, 0.1 mmol"] | [] | ["fcz--0.122 g, 0.4 mmol"] | ["150 °C"] | ["3 days"] | ["water--10 mL"]
j.ica.2014.05.037 | [Ag 12 (SCy) 12 (dppo)] (17): AgSCy (111 mg, 0.5 mmol) and dppo (127mg, 0.25 mmol) were suspended in toluene (10mL) and after stirring for half an hour a clear colorless solution was obtained. Layering with nhexane (20 mL) gave light yellow pale needles of 17 within one week. Yield: 103 mg (0.033 mmol, 79 %). EA: C 104 H 168 P 2 S 12 Ag 12 (17, 3159.47 g/mol) Calc.: C 39.54, H 5.36, S 12.18 %; found: C 39.92, H 5.64, S 12.29 %. IR (KBr): 3069 (w), 2916 (s), 2846 (m), 2215 (w), 2157 (w), 1585 (w), 1483 (w), 1443 (m), 1403 (w), 1331 (w), 1292 (w), 1256 (w), 1194 (m), 1174 (w), 1115 (w), 1100 (w), 1026 (w), 994 (m), 967 (w), 883 (w), 816 (m), 745 (m), 733 (s), 722 (s), 694 (s), 663 (w), 541 (w), 516 (s) cm ±1 . | [] | ["one week"] | ["[Ag 12 (SCy) 12 (dppo)]", "17", "C 104 H 168 P 2 S 12 Ag 12"] | ["AgSCy--111 mg, 0.5 mmol"] | [] | ["dppo--127 mg, 0.25 mmol"] | [] | [] | ["toluene--10mL", "nhexane--20 mL"]
24701556.2020.1852257 | Similar to the synthesis process of 1 except that the solvents were instead NMP (4 mL) and H 2 O (4 mL), blue needlelike crystals of 2 were acquired. Yield 54% (based on H 2 L). Elemental analysis of 2, calculated (%): C, 43.37; H, 2.31; N, 9.19. Found: C, 43.46; H, 1.99; N, 8.99. | [] | [] | ["2"] | [] | [] | [] | [] | [] | ["NMP--4 mL", "H 2 O--4 mL"]
chem.200700181 | Complex 2 a: The single crystals and the bulk microcrystals (pure phase) were prepared in DMA by liquid diffusion and liquid mixing, respectively (yield: ca.81% based on zinc). Elemental analysis calcd (%) for C 16 H 21 N 9 OZn 2 (486.16): C 39.53, H 4.35, N 25.94; found: C 39.83, H 3.90, N 25.53; IR (KBr pellet): n˜ = 3438 (w, br), 3101 (w, sh), 2931 (w), 1646 (s), 1497 (s), 1410 (m, sh), 1395 (m, sh), 1319 (w, sh), 1285 (w, sh), 1240 (m, sh), 1172 (m, sh), 1087 (vs), 1014 (w, sh), 977 (w, sh), 953 (s), 839 (w, sh), 830 (w, sh), 766 (m), 753 (m), 672 (s) 588 cm 1 (w). | [] | [] | ["C 16 H 21 N 9 OZn 2"] | [] | [] | [] | [] | [] | ["DMA--NaN"]
acs.inorgchem.5b00422 | Preparation of [Ag 4 L 2 (NO 3 ) 4 ] n (3). Silver(I) nitrate (6.5 mg, 0.042 mmol) in methanol (2 mL) was added to a solution of L (10.2 mg, 0.028 mmol) in dichloromethane (2 mL). Slow evaporation of the solution aﬀorded a colorless crystalline product 3 suitable for X-ray analysis. Yield: 75%. Mp: 206−208 °C. IR (KBr pellet): 3022, 2922, 2860, 1599, 1578, 1480, 1440, 1383, 1301, 1133, 1106, 1088, 1033, 1004, 933, 813, 791, 710 cm −1 . Anal. Calcd for [C 38 H 46 Ag 4 N 6 O 16 S 4 ]: C, 32.54; H, 3.31; N, 5.99; S, 9.14. Found: C, 32.37; H, 3.31; N, 5.90; S, 8.82.Preparation of {[Ag 3 L 2 (CF 3 SO 3 ) 2 ]CF 3 SO 3 } n (4). Silver(I) triﬂuoromethanesulfonate (8.5 mg, 0.033 mmol) in methanol (2 mL) was added to a solution of L (10.2 mg, 0.028 mmol) in dichloromethane (2 mL). Slow evaporation of the solution a ﬀorded a colorless crystalline product 4 suitable for X-ray analysis. Yield: 65%. Mp: 202− 204 °C. IR (KBr pellet): 3073, 2999, 2920, 2872, 1604, 1578, 1471, 1445, 1366, 1279, 1260, 1225, 1165, 1110, 1085, 1050, 1026, 997, 901, 809, 797, 781, 757, 707 cm −1 . Anal. Calcd for [C 41 H 46 Ag 3 F 9 N 2 O 13 S 7 ]: C, 32.97; H, 3.10; N, 1.88. Found: C, 33.26; H, 3.11; N, 1.93. | [] | [] | ["[Ag 4 L 2 (NO 3 ) 4 ] n", "3", "[C 38 H 46 Ag 4 N 6 O 16 S 4]", "{[Ag 3 L 2 (CF 3 SO 3 ) 2 ]CF 3 SO 3 } n", "4", "[C 41 H 46 Ag 3 F 9 N 2 O 13 S 7]"] | ["Silver(I) nitrate--6.5 mg, 0.042 mmol", "Silver(I) triﬂuoromethanesulfonate--8.5 mg, 0.033 mmol"] | [] | ["L--10.2 mg, 0.028 mmol"] | [] | [] | ["methanol--2 mL", "dichloromethane--2 mL"]
s0108270111009383 | Experimental For the preparation of ligand L, KOH (1.40 g, 25 mmol) was added, with stirring, to a solution of 1,2-bis(2-bromomethylphenoxy)ethane (2.00 g, 5 mmol) and imidazole (0.69 g, 10 mmol) in anhydrous tetrahydrofuran (50 ml) at ambient temperature. The mixture was stirred for 12 h at ambient temperature. After removal of the solvent under vacuum, the residue was puriﬁed on a silica-gel column using DCM–MeOH (20:1 v/v) as the eluent to afford L as a white crystalline solid (yield 1.07 g, 2.86 mmol, 57.6%). IR (KBr pellet, , cm 1 ): 3094 (m), 2948 (w), 2884 (w), 1601 ( m), 1589 (m), 1502 (vs), 1473 (s), 1453 (s), 1430 (s), 1388 (w), 1355 (w), 1339 (w), 1286 (m), 1247 (vs), 1223 (s), 1190 (m), 1156 (w), 1112 (s), 1087 (s), 1055 (s), 1039 (m), 908 (w), 840 (w), 814 (s), 774 (s), 751 (vs), 686 (s), 661 (s), 631 (s), 575 (m), 453 (w); 1 H NMR (300 MHz, CDCl 3 , TMS):  7.50 (s, 2H, –C 3 H 3 N 2 ), 7.33 (t, 2H, –C 6 H 4 –), 7.07 (d, 2H, –C 6 H 4 –), 6.98 (t, 2H, –C 3 H 3 N 2 ), 6.97 (t, 2H, –C 6 H 4 –), 6.96 (s, 2H, –C 3 H 3 N 2 ), 6.90 (s, 2H, – C 6 H 4 –), 5.08 (s, 4H, –CH 2 –), 4.30 (s, 4H, –CH 2 –). Elemental analysis calculated for C 22 H 22 N 4 O 2 : C 70.59, H 5.88, N 14.97%; found: C 70.52, H 5.78, N 15.09%. | [] | [] | ["ligand L"] | ["KOH--1.40 g, 25 mmol"] | [] | ["1,2-bis(2-bromomethylphenoxy)ethane--2.00 g, 5 mmol", "imidazole--0.69 g, 10 mmol"] | ["ambient temperature"] | ["12 h"] | ["anhydrous tetrahydrofuran--50 ml"]
s0108270113011153 | After several weeks, red blocks suitable for X-ray analysis were obtained (yield 52.7%, based on BTB). Analysis calculated for C 18 H 28 CoN 14 O 2 S 2 : C 36.30, H 4.74, N 32.93%; found: C 36.41, H 4.76, N 33.01%. IR (KBr, ,cm 1 ): 1278 (m), 1576 (s), 2108 (s), 2073 (s), 3329 (m). | [] | [] | ["Co(BTB)(bpy)(H 2 O)"] | [] | [] | ["BTB--not specified", "bpy--not specified"] | [] | [] | []
s10904-010-9344-y | After the reaction autoclave was cooled to room temperature, colorless crystals of complex 2 were collected. Yield 80%, m.p.[220 °C. Anal. Calc. for C 36 H 52 O 12 P 4 Sn 4 :C, 33.90; H, 4.11; Found: C, 34.22, H, 4.15. IR(KBr, cm -1 ): 2919, 1602, 1495, 1348, 1051, 550, 455.1 H NMR (CDCl 3 ppm): d7.41–7.74 (m, 20H, –C 6 H 5 ),d0.89 (s, 24H, –CH 3 ),d2.57 (S, 8H, –CH 2 –).13 C NMR (CDCl 3, ppm): d14.4 (–CH 3 ) d130.1–138.6 (Ar–C).31 P NMR (CDCl 3 , ppm): -10.27.119 Sn NMR (CDCl 3 , ppm): -151. | [] | [] | ["complex 2"] | [] | [] | [] | [] | [] | []
ejic.200700810 | C 22.83, H 2.14, N 3.33; found C 22.85, H 2.10, N 3.32.[Tm(3,5-pdc)(C 2 O 4 ) 0.5 (H 2 O) 2 ]·H 2 O (3): This complex was prepared as above by using Tm 2 O 3 instead of Lu 2 O 3 . Yield: 0.09 g (20%).IR (KBr): ν ˜ = 3546 (m), 3440 (m), 3317 (m), 3087 (m), 1682 (m), 1606 (s), 1560 (s), 1439 (m), 1393 (s), 1321 (m), 1151 (w), 804 (m), 769 (m), 719 (m), 612 (w), 538 (w) cm –1 .C 8 H 9 NO 9 Tm (432.09): calcd. C 22.22, H 2.08, N 3.24; found C 22.27, H 2.13, N 3.28.[Yb(3,5-pdc)(C 2 O 4 ) 0.5 (H 2 O) 2 ]·H 2 O (4): This complex was prepared asabovebyusingYb 2 O 3 instead of Lu 2 O 3 . Yield: 0.09 g (20 %). IR Table 3. Crystal data summary for 1–4. | [] | [] | ["Tm(3,5-pdc)(C 2 O 4 ) 0.5 (H 2 O) 2 ]·H 2 O", "Yb(3,5-pdc)(C 2 O 4 ) 0.5 (H 2 O) 2 ]·H 2 O"] | ["Tm 2 O 3--NaN", "Yb 2 O 3--NaN"] | [] | ["3,5-pdc--NaN"] | [] | [] | ["H 2 O--NaN"]
cg900676x | Anal. Calc. for C 54 H 84 N 12 O 20 Cd 4 : C, 38.81; H, 5.07; N, 10.06.Found: C, 38.64; H, 5.35; N, 10.21%. IR (KBr, cm -1 ): 3415(br), 2969(m), 1617(m), 1529(vs), 1458(m), 1400(m),1385(s), 1278(m), 1200(w), 1172(w), 1028(s), 986(m), 882(w), 816(m), 698(w), 661(w), 630(m).[{Cd( D-ca)(btb) 1.5 } 3 3H 2 O] n (3). Compound 3 was prepared by a method similar to 1 except for using btb instead of bte. Yield: 64%. | [] | [] | ["[{Cd( D-ca)(btb) 1.5 } 3 3H 2 O] n"] | ["Cd( D-ca)--not provided"] | [] | ["btb--not provided"] | [] | [] | []
zaac.201700363 | [Cu(tbtr) 2 Cl 2 ] n (5): A solution of 1 (0.25 g, 0.002 mol) and copper(II) chloride dihydrate (0.34 g, 0.002 mol) in 15 mL of water was allowed to stand for 3 d and thereafter blue crystals of 5 were formed (yield 47%, 0.18 g). C 12 H 22 Cl 2 CuN 6 (384.80): C 37.38 (calcd. 37.46); H 5.89 (5.76); N 21.78 (21.84)%. FT-IR (neat): ν ˜ = 3156 (w), 3135 (w), 2986 (w); 1802–1745 (w), 1519 (w), 1460 (w), 1376 (m), 1285 (m), 1208 (w), 1171 (w), 1119 (s), 993 (s), 876 (w), 690 (w), 682 (w), 652 (s), 592 (m) cm –1 . | [] | [] | ["[Cu(tbtr) 2 Cl 2 ] n", "C 12 H 22 Cl 2 CuN 6"] | ["copper(II) chloride dihydrate--0.34 g, 0.002 mol"] | [] | ["1--0.25 g, 0.002 mol"] | [] | ["3 d"] | ["water--15 mL"]
ic9013448 | To 2,6-diamino-N9-(3-chloropropyl)purine (0.67 g, 2.95 mmol) was added neat ethylenediamine (15 mL, 225 mmol).After complete dissolution the mixture was stirred for 2 days at room temperature. The clear colorless solution was taken to dryness in vacuo, and the resulting white sticky solid was suspended in ethanol (30 mL), filtered, and washed with ether (10 mL). This afforded ethylenediamine-N,9-propyl-2,6-diaminopurine hydrochloride (0.72 g, 84.9%) as a white powder.1 H NMR (d 6 -DMSO), δ 1.85 (m, 2H, CH 2 -CH 2 -CH 2 ), 2.44 (t, 2H, NH 2 -CH 2 -CH 2 -CH 2 ), 2.69 (m, 4H, NH 2 -CH 2 -CH 2 NH 2 ), 4.01 (t, 2H, CH 2 -CH 2 -Ade), 5.79 (broad, s, 2H, AdeN2H 2 ), 6.65 (broad, s, 2H, Ade-N6H 2 ), 7.71 (s, 1H, C 8 -H); HRMS (ESI): m/z (positive mode) 251.1720 (calcd for [C 10 H 19 N 8 ] þ , 251.1733).1-(N9-adenine)-3,6-dithia-heptane (L3) and 1-(N9-adenine)4,7-dithia-octane (L4). These ligand systems were prepared as described elsewhere.28 [Cd(NO 3 ) 2 (L1) 2 ],1. Cd(NO 3 ) 2 3 4H 2 O (62 mg, 0.2 mmol) was dissolved in water (5 mL) and to this was added an aqueous solution of ethylenediamine-N,9-ethyl-2,6-diaminopurine hydrochloride (109 mg, 0.4 mmol) (pH = 9.5). The solution was stirred and then the solvent removed to yield a white solid. | [] | [] | ["2,6-diamino-N9-(3-chloropropyl)purine", "ethylenediamine-N,9-propyl-2,6-diaminopurine hydrochloride", "1-(N9-adenine)-3,6-dithia-heptane", "1-(N9-adenine)4,7-dithia-octane"] | ["Cd(NO 3 ) 2 3 4H 2 O--62 mg, 0.2 mmol"] | [] | ["ethylenediamine--15 mL, 225 mmol", "ethylenediamine-N,9-ethyl-2,6-diaminopurine hydrochloride--109 mg, 0.4 mmol"] | ["room temperature"] | ["2 days"] | ["water--5 mL", "ethanol--30 mL", "ether--10 mL"]
cg2008057 | Synthesis of {[Cd 2 (PA) 2 (bpe) 2 (H 2 O)] 3 3.5H 2 O} n (4). A mixture of H 2 PA (0.030 g, 0.1 mmol), Cd(NO 3 ) 2 3 6H 2 O (0.026 g, 0.1 mmol), and bpe (0.008 g, 0.05 mmol) in H 2 O (10 mL) was placed in a Parr Teflonlined stainless steel vessel and heated to 120 °C for 72 h. Then the reaction system was cooled to room temperature slowly and colorless block crystals of 4 were obtained. The crystals were filtrated, washed with water, and dried in air (0.022 g yield 30.6% based on H 2 PA). | [] | [] | ["{[Cd 2 (PA) 2 (bpe) 2 (H 2 O)] 3 3.5H 2 O} n"] | ["Cd(NO 3 ) 2 3 6H 2 O--0.026 g, 0.1 mmol"] | [] | ["H 2 PA--0.030 g, 0.1 mmol", "bpe--0.008 g, 0.05 mmol"] | ["120 \b0C"] | ["72 h"] | ["H 2 O--10 mL"]
s0162-0134(03)00309-x | 2 .3.3.n-Bu Sn ( cap )(3) 2 Compound 3 was synthesised similarly to 1 (method C).Yield 79%. Found: C 45.39, H 7.47, N 3.14, S 7.05%. | [] | [] | ["n-Bu Sn ( cap )(3) 2"] | [] | [] | [] | [] | [] | []
cg050065j | Synthesis of [Fe(CH(OH)(CO 2 )(PO 3 H))(H 2 O) 2 ] (2). A mixture of FeCl 2 ‚4H 2 O (0.2220 g, 1.117 mmol), NaF (0.1702 g, 4.053 mmol), CH(OH)(CO 2 H)(PO 3 H 2 ) solution (0.5 mL, 2 mmol), 2.0 mL of acetic acid, and 8.0 mL of H 2 O was heated * To whom correspondence should be addressed. E-mail: wxt@ fjirsm.ac.cn. Fax: +86-591-83714946. Tel: +86-591-83792837.CRYSTAL GROWTH & DESIGN 2005 VOL. 5, NO. 5 1795-1799 10.1021/cg050065j CCC: $30.25 © 2005 American Chemical Society Published on Web 08/17/2005 to 120 °C for 24 h. Yellow crystals were obtained in 31.1% yield (0.0854 g) based on FeCl 2 ‚4H 2 O. The final pH value of this reaction mixture was 2.0. The pattern of powder XRD is agreement with that simulated from single-crystal X-ray data, which indicates a homogeneous phase. Anal. Calcd for C 2 H 7 FeO 8 P(2): C, 9.77; H, 2.87. Found: C, 9.73; H, 2.91. IR (KBr pellet, cm -1 ): 3450 vs, 3265 vs, 2939 w, 2725 w, 2293 m, 1585 vs, 1425 s, 1365 s, 1236 s, 1196 s, 1165 s, 1070 s, 1037 s, 951 s, 850 m, 808 m, 771 m, 667 w, 613 m, 577 m, 511 s, 455 m. | [] | [] | ["[Fe(CH(OH)(CO 2 )(PO 3 H))(H 2 O) 2 ]", "C 2 H 7 FeO 8 P(2)"] | ["FeCl 2 ‚4H 2 O--0.2220 g, 1.117 mmol"] | [] | ["CH(OH)(CO 2 H)(PO 3 H 2 ) solution--0.5 mL, 2 mmol"] | ["120 °C"] | ["24 h"] | ["acetic acid--2.0 mL", "H 2 O--8.0 mL"]
s11224-007-9200-z | Preparation of 1 and 2. Complexes 1 and 2 were prepared by the reaction of admtrz (0.3 mmol) and AgX (X = C 6 H 5 COO – for 1,NO 3 – for 2) (0.3 mmol) in H 2 O/ CH 3 CN (1:1) solution. After stirring for about 20 min, the resulting solution was ﬁltered. Colorless single-crystals suitable for X-ray diffraction were obtained by slow evaporation of the solvents in the dark within 7 days.Complex 1: Yield 65%. Anal. Calc. for C 11 H 15 AgN 4 O 3 (359.14): C, 36.79; H, 4.21; N, 15.60%. Found: C, 36.94; Y. Wang  P. Cheng (&) Department of Chemistry, Nankai University, Tianjin 300071, P.R. China e-mail: pcheng@nankai.edu.cn 123 Struct Chem (2007) 18:677–682 DOI 10.1007/s11224-007-9200-z H, 4.07; N, 15.84%. Complex 2: Yield 64%. Anal. Calc. for C 8 H 16 Ag 3 N 11 O 9 (733.93): C, 13.09; H, 2.20; N, 20.99%.Found: C, 13.28; H, 2.51; N, 21.36%.X-Ray crystallography and structure solution Determination of the unit cell and data collection were performed on an APEX II CCD area detector equipped with a graphite crystal monochromated Mo-Ka radiation (k = 0.71073 A ˚ ) at 293(2) K with crystal size 0.22 mm · 0.14 mm · 0.12 mm for complex 1 and 0.32 mm · 0.26 mm · 0.08 mm for complex 2, respectively. | [] | ["7 days"] | ["1", "2"] | ["AgX (X = C 6 H 5 COO –)--0.3 mmol"] | [] | ["admtrz--0.3 mmol"] | [] | ["20 min"] | ["H 2 O/ CH 3 CN--1:1"]
c2ce25081k | Preparation of crystalline [Zn(m 2 -HMOPhIDC)(2,29-bipy)] n (2) A mixture of Zn(OAc) 2 ?2H 2 O (22.0 mg, 0.1 mmol), H 3 MOPhIDC (26.2 mg, 0.1 mmol), 2,29-bipy (15.6 mg, 0.1 mmol), and EtOH/ H 2 O (4 : 3, 7 mL) was stirred for 15 min in air. After that the pH value was adjusted to 8.0 with triethylamine, and the mixture was placed into a 25 mL Teflon-lined autoclave under autogenous pressure being heated at 160 uC for 72 h. Then the autoclave was cooled to room temperature at a rate of 10 uCh 21 . The blockshaped colorless crystals of 2 suitable for suitable for X-ray diffraction analysis were obtained, washed by distilled water, and dried in air. Yield: 61% (based on Zn). Anal. Calcd for C 22 H 16 N 4 O 5 Zn: C, 54.80; H, 3.32; N, 11.62%. Found: C, 54.52; H, 3.08; N, 11.37%. IR (cm 21 , KBr): 3441 m, 3090 m, 2541 w, 1901 w, 1565 s, 1444 s, 1312 m, 1246 s, 1058 m, 936 m, 840 s, 767 s, 630 m, 536 m. | [] | [] | ["[Zn(m 2 -HMOPhIDC)(2,29-bipy)] n", "C 22 H 16 N 4 O 5 Zn"] | ["Zn(OAc) 2 ?2H 2 O--22.0 mg, 0.1 mmol"] | [] | ["H 3 MOPhIDC--26.2 mg, 0.1 mmol", "2,29-bipy--15.6 mg, 0.1 mmol"] | ["160 uC"] | ["72 h"] | ["EtOH/H 2 O--4 : 3, 7 mL"]
b309453g | [Co(bpe) 1.5 (H 2 O)(DMSO) 2 ][Co(bpe) 0.5 (H 2 O)(DMSO) 4 ][Mo 12 O 46 (AsC 6 H 4 NH 2 ) 4 ]ⴢ0.5bpeⴢ10DMSOⴢ5H 2 O 0.100 g of Co 2 [Mo 12 O 46 (AsC 6 H 4 NH 2 ) 4 ] was dissolved in 20 mL of DMSO, ﬁltered with a 0.2 µm ﬁlter and the solution placed into a 10 dram vial. On top of this was carefully layered 10 mL of H 2 O. To the top layer a solution of 0.027 g (1.5 mmol) 4,4⬘bpe in 2 mL of H 2 O–EtOH (2 : 1) was slowly added. After one week, red-pink crystals suitable for X-ray diﬀraction had appeared. Elemental analysis (Found: Mo, 27.81; As, 7.29; Co, 2.79; S, 6.52. Calculated for [Co(bpe) 1.5 (H 2 O)(DMSO) 2 ][Co(bpe) 0.5 (H 2 O)(DMSO) 4 ][Mo 12 O 46 (AsC 6 H 4 NH 2 ) 4 ]ⴢ0.5bpeⴢ xH 2 OⴢyDMSO (x = 18, y = 3): Mo, 27.84; As, 7.25; Co, 2.85; S, Fig. 5 TGA (thick line) and DSC (thin line) traces of 1. Solvent water and DMSO are lost up to 300 ⬚C. No exothermic peaks are present in the DSC until the loss of 4,4⬘-bpe and aniline moieties. | [] | [] | ["Co(bpe) 1.5 (H 2 O)(DMSO) 2 ", "Co(bpe) 0.5 (H 2 O)(DMSO) 4 ", "Mo 12 O 46 (AsC 6 H 4 NH 2 ) 4 "] | ["Co 2 [Mo 12 O 46 (AsC 6 H 4 NH 2 ) 4 ]--0.100 g"] | [] | ["4,4'-bpe--0.027 g (1.5 mmol)"] | [] | ["one week"] | ["DMSO--20 mL", "H 2 O--10 mL", "H 2 O–EtOH (2 : 1)--2 mL"]
acs.cgd.9b00241 | Synthesis of {[Cd(pmtc) 2 ]} n (6). Polymer 6 was synthesized in a similar way to that described for 2 except using Cd(Ac) 2 ·2H 2 O (8.0 mg, 0.03 mmol) instead of CdSO 4 ·3/8H 2 O (7.7 mg, 0.03 mmol). Colorless block crystals were isolated and washed by water. Yield: 70% based on cadmium. Anal. Calcd for C 18 H 14 CdN 8 O 4 (%): C, 41.64; H, 2.70; N, 21.59. Found: C, 41.86; H, 3.08; N, 21.16. IR spectra (KBr/pellet, cm -1 ): 3462s, 3092m, 2937w, 1649s, 1474s, 1422s, 1355m, 1286s, 1035s, 826m, 668m, 593m (Figure S2). | [] | [] | ["{[Cd(pmtc) 2]} n", "C 18 H 14 CdN 8 O 4"] | ["Cd(Ac) 2 \n2H 2 O--8.0 mg, 0.03 mmol"] | [] | ["pmtc--not provided"] | [] | [] | []
zaac.201600120 | Synthesis of [Cu 1.5 (L1)(L2)(tyty)] (2): A mixture of CuCl 2 ·2H 2 O (0.6 mmol), Htyty (0.3 mmol), tetrachlorophthalic anhydride (0.3 mmol), and H 2 O (10 mL) was placed in an 18 mL Teflon-lined autoclave and stirred for about 15 min in air. The autoclave was sealed and heated at 160 °C for 72 h under autogenous pressure, and cooled to room temperature naturally. Green block crystals of 2 were obtained (yield: 22% based on Cu). C 23 H 7 Cu 1.5 Cl 9 N 7 O 4 : calcd. C 32.13, N 11.40, Cu 11.09%; found: C 32.34, N 11.59, Cu 11.24%. IR (KBr): ν ˜ = 3451 (br), 3153 (m), 3067 (w), 1746 (w), 1620 (s), 1576 (s), 1553 (s), 1581 (s), 1466 (m), 1421 (s), 1377 (s), 1348 (s), 1288 (m), 1213 (m), 1151 (m), 1086 (w), 1047 (w), 1003 (w), 974 (m), 932 (w), 905 (w), 847 (m), 779 (w), 758 (w), 675 (w), 652 (m), 516 (w), 509 (w) cm –1 .X-ray Diffraction: Crystallographic data for compounds 1 and 2 were collected with Cu-K α radiation (λ = 1.54184 Å) at 296.15 K and 289.63 K, respectively. Using Olex2, [37] the structure of 1 was solved with the SHELXS [38] structure solution program using Direct Methods and 2 was solved with the Superflip [39–41] structure solution program using Charge Flipping. Moreover, the structures of 1 and 2 were refined with the SHELXL [42] refinement package using least square minimization. All non-hydrogen atoms were refined anisotropically. The organic hydrogen atoms were generated geometrically. The organic hydrogen atoms were generated geometrically from different Fourier maps and refined with isotropic displacement parameters. Crystallographic data and structure refinement results for compounds 1 and 2 are summarized in Table 1. Selected bond lengths for 1 and 2 are listed in Table S1 (Supporting Information). | [] | [] | ["[Cu 1.5 (L1)(L2)(tyty)]"] | ["CuCl 2 \n2H 2 O--0.6 mmol"] | [] | ["Htyty--0.3 mmol", "tetrachlorophthalic anhydride--0.3 mmol"] | ["160 \n°C"] | ["72 h"] | ["H 2 O--10 mL"]
j.jssc.2014.04.026 |  5  2.3 Synthesis 2.3.1 [Ag(NO 3 )(quin)] n (1): A mixture of AgNO 3 (84.5 mg, 0.5mmol), cyclohexane-1,2,3,4,5,6-hexacarboxylic acid (183 mg, 0.5 mmol) and 5,6,7,8-tetrahydroquinoxaline (0.06 ml, 0.5 mmol) in 10 ml deionised water was taken in a conical flask. The reaction mixture was reacted under ultrasonic irradiation (60 W, 50 Hz) for about 15 min at ambient temperature to get a turbid solution. Aqueous NH 3 solution (25%) was added drop-wise into the mixture with constant stirring to get a colourless transparent solution. The resultant solution was kept in dark for slow evaporation of the solvent. After ten days diffraction quality colourless single crystals of 1were obtained (yield, 60%). They were washed with a small volume of cold ethanol and diethyl ether. Anal. Calc. for C 16 H 20 Ag 2 N 6 O 6 (608.11): C, 31.60; H, 3.31; N, 13.82 . Found: C, 31.62; H, 3.30; N, 13.85. IR(cm -1 ): 419(w), 436(w), 481(w), 531(w), 609(m), 667(m), 688(w), 719(w), 759(w), 832(w), 855(w), 905(m), 939(w), 989(w), 1073(m),1153(m), 1183(w), 1384(s), 1398(s),1435(m), 1455(w),1469(w),1505(w), 1538(w), 1557(w), 1635(s), 1651(s), 1699(w), 1732(w), 2327(w), 2359(w), 2861(w), 2938(w). 2.3.2 [Ag 8 (HL) 2 (H 2 O) 4 (mpyz)].3H 2 O (2) The synthesis of 2 was performed similarly as for 1(except for the presence of cyclohexane-1,2,3,4,5,6-hexacarboxylic acid), but 2-methyl pyrazine (0.045 ml, 0.5 mmol) was used instead of 5,6,7,8-tetrahydroquinoxaline. Diffraction quality colourless crystals of 2 were obtained after seven days with 58% yield. Anal. Calc. for C 29 H 34 Ag 8 N 2 O 31 (1769.54): C, 19.68; H, 1.93; N, 1.58. Found: C, 19.69; H, 1.95; N, 1.59. | [] | ["ten days"] | ["[Ag(NO 3 )(quin)] n", "[Ag 8 (HL) 2 (H 2 O) 4 (mpyz)].3H 2 O"] | ["AgNO 3--84.5 mg, 0.5mmol"] | [] | ["cyclohexane-1,2,3,4,5,6-hexacarboxylic acid--183 mg, 0.5 mmol", "5,6,7,8-tetrahydroquinoxaline--0.06 ml, 0.5 mmol", "2-methyl pyrazine--0.045 ml, 0.5 mmol"] | [] | ["15 min", "seven days"] | ["deionised water--10 ml"]
acs.organomet.6b00031 | [NiI(kaibene) 2 ] 2 (PF 6 ) 2 , 15. A 20 mL vial was charged with NiCl 2 (12 mg, 0.093 mmol), 11 (35 mg, 0.043 mmol), KI (63 mg, 0.38 mmol), and a stirring bar, and the mixture was suspended in 3 mL of THF with vigorous stirring for 18 h, protected from light. The reaction mixture was then ﬁltered to remove insoluble materials, and the residue was washed with more THF. All of the volatiles were then evaporated, and the residue was dissolved in CH 2 Cl 2 again. The CH 2 Cl 2 solution was ﬁltered through a pad of Celite to remove any insoluble compounds and then stirred for 5 days. The CH 2 Cl 2 solution was ﬁltered through a pad of Celite again, and all CH 2 Cl 2 was removed under vacuum. The residue was then recrystallized from THF/diethyl ether as a light yellow powder. Yield: 25 mg (64%).1 H NMR (CD 2 Cl 2 , 298 K, δ): 7.37−7.15 (m, Ph, 40H), 7.49 (d, 3 J HH = 1.8 Hz, CH of imid., 4H), 7.04 (d, 3 J HH = 1.8 Hz, CH of imid., 4H), 5.99 (d, 3 J HH = 8.5 Hz, CHPh-imid., 4H), 4.93 (dt, 3 J HH = 8.5, 5.1 Hz, CHPhNH 2 , 4H), 3.77 (s, CH 3 , 12H), 1.68 (d, 3 J HH = 5.1 Hz, NH 2 , 8H). | [] | ["5 days"] | ["[NiI(kaibene) 2 ] 2 (PF 6 ) 2", "NaN"] | ["NiCl 2--12 mg, 0.093 mmol"] | ["KI--63 mg, 0.38 mmol"] | ["11--35 mg, 0.043 mmol"] | [] | ["18 h"] | ["THF--3 mL", "CH 2 Cl 2--NaN", "diethyl ether--NaN"]
ic051647t | Reduction of the volume to 7.5 mL in vacuo, followed by removal of further precipitate and crystallization by evaporation and ether diffusion, yielded an inseparable mixture (0.028 g) of red crystals of 1, dark blue crystals of [{Cu(DAHC)(OMe)} 2 ] (ClO 4 ) 2 ‚MeOH (2), and a few light blue crystals of [{Cu(DAHC)(CO 3 )} n ](7).Analytical data for 1. IR (KBr disk, cm -1 ): 3543 s, 3424 w, 3290 s, 3235 s, 2945 w, 2920 w, 2870 w, 1583 m, 1459 w, 1367 m, 1330 w, 1178 m, 1093 vs, 922 m, 688 w. Elemental analysis for C 12 H 28 Cl 2 CuN 4 O 10 , actual (expected): C, 27.41 (27.57); H, 5.40 (5.40); N, 10.57 (10.72). | [] | [] | ["1", "[{Cu(DAHC)(OMe)} 2 ] (ClO 4 ) 2 ‚MeOH", "[{Cu(DAHC)(CO 3 )} n ]"] | [] | [] | [] | [] | [] | []
j.ica.2005.09.010 | Cd(HC4BIm)Cl 3 Æ 3H 2 O (2): Yield 63.2%. Anal. Calc.for C 18 H 25 CdCl 3 N 4 O 5 : C, 36.26; H, 4.23; N, 9.40. Found: C, 36.08; H, 4.18; N, 9.40%. IR (cm 1 , KBr): 3361w, 3253w, 3145w, 3054w, 2933w, 2871w, 2703w, 2610w, 2508w, 1624s, 1566m, 1512w, 1484m, 1458s, 1421m, 1394m, 1291w, 1220m, 1145w, 1032w, 1005w, 914w, 875m, 789w, 744s, 703w, 648w, 619w, 560w. | [] | [] | ["Cd(HC4BIm)Cl 3 Æ 3H 2 O", "C 18 H 25 CdCl 3 N 4 O 5"] | [] | [] | [] | [] | [] | []
s0277-5387(00)00593-3 | 2 .2 . Synthesis of [( NiL ) 3 ( BTC ) 2 ] · 8 H 2 O (1) A chloroform solution (20 ml) of [Ni(L)]Cl 2 ·2H 2 O (502 mg, 1 mmol) was allowed to diffuse into an aqueous solution (5 ml) of Na 3 BTC (276 mg, 1 mmol) in a test tube for several days. A quantity of pink crystals formed at the CHCl 3 /water interface. Crystals were collected by ﬁltration and washed with diethyl ether, giving a yield of 62%. Anal. Found: C, 49.7; H, 8.5; N, 8.8. Calc. for C 78 H 158 N 12 Ni 3 O 28 : C, 49.6; H, 8.4; N, 8.9%. IR (KBr, cm −1 ): 3411(s), 3352(s), 3053(s), 2929(s), 1624(s), 1558(s), 1446(m), 1430(s), 1363(s), 1306(w), 1273(w), 1188(w), 1093(s), 1050(m), 1019(m), 996(w), 952(w), 914(w), 806(m), 768(m), 726(s), 620(m). | [] | [] | ["[(NiL) 3 (BTC) 2] · 8 H 2 O", "C 78 H 158 N 12 Ni 3 O 28"] | ["[Ni(L)]Cl 2 ?2H 2 O--502 mg, 1 mmol"] | [] | ["Na 3 BTC--276 mg, 1 mmol"] | [] | [] | ["chloroform--20 ml", "water--5 ml", "diethyl ether--NA"]
zaac.200700363 | 1 H NMR spectrum was obtained on a Bruker Avance 500 DMX NMR spectrometer. X-ray powder diffraction (XRPD) data were collected on a Rigaku D-max-3B by using Cu Kα radiation.Synthesis of [Pb(3-sb)(bpe) 0.5 ] n (1) A mixture of Pb(NO 3 ) 2 (0.166 g, 0.50 mmol), sodium hydrogen 3sulfobenzoate (0.112 g, 0.50 mmol), 1,2-bis(4-pyridyl)ethylene (0.091 g, 0.50 mmol) and water (10 ml) was mixed in a 30-mL stainless-steel reactor with Teflon liner and heated at 413 K for 3 days.After cooling naturally, purple brick-shaped crystals were filtered.Yield: 76 %. Calculated for C 13 H 9 PbNO 5 S: C: 31.33, H: 1.82, N: 2.81; found C: 31.03, H: 1.29, N: 2.92 %. IR (KBr pellet, cm ⫺1 ): 1601(s), 1559(m), 1528(m), 1426(m), 1391(s), 1218(s), 1205(s), 1164(s), 1099(m), 1038(m), 1023(m), 1001(m), 976(w), 881(w), 829(m), 770(m), 757(m), 687(m). The compound 1 is insoluble in water and common organic solvents, such as methanol, ethanol, acetone, and can dissolve in DMSO, but slightly dissolve in DMF. | [] | [] | ["[Pb(3-sb)(bpe) 0.5 ] n"] | ["Pb(NO 3 ) 2--0.166 g, 0.50 mmol"] | [] | ["sodium hydrogen 3sulfobenzoate--0.112 g, 0.50 mmol", "1,2-bis(4-pyridyl)ethylene--0.091 g, 0.50 mmol"] | ["413 K"] | ["3 days"] | ["water--10 ml"]
b812447g | [Cd(L 3 ) 2 (ClO 4 ) 2 (CH 3 CH 2 OH) 2 ] N ,3.Prepared as described for 1, except that L 3 (0.30 g, 1.0 mmol) was used. Yield: 0.75 g (75%). Anal Calcd for C 36 H 48 CdCl 2 N 8 O 14 (MW ¼ 1000.12): C, 43.23; H, 4.84; N, 11.20. Found: C, 43.05; H, 4.83; N, 11.12. IR (cm 1 ): 3337(w), 3088(s), 1696(s), 1594(m), 1467(s), 1384(s), 1309(s), 1254(s), 1109(s), 929(m), 839(w), 480(w), 462(w).X-Ray crystallography The diffraction data for L 2 and complexes 1–3 were collected on a Bruker AXS diffractometer, which was equipped with a graphite-monochromated Mo Ka (l Ka ¼ 0.71073 A ˚ ) radiation.Data reduction was carried by standard methods with use of well-established computational procedures. | [] | [] | ["[Cd(L 3 ) 2 (ClO 4 ) 2 (CH 3 CH 2 OH) 2 ] n "] | [] | [] | [] | [] | [] | []
ejic.201402287 | [Mn(N 3 )(L 3 )] n (ClO 4 ) n (3): A solution of Mn(ClO 4 ) 2 ·6H 2 O (0.10 mmol, 0.036 g), [H 2 L 3 ]Br 2 (0.050 mmol, 0.023 g) and NaN 3 (0.20 mmol, 0.013 g) in water (1 mL) and ethanol (4 mL) was sealed in a Teflon-lined stainless-steel vessel (25 mL) and heated at 70 °C for 3 d. After cooling to room temperature, yellow plate crystals were obtained in 75% yield based on [H 2 L 3 ]Br 2 . IR (KBr): ν ˜ = 3394 (m), 3096 (w), 2069 (s), 1657 (s), 1572 (m), 1403 (m), 767 (m) cm –1 .C 16 H 16 ClMnN 5 O 8 (496.72): calcd. C 38.7, H 3.2, N 14.1; found C 39.0, H 3.5, N 13.8. | [] | [] | ["[Mn(N 3 )(L 3 )] n (ClO 4 ) n", "C 16 H 16 ClMnN 5 O 8"] | ["Mn(ClO 4 ) 2 ?6H 2 O--0.10 mmol, 0.036 g"] | [] | ["[H 2 L 3 ]Br 2--0.050 mmol, 0.023 g", "NaN 3--0.20 mmol, 0.013 g"] | ["70 \nC"] | ["3 d"] | ["water--1 mL", "ethanol--4 mL"]
ncrs-2017-0087 | The autoclave was slowly cooled to room temperature at a rate of 2 °C/h. Colorless prism crystals of the title compound were obtained. | ["room temperature"] | [] | [] | [] | [] | [] | [] | [] | []
b700298j | Isolation was achieved by slow diffusion of hexanes (5 ml) into this solution. Complex 1 was recovered as a brownish precipitate at the bottom of the diffusion tube. The solid was washed with dichloromethane and dried on a frit. Elemental analysis. Calc. for Mn 12 C 48 H 30 O 51 : C, 27.40; H, 1.43. Found: C, 27.02; H, 1.47. IR (KBr, cm −1 ): 3439 (s), 3275 (s), 2109 (s), 1584 (s), 1400 (s), 1375 (s), 775 (m), 623 (m), 602 (m).[Mn 12 O 12 (O 2 CC≡CC 6 H 5 ) 16 (H 2 O) 4 ]·4H 2 O(2). Same procedure as described above, but replacing HC≡CCO 2 Hby C 6 H 5 C≡CCO 2 H. Complex 2 was collected as small black needleshaped crystals. The crystals were washed with pentane and dried in air. Elemental analysis. Calc. for Mn 12 C 144 H 96 O 52 : C, 52.11; H, 2.89. Found: C, 52.14; H, 2.88. IR (KBr, cm −1 ): 3435 (s), 3056 (w), 2217 (s), 1569 (m), 1411 (s), 759 (m), 689 (m), 617 (m). | [] | [] | ["Mn 12 O 12 (O 2 CC≡CC 6 H 5 ) 16 (H 2 O) 4", "Mn 12 C 144 H 96 O 52"] | [] | [] | [] | [] | [] | ["hexanes--5 ml", "dichloromethane--NaN", "pentane--NaN"]
ic026194w | Synthesis of [PhSO 2 CHCNK], 5. PhSO 2 CH 2 CN (2 mmol, 0.36 g) in THF (5 mL) was added dropwise to a mixture of BnK (2 mmol, 0.26 g) in THF (10 mL), resulting in the formation of an off-white precipitate. The solid was isolated via filtration, dried under vacuum, and transferred to a glovebox for analysis. Yield: 0.30 g, 68.5%. (Anal. Found: C, 42.80; H, 2.65; N, 6.39. Calcd for C 8 H 6 KNO 2 S: C, 43.81; H, 2.76; N, 6.39). ν max /cm -1 (CtN): 2157 (Nujol). | [] | [] | ["[PhSO 2 CHCNK]", "C 8 H 6 KNO 2 S"] | ["BnK--2 mmol, 0.26 g"] | [] | ["PhSO 2 CH 2 CN--2 mmol, 0.36 g"] | [] | [] | ["THF--5 mL"]
b709587b | After DMF (2 mL), H 2 O (0.5 mL), and THF (0.05 mL) were added, the tube was frozen with liquid N 2 , evacuated under vacuum, and flame-sealed. The tube was heated at 130 uC for 3 d and yielded a pale-yellowish block crystalline product.(Yield 36%). Calc. for C 50 H 38 Cu 2 N 2 O 5 P 2 : C 64.17; H 4.09; N 2.99%; Found: C 64.23; H 4.15; N 2.91%. IR (KBr, cm 21 ): 3051m, 1687s, 1593s, 1552s, 1480s, 1433s, 1384s, 1095s, 803m, 774m, 745m, 694m, 511w. | [] | [] | ["C 50 H 38 Cu 2 N 2 O 5 P 2"] | ["NaN--NaN"] | [] | ["NaN--NaN"] | ["130 uC"] | ["3 d"] | ["DMF--2 mL", "H 2 O--0.5 mL", "THF--0.05 mL"]
j.inoche.2014.05.019 | Complex 1 is prepared by means of diffusion methods from the reaction of btmtmb, KSCN and Co(NO 3 ) 2 ·6H 2 O. The pink and transparent block crystals of 1 are obtained after two weeks at room temperature in 63% yield. Complexes 2 , 3 and 4 are obtained through the similar method [12]. | [] | [] | ["Complex 1"] | ["Co(NO 3 ) 2 ·6H 2 O--NaN"] | [] | ["btmtmb--NaN", "KSCN--NaN"] | ["room temperature"] | ["two weeks"] | []
acs.cgd.8b01140 | Synthesis of [Cu(L1) 2 (MeOH) 2 ] n . In a glass vial, L1 (6.0 mg, ca. 2 equiv) was dissolved in 5 mL of methanol. Then, copper(II) perchlorate hexahydrate (4.1 mg, 11 μmol, 1 equiv) dissolved in 1 mL of methanol was added and mixed well. After careful addition of two drops of triethylamine/methanol (1:5 v/v) solution with minimal agitation, the vial was sealed and left undisturbed at ambient conditions to allow triethylamine to diﬀuse into the solution slowly.Dark green crystals suitable for single-crystal X-ray diﬀraction were observed after 24 h. ATR-FTIR (cm −1 ): 3019.70, 1571.52, 1484.91, 1419.24, 1372.14, 1313.84, 1219.60, 1109.67, 1005.42, 975.38, 920.54, 858.38, 812.74, 765.02, 736.84.Crystal Growth & Design Article DOI: 10.1021/acs.cgd.8b01140 Cryst. Growth Des. XXXX, XXX, XXX−XXX G | [] | [] | ["[Cu(L1) 2 (MeOH) 2 ] n"] | ["copper(II) perchlorate hexahydrate--4.1 mg, 11 μmol, 1 equiv"] | [] | ["L1--6.0 mg, ca. 2 equiv"] | [] | ["24 h"] | ["methanol--5 mL", "methanol--1 mL", "triethylamine/methanol--two drops"]
cg2005375 | [(UO 2 ) 2 Cs 2 (OH) 3 (CB6)(H 2 O) 4 ][(UO 2 ) 2 Cs 2 (OH) 3 (NO 3 ) 2 (CB6)(H 2 O) 2 ][(UO 2 ) 2 (OH) 2 (NO 3 ) 4 ] 3 2NO 3 3 10H 2 O(4). CB6 3 5H 2 O (11 mg, 0.01 mmol), a 10-fold excess of UO 2 (NO 3 ) 2 3 6H 2 O(50mg,0.10mmol),a 20-fold excess of CsNO 3 (40 mg, 0.21 mmol), and demineralized water (2 mL) were placed in a 15 mL tightly c losed glass vessel and heated at 180 °C under autogenous pressure. Light yellow crystals of complex 4 appeared in low yield within one month. | [] | [] | ["(UO 2 ) 2 Cs 2 (OH) 3 (CB6)(H 2 O) 4 ", "(UO 2 ) 2 Cs 2 (OH) 3 (NO 3 ) 2 (CB6)(H 2 O) 2 ", "(UO 2 ) 2 (OH) 2 (NO 3 ) 4 ) 3 2NO 3 3 10H 2 O"] | ["UO 2 (NO 3 ) 2 3 6H 2 O--50mg, 0.10mmol", "CsNO 3 --40 mg, 0.21 mmol"] | [] | ["CB6 3 5H 2 O--11 mg, 0.01 mmol"] | ["180 \n°C"] | ["one month"] | ["demineralized water--2 mL"]
cg501768f | Synthesis of {[Mn 3 (Hbptc) 2 (4,4′-bipy) 4 (H 2 O) 4 ]·4H 2 O} n (3). Synthesis of 3 was similar to that of 1 except that 2,2′-bipy was replaced by 4,4′-bipy (18.0 mg, 0.1 mmol). Traces of colorless crystals of 3 were obtained. Anal. Calcd for C 72 H 60 Mn 3 N 8 O 24 :C,54.52;H,3.81;N,7.06.Found:C,54.59;H,3.76;N,7.16. | [] | [] | ["{[Mn 3 (Hbptc) 2 (4,4′-bipy) 4 (H 2 O) 4 ]·4H 2 O} n", "C 72 H 60 Mn 3 N 8 O 24"] | [] | [] | ["4,4′-bipy--18.0 mg, 0.1 mmol"] | [] | [] | []
j.jssc.2008.12.028 | The starting layered solids, T[Ni(CN) 4 ], are obtained by mixing 0.1 M aqueous solutions of K 2 [Ni(CN) 4 ]  xH 2 O and TCl 2 (T ¼ Mn, Cd) or ZnSO 4 under continuous stirring. The precipitated solid is then separated from the mother liqueur and washed several times with distilled water in order to remove all the accompanied ions. | [] | [] | ["T[Ni(CN) 4 ]"] | ["K 2 [Ni(CN) 4 ]  xH 2 O--0.1 M", "TCl 2 (T ¼ Mn, Cd) or ZnSO 4--not specified"] | [] | [] | [] | [] | ["distilled water--not specified"]
ic0517422 | Synthesis of [H 3 N(CH 2 ) 5 NH 3 ][(V 3 O 3 ){O 3 P(CH 2 ) 2 PO 3 } 2 ] (7).A mixture of V 2 O 5 (0.170 g, 0.935 mmol), 1,2-ethylenediphosphonic acid (0.175 g, 0.921 mmol), H 2 O (5.00 g, 278 mmol), 1,5diaminopentane (0.125 mL, 0.539 mmol), and HF (0.350 mL, 10.14 mmol) in the mole ratio 1.00:1.00:302:0.59:11.0 was heated to 180 °C for 48 h. Initial and final pH values of 1.5 and 2.0, respectively, were recorded. Green crystals of 7 suitable for X-ray diffraction were isolated in 90% yield. IR (KBr pellet, cm -1 ): 3138(m), 3065OxoWanadium Organodiphosphonate System Inorganic Chemistry, Vol. 45, No. 8, 2006 3227 (m), 2930(w), 2849(w), 1601(m), 1509(m), 1467(w), 1408(w), 1295(m), 1177(m), 1086(s), 1048(s), 1000(m), 993(s), 813(w), 738(m).X-ray Crystallography. Crystallographic data for the compounds were collected with a Bruker P4 diffractometer equipped with a SMART CCD system 26 and using Mo KR radiation (λ ) 0.710 73 Å). The data were collected at 90 K and corrected for Lorentz and polarization effects. | [] | [] | ["[H 3 N(CH 2 ) 5 NH 3 ][(V 3 O 3 ){O 3 P(CH 2 ) 2 PO 3 } 2 ]", "Not Available"] | ["V 2 O 5--0.170 g, 0.935 mmol"] | [] | ["1,2-ethylenediphosphonic acid--0.175 g, 0.921 mmol", "1,5diaminopentane--0.125 mL, 0.539 mmol"] | ["180 °C"] | ["48 h"] | ["H 2 O--5.00 g, 278 mmol", "HF--0.350 mL, 10.14 mmol"]
j.poly.2013.03.016 | 2.1.1. Bis(imidazol-2-yl)methylaminomethane (BIMAM) The synthesis of HBIMAM was carried out according to the method described by Joseph et al. [10], and characterized by 1 H NMR, 13 C NMR and IR spectroscopy.2.1.2. [Cu 2 (HBIMAM) 2 (C 4 O 4 ) 3 (H 2 O) 2 ] n 2nH 2 O(1) Aqueous solutions of HBIMAM (0.25 mmol, 15 mL) and Cu(BF 4 ) 2 6H 2 O (0.25 mmol, 5 mL) were mixed together, resulting in a blue solution. Upon addition of an aqueous solution of squaric acid (0.5 mmol, 5 mL) the color changed to intense green. Slow evaporation at room temperature yields a brown greenish precipitate, which was removed by ﬁltration. The ﬁltrate (pH 2.1) was allowed to stand at 20 °C. After several days, crystals appeared which were separated by ﬁltration and washed with a 1:1 mixture of water– ethanol. Anal. Calc. for C 14 H 16 CuN 5 O 8 : C, 37.71; H, 3.62; Cu, 14.25; N, 15.71. Found: C, 37.41; H, 3.58; Cu, 14.33; N, 15.41%.2.2. X-ray structure X-ray data were collected on a Bruker Smart Apex CCD diffractometer, using graphite monochromated Mo K a radiation. The crystal structure was solved and reﬁned against all F 2 values using the SHELXTL suite of programs [11a]. A summary of the data collection, and structure reﬁnement information is provided in Table 1. | ["20 \n°C"] | ["several days"] | ["[Cu 2 (HBIMAM) 2 (C 4 O 4 ) 3 (H 2 O) 2 ] n 2nH 2 O", "C 14 H 16 CuN 5 O 8"] | ["Cu(BF 4 ) 2 \n6H 2 O--0.25 mmol, 5 mL"] | [] | ["HBIMAM--0.25 mmol, 15 mL", "squaric acid--0.5 mmol, 5 mL"] | [] | [] | ["water–ethanol--1:1 mixture"]
c2ce06593b | Synthesis of [Ni 5 (pda) 5 (bpp) 5 $12H 2 O] n (1) Complex 1 was prepared from a mixture of Ni(NO 3 ) 2 $6H 2 O (0.029 g, 0.1 mmol), H 2 pda (0.022 g, 0.1 mmol), bpp (0.019 g, 0.1 mmol) and 5 mL H 2 O. The mixture was stirred and the pH was adjusted to 6 with 1 M NaOH. After stirring for another 20 min, the mixture was transferred to a 23 mL Teﬂon-lined stainless steel bomb and kept at 150  C under autogenous pressure for 4 days. The reaction system was cooled to room temperature over 24 hours. A large amount of block green crystals of 1 were obtained. Yield: 55% (based on Ni). Anal. | [] | [] | ["[Ni 5 (pda) 5 (bpp) 5 $12H 2 O] n", "Complex 1"] | ["Ni(NO 3 ) 2 $6H 2 O--0.029 g, 0.1 mmol"] | [] | ["H 2 pda--0.022 g, 0.1 mmol", "bpp--0.019 g, 0.1 mmol"] | ["150 \nC"] | ["4 days"] | ["H 2 O--5 mL"]
ncomms14099 | Synthesis of (Bu 4 N) 2 [Fe(L-6H)] .7CHCl 3 (2). FeCl 3  6H 2 O (0.270 g, 1 mmol, dissolved in 5 ml of water) was added to the warm (B50 °C) solution of oxalodihydrazide (0.361 g, 3 mmol) in 10 ml of water. Then, tetrabutylammonium hydroxide (40% aqueous solution, 3.26 ml, 5 mmol) and an aqueous formaldehyde solution (7% in water, 0.68 ml, 9 mmol) were added immediately to the resulting mixture. The reaction mixture was stirred for 30 min at room temperature, ﬁltered off and the ﬁltrate was removed on a rotary evaporator. The resulting residue was extracted by 50 ml of chloroform, ﬁltered off, the ﬁltrate was dried over anhydrous Na 2 SO 4 , ﬁltered off and then ﬁltered through a M60 silica gel layer. After that the ﬁltrate was concentrated in vacuo till volume of ca. 10 ml. Dark black single crystals were obtained in 48 h by slow diffusion of hexane vapours into the ﬁltrate, picked from solution, soaked with ﬁlter paper and air dried. After drying in vacuum, the ARTICLE NATURE COMMUNICATIONS ¦ DOI: 10.1038/ncomms14099 6 NATURE COMMUNICATIONS ¦ 8:14099 ¦ DOI: 10.1038/ncomms14099 ¦ www.nature.com/naturecommunications crystals lose the solvate chloroform, and the elemental analysis data correspond to the composition (Bu 4 N) 2 [Fe(L-6H)]. Yield 0.82 g (85%). Elemental analysis for C 44 H 84 N 14 O 6 Fe (961.09): calculated, %: C, 54.99; H, 8.81; N, 20.40. Found, %: C, 55.07; H, 8.66; N, 20.19. ESI-HRMS (m/z): [M þ H þ ]  calcd for C 12 H 13 N 12 O 6 Fe 477.0436. Found: 477.0460. [M þ Na þ ]  calcd for C 12 H 12 N 12 O 6 FeNa 499.0255. | [] | [] | ["(Bu 4 N) 2 [Fe(L-6H)]", "C 44 H 84 N 14 O 6 Fe"] | ["FeCl 3  6H 2 O--0.270 g, 1 mmol"] | [] | ["oxalodihydrazide--0.361 g, 3 mmol", "tetrabutylammonium hydroxide--3.26 ml, 5 mmol", "aqueous formaldehyde solution--0.68 ml, 9 mmol"] | ["room temperature"] | ["48 h"] | ["water--5 ml", "chloroform--50 ml", "hexane--ca. 10 ml"]
cg050578q | [{µ-1,2-C 6 H 4 (NHC(O)-3-C 5 H 4 N) 2 }(AgNO 3 )] n , 4b. This was prepared similarly from AgNO 3 (0.0212 g, 0.125 mmol) and 2 (0.0397 g, 0.125 mmol). Yield 0.0274 g, 45%. | [] | [] | ["{µ-1,2-C 6 H 4 (NHC(O)-3-C 5 H 4 N) 2 }(AgNO 3 )] n"] | ["AgNO 3--0.0212 g, 0.125 mmol"] | [] | [] | [] | [] | []
chem.201001256 | Bis(triphenylphosphine)imin ium 1,3-bis(4 ’ -cyanophenyl)-1,3-propanedionate (LPPN): The ligand HL (235.0 mg, 0.857 mmol) and 0.2 m NaOH (5.2 mL, 1.04 mmol) were mixed and stirred in distilled H 2 O (30 mL) until a dense yellow liquid was obtained. A solution of bis(triphenylphosphine)iminium chloride (491.1 mg, 0.856 mmol) in MeOH/H 2 O (10:3, 26 mL) was then added dropwise. The resulting solution was stirred at room temperature for 50 min and filtered to obtain a yellow solid. This solid was washed with distilled water and dried in air. Yield: 505.7 mg (0.623 mmol, 73%).Bis(triphenylphosphine)imin ium trisACHTUNGTRENNUNG[1,3-bis(4 ’ -cyanophenyl)-1,3-propanedionate]M II : In a general procedure, LPPN (86.8 mg, 1.107 mmol) was dissolved in EtOH (10 mL) and a solution of MX 2 (11.3 mg, 0.037 mmol) in EtOH (4 mL) was added dropwise. The mixture was stirred at room temperature for 17 h and filtered to recover the desired product, which was washed with distilled water and a minimum amount of EtOH. | [] | [] | ["Bis(triphenylphosphine)iminium 1,3-bis(4 ’ -cyanophenyl)-1,3-propanedionate", "Bis(triphenylphosphine)iminium tris[1,3-bis(4 ’ -cyanophenyl)-1,3-propanedionate]M II"] | ["bis(triphenylphosphine)iminium chloride--491.1 mg, 0.856 mmol", "MX 2--11.3 mg, 0.037 mmol"] | ["NaOH--0.2 M"] | ["HL--235.0 mg, 0.857 mmol", "1,3-bis(4 ’ -cyanophenyl)-1,3-propanedionate--86.8 mg, 1.107 mmol"] | [] | ["50 min", "17 h"] | ["H 2 O--30 mL", "MeOH/H 2 O--26 mL", "EtOH--10 mL"]
cg3017358 | {[Zn(tib)(pdac)]·1.5H 2 O} n (3). A mixture of Zn(NO 3 ) 2 ·6H 2 O (16 mg, 0.050 mmol), tib (3 mg, 0.011 mmol), H 2 pdac (5 mg, 0.027 mmol), KOH (0.1 M, 0.05 mL), and 1.0 mL of DMF-H 2 O (v:v = 1:1) were sealed in a glass tube and heated to 120 ° C in 10 h, kept 120 °C for 83 h, and then slowly cooled to 30 °C in 13 h. The pale-yellow crystals were collected, washed with EtOH, and dried in the air (yield: 80%). Elemental analysis calcd (%) for 3 (C 25 H 23 N 6 O 5.5 Zn): C 53.54, H 4.13, N 14.98; found: C 53.19, H 4.34, N 14.22. Selected IR peaks (cm −1 ): 3442 (s), 1622 (s), 1509 (s), 1360 (s), 1253 (w), 1073 (m), 1012 (w), 744 (m), 649 (w). | [] | [] | ["{[Zn(tib)(pdac)]\b7 1.5H 2 O} n", "C 25 H 23 N 6 O 5.5 Zn"] | ["Zn(NO 3 ) 2 \b76H 2 O--16 mg, 0.050 mmol"] | ["KOH--0.1 M, 0.05 mL"] | ["tib--3 mg, 0.011 mmol", "H 2 pdac--5 mg, 0.027 mmol"] | ["120 \b0C"] | ["83 h"] | ["DMF-H 2 O--1.0 mL"]
c0ce00527d | Preparation of [Cd 2 (L) 2 (PBDA)] (3). Complex 3 was also obtained by the same procedure used for preparation of 1 except that CdCO 3 (25.8 mg, 0.15 mmol) was used instead of Cd(NO 3 ) 2 $6H 2 O and NaOH as starting materials. Colourless platelet crystals were isolated by ﬁltration and washed by water and ethanol in 62% yield. Anal. calcd for C 34 H 22 Cd 2 N 8 O 8 (%): C 45.61, H 2.48, N 12.51. Found: C 45.64, H 2.51, N 12.54. IR (KBr, cm 1 ): 1584 (s), 1548 (s), 1506 (s), 1396 (s), 1364 (s), 1330 (w), 1267 (w), 1240 (m), 1114 (w), 1067 (m), 1059 (m), 1016 (m), 932 (m), 826 (w), 786 (m), 758 (w), 736 (m), 703 (w), 647 (m), 587 (w). | [] | [] | ["[Cd 2 (L) 2 (PBDA)]", "C 34 H 22 Cd 2 N 8 O 8"] | ["CdCO 3--25.8 mg, 0.15 mmol"] | [] | ["PBDA--not available"] | [] | [] | []
c3dt50411e | [Cd 3 (dcpth) 6 (phen) 2 (H 2 O) 2 ]2. The hydrothermal reaction of Cd(CH 3 COO) 2 ·3H 2 O (134 mg, 0.5 mmol), 4,5-dichlorophthalic acid (dcpha) (118 mg, 0.5 mmol), N 2 H 4 ·H 2 O (0.13 mL), phen (99 mg, 0.5 mmol) and H 2 C 2 O 4 (32 mg, 0.5 mmol) in a 15 mL aqueous solution (pH = 7 adjusted by a dilute N 2 H 4 solution) at 170 °C for 4 days produced a mixture. Yellow columnar crystals of 2 were mechanically isolated from the mixture. Yield: ca. 5% based on Cd( II). Anal. Calcd C 72 H 38 N 16 O 14 Cl 12 Cd 3 2: C 40.91, H 1.81, N 10.60. Found: C 40.73, H 1.67, N 10.41%. IR (cm −1 ): 1657 s, 1610 m, 1567 s, 1479 s, 1418 s, 1366 m, 1215 m, 1065 w, 826 s, 716 m, 664 w, 562 w. | [] | [] | ["[Cd 3 (dcpth) 6 (phen) 2 (H 2 O) 2 ]", "C 72 H 38 N 16 O 14 Cl 12 Cd 3 2"] | ["Cd(CH 3 COO) 2 \n3H 2 O--134 mg, 0.5 mmol"] | ["N 2 H 4 \nH 2 O--0.13 mL"] | ["4,5-dichlorophthalic acid (dcpha)--118 mg, 0.5 mmol", "phen--99 mg, 0.5 mmol", "H 2 C 2 O 4--32 mg, 0.5 mmol"] | ["170 \n°C"] | ["4 days"] | ["15 mL aqueous solution (pH = 7 adjusted by a dilute N 2 H 4 solution)--"]
a910251p | Preparations {[Ag(S-othf)] 2 } n 1. To a suspension of 0.232 g (1.00 mmol) of Ag 2 O in 5 mL water was added a colorless solution of 0.260 g (2.00 mmol) of S-Hothf ligand in 5 mL water. During 2 h stirring the black suspension gradually changed to a clear orange solution. Unchanged black powder of Ag 2 O was ﬁltered oﬀ through a folded ﬁlter paper (Whatman No. 5). Using this clear colorless ﬁltrate, crystallization by vapor diﬀusion using an external solvent, acetone, was performed. On the next day, colorless needle crystals were formed, which were collected on a membrane ﬁlter (JG 0.2 µm), washed with diethyl ether (50 mL × 2) and dried in vacuo. The crystals obtained, yield 0.207 g (53.7%), were soluble in water, but insoluble in methanol, ethanol, diethyl ether and acetone {Found: C, 25.09; H, 1.80. | [] | ["next day"] | ["{[Ag(S-othf)] 2 } n"] | ["Ag 2 O--0.232 g, 1.00 mmol"] | [] | ["S-Hothf ligand--0.260 g, 2.00 mmol"] | [] | ["2 h"] | ["water--5 mL", "acetone--external solvent", "diethyl ether--50 mL"]
s0277-5387(02)01234-2 | 2.1.3. NiL 2 Anal. Found: C, 45.3; H, 3.3; N, 20.6; S, 12.5. Calc.for C 20 H 18 N 8 NiO 2 S 2 : C, 45.7; H, 3.4; N, 21.3; S, 12.2%, m.p.  /300 8C. n max /cm 1 (KBr): 3428w, 3320m,br, 3171vw (NH 2 /NH); 1654m (C /O); 1609s (C/N); 772m (C /S).The same complex was obtained as a garnet powder both starting from the chloride and from the acetate.When the garnet solid was dissolved in N,N?-dimethylformamide, after several days, a crystalline product of formula [NiL 2 ](2) was isolated. | [] | [] | ["NiL 2", "C 20 H 18 N 8 NiO 2 S 2"] | [] | [] | [] | [] | [] | []
ic048915s | 1 H NMR (CD 3 CN, 2 mM, -20 °C): 8.67 (2H, dm, J ) 4.9 Hz, H a ), 7.91 (2H, td, J ) 7.7 and 1.7 Hz, H c ), 7.52 (2H, d, J ) 7.8 Hz, H d ), 7.48 (2H, td, J ) 6.6 and 0.9 Hz, H b ), 4.08 (4H, s, H f ). Yellow crystals: mp 155157 °C. Anal. Calcd for Hg 2 Cl 4 C 12 H 12 N 2 S: 18.98, C; 1.59, H; 3.69, N. Found: 19.57, C; 1.57, H; 3.73, N. | [] | [] | ["Hg 2 Cl 4 C 12 H 12 N 2 S"] | [] | [] | [] | [] | [] | []
s00706-007-0688-0 | [Yb 2 (NH 2 ) 2 (C 3 H 3 N 2 ) 4 ][Yb(NH 3 ) 2 (C 3 H 3 N 2 ) 3 C 3 H 4 N 2 ] (1,C 24 H 35 N 20 Yb 3 ) Yb (173 mg, 1 mmol) and 545 mg pyrazole (8 mmol) were ﬁlledinaDuranglassampoule. Subsequently 4 cm 3 ammonia were condensed with liquid nitrogen into the ampoule. | [] | [] | ["[Yb 2 (NH 2 ) 2 (C 3 H 3 N 2 ) 4 ][Yb(NH 3 ) 2 (C 3 H 3 N 2 ) 3 C 3 H 4 N 2 ]", "C 24 H 35 N 20 Yb 3"] | ["Yb--173 mg, 1 mmol"] | [] | ["pyrazole--545 mg, 8 mmol"] | [] | [] | ["ammonia--4 cm3"]
00958972.2015.1135909 | 2.1.2. Synthesis of [Ag 2(bpp)(HSSal)] (2) A mixture of silver nitrate (84.5mg, 0.5mmol), 5-sulfosalicylic acid (0.25mmol, 0.0636g), and 4,4′-trimethylene dipyridine (0.5mmol, 0.099g) in 10mL deionized water was taken in a 50-mL round-bottom ask. The reaction mixture was stirred for 30min at an ambient temperature to get a turbid solution. Aqueous NH 3 solution (25%) was added dropwise into the mixture with constant stirring to get a color less transparent solution. The clear solution was kept in the dark for slow evaporation. Diraction-quality block colorless crystals were obtained after 10days. The single crystals were collected by decanting the solution and were dried in air. Yield: 62%. Anal. Calcd (%) for C 20 H 18 Ag 2 N 2 O 6 S (630.16): C, 38.12; H, 2.88; N, 4.45. Found (%): C, 38.10; H, 2.91; N, 4.46. IR (cm −1 ): 602(m), 678(m), 734(w), 805(m), 897(w), 1009(w), 1034(s), 1080(s), 1126(m), 1182(w), 1212(w), 1268(w), 1385(m), 1426(m), 1488(m), 1604(w), 1635(w), 1940(w). | [] | ["10 days"] | ["[Ag 2(bpp)(HSSal)]", "2", "C 20 H 18 Ag 2 N 2 O 6 S"] | ["silver nitrate--84.5 mg, 0.5 mmol"] | [] | ["5-sulfosalicylic acid--0.25 mmol, 0.0636 g", "4,4′-trimethylene dipyridine--0.5 mmol, 0.099 g"] | ["ambient temperature"] | ["30 min"] | ["deionized water--10 mL"]
ic060074x | [Cu(L3)CN] n ,6.A mixture of CuCN (0.009 g, 0.1 mmol), L3 (0.032 g, 0.1 mmol), benzene (2.0 mL), and acetonitrile (4.0 mL) was stirred for 15 min. It was then transferred and sealed in a 13 mL Teflon-lined stainless steel reactor, which was heated in an oven to 120 °C for 48 h and then cooled to room temperature at a rate of 3 °C 0.5 h -1 . The reaction mixture was filtered to give a pale-yellow solution. Pale-yellow plate crystals of 6 were attained by slow evaporation in two weeks (20% yield). IR (KBr pellet, cm -1 ): 2921w, 2847w, 2128m, 1642m, 1552s, 1380s, 1196w, 1168w, 1053m, 800w, 710w. Anal. Calcd for C 17 H 14 CuN 5 S 2 :C, 49.08; H, 3.39; N, 16.84. Found: C, 49.20; H, 3.25; N, 16.77.[Cu(L4)CN] n ,7.A mixture of CuCN (0.009 g, 0.1 mmol), L4 (0.032 g, 0.1 mmol), benzene (2.0 mL), and acetonitrile (4.0 mL) was stirred for 15 min. It was then transferred and sealed in a 13 mL Teflon-lined stainless steel reactor, which was heated in an oven to 140 °C for 48 h and then cooled to room temperature at a rate of 3 °C 0.5 h -1 . Pale-yellow block crystals of 7 were attained (54% yield). IR (KBr pellet, cm -1 ): 2917m, 2848w, 2132m, 1728w, 1642m, 1552s, 1377s, 1160w, 1054s, 763w. Anal. Calcd for C 17 H 14 CuN 5 S 2 : C, 49.04; H, 3.37; N, 16.84. Found: C, 49.14; H, 3.30; N, 16.75. | [] | [] | ["[Cu(L3)CN] n", "[Cu(L4)CN] n"] | ["CuCN--0.009 g, 0.1 mmol"] | [] | ["L3--0.032 g, 0.1 mmol", "L4--0.032 g, 0.1 mmol"] | ["120 \nC", "140 \nC"] | ["48 h", "48 h"] | ["benzene--2.0 mL", "acetonitrile--4.0 mL"]
b810121c | [Ag 3 (pypz) 2 (dca) 3 ] n (1$Ag). The same synthetic procedure as that for 1 was used except that the metal salt was replaced with AgNO 3 (17.0 mg, 0.1 mmol). Colorless block crystals were obtained after ca. two weeks in 36% yield (14.9 mg, based on silver nitrate). Anal. Calcd. for C 48 H 44 Ag 3 N 21 (1$Ag): C, 46.55; H, 3.58; N, 23.75%. Found: C, 45.98; H, 3.26; N, 23.76%. IR (cm 1 ): 2920w, 2283m, 2232m, 2162s, 1615s, 1567m, 1470w, 1424m, 1356m, 1308m, 1243w, 1219m, 1012m, 860m, 830m, 827m, 718m, 670m, 575m, 515w.[Cd(pypz) 2 (SCN) 2 ] n (2). The same synthetic procedure as that for 1 was used except that Na(dca) was replaced with NH 4 SCN (7.6 mg, 0.1 mmol). Colorless block crystals were obtained after ca. 10 days in 42% yield (20.2 mg, based on pypz). Anal. Calcd. | [] | [] | ["[Ag 3 (pypz) 2 (dca) 3 ] n", "1$Ag", "[Cd(pypz) 2 (SCN) 2 ] n", "2"] | ["AgNO 3--17.0 mg, 0.1 mmol", "NH 4 SCN--7.6 mg, 0.1 mmol"] | [] | [] | [] | [] | []
c3dt51124c | Preparation of [Cu(ClO 4 )(L)(Me 2 SO) 2 ](ClO 4 )·2CH 2 Cl 2 A methanol solution (10 mL) of copper(II) perchlorate hexahydrate (56 mg, 0.15 mmol) was slowly diﬀused into a mixed dichloromethane and Me 2 SO (10 mL, v/v = 3 : 1) solution of L (87 mg, 0.15 mmol). Blue crystals of [Cu(ClO 4 )(L)(Me 2 SO) 2 ](ClO 4 )·2CH 2 Cl 2 were obtained in 4 days in 75% yield (131 mg).mp 235 °C (dec.). Found: C, 34.2; H, 3.4; N, 7.2. Calc. for C 33 H 40 N 6 O 19 S 2 Cl 6 Cu: C, 34.0; H, 3.5; N, 7.2. IR (KBr pellet, cm −1 ): 3434 (br), 1731 (s), 1691 (s), 1467 (s), 1421 (m), 1290 (s), 1091 (s, ClO 4 − ), 1014 (m), 763 (m), 700 (m), 624 (m). | [] | [] | ["[Cu(ClO 4 )(L)(Me 2 SO) 2 ](ClO 4 )·2CH 2 Cl 2"] | ["copper(II) perchlorate hexahydrate--56 mg, 0.15 mmol"] | [] | ["L--87 mg, 0.15 mmol"] | [] | ["4 days"] | ["methanol--10 mL", "dichloromethane and Me 2 SO--10 mL, v/v = 3 : 1"]
j.molstruc.2013.04.042 | 2.6. Preparation of [Cu(NO 3 ) 2 (L) 2 ] The crystalline samples of [Cu(NO 3 ) 2 (L) 2 ]4CH 2 Cl 2 or [Cu(NO 3 ) 2 (L) 2 ]3dioxane were evacuated under the vacuum at 95 °C overnight to yield the solvate molecules-free sample, [Cu(NO 3 ) 2 (L) 2 ]. | ["95 °C"] | ["overnight"] | ["[Cu(NO 3 ) 2 (L) 2 ]"] | ["Cu(NO 3 ) 2--not specified"] | [] | ["L--not specified"] | [] | [] | ["CH 2 Cl 2--4", "dioxane--3"]
s11243-011-9466-2 | Preparation of [Mn(bpda)] n (1) A mixture of MnSO 4 2H 2 O (0.051 g, 0.3 mmol), H 2 bpda (0.072 g, 0.3 mmol), NaOH (0.024 g, 0.6 mmol), and water (10 ml) was stirred at room temperature for 15 min, then sealed in a 25-mL Teﬂon-lined stainless steel vessel, and heated at 160 C for 48 h, followed by cooling to room temperature at a rate of 10 C/h. Pale yellow needle-shaped crystals of 1 were isolated manually and washed with distilled water. Yield 0.071 g (80%). Anal. Found for C 14 H 8 MnO 4 (295.14 g mol -1 ): C, 56.6; H, 3.1. Calcd: C, 57.0; H, 2.7. IR (KBr, cm -1 ): m as (CO 2 ) 1,618 and 1,595, m s (CO 2 ) 1,417 and 1,350. | [] | [] | ["[Mn(bpda)] n", "C 14 H 8 MnO 4"] | ["MnSO 4 2H 2 O--0.051 g, 0.3 mmol"] | ["NaOH--0.024 g, 0.6 mmol"] | ["H 2 bpda--0.072 g, 0.3 mmol"] | ["160 \nC"] | ["48 h"] | ["water--10 ml"]
j.jssc.2017.12.033 | Yellow crystals were got through washing with distilled water and airdried. Yield: 44.3%, based on Cd(NO 3 )·6H 2 O. Elem anal. Calcd for C 44 H 36 CdN 7 O 7 : C, 59.57; H, 4.09; N, 11.05. Found: C, 59.25; H, 4.17; N, 10.89. FT-IR (KBr pellets, cm −1 ): 3409w, 3054m, 2946w, 2866w, 2734w, 2677w, 2631w, 1946w, 1676s, 1610s, 1550s, 1510s, 1458s, 1396s, 1349s, 1235s, 1150m, 1093s, 1013s, 956s, 816s, 751s, 687s, 596m, 516s, 459m, 419m (Fig. S1). | [] | [] | ["C 44 H 36 CdN 7 O 7"] | ["Cd(NO 3 )·6H 2 O--NaN"] | [] | [] | [] | [] | []
j.jorganchem.2017.05.021 | The reaction mixture was cooled in an ice-bath and NaH (60% oil suspension, 0.12 g, 3.06 mmol) in dry THF (10 mL) was quickly added to a stirred solution under argon atmosphere. The dispirocyclotriphosphazene compound (0.50 g, 1.53 mmol) in dry THF (20 mL) was added to a stirred solution under argon atmosphere (Scheme 1). The reaction mixture was reﬂuxed for 3 days at room temperature and the reaction was followed by TLC using THFCH 2 Cl 2 (5:1) as eluent. The reaction mixture was ﬁltered to remove the formed sodium chloride and the solvent was removed under reduced pressure. Then, crude product (L) was extracted with CH 2 Cl 2 and water. Organic layer was dried over Na 2 SO 4 and evaporated under vacuum. L was re-crystallized from n-hexane-CH 2 Cl 2 (3:1) and obtained as colourless crystals, which were suitable for XFig. 1. Structure of dispiro-dipyridyloxy-cyclotriphosphazene ligand (L). | [] | [] | ["dispiro-dipyridyloxy-cyclotriphosphazene ligand (L)"] | [] | [] | ["NaH (60% oil suspension)--0.12 g, 3.06 mmol", "dispirocyclotriphosphazene compound--0.50 g, 1.53 mmol"] | ["room temperature"] | ["3 days"] | ["dry THF--10 mL", "dry THF--20 mL", "n-hexane-CH 2 Cl 2--3:1"]
cg9002065 | 11b Yield: 0.60 g (75%). Anal. Calc. for C 27 H 32 N 4 O 9.5 Cu 2 Cl: C, 44.60; H, 4.44; N, 7.70; Cu, 17.47%. Found: C, 44.32; H, 4.37; N, 7.47; Cu, 17.38%. FT-IR spectrum (cm -1 , KBr disk): ν = 3388(b), 2936(m), 1627(s), 1595(s), 1537(s), 1447(s), 1312(s), 1094(s), 914(s), 722( s). Molar conductance, Λ M (MeCN solution) 130 Ω -1 cm 2 mol -1 .UV-vis spectra [ λ max ,nm(ε,Lmol -1 cm -1 ), DMF solution] 640 (290), 380 (10365), 273 (22040). μ eff (tot)= 2.43 μ B ; μ eff /Cu= 1.71 μ B at 2 98 K. | [] | [] | ["11b"] | ["Cu--NaN"] | [] | ["NaN--NaN"] | [] | [] | ["MeCN solution--NaN", "DMF solution--NaN"]
c1dt11070e | [NaYb(TFA) 4 (diglyme)] (6). NaH (0.03 g, 1.33 mmol), TFAH (0.10 ml, 1.31 mmol), Yb(TFA) 3 (H 2 O) 3 (0.73 g, 1.29 mmol), diglyme (0.20 ml, 1.39 mmol). Yield, 0.98 g (97%). Anal. Calcd. for C 14 H 14 F 12 NaO 11 Yb (782): C, 21.35; H, 1.78; Na, 2.92; Yb, 21.98.Found: C, 21.39; H, 1.81; Na, 2.90; Yb, 22.04%.FT-IR (Nujol, cm -1 ): 1735 s, 1682 s (n as CO 2 ), 1457 s, 1432w, 1372 m, 1355 m, 1212 s, 1149 s (n C–F , n C–O ), 1085 s, 1017 m, 946w, 863 m, 837 m, 800 m, 722 s, 606 m, 521 m, 456 m, 422 w.[Na 2 Er(TFA) 5 (tetraglyme)] (7·0.5Et 2 O). NaH (0.039 g, 1.62 mmol) and TFAH (0.13 ml, 1.68 mmol), Er(TFA) 3 (H 2 O) 3 (0.45 g, 0.80 mmol), tetraglyme (0.18 ml, 0.82 mmol). Yield, 0.76 g (91%). Anal. Calcd. for C 20 H 22 F 15 Na 2 O 15 Er·0.5C 4 H 10 O (1036.7): C, 23.15; H, 2.12; Na, 4.43; Er, 16.13. Found: C, 23.27; H, 2.16; Na, 4.39; Er, 16.0%. FT-IR (Nujol, cm -1 ): 1730 s, 1680 s (n as CO 2 ), 1455 s, 1358 s, 1345 s, 1207 s, 1138 s (n C–F , n C–O ), 1080 s, 1040 m, 940 m, 845 s, 794 s, 720 s, 605 m, 520 m, 455 m, 435 m. | [] | [] | ["[NaYb(TFA) 4 (diglyme)]", "[Na 2 Er(TFA) 5 (tetraglyme)]"] | ["NaH--0.03 g, 1.33 mmol", "Er(TFA) 3 (H 2 O) 3--0.45 g, 0.80 mmol"] | [] | ["TFAH--0.10 ml, 1.31 mmol", "TFAH--0.13 ml, 1.68 mmol"] | [] | [] | ["diglyme--0.20 ml, 1.39 mmol", "tetraglyme--0.18 ml, 0.82 mmol", "Et 2 O--0.5"]
j.ccr.2005.11.018 | 2.2.2. [{Ru(acac) 2 (CN) 2 }{Co(dmphen)(NO 3 )}]·H 2 O(2) and [{Ru(acac) 2 (CN) 2 }{Ni(dmphen)(NO 3 )}]·H 2 O(3) Single crystals of 2 and 3 were also grown by the procedure used for 1. In the present case, the starting solutions were a methanolic solution of trans-PPh 4 [Ru(acac) 2 (CN) 2 ] (0.033 mmol) in one arm (2 and 3) and methanol:water 2:1 (v/v) mixture containing M II (dmphen)(NO 3 ) 2 (0.033 mmol) [prepared in situ by stoichiometric reaction between M(NO 3 ) 2 ·6H 2 O and dmphen with M Co (2) and Ni (3)] in the other one. Methanol was used as the diffusion liquid. Blue (2) and violet (3) cubes were formed after a few weeks at ambient temperature. The crystals were collected and dried on ﬁlter paper. Yield: ca. 45% (2 and 3). Anal. Calc. for C 26 H 28 CoN 5 O 8 Ru (2): C, 44.71; H, 4.04; N, 10.03. Found: C, 46.67; H, 4.78; N, 9.46%. Anal. Calc. For C 26 H 28 NiN 5 O 8 Ru (3): C, 44.73; H, 4.01; N, 10.03. Found: C, 44.49; H, 3.90; N, 9.95%. IR stretching cyanide (KBr), cm −1 : 2128 m (2) and 2137 m (3). | [] | [] | ["{Ru(acac) 2 (CN) 2 }{Co(dmphen)(NO 3 )}·H 2 O", "{Ru(acac) 2 (CN) 2 }{Ni(dmphen)(NO 3 )}·H 2 O", "C 26 H 28 CoN 5 O 8 Ru", "C 26 H 28 NiN 5 O 8 Ru"] | ["trans-PPh 4 [Ru(acac) 2 (CN) 2 ]--0.033 mmol", "M II (dmphen)(NO 3 ) 2--0.033 mmol"] | [] | ["dmphen--NaN"] | [] | [] | ["methanol--NaN", "methanol:water 2:1 (v/v)--NaN"]
c7dt04128d | Synthesis of CPs 1–8. 0.04 mmol of a Ln( III) metal salt (Ln = La, Ce, Pr, Nd, Sm, Eu, Gd, Tb) and 0.06 mmol of H 2 ADC were added to a 20 ml scintillating vial containing 3 ml of dimethylformamide, DMF, 1 ml of ethanol, EtOH and one drop of nitric acid, HNO 3 . The vial was then capped and heated for 48 hours at 120 °C. Single, platy crystals were formed. The crystals were isolated via filtration and washed with 4 ml of EtOH per vial. All CPs 1–8 were observed to be in beige colour.The yield calculated for [Ln 2 (ADC) 3 (DMF) 4 ]·DMF: 75% La (1), 72% Ce (2), 79% Pr (3), 76% Nd (4), 78% Sm (5), 74% Eu (6), 66% Gd (7), 68% Tb (8). | [] | [] | ["[Ln 2 (ADC) 3 (DMF) 4 ]·DMF"] | ["Ln( III) metal salt--0.04 mmol"] | [] | ["H 2 ADC--0.06 mmol"] | ["120 \n°C"] | ["48 hours"] | ["dimethylformamide, DMF--3 ml", "ethanol, EtOH--1 ml", "nitric acid, HNO 3--one drop"]
j.poly.2014.06.028 | Calc. C 25 H 20 N 4 O 7 Cd 2: C, 49.97; H, 3.36; N, 9.33. Found: C, 49.99; H, 3.23; N, 9.50%. IR (cm 1 ): 1657 s, 1597 s, 1500 s, 1445 m, 1297 w, 1097 w, 1016 s, 942 s, 865 m, 843 m, 708 w, 581 w, 487 w. | [] | [] | ["C 25 H 20 N 4 O 7 Cd 2"] | [] | [] | [] | [] | [] | []
j.poly.2007.07.009 | 2.2. Mg(TFA) 2 (py) 4 (1) Used Mg 0 (5.00 g, 206 mmol), H-TFA (93.8 g, 823 mmol). ‘‘Mg(TFA) 2 ’’ Yield: 99.8% (51.5 g). Used ‘‘Mg(TFA) 2 ’’ (1.00 g, 3.99 mmol), py (10 mL). Yield: 79.5% (1.80 g). FT-IR (KBr, cm 1 ) 3152(w), 3112(m), 3084(m), 2967(w), 2918(w), 2862(w), 1740(w,sh), 1700(s), 1604(m,sh), 1538(w), 1490 (w,sh), 1469(m), 1447(m,sh), 1210(s), 1150(s,sh), 1069(m), 1041(m), 1006(w,sh), 845(m), 802(m), 759(m), 721(w,sh), 705(m), 629(w,sh), 608(m), 522(m), 474(m), 427(w,sh).13 C NMR (100.5 MHz, py-d 5 ) d 162.6 (q, O 2 CCF 3 , J C–F = 293 Hz), 117.9 (q, O 2 CCF 3 , J C–F = 29 Hz). Elemental analysis for C 24 H 20 F 6 MgN 4 O 4 for 1 (%): C, 50.86; H, 3.55; N, 9.88; O 11.292.C 12.75 H 8.75 MgF 6 N 1.75 O 4 (1  2.25 py) Calc. C, 39.39; H, 2.27; N, 6.30. Found: C, 39.90; H, 2.55; N, 6.30%. | [] | [] | ["Mg(TFA) 2 (py) 4"] | ["Mg--5.00 g, 206 mmol"] | [] | ["H-TFA--93.8 g, 823 mmol", "py--10 mL"] | [] | [] | []
c5ce01689d | Metallogel [Pb(abd)(H 2 O)] n ( 1 ). A solution of H 2 abd (63 mg, 0.31 mmol) in DMF (0.500 mL) was added to a solution of Pb(OAc) 2 ·3H 2 O (126 mg, 0.33 mmol) in DMF (1.500 mL) and the mixture sealed in a capped vial. The solution was placed in an oven and heated at 100 ° C for 72 hours. After this time gelation was observed to have occurred. Critical gelation percentage: 1%. IR (ATR, air dried sample): 3337 (brw), 1941 (w), 1602 (m), 1515 (s), 1405 (m), 1345 (s), 1108 (w), 914 (w), 856 (w), 772 (m), 718 (s), 663 (m) cm -1 . Elemental analysis: calcd for [Pb(abd)(H 2 O)] n : C 30.91, H 1.89; found C 30.71, H 1.93. [Pb(abd)(DMF)] ( 2 ). A solution of H 2 abd (25 mg, 0.12 mmol) in DMF (1 mL) was layered over a solution of Pb(OAc) 2 ·3H 2 O (46 mg, 0.12 mmol) in anhydrous DMF (1 mL) with care taken to minimise mixing of the two portions. After two days colourless needle crystals suitable for X-ray diffraction studies had appeared. Yield: ~1 mg. IR (ATR): 2931 (w), 1942 (m), 1635 (s), 1596 (m), 1524 (s), 1423 (m), 1356 (s), 1301 (s), 1235 (s), 1135 (w), 1097 (s), 982 (m), 919 (m), 861 (m), 802 (m), 777 (s), 725 (s), 694 (w), 659 (s) cm -1 . The low yield of crystalline material precluded elemental analysis for 2 . X-ray crystallography X-ray diffraction data for framework 2 was collected on an Agilent Gemini A-Ultra diffractometer 37 at the University of Bath using Mo-Kα radiation, the crystal being cooled to 150 K by an Agilent Cryojet. | [] | [] | ["[Pb(abd)(H 2 O)] n", "[Pb(abd)(DMF)]"] | ["Pb(OAc) 2 \n3H 2 O--126 mg, 0.33 mmol", "Pb(OAc) 2 \n3H 2 O--46 mg, 0.12 mmol"] | [] | ["H 2 abd--63 mg, 0.31 mmol", "H 2 abd--25 mg, 0.12 mmol"] | ["100 \n°C"] | ["72 hours", "two days"] | ["DMF--0.500 mL", "DMF--1.500 mL", "anhydrous DMF--1 mL"]
ejic.201300185 | [ZnL(bpp)] n ·4nH 2 O (1): A mixture of Zn(CH 3 COO) 2 (0.1048 g, 0.5 mmol), H 2 L (0.1115 g, 0.5 mmol), and bpp (0.0793 g, 0.4 mmol) dissolved in H 2 O (18 mL) in a sealed in 25 mL stainless steel reactor was heated to 433 K for 3 d. The mixture was then cooled to room temperature at 5 K/h, and colorless block crystals were obtained [yield 55%, based on Zn(CH 3 COO) 2 ]. | [] | [] | ["[ZnL(bpp)] n·4nH 2 O", "NaN"] | ["Zn(CH 3 COO) 2--0.1048 g, 0.5 mmol"] | [] | ["H 2 L--0.1115 g, 0.5 mmol", "bpp--0.0793 g, 0.4 mmol"] | ["433 K"] | ["3 d"] | ["H 2 O--18 mL"]
ejic.201201217 | 3 mL) and layered with heptane (20 mL). The tube was stored at –30 °C, and green crystals of 2 were collected after 72 h. Yield: 0.298 g, 75 %. C 2 H 4 Cl 3 MoO 3 (278.35): calcd. C 8.63, H 1.45, Cl 38.21; found C 8.38, H 1.39, Cl 37.98. IR (solid state): ν ˜ = 3383 [br., ν(OC–H)], 2962 (w), 1659 (m, sh), 1615 [vs, ν(C=O)], 1431 (m), 1372 (m), 1312 (m), 1284 (m), 1175 (w), 1088 (w), 998 [vs, ν (Mo=O)], 883 (m), 807 (m), 734 (s) cm –1 . Magnetic measurement: χ M corr = 1.03 ⫻ 10 –3 cgsu, μ eff = 1.58 BM.In a different experiment, CHCl 3 (0.35 mmol) and methyl formate (0.72 mmol) were added to a suspension of Mo 2 Cl 10 (0.18 mmol) in CD 2 Cl 2 (0.60 mL) in an NMR tube. The tube was sealed, briefly shaken in order to homogenize the content and stored at room temperature for 4 d. Water (ca. 5 mmol) was then added into the tube, and the precipitation of a dark solid from a yellow solution occurred. The solution was analyzed by 1 H NMR spectroscopy, which pointed to the presence of CHCl 3 , HCO 2 Me and MeCl in a 1:1:1 ratio. | [] | [] | ["C 2 H 4 Cl 3 MoO 3"] | ["Mo 2 Cl 10--0.18 mmol"] | [] | ["CHCl 3--0.35 mmol", "methyl formate--0.72 mmol"] | ["-30 \nC", "room temperature"] | ["72 h", "4 d"] | ["CD 2 Cl 2--0.60 mL", "heptane--20 mL"]
ic300547w | Synthesis of the Schiﬀ-Base Ligand 2-[(3-Dimethylaminopropylimino)-methyl]-phenol (HL). The Schiﬀ base was prepared by the condensation of salicylaldehyde (1.05 mL, 10 mmol) and N,Ndimethyl-1,3-propanediamine (1.26 mL, 10 mmol) in methanol (10 mL) as reported earlier.17 Synthesis of [Ni 3 L 2 (OAc) 2 (μ 1,1 -N 3 ) 2 (H 2 O) 2 ]· 2H 2 O(1).Ni(OAc) 2 ·4H 2 O (1.860 g, 7.5 mmol), dissolved in 10 mL of hot methanol, was added to a methanolic solution (10 mL) of the ligand (HL; 5 mmol) with constant stirring. After about 10 min an aqueous solution (2 mL) of NaN 3 (0.438 g, 7.5 mmol) was added with slow stirring followed by addition of triethylamine (0.70 mL, 5 mmol). A light green precipitate appeared immediately. It was then ﬁltered, and the ﬁltrate was left to stand in the air. X-ray-quality single crystals of complex 1 were obtained in 2 days on slow evaporation of the ﬁltrate. | [] | ["2 days"] | ["[Ni 3 L 2 (OAc) 2 (μ 1,1 -N 3 ) 2 (H 2 O) 2 ]· 2H 2 O", "the Schiﬀ-Base Ligand"] | ["Ni(OAc) 2 ·4H 2 O--1.860 g, 7.5 mmol"] | [] | ["salicylaldehyde--1.05 mL, 10 mmol", "N,Ndimethyl-1,3-propanediamine--1.26 mL, 10 mmol"] | [] | [] | ["methanol--10 mL"]
b702129a | Preparation of [WS 4 Ag 2 (Diap) 4 ](2) AgI (0.469 g, 2 mmol) was added to a suspension of [NH 4 ] 2 [WS 4 ] (0.348 g, 1 mmol) in 80 ml of acetone and the mixture was stirred for ca. 30 min at room temperature. Diap (0.520 g, 4 mmol) was added to the resultant red solution. After stirring for ca. 45 min, the precipitate was separated by centrifugation and the ﬁltrate was evaporated to dryness, leaving a residue which was washed with diethyl ether (2 × 5 ml) and vacuum-dried to give a red powder (0.756 g, 69.6% based on W). Red crystals of complex 2 suitable for X-ray diffraction were obtained from a solution of this compound in acetonitrile by slow evaporation of the solvent.The crystals are soluble in common organic solvents. Although the complex is air-stable in the solid state, it converts to complex 5 if the crystals are not separated from the solution within a few days.2954 ¦ Dalton Trans., 2007, 2949–2956 This journal is © The Royal Society of Chemistry 2007 Published on 23 May 2007. Downloaded by Monash University on 26/10/2014 06:17:01. View Article Online Table 9 Crystallographic data Compound 1245 For mula C 6 H 12 Ag 2 N 4 S 6 WC 20 H 40 Ag 2 N 8 S 8 WC 20 H 40 Cu 2 N 8 S 8 WC 5 H 10 AgIN 2 S M 732.2 1048.7 960.0 365.0 Crystal system Monoclinic Monoclinic Monoclinic Triclinic Space group P2 1 /mI2/aI2/aP ¯ 1 a/A ˚ 6.3584(10) 14.690(3) 14.4050(19) 8.6065(7) b/A ˚ 18.8244(11) 11.060(2) 11.0792(15) 13.3546(11) c/A ˚ 13.625(2) 21.173(4) 21.036(4) 13.7726(11) a/ ◦ — — — 111.035(1) b/ ◦ 92.281(10) 95.55(3) 99.087(2) 107.816(1) c / ◦ — — — 90.096(1) V/A ˚ 3 1629.5(4) 3423.9(11) 3315.1(8) 1395.5(2) Z 44 4 6 l/mm −1 10.18 5.00 5.26 5.64 Reﬂections measured 14 642 23 263 14 153 10 747 Independent reﬂections 3266 3901 3796 5412 R int 0.104 0.042 0.021 0.033 Reﬂections with I > 2r 2218 3385 3663 5065 Transmission 0.430–0.686 0.324–0.553 0.216–0.548 0.081–0.173 Reﬁned parameters 184 189 286 290 R (F, F 2 > 2r) 0.046 0.019 0.017 0.044 R w (F 2 , all data) 0.104 0.038 0.042 0.105 Goodness of ﬁt (F 2 , all data) 1.00 1.04 1.09 1.20 max, min el. density/e A ˚ −3 1.45, −2.68 0.51, −0.58 0.81, −0.78 1.70, −1.46 Preparation of [MoS 4 Ag 2 (Diap) 4 ](3) This compound was prepared in a manner similar to that of complex 2, but using [NH 4 ] 2 [MoS 4 ] (0.260 g, 1 mmol) instead of [NH 4 ] 2 [WS 4 ]. A violet powder was obtained (0.685 g, 68.6% based on Mo).Preparation of [WS 4 Cu 2 (Diap) 4 ](4) This compound was prepared in a manner similar to that of complex 2, using CuCl (0.198 g, 2 mmol) instead of AgI. A red powder was obtained. Yield = 47% (based on W). Red crystals of compound 4 suitable for X-ray diffraction were obtained in a similar way as for complex 2 except that acetone was used as solvent instead of acetonitrile.Preparation of [Ag(Diap)I] n (5) Dark red crystals of this compound were obtained as an unexpected decomposition product from the freshly made sample of complex 2 or complex 3 dissolved in acetone, on slow evaporation of the solvent. The yield of crystals obtained from the solution of complex 2 was 13.7% (based on W) and for complex 3 it was 11.0% (based on Mo). The air-stable crystals are poorly soluble in all the usual organic solvents except DMF and DMSO.X-Ray crystallography† Crystal data together with other relevant information on the structure determinations for compounds 1, 2, 4 and 5 are listed in Table 9. All measurements were made on Bruker SMART and Nonius KappaCCD diffractometers with Mo-Ka radiation (k = 0.71073 A ˚ ) at 150 K. Absorption corrections were based on the high redundancy of symmetry-equivalent and repeated reﬂections. The structures were solved by direct methods and reﬁned by full-matrix least-squares on all F 2 values. Non-hydrogen atoms were reﬁned with anisotropic displacement parameters.Hydrogen atoms were included in calculated positions and reﬁned with isotropic displacement parameters, riding on their parent atoms. Programs were standard Bruker and Nonius control and integration software, SADABS and SHELXTL.14 Acknowledgements We thank EPSRC (UK) and Shahid Chamran University (Ahvaz, Iran) for ﬁnancial support. We also thank Dr Behroose Zargar and his staff from Shahid Chamran University for recording the NMR spectra.References 1 H. W. Hou, X. Q. Xin and X. Shi, Coord. Chem. Rev., 1996, 153, 25; R.Colton, Coord. Chem. Rev., 1985, 62, 145; J. P. Lang and K. Tatsumi, Inorg. Chem., 1998, 37, 6308; R. H. Holm, Chem. Soc. Rev., 1981, 10, 455; C. Zhang, G. C. Jin, J. X. Chen, X. Q. Xin and K. P. Qian, Coord.Chem. Rev., 2000, 213, 51; D. Coucouvanis, Acc. Chem. Res., 1981, 14, 201.2E.S.Raper,Chem. Rev., 1994, 129, 91; D. Katiyar, V. K. Tiwari, R. P. Tripathi, A. Srivastava, V. Chaturvedi, R. Srivastava and B. S.Srivastava, Bioorg. Med. Chem., 2003, 11, 4369; K. H. Scheit and E.Gartner, Biochim. Biophys. Acta, 1969, 182, 10.3 C. Vetter, C. Wagner, J. Schmidt and D. Steinborn, Inorg. Chim. Acta, 2006, 359, 4326; P. J. Cox, A. Kaltzoglou and P. Aslanidis, Inorg. Chim.Acta, 2006, 359, 3183; A. Kaltzoglou, P. J. Cox and P. Aslanidis, Inorg.Chim. Acta, 2005, 358, 3048; P. Aslanidis, P. J. Cos, S. Divanidis and P. Karagiannidis, Inorg. Chim. Acta, 2004, 357, 1063; A. A. Isab, S.Ahmad and M. Arab, Polyhedron, 2005, 24, 435.4 A. Beheshti, W. Clegg, N. R. Brooks and F. Sharaﬁ, Polyhedron, 2005, 24, 435.5 A. Beheshti, N. R. Brooks, W. Clegg and R. Hyvadi, Acta Crystallogr., Sect. E, 2005, 61, m1383; A. Beheshti, W. Clegg, S. H. Dale and A.Solimankhani, Acta Crystallogr., Sect. E, 2005, 61, m1509; A. Beheshti, N. R. Brooks, W. Clegg and R. Khorrmdin, Acta Crystallogr., Sect. E, 2004, 60, m1923.6K.Sasvari,Acta Crystallogr., 1963, 16, 719.7 F. H. Allen, Acta Crystallogr., Sect. B, 2002, 58, 380.This journal is © The Royal Society of Chemistry 2007 Dalton Trans., 2007, 2949–2956 ¦ 2955 Published on 23 May 2007. Downloaded by Monash University on 26/10/2014 06:17:01. View Article Online 8 D. Novgorodova, A. Gorshkov and A. Mokhov, Zap. Vseross. Mineral.O-va., 1979, 108, 552.9 G. Alonso, G. Aguirre, I. A. Rivero and S. Fuentes, Inorg. Chim. Acta, 1998, 274, 108.10 P. Aslanidis, P. J. Cox, S. Divanidis and P. Karagiannidis, Inorg. Chim.Acta, 2004, 357, 2677, and references therein.11 Z. Popovic, G. Pavlovic, D. Matkovic-Calogovic, Z. Soldin, M. Rajic, D. Vikic-Topic and D. Kovacek, Inorg. Chim. Acta, 2000, 306, 142; U.Bierbach, T. W. Hambly and N. Farrell, Inorg. Chem., 1998, 37, 708.12 G. D. Thorn, Can. J. Chem., 1955, 33, 1278; L. Maier, Helv. Chim.Acta, 1970, 53, 1417.13 J. W. McDonald, G. D. Friesen, L. D. Rosenhein and W. E. Newton, Inorg. Chim. Acta, 1983, 75, 205.14 SMART and SAINT software, Bruker AXS Inc.: Madison, Wisconsin, USA, 2001; COLLECT, EvalCCD and DENZO, Nonius BV, Delft, The Netherlands, 1997; G. M. Sheldrick, SADABS, University of G ¨ ottingen, Germany, 2002; G. M. Sheldrick, SHELXTL version 6, Bruker AXS Inc.,Madison, Wisconsin, USA, 2005.2956 ¦ Dalton Trans., 2007, 2949–2956 This journal is © The Royal Society of Chemistry 2007 Published on 23 May 2007. Downloaded by Monash University on 26/10/2014 06:17:01. View Article Online | [] | [] | ["[WS 4 Ag 2 (Diap) 4 ]", "[NH 4 ] 2 [WS 4 ]", "[MoS 4 Ag 2 (Diap) 4 ]", "[NH 4 ] 2 [MoS 4 ]", "[WS 4 Cu 2 (Diap) 4 ]", "[Ag(Diap)I]"] | ["AgI--0.469 g, 2 mmol", "[NH 4 ] 2 [WS 4 ]--0.348 g, 1 mmol", "CuCl--0.198 g, 2 mmol"] | [] | ["Diap--0.520 g, 4 mmol"] | [] | [] | ["acetone--80 ml", "MeOH--10 cm 3", "MeCN--3:3:2:2 v/v", "DMF--3:3:2:2 v/v", "CH 2 Cl 2--3:3:2:2 v/v", "acetonitrile--solution"]
ic070274o | Synthesis of {[Gd(dpdo) 4 (H 2 O) 3 ](PMo 12 O 40 )(H 2 O) 2 CH 3 CN} n (2). The formation of heteropolyacid gadolinium salts was accomplished by neutralization of the acids. R-H 3 PMo 12 O 40 ‚14H 2 O (41 mg, 0.02 mmol) and GdCl 3 ‚6H 2 O (8 mg, 0.02 mmol) were dissolved in water (2 mL), and the solution was heated to saturation at 80 °C in a water bath. Yellow crystals were formed after cooling the saturated solution and slow evaporation at room temperature and were characterized by their IR spectrum. A buffer layer of a solution (10 mL) of acetonitrile/water (3:2, v/v) was carefully layered over an 4 mL aqueous solution of 4,4′-bipyridine-N,N′dioxide hydrate (0.1 mmol, 22 mg). Then, an acetonitrile/water (3: 1, v/v) solution (4 mL) of resultant heteropolyacid gadolinium salts was carefully layered over the buffer layer. Orange crystals appeared after 4-5 weeks and were collected and dried in air after quickly being washed with water. Yield: 79%, based on R-H 3 PMo 12 O 40 ‚ 14H 2 O. Anal. Calcd for C 42 H 45 N 8 O 53 PMo 12 Gd: C, 17.62; H, 1.58; N, 4.40. Found: C, 17.48; H, 1.92; N, 4.55. IR (KBr): four (6) (a) Anderson, T. M.; Neiwert, W. A.; Kirk, M. L.; Piccoli, P. M. B.; Schultz, A. J.; Koetzle, T. F.; Musaev, D. G.; Morokuma, K.; Cao, R.; Hill, C. L. Science 2004, 306, 2074-2077. (b) Neumann, R.; Dahan, M. Nature 1997, 388, 353-355. (c) Rhther, T.; Hultgren, V. | [] | [] | ["{[Gd(dpdo) 4 (H 2 O) 3 ](PMo 12 O 40 )(H 2 O) 2 CH 3 CN} n", "C 42 H 45 N 8 O 53 PMo 12 Gd"] | ["GdCl 3 \n6H 2 O--8 mg, 0.02 mmol"] | [] | ["R-H 3 PMo 12 O 40 \n14H 2 O--41 mg, 0.02 mmol", "4,4′-bipyridine-N,N′dioxide hydrate--0.1 mmol, 22 mg"] | ["80 \n°C"] | ["4-5 weeks"] | ["water--2 mL", "acetonitrile/water (3:2, v/v)--10 mL", "acetonitrile/water (3:1, v/v)--4 mL"]
s010827011101701x | Experimental 243 Am(NO 3 ) 3 with a negligible admixture of 241 Am was used as the starting material for the syntheses of (I) and (II). Brown–yellow crystals of (I) were obtained by neutralization of Am VI (5  10 3 M) in NaHCO 3 solution (0.1 M), prepared by ozonation of the initial Am III suspension in NaHCO 3 (0.1 M), and excess of an aqueous CH 3 COOH solution (1 M). Crystallization commences in such solutions within a few minutes but usually the crystals are rather small.Light-brown–yellow crystals of (II) were obtained by slow evaporation of a solution containing Am VI (5  10 3 M) and guanidinium cyclopropanecarboxylate (0.1 M). This solution was prepared by ozonation for about 15 min of a suspension, obtained by addition of an Am(NO 3 ) 3 solution (0.1 ml, 2  10 2 M) to guanidinium carbonate (0.4 ml, 0.11 M), and with subsequent addition of a freshly prepared water solution (0.05 ml) of cyclopropanecarboxylic acid (1 M). | [] | [] | [] | ["243 Am(NO 3 ) 3 with a negligible admixture of 241 Am--not specified"] | [] | ["guanidinium cyclopropanecarboxylate--0.1 M", "cyclopropanecarboxylic acid--1 M"] | [] | [] | ["NaHCO 3 solution--0.1 M", "aqueous CH 3 COOH solution--1 M", "water solution--0.05 ml"]
1099-0682(200211)2002:11<2904::aid-ejic2904>3.0.co;2-l | CdI 2 (HL) 2 (3): A solution of CdI 2 (0.09 g, 0.25 mmol) in H 2 O (5 mL) was added slowly to a solution of HL (0.07 g, 0.5 mmol) in MeOH (10 mL). The reaction mixture was stirred for 30 min and the resulting colourless solution was filtered. Light yellow crystals of complex 3 were obtained by allowing the filtrate to stand in air for one week. Yield: 56%. C 7 H 7 Cd 0.5 INO 2 (320.2): calcd. C 26.25, H 2.19, N 4.37; found C 26.37, H 2.24, N 4.43. IR (KBr): ν ˜ ⫽ 3460 (s), 3363 (s), 3329 (s), 3215 (m), 2978 (m), 2669 (m), 2551 (m), 1684 (s), 1605 (s), 1574 (m), 1512 (vw), 1441 (m), 1423 (m), 1387 (w), 1319 (s), 1290 (s), 1261 (m), 1174 (s), 1128 (w), 1097 (vw), 1012 (w), 1018 (w), 964 (w), 899 (vw), 843 (w), 773 (m), 694 (vw), 617 (w), 550 (vw), 499 (vw) cm ⫺1 . | [] | ["one week"] | ["CdI 2 (HL) 2", "C 7 H 7 Cd 0.5 INO 2"] | ["CdI 2--0.09 g, 0.25 mmol"] | [] | ["HL--0.07 g, 0.5 mmol"] | [] | ["30 min"] | ["H 2 O--5 mL", "MeOH--10 mL"]
ic020525n | (c) [Ag 2 (cis-dbe)(C 2 F 5 CO 2 ) 2 ] (3). The yellow brick crystals of 3 were grown similarly to those of 2 using AgC 2 F 5 CO 2 (48.8 mg, 0.18 mmol) instead of AgCF 3 CO 2 (61.4 mg, 78%): mp 242 °C.Main IR bands (cm -1 ): 2922-2870 (w), 2226 (w), 1665 (s), 16051331 (m), 1215-1161 (s), 1030 (s), 814 (m), 733(m). Anal. Calcd for C 24 H 18 Ag 2 F 10 N 2 O 4 S 2 : C, 33.20; H, 2.09; N, 3.23. Found: C, 33.01; H, 2.02; N, 3.25. | [] | [] | ["[Ag 2 (cis-dbe)(C 2 F 5 CO 2 ) 2 ]"] | ["AgC 2 F 5 CO 2--48.8 mg, 0.18 mmol"] | [] | [] | [] | [] | []
j.jssc.2004.03.037 | Compound 2 was obtained by hydrothermal reaction of lead(II) acetate with NaH 2 BTS and the aminodiphosphonic acid, 3-pyridyl-CH 2 NH(CH 2 PO 3 H 2 ) 2 (H 4 L 2 ). | [] | [] | ["Compound 2"] | ["lead(II) acetate--NaN"] | [] | ["NaH 2 BTS--NaN", "3-pyridyl-CH 2 NH(CH 2 PO 3 H 2 ) 2 (H 4 L 2 )--NaN"] | [] | [] | []
j.jssc.2005.09.029 | The product was isolated as brown blocks (16.3% yield based on V). Anal. Calcd for (C 12 H 58 N 12 O 51 PAs 8 V 14 Ni 3 ): C, 5.32; H, 2.16; N, 6.21 wt%. Found: C, 5.06; H, 2.21; N, 5.83 wt%. IR (KBr, cm 1 ) for 4: 1570(s), 1480(m), 1380(m), 1310(m), 1203(w), 996(s), 951(s), 758(s), 611(m), 457(m). | [] | [] | ["(C 12 H 58 N 12 O 51 PAs 8 V 14 Ni 3 )"] | [] | [] | [] | [] | [] | []
j.poly.2015.05.019 | 2.2. Synthesis of [Zn(tpyO)(OCOCH 3 )], 1 To a solution of Zn(CH 3 COO) 2 2H 2 O (53 mg, 0.24 mmol) in methanol (15 mL) was added a solution of tpyOH (60 mg, 0.24 mmol) in CH 2 Cl 2 (10 mL). The color of the reaction mixture turned to pale yellow immediately. The reaction mixture was stirred for 24 h. The solvent was then removed at reduced pressure and the residue was precipitated using CH 2 Cl 2 /n-hexane to give a pale yellow solid. Yield: 72 mg, 80%; m.p. 377–379 °C (dec.). Anal.Calc. for C 17 H 13 N 3 O 3 Zn2H 2 O: C, 49.96; H, 4.19; N, 10.28. Found: C, 49.87; H, 3.73, N, 9.70%.1 H NMR data in DMSO-d 6 : 1.86 (s, 3H, CH 3 ): 7.40 (s, 2H), 7.63 (apparent dt, 3 J(HH) = 5.6 Hz, 2H), 8.12 (apparent dt, 3 J(HH) = 7.6 Hz, 2H), 8.26 (d, 3 J(HH) = 5.6 Hz, 2H), 8.71 (d, 3 J(HH) = 4.8 Hz, 2H); TGA-DTA: calc. by formula C 17 H 13 N 3 O 3 ZnH 2 O: H 2 O% = 3.99, OH% = 3.92, CH 3 COO% = 14.19. | [] | [] | ["[Zn(tpyO)(OCOCH 3)]", "C 17 H 13 N 3 O 3 Zn2H 2 O"] | ["Zn(CH 3 COO) 2 2H 2 O--53 mg, 0.24 mmol"] | [] | ["tpyOH--60 mg, 0.24 mmol"] | [] | ["24 h"] | ["methanol--15 mL", "CH 2 Cl 2--10 mL"]
chem.201402647 | Preparation of [{Dy III 2 (dae) 3 (DMSO) 3 (H 2 O)}·xMeOH] n (1b) Single crystals of 1b were prepared by modifying the crystallization procedure for 1a using the following solvent mixture: MeOH (1.00 g), DMSO (0.50 g), and H 2 O (0.20 g). [Dy III (NO 3 ) 3 ]·xH 2 O (21.8 mg, 0.050 mmol, assuming x = 5) was added to a solution of o-vanillin (7.6 mg, 0.050 mmol) and triethylamine (4.6 mg, 0.046 mmol) in 0.50 g of the solvent mixture. The yellow solution was stirred for about 5 min, and then a solution of daeH 2 (10.0 mg, 0.022 mmol) in 0.50 g of the solvent mixture was slowly added with stirring. The clear-yellow reaction mixture was stirred for another 8 min, filtered, and sealed in a vial. After approximately 9 h, X-ray quality colorless plate-like crystals were obtained. Attempts to obtain bulk amounts of pure 1b were unsuccessful.Preparation of [{Dy III 2 (dae) 3 (DMSO) 4 }·xMeOH] n (1c) Single crystals of 1c were prepared similarly to those of 1a, but using a MeOH/DMSO solvent mixture with a MeOH/DMSO ratio of 3.3:1 (2.00 g MeOH and 0.60 g DMSO). [Dy III (NO 3 ) 3 ]·xH 2 O (28 mg, 0.064 mmol, assuming x= 5) was added to a solution of o-vanillin (19.5 mg, 0.13 mmol) and triethylamine (11.7 mg, 0.12 mmol) in 1.30 g of the solvent mixture. The yellow solution was stirred for about 8 min, and then a solution of daeH 2 (26.8 mg, 0.059 mmol) in 1.30 g of the solvent mixture was slowly added with stirring. The clear-yellow solution was stirred for 4 min, filtered, and sealed in a vial. After 4 days, X-ray quality colorless plate-like crystals were obtained. Attempts to obtain bulk amounts of pure 1c were unsuccessful. | [] | ["9 h", "4 days"] | ["[{Dy III 2 (dae) 3 (DMSO) 3 (H 2 O)}·xMeOH] n (1b)", "[{Dy III 2 (dae) 3 (DMSO) 4 }·xMeOH] n (1c)"] | ["[Dy III (NO 3 ) 3 ]·xH 2 O--21.8 mg, 0.050 mmol (assuming x = 5)", "[Dy III (NO 3 ) 3 ]·xH 2 O--28 mg, 0.064 mmol (assuming x= 5)"] | [] | ["o-vanillin--7.6 mg, 0.050 mmol", "o-vanillin--19.5 mg, 0.13 mmol", "triethylamine--4.6 mg, 0.046 mmol", "triethylamine--11.7 mg, 0.12 mmol", "daeH 2--10.0 mg, 0.022 mmol", "daeH 2--26.8 mg, 0.059 mmol"] | [] | ["5 min", "about 5 min", "8 min", "about 8 min", "4 min"] | ["MeOH--1.00 g", "DMSO--0.50 g", "H 2 O--0.20 g", "MeOH--2.00 g", "DMSO--0.60 g"]
cryst6110138 | [Cu(Pz 4 )(NO 3 ) 2 ] n [22] ±56.0 ±72.2; ±61.5; [{Cu(Pz 4 )(H 2 O)(NO 3 ) 2 } 2 ] n [22] ±55.3 ±70.0; ±72.5 | [] | [] | ["[Cu(Pz 4 )(NO 3 ) 2 ] n", "[Cu(Pz 4 )(H 2 O)(NO 3 ) 2 } 2 ] n"] | [] | [] | [] | [] | [] | []
j.ica.2020.120119 | 4 2.3 Synthesis of [{CuL}Gd(H 2 O) 3 {Fe(CN) 6 }]·3H 2 O (2) A methanol solution (5 mL) of CuL (0.21g, 0.5 mmol) was added under stirring into a methanol solution (5 mL) of Gd(NO 3 ) 3 ·6H 2 O (0.23 g, 0.5 mmol). The mixture was then layered carefully onto an aqueous solution (5 mL) of K 3 Fe(CN) 6 (0.16 g, 0.5 mmol) in a glass tube allowing the reaction precursors to diffuse slowly into each other. The solution was left without disturbance, and block green crystals were formed after several days, which were collected, washed with dimethyl ether, and dried in a vacuum. Anal. found: C, 33.52; H, 3.52; N, 12.63%. Calcd for C 25 H 32 CuFeGdN 8 O 11 : C, 33.47; H, 3.59; N, 12.49%. IR:  max /cm –1 3282 (m), 2122 (s), 1621 (s), 1571 (m), 1470 (s), 1292 (m), 1232 (m), 1060 (m), 739 (w), 640 (m). | [] | [] | ["[{CuL}Gd(H 2 O) 3 {Fe(CN) 6 }]·3H 2 O", "C 25 H 32 CuFeGdN 8 O 11"] | ["CuL--0.21g, 0.5 mmol", "Gd(NO 3 ) 3 ·6H 2 O--0.23 g, 0.5 mmol", "K 3 Fe(CN) 6--0.16 g, 0.5 mmol"] | [] | [] | [] | ["several days"] | ["methanol--5 mL", "dimethyl ether--not specified", "water--5 mL"]
cg500286v | Preparation of [Ln(BTATB)(H 2 O) 2 ]·2DMA·4H 2 O (Series B; Ln = Er (1b), Yb (2b), Lu(3b)). Complexes 1b−3b were synthesized by the following procedure: Ln(NO 3 ) 3 ·6H 2 O (30 mg) was added to a DMA/ H 2 O (1:1, 3 mL) solution of H 3 BTATB (15 mg), and the mixture was stirred for ca. 20 min in air. It was then heated at 105 °C for 2 days to produce brown block crystals. | [] | [] | ["[Ln(BTATB)(H 2 O) 2 ]·2DMA·4H 2 O"] | ["Ln(NO 3 ) 3 ·6H 2 O--30 mg"] | [] | ["H 3 BTATB--15 mg"] | ["105 °C"] | ["2 days"] | ["DMA/ H 2 O--1:1, 3 mL"]
b802226g | Hydrothermal synthesis A reaction mixture of In(NO 3 )3$H 2 O (0.382 g, 1 mmol), H 2 pydc (0.167 g, 1 mmol), triethylamine (0.5 ml) and H 2 O (10 ml) was sealed in a 23 mL Teﬂon reactor and was kept under autogenous pressure at 453 K for 5 d, followed by slow cooling (5 K h 1 ). The resulting colorless crystals were washed with distilled water and dried in air. Yield: 0.186 g (ca. 62%). Anal: Calc. for 1 C 14 H 15 In 3 N 4 O 20 : C, 18.61; H, 1.67; N, 6.20. Found: C, 18.34; H, 1.63; N, 6.59. IR (KBr, cm 1 ) for 1: 3415(m), 1632(s), 1579(s), 1458(s), 1423(m), 1385(s), 1352(m), 1290(m), 762(s). Compound 1 is insoluble in water and common organic solvents, such as DMF, DMSO, CH3CN, benzene, toluene and ethanol.X-Ray crystallography Crystallographic data of 1 were collected at room temperature with a Bruker P4 diffractometer with Mo Ka radiation (l ¼ 0.71073 A ˚ ) and graphite monochromator using the u-scan mode.The structure was solved by direct methods and reﬁned on F 2 by full-matrix least squares using SHELXTL.9 All non-hydrogen atoms were treated anisotropically. The positions of the a College of Chemistry, Liaoning University, Shenyang, 110036, P.R.China. E-mail: ceshzb@lnu.edu.cn b School of Chemistry and Chemical Engineering, Sun Yat-Sen University, Guangzhou, 510275, P. R. China c Alan G. MacDiarmid Institute, Jilin University, Changchun, 130012, P. R.China † Electronic supplementary information (ESI) available: TGA curve, photoluminescent spectra, and simulated and experimental X-ray powder diffraction patterns. CCDC reference numbers 665683. For ESI and crystallographic data in CIF or other electronic format see DOI: 10.1039/b802226g 1070 ¦ CrystEngComm, 2008, 10, 1070–1073 This journal is ª The Royal Society of Chemistry 2008 PAPER www.rsc.org/crystengcomm ¦ CrystEngComm Published on 28 May 2008. Downloaded by University of Prince Edward Island on 26/10/2014 01:02:32. View Article Online / Journal Homepage / Table of Contents for this issue | [] | [] | ["1 C 14 H 15 In 3 N 4 O 20"] | ["In(NO 3 )3$H 2 O--0.382 g, 1 mmol"] | [] | ["H 2 pydc--0.167 g, 1 mmol"] | ["453 K"] | ["5 d"] | ["triethylamine--0.5 ml", "H 2 O--10 ml"]
chem.201203254 | Synthesis of 4: 0.250 g (1.0 mmol) of 1 was dissolved in water (15 mL), then (0.200 g, 1.0 mmol) of CuACHTUNGTRENNUNG(CH 3 COO) 2 ·H 2 O and 0.06 mL (1.0 mmol) ethylenediamine were added. The mixture was stirred and heated to 80 8 C for 30 min and then left at room temperature for slow evaporation; deep-green crystals of 4 suitable for X-rays started to form after approximately 5 d. | [] | [] | ["4"] | ["CuACHTUNGTRENNUNG(CH 3 COO) 2 ·H 2 O--0.200 g, 1.0 mmol"] | [] | ["1--0.250 g, 1.0 mmol", "ethylenediamine--0.06 mL, 1.0 mmol"] | ["80 8 C", "room temperature"] | ["30 min", "5 d"] | ["water--15 mL"]
c3dt51691a | Synthesis of 6FP (L6) The required organostannane (1.07 g, 3.00 mmol) was added to a mixture of bis(triphenylphosphine)palladium( II)dichloride (42 mg, 60 μmol) and 6-chloropurine (310 mg, 2.00 mmol) in dry DMF (10 mL), and the mixture was heated at a temperature of 90 °C for 18 h. The solvent was evaporated under vacuum, and the residue was washed with cold diethyl ether (3 × 10 ml). The crude product was purified by silica gel column chromatography. The product was found to be a white solid. | [] | [] | ["6FP (L6)"] | ["bis(triphenylphosphine)palladium(II)dichloride--42 mg, 60 μmol"] | [] | ["6-chloropurine--310 mg, 2.00 mmol"] | ["90 °C"] | ["18 h"] | ["dry DMF--10 mL"]
j.steroids.2016.07.001 | suspension was centrifuged. The resulting precipitate was ﬁnally washed with distilled water and isolated by centrifugation. The solid residue was dissolved in MeOH, and the solution was ﬁltered.The ﬁnal evaporation of MeOH afforded LiGluLC as a pure compound (390 mg, 72%).White solid, m.p. 258–259 °C. [ a ] D = +75.164 deg cm 3 g 1 dm 1 (c. 1.14 in MeOH). IR (KBr, cm 1 ): 3402, 2924, 2864, 1578, 1444, 1024. | [] | [] | ["LiGluLC"] | [] | [] | [] | [] | [] | ["MeOH--390 mg"]
chem.200701502 | The solution was cooled and diethyl ether added dropwise until turbidity was observed. The solution was refrigerated for 12 h and the white powder which deposited filtered off and dried in vacuo. Yield: 0.40 g (77%). Elemental analysis calcd (%) for C 13 H 30 BaN 6 O 8 (535.6): C 29.1, H 5.6, N 15.7; found: C 29.1, H 5.4, N 16.0; 1 H NMR (300 MHz, CDCl 3 , 258C): d =3.8 (s, 24H; CH 2 ), 3.2 (s, H; OH (MeOH)), 2.8 (s, 3H; CH 3 ), 2.2 ppm (s, 2H; H 2 O); IR (Nujol): n˜ =3300 (br, m), 2072 (s), 2032 (s), 1995 (sh), 1630 (w), 1291 (m), 1138 (w), 1092 (s), 1020 (m), 960 (m), 828 (w), 633 (m), 620 (m), 526 (w) cm 1 . | [] | [] | ["Ba(C 13 H 30 N 6 O 8 )"] | [] | [] | [] | [] | ["12 h"] | ["diethyl ether--dropwise until turbidity was observed", "MeOH--H; OH", "CDCl 3--300 MHz"]
j.poly.2009.05.028 | 2.1. Synthesis of [(CuCN) 2 (L) 2 ] [L = 3-Acpy, 4-Acpy] (1, 2) A solution of 90 mg (0.3 mmol) of K 3 [Cu(CN) 4 ]in30mLH 2 O was added, under gentle stirring, to a solution of 189 mg (0.95 mmol) of Me 3 SnCl in 10 mL H 2 O and 0.1 mL (0.916 mmol) of 3-acetylpyridine (3-Acpy) (for 1) or 4-acetylpyridine (4-Acpy) (for 2) in 20 mL acetonitrile, and after one week yellow needle or yellow prismatic crystals started growing from the initially clear solution. After ﬁltration, washing with a small cold quantity of H 2 O and acetonitrile and over night drying, about 40 mg (75% referred to K 3 [Cu(CN) 4 ]) of yellow crystals 1 or about 50 mg (83.3% referred to K 3 [Cu(CN) 4 ]) of yellow crystals 2 were obtained. All attempts for the synthesis of 1 and 2 at room temperature in the absence of Me 3 SnCl were unsuccessful. | [] | ["overnight"] | ["[(CuCN) 2 ?(L) 2 ]", "[L = 3-Acpy, 4-Acpy]"] | ["K 3 [Cu(CN) 4 ]--90 mg, 0.3 mmol", "Me 3 SnCl--189 mg, 0.95 mmol"] | [] | ["3-acetylpyridine (3-Acpy)--0.1 mL, 0.916 mmol", "4-acetylpyridine (4-Acpy)--0.1 mL, 0.916 mmol"] | [] | ["one week"] | ["H 2 O--30 mL", "H 2 O--10 mL", "acetonitrile--20 mL"]
b506786c | Experimental Synthesis The polynuclear complex, {[Cu(bpe) 2 ](NO 3 )} (1), was synthesized following a hydrothermal procedure, starting from a copper( II) salt, Cu(NO 3 ) 2 ?2.5H 2 O. The complex was prepared using the following molar ratio Cu(NO 3 ) 2 : monoethanolamine : bpe : H 2 O of 1 : 3 : 1 : 500. The well stirred mixture was introduced in a 23 ml Teflon-lined stainless steel autoclave, heated at 423 K with a rate of 10 K min 21 , and kept at this temperature for 3 days. The autoclave was then cooled at room temperature at a rate of 5 K min 21 . Red single crystals of 1 represented the major reaction product (yield: 50%). Chemical composition of 1: Calculated: C: 54.77%, H: 4.23%, N: 13.12%, found: C: 54.88%, N: 13.31%, H: 4.59%. FTIR data (KBr): 3037 cm 21 (w), 1602 cm 21 (m), 1552 cm 21 (w), 1383 cm 21 (s), 1206 cm 21 (w), 972 cm 21 (w), 828 cm 21 (m), 549 cm 21 (m). | [] | [] | ["[Cu(bpe) 2 ](NO 3 )", "NaN"] | ["Cu(NO 3 ) 2 ?2.5H 2 O--NaN"] | [] | ["monoethanolamine--NaN", "bpe--NaN"] | ["423 K"] | ["3 days"] | ["H 2 O--NaN"]
j.ica.2014.03.019 | 2.2.6. [Zn 2 L 2 (bpp)(H 2 O)] n 4nH 2 O(6) A mixture of Zn(NO 3 ) 2 6H 2 O (0.2 mmol), H 2 L (0.1 mmol), bpp (0.2 mmol), DMF (3 mL) and water (6 mL) was sealed in a 15 mL Teﬂon-lined reactor, which was heated at 120 °C for 72 h. Upon cooling to room temperature at a rate of 10 °Ch 1 , colourless block crystals of 6 were obtained in about 3% yield based on H 2 L. Anal. | [] | [] | ["[Zn 2 L 2 (bpp)(H 2 O)] n 4nH 2 O", "NaN"] | ["Zn(NO 3 ) 2 6H 2 O--0.2 mmol"] | [] | ["H 2 L--0.1 mmol", "bpp--0.2 mmol"] | ["120 °C"] | ["72 h"] | ["DMF--3 mL", "water--6 mL"]
d0cc03964k | Compounds 1-3 were prepared as polycrystalline samples by direct one-pot reaction of bromanilic acid and Dy(NO 3 ) 3 ·5H 2 O in the corresponding solvents (H 2 O, dmf or dmso for 1-3, respectively). Single crystals of these compounds were obtained by carefully layering, in long thin tubes, a methanolic solution of bromanilic acid on top of a solution of Dy(NO 3 ) 3 ·5H 2 O in the corresponding solvent (ESI). Interestingly, the kinetics of the crystallization process leads to a different phase for the compound prepared in water. | [] | [] | [] | ["Dy(NO 3 ) 3 ·5H 2 O--NaN"] | [] | ["bromanilic acid--NaN"] | [] | [] | ["H 2 O--NaN", "dmf--NaN", "dmso--NaN"]
j.poly.2017.09.004 | 3H 2 O (2 mmol), 0.36 g sodium dicyanamide (4 mmol) and 0.44 g 4-hydroxymethylpyridine (4 mmol). The mixture was stirred 2h at 70°C and then filtered. The clear blue solution was allowed to cool to RT. After one day blue plate-like crystals were obtained (yield: 0,48g, 58%). Anal. Calculated for C 16 H 14 N 8 O 2 Cu (413.89 g/mol): 46.43% C; 3.41% H; 27.07% N; Found: 46.31 % C; 3.36% H; 27.30 % N; IR (ATR, cm -1 ): 3500(w), 2294(m), 2245 (m), 2170 (s), 1605 (s), 1566 (m), 1509 (w), 1426 (m), 1293 (m), 1205 (m), 1023 (s), 800 (m), 607 (w), 533 (m), 493 (w). 2.2.3. Synthesis of [Cu(dca) 2 (4-MOP) 2 ] n (3) This complex was obtained as plate-like blue crystals using a procedure similar to that described for 2, except 4-hydroxymethylpyridine was replaced by 4-methoxypyridine (yield: 0,58g, 70%). Anal. Calculated for C 16 H 14 N 8 O 2 Cu (413.89 g/mol) : 46.43% C; 3.41% H; 27.07% N; Found: 46.45 % C; 3.44% H; 27.03 % N; IR (ATR, cm -1 ): 2292 (s), 2235 (s), 2169 (s), 1614 (s), 1566 (m), 1510 (m), 1437 (m), 1348 (m), 1303 (s), 1202 (m), 1031 (s), 928 (w), 817 (s), 731 (w), 670 (m), 517 (s). | [] | ["one day"] | ["[Cu(dca) 2 (4-MOP) 2 ] n", "[Cu(dca) 2 (4-MOP) 2 ] n"] | ["Cu(NO 3 ) 2 3 4H 2 O--2 mmol"] | [] | ["sodium dicyanamide--0.36 g, 4 mmol", "4-hydroxymethylpyridine--0.44 g, 4 mmol", "4-methoxypyridine--NA"] | ["70°C"] | ["2h"] | ["H 2 O--NA"]
00958972.2017.1381881 | Complex 5 was prepared as for 3 by using propanedioc acid (0.100 mmol, 0.0102 g) as MR at 180 °C. White crystals of 5 were obtained (0.0420 g, yield 66.57% by Eu). Anal. Calc. for C 108 H 66 N 4 O 31 Eu 4 (2523.49): C, 51.36; N, 2.22; H, 2.615 %. Found: C, 51.08; N, 2.22; H, 2.676 %. FT-IR (KBr pellet, ν/cm -1 ) selected bands: 3429(m), 1586(s), 1555(s), 1450(s), 1407(s), 1236(m), 1158(w), 1101(w), 861(w), 755(w), 658(w).Synthesis of potassium bis(phenanthroline) bis(2,2’-oba) europium(III) {K[Eu(2,2’oba) 2 (phen) 2 ]} (6). | [] | [] | ["Complex 5", "C 108 H 66 N 4 O 31 Eu 4"] | [] | [] | ["propanedioc acid--0.100 mmol, 0.0102 g"] | ["180 \nC"] | [] | []
a903218e | The complex [Cu 2 (SCN) 2 (4,4⬘-bipy)] ∞ 2 was prepared similarly. Yield 81% (Found: C, 36.25; H, 1.95; N, 14.35. Calc.for C 6 H 4 CuN 2 S: C, 36.10; H, 2.00; N, 14.65%), mp 335 ⬚C (decomp.). IR (KBr)/cm ⫺1 : 3074w, 3044w, 3025w, 2129s, 1602m, 1530w, 1411m, 807s, 749w, 630w and 500w. UV/vis/nir (BaSO 4 )/cm ⫺1 : 26300s (br), 25000s (br), 5990w, 4920w, 4690w, 4590w, 4480w, 4385w, 4270w and 4115w. | [] | [] | ["[Cu 2 (SCN) 2 (4,4⬘-bipy)] ∞ 2", "C 6 H 4 CuN 2 S"] | [] | [] | [] | [] | [] | []
j.molstruc.2013.07.029 | The ﬁnal yellow solution was processed as in 1 to get yellow crystals of 3. Yield: 0.422 g (72%). Anal. Calc. for C 60 H 46 N 20 OMn 2 (3)C, 61.4; H, 4.0; N, 23.9. Found: C, 61.3; H, 3.9; N, 23.6%. IR (KBr, cm 1 ): m as + m s (C„N) 2304, 2266; m as (C„N) 2231, 2213; m s (C„N) 2179, 2153; m as (CAN) 1366, 1338, 1319; m s (CAN) 952, 926; m (C@N) + m (C@C) 1632, 1592. UV–Vis [DMF, k max /nm ( e ,M 1 cm 1 )]: 281 (4.3  10 4 ).N i N i N p N p Scheme 1. (N i ,N p ,N p ,N i ) donor set in L.108 K. Bhar et al. / Journal of Molecular Structure 1051 (2013) 107–114 | [] | [] | ["C 60 H 46 N 20 OMn 2 (3)"] | [] | [] | [] | [] | [] | []
zaac.200400126 | Preparation of [Zn{4,5-DTIM}(Phen)(H 2 O)] n (1): Hydrothermal treatment of ZnCl 2 (1 mmol), (1,10)-phenanthroline (1 mmol), NaN 3 (3 mmol), (4,5-dicyano)-imidazole (1 mmol) and water (7 ml)over1dayat160°C gives colorless crystals of 1.Yield: 53 % (based on ZnCl 2 ) Elemental analysis: C 17 H 12 N 12 O Zn: C, 43.84; H, 2.60; N, 36.08; Found: C, 42.67; H, 3.83; N 36.32%.IR spectrum (cm ⫺1 ): 3448(s), 3060(w), 1567(s), 1518(s), 1430(s), 1405(s), 1358(w), 1208(w), 1115(w), 982(m), 961(m), 843(s), 728(s), 653(m), 423(w). | [] | [] | ["[Zn{4,5-DTIM}(Phen)(H 2 O)] n", "C 17 H 12 N 12 O Zn"] | ["ZnCl 2--1 mmol"] | ["NaN 3--3 mmol"] | ["(1,10)-phenanthroline--1 mmol", "(4,5-dicyano)-imidazole--1 mmol"] | ["160°C"] | ["1 day"] | ["water--7 ml"]
ejic.201500281 | C 20 H 14 MnN 4 O 5 (445.29): calcd. C 53.95, H 3.17, N 12.58; found C 53.88, H 3.16, N 12.67.[Mn 2 (bimb) 2 (H 2 O) 2 (MeO-ip) 2 ] n (4): A mixture of Mn(OAc) 2 ·4H 2 O (0.10 mmol, 0.025 g), MeO-ip (0.10 mmol, 0.020 g), bimb (0.10 mmol, 0.021 g), NaOCH 3 (0.5 molL –1 , 0.1 mL), and H 2 O (5 mL) was stirred for 10 min. The mixture was transferred into a Teflon reactor (15 mL) and heated at 130 °C for 3 days. After the mixture had been cooled to room temperature at 3 °Ch –1 , light yellow crystals were obtained, yield 0.015g (31 % based on HO-ip). | [] | [] | ["C 20 H 14 MnN 4 O 5", "[Mn 2 (bimb) 2 (H 2 O) 2 (MeO-ip) 2 ] n"] | ["Mn(OAc) 2 \n4H 2 O--0.10 mmol, 0.025 g"] | ["NaOCH 3--0.5 molL –1 , 0.1 mL"] | ["MeO-ip--0.10 mmol, 0.020 g", "bimb--0.10 mmol, 0.021 g"] | ["130 °C"] | ["3 days"] | ["H 2 O--5 mL"]
ic060550j | {[Er 2 (HCAM) 3 (H 2 O) 4 ]‚2H 2 O} n (6). 6 was synthesized from the reaction mixture of Er 2 O 3 (0.2 mmol, 0.0765 g), H 3 CAM (0.6 mmol, 0.1206 g), H 2 O (10 mL), and C 2 H 5 OH (2 mL) in a 25 mL Teflon reactor, under autogenous pressure at 180 °C for 3 days, and then cooled to room temperature at a rate of 10 °Ch -1 . Crystals of 6 were obtained (yield: 69% based on Er). Anal. Found: C, 26.07; H, 2.43; N, 4.49%. Calcd: C, 25.58; H, 2.15; N, 4.26%. | [] | [] | ["{[Er 2 (HCAM) 3 (H 2 O) 4 ]‚2H 2 O} n", "Er 2 O 3"] | ["Er 2 O 3--0.2 mmol, 0.0765 g"] | [] | ["H 3 CAM--0.6 mmol, 0.1206 g"] | ["180 °C"] | ["3 days"] | ["H 2 O--10 mL", "C 2 H 5 OH--2 mL"]
cg0702333 | Syntheses. [Zn(pzta) 2 (H 2 O) 2 ] (1). A mixture of ZnCl 2 (0.0273 g, 0.20 mmol), NaN 3 (0.0130 g, 0.20 mmol), and pyrazinecarbonitrile (pzCN) (0.0105 g, 0.10 mmol) was sealed in a 15-mL Teflon-lined stainless steel reactor. Water (6.0 mL) was added to the reactor and then stirred for 10 min in air. The reactor was heated in an oven at 140 °C for 72 h and then cooled to room temperature at a rate of 5 °C‚h -1 . Colorless blocklike crystals were collected and dried in air (yield 60% based on pzCN). IR (KBr pellet, cm -1 ): 3347s, 3081s, 2067w, 1978w, 1857w, 1799w, 1635m, 1533w, 1465w, 1417s, 1372s, 1358s, 1295w, 1225m, 1136s, 1039s, 938w, 864s, 757m. Anal. Calcd (%) for C 10 H 10 N 12 O 2 Zn (395.67): C, 30.36; H, 2.55; N, 42.48. Found (%): C, 30.12; H, 2.83; N, 42.74.[Cu(pzta) 2 ](H 2 O) 3 (2). Complex 2 was prepared using the method similar to that for complex 1 except that ZnCl 2 was replaced by Cu† Shantou University.‡ University of Malaya.Scheme 1. In Situ Hydrothermal Syntheses of Complexes 1-5 CRYSTAL GROWTH & DESIGN 2007 VOL. 7, NO. 10 1992-1998 10.1021/cg0702333 CCC: $37.00 © 2007 American Chemical Society Published on Web 09/05/2007 (NO 3 ) 2 ‚3H 2 O (0.0241 g, 0.10mmol) and at 120 °C. Blue blocklike crystals were collected and dried in air (yield 40% based on pzCN). | [] | [] | ["[Zn(pzta) 2 (H 2 O) 2 ]", "C 10 H 10 N 12 O 2 Zn"] | ["ZnCl 2--0.0273 g, 0.20 mmol"] | [] | ["NaN 3--0.0130 g, 0.20 mmol", "pyrazinecarbonitrile (pzCN)--0.0105 g, 0.10 mmol"] | ["140 °C"] | ["72 h"] | ["Water--6.0 mL"]
b914746b | Preparation of {[Cd 2 (dmmal) 2 (dpa)(Hdpa)](ClO 4 )$2H 2 O$CH 3 CH 2 OH} n (3) The preparative procedure for 2 was followed, using Cd(ClO 4 ) 2 $6H 2 O (19 mg, 0.06 mmol) instead. Colorless blocks of 3 (15 mg, 50% yield based on Cd) were isolated. Anal. Calc. for desolvated C 32 H 41 Cd 2 ClN 6 O 15 3: C, 38.83; H, 3.37; N, 9.06.Found: C, 38.94; H, 3.62; N, 9.09%. IR (cm 1 ): 3269 w, 2992 w, 1581 m, 1547 m, 1517 s, 1470 m, 1443 m, 1342 s, 1213 m, 1073 m, 1060 m, 1017 s, 955 w, 897 m, 849 m, 818 s, 784 w, 754 w, 718 m, 677 w, 659 w.Preparation of {[Co(dmmal) 2 (Hdpa) 2 ]$6H 2 O} (4) The preparative procedure for 2 was followed, using Co(ClO 4 ) 2 $6H 2 O (18 mg, 0.06 mmol) instead. Pink blocks of 4 (18 mg, 39% yield based on Co) were isolated. Anal. Calc. for C 30 H 44 CoN 6 O 14 4: C, 46.70; H, 5.75; N, 10.89. Found: C, 46.59; H, 5.37; N, 10.91%. IR (cm 1 ): 3321 w br, 3071 w, 2982 w, 1645 m, 1605 m, 1557 m, 1514 s, 1467 m, 1416 m, 1366 m, 1357 m, 1325 m, 1237 w, 1200 s, 1160 w, 1073 w, 1016 m, 971 w, 951 w, 891 m, 845 w, 820 s, 799 w, 773 w, 702 m, 673 w. | [] | [] | ["{[Cd 2 (dmmal) 2 (dpa)(Hdpa)](ClO 4 )$2H 2 O$CH 3 CH 2 OH} n", "C 32 H 41 Cd 2 ClN 6 O 15 3"] | ["Cd(ClO 4 ) 2 $6H 2 O--19 mg, 0.06 mmol"] | [] | ["dmmal--not provided", "dpa--not provided", "Hdpa--not provided"] | [] | [] | ["CH 3 CH 2 OH--not provided"]
zaac.202000103 | Synthesis of 1 ⬁ [AlBr 3 (tpt)] (1): 1 was achieved according the general procedure using 80 mg (1 equiv., 300 μmol) AlBr 3 , 94 mg (1 equiv., 301 μmol) tpt and 1 mL m-xylene. The ampoule was placed in a Büchi glass-furnace and heated to 250 °C within 2 h. This temperature was kept for 24 h. Then, the ampoule was cooled to 220 °C within 20 min. | [] | [] | ["[AlBr 3 (tpt)]", "AlBr 3 (tpt)"] | ["AlBr 3--80 mg (1 equiv., 300 μmol)"] | [] | ["tpt--94 mg (1 equiv., 301 μmol)"] | ["250 \nC"] | ["24 h"] | ["m-xylene--1 mL"]
cg500955d | Afterward, the mixture was heated at 45 °C for 3 h with stirring, and then ﬁltered. The ﬁltrate was kept at room temperature, and orange crystals of 4 were aﬀorded after 1 week (yield: 53% based on K 7 [MnV 13 O 38 ]·18H 2 O). Calcd for 4: C, 12.09; H, 2.24; N, 2.35; La, 11.65; Mn, 2.30 and V, 27.77%. Found: C, 12.63; H, 1.85; N, 1.97; La, 12.15, Mn, 2.61 and V, 28.52%. IR (KBr pellet) for 4: v/cm −1 = 3354 (m), 3074 (m), 1727 (w), 1589 (s), 1385 (s), 1283 (w), 1246 (w), 979 (m), 942 (s), 861 (w), 825 (m), 762 (m), 721 (w), 653 (m), 596 (m), 441 (m). | [] | ["1 week"] | [] | ["K 7 [MnV 13 O 38 ]·18H 2 O--NaN"] | [] | [] | ["45 \nC"] | ["3 h"] | []
j.solidstatesciences.2011.05.018 | 2.2. Preparation of complexes [Ni(bta) 0.5 (2,2 0 -bipy)(H 2 O)] n (1): A mixture of H 4 bta (0.066 g, 0.2 mmol), Ni(NO 3 ) 2 ,6H 2 O (0.116 g, 0.4 mmol), NaOH (0.032 g, 0.8 mmol), 2,2 0 -bipy (0.063 g, 0.4 mmol) and H 2 O (10 mL) were heated in a 25 mL Teﬂon-lined vessel at 180  C for 3 days, followed by slow cooling (5  Ch 1 ) to room temperature. After ﬁltration and washing with H 2 O, green block crystals were collected and dried in air (0.388 g, yield ca. 49% based on H 4 bta). Anal. Calcd. for C 18 H 13 N 2 NiO 5 : C, 54.59; H, 3.31; N, 7.07. Found: C, 56.15; H, 3.26; N, 6.88%. Main IR (KBr, cm 1 ): 3209(b), 3069(w), 1601(vs), 1542(s), 1490(w), 1472 (m), 1447(m), 1376(s), 1276(w), 1250(w), 1164(w), 1025(w), 912(w), 810(w), 770(s), 735(w), 714(vs), 653(w), 634(w). | [] | [] | ["[Ni(bta) 0.5 (2,2 0 -bipy)(H 2 O)] n", "C 18 H 13 N 2 NiO 5"] | ["Ni(NO 3 ) 2 ,6H 2 O--0.116 g, 0.4 mmol"] | [] | ["H 4 bta--0.066 g, 0.2 mmol", "2,2 0 -bipy--0.063 g, 0.4 mmol"] | ["180 \nC"] | ["3 days"] | ["H 2 O--10 mL"]
ic049453l | Preparation of 4-(4′-Phosphonophenoxy)phenyl Phosphonic Acid (II). I was dissolved in 375 mL of ethanol and heated to 80 °C while stirring in a 500-mL three- neck flask. Concentrated HCl (150 mL) was added dropwise over a 3-h period by using an addition funnel. Then the transparent solution was heated. After the first day of hydrolysis, a white solid appeared. The process of hydrolysis was continued for 5 days more until no additional solid was observed. The solution was cooled and concentrated through rotary evaporation. The white solid was washed with large volumes of water and dried at 60 °C. The final white powder [H 2 O 3 P-C 6 H 4 ] 2 -O, 6.81 g, was obtained with a 57.2% yield based on [BrC 6 H 4 ] 2 -O.Single crystals of II were obtained by dissolution of a small amount of the powder in the minimum amount of methanol and subsequent addition of ethanol to allow a slow crystallization. The methanol/ethanol molar ratio was 1:1. The assignations of 1 H and 13 C NMR for II in CD 3 OD (Figure 1) are as follows. δ H (CD 3 OD) 7.82 (q, J H,H ) 8.8, 3 J H,P ) 13.1, ortho-H), 7.13 (q, J H,H ) 8.8, 4 J H,P ) 3.2, meta-H). δ C (CD 3 OD) 160.8 (d, 4 J C,P ) 3.5, C-4, C-4′), 134.4 (d, 2 J C,P ) 11.4, C-2, C-6, C-2′, C-6′), 128.5 (d, 1 J C,P ) 190.4, C-1, C-1′), 119.9 (d, 3 J C,P ) 15.9, C-3, C-5, C-3′, C-5′). Analytical data: experimental, C, 43.80%; H, 3.64%; calculated, C, 43.64%; H, 3.64%. The melting point of II is 271 °C. | ["60 °C"] | [] | ["4-(4′-Phosphonophenoxy)phenyl Phosphonic Acid (II)"] | [] | [] | [] | ["80 °C"] | ["3 hours (addition of HCl)", "first day of hydrolysis", "5 days more (hydrolysis)"] | ["ethanol--375 mL", "methanol--minimum amount", "water--large volumes"]
c5sc01801c | Cu 5.5 (C 42 H 33 N 3 O 9 ) 3 (CN) 7 (C 3 H 7 NO) 4 (H 2 O) 10 requires C 54.85, H 4.67, N 8.82%; found C 54.25, H 3.85, N 8.85%.[Cu 3 (L2) 4 (H 2 O) 3 ]$6(OTf)$n(DMSO) 2 L2 (10 mg, 0.015 mmol) was dissolved in DMSO and a Cu(OTf) 2 solution (0.5 ml, 0.02 mmol) in DMSO was added. Crystals were grown by vapour diﬀusion of diethyl ether into the mixture. Blue/ lilac plate-like crystals were obtained which were suitable for X-ray crystallography (2 mg). IR (solid state): n(cm 1 ) 1620 (C]C), 1508, 1447, 1430, 1398, 1254, 1222, 1145, 1087, 1066, 1028, 943, 844, 809, 744, 636. Cu 3 (C 42 H 39 N 3 O 6 ) 4 (CF 3 SO 3 ) 6 (C 2 H 6 SO) 5 requires C 52.58, H 4.46, N 4.00%; found C 51.32, H 4.30, N 4.10%. | [] | [] | ["Cu 5.5 (C 42 H 33 N 3 O 9 ) 3 (CN) 7 (C 3 H 7 NO) 4 (H 2 O) 10", "[Cu 3 (L2) 4 (H 2 O) 3 ]$6(OTf)$n(DMSO)", "Cu 3 (C 42 H 39 N 3 O 6 ) 4 (CF 3 SO 3 ) 6 (C 2 H 6 SO) 5"] | ["Cu(OTf) 2--0.5 ml, 0.02 mmol"] | [] | ["L2--10 mg, 0.015 mmol"] | [] | [] | ["DMSO--DMSO", "diethyl ether--diethyl ether", "CF 3 SO 3--CF 3 SO 3", "C 2 H 6 SO--C 2 H 6 SO"]
ic100974e | [Gd(hfa) 3 (acetbz)] ¥ ,C 25 H 13 F 18 O 10 Gd (972.94) anal. calcd: C, 30.86; H, 1.35. Found: C, 30.96; H, 1.39. IR data: ν~ 3143 vw; 2159 vw; 2056 vw; 2044 vw; 2016 vw; 1988 vw; 1771 vw; 1726 m; 1705 m; 1681 w; 1648 s; 1604 w; 1558 m; 1531 m; 1501 m; 1485 s; 1424 w; 1380 w; 1350 w; 1325 w; 1300 w; 1254 s; 1195 s; 116 s; 1137 vs; 1099 s; 1137 vs; 1099 s; 1051 m; 1020 m; 953 w; 848 m; 800 s; 772 m; 742 m; 660 s cm -1 . | [] | [] | ["C 25 H 13 F 18 O 10 Gd"] | [] | [] | [] | [] | [] | []
c1ce05846k | Hydro(solvo)thermal technique was also tried to synthesize the metal–L complexes. A mixture of Zn(CH 3 COO) 2 (0.2 mmol, 0.044 g), L 0 (0.2 mmol, 0.033 g), NaHCO 3 (0.15 mmol, 0.013 g), 1,3-bis(4-piperidinyl)propane (0.1 mmol, 0.020 g) and water (2 mL) was heated at 80  C in Teﬂon-lined autoclaves for three days, followed by slow cooling to room temperature. The resulting colorless crystals were ﬁltered off and characterized by singlecrystal X-ray diffraction. A maleic anion instead of L was found in the crystal structure of the ﬁnal metal complex, suggesting L was decomposed into maleic acid under hydrothermal conditions. | [] | [] | [] | ["Zn(CH 3 COO) 2--0.2 mmol, 0.044 g"] | [] | ["L 0--0.2 mmol, 0.033 g", "NaHCO 3--0.15 mmol, 0.013 g", "1,3-bis(4-piperidinyl)propane--0.1 mmol, 0.020 g"] | ["80  C"] | ["three days"] | ["water--2 mL"]
s1600536812002115 | Experimental All reagents were used as obtained commercially without further purification. A mixture containing β–alanine (89.1 mg, 1 mmol) and lithium sulfate monohydrate (127.9 mg, 1 mmol) were dissolved in 10 ml distilled water and heated to 50 °C for 2 h. The hot solution was filtered into a test tube and cooled to room temperature (30 °C). Colourless transparent crystals of the title compound were formed after four weeks which were suitable for single-crystal X-ray diffraction. | ["room temperature (30 °C)"] | ["four weeks"] | [] | [] | ["lithium sulfate monohydrate--127.9 mg, 1 mmol"] | ["β–alanine--89.1 mg, 1 mmol"] | ["50 °C"] | ["2 h"] | ["distilled water--10 ml"]
c7dt02981k | Synthesis of [Co(L)(bpdc)]·H 2 O (2). A mixture of L (21.0 mg, 0.10 mmol), Co(NO 3 ) 2 ·6H 2 O (29.8 mg, 0.10 mmol), H 2 bpdc (27.0 mg, 0.10 mmol) and NaOH (8.0 mg, 0.2 mmol) in H 2 O (10 ml) was sealed in a Teflon-lined stainless steel container and heated at 120 °C for 3 days. After being cooled to room temperature, block crystals of 2 were obtained in 65% yield. Anal. Calcd for C 27 H 20 N 4 O 6 Co: C, 58.39; H, 3.63; N, 10.09%. Found: C, 58.32; H, 3.72; N, 10.02%. IR (KBr pellet, cm -1 , Fig. S11): 3500(w), 3130(m), 1663(m), 1590(s), 1533(s), 1507(m), 1423(s), 1270(m), 1128(w), 855(m), 730(m), 651(m), 527(w). Synthesis of [Ni 3 (L) 2 (bptc) 2 (H 2 O) 10 ]·2H 2 O (3). A mixture of L (21.0 mg, 0.10 mmol), Ni(NO 3 ) 2 ·6H 2 O (29.1 mg, 0.10 mmol), H 3 bptc (19.1 mg, 0.067 mmol) and NaOH (8.0 mg, 0.2 mmol) in H 2 O (10 ml) was sealed in a Teflon-lined stainless steel container and heated at 120 °C for 3 days. After being cooled to room temperature, green block crystals of 3 were obtained in 75% yield. Anal. Calcd for C 54 H 58 N 8 O 24 Ni 3 : C, 47.03; H, 4.24; N, 8.12%. Found: C, 46.93; H, 4.42; N, 8.16%. IR (KBr pellet, cm -1 , Fig. S11): 3602(m), 3257(m), 1557(s), 1394(s), 1373(s), 1139(m), 811(m), 640(w), 525(w). Synthesis of [Cd 2 (L)(Hbptc) 2 ] (4). Complex 4 was obtained by the same procedure used for preparation of 3 except that the metal salt was replaced by Cd(NO 3 ) 2 ·4H 2 O (30.8 mg, 0.10 mmol). Colorless crystals of 4 were obtained in 71% yield. Anal. Calcd for C 42 H 26 N 4 O 12 Cd 2 : C, 50.27; H, 2.61; N, 5.58%. Found: C, 50.13; H, 2.72; N, 5.56%. IR (KBr pellet, cm -1 , Fig. S11): 3450(w), 3167(m), 1669 (s), 1607(s), 1584(s), 1552(s), 1399(s), 1349(s), 1282(m), 1258(m), 1139(m), 948(w), 818(m), 760(m), 708(w), 645(w), 515(w). X-ray crystallography Crystallographic data for 1 - 4 were collected on a Bruker Smart Apex II CCD area-detector diffractometer with graphitemonochromated Mo Kα radiation (λ = 0.71073 Å). The integration of the diffraction data as well as the intensity corrections for the Lorentz and polarization effects was carried out using the SAINT program. | [] | [] | ["[Co(L)(bpdc)]·H 2 O", "[Ni 3 (L) 2 (bptc) 2 (H 2 O) 10 ]·2H 2 O", "[Cd 2 (L)(Hbptc) 2 ]"] | ["Co(NO 3 ) 2 ·6H 2 O--29.8 mg, 0.10 mmol", "Ni(NO 3 ) 2 ·6H 2 O--29.1 mg, 0.10 mmol", "Cd(NO 3 ) 2 ·4H 2 O--30.8 mg, 0.10 mmol"] | ["NaOH--8.0 mg, 0.2 mmol"] | ["L--21.0 mg, 0.10 mmol", "H 2 bpdc--27.0 mg, 0.10 mmol", "H 3 bptc--19.1 mg, 0.067 mmol", "Hbptc--N/A"] | ["120 °C", "120 °C", "N/A"] | ["3 days", "3 days", "N/A"] | ["H 2 O--10 ml"]
b813160k | General synthetic procedure for 1–4 To an aqueous solution (5.0 mL) of Cu(CH 3 COO) 2 ·H 2 O (100 mg, 0.50 mmol) was added N-butyldiethanolamine (83 mL, 0.5 mmol) with continuous stirring at room temperature. 3,5-Dinitrobenzoic acid (106 mg, 0.50 mmol) for 1, sodium azide (33 mg, 0.50 mmol) for 2, p-toluic acid (68 mg, 0.50 mmol) for 3, or terephthalic acid (42 mg, 0.25 mmol) for 4, was dissolved in an aqueous 1M solution of NaOH (1.25 mL, 2.50 mmol for 1 and 3; 2 mL, 4.00 mmol for 2; 2.5 mL, 5.00 mmol for 4) and added to the reaction mixture. | [] | [] | ["NaN"] | ["Cu(CH 3 COO) 2 ·H 2 O--100 mg, 0.50 mmol"] | [] | ["N-butyldiethanolamine--83 mL, 0.5 mmol", "3,5-Dinitrobenzoic acid--106 mg, 0.50 mmol"] | [] | [] | ["aqueous solution--5.0 mL"]
zaac.201300076 | Synthesis of 4,5-Dimethoxybenzene-1,2-dithiol (3): As a typical Birch reduction this reaction is carried out in liquid ammonia in a nitrogen atmosphere. A solution of 4,5-dimethoxy-1,2-bis(n-butylthio)benzene (4.87 g, 0.0154 mol) in ethyl ether was added to liquid ammonia in a 500 mL Flask. Portionwise addition of sodium (2.26 g, 0.0985 mol) resulted in the typical color change to dark blue and stirring was continued for 45 min. The reaction was quenched by cautious addition of NH 4 Cl (0.77 g, 0.00504 mol) and the ammonia evaporated in a stream of nitrogen. The dark residue was dissolved in MeOH (5 mL) and water (10 mL). After filtration and acidification with concentrated HCl solution a dark green residue was obtained and (re-) crystallized from ethyl ether to give yellow crystals (1.27 g, 25.32% yield). The observed chemical shifts in the NMR spectra are very sim | [] | [] | ["4,5-Dimethoxybenzene-1,2-dithiol (3)"] | [] | ["sodium--2.26 g, 0.0985 mol"] | [] | [] | ["45 min"] | ["ethyl ether--in solution", "liquid ammonia--in reaction", "MeOH--5 mL", "water--10 mL", "NH4 Cl--0.77 g, 0.00504 mol"]
j.ica.2007.06.029 | They were ﬁltered oﬀ, washed with a small amount of water and dried in air. Yield: 0.074 g (65%). Elemental Anal. Calc. for CoC 10 H 7 N 7 O 3 : C, 52.86; H, 3.08; N, 43.17. Found for 1: C, 52.87; H, 3.09; N, 43.15%. Infrared spectrum: [N(CN)]  , m sym (C„ N) 2186, m asym (C„ N) 2230, m sym (C–N) 900 and m asym (C–N) 1371 and [L 1 ]  , (C@O)1708, (N–H) 3347, 3266, 3186 cm 1 . | [] | [] | ["CoC 10 H 7 N 7 O 3"] | [] | [] | [] | [] | [] | []
j.ica.2004.09.047 | Anal. Calc. for C 29 H 29 AgO 2 P 2 ; C, 60.12; H: 5.05.Found: C, 60.32; H: 5.09%. K m (CH 2 Cl 2 ,10 3 M): 23 X 1 mol 2 cm 1 .2.2.1.5. Syntheses of Ag(tfa):dppp (1:1) 2 Æ H 2 O(5). This compound was obtained in 80% yield by slow evaporation of an EtOH solution of dppp (0.41 g, 1.0 mmol) and Ag(tfa) (0.22 g, 1.0 mmol), followed by recrystallisation from MeCN; m.p. 126–134 C dec.1 H NMR (CD 3 OD, 293 K): d 1.9 (m br, 2H, CH 2 CH 2 CH 2 ), 2.6 (pq, 4H, CH 2 CH 2 CH 2 ), 7.3–7.6 (m, 20H, C 6 H 5 ). | [] | [] | ["C 29 H 29 AgO 2 P 2"] | [] | ["dppp--0.41 g, 1.0 mmol", "Ag(tfa)--0.22 g, 1.0 mmol"] | [] | [] | [] | []
j.poly.2011.12.009 | for C 26 H 16 Cu 2 N 6 O 10 : C, 44.64; H, 2.31; N, 12.01. Found: C, 44.51; H, 2.32; N, 11.90%. IR (KBr pellet, cm 1 ): 3391, 1639, 1607, 1396, 1350, 1112, 724. UV–Vis (DMSO, 10 4 M): k max /(nm) ( e max  10 4 M 1 cm 1 ) 293 (3.37), 669 (0.016).The amorphous solid was dissolved in methanol containing few drops of HCl and resulting solution was kept as such. After few days, green colored crystals appeared. They were ﬁltered and dried.Yield: 31%. Anal. Calc. for C 24 H 16 ClCuN 5 O 4 : C, 53.64; H, 3.00; N, 13.03. Found: C, 53.31; H, 2.92; N, 13.1%. IR data (KBr pellet, cm 1 ): 3419, 1606, 1506, 1385, 845, 724. UV–Vis (DMSO, 10 4 M): k max /(nm) ( e max  10 4 M 1 cm 1 ) 271 (2.32), 754 (0.0053).2.5. X-ray crystallographic studies The crystals of complexes suitable for X-ray measurement were grown directly from their corresponding reaction mixtures in H 2 O/ EtOH (6:1 by volume) at room temperature. X-ray diffraction data have been collected by mounting a single-crystal of the sample on glass ﬁbers. Oxford diffraction XCALIBUR-EOS diffractometer was used for data collection. Appropriate empirical absorption corrections using the programs multi-scan were applied. Monochromated MoK a radiation (k = 0.71073 Å) is used for the measurements. | [] | [] | ["C 26 H 16 Cu 2 N 6 O 10", "C 24 H 16 ClCuN 5 O 4"] | [] | [] | [] | [] | [] | ["methanol--few drops", "HCl--few drops", "H 2 O--6:1 by volume", "EtOH--6:1 by volume"]
ejic.201402269 | {[Zn(μ-pmdc)(DMF)(H 2 O)]·DMF} n (7): H 2 pmdc ligand (0.0183 g, 0.09 mmol), ZnCl 2 (0.0063 g, 0.045 mmol), and dimethylformamide (3 mL) were added to a vial, after which a white powder corresponding to 7 started to precipitate. The solution was heated at 100 °C for 3 h, redissolving the precipitate. The solution was then left to crystallise to give well-formed single crystals after one week, yield 35–40 % (based on metal). IR (KBr pellets): ν ˜ = 3410 (s) [υ(O–H)], 3240 (s) [υ(C–H) pmdc ], 2930 (m) [υ(C–H) pmdc ], 1655 (vs), 1605 (m), 1545 (m), [υ as (O–C–O) + υ(C=C + C=N)], 1465 (w), 1435 (m) [υ(C ar –C)], 1380 (s) [υ(C=O) DMF ], 1355 (w), 1315 (sh) [υ s (O–C–O)], 1200 (w), 1125 (w), 1080 (w), 1040 (w) [δ ip (C–H)], 925 (w) [δ op (C–H)], 870 (w), 840 (w) [δ ring ], 740 (s) [δ ip (O–C–O)], 695 (m), 665 (w) [δ op (O–C–O)], 590 (w) [τ ring ], 500 (w), 410 (w) [υ(M–O + M–N)] cm –1 .C 12 H 18 N 4 O 7 Zn (395.68): calcd. C 36.43, H 4.59, N 14.16, Zn 16.53; found C 36.15, H 4.82, N 14.21, Cu 16.38.X-ray Diffraction Data Collection and Structure Determination: Single crystal diffraction data were collected at 100(2) K with an Oxford Diffraction Xcalibur (λ Mo -K α = 0.71073 Å for compounds 1, 5,and6), Agilent Technologies Supernova (λ Cu -K α = 1.5418 Å for compounds 2 and 4), and STOE IPDS diffractometers (λ Mo -K α = 0.71073 Å for 3 and 7). The data reduction was done with the CrysAlisPro [53] and the X-RED [54] programs, and the structures were solved by direct methods using the SIR92 program [51] and refined by full-matrix least-squares on F 2 including all reflections (SHELXL97).[55–57] All calculations were performed by using the WINGX crystallographic software package.[58] Details of the structure determination and refinement of all compounds are summarised in Table 9. The X-ray powder diffraction (XRPD) patterns were collected with a Phillips X⬘PERT powder diffractometer with Cu-K α radiation (λ = 1.5418 Å) over the range 5⬍ 2θ ⬍ 50° with a step size of 0.02° and an acquisition time of 2.5 s per step at 25 °C.Indexation of the diffraction profiles were made by means of the www.eurjic.org FULL PAPER FULLPROF program (pattern-matching analysis) [59] on the basis of the space group and the cell parameters found for isostructural compounds by single-crystal X-ray diffraction.CCDC-999216 (for 1), -999217 (for 2), -999218 (for 3), -999219 (for 4), -999220 (for 5), -999221 (for 6), and -999222 (for 7) contain the supplementary crystallographic data for this paper. These data can be obtained free of charge from The Cambridge Crystallographic Data Centre via www.ccdc.cam.ac.uk/data_request/cif.Supporting Information (see footnote on the first page of this article): Additional structural images, thermogravimetric and thermodiffractometric data, XRPD analysis, transformations of compounds 1 and 7, FTIR spectra, and supramolecular interactions.Acknowledgments Financial support from the Gobierno Vasco (IT477-10, SAIOTEK S-PE12UN004) and the Universidad del País Vasco/Euskal Herriko Unibertsitatea (UPV/EHU) (UFI 11/53, postdoctoral fellowship, “Ayuda para la Especialización de Personal Investigador Doctor”) is gratefully acknowledged. Technical and human support provided by SGIker [University of the Basque Country (UPV/ EHU), Ministerio de Economía y Competitividad (MINECO), Gobierno Vasco/Eusko Jaurlaritza (GV/EJ), European Regional Development Fund (ERDF) and European Social Fund (ESF)] is also acknowledged.[1] S. Kitagawa, R. Kitaura, S.-I. Noro, Angew. Chem. Int. Ed.2004, 43, 2334–2375; Angew. Chem. 2004, 116, 2388.[2] D. J. Collins, H.-C. Zhou, J. Mater. Chem. 2007, 17, 3154– 3160.[3] S. Das, H. Kim, K. Kim, J. Am. Chem. Soc. 2009, 131, 3814– 3815.[4] J. P. S. Mowat, V. R. Seymour, J. M. Griffin, S. P. Thompson, A. M. Z. Slawin, D. Fairen-Jimenez, T. Düren, S. E. Ashbrook, P. A. Wright, Dalton Trans. 2012, 41, 3937–3941.[5] S. R. Miller, P. A. Wright, C. Serre, T. Loiseau, J. Marrot, G.Férey, Chem. Commun. 2005, 3850–3852.[6] R.-X. Yao, Y.-L. Qin, F. Ji, Y.-F. Zhao, X.-M. Zhang, Dalton Trans. 2013, 42, 6611–6618.[7] S. Pérez-Yáñez, G. Beobide, O. Castillo, J. Cepeda, M. Fröba, F. Hoffmann, A. Luque, P. Román, Chem. Commun. 2012, 48, 907–909.[8] M. O’Keeffe, O. M. Yaghi, Chem. Rev. 2012, 112, 675–702.[9] G. Beobide, O. Castillo, J. Cepeda, A. Luque, S. Pérez-Yáñez, P. Román, J. Thomas-Gipson, Coord. Chem. Rev. 2013, 257, 2716–2736.[10] X. Lv, S. Tang, L. Li, J. Cai, C. Wang, X. Xu, X. Zhao, Eur.J. Inorg. Chem. 2013, 5081–5085.[11] O. Castillo, A. Luque, J. P. García-Terán, P. Amo-Ochoa, in: Macromolecules Containing Metal and Metal-like Elements (Ed.: A. S. Abd-el-Aziz, C. E. Carraher, C. U. Pittman, M. Zeldin), Wiley & Sons, Hoboken, 2009, vol. 9, chapter 9, p. 407– 449.[12] S. Pérez-Yáñez, G. Beobide, O. Castillo, J. Cepeda, A. Luque, P. Román, Cryst. Growth Des. 2012, 12, 3324–3334.[13] D. Li, K. Kaneko, J. Phys. Chem. B 2000, 104, 8940–8945.[14] M. Kondo, T. Okubo, A. Asami, S. I. Noro, T. Yoshitomi, S.Kitagawa, T. Ishii, H. Matsuzaka, K. Seki, Angew. Chem. Int.Ed. 1999, 38, 140–143; Angew. Chem. 1999, 111 , 190.[15] T. K. Maji, K. Uemura, H.-C. Chang, R. Matsuda, S. Kitagawa, Angew. Chem. Int. Ed. 2004, 43, 3269–3272; Angew.Chem. 2004, 116, 3331.[16] G. Beobide, O. Castillo, A. Luque, U. García-Couceiro, J. P.García-Terán, P. Román, Inorg. Chem. 2006, 45, 5367–5382.Eur. J. Inorg. Chem. 2014, 3221–3234 © 2014 Wiley-VCH Verlag GmbH & Co. KGaA, Weinheim3233 [17] L. Li, S. Tang, X. Lv, J. Cai, C. Wang, X. Zhao, Eur. J. Inorg.Chem. 2013, 6111–6118.[18] P. von Grebe, P. J. S. Miguel, B. Lippert, Z. Anorg. Allg. Chem.2012, 68, 1691–1698.[19] H.-L. Sun, D.-D. Yin, Q. Chen, Z. Wang, Inorg. Chem. 2013, 52, 3582–3584.[20] D. F. Sava, V. Kravtsov, F. Nouar, L. Wojtas, J. F. Eubank, M.Eddaoudi, J. Am. Chem. Soc. 2008, 130, 3768–3770.[21] J. Cepeda, R. Balda, G. Beobide, O. Castillo, J. Fernández, A.Luque, S. Pérez-Yáñez, P. Román, Inorg. Chem. 2012, 51, 7875–7888.[22] F. H. Allen, Acta Crystallogr., Sect. B 2002, 58, 380–388.[23] G. Beobide, PhD Thesis, University of the Basque Country, Leioa, 2007.[24] J. Cepeda, R. Balda, G. Beobide, O. Castillo, J. Fernández, A.Luque, S. Pérez-Yáñez, P. Román, D. Vallejo-Sánchez, Inorg.Chem. 2011, 50, 8437–8451.[25] K. E. Knope, H. Kimura, Y. Yasaka, M. Nakahara, M. B. Andrews, C. L. Cahill, Inorg. Chem. 2012, 51, 3883–3890.[26] G. Beobide, O. Castillo, A. Luque, U. García-Couceiro, J. P.García-Terán, P. Román, Dalton Trans. 2007, 2669–2680.[27] G. Beobide, W. Wang, O. Castillo, A. Luque, P. Román, G.Tagliabue, S. Galli, J. A. R. Navarro, Inorg. Chem. 2008, 47, 5267–5277.[28] N. N. Greenwood, A. Earnshaw, in: Chemistry of the Elements, 2nd edition, Butterworth, UK, 1997.[29] V. Gutmann, Coord. Chem. Rev. 1976, 18, 225–255.[30] D. T. Sawyer, J. L. Roberts, in: Experimental Electrochemistry for Chemists, John Wiley & Sons, Inc. 1974.[31] Z. Wang, S. M. Cohen, Chem. Soc. Rev. 2009, 38, 1315–1329.[32] M. Llunell, D. Casanova, J. Cirera, J. M. Bofill, P. Alemany, S. Alvarez, M. Pinsky, D. Avnir, SHAPE, v. 1.7, University of Barcelona, Spain, 2010.[33] G. Beobide, O. Castillo, J. Cepeda, A. Luque, S. Pérez-Yáñez, P. Román, D. Vallejo-Sánchez, Eur. J. Inorg. Chem. 2011, 68– 77.[34] TOPOS Main Page: http://www.topos.ssu.samara.ru (accessed June 2013); V. A. Blatov, IUCR CompComm Newsletter 2006, 4.[35] N. Masciocchi, S. Galli, G. Tagliabue, A. Sironi, O. Castillo, A.Luque, G. Beobide, W. Wang, M. Angustias Romero, E. Barea, J. A. R. Navarro, Inorg. Chem. 2009, 48, 3087–3094.[36] N. Stock, S. Biswas, Chem. Rev. 2012, 112, 933–969.[37] A. K. Cheetham, C. N. R. Rao, R. K. Feller, Chem. Commun.2006, 4780–4795.[38] P. M. Forster, A. R. Burbank, C. Livage, G. Férey, A. K. Cheetham, Chem. Commun. 2004, 368–369.[39] P. J. Hagrman, R. C. Finn, J. Zubieta, Solid State Sci. 2001, 3, 745–774.[40] P. D. C. Dietzel, V. Besikiotis, R. Blom, J. Mater. Chem. 2009, 19, 7362–7370.[41] K. Sumida, M. R. Hill, S. Horike, A. Dailly, J. R. Long, J. Am.Chem. Soc. 2009, 131, 15120–15121.[42] D. Banerjee, J. B. Parise, Cryst. Growth Des. 2011, 11, 4704– 4720.[43] W. Starosta, J. Leciejewicz, Acta Crystallogr., Sect. E 2012, 68, m1478–m1479.[44] L. Pan, T. Frydel, M. B. Sander, X. Y. Huang, J. Li, Inorg.Chem. 2001, 40, 1271–1283.[45] A. L. Spek, J. Appl. Crystallogr. 2003, 36, 7–13.[46] S. M. Neville, G. J. Halder, K. W. Chapman, M. B. Duriska, P. D. Southon, J. D. Cashion, J. F. Létard, B. Moubaraki, K. S.Murray, C. J. Kepert, J. Am. Chem. Soc. 2008, 130, 2869–2876.[47] D. Bradshaw, J. E. Warren, M. J. Rosseinsky, Science 2007, 315, 977–980.[48] C. Chen, J.-K. Sun, W. Li, C.-N. Chen, J. Zhang, Chem. Commun. 2011, 47, 6683–6685.[49] J. Cepeda, G. Beobide, O. Castillo, A. Luque, S. Pérez-Yáñez, P. Román, Cryst. Growth Des. 2012, 12, 1501–1512.[50] I. A. Guzei, M. Wendt, Dalton Trans. 2006, 3991–3999. www.eurjic.org FULL PAPER [51] R. R. Hunt, J. F. W. Mcomie, E. R. Sayer, J. Chem. Soc. 1959, 525–530.[52] A. Earnshaw, in: Introduction to Magnetochemistry, Academic Press, London, 1968.[53] CrysAlisPro, v. 1.171.35.15, Agilent Technologies, Yarnton, UK, 2011.[54] Stoe & Cie, STADI4 and X-RED, Stoe & Cie GmbH, Darmstadt, Germany, 2002.[55] A. Altomare, M. Cascarano, C. Giacovazzo, A. Guagliardi, J.Appl. Crystallogr. 1993, 26, 343–350.Eur. J. Inorg. Chem. 2014, 3221–3234 © 2014 Wiley-VCH Verlag GmbH & Co. KGaA, Weinheim3234 [56] G. M. Sheldrick, SHELX-97, Programs for X-ray crystal structure refinement, University of Göttingen, Germany, 1997.[57] G. M. Sheldrick, Acta Crystallogr., Sect. A 2008, 64, 112–122.[58] L. J. Farrugia, J. Appl. Crystallogr. 1999, 32, 837–838.[59] J. Rodríguez-Carvajal, FullProf Suite 2011, version 2.05, Laboratoire Léon Brillouin (CEA-CNRS), Centre d’Études de Saclay, France, 2011.Received: April 3, 2014 Published Online: June 12, 2014 | [] | ["one week"] | ["{[Zn(μ-pmdc)(DMF)(H 2 O)]·DMF} n", "C 12 H 18 N 4 O 7 Zn"] | ["ZnCl 2--0.0063 g, 0.045 mmol"] | [] | ["H 2 pmdc ligand--0.0183 g, 0.09 mmol"] | ["100 °C"] | ["3 h"] | ["dimethylformamide--3 mL"]
s0277-5387(02)01372-4 | was collected by filtration and discarded. The filtrate was concentrated to 10 ml and the yellow solid product precipitated upon addition of Et 2 O. The product was collected via filtration, washed with Et 2 O, and then dried under vacuum (0.521 g, 0.529 mmol, 65.3%). | [] | [] | [] | [] | [] | [] | [] | [] | []
c6dt00099a | Complexes [Ag(NO 3 )(C 16 H 18 N 2 )] (I). CH 3 CN (10 mL) was added to a mixture of AgNO 3 (0.17 g, 1.0 mmol) plus 1A L (0.238 g, 1.0 mmol) and the mixture was stirred overnight. The remaining suspension was filtrated and the volume of the yellow solution was reduced to ca. 1/2. Then, Et 2 O was added until the solution was slightly cloudy. Micro crystals precipitated after several hours in the fridge, which were separated from the solution by filtration and dried under vacuum. Yield 60%.Elem. Anal. (%) for AgC 16 H 18 N 3 O 3 : Found: 46.8; N, 10.3; H, 4.3. Calc.: C, 47.0; N, 10.3; H, 4.4. IR (cm −1 ): 1517 (ν CN ); 1360 (ν NO 3 ). | [] | ["several hours"] | ["[Ag(NO 3 )(C 16 H 18 N 2 )]", "I", "AgC 16 H 18 N 3 O 3"] | ["AgNO 3--0.17 g, 1.0 mmol"] | [] | ["1A L--0.238 g, 1.0 mmol"] | [] | ["overnight"] | ["CH 3 CN--10 mL", "Et 2 O--added until the solution was slightly cloudy"]
j.poly.2006.10.007 | Anal. Calc. for C 27 H 26 CuN 2 O 8 S (602.10): C, 49.69; H, 3.07; N, 3.05. Found: C, 49.72; H, 3.11; N, 3.01%. IR data (KBr pellet, cm 1 ): 3418s, 1600s, 1560s, 1475w, 1447m, 1399s, 1298m, 1163s, 1133m, 1101m, 744m, 731w, 623w. | [] | [] | ["C 27 H 26 CuN 2 O 8 S"] | [] | [] | [] | [] | [] | []
c002403a | After the formation of the gel (pH 6.25), ethanol was added, and in a week, colourless block crystals were formed above the gel (pH 6.38). (Found: C 3.16, H 2.56, Na 18.58. Calcd. for C 2 H 18 Na 6 O 20 P 4 Cl 4 : C 3.14, H 2.37, Na 18.01%.) n max /cm -1 : 1744 vs (dPO), 1241 vs (P = O), 1014 s (PO), 920 s (PO), 842 vs (PCP), 759 s (PCP), 759 s (CCl).A synthesis of [Ba{Cl 2 C(PO 2 O(C(O)Me)) 2 }(H 2 O) 3 ] n (2) 2 was prepared by mixing the water solutions of Na 2 L1 (0.013 mmol/0.45 mL, pH 5.05) and Ba(NO 3 ) 2 (0.013 mmol/0.45 mL, pH 5.78) with TMOS (0.1 mL). Once the gel (pH 4.98) had been formed, acetone was added above the gel. Colourless plate crystals were formed in the gel (pH 4.73) in one day. (Found: C 11.11, H 2.14, Ba 26.40. Calcd for C 5 H 12 BaCl 2 O 11 P 2 : C 11.59, H 2.33, Ba 26.50%.) n max /cm -1 : 2936 w (CH), 1769 m (C = O), 1747 m (C = O), 1602 m (C = C), 1420 w (CH), 1369 m (CH), 1271 s (P = O), 1240 m (CO), 1115 m (CO, C–C), 1086 w (PO), 1060 w (PO), 1016 m (POC), 916 m (POC), 853 m (PCP), 767 m (PCP, CCl), 751 m (CCl). | [] | [] | ["[Ba{Cl 2 C(PO 2 O(C(O)Me)) 2 }(H 2 O) 3 ] n", "C 5 H 12 BaCl 2 O 11 P 2"] | ["Ba(NO 3 ) 2--0.013 mmol/0.45 mL, pH 5.78"] | [] | ["Na 2 L1--0.013 mmol/0.45 mL, pH 5.05", "TMOS--0.1 mL"] | [] | ["one day"] | ["water--0.45 mL", "acetone--added above the gel"]
s1600536812043760 | Experimental According to the procedure by Song et al. (2009), a mixture of cobalt chloride (0.2 mmol), 1H-benzimidazole-5,6-dicarboxylate acid (0.2 mmol), 1,10-phenanthroline (0.2 mmol), NaOH (0.1 mmol) and H 2 O (15 mL) was placed in a 25 mL Teflon reactor, which was heated to 413 K for four days and then cooled to room temperature at a rate of 10 K h -1 . The crystals obtained were washed with water and dryed in air.Refinement Carbon and nitrogen bound H atoms were placed at calculated positions and were treated as riding on the parent C or N atoms with C—H = 0.93 Å, N—H = 0.86 Å, and U iso (H) = 1.2U eq (C,N). The water H-atoms were located in a difference Fourier map, and were refined with distance restraint of O—H = 0.85 (2) Å and U iso (H) = 1.5U eq (O). | [] | [] | ["NaN"] | ["cobalt chloride--0.2 mmol"] | ["NaOH--0.1 mmol"] | ["1H-benzimidazole-5,6-dicarboxylate acid--0.2 mmol", "1,10-phenanthroline--0.2 mmol"] | ["413 K"] | ["four days"] | ["H 2 O--15 mL"]
acs.inorgchem.5b00428 | [Fe(py-pzpypz) 2 ](BF 4 ) 2 ·2H 2 O. A colorless solution of py-pzpypz (50.5 mg, 16.2 mmol) in a mixture of MeOH and CHCl 3 (1:1, 60 mL) was bubbled with N 2 (g) for 10 min. A pale blue solution of [Fe(H 2 O) 6 ](BF 4 ) 2 (26.6 mg, 0.079 mmol) in MeOH (2 mL) was also bubbled with N 2 (g) for 5 min before being added to the ﬁrst solution, resulting in the immediate formation of a dark purple precipitate. A nitrogen balloon was attached, the N 2 ﬂow stopped, and the vessel stirred at RT for 2 h. The dark purple powder was ﬁltered, dried under a ﬂow of N 2 (g), and then further dried under vacuum (34.1 mg, 47.7%). Anal. Calcd (%) for [Fe(py-pzpypz) 2 ](BF 4 ) 2 ·2H 2 O (C 36 H 28 N 12 O 2 FeB 2 F 8 , 890.15 g mol −1 ): C 48.58, H 3.17, N 18.88. | [] | [] | ["[Fe(py-pzpypz) 2 ](BF 4 ) 2 \b2H 2 O", "C 36 H 28 N 12 O 2 FeB 2 F 8"] | ["[Fe(H 2 O) 6 ](BF 4 ) 2--26.6 mg, 0.079 mmol"] | [] | ["py-pzpypz--50.5 mg, 16.2 mmol"] | ["RT"] | ["2 h"] | ["MeOH--60 mL", "CHCl 3--60 mL"]
c1ce06012k | Synthesis of [HoAg(Hbidc) 2 (H 2 O) 2 ] n $(H 2 O) n (1) A mixture of Ho(NO 3 ) 3 $6H 2 O (0.2 mmol, 0.067 g), AgNO 3 (0.2 mmol, 0.034 g), H 3 bidc (0.2 mmol, 0.0413 g) and water (10 mL) was sealed in a 23-mL Teﬂon reactor which was heated under autogenous pressure at 130  C for 3 days, then cooled to room temperature in one day. Light-yellow square-shaped crystals were ﬁltered off, washed with distilled water and dried in air.0.0819 g of (62% yield based on Ho(NO 3 ) 3 ) crystals were obtained. The as-synthesized material is insoluble in water and common organic solvents. Elem. anal. Calcd. for C 18 H 13 AgHoN 4 O 11 (%): C, 29.41; H, 1.82; N, 7.60, Ho, 22.47, Ag, 14.69. Found: C, 29.43; H, 1.79; N, 7.63, Ho, 22.59, Ag, 14.81. IR spectrum (KBr, cm 1 ): 3115 m, 2920 m, 1544 s, 1475 s, 1423 s, 1277 m, 1221 m, 1142 m, 971 w, 893 w, 835 w, 792 m. | [] | ["one day"] | ["[HoAg(Hbidc) 2 (H 2 O) 2 ] n $(H 2 O) n", "C 18 H 13 AgHoN 4 O 11"] | ["Ho(NO 3 ) 3 $6H 2 O--0.2 mmol, 0.067 g", "AgNO 3--0.2 mmol, 0.034 g"] | [] | ["H 3 bidc--0.2 mmol, 0.0413 g"] | ["130 \nC"] | ["3 days"] | ["water--10 mL"]
c4ra15608k | Synthesis of H{CuL 0.5 1 [CrMo 6 (OH) 6 O 18 ](H 2 O)}$0.5L 1 (1) A mixture of CuCl 2 $2H 2 O (0.085 g, 0.50 mmol), L 1 (0.027 g, 0.10 mmol) Na 3 [CrMo 6 (OH) 6 O 18 ]$8H 2 O (1.974 g, 0.24 mmol), and H 2 O (10 mL) was stirred for 30 min at room temperature. | [] | ["30 min"] | ["H{CuL 0.5 1 [CrMo 6 (OH) 6 O 18 ](H 2 O)}$0.5L 1"] | ["CuCl 2 $2H 2 O--0.085 g, 0.50 mmol", "Na 3 [CrMo 6 (OH) 6 O 18 ]$8H 2 O--1.974 g, 0.24 mmol"] | [] | ["L 1--0.027 g, 0.10 mmol"] | [] | [] | ["H 2 O--10 mL"]
s10904-014-0115-z | 2.1.6 [Nd(NIHPH)(BDCA)(H 2 O) 2 ](H 2 O) 0.5 (6) The light yellow crystals of 6 were prepared by a similar method used in the synthesis of crystals of 1 except that Eu 2 O 3 was replaced by Nd 2 O 3 (52 % yield based on Nd).Elemental analysis. C 22 H 16.5 NdNO 12.5 : calcd. C, 41.60, H, 2.62, N, 2.21 %; Found: C, 41.41, H, 2.59, N, 2.20 %. IR: 3412, 1669, 1562, 1422, 1267, 1114, 768.2.1.7 [Dy(NIHPH)(ox) 0.5 (H 2 O) 3 ](H 2 O) 2 (7) The reagents of H 2 NIPH (2.1 mg, 0.1 mmol), Dy 2 O 3 (3.0 mg, 0.08 mmol), Oxalate (1.5 mg, 0.16 mmol), one J Inorg Organomet Polym 123 drop of nitric acid and 2 ml water were placed in a thick Pyrex tube. The sealed tube was heated at 145 °C for 6 days to yield light yellow block-shaped crystals. The crystals were washed with ethanol, dried, and stored under vacuum (57 % yield based on Dy). Elemental analysis. | [] | [] | ["[Nd(NIHPH)(BDCA)(H 2 O) 2 ](H 2 O) 0.5", "C 22 H 16.5 NdNO 12.5"] | ["Nd 2 O 3--NaN"] | [] | ["NIHPH--NaN", "BDCA--NaN"] | [] | [] | ["H 2 O--NaN"]
j.ica.2006.07.016 | • C, C ...• N), 1110sh, 1073sbr, 625s, 620s m(ClO 4 ), 520m, 503m, 483m, 470m, 448m, 420m, 338w, 273m, 246m.1 H NMR (CD 3 CN, 293 K): d, 4.07 (t, 2H, CH 2dppm ), 7.48–7.53 (m, 12H, C 6 H 5dppm ), 7.73–7.84 (m, 8H, C 6 H 5dppm ), 7.59–7.55 (m, 4H, CH phen ), 7.69 (s, 4H, CH phen ), 8.23 (dd, 4H, CH phen ), 8.71 (m, 4H, CH phen ). | [] | [] | [] | [] | [] | [] | [] | [] | []
cg0600142 | (c) [Cu 2 (µ 3 -trz)(µ 3 -Cl) 2 ] (3). A mixture of CuCl 2 ‚2H 2 O (0.34 g, 1.0 mmol) and 1,2,4-triazole (0.069 g, 2.0 mmol) in 10 mL of H 2 O was introduced into a Parr Teflon-lined stainless steel vessel (25 cm 3 ), after which the vessel was sealed and heated at 180 °C for 5 days under autogenous pressure. The mixture was cooled to room temperature at a rate of 0.5 °C min -1 . Black prismatic crystals of 3 were collected, washed with H 2 O, and air-dried (low yield: 25% based on Cu). Anal. | [] | [] | ["[Cu 2 (µ 3 -trz)(µ 3 -Cl) 2 ]", "NaN"] | ["CuCl 2 ‚2H 2 O--0.34 g, 1.0 mmol"] | [] | ["1,2,4-triazole--0.069 g, 2.0 mmol"] | ["180 °C"] | ["5 days"] | ["H 2 O--10 mL"]
om950565h | Mo 2 (2,4-C 7 H 11 )(2,4-C 7 H 9 )(CO) 4 (dmpe). When dmpe (g0.16 mL, 0.96 mmol) is added to Mo 2 (2,4-C 7 H 11 )(2,4-C 7 H 9 )(CO) 5 (0.50 g, 0.96 mmol) in hexane at room temperature and subsequently heated in a closed vessel for 5 min, a color change from amber to red results. The solvent and any excess phosphine are then removed under vacuum. The remaining red precipitate, the dmpe metallabenzene complex, is extracted and filtered in hexanes. Concentration and cooling to -20 °C generates a batch of deep red crystals (mp 93-94 °C) in 85% yield having the formula Mo 2 (2,4-C 7 H 11 )(2,4-C 7 H 9 )(CO) 4 (dmpe).The dmpe complex is similar to the phosphite compound in atmospheric stability, being moderately air-stable; however, extended storage should be in an inert environment. Anal. | [] | [] | ["Mo 2 (2,4-C 7 H 11 )(2,4-C 7 H 9 )(CO) 4 (dmpe)"] | ["Mo 2 (2,4-C 7 H 11 )(2,4-C 7 H 9 )(CO) 5--0.50 g, 0.96 mmol"] | [] | ["dmpe--0.16 mL, 0.96 mmol"] | ["room temperature"] | ["5 min"] | ["hexane--NA"]
ic100212q | Preparation of [Fe(II) 0.46 Fe(III) 0.54 (tpom)S 0.54 (SH) 1.46 ] 3 2H 2 O (MSF-3). Orange octahedral crystals of MSF-3 were obtained by following the same procedure of MSF-1 with the replacement of Cd(NO 3 ) 2 3 4H 2 OwithFeCl 2 3 4H 2 O. Yield 73.33% (based on tpom). Anal. Calcd for C 25 H 29.46 FeN 4 O 6 S 2 : C, 49.88; H, 4.93; N, 9.31%. Found: C, 49.91; H, 4.87; N, 9.41%. FT-IR (KBr, cm -1 (rel. int.)): 3406 (7, b), 3067 (9), 2947 (4), 2887 (4), 2493 (2, ν S-H ), 1930 (3), 1603 (100), 1567 (61), 1506 (81), 1460 (60), 1426 (30), 1286 (93), 1207 (97), 1020 (71), 873 (27), 846 (45), 820 (53), 740 (9), 533 (26).Preparation of [Co(tpom)(SH) 2 ] 3 2H 2 O (MSF-4). Violet red octahedral crystals of MSF-4 were obtained by following the same procedure of MSF-1 with the replacement of Cd(NO 3 ) 2 3 4H 2 O with Co(NO 3 ) 2 3 6H 2 O. Yield: 93.5% (based on tpom). | [] | [] | ["[Fe(II) 0.46 Fe(III) 0.54 (tpom)S 0.54 (SH) 1.46 ] 3 2H 2 O (MSF-3)"] | ["FeCl 2 3 4H 2 O--NaN"] | [] | ["tpom--NaN"] | [] | [] | ["NaN--NaN"]
j.jorganchem.2008.09.026 | (C 28 H 31 O 2 Pr, Mw = 540.44 g/mol): C 61.2 (calc. 62.2), H 5.5 (5.8)%.IR (KBr): m 3436 w br, 2926 s, 2360 vw, 1810 vw, 1605 w, 1477 w, 1448 s, 1261 s, 1095 vs br, 1024 vs br, 948 m, 895 s, 801 vs, 739 vs, 683 s, 660 w, 620 w, 580 w cm 1 . Meaningful 1 H and 13 C NMR spectra of 3 could not be obtained due to the paramagnetism of the Pr 3+ ion. | [] | [] | ["C 28 H 31 O 2 Pr"] | [] | [] | [] | [] | [] | []
ic503045d | [Cu(bipy)(VO 2 )(PO 4 )] n (1). CuO (0.1935 g, 2.43 mmol), 2,2bipyridine (0.0734 g, 0.47 mmol), H 3 PO 4 (0.41 g, 4.2 mmol), NaVO 3 (0.0875 g, 0.72 mmol), and H 2 O (10 mL, 555.56 mmol) in 5.2:1:8.9:1.5:1182 molar ratio were mixed in the reactor and heated under autogenous pressure at 200 °C for 4 d. The initial pH value of the reaction mixture was 1.3. After the reaction solution had cooled to room temperature, the products were ﬁltered oﬀ and dried at 40 °C. | ["room temperature", "40 °C"] | [] | ["[Cu(bipy)(VO 2 )(PO 4 )] n"] | ["CuO--0.1935 g, 2.43 mmol", "NaVO 3--0.0875 g, 0.72 mmol"] | [] | ["2,2bipyridine--0.0734 g, 0.47 mmol", "H 3 PO 4--0.41 g, 4.2 mmol"] | ["200 °C"] | ["4 d"] | ["H 2 O--10 mL, 555.56 mmol"]
ic401130e | To this stirred solution was added slowly NaH (0.22 g, 9.00 mmol) suspended in 10 mL of Et 2 O, resulting in bubble formation. This solution was stirred for 3 h and then ﬁltered through Celite packed on a coarse porosity fritted ﬁlter. The ﬁltrate was then pumped down to white solids and redissolved in ∼5mLofEt 2 O. Storage of this solution at −35 °C for 1 week resulted in the formation of white crystalline product. The crystals were collected by ﬁltration over a medium porosity fritted ﬁlter. Yield: 1.92 g, 4.30 mmol, 72%. An X-ray quality single crystal was obtained from the cold Et 2 O solution.19 F NMR (pyridine-d 5 ) δ: −161.33 (dd, 4F, o-F, J 1 = 20 Hz, J 2 = 11 Hz), −170.03 (t, 4F, m-F, J = 23 Hz), −184.07 (m, 2F, p-F). | ["-35 °C"] | ["1 week"] | [] | [] | ["NaH--0.22 g, 9.00 mmol"] | [] | [] | ["3 h"] | ["Et 2 O--10 mL", "Et 2 O--∼5mL"]
s10870-008-9416-9 | Synthesis of Title Complex Trans-1,2-diaminohexane (0.228 g, 2 mmol) was added to an acetonitrile (25 mL) solution of copper(II) chloride (0.134 g, 1 mmol) with stirring. To the resulting deep blue solution, an aqueous solution of potassium hexacyanocobaltate(III) (0.222 g, 0.666 mmol) was dropwise added with stirring. The resulting solution was stirred for an additional period of 15 min. Then the mixture was ﬁltered to remove any suspended particles and the deep blue solution was kept at room temperature for slow evaporation. After a few days, blue crystalline compound containing diffractable single crystals were collected by ﬁltration, washed with acetonitrile and air-dried. Yield: 0.36 g (80%). Anal. Calcd for C 48 H 88 O 2 N 24 Cu 3 Co 2 :C, 42.96; H, 6.61; N, 25.05. Found: C, 42.85; H, 6.52; N, 25.01. IR (KBr/cm -1 ): m(H 2 O), 3494 s; m as (NH), 3320 s; m s (NH), 3264 s; m as (CH), 2932 m; m s (CH), 2861 w; m(CN), 2117 s; d(NH), 1590 s; d(CH), 1450 w. l eff : 2.95 B. M. | [] | ["a few days"] | ["Title Complex"] | ["copper(II) chloride--0.134 g, 1 mmol", "potassium hexacyanocobaltate(III)--0.222 g, 0.666 mmol"] | [] | ["Trans-1,2-diaminohexane--0.228 g, 2 mmol"] | [] | ["15 min"] | ["acetonitrile--25 mL"]
b202007f | Preparation of [Cd(2-Acpy)(N 3 ) 2 ] n (1) This complex was prepared by mixing 3CdSO 4 ⴢ8H 2 O (0.5 g, 1.95 mmol) in water (15 ml) with 2-Acpy (0.5 ml, 4.46 mmol) in 10 ml ethanol. An aqueous solution (5 ml) of NaN 3 (0.325 g, 5 mmol) was added dropwise with continuous stirring. The ﬁnal mixture was allowed to stand for several days in a refrigerator to deposit colorless crystals of the complex suitable for X-ray measurements. Yield, ca. 65%. Found % (calc.): C, 38.2(38.32); H, 3.5(3.45); N, 25.6(25.53); Cd, 25.8(25.52).Preparation of [Cd(4-Acpy) 2 (N 3 ) 2 ] n (2) Complex 2 was synthesized by mixing 4-acetylpyridine (4 ml, 17.84 mmol) in 10 ml methanol with 3CdSO 4 ⴢ8H 2 O (0.55 g, 2.145 mmol) in 40 ml water, followed by dropwise addition of an aqueous solution (5 ml) of NaN 3 (1.0 g, 15.38 mmol) with constant stirring. The ﬁnal mixture was kept in a refrigerator for several weeks until good quality yellow crystals of the complex were obtained. Yield, 55%. Found % (calc.): C, 26.2(26.36); H, 2.4(2.21); N, 31.1(30.87); Cd, 35.6(35.41). | [] | ["several days", "several weeks"] | ["[Cd(2-Acpy)(N 3 ) 2 ] n", "[Cd(4-Acpy) 2 (N 3 ) 2 ] n"] | ["3CdSO 4 ⴢ8H 2 O--0.5 g, 1.95 mmol", "3CdSO 4 ⴢ8H 2 O--0.55 g, 2.145 mmol"] | ["NaN 3--5 ml, 0.325 g, 5 mmol", "NaN 3--5 ml, 1.0 g, 15.38 mmol"] | ["2-Acpy--0.5 ml, 4.46 mmol", "4-acetylpyridine--4 ml, 17.84 mmol"] | [] | [] | ["water--15 ml", "ethanol--10 ml", "methanol--10 ml"]
j.poly.2011.08.007 | UV–Vis (MeOH; k max [nm] e ; [dm 3 mol 1 cm 1 ])): 744.8 (540), 408.4 (8440), 387.2 (8330) and 222.4 (99900).2.3. Preparation of [Cd(N 3 ) 2 (bdmpzm)] n (2) A procedure similar to that for 1 was used with NaN 3 (0.06 g, 0.92 mmol), CdCl 2 2.5H 2 O (0.1 g; 0.44 mmol) and bis(3,5dimethylpyrazol-1-yl)methane (0.09 g; 0.44 mmol). White crystalline precipitate of [Cd(N 3 ) 2 (bdmpzm)] n was collected in 80% yield. | [] | [] | ["[Cd(N 3 ) 2 (bdmpzm)] n"] | ["CdCl 2 \n2.5H 2 O--0.1 g; 0.44 mmol"] | [] | ["bis(3,5dimethylpyrazol-1-yl)methane--0.09 g; 0.44 mmol"] | [] | [] | ["NaN 3--0.06 g, 0.92 mmol"]
ic0510359 | {[{Cu 2 (µ-I) 2 (PPh 3 ) 2 }(pip)]‚2CH 3 CN} ∞ (10-I‚2CH 3 CN) (pip ) piperazine). To an acetonitrile solution (15 mL) of CuI (10.1 mg, 0.05 mmol) and PPh 3 (27.8 mg, 0.11 mmol) was added pip (4.1 mg, 0.05 mmol) in 5 mL of CH 3 CN. After 1 day, 10-I was obtained as pale pink crystals in 18% yield (4.5 mg). Anal. Calcd for C 40 H 40 Cu 2 I 2 N 2 P 2 : C, 48.45; H, 4.07; N, 2.83. Found: C, 48.32; H, 4.09; N, 2.74. | [] | [] | ["{[Cu 2 (µ-I) 2 (PPh 3 ) 2 }(pip)]‚2CH 3 CN} ∞ (10-I‚2CH 3 CN)"] | ["CuI--10.1 mg, 0.05 mmol"] | [] | ["PPh 3--27.8 mg, 0.11 mmol", "pip--4.1 mg, 0.05 mmol"] | [] | ["1 day"] | ["acetonitrile solution--15 mL", "CH 3 CN--5 mL"]
acs.inorgchem.9b00804 | [Cu(bipy) 2 ][H 2 NMe 2 ][(UO 2 ) 2 (1,4-PDA) 3 ](5). 1,4-Phenylenediacetic acid (20 mg, 0.10 mmol), UO 2 (NO 3 ) 2 ·6H 2 O (35 mg, 0.07 mmol), Cu(NO 3 ) 2 ·2.5H 2 O (12 mg, 0.05 mmol), and 2,2′-bipyridine (16 mg, 0.10 mmol) were dissolved in water (1.2 mL) and DMF (0.2 mL).Dark orange crystals of complex 5 were obtained within 3 days (26 mg, 51% yield based on the acid). Anal. Calcd for C 52 H 48 CuN 5 O 16 U 2 : C, 40.59; H, 3.14; N, 4.55. Found: C, 40.52; H, 3.06; N, 4.38%. | [] | [] | ["[Cu(bipy) 2 ][H 2 NMe 2 ][(UO 2 ) 2 (1,4-PDA) 3 ]", "C 52 H 48 CuN 5 O 16 U 2"] | ["UO 2 (NO 3 ) 2 ·6H 2 O--35 mg, 0.07 mmol", "Cu(NO 3 ) 2 ·2.5H 2 O--12 mg, 0.05 mmol"] | [] | ["1,4-Phenylenediacetic acid--20 mg, 0.10 mmol", "2,2′-bipyridine--16 mg, 0.10 mmol"] | [] | ["3 days"] | ["water--1.2 mL", "DMF--0.2 mL"]
c2ce25264c | Synthesis of {[Cd 3 (btec)(btx) 0.5 (m 3 -OH)(H 2 O)]?H 2 O} n (1) and [Cu 2 (btec)(btx) 1.5 ] n (2) 1 was synthesized by a one-pot hydrothermal reaction: the mixture of 1,2,4,5-benzenetetracarboxylatic acid (H 4 btec, 0.10 mmol, 25.4 mg), 1,4-bis(1,2,4-triazol-1-ylmethyl)benzene (btx, 0.10 mmol, 24.0 mg), Cd(OAc) 2 ?2H 2 O (0.10 mmol, 26.6 mg), and 10 mL of water was sealed in a Teflon-lined autoclave and heated to 140 uC for 3 days under autogenous pressure. Colorless block crystals of 1 were obtained after the autoclave was cooled to room temperature at a rate of 5 uCh 21 .The product was not homogeneous as crystals of different morphology were present. One morphology was colorless blockshaped single crystals of 1, and it was not possible to obtain phase pure samples of 1 for chemical analysis and other measurements.Single crystals of 2 suitable for X-ray analysis were obtained by a similar method as described for 1, with Cu(NO 3 ) 2 ?2.5H 2 O instead of Cd(OAc) 2 ?2H 2 O. Yields: ca. 56% based on Cu 2+ . | [] | [] | ["{[Cd 3 (btec)(btx) 0.5 (m 3 -OH)(H 2 O)]?H 2 O} n", "[Cu 2 (btec)(btx) 1.5] n"] | ["Cd(OAc) 2 ?2H 2 O--0.10 mmol, 26.6 mg", "Cu(NO 3 ) 2 ?2.5H 2 O--ca. 56% based on Cu 2+"] | [] | ["1,2,4,5-benzenetetracarboxylatic acid (H 4 btec)--0.10 mmol, 25.4 mg", "1,4-bis(1,2,4-triazol-1-ylmethyl)benzene (btx)--0.10 mmol, 24.0 mg"] | ["140 uC"] | ["3 days"] | ["water--10 mL"]
c1ce05520h | Crystals of 4 suitable for X-ray analysis were obtained by slow diffusion of a 9  10 4 M ethanolic solution of 1a into a 2.7  10 3 M aqueous solution of AgNO 3 (4 mL) in about 10 days. | [] | ["about 10 days"] | [] | ["AgNO 3--2.7 \times 10^{-3} M, 4 mL"] | [] | ["1a--9 \times 10^{-4} M"] | [] | [] | ["ethanolic solution--not specified", "aqueous solution--not specified"]
ic901621x | Preparation of LnCl(HL)(H 2 O) 2 (Ln = Sm, 1; Eu, 2; Gd, 3; Tb, 4; Dy, 5; Er, 6) and [Ln 2 (HL)(H 2 L)(L)(H 2 O) 2 ] 3 4H 2 O (Ln = Nd, 7; Sm, 8; Eu, 9). All nine compounds were prepared by hydrothermal reactions by a similar method. For 1-6, a mixture of H 3 L (0.087 g, 0.35 mmol) and LnCl 3 3 6H 2 O (0.35 mmol) in 10 mL of distilled water with the pH value adjusted to 4.0 by the slow addition of 1 M NaOH solution was sealed into autoclave equipped with a Teflon liner (23 mL) and then heated at 150 °C for 4 days. The final pH values of this reaction media are 1.5-2.0. Crystals of 1-6 were collected along with small amount of unidentified powder impurities, which were removed using clean with ultrasonic washer for 1-2 min by placing the sample in 200-mesh gauze and immersed in a solvent including water and ethanol. Crystals of 7-9 were obtained by under similar hydrothermal conditions with a H 3 L/Ln molar ratio of 3:2. The final pH values of the reaction media are close to 1.5. | [] | [] | ["LnCl(HL)(H 2 O) 2", "Ln 2 (HL)(H 2 L)(L)(H 2 O) 2"] | ["LnCl 3 3 6H 2 O--0.35 mmol"] | [] | ["H 3 L--0.087 g, 0.35 mmol"] | ["150 \nC"] | ["4 days"] | ["distilled water--10 mL"]
j.inoche.2013.05.017 | Compounds M(mb) 2 (bimb) 0.5 (M = Co for 1 and Ni for 2)were synthesized hydrothermally by the reaction of CoCl 2 ·6H 2 Oor Ni(OAc) 2 ·4H 2 O, Hmb and bimb [21]. Single-crystal X-ray diffraction reveals that they both crystallize in triclinic space group P–1 [22] and have 1-D chain-like structure. Compounds 1–2 are isostructural. The asymmetric unit consists of one crystallographically independent M(II) atom (M = Co(1) and Ni(2)), two mb ligands and one bimb ligand.The metal cations are ﬁve-coordinate, surrounded by four oxygen atoms from four different mb ligands and one nitrogen atom from one bimb ligand to form a square-pyramidal geometry (Fig. S1). Two neighboring metal centers are bridged together via four carboxylate ligands, affording a paddle-wheel shaped dinuclear unit [M 2 (CO 2 ) 4 ] with M … M distance of 2.772 Å for 1 and 2.688 Å for 2. Further, these dinuclear fragments are further extended by bimb to generate 1-D chain motif (Fig. S2). | [] | [] | ["M(mb) 2 (bimb) 0.5", "M = Co for 1", "M = Ni for 2"] | ["CoCl 2 ·6H 2 O--NaN", "Ni(OAc) 2 ·4H 2 O--NaN"] | [] | ["Hmb--NaN", "bimb--NaN"] | [] | [] | []
00958970802087078 | 2.1.2. Synthesis of [Ag(L 1 )] 2 (p-bdc)  8H 2 O (2). The preparation of 2 was similar to 1 except that p-H 2 bdc was used instead of m-H 2 bdc. Colorless crystals of 2 were obtained (40% yield based on AgCO 3 ). Anal. Calcd for C 28 H 48 Ag 2 N 8 O 12 (904.48): C, 37.18; H, 5.35; N, 12.39. Found: C, 37.24; H, 5.27; N, 12.42. IR (cm –1 ): 3115 (s), 2932 (m), 2864 (m), 1576 (s), 1517 (m), 1390 (s), 1295 (w), 1235 (m), 1099 (s), 929 (w), 826 (s), 741 (s), 656 (m). | [] | [] | ["[Ag(L 1 )] 2 (p-bdc) \n8H 2 O", "C 28 H 48 Ag 2 N 8 O 12"] | ["AgCO 3--NaN"] | [] | ["L 1--NaN"] | [] | [] | []
chem.200500944 | Synthesis of 6: A mixture of elemental zinc (1.50 g, 0.023 mol) and 2 (2.21 g, 0.010 mol) in water (20 mL) was stirred for 10 days at room temperature. The mixture was filtered and the filtrate concentrated to 10 mL. Upon standing at room temperature for seven days, colourless crystals of 6 were obtained. Yield: 96%. | [] | ["seven days"] | ["6"] | ["elemental zinc--1.50 g, 0.023 mol", "2--2.21 g, 0.010 mol"] | [] | [] | ["room temperature"] | ["10 days"] | ["water--20 mL"]
j.ica.2009.01.024 | 2.2. Synthesis of [Mn(4,4 0 -bipy) 2 (H 2 O) 4 ](Hbs) 2  2H 2 O(2) A mixture of Mn(CH 3 COO) 2  4H 2 O (0.134 g, 0.55 mmol), H 3 ssal  2H 2 O (0.126 g, 0.50 mmol), 4,4 0 -bipy (0.077 g, 0.49 mmol), and water (10 ml) was placed in a 20-ml Teﬂon-lined stainless autoclave and heated at 150 °C for 3 d. It was then slowly cooled to room temperature, and yellow solution was obtained. The resulting solution was slowly evaporated for about one week and pale yellow crystals were obtained. Yield: 84%. Anal. Calc.: C, 46.77; H, 4.75; N, 6.82. Found: C, 46.73; H, 4.68; N, 6.24%. IR (KBr pellet, cm 1 ): 3241(s), 1604(s), 1591(s), 1535(w), 1500(m), 1443(w), 1414(m), 1370(w), 1356(w), 1320(w), 1275(w), 1222(s), 1201(s), 1178(s), 1122(s), 1102(m), 1067(w), 1033(s), 1005(m), 842(m), 807(m), 733(w), 696(m). | [] | ["about one week"] | ["[Mn(4,4 0 -bipy) 2 (H 2 O) 4 ](Hbs) 2 ?2H 2 O", "C 46 H 38 Mn N 4 O 14 S 2"] | ["Mn(CH 3 COO) 2 ?4H 2 O--0.134 g, 0.55 mmol"] | [] | ["H 3 ssal ?2H 2 O--0.126 g, 0.50 mmol", "4,4 0 -bipy--0.077 g, 0.49 mmol"] | ["150 \nC"] | ["3 d"] | ["water--10 ml"]
s42004-018-0016-0 | Synthesis of hexa-(4-carbomethoxy-phenoxy)-cyclotriphosphazene (CTPCOOCH 3 ). Potassium carbonate (11.38 g, 0.082 mol) and methyl 4hydroxybenzoate (6.54 g, 0.043 mol) were added into a 250 mL round-bottom ﬂask, and then me thyl 4-hydroxybenzoate was dissolved by dry THF (120 mL). The mixture solution was heated to 70 °C under the N 2 , and P 3 N 3 Cl 6 (2.49 g, 0.007 mol) was added. The mixture was stirred at this temperature overnight. The solvent was removed by evaporation under a reduced pressure, and the obtained solid was redissolved in dichloromethane (70 mL). The organic phase was washed with deionized water and then dried over anhydrous MgSO 4 . Dichloromethane was removed by evaporation under a reduced pressure, the white powder was heated at 60 °C by vacuum oven overnight, and the desired product was obtained (6.1 g, yield 83.7%). | [] | [] | ["CTPCOOCH 3"] | ["P 3 N 3 Cl 6--2.49 g, 0.007 mol"] | [] | ["methyl 4hydroxybenzoate--6.54 g, 0.043 mol"] | ["70 \nC", "60 \nC"] | ["overnight"] | ["THF--120 mL", "dichloromethane--70 mL"]
c4dt02586e | Synthesis of the sample DMNaFe crystals were prepared under solvothermal conditions at 140 °C. In a typical experiment, a mixture of FeCl 2 (4 mmol), HCOONa (12 mmol), DMA·HCl (4 mmol), DMF (30 mL), and H 2 O (30 mL) was heated in a Teflon-lined microwave autoclave for 48 h. Block light yellow crystals were obtained by evaporating the solution at room temperature for 20 days. The crystals were filtered from the mother liquid and washed with ethanol. The yield is about 40% based on the starting iron salt. Anal. Calcd: C, 27.23; H, 5.03; N, 6.35.Found: C, 26.91; H, 4.29; N, 6.09. The Na : Fe ratio is 1 : 1 within the accuracy of the EDS spectra (see Fig. S1 in the ESI†).A good match of its powder XRD pattern with the calculated one based on the single-crystal structure (see Fig. S2†) confirmed the phase purity of the bulk sample.Paper Dalton Transactions 17076 ¦ Dalton Trans.,2014,43, 17075–17084 This journal is © The R oyal Society of Chemistry 2014 Published on 19 September 2014. Downloaded by Temple University on 21/11/2014 11:30:21. View Article Online | [] | ["20 days"] | [] | ["FeCl 2--4 mmol"] | [] | ["HCOONa--12 mmol", "DMA·HCl--4 mmol"] | ["140 \b0C"] | ["48 h"] | ["DMF--30 mL", "H 2 O--30 mL", "ethanol--Nan"]
c4ce00834k | Synthetic procedures Synthesis of [Cu(pyz)(Phmal)] n (2). An aqueous solution (3 cm 3 )ofcopper(II)–phenylmalonate (0.5 mmol, 13 4 mg) prepared as previously described 9e was poured into one arm of a H-shape tube, whereas a 50/50 water/methanol solution (1 cm 3 ) of pyrazine (0.5 mmol, 40 mg) was added in the other one. The H-shape tube was filled with water and stored at room temperature. Blue plate crystals of X-ray quality weregrownaftertwoweeks.Yield70%.Anal.calc.for C 13 H 10 O 4 N 2 Cu ( 2): C, 48.52; H , 3.13; N, 8.71%; found: C, 48.48; H, 3.17; N, 8.70%. IR (cm −1 ): 2364w, 1588m, 1563s, 1409s, 1331s, 1303m, 1180m, 1033m, 797m, 725s, 697s, 628s.Synthesis of [Cu(3-CNpy)(Phmal)] n (3). This complex was prepared following the same procedure described for 2,but using 3-cyanopyridine (0.5 mmol, 55 mg) instead of pyrazine.Pale blue single crystals of 3 in th e form of extremely thin plates were grown in the H-shape tube after one month. Yield ca. 50%. Anal. calc. for C 15 H 10 O 4 N 2 Cu ( 3): C, 52.10; H, 2.91; N, 8.10%; found: C, 52.06; H, 3.01; N, 8.05%. IR (cm −1 ): 1588s, 1560s, 1419m, 1328s, 1180m, 1042w, 816m, 788m, 731s, 691s, 634s.Synthesis of [Cu(4-CNpy)(Phmal)] n (4). Complex 4 was preparedfollowingthesameprocedureusedfor2 but replacing pyrazine b y 4-cyanopyridine (0.5 mmol, 55 mg).Pale blue plate single crystals appear after one month. Yield 50%. Anal. calc. for C 15 H 10 O 4 N 2 Cu (4): C, 52.10; H, 2.91; N, 8.10%; found: C, 52.15; H, 2.85; N, 8.11%. IR (cm −1 ): 16 70s, 1591s, 1563s, 143 2m, 1328m, 1187m, 1067w, 1014w, 826m, 785m, 731s, 694m, 637m.Synthesis of [Cu(3-Fpy)(Phmal)] n (5). An aqueous solution (3 cm 3 )ofcopper(II)–phenylmalonate (0.5 mmol, 12 0 mg) prepared according to a previous procedure 9e was set in one arm of a water-fulfilled H-shape tube whereas a 50/50 water/methanol solution (1 cm 3 ) of 3-fluoropyridine (0.5 mmol, 49 mg, 0.043 cm 3 ) was added in the other arm. Pale blue sheet-like poor quality single crystals of 5 appear in the H-tube after two weeks. Yield ca. 20%. Anal. calc. for C 14 H 10 O 4 NFCu (5): C, 49.64; H, 2.97; N, 4.13%; found: C, 49.58; H, 3.01; N, 4.15%. | [] | [] | ["[Cu(pyz)(Phmal)] n", "[Cu(3-CNpy)(Phmal)] n", "[Cu(4-CNpy)(Phmal)] n", "[Cu(3-Fpy)(Phmal)] n"] | ["copper(II)-phenylmalonate--0.5 mmol, 134 mg"] | [] | ["pyrazine--0.5 mmol, 40 mg", "3-cyanopyridine--0.5 mmol, 55 mg", "4-cyanopyridine--0.5 mmol, 55 mg", "3-fluoropyridine--0.5 mmol, 49 mg"] | [] | ["two weeks", "one month", "one month", "two weeks"] | ["water--3 cm3", "50/50 water/methanol solution--1 cm3"]
ejic.200601259 | C 49 H 36 Ag 3 F 9 N 6 O 13 S 3 (1507.6): calcd. C 39.04, H 2.407, N 5.574; found C 39.01, H 2.402, N 5.583.Synthesis of [Ag 2 (dcphcz)(CF 3 COO) 2 ] n (4): Upon a solution of dcphcz (0.0586 g, 0.2 mmol) in 4 mL of dichloromethane was successively layered a solution of CF 3 COOAg (0.0442 g, 0.2 mmol) in benzene (5 mL). The vial was covered with aluminum foil and the solvents were allowed to diffuse slowly. Bright yellow single crystals suitable for X-ray structure analysis were obtained several days later. Yield: 0.0471 g, 64%. IR (KBr): ν ˜ = 2219 (vs), 1682 (vs), 1595 (m), 1501 (m), 1480 (m), 1292 (m), 1209 (vs), 1132 (vs) cm –1 . | [] | [] | ["C 49 H 36 Ag 3 F 9 N 6 O 13 S 3"] | ["CF 3 COOAg--0.0442 g, 0.2 mmol"] | [] | ["dcphcz--0.0586 g, 0.2 mmol"] | [] | [] | ["dichloromethane--4 mL", "benzene--5 mL"]
om201226s | Synthesis of [Ag 2 L 2 ]X 2 (X = Br (2a), PF 6 (2b), BPh 4 (2c)). In a manner similar to that described for 1, the complexes 2a−c were prepared from LX (X = Br, PF 6 , BPh 4 ) (0.103 mmol) and Ag 2 O (11.9 mg, 0.0516 mmol) and crystallized from Et 2 O/CH 3 CN.Ag 2 L 2 Br 2 (2a). Yield: 42 mg, 80%. Mp: >300 °C. Anal. Calcd for Ag 2 L 2 Br 2 ·CH 3 CN (C 52 H 43 Ag 2 N 13 Br 2 ): C, 50.96; H, 3.54; N, 14.86.Found: C, 51.02; H, 3.75; N, 14.98.1 H NMR (400 MHz, CD 3 CN, 25 °C): δ 8.86 (s, H6′, 2H), 8.70−8.65 (m, 6H, H6/H3a′/H3a), 8.44− 8.37 (m, 8H, H3/H3′, H4a/H4a′), 7.94−7.89 (m, 4H, H4′/H5a′), 7.52−7.50 (m, 4H, H4/H6a), 7.51 (d, J = 1.6 Hz, 4H, Ha), 7.44−7.41 (m, 4H, H5′/H6a′), 5.45(s, 4H, CH 2 ), 5.43(s, 4H, CH 2 ).13 C NMR (100 MHz, CD 3 CN, 25 °C): δ 158.6, 152.9, 152.4, 149.8, 149.2, 138.0, 137.8, 133.3, 124.8, 122.5, 121.2, 121.1, 51.7.Ag 2 L 2 (PF 6 ) 2 (2b). Yield: 58 mg, 86%. Mp: >300 °C. Anal. Calcd for Ag 2 L 2 (PF 6 ) 2 (C 50 H 40 Ag 2 F 12 N 12 P 2 ): C, 45.68; H, 3.07; N, 12.79. | [] | [] | ["[Ag 2 L 2 ]X 2", "X = Br (2a)", "X = PF 6 (2b)"] | ["Ag 2 O--11.9 mg, 0.0516 mmol"] | [] | ["LX (X = Br, PF 6 , BPh 4 )--0.103 mmol"] | [] | [] | ["Et 2 O/CH 3 CN--NaN"]
ejic.200800413 | [1,2-Cyclohexanedione bis(4-methylthiosemicarbazonato)]nickel(II), ([Ni II HTSM], 4): Synthesised by using the same procedure as described for complex 2.[22] Nickel diacetate tetrahydrate (0.26 g, 1.05 mmol) was added to a solution of proligand 1 (0.30 g, 1.05 mmol) in ethanol (30 mL). Complex 4 was isolated as a purple microcrystalline solid (0.30 g, 8.6 ⫻ 10 –4 mol, 82%). C 10 H 16 N 6 NiS 2 (343.09): calcd. C 35.0, H 4.7, N 24.5; found C 34.9, H 4.7, N 24.4.1 H NMR (300 MHz, [D 6 ]DMSO, 40 °C): δ = 9.08 (br. s, 1 H, CH 3 NH), 7.50 (br. s, 1 H, CH 3 NH), 3.00 (br. m, 2 H, b-CH 2 ), 2.80 and 2.75 (2 overlapping br. s, 6 H, 2 ⫻ CH 3 NH), 2.38 (br. m, 2 H, b-CH 2 ), 1.61 (br. m, 2 H, a-CH 2 ), 1.54 (br. m, 2 H, a-CH 2 ) ppm. J. P. Holland, J. R. Dilworth, J. C. Green et al.FULL PAPER MS (ES + ): m/z 343.0299 (calcd. 343.0310) [M + H + ] (100%). | [] | [] | ["C 10 H 16 N 6 NiS 2"] | ["Nickel diacetate tetrahydrate--0.26 g, 1.05 mmol"] | [] | ["proligand 1--0.30 g, 1.05 mmol"] | [] | [] | ["ethanol--30 mL"]
cg401811c | Preparation of [Cd(4-HIBA) 2 ](6). A mixture of 4-H 2 IBA (18.8 mg, 0.1 mmol), Cd(NO 3 ) 2 ·4H 2 O (23.6 mg, 0.1 mmol) in DMF−H 2 O (1:8, v/v, 9 mL) was sealed in a 16 mL Teﬂon lined stainless steel container and heated at 80 °C for 3 days. Colorless block crystals of 2 were collected in 85% yield (20.6 mg, based on 4-H 2 IBA). Anal. Calcd for C 20 H 14 N 4 O 4 Cd: C, 49.35; H, 2.90; N, 11.51%. Found: C, 49.58; H, 2.72; N, 11.39%. IR (KBr pellet, cm −1 ): 3357−2840(m), 2640(w), 1609(vs), 1542(vs), 1501(m), 1415(vs), 1354(vs), 1169(m), 1131(m), 1121(m), 1068(m), 968(m), 855(s), 778(vs), 716(m), 633(m), 511(m). | [] | [] | ["[Cd(4-HIBA) 2 ](6)", "C 20 H 14 N 4 O 4 Cd"] | ["Cd(NO 3 ) 2 ·4H 2 O--23.6 mg, 0.1 mmol"] | [] | ["4-H 2 IBA--18.8 mg, 0.1 mmol"] | ["80 \nC"] | ["3 days"] | ["DMF−H 2 O--1:8, v/v, 9 mL"]
j.ica.2008.11.025 | 2.5.3. Preparation of [CuL(hfac) 2 ]  CH 3 OH (3) A solution of the ligand L (35 mg, 0.08 mmol) in 5 mL of CH 2 Cl 2 was added to a solution of Cu(hfac) 2  2H 2 O (41 mg, 0.08 mmol) in 4mLofCH 3 OH. The resulting olive solution was ﬁltered and left to stand at room temperature. Olive block-shaped crystals of 1 suitable for X-ray diffraction were obtained after 2 weeks. Yield: 82%. M.p.: 221–222 °C. IR (KBr, cm 1 ): 2256 ( m C„N ), 1658, 1548, 1526, 1497, 1436, 1257, 1208, 1139, 666. Anal. Calc. for C 31 H 21 CuF 12 N 4 O 5 S 4 : C, 39.22; H, 2.23; N, 5.90. Found: C, 39.10; H, 2.14; N, 5.79%. UV–Vis (CH 3 CN): k abs (nm) ( e /M 1 cm 1 ) = 260 (27100), 393 (18700). | [] | [] | ["[CuL(hfac) 2 ] ? CH 3 OH"] | ["Cu(hfac) 2 ? 2H 2 O--41 mg, 0.08 mmol"] | [] | ["L--35 mg, 0.08 mmol"] | ["room temperature"] | ["2 weeks"] | ["CH 2 Cl 2--5 mL", "CH 3 OH--4 mL"]
ic300940k | [Cu(L1)Cl 2 (DMF) 2 ]·2(H 2 O) 8. CuCl 2 ·2H 2 O (2.6 mg, 0.015 mmol) and L1 (10.1 mg, 0.015 mmol) in DMF (∼ 2 mL). Yield: 7.76 mg. MS (ES + ): m/z 772.2 [L1H] + (calcd. 772.21), 869.1 [L1CuCl] + (calcd. | [] | [] | ["[Cu(L1)Cl 2 (DMF) 2 ]·2(H 2 O)"] | ["CuCl 2 \n2H 2 O--2.6 mg, 0.015 mmol"] | [] | ["L1 --10.1 mg, 0.015 mmol"] | [] | [] | ["DMF--∼ 2 mL"]
c9nr07494e | 2.3. Preparation of {[Eu(C 2 O 4 ) 1.5 ]·0.5H 2 O} n (2) Compound 2 was successfully obtained by in situ structure transformation, simply with compound 1 soaked in anhydrous DMF. One week later, pure colorless rod-like crystals were presented and polyhedral crystals gradually disappeared. Besides, we also synthesized compound 2 in a similar way to compound 1, except that the amount of substance for H 2 C 2 O 4 ·2H 2 Owas decreased to 0.08 mmol (10 mg). The pure colorless rod-like crystals were observed and then washed with DMF. The yield was 81% (based on Eu(NO 3 ) 3 ·6H 2 O). Elemental analysis (%) calcd for compound 2: C 12.30, H 0.35, N 0. Found: C 12.65, H 0.87, N 0. | [] | [] | ["{[Eu(C 2 O 4 ) 1.5 ]\b0.5H 2 O} n", "2"] | [] | [] | ["H 2 C 2 O 4 \b2H 2 O--0.08 mmol (10 mg)"] | [] | ["one week"] | ["anhydrous DMF--NA", "DMF--NA"]
ejic.201700157 | Synthesis of [Hmim] 2 Eu 2 (ox) 4 (H 2 O) 2 ·2H 2 O(3):Eu(NO 3 ) 3 ·6H 2 O (223 mg), H 2 C 2 O 4 ·2H 2 O (126 mg), and 1-methylimidazole (82 mg) were mixed and sealed in a 25 mL Teflon-lined stainless-steel autoclave and heated at 150 °C for 7 d. The autoclave was subsequently cooled to room temperature. Colorless crystals were recovered by filtration, washed with water and ethanol, and finally dried at ambient temperature (56.1 % yield based on Tb). IR (KBr): ν ˜ = 3449 (s), 3204 (s), 1628 (m), 1480 (w), 1416 (w), 1320 (s), 798 (m), 671 (m), 489 (m) cm –1 .C 16 H 20 Eu 2 N 4 O 20 (892.28): calcd. C 21.49, H 2.48, N 6.37; found C 21.39, H 2.54, N 6.26. | [] | [] | ["[Hmim] 2 Eu 2 (ox) 4 (H 2 O) 2 ·2H 2 O", "C 16 H 20 Eu 2 N 4 O 20"] | ["Eu(NO 3 ) 3 \n6H 2 O--223 mg"] | [] | ["H 2 C 2 O 4 \n2H 2 O--126 mg", "1-methylimidazole--82 mg"] | ["150 \nC"] | ["7 d"] | []
c2ce25953b | Synthesis of H 2 L. A mixture of 2-hydroxynicotinic acid (100 mmol, 13.9 g), ethanol (500 mL) and concentrated sulfuric acid (6.4 mL) was heated under reflux for 12 h. Most of the solvent was removed in a water bath, and then 300 mL water was added. After the pH value of the mixture was adjusted to 7–8 with NaHCO 3 solid, the resulting mixture was extracted with trichloromethane (3 6 50 mL). White solid (2-hydroxynicotinate) was obtained after evaporation of the solvent. The white solid (30 mmol, 5.01 g) and NaOH (30 mmol, 1.20 g) in ethanol (200 mL) was stirred at 60 uC until the NaOH was dissolved, then a solution of methyl 4-(bromomethyl)benzoate (30 mmol, 6.87 g) in 10 mL ethanol was added. After stirring for 12 h, NaOH (120 mmol, 4.80 g) aqueous solution was added. The mixture was heated at reflux for 6 h, then ethanol was removed by heating in a water bath. 50 mL of water was added to the residue, and the pH value of the mixture was adjusted to 7–8. | [] | [] | ["H 2 L"] | [] | [] | ["2-hydroxynicotinic acid--100 mmol, 13.9 g", "methyl 4-(bromomethyl)benzoate--30 mmol, 6.87 g"] | ["reflux", "60 \tC", "reflux"] | ["12 h", "12 h", "6 h"] | ["ethanol--500 mL"]
j.poly.2006.04.023 | 2.3. Synthesis of the [(H 2 en)(ntpMCl 2 )] n polymers An aqueous solution (20 ml) of ntp (6 mmol) was reacted with MCl 2 (3 mmol) [M = Zn II ,Cd II ,Hg II ]in MeOH (20 ml) followed by addition of en (6 mmol). The reaction contents were stirred at room temperature for about 18 h. The reaction mixture was allowed to stand at room temperature resulting in microcrystalline solids for Cd II 2 and Hg II 3. However, good quality crystals appeared after a period of one week for Zn II 1. | [] | ["one week"] | [] | ["MCl 2--3 mmol"] | [] | ["ntp--6 mmol", "en--6 mmol"] | [] | ["about 18 h"] | ["MeOH--20 ml"]
zaac.200900300 | Preparations [Gd(H 2 salen) 1.5 (NO 3 ) 3 ] n (1): To a solution of H 2 salen (0.268 g, 1 mmol) in CH 2 Cl 2 (5 mL) was slowly added Gd(NO 3 ) 3 ·6H 2 O (0.435 g, 1 mmol) in MeOH (6 mL) at room temperature. A yellow precipitate formed immediately. After stirring for 2 hours, solid 1 (0.34 g) was collected by filtration and washed with CH 2 Cl 2 . The crystals suitable for X-ray determination were obtained by slow diffusion of ethyl ether into a methanol P.-F. Yan, Y. Einaga et al.ARTICLE solution of the powder sample for one week. Elemental Anal.C 24 H 24 GdN 6 O 12 (746.07): calcd.: C 38.65; H 3.24; N 11.27 %; found: C 38.69; H 3.27; N 11.29 %. IR (KBr pellet) ν ˜ = 3398 w, 1650 vs, 1603 vs, 1523 s, 1482 s, 1432 s, 1367 s, 1324 s, 1315 s, 1278 s, 1223 s, 1152 s, 1028 s, 1002 m, 905 m, 852 m, 816 m, 789 m, 762 s, 735 m, 566 s cm –1 . UV/Vis spectrum in MeOH [λ max (nm)]: 241, 255. | [] | ["one week"] | ["[Gd(H 2 salen) 1.5 (NO 3 ) 3 ] n"] | ["Gd(NO 3 ) 3 \n6H 2 O--0.435 g, 1 mmol"] | [] | ["H 2 salen--0.268 g, 1 mmol"] | [] | ["2 hours"] | ["CH 2 Cl 2 --5 mL", "MeOH--6 mL"]
acs.inorgchem.8b00080 | 12c Synthesis of Poly-[Zn 7 L 6 ]·(H 2 NMe 2 ) 4 ·(H 2 O) 45 (1). To a 95:5 DMF/ H 2 O mixture (1 mL) were added H 3 L (15 mg, 0.029 mmol, 1 equiv) and zinc(II) nitrate hexahydrate (11 mg, 0.036 mmol, 1.2 equiv), and the mixture was sealed and heated at 100 °C for 40 h. The resulting faint yellow crystals were isolated by ﬁltration, washed with DMF, and dried under suction: 13 mg, 0.021 mmol, 72%; mp 348−351 °C dec; found C 42.73, H 4.10, N 14.49, calculated for −[Zn 7 L 6 ]·(H 2 NMe 2 ) 4 · (H 2 O) 45 , i.e., C 164 H 218 N 46 O 81 Zn 7 , C 42.97, H 4.78, N 14.06; IR υ max (cm −1 ) 2977 br, 2371, 2296, 2253, 2044, 1610, 1560, 1550, 1442, 1357, 1258, 1180, 1066, 1019, 907, 861, 851, 839, 817, 791, 773, 761, 738, 728, 717, 705, 694, 684, 672, 659. Phase purity was supported by X-ray powder diﬀraction (Figure S29). | [] | [] | ["Poly-[Zn 7 L 6 ]·(H 2 NMe 2 ) 4 ·(H 2 O) 45", "C 164 H 218 N 46 O 81 Zn 7"] | ["zinc(II) nitrate hexahydrate--11 mg, 0.036 mmol, 1.2 equiv"] | [] | ["H 3 L--15 mg, 0.029 mmol, 1 equiv"] | ["100 °C"] | ["40 h"] | ["95:5 DMF/ H 2 O mixture--1 mL"]
c2ce25138h | Synthesis of 5. A mixture of Cd(NO 3 ) 2 $4H 2 O (0.077 g, 0.25 mmol) and the sodium salt of HL (0.115 g, 0.5 mmol) was stirred in water (10 mL) for 0.5 h. The mixture was placed in a Teﬂonlined stainless steel vessel (25 cm 3 ), and the vessel was then sealed and heated at 140  C for 3 days. After the mixture was slowly cooled to room temperature, colorless block-shaped crystals were obtained (0.101 g, yield: 67.9% based on Cd). Anal. Calcd for C 28 H 28 CdO 7 : C, 57.10; H, 4.79. Found: C, 57.33; H, 4.77%. IR spectrum (cm 1 ): 3269(br), 3053(w), 2991(w), 2958(w), 2934(w), 2837(w), 1917(w), 1633(m), 1606(s), 1546(s), 1504(w), 1486(m), 1462(m), 1396(m), 1361(m), 1346(m), 1303(m), 1261(s), 1213(s), 1175(w), 1163(m), 1119(w), 1078(w), 1063(w), 1030(m), 958(m), 924(m), 905(m), 856(s), 836(w), 813(s), 780(m), 755(m), 717(m), 686(w), 666(m), 637(w), 626(w), 598(w), 520(w), 477(m). | [] | [] | ["C 28 H 28 CdO 7"] | ["Cd(NO 3 ) 2 $4H 2 O--0.077 g, 0.25 mmol"] | [] | ["sodium salt of HL--0.115 g, 0.5 mmol"] | ["140 \n C"] | ["3 days"] | ["water--10 mL"]
b802044b | [Mn(L 4 ) 2 (H 2 O) 4 ](ClO 4 ) 2 $H 2 O (2). The aqueous solution (5 mL) of manganese(II) perchlorate hexahydrate (0.2 mmol) was added into a solution of L 4 (0.2 mmol) in ethanol (10 mL). | [] | [] | ["[Mn(L 4 ) 2 (H 2 O) 4 ](ClO 4 ) 2 $H 2 O"] | ["manganese(II) perchlorate hexahydrate--0.2 mmol"] | [] | ["L 4--0.2 mmol"] | [] | [] | ["ethanol--10 mL"]
j.ica.2009.08.031 | 2.3. Preparation of [Cu 2 (emg) 2 (bpy)] n (3) Cu(NO 3 ) 2 2.5H 2 O (89 mg, 0.37 mmol), 3-ethyl, 3-methylglutaric acid (65 mg, 0.37 mmol), and 4,4 0 -bipyridine (116 mg, 0.74 mmol) were placed into 10 g (555 mmol) distilled H 2 O in a Teﬂon-lined 23 mL Parr acid digestion bomb. The bomb was sealed and heated at 120 °C for 48 h, whereupon it was cooled slowly in air to 25 °C. | [] | [] | ["[Cu 2 (emg) 2 (bpy)] n"] | ["Cu(NO 3 ) 2 ?2.5H 2 O--89 mg, 0.37 mmol"] | [] | ["3-ethyl, 3-methylglutaric acid--65 mg, 0.37 mmol", "4,4 0 -bipyridine--116 mg, 0.74 mmol"] | ["120 \nC"] | ["48 h"] | ["distilled H 2 O--10 g (555 mmol)"]
24701556.2020.1841231 | For complex 2, gadolinium oxide (0.1 mmol, 36 mg), H 3 L (41.2mg, 0.2mmol), and 2mL of dilute sulfuric acid (0.2M) were added to water (10 mL) at room temperature. After continuous stirring for 10 min, the mixture was sealed in a Teflonlined stainless steel vessel (23 mL), heated at 180  Cfor3days under autogenous pressure, and then cooled slowly to room temperature. Colorless block-shaped crystals of 2 were harvested in a yield of 78% (based on Gd). Elemental analysis (%) calculated for C 9 H 5 GdN 2 O 8 S: C, 23.85; H, 1.11; N, 6.18; found: C 23.96, H 1.20, N 6.10. IR (KBr, cm 1 ): 3124 (w, br), 1612 (m), 1507 (s), 1461 (w), 1396 (vs), 1161 (m), 1108 (m), 1066 (m), 890 (m), 770 (m), 620 (m), 608 (m), 562 (w). | [] | [] | ["Gd(H3L)(H2O)2(SO4)"] | ["gadolinium oxide--0.1 mmol, 36 mg"] | [] | ["H3L--41.2 mg, 0.2 mmol"] | ["180 \nC"] | ["3 days"] | ["water--10 mL", "dilute sulfuric acid--2 mL, 0.2M"]
acs.inorgchem.8b02168 | Synthesis of CP3. To solution of CuI in slight excess (478 mg, 2.5 mmol) in proprionitrile (50 mL) was added L1 (134 mg = 0.12 mL, 1.0 mmol). A white precipitate was formed within 5 min. The suspension was stirred for additional 30 min and heated under reﬂux for 3 h to dissolve most of the precipitate. After, the solution was allowed to cool slowly to room temperature; a homogeneous microcystalline material precipitated. During the course of several days, crystals suitable for X-ray analysis appeared as small blocks. In addition, a crop of CP3 was collected after ﬁltering oﬀ the solid and while storing the EtCN solution in a refridgerator. Overall yield: 434 mg, 84%.IR (ATR):2954 w, 2898 w, 2878 w, 1439 w, 1417 s, 1404 s, 1371 m, 1232 s, 1195 m, 1172 m, 1055 s, 905 s, 865 m, 815 m, 712 m, 484 m. | [] | ["several days"] | ["CP3"] | ["CuI--478 mg, 2.5 mmol"] | [] | ["L1--134 mg = 0.12 mL, 1.0 mmol"] | ["reflux"] | ["3 h"] | ["proprionitrile--50 mL"]
s10876-018-1410-6 | Synthesis of [Cd 3 (BCP) 2 (Phen)]H 2 O1 1 was prepared by hydrothermal reaction. A mixture of CdSO 4 3H 2 O (0.50 mmol, 0.13 g), H 3 BCP (0.25 mmol, 0.054 g), 1,10-phenanthroline(0.50 mmol, 0.09 g), H 2 O(10 mL) and pH = 4 were sealed into a bomb equipped with a Teﬂon liner, heated at 443 K for 3 days and then cooled to room temperature in 24 h. Plate crystals for 1 were obtained. (yield 30%). Anal.Cacld for C 40. | [] | ["24 h"] | ["[Cd 3 (BCP) 2 (Phen)]\nH 2 O", "C 40"] | ["CdSO 4 \n3H 2 O--0.50 mmol, 0.13 g"] | [] | ["H 3 BCP--0.25 mmol, 0.054 g", "1,10-phenanthroline--0.50 mmol, 0.09 g"] | ["443 K"] | ["3 days"] | ["H 2 O--10 mL"]
s0108270111009383 | For the preparation of (I), L (3.74 mg, 0.01 mmol), Cd(NO 3 ) 2 4H 2 O (3.08 mg, 0.01 mmol), H 2 bdc (1.66 mg, 0.01 mmol) and water (2 ml) were sealed in a 5 ml glass tube. The mixture was heated at 453 K for 72 h under autogenous pressure. After the mixture had been allowed to cool to room temperature (over a period of 50 h), yellow barshaped crystals were isolated in 58.2% yield. IR (KBr pellet, ,cm 1 ): 3135 (w), 3120 (w), 2950 (w), 2930 (w), 2875 (w), 1625 (m), 1602 (s), 1544 (vs), 1495 (s), 1451 (m), 1438 (m), 1387 (vs), 1293 (m), 1252 (s), 1232 (m), 1175 (w), 1111 (m), 1086 (s), 1067 (w), 1052 (w), 1035 (w), 1013 (w), 942 (m ), 886 (w), 840 (s), 750 (vs), 711 (w), 657 (m), 643 (w), 531 (w), 435 (w). Elemental analysis calculated for C 30 H 30 CdN 4 O 8 :C 52.45, H 4.40, N 8.16%; found: C 52.32, H 4.49, N 8.25%. | [] | ["50 h"] | ["Cd(L)(bdc) n "] | ["Cd(NO 3 ) 2 \n4H 2 O--3.08 mg, 0.01 mmol"] | [] | ["L--3.74 mg, 0.01 mmol", "H 2 bdc --1.66 mg, 0.01 mmol"] | ["453 K"] | ["72 h"] | ["water --2 ml"]
b712351e | Crystallisation of 3: A mixture of chloroform (3.0 mL) and ethanol (1.0 mL) containing ligand 3 (16.6 mg) was reﬂuxed for 1 h. Upon cooling to room temperature and following slow evaporation, colourless crystals suitable for X-ray diffraction study were obtained after several days. | [] | ["several days"] | ["ligand 3"] | [] | [] | [] | [] | ["1 h"] | ["chloroform--3.0 mL", "ethanol--1.0 mL"]
00958972.2016.1258464 | 8 C-6], 119.01 [C-8], 118.25 [C-6´], 118.43 [C-10], 116.60 [C-3 and C-5]; Sn-CH 3 : 1.24 ppm. 119 Sn-NMR (CDCl 3 , 149.18 MHz): +24.77 ppm. EI-MS (m/z): 732.0 [M+CO 2 SnMe 3 ] + (8), 149.2 [Me 2 Sn] + (7), 98.3(17), 83.5(100). 2.2.9. [Ph 3 Sn] 2 HL 2 (6). Compound 6 was synthesized by reacting triphenyltin(IV) hydroxide (0.50 g, 1.38 mmol) and H 3 L 2 (0.50 g, 1.38 mmol) following the procedure described above for 3. Yield: 0.81 g, 55%; m.p.: 154-157 °C. Anal. Calcd. for C 56 H 43 N 3 O 4 Sn 2 : C, 63.49; H, 4.09; N, 3.97. Found: C, 64.58; H, 4.13; N, 3.71%. UV-visible (DMF) λ max (nm) and ɛ (cm -1 M -1 ): 215 (1040), 221 (702), 344 (443), 540 (316).IR (KBr, cm -1 ): 1623 ν(COO) asy , 1537 ν(C=N), 615 ν(Sn-C), 485 ν(Sn-O). 1 H NMR (CDCl 3 , 400.13 MHz) δ H , Ligand skeleton: 14.17 [br, 1H, OH], 9.75 [s, 1H, OH-4], 9.37 [s, 1H, H-7], 8.91 [d, 1H, H-13 and H-11, J = 6.8 Hz], 8.30 [d, 1H, H-3´, J = 2.8 Hz], 7.58 [m, 3H, H-4´, H-5´ and H-6´], 7.23 [m, 2H, H-2 and H-6], 7.01 [m, 1H, H-10], 6.99 [m, 2H, H-3 and H-5]; Sn-Ph skeleton: 7.81 [m, 12H, H ortho ], 7.38-7.47 [m, 18H, H meta and H para ] ppm. 13 C NMR (CDCl 3 , 100.62 MHz) δ C , Ligand skeleton: 171.89 [COO], 165.41 [C-9], 159.53 [C-7], 157.62 [C-4], 152.75 [C-1ʹ], 142.13 [C-12], 136.95 [C-1], 131.08 [C-5 ʹ ], 130.17 [C-2´], 129.81 [C-4´], 129.27 [C-3´], 129.15 [C-13], 128.47 [C-11], 127.98 [C-2 and C-6], 122.69 [C-8], 122.03 [C-6´], 116.01 [C-10], 115.58 [C-3 andC-5]; Sn-Ph skeleton: 142.92 [C ipso ], 136.25 [C ortho ], 129.27 [C para ], 128.41 [C meta ] ppm. 119 Sn-NMR (CDCl 3 , 149.18 MHz): -81.76 and -105.18 ppm. EI-MS (m/z): 710.0 [M  Ph 3 Sn] + (9), 350.7 [Ph 3 Sn] + (39), 197.0 [PhSn] + (30), 118.1 [Sn] + (25),78.4 [C 6 H 6 ] + (91), 59.2 [C 4 H 9 +2H] + (100); other prominent peaks: 694.1(19), 646.8 (23), 154.2 (25). Numbering scheme in Sn-Bu and Sn-Ph are shown below: Sn-CH 2 α -CH 2 β -CH 2 γ -CH 3 δ Sn i o m p 2.3. X-ray crystal structure determination Single-crystal X-ray diffraction data were collected using either an Agilent Supernova Dual Source (Cu at zero) diffractometer equipped with an Atlas CCD detector (1) or a Bruker ApexII CCD diffractometer (2) with graphite monochromated MoKα radiation (λ = 0.71073 Å). Data | [] | [] | ["[Ph 3 Sn] 2 HL 2", "C 56 H 43 N 3 O 4 Sn 2"] | ["triphenyltin(IV) hydroxide--0.50 g, 1.38 mmol"] | [] | ["H 3 L 2--0.50 g, 1.38 mmol"] | [] | [] | []
j.molstruc.2018.07.047 | MANUS CRIP T ACCEP TED ACCEPTED MANUSCRIPT 5 except that CuI was replaced by CuBr (0.1 mmol). After ten days, dark green block crystals of 3 suitable for X-ray analysis were obtained with satisfactory yield of 78% (based on Cu). IR (KBr, cm-1): ν=3452(w), 1601(s), 1486(s), 1421(s), 1222(s), 1114(m), 1064(s), 807(s), 734(m), 502(s). Anal. Calcd for C 39 H 42 Br 6 Cu 3 N 6 S 6 : C, 32.12; H, 2.88; N, 5.76%. Found: C, 32.23; H, 2.67; N, 5.69%. {[Bpytp] Cu (SCN) 2 (CH 3 CN)} (4) 4 mL MeCN/H 2 O solution (volume ratio of 3:1) of Bpytp (0.1 mmol) was added into a colorless and transparent solution of CuSCN (0.1 mmol) dissolved in 4 mL MeCN /H 2 O (volume ratio of 3:1) with excessive KSCN (0.4 mmol). The resulted mixture was stirred for 10 min and filtered. Then the solution was slowly evaporated in a glass dish at room temperature. Greenrhombic-shaped crystals were obtained after one day in about 75% yield (based on Cu). The product is soluble in DMF. IR (KBr, cm -1 ):ν=3442(w), 2095(s), 1598(s), 1485(m), 1421(m), 1221(m), 1114(m), 809(s), 729(s), 505(m). Anal.Calcd for C 17 H 17 CuN 5 S 4 : C, 42.22; H, 3.52; N, 14.49%. Found: C, 42.13; H, 3.43; N, 14.56%. {[Bpytb] Cu (SCN) 2 (DMF)} (5) A methanol solution of Bpytb (0.1 mmol) was added into a stirring solution of CuSCN (0.1 mmol) with the presence of excessive KSCN (0.4 mmol) dissolved in DMF. More DMF, otherwise more methanol is needed if precipitation appears until the precipitation almost disappeared. The clear solution filtrated is to be slowly evaporated in a vial at ambient temperature and several days later green rhombic-shaped crystals suitable to X-ray diffraction were obtained in yield of 64% (based on Cu). IR (KBr, cm-1): ν=2091(s), 1599(s), 1487(s), 1423(m), 1226(s), 1118(s), 1065(s), 1024(s), 804(s), 732(s), 499(s). Anal. Calcd for C 19 H 23 CuN 5 OS 4 : C, 43.08; H, 4.35; N, 13.23%. Found: C, 43.16; H, 4.24; N, 13.35%. 2.3. X-ray Crystallography Study Single crystal X-ray diffraction data for compounds 1-5 were recorded on a Bruker SMART CCD diffractometer with graphite-monochromatized Mo Kα radiation ( λ = 0.71073Å) at 293K. Data reductions and absorption corrections were performed with the SADABS software packages. All structures were solved by direct methods and refined on F 2 by full-matrix least-squares using the SHELXL-97 or OLEX-2 program [8]. The relevant crystallographic data are presented in Table 1. Selected bond lengths | [] | ["one day", "several days later"] | ["{[Bpytp] Cu (SCN) 2 (CH 3 CN)}", "{[Bpytb] Cu (SCN) 2 (DMF)}"] | ["CuBr--0.1 mmol", "CuSCN--0.1 mmol"] | ["KSCN--excessive"] | ["Bpytp--0.1 mmol", "Bpytb--0.1 mmol"] | ["room temperature"] | ["ten days", "10 min"] | ["MeCN/H 2 O--4 mL (volume ratio of 3:1)", "DMF--methanol solution"]
b804578j | Synthesis of 2,2 0 -bis(1H-imidazol)ether (BIE) A mixture of imidazole (340 mg, 50 mmol) and NaOH (200 mg, 50 mmol) in DMSO (10 mL) was stirred at 60  C for 1 h, and then bis(2-chloroethyl)ether (357.5 mg, 25 mmol) was added. The mixture was cooled to room temperature after stirring at 70  C for 2 h, and extracted with dichloromethane (3  15 mL), a colorless liquid was obtained after evaporation of the solvent.Yield: 40%.Synthesis of [Ni(L1)(BIE)] (1) A mixture containing NiCO 3 (35.7 mg, 0.30 mmol), H 2 L1 (49.8 mg, 0.30 mmol), BIE (61.8 mg, 0.30 mmol), and water (7 mL) was sealed in a Teﬂon reactor (15 mL), which was heated at 120  C for 3 days and then it was cooled to room temperature at 10  C h 1 . The initial and ﬁnal pH values for 1 were 6.18 and 6.04, respectively. Green crystals of 1 were collected in a 48% yield (based on NiCO 3 ). Anal. Calcd for C 18 H 18 NiN 4 O 5 (M r ¼ 429.07): C, 50.38; H, 4.23; N, 13.05. Found: C, 50.51; H, 4.20; N, 13.20. IR (cm 1 ): 3429 (s), 3122 (w), 1576 (s), 1404 (s), 1372 (s), 1088 (m), 902 (m), 841 (s), 764 (m), 518 (m).Synthesis of [Cu(L1)(BIE)] (2) The preparation of 2 was similar to that of 1 except that CuCO 3 (37.1 mg, 0.30 mmol) was used instead of NiCO 3 . The initial and ﬁnal pH values for 2 were 6.14 and 6.01, respectively. Blue crystals of 2 were collected in a 53% yield (based on CuCO 3 ).Anal. Calcd for C 18 H 18 CuN 4 O 5 (M r ¼ 433.90): C, 49.82; H, 4.18; N, 12.91. Found: C, 49.71; H, 4.31; N, 12.98. IR (cm 1 ): 3446 (w), 3139 (m), 1604 (s), 1562 (s), 1361 (s), 1095 (s), 950 (w), 883 (w), 826 (s), 744 (s), 661 (m), 565 (w). | [] | [] | ["2,2 0 -bis(1H-imidazol)ether (BIE)", "[Ni(L1)(BIE)]", "[Cu(L1)(BIE)]"] | ["NiCO 3--35.7 mg, 0.30 mmol", "CuCO 3--37.1 mg, 0.30 mmol"] | ["NaOH--200 mg, 50 mmol", "bis(2-chloroethyl)ether--357.5 mg, 25 mmol"] | ["H 2 L1--49.8 mg, 0.30 mmol"] | ["60 \nC", "120 \nC"] | ["1 h", "3 days"] | ["DMSO--10 mL", "water--7 mL"]
acs.inorgchem.7b00323 | Elem anal. Calcd for compound 1: C, 28.65; H, 3.08; N, 5.57. Found: C, 29.09; H, 2.97; N, 5.31.Preparation of {[Tb 4 Mn(BPDC) 3 (μ 3 -OH) 4 (HCOO) 1.5 (H 2 O) 4 ]· 2.5OH·8H 2 O} n (2). Compound 2 was obtained in a manner similar to that of compound 1 except that MnCl 2 ·4H 2 O (0.05 mmol, 10 mg) was added. The yellow block crystals were washed with distilled water. | [] | [] | ["{[Tb 4 Mn(BPDC) 3 (μ 3 -OH) 4 (HCOO) 1.5 (H 2 O) 4 ]· 2.5OH·8H 2 O} n", "compound 1"] | ["MnCl 2 ·4H 2 O--0.05 mmol, 10 mg"] | [] | ["BPDC--not specified"] | [] | [] | []
c3dt51131f | Found: C 51.30, H 4.74, N 6.40. IR needed: 2975(w), 2920(w), 2835(w), 1618(s), 1595(s), 1551(m), 1472(w), 1445(s), 1434(s), 1401(m), 1382(w), 1306(s), 1254(s), 1220(s), 1204(w), 1172(w), 1115(w), 1101(m), 1078(s), 1007(m), 973(m), 960(m), 889(w), 866(s), 777(w), 751(w), 738(s). | [] | [] | [] | [] | [] | [] | [] | [] | []
cg400507n | Synthesis of {[Mn 2 (adc)(tppen)(H 2 O) 4 ](adc)·4H 2 O} n (5). Compound 5 was synthesized following the method described for 1a except tppen was used instead of tpbn. Yield: 41 mg (74%). Anal. Calcd. for C 37 H 44 Mn 2 N 6 O 13 (MW 890): C, 49.88; H, 4.94; N, 9.43. Found: C, 49.96; H, 4.79; N, 9.74. It should be noted that the formula used for the calculation of CHN analysis was with one water molecule although other characterizations including X-ray crystallography indicated that it had four water molecules. Selected FTIR peaks (KBr, cm −1 ): 3392, 3220, 2935, 1626, 1604, 1570, 1482,1443, 1329, 1016, 777, 767, 665.Single Crystal X-ray Studies. Following the practices of this laboratory published earlier, 7 initial crystal evaluation and data collection were performed on a Kappa APEX II diﬀractometer equipped with a CCD detector (with the crystal-to-detector distance ﬁxed at 60 mm) and sealed-tube monochromated Mo Kα radiation using the program APEX2. | [] | [] | ["{[Mn 2 (adc)(tppen)(H 2 O) 4 ](adc)·4H 2 O} n", "C 37 H 44 Mn 2 N 6 O 13"] | [] | [] | ["adc--not available", "tppen--not available"] | [] | [] | []
acs.organomet.6b00031 | [Ru(p-cymene)(kaibene)(Cl)]PF 6 , 13. In a 25 mL Schlenk ﬂask charged with a stirring bar, 12 (40 mg, 0.051 mmol), [Ru(pcymene)Cl 2 ] 2 (30 mg, 0.049 mmol), and KPF 6 (40 mg, 0.26 mmol) were suspended in 4 mL of THF. The reaction mixture was then reﬂuxed for 3 h and stirred at room temperature for 18 h. Then, all of the THF was evaporated, and the residue was redissolved in CH 2 Cl 2 and ﬁltered through a pad of Celite. The addition of excess diethyl ether to the CH 2 Cl 2 ﬁltrate caused the formation of a yellow powder. | [] | [] | ["[Ru(p-cymene)(kaibene)(Cl)]PF 6", "13"] | ["12--40 mg, 0.051 mmol", "[Ru(pcymene)Cl 2 ] 2--30 mg, 0.049 mmol", "KPF 6--40 mg, 0.26 mmol"] | [] | [] | ["reflux", "room temperature"] | ["3 h", "18 h"] | ["THF--4 mL", "CH 2 Cl 2--excess", "diethyl ether--excess"]
c1ce06141k | Syntheses of the complexes Synthesis of dinuclear silver( I) macrocycles solution (solution DSM$X 2 ,X¼ ClO 4  or BF 4  ; DSM ¼ dinuclear silver(I) macrocycles). A solution of AgX (1.0 mmol, X ¼ BF 4  or NO 3  )in CH 3 CN (10 mL) was added dropwise to a stirred solution of L (332 mg, 1 mmol) in CH 3 CN (10 mL). The mixed solution was stirred for a further two hours and ﬁltered. The solution DSM$X 2 can also be synthesized by dissolving complex 1 or 1a in CH 3 CN. (ESI-MS: for ClO 4  : m/z 978.9 [Ag 2 L 2 (ClO 4 )] + , 771.1 [AgL 2 ] + , 441.3 [AgL] + , 333.5 [L + H] + ; for BF 4  : m/z 967.1 [Ag 2 L 2 (BF 4 )] + , 771.1 [AgL 2 ] + , 441.3 [AgL] + , 333.5 [L + H] + ). | [] | [] | [] | ["AgX--1.0 mmol"] | [] | ["L--332 mg, 1 mmol"] | [] | ["2 hours"] | ["CH 3 CN--10 mL"]
c3ce42208a | (%): N, 3.67/3.73; C, 47.54/48.06; H, 3.44/3.50 for 5 . IR (KBr, cm −1 ): 3630(w), 3063(w), 2995(w), 2927(m), 2880(m), 2806(w), 1672(s), 1601(s), 1571(s), 1530(s), 1414(s), 1361(s), 1259(s), 1208(w), 1151(w), 1107(s), 1025(m), 870(m), 816(s), 755(s), 660(s), 565(s), 481(s), 424(s).[Ba(NDA)(DMF)] (6). Compound 6 was synt h esiz ed u sin g H 2 NDA (0.087 g, 0.4 mmol), Ba(NO 3 ) 2 (0.209 g, 0.8 mmol), DMF(7.0mL),EtOH(2.0mL)andH 2 O (1.0 mL). The reaction mixture was stirred for 20 min at room temperature and turned into a homogenous solution with the pH value of 3.99. | [] | [] | ["Ba(NDA)(DMF)"] | ["Ba(NO 3 ) 2--0.209 g, 0.8 mmol"] | [] | ["H 2 NDA--0.087 g, 0.4 mmol"] | [] | ["20 min"] | ["DMF--7.0 mL", "EtOH--2.0 mL", "H 2 O--1.0 mL"]
chem.201301896 | In a gloveb ox, Ag-2 f was dissolved in dichloromethane (35 mL). With stirring, solid CuBr was added (0.13 g, 0.93 mmol). Immediately, the solution began to turn yellow with the concomitant formation of a pale yellow precipitate (AgBr). The suspension was stirred for 2 h and then filtered to remove the insoluble AgBr/CuBr. The solid was washed with dichloromethane until the filtrate ran clear. The solvent was removed from the filtrate in vacuo to yield the product as a yellow crystalline powder. Yield: 0.20 g, 0.62 mmol, 73%. Single crystals suitable for X-ray diffraction analysis were grown on standing of a dilute solution of the product in dichloromethane/pentane (1:2). | [] | [] | ["Ag-2 f"] | ["CuBr--0.13 g, 0.93 mmol"] | [] | [] | [] | ["2 h"] | ["dichloromethane--35 mL"]
j.molstruc.2005.12.004 | 2.3. Syntheses of Pb 4 (H 2 L 1 )(SIP) 2 (H 2 O) 4 $2H 2 O 1 A mixture of 0.188 g of Pb(CH 3 COO) 2 $3H 2 O (0.5 mmol), 0.137 g of H 4 L 1 (0.5 mmol), 0.134 g of 5-sulfoisophalic acid monosodium salt (0.5 mmol) and 12 ml of deionized water were sealed into a bomb equipped with a Teﬂon liner (23 ml), and then heated at 170 8C for 3 days. The initial and ﬁnal pH values of solution are 4.0 and 3.5, respectively. Colorless prism crystals of compound 1 were recovered in ca. 76% yield based on Pb. Elemental analysis for 1,C 22 H 32 N 2 O 26 P 2 S 2 Pb 4 (MrZ1695.36): C, 15.43; H, 2.01; N, 1.58%. Calcd: C, 15.59; H, 1.90; N, 1.65%. IR data (KBr, cm K1 ): 3041(m), 2980(m), 1611(vs), 1527(vs), 1456(m), 1421(m), 1373(s), 1336(s), 1306(m), 1224(m), 1192(s), 1161(s), 1105(vs), 1032(vs), 993(s), 953(s), 785(m), 709(m), 626(s), 543(s). | [] | [] | ["Pb 4 (H 2 L 1 )(SIP) 2 (H 2 O) 4 $2H 2 O", "C 22 H 32 N 2 O 26 P 2 S 2 Pb 4"] | ["Pb(CH 3 COO) 2 $3H 2 O--0.188 g, 0.5 mmol"] | [] | ["H 4 L 1--0.137 g, 0.5 mmol", "5-sulfoisophalic acid monosodium salt--0.134 g, 0.5 mmol"] | ["170 \b0C"] | ["3 days"] | ["deionized water--12 ml"]
ic051068o | (b) {[Cd(L) 2 (NO 3 ) 2 ]‚solvate} ∞ (2) and [Cd(L) 2 (NO 3 ) 2 ] ∞ (3). Cd(NO 3 ) 2 ‚4H 2 O (0.05 mmol) dissolved in MeOH (3 mL) was layered onto a solution of L (0.05 mmol) in DMF and benzene (1:1, 3 mL). | [] | [] | ["{[Cd(L) 2 (NO 3 ) 2 ]‚solvate} ?", "[Cd(L) 2 (NO 3 ) 2 ] ?"] | ["Cd(NO 3 ) 2 ‚4H 2 O--0.05 mmol"] | [] | ["L--0.05 mmol"] | [] | [] | ["MeOH--3 mL", "DMF and benzene (1:1)--3 mL"]
ic100666t | Compound 6. Yield: 85 mg (25%). Anal. Calcd for C 58 H 54 N 8 O 6 Co 3 : C, 61.27; H, 4.75; N, 9.86. Found: C, 61.21; H, 4.80; N, 9.84. ESI-MS (positive) in CH 3 CN: m/z 1059.06 [Co 3 (L 0 ) 2 H] þ (100%), 529.03 [Co 3 (L 0 ) 2 2H] 2þ (70%). FT-IR (KBr, υ/cm -1 ): 3430 (br, w), 2910 (w), 1628 (s), 1599 (w), 1543 (m), 1470 (m), 1446 (m), 1400 (w), 1342 (w), 1319 (m), 1278 (w), 1196 (m), 1151 (w), 900 (w), 758 (m).1 H NMR (500 MHz, CD 2 Cl 2 ): δ 231, 104.6, 7.38, -0.35, -17.46, -33.32.[{Ni(H 2.5 L)} 2 ](ClO 4 ) 3 2H 2 O (7). An acetonitrile solution (60 mL) of H 4 L (0.55 g, 1.0 mmol) and Ni(ClO 4 ) 2 3 6H 2 O (0.37 g, 1.01 mmol) was treated with 0.15 g (1.48 mmol) of triethylamine. The solution was kept at room temperature for slow evaporation, and 7 deposited as a green crystalline product (0.42 g, 70%). X-ray diffraction quality crystals were obtained by diffusing hexane to a dichloromethane solution of 7. Anal. | [] | [] | ["C 58 H 54 N 8 O 6 Co 3"] | ["NaN"] | [] | ["L 0--NaN"] | [] | [] | ["CH 3 CN--NaN", "CD 2 Cl 2--NaN", "acetonitrile--60 mL", "hexane--NaN", "dichloromethane--NaN"]
s0277-5387(02)01211-1 | [Mn(sac) 2 (mpy) 2 ](1): the mpy ligand (0.218 g, 2.0 mmol) dissolved in MeOH (15 cm 3 ) was added dropwise to a solution of the tetraaquabis(saccharinato)manganese(II) dihydrate (0.527 g, 1 mmol) dissolved in a MeOH /isopropanol mixture (v:v, 1:1) (30 cm 3 )with continuous stirring at r.t. The complex 1 precipitated as a white polycrystalline solid, which was filtered off, washed with C 3 H 6 O and dried in air. Yield: 80%. Anal.Calc. for C 26 H 22 MnN 4 O 8 S 2 : C, 49.0; H, 3.5; N, 8.8.Found: C, 48.7; H, 3.2; N, 8.7%. Main IR features (cm 1 , KBr pellet): 3500 /3300sbr for n (OH); 2812w, 2933w for n(CH); 1620vs for n(C /O); 1286vs for n asym (SO 2 ); 1158vs for n sym (SO 2 ). m eff /5.59 BM.The preparation of [Fe(sac) 2 (mpy) 2 ](2) is analogous to that described for 1. Yellow polycrystalline powder of 2 was obtained within 1 day. Yield: 85%. Anal. Calc. for C 26 H 22 FeN 4 O 8 S 2 : C, 48.9; H, 3.5; N, 8.8. Found: C, 48.5; H, 3.2; N, 8.7%. Main IR features (cm 1 ,KBr pellet): 3500  /3100sbr for n (OH); 2804w, 2963w for n(CH); 1621vs for n(C  /O); 1304vs for n asym (SO 2 ); 1161vs for n sym (SO 2 ). m eff /4.74 BM. | [] | [] | ["[Mn(sac) 2 (mpy) 2 ]", "C 26 H 22 MnN 4 O 8 S 2"] | ["tetraaquabis(saccharinato)manganese(II) dihydrate--0.527 g, 1 mmol"] | [] | ["mpy ligand--0.218 g, 2.0 mmol"] | [] | ["1 day"] | ["MeOH--15 cm 3", "isopropanol--30 cm 3"]
acs.cgd.0c00827 | Synthesis of CPM-s2. In a 20 mL glass vial, 60 mg of Zn(NO 3 ) 2 · 6H 2 O and 46 mg of Na 2 dsoba are dissolved in 2.1 g of DMF and 1.0 g of e-murea. The vial is sealed, sonicated for 30 min, and placed in a 120 °C oven for 5 days. Pure yellow-tinted crystalline material can be obtained by washing product with DMF followed by quick sonication pulses. Yield: 90% based on Na 2 L. | [] | [] | ["CPM-s2"] | ["Zn(NO 3 ) 2 \n6H 2 O--60 mg"] | [] | ["Na 2 dsoba--46 mg"] | ["120 °C"] | ["5 days"] | ["DMF--2.1 g", "e-murea--1.0 g"]
zaac.201200479 | Yield based on Cd(NCS) 2 : 969 mg (98.4%). C 30 H 36 CdN 6 S 2 (657.18): calcd. C 54.83, H 5.52, N 12.79, S 9.76%; found C 55.16, H 5.45, N 12.81, S 10.47 %. IR (ATR): ν ˜ = 2969 (w), 2931 (w), 2873 (w), 2037 (s), 1609 (s), 1556 (m), 1499 (w), 1454 (m), 1421 (m), 1375 (w), 1317 (w), 1220 (m), 1107 (w), 1066 (w), 1013 (m), 971 (w), 877 (w), 827 (s), 783 (m), 571 (m), 501 (m) cm –1 . | [] | [] | ["C 30 H 36 CdN 6 S 2"] | ["Cd(NCS) 2--969 mg (98.4%)"] | [] | [] | [] | [] | []
zaac.200390011 | 3.2 Synthesis of the lead(II) complex The complex was prepared by addition of 15 ml of aqueous solution of Pb(CH 3 COO) 2 ·3H 2 O (0.38 g, 1 mmol) to 35 ml of a warm aqueous mixture of SacH (0.37 g, 2 mmol) and 2-pyridylethanol (012 g, 1 mmol). The volume of the resulting solution was reduced to 30 ml over a water bath and then, the solution was allowed to evaporate slowly over a few days for crystallization at room temperature. The colourless single crystals obtained after a month were collected by suction filtration, washed with acetone and dried in air. Yield % 65. Decomp. p. 264 °C. C 9 H 9 NO 6 SPb (466.42); C 23.35 (calcd. 23.18); H 2.00 (1.95); N 3.15 (3.00); S 6.62 (6.87) %. | ["room temperature"] | ["a few days", "after a month"] | ["C 9 H 9 NO 6 SPb"] | ["Pb(CH 3 COO) 2 ·3H 2 O--0.38 g, 1 mmol"] | [] | ["SacH--0.37 g, 2 mmol", "2-pyridylethanol--0.12 g, 1 mmol"] | [] | [] | ["aqueous solution--15 ml", "warm aqueous mixture--35 ml"]
ic500638z | Found: C 65.49, H 6.41, N 7.54.[ iPr2 L(H)Cu(MeCN)][(SbF 6 ) 2 ] (10). Cu(MeCN) 5 (SbF 6 ) 2 (81 mg, 0.10 mmol) and 2b (50 mg, 0.11 mmol) were combined in 4 mL of THF. After stirring for 30 min, pentane (10 mL) was added. A green solid precipitated and was isolated by vacuum ﬁltration. The resulting green powder was washed with pentane (3 × 10 mL) and dried under vacuum for 1 h (0.767 g, 70%). Single crystals suitable for X-ray diﬀr action were obtained from diﬀusion of p entane into a concentrated CH 2 Cl 2 solution at −30 °C. MS (ESI+, CH 3 OH): m/ z = 545.23 [ iPr2 LCu + ] + .UV−vis (CH 2 Cl 2 ) λ max (ε,M −1 cm −1 ): 428 (1864); 665 (463) nm. EPR [9.64 GHz, CH 2 Cl 2 /toluene (1:1), 30 K]: g x = 2.06, g y = 2.07, g z = 2.27; A ∥ (Cu): 165 × 10 −4 cm −1 . Anal. Calcd for C 32 H 41 N 3 OCuSb 2 F 12 ( iPr2 L(H)Cu; the MeCN ligand was lost upon drying of the crystals under vacuum prior to analysis): C 37.73, H 4.06, N 4.12. Found: C 37.43, H 4.26, N 4.76. | [] | ["1 h"] | ["[ iPr2 L(H)Cu(MeCN)][(SbF 6 ) 2 ]"] | ["Cu(MeCN) 5 (SbF 6 ) 2--81 mg, 0.10 mmol"] | [] | ["2b--50 mg, 0.11 mmol"] | [] | [] | ["THF--4 mL", "pentane--10 mL", "CH 2 Cl 2--concentrated"]
cg800710q | 22%). Elemental analysis calcd (%) for C 42 H 50 O 10 N 4 Ag 2 : C, 51.13; H, 5.11; N, 5.68. Found: C, 51.30; H, 5.01; N, 5.79. IR data (KBr) (400-4000 cm -1 ): 3394(s), 3084(w), 2924(w), 2846(w), 1606(vs), 1499(w), 1353(s), 1223(w), 1187(w), 1088(w), 1054(m), 1025(w), 931(w), 809(m), 735(m), 698(m), 616(w), 512(m). | [] | [] | ["C 42 H 50 O 10 N 4 Ag 2"] | [] | [] | [] | [] | [] | []
s10904-015-0175-8 | 2.4 Synthesis of [Cd(L)(NO 2 )] n (3) Compound 3 was prepared using Cd(NO 3 ) 2 4H 2 O (0.154 g, 0.5 mmol) instead of Zn(NO 3 ) 2 2H 2 O, by the same method as for the compound 2. After 4 days, yellow single crystals of 3 were had deposited in the cooler arm of the tube.Yield: 42 %. Anal. Calc. for C 18 H 13 CdN 5 O 3 : C, 47.03; H, 2.85; N, 15.23. Found: C, 47.38; H, 2.89; N, 15.09 %. IR: m max = 1,607 s, 1,565 w, 1,512 s, 1,458 vs, 1,355 vs, 1,308 s, 1,211 s, 1,154 s, 1,068 s, 914 w, 855 w, 763 w, 659 s, and 597 w cm -1 . | [] | [] | ["[Cd(L)(NO 2 )] n", "C 18 H 13 CdN 5 O 3"] | ["Cd(NO 3 ) 2 \n4H 2 O--0.154 g, 0.5 mmol"] | [] | [] | [] | ["4 days"] | []
c0jm01012j | BaCo II (edta)$3H 2 O (2). To 20 mL of Ba(H 2 edta) aqueous solution, obtained by reacting BaCO 3 (1 mmol, 0.20 g) with H 4 edta (1 mmol, 0.29 g), cobalt(II) carbonate was gradually added with continuous stirring until no more removal of CO 2 was observed. The non-reacted carbonate was removed by ﬁltration and the resulting reaction mixture was concentrated up to 10 mL. Very small needle-like pink crystals deposited from solution upon cooling. Yield: 0.47 g (0.87 mmol, 87%). Elemental analysis: % observed (% calculated for C 10 H 18 N 2 O 11 BaCo): C, 22.49 (22.30); H, 3.21 (3.37); N, 5.08 (5.20).BaCo III (edta)(CH 3 COO)$4H 2 O (3). Ba(CH 3 COO) 2 (1 mmol, 0.25 g) was added to 20 mL (1 mmol) of hot aqueous solution of Co(Hedta), synthesized by oxidizing the reaction mixture resulting from reacting CoCO 3 (1 mmol, 0.12 g) and H 4 edta (1 mmol, 0.29 g) with 3% H 2 O 2 . The obtained solution was stirred and heated at 120  C for 1 h until the ﬁnal volume was 5 mL. The addition of ethanol (10 mL) to the cooled solution immediately afforded a purple powder. Yield: 0.55 g (0.89 mmol, 89%). Elemental analysis: % observed (% calculated for C 12 H 23 N 2 O 14 BaCo): C, 23.25 (23.41); H, 3.92 (3.77); N, 4.65 (4.55). | [] | [] | ["BaCo II (edta)$3H 2 O (2)"] | ["BaCO 3 --1 mmol, 0.20 g", "cobalt(II) carbonate--not specified"] | [] | ["H 4 edta --1 mmol, 0.29 g"] | [] | [] | ["aqueous solution--20 mL"]
acs.cgd.6b01518 | days (Yield 54%). Anal. calcd for C 15 H 8 Cl 2 AgN 5 O 4 : C, 35.96; H, 1.61; N, 13.98. Found: C, 34.98; H, 1.54; N, 13.74. Selected IR bands (KBr pellet, cm -1 ): 3442 (w), 3264 (w), 2240 (m), 1727 (m), 1574 (s), 1514 (s), 1295 (m), 1186 (m), 834 (w), 587 (w). 1 H NMR (d 6 -DMSO): 9.64 (2H, s), 8.33 (2H, d), 8.10 (2H, s), 7.80 (2H, d) Synthesis of [Ag(NO 3 )(L Br )](2) A solution of AgNO 3 (0.05 mmol) in 2 mL of methanol was layered over a solution of L Br (0.1 mmol) in 2 mL of THF and 0.5 mL of chloroform. Prism crystals of 2 for X-ray analysis were obtained after 5 days (Yield 38%). As the crystals were unstable when exposed to the atmosphere, crystallographic data was collected at 120 K. Anal. calcd for C 15 H 8 Br 2 AgN 5 O 4 : C, 30.54; H, 1.37; N, 11.87. Found: C, 30.12; H, 1.32; N, 11.78. Selected IR bands (KBr pellet, cm -1 ): 3441 (w), 3324 (w), 2228 (m), 1726 (m), 1569 (s), 1511 (s), 1293 (m), 1192 (m), 828 (w), 582 (w). | [] | [] | ["C 15 H 8 Cl 2 AgN 5 O 4", "[Ag(NO 3 )(L Br )](2)", "C 15 H 8 Br 2 AgN 5 O 4"] | ["AgNO 3--0.05 mmol"] | [] | ["L Br--0.1 mmol"] | [] | ["5 days"] | ["methanol--2 mL", "THF--2 mL", "chloroform--0.5 mL"]
s1070328419050026 | Complex SQ 2 Zn(L 3 )ZnSQ 2 (III): (a) m(L 3 ) = 0.045 g. The crystals of III · 4C 7 H 8 suitable for XRD were obtained by the slow cooling of the toluene solution. The yield was 0.28 g (72%). | [] | [] | ["SQ 2 Zn(L 3 )ZnSQ 2", "III"] | [] | [] | ["L 3--0.045 g"] | [] | [] | ["toluene--4C 7 H 8"]
b815843f | Found: C 32.66, H 1.75%. FT-IR data n/cm -1 : 3410 s, 3319 m, 3150 m, 1613 s, 1548 vs, 1456 s, 1396 vs, 1288 m, 1051 m, 881 w, 769 m, 720 s, 619 w, 525 w, 482 w. | [] | [] | [] | [] | [] | [] | [] | [] | []
s10870-011-0215-3 | layered on top of the N3 solution. The solutions were allowed to diffuse slowly together, which resulted in the growth of orange block-like crystals of CP 1 at the solution interface and on the test tube walls. | [] | [] | ["CP 1"] | [] | [] | [] | [] | [] | []
c2ce06747a | Synthesis of [Cu I 6 (L3) 3 Br 3 ] n . (2; L3 = 2,5-bis(4-pyridyl)-1,2,4triazolate). Aqueous ammonia (25%, 1 mL) was added into a mixture of CuBr (144.0 mg, 1 mmol) and L1(33.0 mg, 0.15 mmol) in anhydrous ethanol (5 mL) and acetonitrile (5 mL). The reaction mixture was stirred at room temperature for 5 h, sealed in a Parr Teflon-lined stainless steel vessel, then heated at 180 uC for 72 h under autogenous pressure, and finally followed by cooling slowly to room temperature at a rate of 3 uC per hour. Bright red block crystals of 2 were collected, washed with water, and air-dried to give a yield of 79.7% (based on L1). Anal. Calcd (%) for C 36 H 24 Br 3 Cu 6 N 15 : C, 33.55; H, 1.86; N, 16. 30. Found: C, 33.93; H, 1.92; N, 16.94. FT-IR for 2 (solid KBr pellet, v/cm 21 ): 3023(w), 2931(w), 2366(w), 2344(w), 1609(vs), 1511(w), 1424(s), 1209(w), 1180(w), 1141(w), 1119(w), 1083(w), 1014(w), 992(w), 840(m), 752(m), 736(m), 716(m), 696(w), 565(w), 513(w).X-Ray crystallography. The single crystals of 1–2 were mounted on a glass fiber for the X-ray diffraction analysis. Diffraction data were collected at 293(2) K on a Rigaku AFC7R diffractometer using graphite-monochromated Mo-Ka radiation (l = 0.71073 A ˚ ) from a rotating anode generator, and intensities were corrected for LP factors and empirical absorption using the Y scan technique. | ["room temperature"] | ["72 h"] | ["[Cu I 6 (L3) 3 Br 3 ] n"] | ["CuBr--144.0 mg, 1 mmol"] | ["aqueous ammonia (25%)--1 mL"] | ["L1--33.0 mg, 0.15 mmol"] | ["room temperature", "180 \nC"] | ["5 h"] | ["anhydrous ethanol--5 mL", "acetonitrile--5 mL"]
j.ica.2018.09.072 | Colorless blocks of 1 (66 mg, 78% yield based on Cd) were isolated after washing with distilled water and acetone, and drying in air. Anal. Calc.for C 36 H 36 Cd 2 N 4 O 12 1: C, 45.92; H, 3.85; N, 5.95% Found: C, 45.77; H, 3.73; N, 5.89%. IR ( ): 3251 (w, br), 1702 (m), 1612 (m), 1579 (s), 1426 (w), 1397 (s), 1312 (w), 1258 (w), 1226 (w), 1098 (w), 1018 (w), 832 (m), 808 (w), 722 (w), 675 (w) cm −1 . | [] | [] | ["C 36 H 36 Cd 2 N 4 O 12 1"] | [] | [] | [] | [] | [] | []
ic2005503 | KL 1 . A total of 100 mg of L 1 H(0.37mmol)in10mLofTHFwasslowly added to a stirring mixture of 15.7 mg of KH (1.05 equiv., 0.390 mmol) in 10 mL of THF. After 30 min, gas evolution had ended and full conversion into L 1 K was observed. The solution was filtered and can be used without further purification; removal of the solvent furnishes solid L 1 K.1 H NMR of L 1 K (THF d-8): 1.27 (s, 9 H, t-Bu), 6.13 (s, 1 H, CH pyrrole), 6.81 (m, 1 H, CH Ar), 7.47 (t, J = 7.1, 1 H, CH Ar), 7.58 (d, J = 8.2, 1 H, CH Ar), 8.29 (d, J = 3.3, 1 H, CH Ar). | [] | [] | ["L 1 K"] | ["KH--15.7 mg, 1.05 equiv., 0.390 mmol"] | [] | ["L 1 H--100 mg, 0.37 mmol"] | [] | ["30 min"] | ["THF--10 mL"]
ic501898x | [Co 1.5 (hﬁpbb) 2 ]·HN(CH 2 CH 3 ) 3 (2). This compound was obtained by hydrothermal reaction of 0.6 mmol of CoCl 2 ·6H 2 O with 0.8 mmol of the ligand (H 2 hﬁpbb), in 6 mL of water with 0.2 mL of triethylamine.The mixture was put in Teﬂon-lined digestion bombs (internal volumes of 43 mL), at 200 °C during 7 d and then cooled to room temperature. Violet single crystals were collected after washing with distilled water and acetone. Elemental analysis calcd (%) for [Co 3 C 80 H 64 F 24 N 2 O 16 ] C: 49.43, N: 1.44, H: 3.29; found C: 49.22, N: 1.34, H: 3.32. | [] | [] | ["[Co 1.5 (hﬁpbb) 2 ]·HN(CH 2 CH 3 ) 3", "[Co 3 C 80 H 64 F 24 N 2 O 16 ]"] | ["CoCl 2 ·6H 2 O--0.6 mmol"] | [] | ["H 2 hﬁpbb--0.8 mmol"] | ["200 °C"] | ["7 d"] | ["water--6 mL", "triethylamine--0.2 mL"]
acs.inorgchem.8b03318 | Reaction of t Bu 4 (L-CoCl 3 ) with [Rh(nbd)Cl] 2 . A solution of [Rh(nbd)Cl] 2 (3.3 mg, 0.007 mmol) in DMSO (0.2 mL) was added to a solution of t Bu 4 (L-CoCl 3 ) (15 mg, 0.014 mmol) in DMSO (0.4 mL) in a 1 dram vial. The reaction mixture was transferred to an NMR tube and monitored by 31 P NMR spectroscopy. | [] | [] | ["t Bu 4 (L-CoCl 3 ) with [Rh(nbd)Cl] 2"] | ["[Rh(nbd)Cl] 2--3.3 mg, 0.007 mmol", "t Bu 4 (L-CoCl 3 )--15 mg, 0.014 mmol"] | [] | [] | [] | [] | ["DMSO--0.2 mL"]
s1070328413050047 | Thermal gravimetric analyses (TGA) were performed on a Netzsch STA409PC instrument in flowing N 2 with a heating rate of 10 ° C min –1 .Synthesis of I.A mixture containing Zn(NO 3 ) 2 ⋅ 6H 2 O (29.6 mg, 0.1 mmol), H 2 Glut (13.2 mg, 0.1 mmol), Bix (23.8 mg, 0.1 mmol), and NaOH (8.0 mg, 0.2 mmol) in 15 mL deionized water was sealed in a 25 mL Teflon lined stainless steel container and heated at 150 ° C for 3 days. Colorless needle crys tals of I were collected by filtration and washed with water and ethanol several times with a yield of 52%.IR (KBr; ν , cm –1 ): 3475 br, 3068 m, 2929 m, 1609 m, 1563 s, 1522 m, 1489 m, 1388 s, 1357 m, 1301 w, 1271 w, 1173 m, 1052 m, 1042 m, 1016 w, 953 w, 908 w, 853 m, 821 m, 635 w, 486 w. | [] | [] | ["[Zn(H 2 Glut)(Bix)(OH)]"] | ["Zn(NO 3 ) 2 ⋅ 6H 2 O--29.6 mg, 0.1 mmol"] | ["NaOH--8.0 mg, 0.2 mmol"] | ["H 2 Glut--13.2 mg, 0.1 mmol", "Bix--23.8 mg, 0.1 mmol"] | ["150 °C"] | ["3 days"] | ["deionized water--15 mL"]
s10904-012-9732-6 | The clear solution was left at room temperature for 1 week to afford colorless block-like crystals of 1. Yield: 15.5 mg (of 25 % based on the calcium). Elemental analysis (%) calcd. for C 24 H 17 Br 3 Ca 3 O 16 : C 31.29, H 1.86. Found: C 31.51, H 1.71. IR (KBr, cm -1 ): 3,393 (m), 3,079 (m), 1,651 (m), 1,608 (s), 1,553 (s), 1,476 (m), 1,434 (s), 1,354 (s), 1,249 (w), 1,105 (w), 1,022 (w), 772 (m), 730 (m), 652 (w), 599 (w). The phase purity of bulky sample 1 is conﬁrmed by XRD analysis, in which the experimental PXRD pattern is in good consistent with the simulated pattern using the single crystal sample (Fig. S2).3 Results and Discussion 3.1 Crystal Structure Compound 1 crystallizes in a monoclinic space group P2 1 /c. | [] | [] | ["C 24 H 17 Br 3 Ca 3 O 16"] | [] | [] | [] | [] | ["1 week"] | []
j.poly.2015.10.052 | The crystals were separated and washed with a methanol–water (1:1) mixture and dried under air (Yield 55%). Anal. Calc. for C 21 H 19 N 3 O 7 Zn: C, 51.39; H, 3.9; N, 8.56. Found: C, 51.41; H, 3.14; N, 8.51%. IR spectra (cm 1 ): m (H 2 O) 3437; m (C@N) 1640; m (N@O) 1526(as), 1360(s); m (C–O) 1226; m (CH–Ar) 3104; m (C@C) 1530.2.3.7. {[Fe(4-bpdb)(nip)](4-bpdb) 0.5 (H 2 O)} n (8) This product was synthesized by the same procedure as that used for 2, but with 4-bpdb (1 mmol, 0.210 g) instead of 4-bpdh (1 mmol, 0.238 g). Deep red colored block shaped crystals suitable for X-ray diffraction analysis were obtained after ten days. The crystals were separated and washed with a methanol–water (1:1) mixture and dried under air (Yield 70%). Anal. Calc. for C 26 H 20 N 7 O 7 Fe: C, 52.19; H, 3.37; N, 16.39. Found: C, 52.24; H, 3.34; N, 16.44%. IR spectra (cm 1 ): m (H 2 O) 3461; m (C@N) 1632; m (N@O) 1528(as), 1383(s); m (C–O) 1237; m (CH–Ar) 3086; m (C@C) 1538. | [] | [] | ["{[Fe(4-bpdb)(nip)](4-bpdb) 0.5 (H 2 O)} n", "C 26 H 20 N 7 O 7 Fe"] | [] | [] | ["4-bpdb--1 mmol, 0.210 g", "4-bpdh--1 mmol, 0.238 g"] | [] | ["ten days"] | ["methanol–water--(1:1)"]
ic8008317 | Preparation of Compounds (H 3 O) 3 {[La 4 (OH) 8 (H 2 O) 2 (IN) 2 (IN@CB[6]) 2 ][La(H 2 O) 7 (HIN)] [La(H 2 O) 8 ]}Br 9 · 25H 2 O (1). A solution of LaBr 3 · 6H 2 O (0.30 g, 0.62 mmol) in water (1.5 mL), cucurbit[6]uril (0.010 g, 0.009 mmol), and 4-cyanopyridine (0.040 g, 0.38 mmol) were placed in a glass tube. The sealed tube was treated as follows: (1) heating from 20 to 130 °C for 5 h, (2) storage at 130 °C for 12 h, (3) slow cooling to room temperature for 48 h. After three days, colorless needlelike crystals were ﬁltered off and dried in the air for 12 h. | [] | ["3 days"] | ["(H 3 O) 3 {[La 4 (OH) 8 (H 2 O) 2 (IN) 2 (IN@CB[6]) 2 ][La(H 2 O) 7 (HIN)] [La(H 2 O) 8 ]}Br 9 · 25H 2 O"] | ["LaBr 3 · 6H 2 O--0.30 g, 0.62 mmol"] | [] | ["cucurbit[6]uril--0.010 g, 0.009 mmol", "4-cyanopyridine--0.040 g, 0.38 mmol"] | ["20 to 130 \nC", "130 \nC", "room temperature"] | ["5 h", "12 h", "48 h"] | ["water--1.5 mL"]
j.jssc.2016.05.023 | 2.2.3. Synthesis of [M (L) 0.5 (bib)]  4(H 2 O) (M ¼ Zn (2), Co (3)) The synthesis of compound 2 and 3 was similar to that of compound 1 except that 4,4′-bpy (0.0096 g, 0.05 mmol) was replaced by bib (0.0095 g, 0.05 mmol) for 2 and 3, and Zn(NO 3 ) 2  (H 2 O) 6 (0.0145 g, 0.05 mmol) was replaced by Co(NO 3 ) 2  (H 2 O) 6 (0.0145 g, 0.05 mmol) for 3. For compound 2, Anal. Caled. (%): C: 47.23, H: 5.25, N:11.01. Found(%): C: 47.42, H: 5.12, N: 11.08. EDX El.AN. (wt%): Zn 9.59, O 23.89, C 52.56, N 13.96. (at%): Zn 2.09, O 21.29, C 62.40, N 14.21. FT-IR (KBr, cm  1 ): 3469(s), 3131(m), 2949 (m), 2872 (m), 1667(m), 1621(s), 1575(s), 1529(m), 1451(m), 1404 (s), 1375(s), 1346(s), 1261(m), 1237(m), 1098(s), 1052(s), 952(m), 923(w), 843(w),803(m), 729(m), 657(m), 627(w), 551(w), 426(w). | [] | [] | ["[M (L) 0.5 (bib)]  4(H 2 O)", "Zn", "Co"] | ["Zn(NO 3 ) 2  (H 2 O) 6--0.0145 g, 0.05 mmol", "Co(NO 3 ) 2  (H 2 O) 6--0.0145 g, 0.05 mmol"] | [] | ["4,4′-bpy--0.0096 g, 0.05 mmol", "bib--0.0095 g, 0.05 mmol"] | [] | [] | []
j.solidstatesciences.2010.07.004 | 2.2. Syntheses of the four compounds 2.2.1. [Hbix][Cu I (bix)] 3 [SiW 12 O 40 ]$4H 2 O(1) A mixture of H 4 [SiW 12 O 40 ]$14H 2 O (600 mg, 0.2 mmol), Cu (OAc) 2 $H 2 O (80 mg, 0.4 mmol), bix (150 mg, 1 mmol) and H 2 O (8 mL) was stirred for 1 h. The pH was adjusted to 4.30 with 1 M HCl, and then the mixture was transferred to an 18 mL Teﬂon-lined reactor and kept under autogenous pressure at 170  C for 5 days.The reactor was slowly cooled to room temperature over a period of 10  C/h. Brown block crystals of 1 were ﬁltered, washed with water and dried at room temperature. Yield: 39% based on Cu. | [] | [] | ["[Hbix][Cu I (bix)] 3 [SiW 12 O 40 ]$4H 2 O", "1"] | ["Cu (OAc) 2 $H 2 O--80 mg, 0.4 mmol"] | [] | ["bix--150 mg, 1 mmol"] | ["170 \nC"] | ["5 days"] | ["H 2 O--8 mL"]
j.jssc.2015.12.033 | for 1: H, 3.22; C, 7.67; N, 8.95; Zn, 10.45; V, 27.12 (%). Found: H, 3.24; C, 7.70; N, 8.94; Zn, 10.25; V, 27.05 (%).2.3. Synthesis of [Zn 2 (btp) 4 (H 2 O) 6 ](H 2 V 10 O 28 )  4H 2 O (2) Compound 2 was prepared similar to 1, except that btp (0.054 g, 0.3 mmol) was used instead of bte. Yellow crystals of 2 were obtained in a yield of 28% based on Zn. Anal. calc. for 2:H, 3.15; C, 16.96; N, 16.95; Zn, 6.60; V, 25.69 (%). Found: H, 3.21; C, 16.88; N, 16.75; Zn, 6.54; V, 25.76 (%). | [] | [] | ["[Zn 2 (btp) 4 (H 2 O) 6 ](H 2 V 10 O 28 )  4H 2 O", "Compound 2"] | [] | [] | ["btp--0.054 g, 0.3 mmol"] | [] | [] | []
ic501219q | Synthesis of (Ar*NH) 2 CO. To a 500 mL heavy-walled pressure vessel equipped with a large stir bar was added Ar*NH 2 (33.08 g, 0.07 mol) and DMAP (8.47g, 0.07 mol) into CH 2 Cl 2 (250 mL). The solution was cooled to −78 °C, and triphosgene (3.40 g, 0.01 mol) was added as a solid with stirring. The pressure vessel was immediately sealed, and the reaction mixture was allowed to warm to room temperature, forming a white slurry. The slurry was subsequently heated at 60 °C for 15 days, upon which time the solution turned clear and colorless. Upon recooling to room temperature, the solution was washed with water (200 mL × 2) and dried with MgSO 4 . The mixture was ﬁltered through a Bu  chner funnel and the CH 2 Cl 2 was removed under reduced pressure to give a yellow oil. The oil was triturated with hexanes (250 mL), causing precipitation of a white solid. The solid was isolated on a Bu  chner funnel, giving the product as a pure white powder. Yield: 29.3 g, 86%. | [] | [] | ["(Ar*NH) 2 CO"] | [] | ["triphosgene--3.40 g, 0.01 mol"] | ["Ar*NH 2--33.08 g, 0.07 mol", "DMAP--8.47g, 0.07 mol"] | ["60 °C"] | ["15 days"] | ["CH 2 Cl 2--250 mL"]
j.molstruc.2013.01.072 | 2.2. Synthesis of {[Ag(4-sb)](4apyH)} n (1) A mixture of AgNO 3 (0.085 g, 0.50 mmol), 4-sulfobenzoic acid monopotassium salt (0.240 g, 1.0 mmol) was dissolved in water (5 ml) and heated to fully dissolve. Acetonitrile (15 ml) solution of 4-aminopyridine (0.094 g, 1.0 mmol) was added to the mixture and stirred for a while. Then the solution was ﬁltered and allowed to evaporate in the dark. About 1 week later, colorless plate single crystals of 1 were obtained. Yield: 75%. Anal. Calcd for C 12 H 11 AgN 2O 5 S: C, 35.75; H, 2.75, N, 5.95%. Found: C, 35.26; H, 2.62, N, 6.56%. | [] | ["1 week"] | ["{[Ag(4-sb)](4apyH)} n", "C 12 H 11 AgN 2O 5 S"] | ["AgNO 3--0.085 g, 0.50 mmol"] | [] | ["4-sulfobenzoic acid monopotassium salt--0.240 g, 1.0 mmol", "4-aminopyridine--0.094 g, 1.0 mmol"] | [] | [] | ["water--5 ml", "Acetonitrile--15 ml"]
cg501004u | Synthesis of 1,4-Bis((3-carboxyphenyl)methyl)piperazine H 2 L3. 1,4-Bis(( 3-cyanophenyl)methyl)piperazine (450 mg, 1.4 mmol) was dissolved in 10 mL of 37% hydrochloric acid solution and heated to reﬂux in air for 48 h. On cooling, the white solid was ﬁltered and washed with water. This solid was added to 20 mL of 2 M potassium hydroxide solution and reﬂuxed for 24 h. The resulting pale yellow solution was diluted to 50 mL with water, and 3 mL of glacial acetic acid was added. After standing for 2 h, colorless crystals of the product were isolated by ﬁltration, washed with water and dried in vacuo. Yield 219 mg (44%). Microanalysis suggested some association of atmospheric water with the solid on extended standing in air. mp >300 °C; Found C, 66.65; H, 6.30 ; N, 7. 68; calculated for C 20 H 22 N 2 O 4 ·1/3H 2 O C, 66.65; H, 6.34; N, 7.77%; δ H (400 MHz, d 6 DMSO) 2.39 (br s, 8H, H1), 3.52 (s, 4H, H2), 7.43 (t, 2H, J = 7.5 Hz, H5), 7.52 (d, 2H, J = 7.5 Hz, H6), 7.81 (d, 2H, J = 7.7 Hz, H4), 7.87 (s, 2H, H3); δ C (100 MHz, d 6 -DMSO) 52.54, 61.52, 127.88, 128.38, 129.52, 130.83, 133.15, 138.78, 167.35; m/z (ESMS) 355.1 ([M+H + ] 100%, calculated for C 20 H 23 N 2 O 4 355.2); υ max (ATR)cm −1 2834m, 1672s br, 1590w, 1326m, 1274s sh, 1219m, 1117m, 979m, 746s, 688s. | [] | [] | ["C 20 H 22 N 2 O 4 ·1/3H 2 O"] | [] | [] | ["1,4-Bis(( 3-cyanophenyl)methyl)piperazine--450 mg, 1.4 mmol"] | ["reﬂux in air", "reﬂux", "room temperature"] | ["48 h", "24 h", "2 h"] | ["37% hydrochloric acid solution--10 mL", "2 M potassium hydroxide solution--20 mL", "water--50 mL", "glacial acetic acid--3 mL"]
acs.inorgchem.5b02873 | Then 2 mL of the ligand solution was carefully layered above the 2 mL metal solution using the 0.5 mL buﬀer solution [2:1 (v/v) H 2 O:EtOH]. The colorless square crystals suitable for X-ray singlecrystal structure determination were obtained after one month. The crystals were separated and washed with a MeOH/H 2 O (1:1) mixture and dried (80% yield). Elemental analysis calculated for C 16 H 18 CdNO 6 : C, 44.40; H, 4.16; N, 3.23. Found: C, 43.20; H, 3.67; N, 3.23. FT-IR (KBr pellet, 4000−400 cm −1 ): 3450, 1591, 1557, 1370, 1406, 1211, 1021.Synthesis of Complex {[Cd(bpe) 0.5 (bdc)(H 2 O)]·2H 2 O} n (2).Complex 2 was prepared by adopting the same procedure used for 1, by changing the MeOH solvent instead of ethanol (70% yield).Elemental analysis calcd for C 14 H 16 CdNO 7 : C, 42.42; H, 3.78; N, 3.33.Found: C, 41.78; H, 3.63; N, 4.11. FT-IR (KBr pellet, 4000−400 cm −1 ): 3453, 1599, 1559, 1371, 1405, 1218, 1027. | [] | [] | ["{[Cd(bpe) 0.5 (bdc)(H 2 O)]·2H 2 O} n", "C 14 H 16 CdNO 7"] | [] | [] | [] | [] | [] | []
jhet.3542 | (C=C, Ar), 758 (C–Cl); 1 H-NMR (DMSO) δ (ppm): 7.9 8–7.45 (4H, m), 4.82 (2H, CH2, s), 4.11 (2H, CH2, m); 1.38 (3H, C H3, t); 13 C-NMR (DMSO ) δ (ppm): 162.2 ( C=O) 154.5 (C=N), 137.7, 126.0, 124.8, 122.0, 118.2, 64.5, 48.2, 16.2; ESI-MS m/z: [M + H] + 233.05. | [] | [] | [] | [] | [] | [] | [] | [] | []
j.molstruc.2008.09.020 | 2.2. Preparation of [ZnL 2 (1,2-DAP)]2H 2 O(1) An aqueous solution (10 mL) of HL (198 mg, 1 mmol) was added an aqueous solution of 1,2-diaminopropane (1,2-DAP, 0.5 mol L 1 ) with stirring to adjust the pH value of the mixture to ca. 7. Then a water solution (5 mL) of ZnCl 2 (68 mg, 0.5 mmol) was added slowly to the above solution and the resultant mixture was stirred for 30 min and then ﬁltered. The colorless, needle-like crystals of 1 were separated from the mother liquor upon slow evaporation at room temperature after one week. | [] | ["one week"] | ["[ZnL 2 (1,2-DAP)]2H 2 O", "HL"] | ["ZnCl 2--68 mg, 0.5 mmol"] | [] | ["HL--198 mg, 1 mmol", "1,2-diaminopropane--0.5 mol L 1"] | ["room temperature"] | ["30 min"] | ["water--10 mL"]
c5ra14633j | 2.4 Synthesis of ZJU-9 The H 4 NPA (4 mg, 0.0088 mmol) and Cu(NO 3 ) 2 $2.5H 2 O (8.50 mg, 0.0352 mmol) were dissolved in DMF/H 2 O (3 mL, 4/1, v/v) in a screw-capped vial. Aer HNO 3 (150 mL) was added to the mixture, the vial was capped and placed in an oven at 70  C for 48 h. The resulting blue cuboid-shaped single crystals were washed with DMF several times to give ZJU-9 (6.8 mg, 75% yield base on H 4 NPA). Elemental analysis: calcd for [Cu 2 (C 26 H 12 O 8 )(H 2 O) 2 ](C 3 H 7 NO) 5.5 (H 2 O) 0.5 (C 42.5 H 55.5 N 5.5 O 16 Cu 2 , %): C, 49.73; H, 5.45; N, 7.50; found: C, 49.71; H, 5.37; N, 7.57. | [] | [] | ["ZJU-9", "[Cu 2 (C 26 H 12 O 8 )(H 2 O) 2 ](C 3 H 7 NO) 5.5 (H 2 O) 0.5", "C 42.5 H 55.5 N 5.5 O 16 Cu 2"] | ["Cu(NO 3 ) 2 $2.5H 2 O--8.50 mg, 0.0352 mmol"] | [] | ["H 4 NPA--4 mg, 0.0088 mmol"] | ["70  C"] | ["48 h"] | ["DMF/H 2 O--3 mL, 4/1, v/v"]
ncrs-2014-0220 | Source of material Amixture of Co(NO 3 ) 2 #6H 2 O(0.25 mmol, 0.073 g), thiophene2,5-dicarboxylic acid (0.25 mmol, 0.043 g), 3,5-di(1H-imidazol1-yl)pyridine (0.25 mmol, 0.053 g)and H 2 O(7ml) in a23ml Teflon-lined autoclave under autogenous pressure at 423 Kfor three days. After cooling to room temperature, pink crystals were collected by filtration and washedwith distilled water in 65% yield (based on Co). | [] | [] | [] | ["Co(NO 3 ) 2 ?6H 2 O--0.25 mmol, 0.073 g"] | [] | ["thiophene2,5-dicarboxylic acid--0.25 mmol, 0.043 g", "3,5-di(1H-imidazol1-yl)pyridine--0.25 mmol, 0.053 g"] | ["423 K"] | ["three days"] | ["H 2 O--7 ml"]
j.poly.2014.04.012 | 2.2. Synthesis of [Cu I 4 Cu II 4 (TPBT) 4 ( l -Cl) 4 Cl 8 (H 2 O) 17 ] n (1) A mixture of CuCl 2 (0.0085 g, 0.05 mmol), TPBT (0.0148 g, 0.02 mmol), methanol (6 mL), chloroform (3 mL) and acetonitrile (3 mL) was placed in a 20 mL Teﬂon-lined stainless steel vessel.The mixture was sealed and heated at 100 °C and kept for 3 days, and then the reaction system was gradually cooled to room temperature at a rate of 5 °Ch 1 . Green block crystals were obtained. | [] | [] | ["[Cu I 4 Cu II 4 (TPBT) 4 ( l -Cl) 4 Cl 8 (H 2 O) 17 ] n"] | ["CuCl 2--0.0085 g, 0.05 mmol"] | [] | ["TPBT--0.0148 g, 0.02 mmol"] | ["100 \nC"] | ["3 days"] | ["methanol--6 mL", "chloroform--3 mL", "acetonitrile--3 mL"]
zaac.201700250 | Synthesis of 2-Zn: Single crystals suitable for X-ray crystal structure determination were obtained by the reaction of Zn(NCS) 2 (27.2 mg, 0.15 mmol) with 3-aminomethylpyridine (68.9 μL, 0.6 mmol) in 1.5 mL ethanol at room temperature within several days. A crystalline powder was obtained by the reaction of Zn(NCS) 2 (272.32 mg, 1.5 mmol) in an excess of 3-aminomethylpyridine (611.0 μL, 6.0 mmol) in 5 mL ethanol after stirring for 5 d. C 14 H 16 N 6 S 2 Zn (397.8332 g·mol –1 ): calcd. C 42.27, H 4.05, N 21.12, S 16.12%; found: C 42.463, H 4.06, N 21.023, S 15.498%. IR (ATR): ν ˜ max = 3279 (m), 3242 (m), 3160 (m), 3055 (w), 2978 (w), 2944 (w), 2865 (w), 2074 (s), 1593 (m), 1480 (m), 1447 (m), 1427 (m); 1360 (w), 1331 (w), 1248 (w), 1228 (w), 1189 (m), 1133 (m), 1052 (m), 990 (s), 964 (m), 933 (m), 895 (w), 850 (w), 806 (m), 780 (m), 713 (s), 645 (m9; 627 (m), 568 (s) cm –1 . Raman ν ˜ max = 3247 (w), 3160 (w), 3063 (w), 2980 (w), 2947 (w), 2078 (s), 1495 (w), 1038 (w) cm –1 . | [] | ["several days", "5 d"] | ["2-Zn", "C 14 H 16 N 6 S 2 Zn"] | ["Zn(NCS) 2--27.2 mg, 0.15 mmol", "Zn(NCS) 2--272.32 mg, 1.5 mmol"] | [] | ["3-aminomethylpyridine--68.9 μL, 0.6 mmol", "3-aminomethylpyridine--611.0 μL, 6.0 mmol"] | ["room temperature"] | [] | ["ethanol--1.5 mL", "ethanol--5 mL"]
acs.inorgchem.9b03168 | Preparation of Zn[Pt{SSC-NC 4 H 7 COO} 2 ] (8)·6H 2 O. The compound was prepared from 5·0.5H 2 O (0.59, 1.0 mmol) in a similar manner as described for 7, with the exception that the reaction solution was ﬁltered and reduced to ca. 25 mL on a rotary evaporator prior to isolation of the product. Yield: 0.44 g (58%). Microcrystalline, pale yellow needles were poorly soluble in water and insoluble in most organic solvents, dec 309 ° C. Anal. Calcd for C 12 H 26 N 2 O 10 PtS 4 Zn (M = 747.07 g mol −1 ): C 19.29, H 3.51, N 3.75, S 17.17%. Found: C 19.35, H 3.49, N 3.76, S 17.22%. | [] | [] | ["Zn[Pt{SSC-NC 4 H 7 COO} 2 ]\n6H 2 O", "C 12 H 26 N 2 O 10 PtS 4 Zn"] | ["5·0.5H 2 O--0.59, 1.0 mmol"] | [] | [] | [] | [] | []
c9nj02064k | 5.2. Synthesis of Compound 2 A solution (2 mL) in DMF of H 2 L (10.1 mg; 0.025 mmol) with copper(II) nitrate pentahemihydrate (11.6 mg, 0.050 mmol) was prepared and then transferred and sealed in an 8 mL glass vessel and heated at 70 ºC for 48 h. Subsequent cooling of that solution to room temperature afforded small blue crystals of 2. Yield: 84% (based on Cu). FT-IR (KBr, selected peaks)[cm -1 ]: 3433 (bs), 1660 (s), 1589 (s), 1539 (s), 1378 (s), 1325 (m), 1216 (w), 1144 (w), 1089 (w), 763 (s), 672 (s), 581 (w). Anal. Calcd. for C 27 H 27 CuN 5 O 8 (M = 613.08 g/mol): C, 52.90; H, 4.44; N, 11.42;. Found: C, 52.63; H, 4.35; N, 11.32. | [] | [] | ["Compound 2"] | ["copper(II) nitrate pentahemihydrate--11.6 mg, 0.050 mmol"] | [] | ["H 2 L--10.1 mg; 0.025 mmol"] | ["70 ºC"] | ["48 h"] | ["DMF--2 mL"]
cg7009836 | calc. for C 27 H 40 S 2 O 13 N 2 Cu 2 : C 40.96, H 5.09, N 3.54, S 8.10%; Found: C 41.45, H 4.97, N 3.65, S 8.09%. IR (KBr, cm -1 ): 3445b, 1634s, 1599s, 1484m, 1382m, 1224m, 739m, 495m. UV-vis (λ max ,cm -1 ): 11495. µ (R.T.): 1.85 MB.[Cu(L 2 ) 2 (SS)].4H 2 O (3w 1D ). Compound 3w 1D was synthesized using a procedure similar to that for 1 except that [Cu(L 2 ) 2 ] (54 mg, 0.25 mmol) was used instead of [Cu(L 1 ) 2 (H 2 O) 2 ]. Yield: 34%. m.p. 180 °C. | [] | [] | ["C 27 H 40 S 2 O 13 N 2 Cu 2"] | [] | [] | ["L 2--54 mg, 0.25 mmol"] | [] | [] | []
cg0603570 | Synthesis of Complexes 1-8. {[Ag(L)](ClO 4 )} ∞ (1). A buffer solution (6 mL) of acetone and water (1:1) was carefully layered over an aqueous solution (3 mL) of AgClO 4 ‚H 2 O (0.05 mmol). Then a solution (3 mL) of L (0.05 mmol) in acetone was layered over the buffer layer. Colorless crystals were obtained after ca. three weeks with a yield of ∼40%. Anal. Calcd for C 18 H 16 AgClN 4 O 4 : C 43.62, H 3.25, N 11.30; Found: C 43.12, H 3.45, N 11.13. IR (KBr, cm -1 ): 3131m, 1603w, 1518m, 1467w, 1388w, 1341w, 1301w, 1238s, 1099vs, 950s, 847s, 805w, 767m, 656m, 621m.The synthesis methods of 2-6 are similar to that of 1 except for Cd(NO 3 ) 2 ‚4H 2 O, MnCl 2 ‚4H 2 O, Zn(NO 3 ) 2 ‚6H 2 O, Co(NO 3 ) 2 ‚6H 2 O, and CoSO 4 ‚7H 2 O as the substitutes of AgClO 4 ‚H 2 O, respectively. Among them, 2, 4, and 5 were also obtained under hydrothermal conditions as follows. | [] | [] | ["{[Ag(L)](ClO 4 )} ∞", "C 18 H 16 AgClN 4 O 4"] | ["AgClO 4 ‚H 2 O--0.05 mmol"] | [] | ["L--0.05 mmol"] | [] | ["ca. three weeks"] | ["acetone and water--6 mL", "acetone--3 mL"]
acs.cgd.8b00174 | Synthesis of [Co(HL)(bpy)] n (3). A mixture of Co(NO 3 ) 2 ·6H 2 O (0.0146 g, 0.05 mmol), H 3 L (0.0156 g, 0.05 mmol), bpy (0.0078 g, 0.05 mmol), NaOH (0.0040 g, 0.1 mmol), and deionized H 2 O (7 mL) was sealed in a 25 mL Teﬂon-lined stainless autoclave and heated at 150 °C for 72 h. After cooling to room temperature at a rate of 5 °C h −1 , brown block crystals of 3 were obtained, washed with methanol, and dried in air, resulting in 59% yield (based on Co). Anal. Calcd for C 20 H 12 BrCoN 5 O 4 (%): C, 45.74; H, 2.30; N, 13.34. Found: C, 45.90; H, 2.27; N, 13.40. IR (KBr, cm −1 ): 3423 (br), 3079 (m), 1608 (m), 1580 (s), 1478 (m), 1278 (m), 1129 (s), 1075 (m), 821 (w), 791 (w), 743 (w), 633 (s), 550 (w). | [] | [] | ["[Co(HL)(bpy)] n", "C 20 H 12 BrCoN 5 O 4"] | ["Co(NO 3 ) 2 ·6H 2 O--0.0146 g, 0.05 mmol"] | ["NaOH--0.0040 g, 0.1 mmol"] | ["H 3 L--0.0156 g, 0.05 mmol", "bpy--0.0078 g, 0.05 mmol"] | ["150 °C"] | ["72 h"] | ["deionized H 2 O--7 mL"]
j.jphotobiol.2013.12.014 | Synthesis of [Ag( l -sac)(PPhCy 2 )] 2 (3). To the solution of AgNO 3 (0.043 g, 0.25 mmol) in water (10 mL), Na(sac)2H 2 O (0.060 g, 0.25 mmol) solution in water (5 mL) was added. After 30 min stirring at r.t., the addition of PPhCy 2 (0.070 g, 0.25 mmol) in a MeOH:MeCN:2-propanol mixture (15 mL) to the suspension resulted in a clear solution. Colorless crystals were formed within three days. | [] | ["three days"] | ["[Ag(l-sac)(PPhCy2)]2", "3"] | ["AgNO3--0.043 g, 0.25 mmol"] | [] | ["Na(sac)2H2O--0.060 g, 0.25 mmol", "PPhCy2--0.070 g, 0.25 mmol"] | [] | ["30 min"] | ["water--10 mL", "MeOH:MeCN:2-propanol mixture--15 mL"]
cg050366t | [Ni(II)(dicnq) 3 ]Br 2 ‚3H 2 O (3). Nickel nitrate hydrate (5.0 mg, 0.02 mmol) was dissolved in methanol (2 mL) and added to dicnq (16.9 mg, 0.06 mmol) in hot acetonitrile (15 mL), and the mixture was filtered. A solution of H 2 bpy‚2Br (9.4 mg, 0.06 mmol) was then added, and the solution left to slowly evaporate. Large orange platelike crystals of complex 3 were formed after 10 weeks in yield 12.8 mg (57%).Microanalysis: calculated for C 48 H 24 N 18 O 3 NiBr 2 ; C 51.50, H 2.17, N 22.53%; found C 51.60, H 2.15, N 22.8%. IR (solid phase) 2258 w (CtN stretch), 1630 m, 1578 s, 1520 m, 1473 w, 1454 w, 1398 s, 1377 w, 1313 w, 1277 m, 1223 m, 1143 w, 1082 w, 1051 m, 956 w, 819 m, 733 m cm -1 . UV/vis (DMSO) λ max ,nm) 485, 2 × 10 -3 , M -1 cm -1 ) 62. | [] | [] | ["[Ni(II)(dicnq) 3 ]Br 2 ‚3H 2 O", "C 48 H 24 N 18 O 3 NiBr 2"] | ["Nickel nitrate hydrate--5.0 mg, 0.02 mmol"] | [] | ["dicnq--16.9 mg, 0.06 mmol", "H 2 bpy‚2Br--9.4 mg, 0.06 mmol"] | [] | ["10 weeks"] | ["methanol--2 mL", "acetonitrile--15 mL"]
c2ce26533h | Preparation of {[Co(L)(DPE)]?0.5DPE} n (2). Complex 2 was obtained by the same procedure used for preparation of 1 except that DPE (0.1 mmol), instead of PIN, was used. Block pink crystals of 2 were obtained after two months in 38% yield. Anal. | [] | [] | ["{[Co(L)(DPE)]?0.5DPE} n"] | [] | [] | ["L--not specified", "DPE--0.1 mmol"] | [] | ["two months"] | []
j.ica.2004.09.047 | 2.2.1.18. Synthesis of AgCl:dppn (1:1) (1/1) Æ py Æ H 2 O (18). dppn (0.44 g, 0.1 mmol) was added to a pyridine (py) solution of AgCl (0.14 g, 0.1 mmol). Slow evaporation of the solution yielded colourless crystals of compound 18 in 75% yield after 8 days; m.p. 162–165 C dec. | ["162–165 \n\teC dec."] | [] | ["AgCl:dppn (1:1) (1/1) Æ py Æ H 2 O (18)"] | ["AgCl--0.14 g, 0.1 mmol"] | [] | ["dppn--0.44 g, 0.1 mmol"] | [] | ["8 days"] | ["pyridine--solution", "H 2 O--solution"]
j.molstruc.2007.07.034 | 2.2. Preparation of [Tl 2 (py-2,5-dc)] (1) About 1.5 mmol (0.251 g) of pyridine-2,5-dicarboxylic acid was dissolved in 20 ml MeOH and was mixed and stirred with solution of 3 mmol (0.171 g) KOH in H 2 O, then a solution of 3 mmol (0.799 g) TlNO 3 in H 2 O was added to the mixtu re and was heated and stirred for an hour. After ﬁltering it was allowed to evaporate for several days and then suitable crystals were obtaine d. The crystals were washed with acetone and air dried, d.p. = 287 C, Yield: 0.430 g (50%). Anal. calc. for C 7 H 3 NO 4 Tl 2 : C 14.63, H 0.52, N 2.44, Tl 71.10; found: C 15.20, H 0.80, N 2.50, Tl 70.20%. IR (selected bands; in cm 1 ): 505 w, 686 w, 752 s, 816 s, 1030 w, 1274 s, 1349 vs, 1601 vs, 3025 w. | [] | ["several days"] | ["[Tl 2 (py-2,5-dc)]"] | ["TlNO 3--3 mmol, 0.799 g"] | [] | ["pyridine-2,5-dicarboxylic acid--1.5 mmol, 0.251 g"] | [] | ["1 hour"] | ["MeOH--20 ml", "H 2 O--solution of 3 mmol KOH"]
ic971521z | γ-[MnTClPP][TCNE]. The desolvated, γ-phase was obtained by drying the [MnTClPP][TCNE]‚2CH 2 Cl 2 sample in Vacuo for1h, yielding 39.3 mg (70%) of shiny black microcrystals. IR (Nujol; cm -1 ): ν CN 2195 m, 2137 s. Anal. Calcd for C 50 H 24 Cl 4 MnN 8 (no CH 2 Cl 2 ): C, 64.33; H, 2.59; N, 12.00. Found: C, 64.05; H, 2.57; N, 11.86. | [] | ["1h"] | ["γ-[MnTClPP][TCNE]", "C 50 H 24 Cl 4 MnN 8"] | [] | [] | [] | [] | [] | ["CH 2 Cl 2--2"]
s1293-2558(01)01214-6 | Compound 1 was isolated as small green crystals in moderate yield. Compound 2 was prepared in a similar manner as 1. Green crystals of 2 were prepared in 20% yield. The infrared spectra of both compounds reveals the characteristic strong bands in the range 910–970 cm −1 attributed to υ(Mo=O). In addition, a series of bands characteristic of 2,2  -bipy and the pyrpyrz ligand appear in the range 1100–1600 cm −1 . (See Tables 2 and 3.) As shown in Fig. 1 the structure of [Cu(bpy)Mo 4 O 13 ](1) may be described as a ribbon of edge- and corner-sharing {MoO 6 } octahedra, decorated with peripheral {Cu(bpy)O 3 } square pyramids. The coordination geometry at the Cu(II) site is deﬁned by an apical oxo-group bridging to a Mo(VI) center, with the basal plane generated by the nitrogen donors of the bpy ligand and two oxo-groups from two molybdenum sites. The puckering of the molybdate chain provides the surface cavities which accommodate the square pyramidal Cu(II) sites. The “4 + 1” geometry exhibited by copper is not unexceptional in view of the Jahn–Teller distortion generally observed for this d 9 cation. The molybdate ribbon appears as a step function in proﬁle and may be considered to be constructed from octamolybdate units fused at the oxo-groups shown in orange in Fig. 1a. The octamolybdate subunits may in turn be described as two | [] | [] | ["[Cu(bpy)Mo 4 O 13 ](1)"] | ["Cu--NaN", "Mo--NaN"] | [] | ["bpy--NaN"] | [] | [] | []
ic801311j | [Ag 4 (Nic) 2 (dppm) 4 ](OTf) 2 ,4.AgOTf (0.0514 g, 0.2 mmol) was dissolved with MeOH (10 mL), followed by the addition of a THF solution (10 mL) of dppm (0.0770 g, 0.2 mmol). The mixture was stirred for 3 h, followed by the addition of NicH (0.0123 g, 0.1 mmol), and was further stirred for 3 h and then evaporated to dryness. CH 2 Cl 2 was added to dissolve the compound, and the mixture was ﬁltered. The colorless ﬁltrate was concentrated to ca. | [] | [] | ["[Ag 4 (Nic) 2 (dppm) 4 ](OTf) 2"] | ["AgOTf--0.0514 g, 0.2 mmol"] | [] | ["dppm--0.0770 g, 0.2 mmol", "NicH--0.0123 g, 0.1 mmol"] | [] | ["3 h", "3 h"] | ["MeOH--10 mL", "THF--10 mL", "CH 2 Cl 2--not specified"]
j.poly.2009.01.009 | {{[Cd 0.5 L 1 (H 2 O) 2 ](ClO 4 )  CH 3 OH} 2 L 1 }(8): Complex 8 was prepared similarly to complex 7. Yield, 48%. Anal. Calc. for C 62 H 64 N 18 O 14 S 6 Cl 2 Cd: C, 44.83; H, 3.88; N, 15.18. Found: C, 44.80; H, 3.97; N, 15.15%. IR (KBr, cm 1 ): 3469 (m), 3063 (w), 1600 (w), 1564 (vs), 1540 (s), 1479 (w), 1429 (w), 1403 (s), 1357 (m), 1346 (m), 1323 (m), 1224 (m), 1205 (m), 1196 (s), 1121 (s), 1105 (s), 1086 (s), 832 (m), 809 (m). | [] | [] | ["{[Cd 0.5 L 1 (H 2 O) 2 ](ClO 4 )  CH 3 OH} 2 L 1 ", "C 62 H 64 N 18 O 14 S 6 Cl 2 Cd"] | [] | [] | [] | [] | [] | []
j.jorganchem.2008.11.002 | 4.5. Synthesis of [K 3 In(OCH(CF 3 ) 2 ) 6 ] n (4) Potassium metal (0.78 g, 20.0 mmol) was placed in THF (20 mL) and a solution of HOCH(CF 3 ) 2 (2.10 ml, 20.0 mmol) in THF (20 mL) slowly added at 0 °C. The reaction was left for 1 h at room temperature. The resulting KOCH(CF 3 ) 2 was added to a solution of InCl 3 (0.74 g, 3.30 mmol) in THF at 78 °C. The reaction mixture was left overnight to react at room temperature. The volatile compounds were removed under vacuum and the resulted white oily solid was dissolved in toluene and THF mixture. Single crystals of compound 4 grew at 30 °C. Yield 1.90 g, 48%. M.p. 121–123 °C.1 H NMR (300 MHz, d 8 -THF, 30 °C): d 4.59 (p, OC H(CF 3 ) 2 , J(H, F) = 6.4 Hz).13 C NMR (300 MHz, d 8 -THF, 30 °C): 70.4 (m, C H), 122.2 (q, CF 3 , J(C, F) = 281.6 Hz).1 H NMR (300 MHz, d 6 -DMSO, 30 °C): d 5.04 (bs, OCH(CF 3 ) 2 ).13 C NMR (300 MHz, d 6 -DMSO, 30 °C): 67.0 (p, CH, J(C, H) = 31.7 Hz), 119.9 (q, CF 3 , J(C, F) = 284.5 Hz). | ["30 °C"] | [] | ["[K 3 In(OCH(CF 3 ) 2 ) 6 ] n"] | ["Potassium metal--0.78 g, 20.0 mmol", "InCl 3--0.74 g, 3.30 mmol"] | [] | ["HOCH(CF 3 ) 2--2.10 ml, 20.0 mmol"] | ["0 °C", "room temperature", "78 °C"] | ["1 h", "overnight"] | ["THF--20 mL", "toluene and THF mixture--NA"]
j.inoche.2010.11.015 | Yellow block-shaped crystals suitable for X-ray analysis were generated directly, washed with ethanol, and dried in air. Yield: 36% based on H 2 nip. Anal. calcd. for C 10 H 10 N 6 O 7 Zn: C 30.67, H 2.57 N 21.46%. Found: C 30.70, H 2.55, N 21.50%. IR (KBr, cm −1 ) 3631(br), 3419(w), 3334(w), 3087(w), 1622(vs), 1359(vs), 1076(w), 823 (w), 726(m), 557(w), 444(w).[27] K. Nakamoto, Infrared and Roman Spectra of Inorganic and Coordination Compounds, Wiley, New York, 1986.[28] Crystal data for 1: C 12 H 11 N 11 O 6 Zn 2 , M=536.06, monoclinic, space group C2/c, a=19.579(6), b=9.512(2), c =9.641(2) Å, β =99.142(6), V=1772.6(8) Å3, Z=4, Dc=2.009 g cm −3 , F000 =1072, Mo Kα radiation, λ =0.71073 Å, T=296 (2) K, μ=2.770 mm −1 , GOF=1.041, R1=0.0183, wR2 = 0.0467 [I N 2σ(I)].Absorption correction: SADABS (T min /T max =0.6503 / 0.5809). Crystal data for 2: C 10 H 10 N 6 O 7 Zn, M =391.61, tetragonal, space group P41212, a=9.7885(3), b=9.7885(3), c=28.9618(10) Å, β =90, V = 2774.97 (15) Å 3 ,Z=8, Dc=1.870 g cm −3 , F000=1576, Mo Kα radiation, λ =0.71073 Å, T =296(2) K, μ =1.824 mm −1 , GOF=1.047, R1 = 0.0246, wR2=0.0663 [IN 2σ(I)]. Absorption correction: SADABS (Tmin / Tmax=0.7468 / 0.6791). X-ray data collection was carried out using a Bruker APEX II diffractometer with a CCD area detector. The structure was solved by direct methods and reﬁned with the full-matrix leastsquares technique using the SHELXS-97 and SHELXL-97 programs. All nonhydrogen atoms were treated anisotropically. C-bound H atoms of the ligands were placed geometrically reﬁned as riding atoms.[29] (a) A.M. Goforth, C.Y. Su, R. Hipp, R.B. Macquart, M.D. Smith, H.C. zur Loye, J. Solid State Chem. 178 (2005) 2511; (b) Q.-G. Zhai, C.-Z. Lu, X.-Y. Wu, S.-R. Battern, Cryst. Growth Des. 7 (2007) 2332; (c) W. Ouellette, B.S. Hudson, J. Zubieta, Inorg. Chem. 46 (2007) 4887.[30] (a) B. Valeur, Molecular Fluorescence: Principles and Applications, Wiley-VCH, Weinheim, 2002; (b) Q.-R. Fang, G.-S. Zhu, M. Xue, J.-Y. Sun, F.-X. Sun, S.-L. Qiu, Inorg. Chem. 45 (2006) 3582; (c) H.A. Habib, J. Sanchiz, C. Janiak, Inorg. Chim. Acta 362 (2009) 2452.287E.-C. Yang et al. / Inorganic Chemistry Communications 14 (2011) 285–287 | [] | [] | ["H 2 nip", "C 10 H 10 N 6 O 7 Zn"] | [] | [] | [] | [] | [] | ["ethanol--washed"]
ja209915n | The metal mellitates have been hydrothermally synthesized under autogenous pressure using 23 mL Teflon-lined stainless steel Parr autoclave from the following reactants: cerium nitrate hexahydrate (Ce(NO 3 ) 3 ·6H 2 O, Aldrich, 99%), neodymium nitrate hexahydrate (Nd(NO 3 ) 3 ·6H 2 O, Aldrich, 99.9%), uranyl nitrate hexahydrate (UO 2 (NO 3 ) 2 ·6H 2 O, Merck 99%), mellitic acid (1,2,3,4,5,6-benzenehexacarboxylic acid or H 6 mel, Aldrich, 99%), sodium hydroxide (NaOH, Aldrich, 98%), and deionized water. The starting chemical reactants are commercially available and have been used without any further purification. Phases 4 and 5 were obtained pure, whereas 1 and 2 were produced during synthesis trials of 4 and 5, typically without NaOH (which is used for pH modification). Phase 3 was obtained during our investigations in preparing phase 5, and NaOH concentrations differ between the two syntheses. It was noted that phase 3 could not be obtained in the absence of neodymium cations. The latter remained soluble because no neodymium mellitate crystallite is visible after the hydrothermal reaction. | [] | [] | [] | ["cerium nitrate hexahydrate (Ce(NO 3 ) 3 ·6H 2 O--not specified", "neodymium nitrate hexahydrate (Nd(NO 3 ) 3 ·6H 2 O--not specified", "uranyl nitrate hexahydrate (UO 2 (NO 3 ) 2 ·6H 2 O--not specified"] | ["sodium hydroxide (NaOH--not specified"] | ["mellitic acid (1,2,3,4,5,6-benzenehexacarboxylic acid or H 6 mel--not specified"] | [] | [] | ["deionized water--not specified"]
acs.inorgchem.8b01767 | Synthesis. Na 2 PDA was synthesized by a simple solvent evaporation reaction. For this purpose, 1,4-phenylenediacetic acid (1.005 g, 5 mmol) and NaOH (0.4 g, 10 mmol) were dissolved in 20 mL of water in a 100 mL beaker. The mixture was heated at 100 °C along with continuous starring until it solidiﬁed. Compound 1 was synthesized at room temperature via a layer diﬀusion method. For this, an aqueous solution (7.5 mL) of Na 2 PDA (0.375 mmol, 0.0893 g) was mixed with methanol solution (7.5 mL) of 1,2,4-triazole (0.375 mmol, 0.0261 g), and the mixture was stirred for 60 min to make a homogeneous solution. On the other hand, an aqueous solution of Cd 2+ ions was prepared by dissolving CdCl 2 ·H 2 O (1 mmol, 0.2054 g) in 20 mL of water in a narrow tube. Two milliliters of the ligand solution (mixture of Na 2 PDA and 1,2,4-triazole) was slowly and carefully layered over 2 mL of aqueous solution of Cd 2+ ions in a capped test tube. After 7 weeks, colorless needle-shaped crystals suitable for single crystal diﬀraction were collected from the test tube and washed with a water−methanol mixture, and dried in air (yield 85% based on Cd). Elemental analysis of 1: calcd (%): C 21.46, H 3.13, N 14.08; found (%): C 21.35, H 3.05, N 14.74. | [] | ["7 weeks"] | ["Na 2 PDA"] | ["CdCl 2 ·H 2 O--1 mmol, 0.2054 g"] | [] | ["1,4-phenylenediacetic acid--1.005 g, 5 mmol", "1,2,4-triazole--0.375 mmol, 0.0261 g"] | [] | [] | ["water--20 mL", "methanol--7.5 mL"]
cg700664u | Found: C, 52.77; H, 4.36; N, 10.38%. IR (cm -1 ): 2839 w, 1674 w, 1608 m, 1563 w, 1502 w, 1424 m, 1334 w, 1301 m, 1233 m, 1160 m, 1067 s, 1006 m, 934 w, 835 m, 795 s, 779 s, 650 s. | [] | [] | [] | [] | [] | [] | [] | [] | []
acs.inorgchem.7b01909 | Found: C, 41.72; H, 4.53; N, 14.14; S, 13.42%. IR (KBr, cm −1 ): 2974 (w), 2936 (w), 1541 (m), 1506 (s), 1437 (s), 1417 (s), 1355 (m), 1256 (m), 1152 (w), 1076 (w), 839 (m). ESI + MS (m/z): 1330.2172 (calcd 1330.2215 ), 1 00% {K⊂[Fe 2 (L 2 ) 3 ]} + ; 1314. 2408 (calcd 1314.2476), 13% {Na⊂[Fe 2 (L 2 ) 3 ]} + . | [] | [] | ["{K⊂[Fe 2 (L 2 ) 3 ]}", "{Na⊂[Fe 2 (L 2 ) 3 ]}"] | [] | [] | [] | [] | [] | []
j.poly.2018.07.029 | 5 measurement. The dried sample tube equipped with a TranSeal™ (Micromeritics) was evacuated and weighed. The sample was transferred into the sample tube, which was then capped by a TranSeal™. The sample was heated to 100 °C under a vacuum of 2 mtorr for 2 h, at which point the outgassing rate was less than 2 mtorr/minute. The evacuated sample tube was weighed again and the sample mass was determined by subtracting the mass of the previously weighed tube. The N 2 and CO 2 isotherms were measured using a liquid nitrogen bath (77 K) and dry ice/acetone (195 K), respectively. 2.2 Synthesis of [Zn(L 1 )] n ∙xSol (1) Zn(NO 3 ) 2 ·6H 2 O (0.446 mg, 1.5 mmol) and H 2 L 1 (0.092 mg, 0.4 mmol) were added in a DMF/MeOH/H 2 O (2 mL : 2 mL : 1 mL) mixed solvent in a 25 mL glass reactor. The reactor was then transferred to a programmable oven and heated at 130 ºC for 72 h before smoothly cooling to room temperature within 36 h. The yellow block crystals of 1 formed were collected by filtration, washed with MeOH and dried in air. Yield 15 mg (32% based on Zn). Elemental analysis (%) calcd for C 26 H 18 N 2 O 6 Zn 2 (guest-free): C 53.36, H 3.10, N 4.79; found C 50.58, H 3.95, N 6.00, roughly corresponding to 1∙1.2DMF∙2H 2 O (C 50.15, H 4.32, N 6.32). IR (KBr pellet): 3430 (br), 3059 (w), 2925 (w), 2804 (w), 1668 (s), 1609 (s), 1587 (s), 1567 (m), 1536 (s), 1517 (s), 1450 (m), 1395 (vs), 1309 (w), 1291 (w), 1252 (w), 1217 (w), 1183 (w), 1143 (w), 1090 (s), 1042 (m), 1012 (m), 932 (w), 870 (w), 841 (m), 785 (s), 724 (w), 708 (w), 679 (m), 661 (w), 592 (w), 567 (w), 500 (m), 474 (m), 416 (w) cm –1 . 2.3 Synthesis of [Zn(L 2 ) 2 (H 2 O)] n (2) Zn(OAc) 2 (0.073 mg, 0.4 mmol) and H 2 L 2 (0.092 mg, 0.4 mmol) were added in a DMF/MeOH/H 2 O (2 mL : 1 mL: 1 mL) mixed solvent in a 25 mL glass reactor. The reactor was then transferred to a programmable oven and heated at 130 ºC for 72 h before smoothly cooling to room temperature within 36 h. The colorless crystals of 2 formed were filtered, washed with MeOH, and dried in air. Yield | ["room temperature", "room temperature"] | ["36 h", "36 h"] | ["[Zn(L 1 )] n ∙xSol", "[Zn(L 2 ) 2 (H 2 O)] n"] | ["Zn(NO 3 ) 2 ·6H 2 O--0.446 mg, 1.5 mmol", "Zn(OAc) 2--0.073 mg, 0.4 mmol"] | [] | ["H 2 L 1--0.092 mg, 0.4 mmol", "H 2 L 2--0.092 mg, 0.4 mmol"] | ["130 ºC", "130 ºC"] | ["72 h", "72 h"] | ["DMF/MeOH/H 2 O--2 mL : 2 mL : 1 mL", "DMF/MeOH/H 2 O--2 mL : 1 mL: 1 mL"]
c3ra43405b | H 2 O (10 : 21 : 4) was used instead of CuCl 2 . Crystals of 6 were obtained in 14% yield (3 mg). Anal. (%) calcd. for C 56 H 73 Co 4 N 14 O 30 S 4 : C, 37.65; H, 4.12; N, 10.98. Found: C, 37.77; H, 4.15; N, 10.92. IR (KBr pellet, cm 21 ): 3417 (br), 2923 (w), 2850 (w), 1796 (w), 1640 (w), 1617 (m), 1601 (s), 1498 (s), 1440 (w), 1384 (s), 1347 (m), 1312 (s), 1277 (m), 1223 (s), 1143 (m), 1071 (m), 1023 (s), 979 (w), 822 (m), 713 (w), 645 (s), 537 (m). | [] | [] | [] | [] | [] | [] | [] | [] | ["H 2 O--10 : 21 : 4"]
b300914a | IR (KBr/cm ⫺1 ): 3551–3422 br ν(OH), 1666 s br ν(COO asymm), 994 s ν(VO). µ eff (solid state) = 1.67 µ B . (Found: C, 45.44; H, 3.77; N, 7.52. C 14 H 14 O 7 N 2 V requires C, 45.04; H, 3.75; N, 7.51%).[V(O)(oda)(phen)]ⴢH 2 O5. A water solution (2 ml) of o-phenⴢ HCl (0.185 g, 0.8 mmol) was slowly added to an aqueous solution (5 ml) of 1 (0.185 g, 0.8 mmol). The resulting mixture was left to stand for 4 days. After that, complex 5 was obtained as well formed green crystals (0.173 g, 53%). IR (KBr/cm ⫺1 ): 3556–3369 br ν(OH), 1678 s br ν(COO asymm), 999 s ν(VO).µ eff (solid state) = 1.63 µ B . (Found: C, 48.84; H, 3.50; N, 7.44.C 14 H 14 O 7 N 2 V requires C, 48.36; H, 3.53; N, 7.05%). | [] | [] | ["[V(O)(oda)(phen)]ⴢH 2 O", "C 14 H 14 O 7 N 2 V"] | [] | [] | ["o-phenⴢ HCl--0.185 g, 0.8 mmol"] | [] | ["4 days"] | ["water solution--2 ml", "aqueous solution--5 ml"]
anie.200802337 | A solution of LnX 3 ·6H 2 O (0.026 mmol; Ln = Ho X = Cl, Ln = Pr X = Br) in methanol (1 mL) was added to a stirred solution of 5LIOMe-3,2-hopo (ca. 20 mg, 0.05 mmol) in methanol (5 mL). An excess of pyridine (20 mL) was added and the suspension was heated to assist dissolution, then heated at reflux for approximately 4 h. After cooling to room temperature, slow addition of diethyl ether induced precipitation of the [Ln(L) 2 ]  complexes in their protonated chargeneutral form, which were collected by filtration and air dried to yield 10–15 mg of the desired products (ca. 60–85%). Elemental analysis calcd (%) for H + [Pr(C 18 H 20 N 4 O 7 ) 2 ]  ·2H 2 O (986.71 gmol 1 ): C 43.97, H, 5.04, N 11.26; found C 43.66, H 4.92, N 11.11. Elemental analysis calcd (%) for H + [Ho(C 18 H 20 N 4 O 7 ) 2 ]  ·5H 2 O (1064.78 gmol 1 ): C 40.61, H 4.83, N 10.52; found: C 40.14, H 4.65, N 10.25. | [] | [] | ["H + [Pr(C 18 H 20 N 4 O 7 ) 2 ]  ·2H 2 O", "H + [Ho(C 18 H 20 N 4 O 7 ) 2 ]  ·5H 2 O"] | ["LnX 3 \n6H 2 O--0.026 mmol"] | [] | ["5LIOMe-3,2-hopo--ca. 20 mg, 0.05 mmol"] | ["reflux"] | ["4 h"] | ["methanol--1 mL", "pyridine--20 mL", "diethyl ether--not specified"]
s10904-014-0140-y | After slow cooling to room temperature, pink solution was obtained. The solution was handled similarly to that of 1, pink crystals of 2 were isolated within 24 h in about 40 % yield (based on Co). IR (KBr, cm -1 ): 3356m, 3221m, 3046m, 2360,1621m,1560s, 1490m, 1072m, 931s, 887s, 837m, 675m, 622w. | [] | [] | [] | [] | [] | [] | [] | ["24 h"] | []
j.molstruc.2006.10.027 | 2.2. Synthesis of [La 2 (isophth) 2 (Hisophth) 2 (H 2 O) Æ H 2 O] n (1) Compound 1 was prepared by mixing lanthanum oxide and isophthalic acid with the molar ratio of 1:2 in 10 mL deionized water, and its pH was controlled in the range 4–5 with 0.4 mol L 1 aqueous solution of potassium hydroxide. After stirring the mixture for 10 min, the mixture was placed in 25 ml Teﬂon-lined reactor and heated at 160 °C in an oven for 3d, then coo ling slowly to room temperature and the well-shaped light colorless single crystals of complex 1 suitable for X-rays four-circle diﬀraction analysis were obtained. For C 32 H 22 La 2 O 18 (972.32): Anal.Calcd: C, 39.53; H, 2.28%; Found: C, 39.47; H, 2.34%; FT-IR (KBr pellet): v = 741(s), 1154(s), 1371(vs), 1436(m), 1482(w), 1607(s), 1694(m), 1726(s), 3067(m), 3211(m). | [] | [] | ["[La 2 (isophth) 2 (Hisophth) 2 (H 2 O) Æ H 2 O] n", "C 32 H 22 La 2 O 18"] | ["lanthanum oxide--1:2 molar ratio"] | [] | ["isophthalic acid--1:2 molar ratio", "Hisophth--not specified"] | ["160 \nC"] | ["3d"] | ["deionized water--10 mL"]
zaac.200801363 | Preparation of Complex 1 Compound 1 was prepared from a mixture of FeCl 3 ,H 2 BDC, Na 2 CO 3 and H 2 O with a molar ratio of 7: 3: 0.2: 278, stirred for 0.5 h, sealed in a 23 mL Teflon-lined stainless steel bomb, and kept at 130 °C under autogenous pressure for 5 days. After being cooled slowly to room temperature, red crystals were collected (yield 42 % based on Fe). Anal. Calcd. for Fe 3 C 24 O 25 H 36 Cl: C, 31.1; H, 3.91; Cl, 3.82 %. Found: C, 31.5; H, 4.20; Cl, 3.80 %. IR (KBr pellet): 3423.9(s), 1618.2(s), 1567.1(m), 1481.2(w), 1450.9(m), 1387.8(s), 1277.3 (w), 1161.8(w), 1077.8(w), 806.9(w), 741.1(m), 707.7(m), 658.8(w), 624.0(w), 484.7(m), 460.2 (w) cm ⫺1 .Acknowledgement This work was supported by the National Natural Science Fund for Distinguished Young Scholar of China (no. 20725101), the 973 program (no. 2006CB932904), the NNSF of China (nos. 50872133 and 20821061), and the NSF of Fujian Province (no. E0510030).References [1] a) S. Leininger, B. Olenyuk, P. J. Stang, Chem. Rev. 2000, 100, 853; b) P. J. Hagrman, D. Hagrman, J. Zubieta, Angew. Chem.Z. Anorg. Allg. Chem. 2009, 1345⫺1347  2009 Wiley-VCH Verlag GmbH & Co. KGaA, Weinheim www.zaac.wiley-vch.de 1347 Int. Ed. 1999, 38, 2638; c) X. M. Zhang, M. L. Tong, X. M.Chen, Angew. Chem. Int. Ed. 2002, 41, 1029; d) S. H. Feng, R.R. Xu, Acc. Chem. Res. 2001, 34, 239; e) M. Yuan, Y. G. Li, E. B. Wang, Y. Lu, C. W. Hu, N. H. Hu, H. Q. Jia, J. Chem. | [] | [] | ["Fe 3 C 24 O 25 H 36 Cl"] | ["FeCl 3--not provided"] | [] | ["H 2 BDC--not provided"] | ["130 \nC"] | ["5 days"] | ["H 2 O--not provided"]
j.ica.2010.07.053 | 2.2.2. Synthesis of polyanion Na 2 K 7 Rb 3 [{Y( a -GeW 11 O 39 )(H 2 O)} 2 ( l -CH 3 COO) 2 ]16H 2 O {Y-2} A sample of Y(NO 3 ) 3 6H 2 O (0.173 g, 0.450 mmol) was dissolved in 25 ml of 1 M KOAc buffer (pH 4.5). After the solution had become homogeneous, Na 10 [Aa -GeW 9 O 34 ]16H 2 O (0.431 g, 0.150 mmol) was slowly added with stirring to the reaction mixture, followed by heating of the clear solution at 50 °C for 30 min. The solution was cooled naturally to room temperature, ﬁltered and then set aside for crystallization. After a few weeks, diamond-shaped single crystals were obtained with a yield of 43%. | [] | ["a few weeks"] | ["Na 2 K 7 Rb 3 [{Y( a -GeW 11 O 39 )(H 2 O)} 2 ( l -CH 3 COO) 2 ]\n16H 2 O", "Y-2"] | ["Y(NO 3 ) 3 \n6H 2 O--0.173 g, 0.450 mmol", "Na 10 [Aa -GeW 9 O 34 ]\n16H 2 O--0.431 g, 0.150 mmol"] | [] | [] | ["50 \n°C"] | ["30 min"] | ["1 M KOAc buffer--25 ml"]
c2ce06479k | Colorless crystals of 7 were collected in 44% yield. Anal. Calcd for C 38 H 32 CdN 4 O 7.5 P(M r ¼ 808.05): C, 56.48; H, 3.40; N, 6.94.Found: C, 55.79; H, 4.01; N, 6.78. IR (cm 1 ): 3439(w), 3055(m), 1621(w), 1546(s), 1513(s), 1422(s), 1390(s), 1344(w), 1236(w), 1177(m), 1138(w), 1098(w), 1060(s), 1004(w), 977(w), 890(s), 850(s), 770(w), 725(s), 660(w), 636(w), 609(w), 523(m), 486(w), 423(w).X-ray crystallography Single-crystal X-ray diffraction data for 1–7 were recorded on an Oxford Diffraction Gemini R Ultra diffractometer with Fig. 2 (a) ORTEP view of 1 showing the local coordination environment of the Cu( II) ion with hydrogen atoms omitted for clarity (30% probability displacement ellipsoids). Symmetry codes: #1 x + 2, y + 1/2, z+1; #2 x + 3, y + 1/2, z+1; #3 2  x, y  0.5, 1  z. (b) Side view of the 2D layer of 1. (c) Front view of the 2D layer of 1. (d) Schematic representation of the 4-connected net of 1 with the (4 2 $6 4 ) topology. | [] | [] | ["7"] | ["NaN--NaN"] | [] | ["NaN--NaN"] | [] | [] | ["NaN--NaN"]
b821263e | Synthesis of {[Gd(5-NO 2 -bdc)(5-NO 2 -bdcH)](bpyo) 0.5 $2H 2 O} n (3) A mixture of GdCl 3 $6H 2 O (0.0740 g, 0.2 mmol), 5-NO 2 -bdcH 2 (0.0420 g, 0.20 mmol), bpyo (0.0376 g, 0.20 mmol), NaOH (0.0163 g, 0.40 mmol) and H 2 O (3 mL) was heated at 140  C for 3 d in an analogous procedure for 1. Colorless crystals of 3 were obtained (yield: 34% based on Gd). Anal. Calcd for C 21 H 19 GdN 3 O 17 : C 33.96, H 2.58, N 5.66. Found: C 33.98, H 2.62, N 5.69%. IR spectrum (cm 1 ): 3542m, 3512m, 3424m, 3078m, 1702m, 1628s, 1599s, 1547m, 1458m, 1428m, 1383s, 1370s, 1352s, 1311m, 1217s, 1189s, 1103m, 1032w, 1014w, 978m, 851m, 835m, 779m, 729s, 610w, 553m, 532m. | [] | [] | ["{[Gd(5-NO 2 -bdc)(5-NO 2 -bdcH)](bpyo) 0.5 $2H 2 O} n", "C 21 H 19 GdN 3 O 17"] | ["GdCl 3 $6H 2 O--0.0740 g, 0.2 mmol"] | ["NaOH--0.0163 g, 0.40 mmol"] | ["5-NO 2 -bdcH 2--0.0420 g, 0.20 mmol", "bpyo--0.0376 g, 0.20 mmol"] | ["140 \nC"] | ["3 d"] | ["H 2 O--3 mL"]
b210420m | Method (c). On reﬂuxing an equimolar amount of Cu II Br 2 , dpds and Ce(NH 3 ) 2 (NO 3 ) 4 in methanol for one day, 8 was obtained quantitatively as an orange microcrystalline powder.Anal. calc. for C 10 H 8 N 7 SCuBr: C, 36.21; H, 2.43; N, 8.45.Found: C, 36.46; H, 2.37; N, 8.47%. IR (KBr; cm ⫺1 ): 1582 (s), 1509 (s), 1448 (m), 1407 (w), 1370 (m), 1261 (m), 1123 (s), 888 (w), 848 (w), 749 (s), 718 (w), 477 (m). | [] | [] | ["Cu II Br 2 , dpds and Ce(NH 3 ) 2 (NO 3 ) 4 "] | [] | [] | [] | [] | ["one day"] | ["methanol--equimolar amount"]
cg2015447 | Synthesis of {[Ag 2 (H 2 bptc)(bpy) 2 ]·(HClO 4 )} n (4). 4,4′-Bipyridine (0.015 g, 0.1 mmol) was added to an aqueous solution (7 mL) of AgClO 4 (0.021 g, 0.1 mmol) and H 4 bptc (0.017 g, 0.05 mmol).Colorless block-like crystals of 4 were obtained in 45% yield based on silver. Anal. Calcd for C 36 H 24 Ag 2 ClN 4 O 12 (955.78): C, 45.24; H, 2.53; N, 5.86. Found: C, 45.23; H, 2.59; N, 5.91. IR/cm −1 (KBr): 3423 (br), 1714 (s), 1598 (m), 1411 (s), 1384 (w), 1090 (w), 804 (w), 626 (w). | [] | [] | ["{[Ag 2 (H 2 bptc)(bpy) 2 ]·(HClO 4 )} n"] | ["AgClO 4--0.021 g, 0.1 mmol"] | [] | ["4,4′-Bipyridine--0.015 g, 0.1 mmol", "H 4 bptc--0.017 g, 0.05 mmol"] | [] | [] | ["aqueous solution--7 mL"]
j.solidstatesciences.2015.12.018 | 2.2. Synthesis of complexes 1e6 2.2.1. {[Co(H 2 obda) ( m 2 -H 2 O) (H 2 O) 2 ]·2H 2 O} n 1 A mixture of Co(NO 3 ) 2 $6H 2 O (0.1 mmol, 29.1 mg), H 4 obda (0.1 mmol, 43.8 mg), and H 2 O (6.0 mL) was stirred for 30 min at room temperature and was sealed in a 23 mL Teﬂon-lined stainless steel vessel, which was heated at 160  C for 3 days and then slowly cooled to room temperature at the rate 2  Ch 1 . The pink crystal of 1 was isolated by ﬁltration and washed with H 2 O several times, yield 61% (based on Co). IR (KBr pellet): 3392.14(s), 1611.78(s), 1476.92(m),1384.02(s), 1253.43(m), 1236.73(s), 1186.25(w), 846.93(m), 745.37(m). Anal. Calc. for 1: C, 45.42; H, 3.09. Found: C, 45.38; H, 3.10%.2.2.2. {[Co(obda) 0.5 (bpe) (H 2 O) 2 ]·3H 2 O} n 2 A mixture of Co(AC) 2 $4H 2 O (0.05 mmol, 12.5 mg), H 4 obda (0.025 mmol, 11.9 mg), bpe (0.25 mmol, 4.56 mg) and H 2 O (5.0 mL) was stirred for 30 min at room temperature and was sealed in a 23 mL Teﬂon-lined stainless steel vessel, heated at 160  C for 72 h, followed by slow cooling to the room temperature at a rate of 2  Ch 1 . The pink crystal of 1 was obtained, isolated by ﬁltration, then washed with H 2 O and air-dried, yield 54% (based on Co). IR (KBr pellet): 3378.56(s), 1604.78(s), 1498.57(m), 1372.51(s), 1263.42(m), 1219.48(s), 1021.70(w), 831.54(m), 786.04(m). Anal. | [] | [] | ["{[Co(H 2 obda) ( m 2 -H 2 O) (H 2 O) 2 ]·2H 2 O} n 1", "{[Co(obda) 0.5 (bpe) (H 2 O) 2 ]·3H 2 O} n 2"] | ["Co(NO 3 ) 2 $6H 2 O--0.1 mmol, 29.1 mg", "Co(AC) 2 $4H 2 O--0.05 mmol, 12.5 mg"] | [] | ["H 4 obda--0.1 mmol, 43.8 mg", "H 4 obda--0.025 mmol, 11.9 mg", "bpe--0.25 mmol, 4.56 mg"] | ["160  C", "160  C"] | ["3 days", "72 h"] | ["H 2 O--6.0 mL", "H 2 O--5.0 mL"]
j.ejmech.2014.07.028 | drug. A stock solution of 40,000 m g/mL of each test compound was prepared by dissolving 40 mg of test compound in 1 mL of DMSO.From this stock solution, further dilutions (0.1 m g/mL, 1 m g/mL and 10 m g/mL) were made by the serial dilution method. | [] | [] | [] | [] | [] | [] | [] | [] | ["DMSO--1 mL"]
acs.inorgchem.5b00792 | [Cu 4 (5-MeO-m-pba) 4 ] (11). CuSO 4 ·5H 2 O (0.18 g, 0.72 mmol); 4 (0.219 g, 0.72 mmol). Yield: 0.24 g of dark green powder (96%). ESIMS: m/z 1461.18 [M + H]. Blue crystals suitable for X-ray analysis were grown by layering CHCl 3 onto a solution of the compound in a CH 3 OH−CH 2 Cl 2 mixture. Anal. Calcd for C 68 H 76 Cu 4 O 22 ([Cu 4 (5MeO-m-pba) 4 ]·2H 2 O, M = 1499.50): C 54.47, H 5.11. Found: C 54.54, H 5.61.[Cu 4 (5-BuO-m-pba) 4 ] (12). CuSO 4 ·5H 2 O (0.18 g, 0.72 mmol); 5 (0.250 g, 0.72 mmol). Yield: 0.28 g of an olive green powder (97%).ESI-MS: m/z 1629.32 [M + H]. Anal. Calcd for C 80 H 96 Cu 4 O 20 ·2H 2 O (M = 1667.82): C 57.61, H 6.04. Found: C 57.88, H 6.41.[Cu 4 (2-MeO-m-pbpr) 4 ] (13). CuSO 4 ·5H 2 O (0.138 g, 0.55 mmol); 7 (0.20 g, 0.55 mmol). Yield: 0.14 g of a dark green powder (60%).ESI-MS: m/z 1685.45 [M + H] + . Anal. Calcd for C 84 H 104 Cu 4 O 20 (M = 1687.90): C 59.77, H 6.21. Found, C 59.64, H 6.24. Crystals suitable for X-ray analysis were grown from a solution in hot toluene by layering with acetonitrile.Adducts with Guest Molecules: [Cu 4 (m-pbhx) 4 (μ-bpe)(MeOH) 2 ]·10CHCl 3 (23). Molecular square 10 (0.020 g, 0.008 mmol) was dissolved in chloroform (2 mL); this was layered with 1,2-bis(4-pyridyl)ethylene (bpe) (0.006 g, 0.03 mmol) in methanol (3 mL). After 10 days, blue block-shaped crystals had formed. Anal. Calcd for C 143 H 211 Cl 3 Cu 4 N 2 O 18 ([Cu 4 (m-pbhx) 4 (μ-bpe)(MeOH) 2 ]·CHCl 3 , M = 2606.75): C 65.89, H 8.16, N 1.07. Found: C 66.16, H 8.20, N 0.80.[Cu 4 (m-pbhx) 4 (μ-bpa)(MeOH) 2 ] (24). This adduct was prepared using the same procedure as for 23 above except that 1,2-bis(4pyridyl)ethane (bpa) was used in place of bpe. After 7 days, blue crystals had formed.[Cu 4 (5-BuO-m-pba) 4 (μ-4,4′-bpy)] (25). A solution of square 12 (0.015 g, 0.009 mmol) in chloroform (2 mL) was layered with 4,4′bpy (0.0057 g, 0.036 mmol) in methanol (3 mL). Blue crystals formed after several days.[Cu 4 (m-pbhx) 4 (μ-C 60 )] (26). A solution of square 10 (0.015 g, 0.006 mmol) and C 60 (0.005 g, 0.006 mmol) in 1,2-dichlorobenzene (2 mL) was layered with acetonitrile (3 mL) and left at −20 °C. After 4 days, dark brown crystals had formed.[Cu 4 (m-pbhx) 4 (μ-C 70 )] (27). The same procedure was followed as with the C 60 adduct (26), except that C 70 was used instead. Dark brown crystals formed over a period of 7 days.■ ASSOCIATED CONTENT * S Supporting Information Illustrations of the crystal s tructure of Cu 4 (m-pbhx) 4 (μbpa)(CH 3 OH) 2 (24), and of the orientations of all four C 70 guest molecules in [Cu 4 (m-pbhx) 4 (μ-C 70 )] (27); spectral data for Cu 4 (m-pbhx) 4 (μ-C 60 ) and Cu 4 (m-pbhx) 4 (μ-C 70 ); and X-ray crystallographic data for 10, 11, 13 , 23, 24, 25, 26, and 27,as summary table and in CIF format. The Supporting Information is available free of charge on the ACS Publications website at DOI: 10.1021/acs.inorgchem.5b00792.■ AUTHOR INFORMATION Corresponding Author *E-mail: maverick@lsu.edu.Present Addresses † Moi University, Eldoret, Kenya.‡ Department of Physical Sciences, Nicholls State University, Thibodaux, Louisiana 70310, United States.Notes The authors declare no competing ﬁnancial interest.■ ACKNOWLEDGMENTS We acknowledge the U.S. Department of Energy (Grant DEFG02-01ER15267) for partial support of this research. We thank Ms. Samantha Ingalls and Dr. Robert P. Hammer for Inorganic Chemistry Article DOI: 10.1021/acs.inorgchem.5b00792 Inorg. Chem. XXXX, XXX, XXX−XXX K assistance with the preparation of 5-BuO-m-pbaH 2 (5), and Mr.Siddieg Elsiddieg, Ms. Shirley Bang, and Ms. Loan Nguyen for assistance with spectral measurements.■ REFERENCES (1) Tonigold, M.; Lu, Y.; Bredenko  tter, B.; Rieger, B.; Bahnmu  ller, S.; Hitzbleck, J.; Langstein, G.; Volkmer, D. Angew. Chem., Int. Ed. 2009, 48, 7546−7550.(2) Yang, L. F.; Kinoshita, S.; Yamada, T.; Kanda, S.; Kitagawa, H.; Tokunaga, M.; Ishimoto, T.; Ogura, T.; Nagumo, R.; Miyamoto, A.; Koyama, M. Angew. Chem., Int. Ed. 2010, 49, 5348−5351.(3) Yoshizawa, M.; Sato, N.; Fujita, M. Chem. Lett. 2005, 34 , 1392− 1393.(4) Chen, B.; Liang, C. D.; Yang, J.; Contreras, D. S.; Clancy, Y. L.; Lobkovsky, E. B.; Yaghi, O. M.; Dai, S. Angew. Chem., Int. Ed. 2006, 45, 1390−1393.(5) Gu, Z.-Y.; Yan, X.-P. Angew. Chem., Int. Ed. 2010, 49, 1477−1480.(6) Millward, A. R.; Yaghi, O. M. J. Am. Chem. Soc. 2005, 127, 17998−17999.(7) Merlau, M. L.; Mejia, M. D. P.; Nguyen, S. T.; Hupp, J. T. Angew.Chem., Int. Ed. 2001, 40, 4239−4242.(8) Uehara, K.; Kasai, K.; Mizuno, N. Inorg. Chem. 2007, 46, 2563− 2570.(9) Slone, R. V.; Hupp, J. T. Inorg. Chem. 1997, 36, 5422−5423.(10) Guo, Z. Y.; Wu, H.; Srinivas, G.; Zhou, Y. M.; Xiang, S. C.; Chen, Z. X.; Yang, Y. T.; Zhou, W.; O'Keeffe, M.; Chen, B. Angew.Chem., Int. Ed. 2011, 50, 3178−3181.(11) Stang, P. J.; Olenyuk, B.; Fan, J.; Arif, A. M. Organometallics 1996, 15, 904−908.(12) Zhang, Y. S.; Wang, S. N.; Enright, G. D.; Breeze, S. R. J. Am.Chem. Soc. 1998, 120, 9398−9399.(13) Slone, R. V.; Hupp, J. T.; Stern, C. L.; Albrecht-Schmitt, T. E.Inorg. Chem. 1996, 35, 4096−4097.(14) You, C. C.; Wu  rthner, F. J. Am. Chem. Soc. 2003, 125, 9716− 9725.(15) Yu, S. Y.; Huang, H. P.; Li, S. H.; Jiao, Q.; Li, Y. Z.; Wu, B.; Sei, Y.; Yamaguchi, K.; Pan, Y. J.; Ma, H. W. Inorg. Chem. 2005, 44, 9471− 9488.(16) Pariya, C.; Sparrow, C. R.; Back, C. K.; Sandí, G.; Fronczek, F.R.; Maverick, A. W. Angew. Chem., Int. Ed. 2007, 46, 6305−6308.(17) Maverick, A. W.; Martone, D. P.; Bradbury, J. R.; Nelson, J. E.Polyhedron 1989, 8, 1549−1556.(18) Morgan, G. T.; Thomason, R. W. J. Chem. Soc., Trans. 1924, 125, 754−759.(19) Calvin, M.; Wilson, K. W. J. Am. Chem. Soc. 1945, 67, 2003− 2007.(20) Martin, D. F.; Martin, B. B. Inorg. Chem. 1962, 1, 404−408.(21) Olivier, J. H.; Harrowfield, J.; Ziessel, R. Chem. Commun. 2011, 47, 11176−11188.(22) Yao, L. Y.; Qin, L.; Yu, S. Y. Chem. - Asian J. 2012, 7, 2555− 2558.(23) Sato, S.; Iida, J.; Suzuki, K.; Kawano, M.; Ozeki, T.; Fujita, M.Science 2006, 313, 1273−1276.(24) Tominaga, M.; Suzuki, K.; Murase, T.; Fujita, M. J. Am. Chem.Soc. 2005, 127, 11950−11951.(25) Ji, J.; Lee, K.-I. J. Korean Chem. Soc. 2005, 49, 150−154.(26) Zibuck, R.; Seebach, D. Helv. Chim. Acta 1988, 71, 237−240.(27) Clegg, J. K.; Lindoy, L. F.; McMurtrie, J. C.; Schilter, D. Dalton Trans. 2005, 857−864.(28) Wong, T. H.; Chang, J. C.; Lai, C. C.; Liu, Y. H.; Peng, S. M.; Chiu, S. H. J. Org. Chem. 2014, 79, 3581−3586.(29) Ruoff, R. S.; Tse, D. S.; Malhotra, R.; Lorents, D. C. J. Phys.Chem. 1993, 97, 3379−3383.(30) Semenov, K. N.; Charykov, N. A.; Keskinov, V. A.; Piartman, A.K.; Blokhin, A. A.; Kopyrin, A. A. J. Chem. Eng. Data 2010, 55,13−36.(31) Gil-Ramirez, G.; Karlen, S. D.; Shundo, A.; Porfyrakis, K.; Ito, Y.; Briggs, G. A. D.; Morton, J. J. L.; Anderson, H. L. Org. Lett. 2010, 12, 3544−3547.(32) Hosseini, A.; Taylor, S.; Accorsi, G.; Armaroli, N.; Reed, C. A.; Boyd, P. D. W. J. Am. Chem. Soc. 2006 , 128, 15903−15913.(33) Le, V. H.; Yanney, M.; McGuire, M.; Sygula, A.; Lewis, E. A. J.Phys. Chem. B 2014, 118, 11956−11964.(34) Yanase, M.; Matsuoka, M.; Tatsumi, Y.; Suzuki, M.; Iwamoto, H.; Haino, T.; Fukazawa, Y. Tetrahedron Lett. 2000, 41, 493−497.(35) Maverick, A. W.; Ivie, M. L.; Waggenspack, J. H.; Fronczek, F. R.Inorg. Chem. 1990, 29, 2403 −2409.(36) Fox, O. D.; Drew, M. G. B.; Wilkinson, E. J. S.; Beer, P. D.Chem. Commun. 2000, 391−392.(37) Shoji, Y.; Tashiro, K.; Aida, T. J. Am. Chem. Soc. 2004, 126, 6570−6571.(38) Garcia-Simon, C.; Garcia-Borras, M.; Gomez, L.; Parella, T.; Osuna, S.; Juanhuix, J.; Imaz, I.; Maspoch, D.; Costas, M.; Ribas, X.Nat. Commun. 2014, 5, 5557.(39) Iwamoto, T.; Watanabe, Y.; Takaya, H.; Haino, T.; Yasuda, N.; Yamago, S. Chem. - Eur. J. 2013, 19 , 14061−14068.(40) Yuan, K.; Guo, Y.-J.; Zhao, X. J. Phys. Chem. C 2015, 119, 5168− 5179.(41) Song, J. X.; Aratani, N.; Shinokubo, H.; Osuka, A. J. Am. Chem.Soc. 2010, 132, 16356−16357.(42) Ramirez, F.; Patwardhan, A. V.; Ramanathan, N.; Desai, N. B.; Greco, C. V.; Heller, S. R. J. Am. Chem. Soc. 1965, 87, 543−548.(43) Ramirez, F.; Bhatia, S. B.; Patwardhan, A. V.; Smith, C. P. J. Org.Chem. 1967, 32, 3547−3553.(44) Lee, J. C.; Lee, J. Y.; Lee, J. M. Bull. Korean Chem. Soc. 2005 , 26, 1300−1302.(45) Hayama, T.; Baldridge, K. K.; Wu, Y. T.; Linden, A.; Siegel, J. S.J. Am. Chem. Soc. 2008, 130, 1583−1591.(46) Bennani, Y. L.; Marron, K. S.; Mais, D. E.; Flatten, K.; Nadzan, A. M.; Boehm, M. F. J. Org. Chem. 1998, 63, 543−550.(47) Ay, E.; Chaumeil, H.; Barsella, A. Tetrahedron 2012, 68, 628− 635.(48) Tang, L. H.; Wasserman, E. P.; Neithamer, D. R.; Krystosek, R.D.; Cheng, Y.; Price, P. C.; He, Y. Y.; Emge, T. J. Macromolecules 2008, 41, 7306−7315.Inorganic Chemistry Article DOI: 10.1021/acs.inorgchem.5b00792 Inorg. Chem. XXXX, XXX, XXX−XXX L | [] | [] | ["[Cu 4 (5-MeO-m-pba) 4 ]", "[Cu 4 (5-BuO-m-pba) 4 ]", "[Cu 4 (2-MeO-m-pbpr) 4 ]", "[Cu 4 (m-pbhx) 4 (μ-bpe)(MeOH) 2 ]", "[Cu 4 (m-pbhx) 4 (μ-bpa)(MeOH) 2 ]", "[Cu 4 (5-BuO-m-pba) 4 (μ-4,4′-bpy)]", "[Cu 4 (m-pbhx) 4 (μ-C 60 )]", "[Cu 4 (m-pbhx) 4 (μ-C 70 )]"] | ["CuSO 4 ·5H 2 O--0.18 g, 0.72 mmol", "Cu(Ac) 2 ? 2H 2 O--0.219 g, 0.72 mmol", "CuSO 4 ·5H 2 O--0.138 g, 0.55 mmol", "square 10--0.020 g, 0.008 mmol", "square 10--0.015 g, 0.006 mmol", "square 10--0.015 g, 0.006 mmol"] | [] | ["5-MeO-m-pba--0.219 g, 0.72 mmol", "5-BuO-m-pba--0.250 g, 0.72 mmol", "2-MeO-m-pbpr--0.20 g, 0.55 mmol", "μ-bpe--0.006 g, 0.03 mmol", "μ-bpa--not available", "4,4′-bpy--0.0057 g, 0.036 mmol", "C 60--0.005 g, 0.006 mmol", "C 70--0.005 g, 0.006 mmol"] | [] | [] | ["CHCl 3--not available", "CH 3 OH−CH 2 Cl 2 mixture--not available", "toluene--not available", "acetonitrile--not available", "1,2-dichlorobenzene--not available"]
b502892b | Pure KTkp 4py was obtained as a white powder (2.25 g, yield: 77%). Colourless crystals were grown by diffusion of diethyl ether into a methanolic solution of the product. Negative-ion ES MS: m/z 587.2 [C 32 H 24 N 12 B] − (calc: 587.4). | [] | [] | ["C 32 H 24 N 12 B"] | [] | [] | [] | [] | [] | ["diethyl ether--not specified", "methanol--not specified"]
ejic.200300586 | Manganese Pyridinecarboxylate Compounds FULL PAPER pressure. Brown crystals formed after cooling the reactor and were collected, affording 0.140 g of complex 5 with a yield of 66% based on Mn. C 6 H 4 ClMnNO 2 (212.49): calcd. C 33.92, H 1.90, N 6.59, Mn 25.85; found C 34.10, H 1.95, N 6.68, Mn 25.99. IR (KBr): ν ˜ ⫽ 3120 (w) cm ⫺1 , 3080 (w), 1610 (s), 1587 (s), 1566 (s), 1475 (m), 1446 (m), 1396 (s), 1296 (m), 752 (s). | [] | [] | ["C 6 H 4 ClMnNO 2"] | [] | [] | [] | [] | [] | []
00958972.2012.746458 | After cooling to room temperature, pale yellow block crystals of 4 were collected by ﬁltration and washed by wat er and ethano l several times in 52% yield based on HL. Anal. | [] | [] | [] | [] | [] | [] | [] | [] | []
cg300776y | Synthetic Procedures. Syntheses of {[Ag(NDI)](NH 4 )} n (P1) and [Ag 2 (NDI)(NH 3 ) 2 ](2AgNDI). A mixture of NH 3 ·H 2 O (5 mL), NTA (152 mg, 0.5 mmol), AgNO 3 (187 mg, 1.1 mmol) and 5 mL of distilled water was stirred together for 10 min and then tuned to pH = 9.5 with NH 3 ·H 2 O. After the ultrasonic processing of 5 min, the mixture was transferred into a 25 mL Teﬂon-lined stainless steel reactor and heated at 140 °C for 3 days under autogenous pressure.Then the autoclave was cooled to 100 °C at a rate of 10 °C·h −1 , held for 12 h and further cooled to room temperature at a rate of 5 °C·h −1 . | ["100 °C"] | ["12 h"] | ["{[Ag(NDI)](NH 4 )} n", "P1"] | ["AgNO 3--187 mg, 1.1 mmol"] | [] | ["NTA--152 mg, 0.5 mmol"] | ["140 °C"] | ["3 days"] | ["NH 3 ·H 2 O--5 mL", "distilled water--5 mL"]
chem.201002161 | Synthesis of sodium 5-cyanotetrazolate monohemihydrate (1·1.5 H 2 O): 1·1.5H 2 O was synthesised by the [3 + 2] cycloaddition reaction of NaN 3 and (CN) 2 in liquid SO 2 , in analogy to the previously reported caesium salt, [14] and using the experimental setup presented in the Supporting Information (Figure 1). The solid left in the flask after reaction was dissolved in methanol/water to facilitate its recovery, and the solvent was evaporated. Slow evaporation of a water solution of the compound gave single crystals of 1·1.5H 2 O suitable for X-ray analysis. Elemental analysis calcd (%) for C 2 H 3 N 5 O 1.5 Na (144.02): C 16.66, H 2.10, N 48.61; found: C 16.42, H 2.04, N 48.42; DSC (5 8 C min 1 ) onset: 275 8 C (decomp); FAB  (xenon, 6 keV, m-NBA matrix): m/z: 94.1 [M]  ; 1 H NMR: d = 3.35 ppm (s, H 2 O); 13 C{ 1 H} NMR: d= 137.7 (1 C; C  CN), 115.1 ppm (1 C; CN); 14 N NMR: d = 16 (2 N; n 1/2 = 380 Hz, N3/4), 46 (2 N; n 1/2 = 400 Hz, N2/5), 119 ppm (1N; n 1/2 = 620 Hz, CN); Raman (rel. int.): n˜ = 2952(6) 2845(4) 2259(65) 1464(5) 1415ACHTUNGTRENNUNG(100) 1196(12) 1159(4) 1080(42) 1054(11) 1018(8) 739(4) 604(7) 504(15) 215(12) cm 1 ; IR (KBr, rel. int.): n˜ = 3519(s) 3413(vs) 3298(s) 2261(m ) 1704(w) 1669(w) 1620(vs) 1471(w) 1422(w) 1379(s) 1369(s) 1196(w) 1150(w) 1055(w) 1047(w) 996(w) 752(m) 738(m) 727(m) 659(m) 603(m) 549(s) 533(m) 499(s) cm 1 . | [] | [] | ["sodium 5-cyanotetrazolate monohemihydrate", "C 2 H 3 N 5 O 1.5 Na"] | ["NaN 3--not mentioned"] | [] | ["(CN) 2--not mentioned"] | [] | [] | ["liquid SO 2--not mentioned", "methanol/water--not mentioned"]
j.jorganchem.2007.04.002 | 2.4.2. Synthesis of Et 3 Sn{O 2 CC 6 H 3 -p-OH[N@N(C 6 H 4 -4CH 3 )]}OH 2 (2) The orange crystals of 2 were isolated from benzene and dried in vacuo. Yield: 0.33 g, 26.5%. M.p.: 81–83 C. Anal.Calc. for C 20 H 28 N 2 O 4 Sn: C, 50.14; H, 5.89; N, 5.85.Found: C, 50.89; H, 5.80; N, 5.95%. IR (KBr): 1635 cm 1 m(OCO) asym . | [] | [] | ["Et 3 Sn{O 2 CC 6 H 3 -p-OH[N@N(C 6 H 4 -4CH 3 )]}OH 2"] | ["Et 3 Sn--NaN"] | [] | ["O 2 CC 6 H 3 -p-OH[N@N(C 6 H 4 -4CH 3 )]--NaN"] | [] | [] | ["benzene--NaN"]
j.jssc.2004.08.034 | Anal. calcd for C 12 H 20 Cu 2 N 4 O 10 : C, 28.20; H, 3.91; N, 10.96; Found: C, 28.38; H, 3.82; N, 10.86. IR data (cm –1 , KBr pellet): 3208(s, br) (n OH ), 2350(w, br), 1577(s) (n a OCO ), 1463(w), 1433(s) (n s OCO ), 1391(w), 1339(s) (n s OCO ), 1250(w), 1227(m), 1163(w), 1061(w), 1033(m), 992(s), 948(w), 857(w), 844(w), 810(w), 776(w), 713(m), 683(m), 655(w), 637(w), 581(w), 502(w). | [] | [] | ["C 12 H 20 Cu 2 N 4 O 10"] | [] | [] | [] | [] | [] | []
15533174.2013.763276 | After the pH values had been adjusted to 6.8 and 5.6 for 1 and 2, respectively, by addition of NaOH, the mixture was heated to 160 for four days, and then cooled to room temperature.The yellow crystals of 1 and 2 were obtained in pure phase, washed with water and ethanol, and dried at room temperature. | [] | [] | [] | [] | [] | [] | ["160"] | ["four days"] | []
acs.cgd.6b00197 | 5 (pH initial = 4.4). Cooling to RT, blue plate crystals of 5 were obtained (yield 66.3 % based on Cu). Anal. Calcd for C 19 H 15 CuN 2 O 6 P: C, 49.41; H, 3.27; N, 6.07; P, 6.71; Cu, 13.76. Found: C, 49.45; H, 3.24; N, 6.10; P, 6.68; Cu, 13.81 %. IR (KBr, cm −1 ):3435(br), 3066(w), 1585(s), 1540(m), 1389(s), 1140(s),1041(w), 928(w), 851(m), 777(w), 723(s), 558(w), 468(w). 2.3. Crystal Structure Determination. Data collections for 1–5 were performed on the Bruker AXS Smart APEX II CCD X–diffractometer equipped with graphite monochromated MoKα radiation (λ = 0.71073 Å) at 293 ± 2K. The empirical absorption corrections were applied by using the SADABS program. The structures were solved by direct methods and refined by full–matrix least squares fitting on F 2 by SHELXS–97. | [] | [] | ["5"] | [] | [] | [] | [] | [] | []
s0108270113002230 | Experimental To an aqueous solution (60 ml) containing citric acid (1 mmol, 0.192 g) and sodium hydroxide (4 mmol, 0.160 g) was added a mixture of 2,6-diaminopurine (2 mmol, 0.300 g) and cobalt acetate tetrahydrate (2 mmol, 0.498 g). The resulting mixture was heated under reﬂux for 4 h and then ﬁltered. The ﬁltrate was allowed to stand at room temperature for three weeks to give crystals of (I) suitable for X-ray analysis. | [] | ["three weeks"] | [] | ["cobalt acetate tetrahydrate--2 mmol, 0.498 g"] | ["citric acid--1 mmol, 0.192 g", "sodium hydroxide--4 mmol, 0.160 g"] | ["2,6-diaminopurine--2 mmol, 0.300 g"] | [] | ["4 h"] | ["aqueous solution--60 ml"]
ic050080d | [Cd(C 20 H 12 N 2 ) 2 (NO 3 ) 2 ] n (7). Compound 7 was synthesized in a similar way to that used for 6, except that Co(NO 3 ) 2 ‚6H 2 O was replaced by Cd(NO 3 ) 2 ‚4H 2 O. Pinkish-white crystals were obtained in 25% yield on the basis of cadmium nitrate. IR (KBr, cm -1 ): 1778 (w), 1665 (m), 1555 (m), 1476 (w), 1456 (m), 1365 (s), 1310 (s), 1266 (s), 1058 (m), 1022 (s), 947 (w). | [] | [] | ["[Cd(C 20 H 12 N 2 ) 2 (NO 3 ) 2 ] n", "Cd(C 20 H 12 N 2 ) 2 (NO 3 ) 2"] | ["Cd(NO 3 ) 2 ‚4H 2 O--Not specified"] | [] | [] | [] | [] | []
j.poly.2013.01.027 | 2.5. Synthesis of [{Zn(H 2 O)( l -malonate)} 2 ( l -bpe)]2(CH 3 CN) (3) A solution of 13.1 mg (0.125 mmol) of malonic acid and 37.9 mg (0.125 mmol) of Zn(NO 3 ) 2 ,6H 2 O in 4 mL of H 2 O was carefully layered with a 4 mL acetonitrile solution of trans-1,2-bis(4-pyridyl)ethylene (47.0 mg, 0.25 mmol). Crystals of compound 3 suitable for X-ray analysis were obtained after 10 days. The yield was 28.6 mg (72.4%) for compound 3. The purity of a bulk sample of 3 was determined by powder XRD (see Fig. S3 in Supporting information). IR (KBr) v (cm 1 ): 1571(s), 1443(m), 1345(s), 1224(w), 1022(w), 979(w), 904(w), 817(m), 701(m), 550(m). Anal. | [] | [] | ["{Zn(H 2 O)( l -malonate)} 2 ( l -bpe)]2(CH 3 CN", "compound 3"] | ["Zn(NO 3 ) 2 ,6H 2 O--37.9 mg, 0.125 mmol"] | [] | ["malonic acid--13.1 mg, 0.125 mmol", "trans-1,2-bis(4-pyridyl)ethylene--47.0 mg, 0.25 mmol"] | [] | ["10 days"] | ["H 2 O--4 mL", "acetonitrile--4 mL"]
j.ica.2014.08.013 | 2.2.4. Synthesis of complex [Ag 2 (pdz)(npa)H 2 O] n (4) The synthesis of 4 was similar to that of complex 1, but 1,4naphthalenedicarboxylic acid (H 2 npa) was used instead of H 3 btc.And clear light brown crystals of 4 were obtained in 78% yield based on Ag. Elemental analysis: Anal. Calc. for Ag 2 C 16 H 12 N 2 O 5 :C, 36.396; H, 2.291; N, 5.305. Found: C, 36.33; H, 2.44; N, 5.42%. | [] | [] | ["[Ag 2 (pdz)(npa)H 2 O] n", "Ag 2 C 16 H 12 N 2 O 5"] | ["Ag--not specified"] | [] | ["pdz--not specified", "npa--not specified"] | [] | [] | []
chem.200600626 | 5: A mixture of W.R. (266 mg, 0.50 mmol) and NaStBu (112 mg, 1.00 mmol) was dissolved in THF (10 mL). The yellow, cloudy solution was stirred for about 5 h at RT, and then added to NiACHTUNGTRENNUNG(OAc) 2 (177 mg, 1.00 mmol). The mixture was stirred overnight and the filtrate was layered with 40 mL hexane. Storage of this solution at RT for two weeks produced brown crystals of 5. Spectroscopic and analytical data are listed in ref. [25]. | [] | ["two weeks"] | ["5"] | ["NiACHTUNGTRENNUNG(OAc) 2--177 mg, 1.00 mmol"] | [] | ["W.R.--266 mg, 0.50 mmol", "NaStBu--112 mg, 1.00 mmol"] | [] | ["overnight"] | ["THF--10 mL", "hexane--40 mL"]
s10904-013-9834-9 | 2.2 Preparation of [Cd 4 (bix) 8 (SCN) 8 ](1) A mixture of Cd(OAc) 2 2H 2 O (26.8 mg, 0.10 mmol), NaSCN (8.1 mg, 0.10 mmol), bix (23.8 mg, 0.10 mmol), H 2 O (6 mL), and 0.2 M NaOH (1.0 mL) solution was stirred in air for 0.5-h. The solution was transferred to a 25 mL stainless steel reactor with a Teﬂon liner and heated at 120 °C for 120-h. The reaction was cooled to room temperature and pale yellow block crystals were obtained; yield, 58.4 % based on Cd. Anal. Calcd. (%) for C 60 H 56 N 20 S 4 Cd 2 : C, 51.10; H, 4.00; N, 19.86; Found: C, 51.03; H, 4.11; N, 20.38. IR (KBr pellet, cm -1 ): 3136 (w), 2060 (w), 1711 (s), 1605 (s), 1585 (s), 1515 (s), 1389 (s), 1276 (s), 1223 (s), 1117 (m), 934 (s), 825 (m), 777 (m), 715 (s), 698 (s). | [] | [] | ["[Cd 4 (bix) 8 (SCN) 8 ]", "C 60 H 56 N 20 S 4 Cd 2"] | ["Cd(OAc) 2 \n2H 2 O--26.8 mg, 0.10 mmol"] | ["NaSCN--8.1 mg, 0.10 mmol", "0.2 M NaOH--1.0 mL"] | ["bix--23.8 mg, 0.10 mmol"] | ["120 \n°C"] | ["120-h"] | ["H 2 O--6 mL"]
b806964f | FT-IR spectra, 3446 (s), 3059 (s), 2976 (m), 1694 (vs), 1593 (vs), 1477 (s), 1402 (m), 1269 (s), 1187 (s), 1114 (s), 1092 (s), 798 (m), 758 (m), 634 (m), 532 (m). Complexes 2 and 3 were synthesized by a similar method to 1 except that heating was conducted at 170 and 180 ◦ C for three days, yield: 30% and 33%. Elemental analysis (%) calcd for 2: C 56.37, H 3.64, N 5.06.Found: C 56.33, H 3.82, N 5.11%. FT-IR spectra, 3415 (s), 3131 (s), 1619 (vs), 1555 (vs), 1399 (vs), 1346 (m), 1175 (w), 842 (w), 769, 605 (w). Calcd for 3: C 55.92, H 3.70, N 5.02. Found: C 55.75, H 3.93, N 5.07%. FT-IR spectra, 3414 (bs), 3133 (bs), 1687, 1638, 1517 (m), 1399 (vs), 1274 (s), 1177 (m), 798 (m), 704 (m), 644 (w).§ Crystal data: for 1:C 78 H 60 N 6 O 12 S 6 Zn 3 , M = 1661.79, triclinic, space group P1, a = 10.382(2), b = 12.958(3), c = 15.276(3) A ˚ , a = 105.77(3), b = 107.50(3), c = 101.88(3) ◦ , V = 1791.2(6) A ˚ 3 , Z = 1, D c = 1.541 g mL −3 . | [] | [] | ["C 78 H 60 N 6 O 12 S 6 Zn 3"] | [] | [] | [] | [] | [] | []
ja302380x | Synthesis of Cu(H 2 SalPytBuCy)(NO 3 ) 2 . A solution of (1R,2R)(−)-1,2-cyclohexanediamine (0.231 g, 1.5 mmol) in dry EtOH (30 mL) was added dropwise to a solution of 5-tert-butyl-4-oxo-1,4dihydro-pyridine-3-carbaldehyde (0.504 g, 3.0 mmol) in dry EtOH (100 mL), and the resulting mixture was reﬂuxed for 4 h to form a clear light-brown solution. To this solution was added a solution of Cu(NO 3 ) 2 ·2.5H 2 O (0.350 g, 1.5 mmol) in EtOH (20 mL), and the mixture was stirred for another 5 h at RT. The product was obtained as blue precipitate with 50% yield that was collected by ﬁltration, washed with EtOH, and air-dried. Elemental analysis (%): Calcd for Cu(H 2 SalPytBuCy)(NO 3 ) 2 (H 2 O) 2 (C 26 H 40 N 6 O 10 Cu): C, 47.30; H, 6.10; N, 12.73; Found: C, 46.94; H, 5.30; N, 13.60.Synthesis of M′ MOF-4: Cd 3 (BDC) 3 [Cu(SalPyMeCam)]·(DMF) 9 (H 2 O) 2 . A mixture of Cu(H 2 SalPyMeCam)(NO 3 ) 2 (0.018 g, 0.030 mmol), H 2 BDC (0.0067 g, 0.04 mmol,) and Cd(NO 3 ) 2 ·4H 2 O (0.0123 g, 0.04 mmol) in DMF (3 mL) was sonicated for 10 min and heated in a 20 mL scintillation vial with a screw cap at 120 °C for 24 h. M′MOF-4 could be isolated in ∼57% yield as gr een thin plates. Elemental anal ysis (%): Calcd for Cd 3 (BDC) 3 [Cu(SalPyMeCam)]· (DMF) 9 (H 2 O) 2 (C 73 H 105 N 13 O 25 CuCd 3 ): C, 44.61; H, 5.38; N, 9.26; Found: C, 44.60; H, 5.16; N, 9.02. | [] | [] | ["Cu(H 2 SalPytBuCy)(NO 3 ) 2", "M′ MOF-4: Cd 3 (BDC) 3 [Cu(SalPyMeCam)]·(DMF) 9 (H 2 O) 2"] | ["Cu(NO 3 ) 2 ·2.5H 2 O--0.350 g, 1.5 mmol", "Cd(NO 3 ) 2 ·4H 2 O--0.0123 g, 0.04 mmol"] | [] | ["(1R,2R)(−)-1,2-cyclohexanediamine--0.231 g, 1.5 mmol", "5-tert-butyl-4-oxo-1,4dihydro-pyridine-3-carbaldehyde--0.504 g, 3.0 mmol", "H 2 BDC--0.0067 g, 0.04 mmol", "Cu(H 2 SalPyMeCam)(NO 3 ) 2--0.018 g, 0.030 mmol"] | ["RT", "120 \nC"] | ["4 h", "5 h", "24 h"] | ["EtOH--30 mL", "EtOH--100 mL", "EtOH--20 mL", "DMF--3 mL"]
acsomega.8b00199 | After the mixture was slowly cooled to room temperature and ﬁltered, yellow rodlike crystals of 1-Eu and 1-Tb were obtained in the yield ca. 50% based on H 3 tatab. Due to the gradual removal of guests, the result of elemental analyses is precise and thus the IR (KBr pellet, cm −1 ) for 1-Eu: 3420(s), 2927(w), 2855(w), 1672(m), 1589(m), 1529(m), 1452(m), 1387(vs), 1326(s), 1277(w), 1200(s), 1 183(m), 1120(w), 855(m), 821(w), 772(w), 526(m), 480(m). For 1-Tb: 3420(s), 2921(w), 2855(w), 1639(m), 1595(m), 1551(m), 1452(m), 1397(vs), 1315(s), 1271(w), 1195(s), 1129(m), 1118(w), 860(m), 822(w), 773(w), 521(m), 482(m).Synthesis of [Eu 0.015 Tb 0.985 (tatab) 2 ]· Solvent (1Eu 0.015 Tb 0.985 ). The synthesis of the mixed-lanthanide compound 1-Eu 0.015 Tb 0.985 was carried out following the above procedure, e xcept for th e use of a mixture o f Eu(NO 3 ) 3 ·6H 2 O and Tb(NO 3 ) 3 ·6H 2 O instead of pure Ln salts. | [] | [] | ["[Eu 0.015 Tb 0.985 (tatab) 2 ]", "1-Eu", "1-Tb"] | ["Eu(NO 3 ) 3 \n6H 2 O--not specified", "Tb(NO 3 ) 3 \n6H 2 O--not specified"] | [] | ["H 3 tatab--not specified"] | [] | [] | []
c9qi01263j | Th-SINAP-4 A mixture of Th(NO 3 ) 4 ·6H 2 O (47 mg, 0.08 mmol), HCOOH (0.6, 0.7, 0.8, 1, 1.2, 1.4, and 1.6 mL; 15.90, 18.55, 21.20, 26.50, 31.80, 34.45, and 42.40 mmol, respectively), and DMF (4 mL) in a capped vial was heated at 120 °C for 48 h. Colourless tablet crystals were filtered, washed with MeOH and Et 2 O, and dried at room temperature. Yield: ca. 36% based on Th (NO 3 ) 4 ·6H 2 O. Anal. Calcd for [Th 2 (HCOO) 9 ][NH 2 (CH 3 ) 2 ]·(DMF) (H 2 O) 2 ,C 14 H 28 N 2 Th 2 O 21 , C, 16.41%; H, 2.75%; N, 2.73%. | [] | [] | ["Th-SINAP-4"] | ["Th(NO 3 ) 4 \n6H 2 O--47 mg, 0.08 mmol"] | [] | ["HCOOH--0.6, 0.7, 0.8, 1, 1.2, 1.4, and 1.6 mL; 15.90, 18.55, 21.20, 26.50, 31.80, 34.45, and 42.40 mmol, respectively"] | ["120 \nC"] | ["48 h"] | ["DMF--4 mL"]
c5ra16580f | sealed in a 25 mL Teon-lined stainless steel vessel, and heated at 160  C for 3 days, followed by cooling to room temperature at a rate of 10  Ch 1 . Crystals of 2 and 3 were isolated manually and washed with distilled water. Yield: 70% for 2, 60% for 3 (based on H 3 L). Calcd for C 14 H 9 CdNO 7 : C 40.46, H 2.18, N 3.37%. Found: C 40.11, H 2.43, N 3.67%. IR (KBr, cm 1 ): 3407 w, 1712 m, 1618 s, 1585 s, 1557 m, 1527 w, 1482 m, 1378 s, 1296 w, 1273 w, 1242 w, 1149 s, 1033 w, 978 w, 906 w, 890 m, 868 w, 834 w, 809 w, 770 m, 704 w, 651 w, 562 m, 479 m. Calcd for C 14 H 9 MnNO 7 (3): C 46.95, H 2.53, N 3.91%. Found: C 47.36, H 2.47, N 3.85%. IR (KBr, cm 1 ): 3406 w, 1713 s, 1621 s, 1586 s, 1557 s, 1482 w, 1390 s, 1299 w, 1242 s, 1147 w, 1121 m, 1044 w, 1032 m, 978 w, 948 w, 860 m, 814 m, 757 m, 748 w, 703 m, 662 w, 648 w, 567 m, 491 w, 476 w. | [] | [] | [] | ["Cd--NaN", "Mn--NaN"] | [] | ["H 3 L--NaN"] | ["160 \nC"] | ["3 days"] | []
acs.cgd.7b00448 | [H 2 NMe 2 ][(UO 2 ) 4 Rb 3 (R-chdc) 6 (H 2 O) 1.75 ](3). R-H 2 chdc (17 mg, 0.10 mmol), UO 2 (NO 3 ) 2 ·6H 2 O (35 mg, 0.07 mmol), RbNO 3 (20 mg, 0.14 mmol), N,N-dimethylformamide (0.2 mL), and demineralized water (0.6 mL) were placed in a 10 mL tightly closed glass vessel and heated at 150 °C under autogenous pressure, giving light yellow crystals of compound 3 within 1 week (10 mg, 24% yield). Elemental analysis results are consistent with the presence of one DMF molecule per complex molecule, in keeping with the presence of voids in the crystal lattice, this molecule being probably highly disordered. Anal. Calcd for C 50 H 71.5 NO 33.75 Rb 3 U 4 + DMF: C, 25.38; H, 3.15; N, 1.12. Found: C, 25.30; H, 2.96; N, 1.23%.[(UO 2 ) 4 Rb 4 (R-chdc) 6 (NMP) 0.5 (H 2 O) 3.75 ]· 0.5NMP·0.25H 2 O(4). RH 2 chdc (17 mg, 0.10 mmol), UO 2 (NO 3 ) 2 ·6H 2 O (35 mg, 0.07 mmol), RbNO 3 (20 mg, 0.14 mmol), N-methyl-2-pyrrolidone (0.2 mL), and demineralized water (0.5 mL) were placed in a 10 mL tightly closed glass vessel and heated at 150 °C under autogenous pressure, giving light yellow crystals of compound 4 in low yield within 1 week. | [] | [] | ["[H 2 NMe 2 ][(UO 2 ) 4 Rb 3 (R-chdc) 6 (H 2 O) 1.75 ]"] | ["UO 2 (NO 3 ) 2 ·6H 2 O--35 mg, 0.07 mmol", "RbNO 3--20 mg, 0.14 mmol"] | [] | ["R-H 2 chdc--17 mg, 0.10 mmol"] | ["150 \nC"] | ["1 week"] | ["N,N-dimethylformamide--0.2 mL", "demineralized water--0.6 mL"]
cccc20021236 | 4,4′-Bipyridine-3,3′,5,5′-tetracarboxylic Acid (8) Potassium permanganate (2.5 g, 15.8 mmol) was added portionwise to a suspension of 2,7-diazapyrene (4) (0.5 g, 2.45 mmol) in 0.2 M sodium hydroxide (50 ml) at 80 °C. After disappearance of the violet color, the separated manganese dioxide was filtered off (Cellite) and extracted with hot 0.02 M NaOH (25 ml). The combined aqueous phases were adjusted to pH 7 with 1 M HCl, the solution was concentrated to 20 ml and acidified with 6 M HCl to pH 2–3. After standing overnight, the crystals were collected and dried in vacuo. Yield 262 mg (31%). The crystals decompose above 300 °C. For elemental analysis, 20 mg of the acid 8 in 0.5 ml 0.5 M NaOH was placed over 8 M HCl and the thus obtained crystals of the acid 8 were dried in vacuo. For C 14 H 8 N 2 O 8 ·H 2 O (350.3) calculated: 48.01% C, 2.88% H, 8.00% N; found: 48.07% C, 2.63% H, 7.88% N. | [] | [] | ["C 14 H 8 N 2 O 8 ·H 2 O"] | ["Potassium permanganate--2.5 g, 15.8 mmol"] | [] | ["2,7-diazapyrene (4)--0.5 g, 2.45 mmol"] | ["80 \nC"] | [] | ["0.2 M sodium hydroxide--50 ml"]
c4ce02211d | 12 Yield: 54%.Anal. calcd for C 60 H 76 N 30 O 48 Cu 3 BW 12 Cl (%): C, 16.25; H, 1.72; N, 9.48. Found: C, 16.32; H, 1.70; N, 9.42. IR (KBr, cm −1 ): ν = 3112 (s), 1521 (s), 1425 (s), 1353 (s), 1273 (s), 1210 (s), 1127 (m), 999 (s), 951 (m), 894 (m), 798 (w), 726 (m), 660 (m), 510 (m). | [] | [] | ["NaN"] | [] | [] | [] | [] | [] | []
cg4011967 | Anal. Calcd for 5,C 50 H 54 N 12 O 14 Mn: C, 54.50; H, 4.94; N, 15.25.Found: C, 54.34; H, 4.88; N, 15.11. IR (KBr, cm −1 ): 3720(w), 3675(w), 3131(w), 2199(w), 2165(w), 2041(w), 1620(m), 1499(w), 1232(w), 1075(s), 1080(s), 831(m), 739(m), 611(m). | [] | [] | ["C 50 H 54 N 12 O 14 Mn"] | [] | [] | [] | [] | [] | []
c1ce05718a | Preparation of 3 A solution of AgSO 3 CF 3 (14.1 mg, 0.04 mmol) in benzene (8 mL) was layered onto a solution of L1 (10.6 mg, 0.02 mmol) in Table 1 Luminescent properties of L1–L4 and 1–11 in the solid state Compound l ex /l em (nm) Compound l ex /l em (nm) Compound l ex /l em (nm) L1 347/495 2 368/425 7 358/412 L2 397/484 3 349/398 8 365/425 L3 365/417 4 397/482 9 383/461 L4 413/487 5 397/474 10 366/464 1 348/402 6 360/419 11 396/468 This journal is ª The Royal Society of Chemistry 2011 CrystEngComm, 2011, 13, 6850–6863 ¦ 6859 Published on 21 September 2011. Downloaded by University of Prince Edward Island on 31/10/2014 17:01:20. View Article Online CH 2 Cl 2 (8 mL). The solutions were left for about two weeks at room temperature, and colourless crystals were obtained. Yield, 58% (based on L1). IR (KBr, cm 1 ): 2226 (s), 1606 (vs), 1535 (s), 1500 (s), 1416 (s), 1258 (vs), 1164 (vs), 1032 (vs), 823 (s), 752 (s), 638 (s), 550 (s). | [] | ["about two weeks"] | [] | ["AgSO 3 CF 3--14.1 mg, 0.04 mmol"] | [] | ["L1--10.6 mg, 0.02 mmol"] | [] | [] | ["benzene--8 mL", "CH 2 Cl 2--8 mL"]
acs.inorgchem.5b01850 | suitable for X-ray diﬀraction formed. Yield: 0.215 g (45% based on oba). d.p. > 300 °C. IR data (KBr pellet, ν/cm −1 ): 658(m), 780(m), 872(m), 1012(w), 1097(m), 1160(m), 1237(vs), 1399(vs-br), 1501(m), 1560(s), 1603(vs), 1662(vs), 2931(w), and 3427(w-br).Elemental analysis (%) calculated for [Co 6 (C 14 O 5 H 8 ) 5 (OH) 2 (H 2 O) 2 (C 3 NOH 7 ) 4 ]·(C 3 NOH 7 ) 5 : C, 49.3; H, 4.7; N, 5.3. Found: C, 49.8; H, 4.2; N, 5.6.Powder. In a typical experiment powder sample of TMU-10 was obtained by mixing oba (2 mmol) and Co(NO 3 ) 2 ·6H 2 O (0.578 g, 2 mmol) in 40 mL of DMF in a round-bottom ﬂask at 145 °C for 72 h.The resulted powder was isolated by centrifugation, washed with DMF 4 times, and dried in air for characterization. Yield: 0.841 g (89% based on oba). IR data (KBr pellet, ν/cm −1 ): 658(m), 782(m), 873(m), 1012(w), 1098(m), 1160(m), 1237 (vs), 1398(vs-br), 15 04(m), 1558(s), 1603(vs), 1661(vs), 2928(w), and 3417(w-br). Elemental analysis (%) calculated for [Co 6 (C 14 O 5 H 8 ) 5 (OH) 2 (H 2 O) 2 (C 3 NOH 7 ) 4 ]·(C 3 NOH 7 ) 5 : C, 49.3; H, 4.7; N, 5.3. Found: C, 49.5; H, 4.5; N, 5.1. | [] | [] | ["[Co 6 (C 14 O 5 H 8 ) 5 (OH) 2 (H 2 O) 2 (C 3 NOH 7 ) 4 ]·(C 3 NOH 7 ) 5"] | ["Co(NO 3 ) 2 ·6H 2 O --0.578 g, 2 mmol"] | [] | ["oba--2 mmol"] | ["145 °C"] | ["72 h"] | ["DMF--40 mL"]
ch16372 | Synthesis of Complex Ce(salen) 2 (NO 3 ) 2 Cl (3) Yield: 0.075 g (53.5 %). Anal. Calc. for C 32 H 32 CeClN 6 O 10 (836.41): C 45.69, H 3.74, N 9.98. Found: C 45.75, H 3.79, N 9.89 %. n max (KBr)/cm 1 2932 (w), 2850 (w), 1640 (vs), 1611 (vs), 1532 (vs), 1384 (s), 1348 (m), 1272 (vs), 1241 (w), 1200 (vs), 1160 (vs), 1120 (m), 1032 (s), 1019 (s), 950 (w), 920 (w), 891 (m), 875 (s), 817 (w), 760 (s), 739 (s), 640 (w), 621 (w), 578 (m), 549 (m), 539 (w), 491 (w). l max (MeOH)/nm 226, 267, 295. | [] | [] | ["Ce(salen) 2 (NO 3 ) 2 Cl", "C 32 H 32 CeClN 6 O 10"] | [] | [] | [] | [] | [] | []
c8ce00692j | Synthesis of [Co 4 Ĳα-bptc) 2 Ĳbpee) 3 ·2H 2 O]·2H 2 O (6). A mixture of CoCl 2 ·6H 2 O (0.1 mmol, 0.0238 g), α-H 4 bptc (0.05 mmol, 0.0147 g), bpee (0.05 mmol, 0.093 g), KOH solution (0.1 mol L −1 , 0.5 mL) and H 2 O (3 mL) was placed in a 23 mL Teflon-lined reactor and heated at 170 °C for 72 h, which was then cooled to 20 °C at a constant rate of 20 °Ch −1 . Purple plate-like crystals of 6 were collected (yield of 33% based on Co). Calcd for C 68 H 50 N 6 O 20 Co 4 (1506.886): C, 47.08; H, 3.42; N, 3.97. Found: C, 47.01; H, 3.39; N, 3.99. IR (cm −1 ): 3554 (w), 3392 (w), 3204 (w), 1611 (s), 1559 (s), 1396 (s), 1209 (w), 1022 (w), 833 (m), 782 (m), 697 (m), 552 (m), 493 (w). | [] | [] | ["[Co 4 Ĳα-bptc) 2 Ĳbpee) 3 ·2H 2 O]·2H 2 O", "C 68 H 50 N 6 O 20 Co 4"] | ["CoCl 2 \n6H 2 O--0.1 mmol, 0.0238 g"] | [] | ["α-H 4 bptc--0.05 mmol, 0.0147 g", "bpee--0.05 mmol, 0.093 g"] | ["170 °C"] | ["72 h"] | ["H 2 O--3 mL"]
c3ce42343c | catena-[Cu(3-PicHA)(phen)] n (ClO 4 ) n (7) and [{Cu(4PicHA)(phen)} 2 ] n (ClO 4 ) 2n (11). An aqueous solution of Cu(ClO 4 ) 2 ·6H 2 O (1 mL, 0.1 M, 0.1 mmol) was added to a solution of 3-PicHA or 4-PicHA in methanol (1 mL, 0.1 M, 0.1 mmol) followed by 3 mL of methanol, a methanolic solution of phen (1 mL, 0.1 M, 0.1 mmol), and an aqueous solution of sodium hydroxide (0.1 mL, 1 M, 0.1 mmol). Then, to the clear green solutions an aqueous solution of sodium perchlorate (5 mL, 1 M) was added and the mixtures were set aside stirred at room temperature for 30–40 minutes producing dark green precipitates. The precipitates were filtered off, washed with water, air-dried, then redissolved in 5 mL of DMSO and set aside for crystallisation by slow CrystEngCommPaper Published on 22 January 2014. Downloaded by St. Petersburg State University on 13/02/2014 07:16:02. View Article Online | [] | [] | ["catena-[Cu(3-PicHA)(phen)] n (ClO 4 ) n", "[{Cu(4PicHA)(phen)} 2 ] n (ClO 4 ) 2n"] | ["Cu(ClO 4 ) 2 ·6H 2 O--1 mL, 0.1 M, 0.1 mmol"] | [] | ["3-PicHA--1 mL, 0.1 M, 0.1 mmol", "4-PicHA--1 mL, 0.1 M, 0.1 mmol", "phen--1 mL, 0.1 M, 0.1 mmol"] | [] | ["30–40 minutes"] | ["methanol--1 mL", "water--5 mL", "DMSO--5 mL"]
c3ce42127a | Found: C, 55.34; H, 4.42; N, 8.47. FT-IR (KBr, cm −1 ): 3442.7(m), 3424(m), 3363(s), 3111.8(m), 3083.49(m), 3038.37(m), 2926.21(m), 2857.49(m), 1620.60(m), 1600.59(m), 1568.32(m), 1514.59(m), 1493(w), 1475.01(m), 1444.78(m), 1419.50(m), 1384.62(m), 1348.73(m), 1332.23(m), 1296.11(m), 1249.01(m), 1216.48(w), 1083.32(m), 1058.19(w), 1017.07(w), 926.62(w), 898.06(w), 780.59(m) (Fig. S3†).Synthesis of [Zn 2 (L)(phen) 2 ]·2H 2 O (7) and [Zn 2 (L)(phen) 2 (H 2 O) 2 ] (10) The procedure is similar to the synthesis of 6 except that 2bipy was replaced by phen (0.018 g, 0.1 mmol). Light yellow (7) and earthy yellow (10) block crystals were obtained simultaneously, which were separated by hand. The yields of 7 and 10 are 40% and 30% respectively (based on Zn). Their purities were also confirmed by powder X-ray diffraction (Fig. S4a–b and g–h†). Anal. calc. (%) for C 24 H 18 N 3 O 5 Zn (7) (M r = 493.77): C, 58.38; H, 3.67; N, 8.51. Found: C, 58.22; H, 3.98; N, 8.64. FT-IR (KBr, cm −1 ) of compound 7: 3477.4(s), 3358.37(s), 3064.69(m), 2929.88(m), 2866.01(m), 1577.58(s), 1518.56(m), 1427.70(s), 1372.07(s), 1291.04(w), 1218.31(w), 1144.33(m), 1105.61(w), 1076.65(w), 989.88(w), 928.97(w), 857.71(w), 843.84(m), 786.10(m), 728.36(m), 695.23(w), 644.19(w), 556.19(w), 461.55(w) (Fig. S3†). Anal. calc. (%) for C 48 H 36 N 6 O 10 Zn 2 (10)(M r = 987.55): C, 58.38; H, 3.67; N, 8.51. | [] | [] | ["[Zn 2 (L)(phen) 2 ]·2H 2 O (7)", "[Zn 2 (L)(phen) 2 (H 2 O) 2 ] (10)"] | [] | [] | ["phen--0.018 g, 0.1 mmol"] | [] | [] | []
a809523j | 14,15 Syntheses {[Fe(azpy)(NCS) 2 (MeOH) 2 ]?azpy} n 1. A methanol solution (20 mL) of azpy (0.75 g, 4.1 mmol) was added to a methanol solution (40 mL) containing a mixture of Fe(ClO 4 ) 2 ?6H 2 O (0.75 g, 2.1 mmol) and NH 4 SCN (0.31 g, 4.0 mmol). The black microcrystals were collected by ﬁltration, washed with methanol, and dried in vacuo for 2 h. Yield: 1.03 g (1.70 mmol, 84%) (Found: C, 48.13; H, 4.09; N, 23.58. Calc. for C 24 H 24 FeN 10 O 2 S 2 : C, 47.69; H, 4.00; N, 23.17%). IR (KBr pellet): 3399s, 2091s, 1639w, 1608m, 1597m, 1537w, 1489w, 1404w, 1215w, 1060w, 1059w, 1045w, 985w, 808m, 729w, 669w, 630m, 628m and 470w cm 21 . | [] | ["2 h"] | ["{[Fe(azpy)(NCS) 2 (MeOH) 2 ]?azpy} n", "C 24 H 24 FeN 10 O 2 S 2"] | ["Fe(ClO 4 ) 2 ?6H 2 O--0.75 g, 2.1 mmol"] | [] | ["azpy--0.75 g, 4.1 mmol", "NH 4 SCN--0.31 g, 4.0 mmol"] | [] | [] | ["methanol--20 mL"]
c5ce01675d | Anal. calcd. (%) for C 24 H 17 YbN 4 O 7 S (678.52): C, 42.48; H, 2.53; N, 8.26%. Found: C, 42.61; H, 2.65; N, 8.15%. IR (KBr, cm −1 ): 3422(m), 3091(w), 2973(w), 2944(w), 1632(vs), 1582(vw), 1547(w), 1455(w), 1418(m), 1361(w), 1262(s), 1188(w), 1154(s), 1130(w), 1083(m), 1018(s), 950(w), 807(m), 783(w), 745(s), 703(m), 614(s), 557(m).Synthesis of [PrLĲglu)ĲH 2 O)] n (5). PrĲNO 3 ) 3 ·6H 2 O (87.00 mg, 0.2 mmol), HL (37.64 mg, 0.1 mmol), H 2 glu (13.21 mg, 0.1 mmol) and H 2 O (10 mL) were mixed and stirred for 30 min at room temperature. The acidity of the mixture was then adjusted to pH 6.0 with 0.5 mol L −1 NaOH solution. The reactants above were sealed in a 25 mL Teflon-lined stainless steel autoclave and maintained at 180 °C for 3 days. Upon cooling to room temperature, pale yellow columnar crystals were obtained. Yield: 38.7 mg (58.3%) based on HL. Anal.calcd. (%) for C 24 H 19 PrN 4 O 8 S (664.40): C, 43.38; H, 2.88; N, 8.43%. Found: C, 43.21; H, 2.73; N, 8.14%. IR (KBr, cm −1 ): 3384(w), 3268(vw), 3072(w), 2975(w), 1668(w), 1583(vs), 1542(w), 1455(w), 1420(s), 1242(s), 1171(v s ) , 1135Ĳm),1085Ĳs), 1057(m), 1025(s), 944(m), 812(s), 736(s), 705(m), 654(m), 556(m), 490(m).Synthesis of [SmLĲglu)ĲH 2 O)] n (6). The process to synthesize 6 was similar to that for 5, except that PrĲNO 3 ) 3 ·6H 2 O was replaced by SmĲNO 3 ) 3 ·6H 2 O accordingly. Upon cooling toScheme 1 The coordination modes of L − .CrystEngCommPaper Published on 28 September 2015. Downloaded by University of Lethbridge on 08/10/2015 10:04:29. View Article Online CrystEngCommThis journal is © The Royal Society of Chemistry 2015 room temperature, yellow block crystals were obtained. Yield: 37.8 mg (56.1%) based on HL. Anal. calcd. (%) for C 24 H 19 SmN 4 O 8 S (673.85): C, 42.78; H, 2.84; N, 8.31%. Found: C, 42.51; H, 2.93; N, 8.14%. IR (KBr, cm −1 ): 3387(w), 3267(vw), 3072(w), 2973(w), 1690(w), 1582(vs), 1540(w), 1456(w), 1419(s), 1241(s), 1170(vs), 1137(m), 1086(s), 1055(m), 1024(s), 943(m), 814(s), 735(s), 704(m), 655(m), 558(m), 487(m). | [] | [] | ["[PrLĲglu)ĲH 2 O)] n", "C 24 H 19 PrN 4 O 8 S"] | ["PrĲNO 3 ) 3 ·6H 2 O--87.00 mg, 0.2 mmol"] | [] | ["HL--37.64 mg, 0.1 mmol", "H 2 glu--13.21 mg, 0.1 mmol"] | ["180 \nC"] | ["3 days"] | ["H 2 O--10 mL"]
c0ce00042f | Synthesis of [Zn 2 (BTEC) 0.5 (L)(OH) 2 ] (5). A mixture of Zn(CH 3 COO) 2 $2H 2 O (219 mg, 1 mmol), L (99 mg, 0.5 mmol), H 3 BTEC (127 mg, 0.5 mmol), NaOH (40 mg, 1 mmol) and H 2 O (14 mL) was sealed in a 25 mL Teﬂon-lined stainless steel container and then heated at 150  C for 72 h, followed by cooling slowly (10  Ch 1 ) to room temperature. Colourless block crystals of 5 were collected, washed with distilled water and then dried in air. Yield: 52.6% (based on Zn(CH 3 COO) 2 $2H 2 O).Elemental analysis calcd(%) for C 16 H 10 N 3 O 7 Zn 2 (487.08): C 39.45, H 2.07, N 8.63. Found(%): C 39.55, H 2.12, N 6.77. IR (KBr pellet, cm –1 ): 3733 (m), 1600 (m), 1540 (s), 1403 (m), 1370 (s), 1020 (s), 865 (s), 747 (s). | [] | [] | ["[Zn 2 (BTEC) 0.5 (L)(OH) 2 ]", "C 16 H 10 N 3 O 7 Zn 2"] | ["Zn(CH 3 COO) 2 $2H 2 O--219 mg, 1 mmol"] | ["NaOH--40 mg, 1 mmol"] | ["L--99 mg, 0.5 mmol", "H 3 BTEC--127 mg, 0.5 mmol"] | ["150 \nC"] | ["72 h"] | ["H 2 O--14 mL"]
cg900566v | {[Cd 2 (bfcs) 2 (pbbm) 2 ] 3 2H 2 O} n (4). H 2 bfcs: 7.72 mg, 0.02 mmol; Cd(AcO) 2 3 2H 2 O: 5.32 mg, 0.02 mmol; pbbm: 5.52 mg, 0.02 mmol.Yield: 21%. IR (cm -1 , KBr): 3428 m, 2921 w, 1662 s, 1555 s, 1511 w, 1457 m, 1257 m, 1086 w, 914 w, 745 s, 480 w. Anal. Calc. for C 70 H 68 Cd 2 Fe 2 N 8 O 14 (%): C, 53.15; H, 4.33; N, 7.08. Found: C, 52.79; H, 4.17; N, 6.94.{[Cd(bfcs)(bix)] 3 H 2 O} n (5). H 2 bfcs: 7.72 mg, 0.02 mmol; Cd(AcO) 2 3 2H 2 O: 5.32 mg, 0.02 mmol; bix: 4.76 mg, 0.02 mmol. Yield: 47%. IR (cm -1 , KBr): 3427 m, 3118 m, 1667 s, 1552 s 1422 s, 1253 m, 1085 s, 844 w, 656 w, 479 m. Anal. Calc. for C 32 H 32 CdFeN 4 O 7 (%): C, 51.05; H, 4.28; N, 7.44. Found: C, 51.41; H, 4.16; N, 7.32. | [] | [] | ["{[Cd 2 (bfcs) 2 (pbbm) 2 ] 3 2H 2 O} n", "{[Cd(bfcs)(bix)] 3 H 2 O} n"] | ["Cd(AcO) 2 3 2H 2 O--5.32 mg, 0.02 mmol"] | [] | ["H 2 bfcs--7.72 mg, 0.02 mmol", "pbbm--5.52 mg, 0.02 mmol", "bix--4.76 mg, 0.02 mmol"] | [] | [] | []
j.ica.2011.08.003 | 2.4. Synthesis of catena[bis(isoselenocyanato-N)-diaqua-( l 2 -4,4 0 bipyridine-N,N 0 )-cobalt(II) 4,4 0 -bipyridine solvate] (1-Co) Light pink crystalline powder was prepared by the reaction of Co(NO 3 ) 2 6H 2 O (145.6 mg, 0.5 mmol), KNCSe (144.1 mg, 1.0 mmol) and 4,4 0 -bipyridine (156.2 mg, 1.0 mmol) in 3 mL of water. The purity was checked by X-ray powder diffraction (Fig. S14 in the ESI). Yield based on the metal salt: 301 mg (97.5%). Anal. Calc. for C 22 H 20 CoN 6 O 2 Se 2 (617.3): C, 42.81; H, 3.27; N, 13.61. Found: C, 42.88; H, 3.32; N, 13.68%. IR (KBr): ~ m = 3388 (br), 3063 (w), 2104 (ss), 2061 (m), 1608 (s), 1536 (m), 1491 (w), 1406 (m), 1318 (w), 1220 (m), 1169 (m), 999 (w), 807 (s), 730 (w), 633 (m), 547 (w), 467 (w), 426 (w) cm 1 (Fig. S5 in the ESI). | [] | [] | ["catena[bis(isoselenocyanato-N)-diaqua-( l 2 -4,4 0 bipyridine-N,N 0 )-cobalt(II) 4,4 0 -bipyridine solvate]", "C 22 H 20 CoN 6 O 2 Se 2"] | ["Co(NO 3 ) 2 \n6H 2 O--145.6 mg, 0.5 mmol"] | [] | ["KNCSe--144.1 mg, 1.0 mmol", "4,4 0 -bipyridine--156.2 mg, 1.0 mmol"] | [] | [] | ["water--3 mL"]
ic300880w | Synthesis of [Fe(ebtz) 2 (C 2 H 5 CN) 2 ](ClO 4 ) 2 (1). A solution of Fe(ClO 4 ) 2 ·6H 2 O (0.15 mmol, 0.0544 g) in propionitrile (5.0 mL) was added to a solution of ebtz (0.3 mmol, 0.0498 g) in propionitrile (5.0 mL). The resultant clear solution was concentrated in the stream of nitrogen to a volume of about 8 mL and was left in the closed Schlenk ﬂask for one month. Next, colorless crystals were ﬁltered oﬀ, washed with 1 mL of propionitrile, and dried in the stream of nitrogen. Yield 84% (0.087 g). Anal. found: C, 24.3; H, 3.0; N, 36.3%. Calc. for FeC 16 H 24 N 20 Cl 2 O 8 ·(M w = 697.19): C, 24.1; H, 3.2; N, 36.2%. | [] | [] | ["[Fe(ebtz) 2 (C 2 H 5 CN) 2 ](ClO 4 ) 2"] | ["Fe(ClO 4 ) 2 ·6H 2 O--0.15 mmol, 0.0544 g"] | [] | ["ebtz--0.3 mmol, 0.0498 g"] | [] | ["one month"] | ["propionitrile--5.0 mL"]
chem.201504576 | After cooling to room temperature, the newly formed crystals were isolated by filtration and washed with distilled water,ethanol, and acetone to give light violet crystals of InPF-17 (0.177 g, 79 %). MW synthesis:H 3 popha (0.040 g, 0.114 mmol), 2,2’-bipy (0.016 g, 0.114 mmol), In(OAc) 3 (0.033 g, 0.114 mmol), and water (2 mL) were placed in aglass vial and submitted to MW radiation by using adynamic method at 1608Cwith vigorous stirring (30 min, 200 W, 9bar), which led to formation of the product InPF-17 (0.067 g, 90%). Elemental analysis calcd (%) for C 25 H 22 InN 3 O 13 (687.27 gmol ¢1 ): C43.69, H3.22, N6.11; found:C43.56, H3.10, N 5.90;IR(KBr): n ˜ = 3620, 3559 (O¢H, H 2 O), 3449 (C¢H, aromatic, 2,2’bipy), 3115 and 3083 (C¢H, aromatic)L, 1619 and 1602 (C=O)L, 1579 (C=C, aromatic)L, 1562 (N¢O)as, 1530 (C=N, 2,2’-bipy), 1496 and 1477 (OCO)s, 1458 and 1444 (OCO)as, 1382 n(C¢C)as, 1349 and 1319 (N¢O)s, 1264 and 1253 (C¢O)as, 1176 and 1164 (C¢C)s, 921 and 836 doop(C¢H, 2,2’-bipy), 779, 771, and 759 cm ¢1 doop(C¢H)L;TGA (air,100 mL min ¢1 ): Initial weight loss started at temperatures < 1008C, which was due to the loss of water molecules that had been physisorbed inside the material framework (total loss = 8%); a70% loss of material was observed at 4308C; the final residue that remained at 8008Ccorresponded to 22 %ofthe material that had been converted into In 2 O 3 (ICSD_ 640179). | [] | [] | ["InPF-17"] | ["In(OAc) 3--0.033 g, 0.114 mmol"] | [] | ["H 3 popha--0.040 g, 0.114 mmol", "2,2’-bipy--0.016 g, 0.114 mmol"] | ["160 \n8C"] | ["30 min"] | ["water--2 mL"]
c7ra07061f | n(C^N) vibration of SCN  anions: 2104(s).Synthesis of [Cd(4,4 0 -Hbpt)(SCN) 2 $CH 3 CN] n (3) Suitable amount of NH 4 SCN were added to an aqueous suspension (2 mL) of CdCO 3 (5.7 mg, 0.04 mmol), and the mixture were stirred until CdCO 3 solid were almost dissolved.The resulting solution was transferred to a glass tube, and then was carefully added a buﬀer layer of CH 3 CN (1 mL). A CH 3 CN solution (1 mL) of 4,4 0 -Hbpt$2H 2 O (5.2 mg, 0.02 mmol) was introduced dropwise to form a third layer. The light-brown block crystals of 3 were obtained on inter-diﬀusion of the reactants in ve days with 46% yield (based on 4,4 0 -Hbpt). Anal. | [] | [] | ["[Cd(4,4'-Hbpt)(SCN) 2 CH 3 CN] n"] | ["CdCO 3--5.7 mg, 0.04 mmol"] | [] | ["4,4'-Hbpt--5.2 mg, 0.02 mmol"] | [] | ["five days"] | ["NH 4 SCN--suitable amount", "CH 3 CN--1 mL"]
ic0203217 | (c) [{Ni(dien)} 2 (µ-ox){µ-Au(CN) 4 }][PF 6 ] (3). A solution of 0.04 g (0.12 mmol) of K[Au(CN) 4 ] in 10 mL of water was added dropwise to an aqueous solution (50 mL) of [{Ni(dien)(H 2 O)} 2 (µox)][PF 6 ] 2 ‚2H 2 O (0.10 g, 0.12 mmol). The resulting blue solution was filtered and allowed to stand for 6 days. Blue square crystals were obtained. Anal. Calcd for C 14 H 26 AuF 6 N 10 Ni 2 O 4 P(3): C, 19.60; H, 3.06; N, 16.33%. Found: C, 18.87; H, 2.89; N, 16.11%. | [] | [] | ["{Ni(dien)} 2 (µ-ox){µ-Au(CN) 4 }][PF 6 ]", "C 14 H 26 AuF 6 N 10 Ni 2 O 4 P"] | ["K[Au(CN) 4 ]--0.04 g, 0.12 mmol"] | [] | ["{Ni(dien)(H 2 O)} 2 (µox)][PF 6 ] 2 ‚2H 2 O--0.10 g, 0.12 mmol"] | [] | ["6 days"] | ["water--10 mL"]
ejic.200701106 | Yield 48 mg (60%) based on the ligand. IR (KBr): ν ˜ = 3360 (m), 1630 (s), 1607 (w), 1415 (m), 1384 (s), 1314 (m), 1192 (w), 1106 (w), 1035 (w), 973 (w), 956 (w), 878 (w), 821 (w), 704 (m), 687 (m), 645 (w), 420 (w) cm –1 .C 32 H 36 N 10 NiO 9 (1·2H 2 O, x = 1, 763.38): calcd. C 50.35, H 4.75, N 18.35; found C 50.42, H 4.45, N 18.74. | [] | [] | ["C 32 H 36 N 10 NiO 9 (1·2H 2 O)"] | [] | [] | [] | [] | [] | []
ja309158a | The Procedure for Selective Adsorption of Congo Red and Sudan Black B. Compound 1 (10 mg) was added into a 10 mL of EtOH solution containing Congo Red (1.0 mg) and Sudan Black B (0.4 mg) under stirring at room temperature for 24 h. The solution was centrifuged, and the plasma was analyzed by UV−vis absorption spectroscopy after the solution was diluted to 1/10 of the original. | [] | [] | ["Compound 1"] | [] | ["Congo Red--1.0 mg", "Sudan Black B--0.4 mg"] | [] | ["room temperature"] | ["24 h"] | ["EtOH--10 mL"]
c3ce41765d | {[Co(μ-L 3 ) 2 (NCS) 2 ]} n (3). An acetonitrile solution (20 mL) of L 3 (0.620 g, 2 mmol) was added dropwise into an aqueous solution (20 mL) of Co(NO 3 ) 2 ·6H 2 O (0.291 g, 1 mmol) and KSCN (0.195 g, 2 mmol) to give a clear solution. Red crystals suitable for X-ray diffraction were obtained one week later after slow evaporation of the solvent. Yield: 0.576 g (60%). Anal. calcd (%) for C 34 H 32 N 14 CoO 4 S 2 (M = 823 g mol −1 ): C, 49.52; H, 3.88; N, 23.79. Found: C, 49.75; H, 3.77; N, 23.68. FT-IR (KBr, cm −1 ): 2950(m), 2074(s), 1447(w), 1368(m), 1270(m), 1241(m), 1157(w), 1106(m), 941(w), 928(w), 744(m), 624(w), 519(w), 437(w).Theoretical methods and experimental section Theory. The energies of all the complexes included in this study were computed at the BP86-D3/def2-TZVPD level of theory within the program TURBOMOLE version 6.4.21 The interaction energies were calculated with correction for the basis set superposition error (BSSE) by using the Boys– Bernardi counterpoise technique.22a For the calculations we have used the BP86 functional with the latest available correction for dispersion (D3). The “atoms-in-molecules” (AIM) analysis has been performed at the BP86/def2-TZVP level of theory by means of the AIM 2000 program. | [] | [] | ["{[Co(μ-L 3 ) 2 (NCS) 2 ]} n"] | ["Co(NO 3 ) 2 ·6H 2 O--0.291 g, 1 mmol", "KSCN--0.195 g, 2 mmol"] | [] | ["L 3--0.620 g, 2 mmol"] | [] | ["one week"] | ["acetonitrile solution--20 mL", "aqueous solution--20 mL"]
s1600536806046538 | Experimental UO 2 (NO 3 ) 2 6H 2 O (0.1720 g, 0.34 mmol), isonicotinic acid (0.0330 g, 0.3 mmol) and oxalic acid (0.0276 g, 0.30 mmol) were mixed with distilled water (5 ml) and ethanol (2 ml). To the solution etheylenediamine (0.033 ml, 0.5 mmol) was added dropwise with quick stirring until completely homogenized. The reaction mixture was sealed in a 23 ml Teﬂon-lined stainless steel autoclave, heated for 72 h at 423 K and then cooled slowly to room temperature overnight. Needle-like yellow crystals of (I) were obtained.Crystal data [U(C 6 H 5 NO 2 )(C 2 O 4 )O 2 ] M r = 481.16 Monoclinic, C2=c a = 10.6836 (12) A ˚ b = 11.8752 (14) A ˚ c = 9.0111 (11) A ˚  = 109.460 (2)  V = 1077.9 (2) A ˚ 3 Z =4 D x = 2.965 Mg m 3 Mo K radiation  = 15.09 mm 1 T = 298 (2) K Needle, yellow 0.18  0.07  0.06 mm Data collection Bruker SMART APEX-II CCD diffractometer ’ and ! scans Absorption correction: multi-scan (SADABS; Sheldrick, 2003) T min = 0.172, T max = 0.465 (expected range = 0.150–0.404) 3946 measured reﬂections 1314 independent reﬂections 1075 reﬂections with I >2(I) R int = 0.036  max = 28.4  Reﬁnement Reﬁnement on F 2 R[F 2 >2(F 2 )] = 0.026 wR(F 2 ) = 0.058 S = 0.99 1314 reﬂections 84 parameters H-atom parameters constrained w = 1/[ 2 (F o 2 ) + (0.0324P) 2 ] where P =(F o 2 +2F c 2 )/3 (/) max < 0.001  max = 2.24 e A ˚ 3  min = 1.65 e A ˚ 3 Table 1 Selected geometric parameters (A ˚ ,  ). | [] | [] | ["UO 2 (NO 3 ) 2 6H 2 O"] | ["UO 2 (NO 3 ) 2 6H 2 O--0.1720 g, 0.34 mmol"] | [] | ["isonicotinic acid--0.0330 g, 0.3 mmol", "oxalic acid--0.0276 g, 0.30 mmol", "ethylenediamine--0.033 ml, 0.5 mmol"] | ["423 K"] | ["72 h"] | ["distilled water--5 ml", "ethanol--2 ml"]
ejic.200900219 | Synthesis of 1c(PF 6 ) 2 : NH 4 PF 6 (1.63 g, 10.0 mmol) was added to a methanol solution (50 mL) of 1c(Br) 2 (1.22 g, 2.5 mmol) resulting in a white precipitate. The mixture was stirred at room temperature for 1 h and the solid was filtered, washed with methanol (2⫻ 20 mL) and dried in vacuo; yield 1.45 g (94%). | [] | [] | ["1c(PF 6 ) 2"] | [] | ["NH 4 PF 6--1.63 g, 10.0 mmol", "1c(Br) 2--1.22 g, 2.5 mmol"] | [] | [] | ["1 h"] | ["methanol--50 mL"]
ic7017743 | Synthesis of {o-C 6 H 4 [CH 2 OCH 2 C(pz) 3 ] 2 (AgO 3 SCF 3 )} n (3).o-C 6 H 4 [CH 2 OCH 2 C(pz) 3 ] 2 , L 3 , (0.147 g, 0.25 mmol) was dissolved in THF (20 mL). This solution was added dropwise to a solution of silver trifluoromethanesulfonate (0.064 g, 0.25 mmol) in dry THF (10 mL) under an inert atmosphere. A white precipitate appeared as the mixture and was stirred for 1 h. The THF was removed by cannula filtration, and the white precipitate washed with THF (2 × 10 mL) and then vacuum-dried to afford 0.226 g (74%) of solid identified as {o-C 6 H 4 [CH 2 OCH 2 C(pz) 3 ] 2 (AgO 3 SCF 3 )} n (3). Anal. | [] | [] | ["{o-C 6 H 4 [CH 2 OCH 2 C(pz) 3 ] 2 (AgO 3 SCF 3 )} n"] | ["silver trifluoromethanesulfonate--0.064 g, 0.25 mmol"] | [] | ["o-C 6 H 4 [CH 2 OCH 2 C(pz) 3 ] 2 , L 3--0.147 g, 0.25 mmol"] | [] | ["1 h"] | ["THF--20 mL"]
j.solidstatesciences.2010.12.034 | 2.4. Synthesis of Sn 3 (O)(ta) 2 (5) A mixture of SnSO 4 (0.214 g, 1 mmol), an excess of terephthalic acid (H 2 ta) (0.249 g, 1.5 mmol) and KOH (0.112 g, 2 mmol), in H 2 O (25 mL) was sealed in a Teﬂon-lined bomb and heated to a temperature of 180  C for 3 days, then cooled slowly at 0.1  C/min to room temperature. Colorless plate crystals were obtained (w60% based on tin). The products were washed with DMF to dissolve and remove any unreacted ligand. The ﬁnal product was isolated by vacuum ﬁltration. | [] | ["vacuum filtration"] | ["Sn 3 (O)(ta) 2"] | ["SnSO 4--0.214 g, 1 mmol"] | ["KOH--0.112 g, 2 mmol"] | ["terephthalic acid (H 2 ta)--0.249 g, 1.5 mmol"] | ["180 \nC"] | ["3 days"] | ["H 2 O--25 mL"]
00958972.2012.680590 | crystals of 3 were isolated, washed with distilled water, and dried in air (57% yield). Anal.Calcd for C 15 H 23 N 4 O 18.50 Eu 2 (%): C, 20.81; H, 2.57; N, 6.61. Found (%): C, 20.95; H, 2.68; N, 6.52. IR (cm 1 , KBr): 3423 (s), 2924 (m), 2851(m), 1618 (s), 1571 (s), 1384(s), 1341 (m), 1253 (m), 1120 (w), 1046 (w), 807 (m), 789 (m), 672 (w), 435 (w). | [] | [] | ["C 15 H 23 N 4 O 18.50 Eu 2"] | [] | [] | [] | [] | [] | []
s1600536810051706 | Experimental A mixture of Eu 2 O 3 (0.070 g, 0.2 mmol), 1H-benzimidazole-5-carboxylic acid (0.193 g, 1.2 mmol), and H 2 O (10 mL) was sealed in a 20 mL Teflon-lined reactor, which was heated in an oven to 423 K for 48 h and then cooled to room temperature at a rate of 5 K h -1 . Colourless crystals suitable for X-ray analysis were obtained in a yield of 76% based on Eu. | [] | [] | ["Eu(BImCA) 3"] | ["Eu 2 O 3--0.070 g, 0.2 mmol"] | [] | ["1H-benzimidazole-5-carboxylic acid--0.193 g, 1.2 mmol"] | ["423 K"] | ["48 h"] | ["H 2 O--10 mL"]
c3ce42099j | Synthesis of [Co(BTA) 2 (H 2 O) 4 ]·6H 2 O (1) A reaction mixture of Co(NO 3 ) 2 ·6H 2 O (145 mg, 0.5 mmol), HBTA (177 mg, 1.0 mmol), NaOH (40 mg, 1 mmol) and water (10 ml) were added to a 15 ml Teflon reactor, under autogenous pressure at 160 °C for 10 days and then cooled to room temperature at a rate of 5 °Ch −1 . Orange crystals of complex 1 suitable for X-ray diffraction analysis were obtained (0.152 g, yield: 70% based on Co(NO 3 ) 2 ). Elemental analysis calcd (%) for C 16 H 32 CoN 6 O 14 (591.41): C, 32.49; H, 5.45;N,14.21;found:C,32.31;H,5.41;N,14.29.IR(KBr,cm −1 ): 3431 (br), 3144 (br), 2981 (w), 2352 (w), 1934 (w), 1903 (w), 1616 (s), 1498 (m), 1458 (m), 1425 (m), 1391 (s), 1321 (m), 1300 (m), 1274 (m), 1232 (m), 1167 (w), 1117 (w), 1008 (m), 972 (m), 938 (w), 808 (m), 782 (m), 742 (m), 701 (m), 665 (m), 637 (w), 615 (w), 597 (w), 534 (m), 429 (w).Synthesis of [Ni(BTA) 2 (H 2 O) 4 ]·6H 2 O (2) The preparation of 2 was similar to that of 1 except that Ni(NO 3 ) 2 ·6H 2 O (154 mg, 0.50 mmol) was used instead of Co(NO 3 ) 2 ·6H 2 O. Colorless crystals of 2 were collected in a 73% yield (based on Ni(NO 3 ) 2 ). Elemental analysis calcd (%) for C 16 H 32 CoN 6 O 14 (591.17): C, 32.51; H, 5.46; N, 14.22; found: C, 32.41; H, 5.42; N, 14.14. IR (KBr, cm −1 ): 3386 (br), 2299 (w), 1614 (s), 1499 (m), 1460 (m), 1430 (w), 1321 (m), 1286 (w), 1235 (m), 1136 (w), 1001 (m), 976 (m), 811 (m), 781 (w), 707 (m), 668 (m), 626 (m), 495 (w), 435 (m). | [] | [] | ["[Co(BTA) 2 (H 2 O) 4 ]\b6H 2 O", "C 16 H 32 CoN 6 O 14"] | ["Co(NO 3 ) 2 \b6H 2 O--145 mg, 0.5 mmol"] | [] | ["HBTA--177 mg, 1.0 mmol", "NaOH--40 mg, 1 mmol"] | ["160 \bC"] | ["10 days"] | ["water--10 ml"]
c1dt10977d | Main IR bands (KBr, cm -1 ): 2076 s [n(N 3 )], 1624 s [n as (COO)], 1567 m, 1429w, 1397 s [n s (COO)], 1355w, 786m. | [] | [] | [] | [] | [] | [] | [] | [] | []
cg3017408 | IR (KBr) ν/cm −1 : 3490(w), 3049(w), 1675(vs), 1593(vs), 1428(vs), 1383(vs), 1330(vs), 1195(w), 1090(w), 1038(m), 993(w), 940(m), 858(w), 753(s), 700(s), 633(m).Synthesis of [Cd(L) 2 (H 2 O) 2 ](NO 3 ) 2 (3). Colorless crystals of 3 were obtained following the same synthetic procedure for 2, except that 2 mL of deionized water was subsequently added dropwise to the resulting cloudy solution. Yield: 21.7 mg (51%). Elem. Anal. Calcd. | [] | [] | ["[Cd(L) 2 (H 2 O) 2 ](NO 3 ) 2"] | [] | [] | ["L--NaN"] | [] | [] | ["deionized water--2 mL"]
c4ra00531g | Synthesis of {[Zn(tmtz)(H 2 O) 4 ][Zn 2 (tmtz) 2 (sip) 2 ]$3H 2 O} n (1) A 10 mL solution of CH 3 OH–H 2 O (1 : 1, v/v) was carefully layered over an aqueous solution (10 mL) of Zn(NO 3 ) 2 $6H 2 O (0.20 mmol) in a test tube. Then 10 mL of CH 3 OH solution of tmtz (0.20 mmol) and NaH 2 sip (0.20 mmol) was adjusted to pH 6 with dilute NaOH solution and was carefully layered above the CH 3 OH–H 2 O solution. Colorless single crystals of 1 were obtained in 52% yield (based on tmtz) aer the mixture was allowed to stand at room temperature for two weeks. Anal. calcd for C 64 H 80 N 18 O 21 S 2 Zn 3 : C, 45.28; H, 4.75; N, 14.85. Found: C, 45.21; H, 4.67; N, 14.77. IR (cm 1 , KBr): 3414m, 3135m, 1622s, 1570m, 1527m, 1441m, 1375m, 1285m, 1249w, 1166w, 1131m, 1032m, 994m, 882w, 836w, 783w, 716w, 676m, 625w, 558w, 458w. | [] | [] | ["{[Zn(tmtz)(H 2 O) 4 ][Zn 2 (tmtz) 2 (sip) 2 ]$3H 2 O} n", "C 64 H 80 N 18 O 21 S 2 Zn 3"] | ["Zn(NO 3 ) 2 $6H 2 O--0.20 mmol"] | [] | ["tmtz--0.20 mmol", "NaH 2 sip--0.20 mmol"] | [] | ["two weeks"] | ["CH 3 OH–H 2 O (1 : 1, v/v)--10 mL"]
s10876-016-1066-z | Synthesis of [Tm 2 (ad) 3 (H 2 O) 4 ] (4) The colourless crystals of 4 were prepared similarly from Tm 2 O 3 (yield 61 % based on Tm 2 O 3 ). Anal. calcd. for 4,C 9 H 16 O 8 Tm, C 25.67 %, H 3.83 %, found: C 25.72 %, H 3.87 %. FT-IR (KBr, cm -1 ): 3339(s), 2964(w), 2869(w), 1551(s), 1447(s), 1320(w), 1283(w), 1226(w), 1136(m), 1085(w), 1016(w), 945(s), 811(m), 749(m), 648(s), 576(m). X-ray powder diffraction analysis of compounds 1–4 exhibit that the X-ray powder diffraction data are in agreement with that of calculated on the basis of the structural data (Fig. S1), that is, 1–4 have been obtained successfully as pure crystalline phases. | [] | [] | ["[Tm 2 (ad) 3 (H 2 O) 4 ]", "C 9 H 16 O 8 Tm"] | ["Tm 2 O 3--not available"] | [] | [] | [] | [] | []
s0108270107047130 | Experimental A mixture of naphthalene-1,8-dicarboxylic anhydride (0.1982 g, 1 mmol), ZnSO 4 7H 2 O (0.2857 g, 1 mmol), Na 2 CO 3 (0.053 g, 0.5 mmol) and water±ethanol (1:1, 16 ml) was sealed in a 25 ml stainless steel reactor with a Tel¯on liner and heated at 433 K for 3 d.On completion of the reaction, the reactor was cooled slowly to room temperature and the mixture was ®ltered, giving colorless single crystals suitable for X-ray analysis in 30% yield. Elemental analysis found: C 48.84, H 2.36, O 27.12%; calculated for C 12 H 8 O 5 Zn: H 2.39, C 48.82, O 27.11%. IR (KBr, cm ÿ1 ): 3052.63 (s), 1771.44 (s), 1739.21 (s), 1619.59 (sh), 1511.94 (s), 1454.43 (s), 1388.66 (s), 845.35 (s), 775.57 (sh), 632.97 (s). | [] | [] | ["naphthalene-1,8-dicarboxylic anhydride", "C 12 H 8 O 5 Zn"] | ["ZnSO 4 7H 2 O--0.2857 g, 1 mmol"] | [] | [] | ["433 K"] | ["3 d"] | ["water±ethanol (1:1)--16 ml"]
j.ica.2016.02.001 | Found: C, 24.16; H, 2.41; N, 3.06%. IR (KBr pellet, cm 1 ): 3425m, 3269m, 3183w, 2922w, 1640m, 1610w, 1556s, 1475m, 1449w, 1379s, 1321s, 1260m, 1138w, 1100w, 1037m, 999w, 976m, 932w, 889w, 805m, 779m, 735m, 669w, 588w, 451w. | [] | [] | [] | [] | [] | [] | [] | [] | []
j.ica.2009.05.009 | Calc. for C 33 H 26 ClO 4 PZn (618.33): H, 4.25; C, 64.28; O, 10.35.Found: H, 4.19; C, 63.97; O, 10.30%. IR (KBr pellet, cm 1 ): 3065 (w), 3025 (w), 3007 (w), 2943 (w), 2900 (m), 1610 (s), 1590 (s), 1572 (s), 1504 (m), 1436 (s), 1385 (s), 1358 (w), 1297 (w), 1183 (w), 1165 (w), 1142 (w), 1108 (s), 1014 (m), 997 (m), 892 (m), 825 (s), 783 (m), 750(s), 702 (m), 682 (w), 582 (s), 513 (s), 481 (m) (see Supplementary material, Fig. S1a). | [] | [] | ["C 33 H 26 ClO 4 PZn"] | [] | [] | [] | [] | [] | []
j.ica.2008.09.053 | were obtained after 12 h. Yield, 10%. Anal. Calc. for C 15 H 14 MnN 10 O 2 : C, 42.77; H, 3.35; N, 33.25. Found: C, 42.85; H, 3.73; N, 33.63%. Main IR bands (KBr, cm 1 ): 3221w, 2922s, 1420s, 844s, 726s.2.2.2. Synthesis of [Mn(btm)(bipy)]  1.5H 2 O (2) To a mixed solution of L (0.030 g, 0.20 mmol), manganese(II) acetate tetrahydrate (0.048 g, 0.2 mmol) in water (9 mL) was slowly added a enthanol solution (4 ml) of 2,2 0 -bipyridine (0.030 g, 0.20 mmol). Slow evaporation of the resulting solution at room temperature after one month yielded yellow crystals of 2. Yield, 20%. Anal. Calc. for C 13 H 13 MnN 10 O 1.5 : C, 40.22; H, 3.37; N, 36.08. Found: C, 40.08; H, 3.64; N, 36.16%. Main IR bands (KBr, cm 1 ): 3401s, 1591s, 1571m, 1473s, 1437s, 1144m, 765s. | [] | [] | ["[Mn(btm)(bipy)]  1.5H 2 O", "C 13 H 13 MnN 10 O 1.5"] | ["manganese(II) acetate tetrahydrate--0.048 g, 0.2 mmol"] | [] | ["L--0.030 g, 0.20 mmol", "2,2 0 -bipyridine--0.030 g, 0.20 mmol"] | ["room temperature"] | ["one month"] | ["water--9 mL", "ethanol--4 ml"]
cplu.201200136 | N(2)=N(3)), 47.7 (s, 2N; N(1)-C(5)=N(4)), 119 ppm (s, 1N; C-CN); IR (KBr): v ˜ =3520 (s), 3414 (vs), 3298 (s), 2863 (w), 2836 (w), 2474 (w), 2460 (w), 2260 (m), 2180 (w), 2142 (w), 2102 (w), 2087 (w), 1704 (m), 1670 (w), 1619 (s), 1471 (w), 1422 (w), 1380 (m), 1369 (w), 1196 (w), 1150 (w), 1055 (w), 1047 (w), 877 (w), 753 (w), 738 (w), 728 (w), 671 (w), 660 (w), 602 (w), 549 (m), 533 (m), 499 cm 1 (w); Raman (1064 nm, 300 mW, 258C): v ˜ = 3359 (1), 2266 (100), 1420 (59), 1200 (8), 1161 (5), 1095 (10), 1084 (6), 1060 (18), 737 (2), 608 (8), 495 (9), 226 cm 1 (5); MS (DCI + ): m/z calcd for C 2 H 3 N 5 O + : 113.0 [M + ]; found: 113.1; elemental analysis calcd (%) for NaC 2 H 3 N 5 O 1.5 : C 16.67, H 2.10, N 48.61; found: C 16.13, H 2.02, N 46.71; BAM drophammer: 40 J; friction tester: 160 N; ESD: 380 mJ (at grain size 100–500 mm). | [] | [] | ["NaC 2 H 3 N 5 O 1.5"] | [] | [] | [] | [] | [] | []
zaac.201400528 | [(HPyBImE) + ·(BDC) 2– 0.5 ·(H 2 BDC) 0.5 ] (3): A solution of Co(CH 3 COO) 2 ·4H 2 O (0.16 g, 0.64 mmol), PyBImE (0.27 g, 1.22 mmol), 1,4-bdc acid (0.102 g, 0.61 mmol), and 15 mL H 2 Owas stirred under ambient condition. The mixture was sealed in a Teflonlined steel vessel and heated at 130 °C for 5 d. After slow cooling to room temperature, the resulting product was recovered by filtration, washed with distilled water and dried in air (60% yield). C 22 H 17 N 3 O 4 : calcd. C 68.20; N 10.85; H 4.43%; found: C 68.34; N 11.15; H 4.64%. | [] | [] | ["[(HPyBImE) + ·(BDC) 2– 0.5 ·(H 2 BDC) 0.5 ]"] | ["Co(CH 3 COO) 2 ·4H 2 O--0.16 g, 0.64 mmol"] | [] | ["PyBImE--0.27 g, 1.22 mmol", "1,4-bdc acid--0.102 g, 0.61 mmol"] | ["130 °C"] | ["5 d"] | ["H 2 O--15 mL"]
acs.inorgchem.5b01061 | Preparation of the Complex [Cu (L 2 ) 2 ] n (2a) and [Na(L 2 )(H 2 O)] n (2b). The reaction procedure is same as stated above for the formation of complex 1, only CuCl 2 ·2H 2 O is used instead of MnCl 2 04H 2 O for the formation of complexes 2a and 2b. The color of the crystal of 2a is blue and greenish-blue for 2b. Yield: 0.23 g (68%) for 2a. Anal. Calcd.(%) for C 10 H 6 CuN 12 (2a): C 33.56, H 1.69, N 46.97. Found: C 33.42, H 1.65, N 46.91 for 2a. IR: 2056.6(s) cm −1 for ν(tetrazole), 1622.02(s) cm −1 for ν(NC) for complex 2a. | [] | [] | ["[Cu (L 2 ) 2 ] n", "[Na(L 2 )(H 2 O)] n", "C 10 H 6 CuN 12"] | ["CuCl 2 \b2H 2 O--not specified"] | [] | ["L 2--not specified"] | [] | [] | []
ic049054q | [Na(18c6)(py) 2 ] 2 [U(dddt) 3 ]‚2py (2‚2py). A flask was charged with UCl 4 (185 mg, 0.49 mmol) and Na 2 dddt (332 mg, 1.47 mmol), and pyridine (30 mL) was condensed in. The reaction mixture was stirred at -20 °C for 3 h, and pyridine was evaporated off. The black residue was extracted in THF (20 mL); the solution was filtered and evaporated to dryness, leaving a dark brown powder (500 mg). The 1 H NMR spectrum of this powder in pyridine-d 5 at 23 °C showed two signals at δ 5.98 and -2.84 attributed to tetrakisand tris(dithiolene) uranium complexes, respectively, in the relative molar proportions of 0.6:1. Upon addition of 18c6, these two signals were shifted into a single resonance at δ ca -13.5 which did not collapse and split at lower temperature. Slow diffusion of pentane into a pyridine solution of the dark brown powder and 18c6 (500 mg, 1.89 mmol) afforded orange crystals of 2‚2py. Yield: 480 mg (59%).1 H NMR (pyridine-d 5 ,23°C): δ -13.55 (s, 12H, dddt), 4.82 (s, 48H, 18c6). The crystals were dried under vacuum to give a dark red powder of 2. Anal. Calcd for C 56 H 80 N 4 O 12 S 12 Na 2 U: C, 40.27; H, 4.83; N, 3.36; S, 23.04. Found: C, 39.86; H, 4.86; N, 3.61; S, 22.47. Red crystals of 2 and [Na(18c6)(py) 2 ] 3 [Na{U(dddt) 3 } 2 ](3), which are undistinguishable from each other under a microscope, were obtained in very small quantity along with the orange crystals of 2‚2py.Crystallographic Data Collection and Structure Determination. The data were collected at 110(2) K (1) or 100(2) K (2‚2py, 2, and 3) on a Nonius Kappa-CCD area detector diffractometer 7 using graphite-monochromated Mo KR radiation (λ ) 0.71073 Å).The crystals were introduced in glass capillaries with a protecting “Paratone-N” oil (Hampton Research) coating. The unit cell parameters were determined from 10 frames, then refined on all data. A 180° φ-range was scanned with 2° steps during data collection. The data were processed with DENZO-SMN. | [] | [] | ["[Na(18c6)(py) 2 ] 2 [U(dddt) 3 ]‚2py", "C 56 H 80 N 4 O 12 S 12 Na 2 U"] | ["UCl 4--185 mg, 0.49 mmol", "Na 2 dddt--332 mg, 1.47 mmol"] | ["18c6--500 mg, 1.89 mmol"] | [] | ["-20 °C"] | ["3 h"] | ["pyridine--30 mL", "THF--20 mL"]
c5ce00713e | Synthesis of ĳCoĲHstp) 2 ĲHbipy) 2 ] (4). A mixture of 2-sulfoterephthalic acid monosodium salt (0.0536 g, 0.20 mmol), CoĲNO 3 ) 2 ·6H 2 O (0.2911 g, 1.0 mmol), 4,4′-bipyridine (0.2191 g, 1.40 mmol) and water (4 mL) was placed in a 25 mL stainless reactor with Teflon liner and heated to 140 °C for 48 h. | [] | [] | ["ĳCoĲHstp) 2 ĲHbipy) 2 ] ", "NaN"] | ["CoĲNO 3 ) 2 ·6H 2 O--0.2911 g, 1.0 mmol"] | [] | ["2-sulfoterephthalic acid monosodium salt--0.0536 g, 0.20 mmol", "4,4′-bipyridine--0.2191 g, 1.40 mmol"] | ["140 \nC"] | ["48 h"] | ["water--4 mL"]
j.ica.2013.08.022 | Found: C, 54.01; H, 2.61; N, 5.48%.2.2.3. Synthesis of complex [Co(H 2 L)(phen) 2 H 2 O] n (3) The method of synthesis was similar to that used for 2 with the exception that Co(NO 3 ) 2 6H 2 O (0.2 mmol, 58.2 mg) was instead of Cd(NO 3 ) 2 4H 2 O. The orange crystal of 3 was collected, washed with H 2 O and air-dried. Yield 57%. IR (KBr pellet): 3419.65(s), 1607.24(s), 1544.58(s), 1412.03(s), 1255.45(m), 1227.72(s), 1192.32(m), 814.46(m). Anal. Calc. for 3: C, 63.23; H, 3.47; N, 6.4. | [] | [] | ["[Co(H 2 L)(phen) 2 H 2 O] n"] | ["Co(NO 3 ) 2 \n6H 2 O--0.2 mmol, 58.2 mg"] | [] | ["H 2 L--NaN", "phen--NaN"] | [] | [] | []
j.poly.2018.11.029 | [Zn(Hdmpz) 2 (L8)] (8). Yield: 0.024 g, 53.36% (Based on Hdmpz).Elemental Anal. Calc. for C 20 H 24 N 4 O 4 Zn (449.80): C, 53.36; H, 5.34; N, 12.45. Found: C, 53.26; H, 5.23; N, 12.37%. Infrared spectrum (KBr disc, cm 1 ): 3365w ( m as (NH)), 3242w ( m s (NH)), 3122m, 3036m, 2960w, 2885m, 1614s ( m as (COO)), 1570m, 1528, 1486m, 1450m, 1418s ( m s (COO)), 1376m, 1334m, 1290m, 1245m, 1204m, 1160m, 1118m, 1075m, 1033m, 990m, 948m, 906m, 862m, 822m, 780m, 737m, 695m, 654m, 612m, 604m. | [] | [] | ["[Zn(Hdmpz) 2 (L8)]", "C 20 H 24 N 4 O 4 Zn"] | [] | [] | [] | [] | [] | []
cg070022y | Anal. Calcd. for 3: C, 19.48; H, 2.86; N, 22.71. Found: C, 19.55; H, 2.94; N, 22.57. IR (KBr pellet) data (ν/cm -1 ): 3473.53 s br, 1624.22 s, 1496.25 w, 1424.55 w, 1385.49 m, 1302.01 w, 1102.83 m, 808.26 w, 712.42 w, 698.37 w, 575.40 w. | [] | [] | [] | [] | [] | [] | [] | [] | []
jacs.0c09782 | Formate-Free and Cl-Free NU-1000 (Single Crystals). 40 mg of NU-1000-FF-Cl in DMSO was solvent exchanged with ethanol over the course of 24 h (6 × 10 mL 2 ) and kept in 10 mL ethanol. To an ethanol suspension of NU-1000-FF-Cl, triethylamine (TEA, 5.6 μL, 0.04 mmol, about 2 equiv per Zr 6 nodes of NU-1000) were added and kept overnight at room temperature. The TEA wash was done twice, and then the single-crystals of NU-1000-FF were separated and washed with ethanol ﬁve times (∼10 mL each). The crystals were kept in ethanol and not thermally evacuated before single-crystal X-ray diﬀraction data were collected from a hexagonal-rod-shaped crystal of 0.1 mm length and 0.03 mm width. | [] | [] | ["NU-1000-FF-Cl"] | [] | ["triethylamine (TEA)--5.6 μL, 0.04 mmol"] | [] | ["room temperature"] | ["overnight"] | ["DMSO--40 mg", "ethanol--10 mL"]
j.molstruc.2015.03.019 | Synthesis Synthesis of [Cu(2-chlorobenzoate) 2 (b-picoline) 2 ( l -H 2 O)] n (1) 0.50 g CuSO 4 5H 2 O (2 mmol) was dissolved in 10 mL of distilled water. Sodium salt of 2-chlorobenzoic acid was prepared in situ by dissolving 0.16 g (4 mmol) of NaOH and 0.31 g (4 mmol) of 2-chlorobenzoic acid in minimum amount of water. On mixing two solutions, a green precipitated product of hydrated copper(II) 2-chlorobenzoate resulted immediately which was ﬁltered through a ﬁne ﬁlter paper, washed with water followed by methanol and dried at room temperature (yield 90%). Hydrated copper(II) 2-chlorobenzoate was then suspended in methanol-water mixture (4:1 v/v) and b-picoline was added drop wise with stirring till a clear blue coloured solution was obtained. When the reaction mixture was allowed to evaporate slowly at room temperature, blue shiny crystal appeared after few days, which were separated from the mother liquor and dried in air. The complex 1 is soluble in methanol, insoluble in water and decomposed at 197 °C. FT-IR (neat) ( m max ,cm 1 ): 3072(w), 2925(w), 1586(s), 1482(s), 1368(s), 1195(m), 754(m), 723(s), 699(s), 649(m), 490(s); UV–Visible (methanol/H 2 O, 4:1, v/v): 723 ( e = 42 L mol 1 cm 1 ) nm. Anal. | [] | [] | ["[Cu(2-chlorobenzoate) 2 (b-picoline) 2 ( l -H 2 O)] n"] | ["CuSO 4 ?5H 2 O--0.50 g, 2 mmol"] | [] | ["2-chlorobenzoic acid--0.31 g, 4 mmol", "b-picoline--not specified"] | [] | [] | ["distilled water--10 mL", "methanol--not specified"]
ic201135g | Synthesis of [Cu 8 L 8 [Mo 12 O 46 (AsPh) 4 ] 2 ] 3 H 2 O1.A mixture of Cu(OAc) 2 3 H 2 O (100 mg, 0.5 mmol), L (90 mg, 0.5 mmol), Na 2 MoO 4 3 2H 2 O (242 mg, 1 mmol), PhAsO 3 H 2 (200 mg, 1 mol), and water (10 mL) was placed in an 18 mL Teflon reactor, the pH value was adjusted to about 2 by 4 M HCl, and kept under autogenous pressure at 150 °C for 5 days. Then the mixture was cooled to room temperature, and brown crystals of 1 were obtained in a 36% yield based on Cu. | [] | [] | ["[Cu 8 L 8 [Mo 12 O 46 (AsPh) 4 ] 2 ] 3 H 2 O"] | ["Cu(OAc) 2 3 H 2 O--100 mg, 0.5 mmol", "Na 2 MoO 4 3 2H 2 O--242 mg, 1 mmol"] | [] | ["L--90 mg, 0.5 mmol", "PhAsO 3 H 2--200 mg, 1 mol"] | ["150 \nC"] | ["5 days"] | ["water--10 mL"]
s0277-5387(01)00883-x | 2 .3 . X-ray photoelectron spectroscopy To minimise electric charging of the non-conducting crystals during the X-ray photoelectron spectroscopy (XPS) measurements, thin ﬁlms of 3 were prepared in the following manner. About 10 mg of the crystals were dissolved in 0.5 ml acetone+ 0.5 ml 32% NH 3 and added by dropping onto a rotating (2000 rpm) polished silicon wafer of approximate size 15×10 mm 2 . The spin-coated ﬁlms were of the order of 50–100 A , thick as estimated from the attenuation of the substrate Si 2p | [] | [] | ["3"] | [] | [] | [] | [] | [] | ["acetone--0.5 ml", "32% NH 3--0.5 ml"]
s1600536806032466 | Experimental An aqueous solution (15 ml) of benzene-1,3,5-tricarboxylic acid (0.210 g) and piperazine hexahydrate (0.132 g) was mixed with an | [] | [] | [] | [] | [] | ["benzene-1,3,5-tricarboxylic acid--0.210 g", "piperazine hexahydrate--0.132 g"] | [] | [] | ["aqueous solution--15 ml"]
c0dt00336k | Bruker Equinox 55 FT-IR spectrometer. Powder X-ray diffraction (PXRD) patterns for the three complexes were measured at 293 K on a Bruker D8 diffractometer (Cu-Ka, l = 1.54059 ˚ A). Thermogravinetric analyses (TGA) were performed on a Perkin Elmer TG/DTA 6300 thermal analyzer under ﬂowing N 2 atmosphere, with a heating rate of 10 ◦ Cmin -1 .Synthesis of [Cu 2 I 2 L1(PPh 3 ) 4 ](1). CuI (2 mmol, 0.38 g), PPh 3 (4 mmol, 1.04 g) and L1 (1 mmol, 0.29 g) were slowly added to a mixed solution of MeCN–CH 2 Cl 2 (1 : 1). After stirring for about 30 min at room temperature, the mixture was then transferred and sealed in a 25 mL Teﬂon-lined stainless steel reactor, which washeatedinanovento100 ◦ C for 48 h and then cooled to room temperature. Pale-yellow crystals of 1 suitable for X-ray diffraction were isolated from solution, which were collected by ﬁltration. Yield: 63% (based on Cu); IR bands (cm -1 ): 3310 m, 3046 m, 2905 w, 1595 s, 1505 s, 1478 s, 1431 s, 1413 s, 1330 m, 1295 m, 1247 m, 1178 m, 1091 s, 1025 m, 997 m, 802 m, 744 s, 596 s, 505 s; elemental analysis calcd (%) for C 90 H 78 N 4 P 4 Cu 2 I 2 :C 62.83, H 4.57, N 3.26; found: C 62.85, H 4.53, N 3.24%. | [] | [] | ["[Cu 2 I 2 L1(PPh 3 ) 4 ]", "C 90 H 78 N 4 P 4 Cu 2 I 2"] | ["CuI--2 mmol, 0.38 g"] | [] | ["PPh 3--4 mmol, 1.04 g", "L1--1 mmol, 0.29 g"] | ["100 \nC "] | ["48 h"] | ["MeCN-CH 2 Cl 2--1 : 1"]
j.ica.2014.06.029 | 2.4. Synthesis of [Zn(4,4 0 -bipy)(H 2 O) 2 ]2(pztza)2H 2 O(3) Hpztza (0.0194 g, 0.1 mmol) was dissolved in a mixture of 2 mL distilled water and 3 mL methanol, and the pH was adjusted to 6 with KOH (0.2 mol/L), 4,4 0 bipy (0.156 g, 0.1 mmol) and ZnCl 2 6H 2 O (0.0235 g, 0.1 mmol) were added, and heated at 80 °C for 1 h with stirring, then cooled to room temperature. After slow ﬁltering, colorless block crystals of 3 formed. For 3, yield: 65% based on Zn 2+ consumed. Anal. Calc. for C 24 H 26 N 14 O 8 Zn: H, 3.72; C, 40.95; N, 27.85. Found: H, 3.77; C, 40.91; N, 27.88%. IR (KBr, cm 1 ): 3528(w), 3146(w), 3021(w), 1612(s), 1424(s), 1395(s), 1312(m), 1210(w), 1150(m), 1073(s), 1050(s), 1026(m), 855(w), 821(m), 761(w), 704(s), 675(m).2.5. Synthesis of [Zn(atza) 2 (4,4 0 -bipy) 0.5 H 2 O] (4) A mixture of Hatza (0.0286 g, 0.2 mmol) and 4,4 0 bipy (0.156 g, 0.1 mmol), ZnCl 2 6H 2 O (0.0235 g, 0.1 mmol) was dissolved in distilled water (5 mL). The solution was heated at 100 °C for 5 h with stirring, then cooled to the room temperature and ﬁltered. Slow evaporation of the ﬁltrate in air gave colorless block crystals of 4.For 4, yield: 75% based on Zn 2+ consumed. Anal. Calc. for C 11 H 14 N 11 O 5 Zn: H, 3.17; C, 29.64; N, 34.57. Found: H, 3.19; C, 29.59; N, 34.56%. IR (KBr, cm 1 ): 3649(m), 3424(m), 3189(m), 2361(w), 2340(w), 1622(s), 1584(s), 1541(m), 1522(w), 1495(w), 1381(s), 1320(w), 1295(w), 1128(w), 1072(w), 1015(w), 818(m). | [] | [] | ["[Zn(4,4 0 -bipy)(H 2 O) 2 ]·2(pztza)·2H 2 O", "C 24 H 26 N 14 O 8 Zn"] | ["ZnCl 2 ·6H 2 O--0.0235 g, 0.1 mmol"] | ["KOH--0.2 mol/L"] | ["Hpztza--0.0194 g, 0.1 mmol", "4,4 0 bipy--0.156 g, 0.1 mmol"] | ["80 °C"] | ["1 h"] | ["distilled water--2 mL", "methanol--3 mL"]
15533174.2011.609220 | Synthesis of Ligand (N,N  -bis(1-H-1,2,4-triazole-1-yl)piperazine) (btp) Mixture of triazole (3.04 g, 44 mmol), paraformaldehyde (1.47 g, 49 mmol), and 3 drops of triethylamine were heated at 80 ◦ several hours until viscous residues appear. Then the residues were dissolved by methanol and stirred with piperazine (1.85 g, 22 mmol). Coreless crystals (4.22 g) were obtained by ﬁltration and recrystallization in methanol. (yield: 77.34%).Anal. Calcd. for C 8 H 14 N 8 (%): C, 48.37; H, 6.50; N, 45.13; Found: C, 47.93; H, 6.96; N, 45.11. M.P.: 228∼230 ◦ C. IR (KBr, cm −1 ): 3430(s), 3117(s), 3079(m), 2960(s), 2837(s), 11511(m), 1453(m), 1360(s), 1322(m), 1171(s), 1130(m), 1033(m), 1011(s), 959(w), 889(w), 797(s), 639(s).1 HNMR(CDCl3): δ 2.687 (8H), 5.480 (4H), 8.531 (4H). Scheme 1 Complex 1 is synthesized by the reactions of HgI 2 (454.4 mg, 1 mmol) and btp (25.0 mg, 0.1 mmol) in methanol (8 mL), then colorless rod-like crystals were obtained upon slow evaporation 9 Downloaded by [Case Western Reserve University] at 10:49 03 December 2014 | [] | [] | ["Ligand (N,N  -bis(1-H-1,2,4-triazole-1-yl)piperazine) (btp)"] | ["HgI 2--454.4 mg, 1 mmol"] | [] | ["triazole--3.04 g, 44 mmol", "paraformaldehyde--1.47 g, 49 mmol", "piperazine--1.85 g, 22 mmol"] | [] | [] | ["methanol--8 mL"]
srep02616 | Cubic crystals of IFMC- 200 were collected and dried in air (yield 65%, based on H 8 L).Elemental analysis: Anal. Calcd for C 111 H 64 O 72 P 4 Zn 16 : C 35.84, H 1.73, Zn 28.13, P 3.33; found: C 35.78, H 1.82, Zn 28.05, P 3.26. IR (KBr, cm 21 ): 3448 (s), 2939 (m), 1626 (s), 1561 (s), 1469 (s), 1425 (s), 1393 (s), 1266 (m), 1138 (m), 1082 (m), 1046 (m), 889 (w), 815 (w), 775 (m), 730 (m), 594 (w), 458 (w). | [] | [] | ["IFMC-200"] | [] | [] | ["H 8 L--NaN"] | [] | [] | []
s0022-328x(99)00551-3 | The suspension was ﬁltered and the red solid was dried in vacuo, 0.080 g (82% yield) of 3 was obtained. Anal.Found: Ti, 7.2. Calc. for unsolvated [K(15-crown5) 2 ] 2 [Ti 2 (m-OH) 2 (CO) 8 ](C 48 H 82 K 2 O 30 Ti 2 ): Ti, 7.3.1 HNMR spectra were also consistent with this composition. IR (pyridine), n CO : 1897 m, 1751 s cm −1 .IR (Nujol): n =3708 w, 1892 m, 1739 s, 1357 w, 1304 w, 1249 w, 1121 m-s, 1093 m-s, 1041 m, 925 m, 856 w cm −1 .1 H-NMR (300 MHz, pyridine-d 5 , 0°C): d=3.5 (s, 15-crown-5), 5.0 (s, m-OH) ppm.13 C{ 1 H}-NMR (75 MHz, pyridine-d 5 , 0°C): d=69 (s, 15-crown-5), 294 (s, CO) ppm. | [] | [] | ["[K(15-crown5) 2 ] 2 [Ti 2 (m-OH) 2 (CO) 8 ]", "C 48 H 82 K 2 O 30 Ti 2"] | [] | [] | [] | [] | [] | []
ic401092j | Synthesis of 3,5-Dimethyl-4-(4′-pyridyl)pyrazole (Hdmpp).18 4-Methylpyridine (11.16 g, 120 mmol) was added to a mixture of acetyl chloride (6.28 g, 80 mmol) and CHCl 3 (50 mL) at −20 °C under N 2 atmosphere, and then the mixture was stirred for another 4 h. Pure yellow product of 3phenylpentane-2,4-dione was obtained by chromatography (V hexane :V ethyl acetate = 5:4). The collected 3-phenylpentane-2,4dione (1.77 g, 10 mmol) was dissolved in toluene solution (20 mL) and then hydrazine hydrate (85%, 0.56 g, 9.5 mmol) was added at room temperature, then the mixture was stirred overnight. Raw products were obtained after evaporation of the solvent. White platelike crystals were obtained by recrystallizing in water. | [] | [] | ["3,5-Dimethyl-4-(4′-pyridyl)pyrazole (Hdmpp)"] | [] | [] | [] | ["-20 °C", "room temperature"] | ["4 h", "overnight"] | ["CHCl 3--50 mL", "toluene--20 mL", "water--unknown"]
cg901288h | [Ag(L 4 )(CF 3 SO 3 )] 2 (4b). This compound was prepared as a light yellow crystalline solid following an identical procedure as described for 4a using silver trifluoromethanesulfonate as a replacement for silver nitrate. Yield: 80%. Anal. Calcd for C 26 H 16 Ag 2 F 6 N 4 O 6 S 4 : C, 33.27; H, 1.72; N, 5.97. Found: C, 33.36; H, 1.71; N, 6.18%. IR (KBr pellet, cm -1 ): 3431br, 3083, 1596, 1429, 1271, 1249, 1166, 1049, 1024, 763, 698, 657, 628. Article Crystal Growth & Design, Vol. 10, No. 3, 2010 1271 Caution! Perchlorate salts of metal complexes containing organic ligands are potentially explosive 28 and should be handled in small quantities with sufficient care. | [] | [] | ["[Ag(L 4 )(CF 3 SO 3 )] 2", "4b", "C 26 H 16 Ag 2 F 6 N 4 O 6 S 4"] | [] | [] | [] | [] | [] | []
s12039-018-1493-5 | 2.2b Compound 2: [n-Bu 2 Sn(O)] n (0.10 g, 0.40 mmol) and p-(diphenylphosphino)benzoic acid (0.12 g, 0.40 mmol).Yield: 0.20 g (91.7%).1 H NMR (300.1 MHz, C 6 D 6 ): 0.81 (t, 24H), 1.32 (m, 16H),1.50 (m, 16H), 1.73 (m, 16H), 7.23 (m, 40H), 7.91 (m, 16H) ppm. | [] | [] | ["[n-Bu 2 Sn(O)] n"] | ["n-Bu 2 Sn(O)--0.10 g, 0.40 mmol"] | [] | ["p-(diphenylphosphino)benzoic acid--0.12 g, 0.40 mmol"] | [] | [] | []
c4ra08121h | [Mn(4,4 0 -bpy) 2 (DMSO) 2 (H 2 O) 2 ]Ag 10 I 12 $2DMSO$2H 2 O (3).MnCl 2 $4H 2 O (0.099 g, 0.5 mmol), and 4,4 0 -bpy$2H 2 O (0.096 g, 0.5 mmol) were dissolved in 3 mL of DMSO/H 2 O (volume ration 1 : 1) mixed solvent by stirring and a yellowish solution was obtained. 3 mL of DMSO solution containing AgI (0.235 g, 1.0 mmol) and KI (0.249 g, 1.5 mmol) was added drop wise to the above solution. Aer stirring for 2 h, the mixture was ltered.The ltrate was kept at room temperature for about one week, and prismatic crystals of 3 were obtained. The crystals were ltered oﬀ, washed with ethanol and stored under a vacuum (64% yield based on AgI). Elem. Anal. Calcd for C 29 H 39 N 7 O 4 MnI 12 Ag 10 (3): C, 10.03; H, 1.44; N, 1.67; found: C, 9.89; H, 1.32; N, 1.58%. IR data (KBr, cm 1 ): 3068(w), 2362(w), 2335(w), 1663(w), 1602(m), 1564(w), 1466(m), 1440(s), 1311(m), 1270(w), 1239(m), 1157(m), 1119(w), 1036(w), 884(w), 802(w), 760(s), 729(m), 651(w), 563(w), 420(w). | [] | [] | ["[Mn(4,4 0 -bpy) 2 (DMSO) 2 (H 2 O) 2 ]Ag 10 I 12 $2DMSO$2H 2 O", "C 29 H 39 N 7 O 4 MnI 12 Ag 10"] | ["MnCl 2 $4H 2 O--0.099 g, 0.5 mmol", "AgI--0.235 g, 1.0 mmol", "KI--0.249 g, 1.5 mmol"] | [] | ["4,4 0 -bpy$2H 2 O--0.096 g, 0.5 mmol"] | [] | ["2 h", "one week"] | ["DMSO/H 2 O--3 mL", "DMSO--3 mL", "ethanol--not specified"]
b106021j | Synthesis of complexes AgLX. 1 : 1 Complexes were prepared with L = CP 3 , X = Cl (1), Br (2), I (3); L = PP 3 , X = Cl (4), NO 3 (5); L = NP 3 , X = Cl (6), NO 3 (7). In each case the reaction involves addition of the silver() salt to the appropriate ligand using 1 mol equiv. of AgX per mol of L. Compounds 1–7 were obtained by reaction of AgX (0.20–0.50 mmol) as a solid when X = Cl, Br, I and in methanolic solution (10–15 ml) when X = NO 3 to a solution of the ligand (0.20–0.50 mmol) in CH 2 Cl 2 (10–15 ml; L = PP 3 , NP 3 ) or CHCl 3 (25 ml; L = CP 3 ). The complexes were precipitated with Et 2 O, ﬁltered oﬀ and then dried in vacuo. 1: Yield 68%, white solid, mp 175 ⬚C. Found: C, 58.0; H, 5.1. C 46 H 50 OP 3 Cl 4 Ag (Ag(CP 3 )ClⴢEt 2 OⴢCHCl 3 ) requires: C, 57.5; H, 5.2%. | [] | [] | ["AgLX. 1 : 1 Complexes", "1", "2", "3", "4", "5", "6", "7", "Ag(CP 3 )ClⴢEt 2 OⴢCHCl 3"] | ["AgX--0.20–0.50 mmol"] | [] | ["CP 3--0.20–0.50 mmol", "PP 3--0.20–0.50 mmol", "NP 3--0.20–0.50 mmol"] | [] | [] | ["CH 2 Cl 2--10–15 ml", "CHCl 3--25 ml", "methanolic solution--10–15 ml"]
j.poly.2012.09.016 | The resulting mixture was introduced into a test tube, covered with paraﬁlm, and stored for one day at room temperature to allow the gel formation. Finally, an aqueous solution (5 mL) of gadolinium(III) nitrate hexahydrate (0.2 M) was carefully layered on the gel in order to prevent any damage of its surface, and the test tubes were stored at 30 °C. X-ray quality colourless prisms of 1 appeared after two days. Yield: 60%. Anal. Calc. for C 15 H 31 Gd 2 O 26 (1): C, 19.12; H, 3.32%. Found: C, 19.23; H, 3.28%. | ["room temperature"] | ["one day"] | ["C 15 H 31 Gd 2 O 26"] | ["gadolinium(III) nitrate hexahydrate--0.2 M"] | [] | [] | [] | ["two days"] | ["aqueous solution--5 mL"]
c6ce00991c | A mixture of 4 (5.5 mg, 0.01 mmol) and L1 (2.4 mg, 0.01 mmol) in 3 mL of toluene was heated to 100 °C in a sealed 5 mL screw-top glass bottle for 3 days. The mixture was allowed to cool to room temperature and the resulting green crystals of ( 4 ⋅ ⋅⋅ ⋅ L1 ) ∞ filtered from the reaction mixture; (5.1 mg, 0.007 mmol, 64% yield) M.p.: > 230 °C. Elemental analysis found (calc. for C 36 H 28 N 4 P 2 S 5 Ni; formula mass = 797.57 Da): C, 44.88 (54.21); H, 3.45 (3.54); N, 4.93 (7.02)%. FT-IR (KBr, 4000- 400 cm -1 ): 3448 vw, 3045 w, 1607 s, 1465 s, 1435,09 s, 1408 s, 1329 m, 1304 w, 1285 w, 1226 w, 1099 s, 1061 m, 999 m, 833 m, 823 m, 746 s, 707 vs, 699 vs, 612 vs, 571 s, 565 vs, 518 m, 483 m, 443 w, 420 w cm -1 . Synthesis of [Ni((MeO) 2 PS 2 )·L2)] 2 , (1·L2) 2 . Complex 1 (18.6 mg, 0.05 mmol) and L2 (18.0 mg, 0.07 mmol) were reacted at 140 °C in a high pressure Aldrich tube in 30 mL of MeOH. After complete dissolving of the reagents, the reaction mixture was slowly cooled at room temperature. After a few days ( 1 ⋅ ⋅⋅ ⋅ L2 ) 2 (5.5 mg, 0.008 mmol, 18% yield) was obtained as green crystals suitable for X-ray analysis by slow evaporation of the solvent. M.p.: 180 °C (d). Elemental analysis found (calc. for C 16 H 20 N 4 O 4 P 2 S 5 Ni; formula mass = 611.9 Da): C, 31.55 (31.33); H, 2.21 (3.29); N, 9.13 (9.14); S, 24.69 (26.14). FT-IR (KBr, 4000400 cm –1 ): 2938 w, 2834 vw, 2361 vw, 1608 m, 1462 vm, 1411 m, 1335 m, 1290 w, 1210 w, 1176 w, 1130 vs, 827 s, 798 s, 709 m, 691 s, 675 s, 665 m, 530 m, 439 vw, 398 w, 324 m cm -1 . FTRaman (4000-0 cm -1 , 200 mW, solid in KBr, relative intensities between parentheses related to the highest peak taken equal to 10.0): 1922 (6), 1894 (6.4), 1877 (6), 1811 (6.4), 1758 (4.6), 1612 (10), 1513 (8.6), 1459 (9.3), 1410(9.3), 1335 (6.1), 1293 (6), 1020 (6.2) cm -1 . Synthesis of [Ni((EtO) 2 PS 2 )·L2)] 2 , (2·L2) 2 . | [] | [] | ["4", "[Ni((MeO) 2 PS 2 )·L2)] 2", "[Ni((EtO) 2 PS 2 )·L2)] 2"] | ["CdCl 2--0.1 mmol, 22.8 mg", "Complex 1--18.6 mg, 0.05 mmol"] | [] | ["bmb--0.1 mmol, 36.6 mg", "H 2 hmph--0.1 mmol, 18.0 mg", "L2--18.0 mg, 0.07 mmol"] | ["100 \nC", "140 \nC"] | ["3 days", "a few days"] | ["toluene--3 mL", "MeOH--30 mL"]
ic0605266 | (4,4′-(C 5 H 4 N) 2 (CH 2 ) 3 ) 2 Zn 2 (HPO 3 ) 2 ‚(catechol) 2 , 5. Zinc acetate dihydrate (220 mg, 1.0 mmol), phosphorous acid (164 mg, 2.0 mmol), 4,4′-(C 5 H 4 N) 2 (CH 2 ) 3 (297 mg, 1.5 mmol), catechol (220, 2 mmol), and 6 mL of water were added to a heavy-walled glass tube and sealed under vacuum. The tube was left at room temperature for 1 week during which time crystals of 5 formed. | [] | [] | ["(4,4′-(C 5 H 4 N) 2 (CH 2 ) 3 ) 2 Zn 2 (HPO 3 ) 2 ‚(catechol) 2"] | ["zinc acetate dihydrate--220 mg, 1.0 mmol"] | [] | ["phosphorous acid--164 mg, 2.0 mmol", "4,4′-(C 5 H 4 N) 2 (CH 2 ) 3--297 mg, 1.5 mmol", "catechol--220, 2 mmol"] | [] | ["1 week"] | ["water--6 mL"]
cplu.201300304 | [Cu 2 (L 4,5 ) 2 (N 3 ) 2 Cl 2 ](4, 5): The synthetic method of complexes 4 and 5 was similar to that of complex 3, by using C 2 H 5 OH (10 mL)/H 2 O (0.5 mL) or n-C 3 H 7 OH (10 mL)/H 2 O (0.5 mL) instead of CH 3 OH. The two resultant dark brown solutions were allowed to crystallize for several minutes, and black crystals of 4 and 5 were obtained. Yield: about 50 % based on Cu. Main IR bands for 4: n ˜ =3357, 2973, n(N= N, azide)= 2076 vs; n(C=N)= 1634, 1589, 1555, 1464, 1396, 1287 s, 1269, 1256, 1090 s, 1044, 833, 817, 688 cm 1 . Main IR bands for 5: n =3355 br; 2927; n(N=N, azide) = 2076 vs; n(C=N) = 1632 s, 1597 s, 1555, 1463, 1383, 1352, 1283, 1267, 1097, 1049, 824, 690 cm 1 .Acknowledgements This study was supported by the 973 program (2013CB933403) and the National Natural Science Foundation of China (project nos. 91222104 and 21771103).Keywords: azides · copper · magnetic properties · N,O ligands · nucleophilic reac tions [1] R. Boc ˇ a, M. Hvastijov, J. Koz ˇ s ˇ ek, M. Valko, Inorg. Chem. 1996, 35, 4794– 4797.[2] M. N. Kopylovich, Y. Y. Karabach, M. F. C. Guedes Da Silva, P. J. Figiel, J.Lasri, A. J. L. Pombeiro, Chem. Eur. J. 2012, 18, 899 –914.[3] A. S. R. Chesman, D. R. Turner, B. Moubaraki, K. S. Murray, G. B. Deacon, S. R. Batten, Eur. J. Inorg. Chem. 2010, 59 –73.[4] A. M. Chippindale, E. J. Bilbe, S. J. Hibble, Acta Crystallogr. Sect. C 2009, 65, m485 –m487.[5] L.-L. Zheng, J.-D. Leng, W.-T. Liu, W.-X. Zhang, J.-X. Lu, M.-L. Tong, Eur. J.Inorg. Chem. 2008, 4616– 4624.[6] G.-F. Liu, N.-N. Li, Y. Zhang, J.-P. Lang, S. W. Ng, Acta Crystallogr. Sect. C 2007, 63, m1 –m3.[7] M. Zhou, Y. Song, T. Gong, H. Tong, J. Guo, L. Weng, D. Liu, Inorg. Chem.2008, 47, 6692 –6700.[8] H. J. Breslin, M. J. Kukla, R. W. Tuman, M. C. Rebarchak, C. R. Bowden, J.Med. Chem. 1993, 36, 1597 –1603.[9] M.-L. Tong, Y.-M. Wu, Y.-X. Tong, X.-M. Chen, H.-C. Chang, S. Kitagawa, Eur. J. Inorg. Chem. 2003, 2385 –2388.[10] S. S. Massoud, F. R. Louka, M. Mikuriya, H. Ishida, F. A. Mautner, Inorg.Chem. Commun. 2009, 12, 420– 425.[11] M. Movassaghi, M. D. Hill, J. Am. Chem. Soc. 2006, 128, 14254 –14255.[12] J. Costamagna, F. Caruso, J. Vargas, V. Manriquez, Inorg. Chim. Acta 1998, 267, 151 –158.[13] B. Barszcz, T. Glowiak, J. Jezierska, A. Tomkiewicz, Polyhedron 2004, 23, 1309– 1316.[14] B. Barszcz, T. Glowiak, J. Jezierska, Polyhedron 1999, 18, 3713– 3721.[15] B. Barszcz, T. Glowiak, J. Jezierska, K. Kurdziel, Inorg. Chem. Commun.2002, 5, 1056 –1058.[16] L.-F. Zhang, M.-M. Yu, Z.-H. Ni, A.-L. Cui, H.-Z. Kou, J. Mol. Struct. 2011, 1006, 629 –634.[17] L.-F. Zhang, Y. Zhao, Z.-H. Ni, M.-M. Yu, H.-Z. Kou, J. Coord. Chem. 2012, 65, 2972 –2980.[18] Y.-F. Zeng, X. Hu, F.-C. Liu, X.-H. Bu, Chem. Soc. Rev. 2009, 38, 469 –480.[19] A. Escuer, G. Aromi, Eur. J. Inorg. Chem. 2006, 4721 –4736.[20] C. Adhikary, S. Koner, Coord. Chem. Rev. 2010, 254, 2933 – 2958.[21] L. K. Thompson, S. S. Tandon, Comments Inorg. Chem. 1996, 18, 125 – 144.[22] S. Mukherjee, Y. P. Patil, P. S. Mukherjee, Dalton Trans. 2012, 41, 54– 64.[23] S. Mukherjee, B. Gole, Y. Song, P. S. Mukherjee, Inorg. Chem. 2011, 50, 3621– 3631.[24] Q. Gao, Y.-B. Xie, M. Thorstad, J.-H. Sun, Y. Cui, H.-C. Zhou, CrystEngComm 2011, 13, 6787 – 6793. 201 4 Wiley-VCH Verlag GmbH & Co. KGaA, Weinheim ChemPlusChem 2014, 79, 310 – 317 316 CHEMPLUSCHEM FULL PAPERS www.chempluschem.org [25] S. Meghdadi, K. Mereiter, V. Langer, A. Amiri, R. S. Erami, A. A. Massoud, M. Amirnasr, Inorg. Chim. Acta 2012, 385, 31 –38.[26] A. Jana, S. Konar, K. Das, S. Ray, J. A. Golen, A. L. Rheingold, L. M. Carrella, E. Rentschler, T. K. Mondal, S. K. Kar, Polyhedron 2012, 38, 258 –266.[27] S. Biswas, A. Ghosh, J. Mol. Struct. 2012, 1019 , 32 –366.[28] S. Mukherjee, P. S. Mukherjee, Dalton Trans. 2013, 42, 4019 –4030.[29] A. D. Khalaji, S. Triki, J. M. Clemente-Juan, C. J. Gmez-Garca, Polyhedron 2013, 50, 45 –50.[30] S. S. Massoud, F. R. Louka, Y. K. Obaid, R. Vicente, J. Ribas, R. C. Fischer, F. A. Mautner, Dalton Trans. 2013, 42, 3968 –3978.[31] A. Escuer, R. Vicente, M. S. El Fallah, M. A. S. Goher, F. A. Mautner, Inorg.Chem. 1998, 37, 4466 – 4469.[32] A. M. Madalan, M. Noltemeyer, M. Neculai, H. W. Roesky, M. Schmidtmann, A. Muller, Y. Journaux, M. Andruh, Inorg. Chim. Acta 2006, 359, 459– 467.[33] Z.-G. Gu, Y.-F. Xu, X.-J. Yin, X.-H. Zhou, J.-L. Zuo, X.-Z. You, Dalton Trans.2008, 5593 – 5602.[34] Y.-Z. Zhang, H.-Y. Wei, F. Pan, Z.-M. Wang, Z.-D. Chen, S. Gao, Angew.Chem. 2005, 117, 5991 –5996; Angew. Chem. Int. Ed. 2005, 44, 5841 – 5846.[35] S. Mukherjee, P. S. Mukherjee, Inorg. Chem. 2010, 49, 10658– 10667.[36] K. C. Mondal, P. S. Mukherjee, Inorg. Chem. 2008, 47, 4215 –4225.[37] G. Lazari, T. C. Stamatatos, C. P. Raptopoulou, V. Psycharis, M. Pissas, S. P.Perlepes, A. K. Boudalis, Dalton Trans. 2009, 3215 –3221.[38] Z. He, Z.-M. Wang, S. Gao, C.-H. Yan, Inorg. Chem. 2006, 45, 6694 –6705.[39] J. D. Woodward, R. V. Backov, K. A. Abboud, D. Dai, H.-J. Koo, M.-H.Whangbo, M. W. Meisel, D. R. Talham, Inorg. Chem. 2005, 44, 638 –648.[40] T. C. Stamatatos, G. S. Papaefstathiou, L. R. MacGillivray, A. Escuer, R.Vicente, E. Ruiz, S. P. Perlepes, Inorg. Chem. 2007, 46, 8843 –8850.[41] W.-B. Shi, A.-L. Cui, H.-Z. Kou, Cryst. Growth Des. 2012, 12, 3436 – 3443.[42] S. Sikorav, I. Bkouche-Waksman, O. Kahn, Inorg. Chem. 1984, 23, 490– 495.[43] E. Ruiz, J. Cano, S. Alvarez, P. Alemany, J. Am. Chem. Soc. 1998, 120, 11122 –11129.[44] J. J. Borrs-Almenar, J. M. Clemente-Juan, E. Coronado, B. S. Tsukerblat, J. Comput. Chem. 2001, 22, 985 –991.[45] J. P. Costes, F. Dahan, J. Ruiz, J. P. Laurent, Inorg. Chim. Acta 1995, 239, 53– 59.[46] S.-Q. Bai, E.-Q. Gao, Z. He, C.-J. Fang, C.-H. Yan, New J. Chem. 2005, 29, 935– 941.[47] E.-Q. Gao, Y.-F. Yue, S.-Q. Bai, Z. He, C.-H. Yan, Cryst. Growth Des. 2005, 5, 1119– 1124.[48] W.-W. Sun, X.-B. Qian, C.-Y. Tian, E.-Q. Gao, Inorg. Chim. Acta 2009, 362, 2744– 2748.[49] D.-Y. Wu, W. Huang, L. Liu, Y.-X. Han, G.-H. Wu, Inorg. Chem. Commun.2011, 14, 667– 671.[50] B. Machura, A. Switlicka, I. Nawrot, J. Mrozinski, K. Michalik, Polyhedron 2011, 30, 2815– 2823.[51] S. Youngme, T. Chotkhun, S. Leelasubcharoen, N. Chaichit, C. Pakawatchai, G. A. VanAlbada, J. Reedijk, Polyhedron 2007, 26, 725 – 735.[52] B. Graham, M. T. W. Hearn, P. C. Junk, C. M. Kepert, F. E. Mabbs, B. Moubaraki, K. S. Murray, L. Spiccia, Inorg. Chem. 2001, 40, 1536– 1543.[53] J. Comarmond, P. Plumere, J.-M. Lehn, Y. Agnus, R. Louis, R. Weiss, O.Kahn, I. Morgenstern-Badarau, J. Am. Chem. Soc. 1982, 104, 6330 –6340.[54] G. A. Van Albada, M. T. Lakin, N. Veldman, A. L. Spek, J. Reedijk, Inorg.Chem. 1995, 34, 4910 – 4917.[55] Q.-L. Wang, X.-Q. Jia, D.-Z. Liao, S.-P. Yan, P. Cheng, G.-M. Yang, H.-X.Ren, Z.-H. Jiang, Transition Met. Chem. 2006, 31, 434 –440.[56] C.-H. Ge, A.-L. Cui, H.-Z. Kou, Inorg. Chem. Commun. 2009, 12, 926– 928.[57] M. A. M. Abu-Youssef, A. Escuer, F. A. Mautner, L. Ohrstrom, Dalton Trans.2008, 3553 – 3558.[58] S. Saha, S. Koner, J.-P. Tuchagues, A. K. Boudalis, K.-I. Okamoto, S. Banerjee, D. Mal, Inorg. Chem. 2005, 44, 6379– 6385.[59] Z.-G. Gu, Y. Song, J.-L. Zuo, X.-Z. You, Inorg. Chem. 2007, 46, 9522– 9524.[60] A. Escuer, M. A. S. Goher, F. A. Mautner, R. Vicente, Inorg. Chem. 2000, 39, 2107 –2112.[61] M. Zeng, Y. Zhou, W. Zhang, M. Du, H. Sun, Cryst. Growth Des. 2010, 10, 20– 24.[62] X.-B. Li, Y. Ma, X.-M. Zhang, J.-Y. Zhang, E.-Q. Gao, Eur. J. Inorg. Chem.2011, 4738 –4744.[63] N. Wei, N. N. Murthy, Z. Tyekliir, K. D. Karlin, Inorg. Chem. 1994, 33, 1177– 1183.Received: August 30, 2013 Published online on November 12, 2013  201 4 Wiley-VCH Verlag GmbH & Co. KGaA, Weinheim ChemPlusChem 2014, 79, 310 – 317 317 CHEMPLUSCHEM FULL PAPERS www.chempluschem.org | [] | [] | ["[Cu 2 (L 4,5 ) 2 (N 3 ) 2 Cl 2 ](4, 5)", "C 26 H 36 N 15 Ag 3 O 9"] | [] | [] | [] | [] | [] | []
ejic.201200243 | [{UO 2 (TESA)(NO 3 )} 2 (μ-O 2 )] (4): An NMR spectroscopy tube was charged with [UO 2 (NO 3 ) 2 ·6H 2 O] (10 mg, 0.02 mmol) and an excess amount of TESA (18 mg, 0.08 mmol) in MeOH (0.5 mL). Et 2 O (ca. 1.5 mL) was slowly added to the solution, and the tube was kept in the dark for crystallization. After 5 d at 25 °C, small yellow crystals of 4 were obtained.[UO 2 (NO 3 ) 2 (TEGA)] (5): An NMR spectroscopy tube was charged with [UO 2 (NO 3 ) 2 ·6H 2 O] (52.1 mg, 0.10 mmol) and an excess amount of TEGA (98 mg, 0.40 mmol) in anhydrous MeOH (ca. | [] | [] | ["[UO 2 (TESA)(NO 3 )] 2 (μ-O 2 )", "[UO 2 (NO 3 ) 2 ·6H 2 O]", "[UO 2 (NO 3 ) 2 (TEGA)]"] | ["[UO 2 (NO 3 ) 2 ·6H 2 O]--10 mg, 0.02 mmol", "[UO 2 (NO 3 ) 2 ·6H 2 O]--52.1 mg, 0.10 mmol"] | [] | ["TESA--18 mg, 0.08 mmol", "TEGA--98 mg, 0.40 mmol"] | ["25 °C"] | ["5 d"] | ["MeOH--0.5 mL", "anhydrous MeOH--ca."]
ja103451j | Crystals of 1, on being kept in the air at the ambient temperature for about a month or so, undergo an irreversible coordination-driven SCSC transformation to yield a greenish brown product 2 (the color change is shown in Figure 1 with powdered samples of 1 and 2). | [] | ["about a month or so"] | ["1", "2"] | [] | [] | [] | [] | [] | []
acs.inorgchem.5b02718 | 2.2. Synthesis. The hybrid materials were synthesized in situ under hydrothermal conditions using 50 mL Teﬂon lined stainless steel containers under autogenous pressure. The autoclaves were ﬁlled with 35 mL distilled water (70% volume capacity) followed by 0.5 g (2.07 mmol) of Na 2 MoO 4 ·2H 2 O with stirring, which increases the initial pH of the solution from 5.48 at 26.7 °C to 9.6 at 26.5 °C. Glacial acetic acid (16 N) was then added dropwise to adjust the pH of the solution in between 4 and 5. To this solution was added 0.5 g (2.36 mmol) of Na 2 SiO 3 ·5H 2 O followed by glacial acetic acid to adjust the pH between 4 and 5. The initial transparent solution became yellowish green. In the next step, 0.238 g (1.4 mmol) of CuCl 2 ·2H 2 O and 0.27 g (1.73 mmol) of bpy were added to obtain a greenish blue solution of pH around 4.6. | [] | [] | [] | ["Na 2 MoO 4 ·2H 2 O--0.5 g, 2.07 mmol", "Na 2 SiO 3 ·5H 2 O--0.5 g, 2.36 mmol", "CuCl 2 ·2H 2 O--0.238 g, 1.4 mmol"] | ["glacial acetic acid (16 N)--dropwise"] | ["bpy--0.27 g, 1.73 mmol"] | [] | [] | ["distilled water--35 mL"]
ic062098+ | {[Zn(bpt)(ip)] 2 ‚2DMF} n (5). The same synthetic procedure as that for 4 was used except that Ni(OAc) 2 ‚4H 2 O was replaced by Zn(OAc) 2 ‚2H 2 O, producing colorless block crystals of 5 in a 25% yield (13.4 mg). Anal. Calcd for C 46 H 42 Zn 2 N 14 O 10 : C, 51.08; H, 3.91; N, 18.13. Found: C, 51.24; H, 3.54; N, 18.59. IR (cm -1 ): 3328 bs, 3058 m, 1674 s, 1615 vs, 1549 s, 1449 s, 1392 vs, 1220 m, 1017 w, 982 w, 837 m, 742 s, 721 s, 612 m, 518 m. | [] | [] | ["{[Zn(bpt)(ip)] 2 ‚2DMF} n", "C 46 H 42 Zn 2 N 14 O 10"] | ["Zn(OAc) 2 ‚2H 2 O--NaN"] | [] | [] | [] | [] | []
cg2008655 | Colorless prismatic crystals of 2−5, pink prismatic crystals of 6 and 7 were obtained in moderate yields (49%−66%) by a similar method as described for 1 except that the corresponding Ln(NO 3 ) 3 ·6H 2 O were used instead of Y(NO 3 ) 3 ·6H 2 O. Elemental analysis calcd (%) for 2 C 24 H 14 N 3 O 7 Eu (608.35): C 47.38, H 2.32, N 6.91; found: C 47.96, H 2.34, N 7.11. IR for 2: 3390m, 1943m, 1563s, 1538s, 1358s, 1173m, 1016m cm −1 . Elemental analysis calcd (%) for 3 C 24 H 14 N 3 O 7 Gd (613.62): C 46.98, H 2.30, N 6.85; found: C 46.59, H 2.29, N 6.70. IR for 3: 3391m, 1944m, 1567s, 1505s, 1359s, 1173m, 1016m cm −1 . | [] | [] | ["2−5", "6", "7", "2", "3"] | ["Ln(NO 3 ) 3 ·6H 2 O--not specified"] | [] | [] | [] | [] | []
j.inoche.2009.07.009 | The mixture of CrCl 3 6H 2 O (0.5 mmol), H 2 dpa (0.5 mmol), salicylic acid (0.5 mmol), NaOH (1 mmol), C 2 H 5 OH (5 mL)and H 2 O (5 mL) was placed in a 20 mL Teﬂon-lined stainless autoclave and heated at 140 °C for 5 days under autogenous pressure and then cooled to room temperature during 8 h. The mixture solution was ﬁnally ﬁltered followed by addition of diethyl ether on the ﬁltrate, the ﬁltrate was kept at room temperature and dark purple crystal suitable for X-ray analysis were harvested in 65% yield after standing for half a month. | [] | ["8 h", "half a month"] | ["[Cr(dpa)(SA)]"] | ["CrCl 3 6H 2 O--0.5 mmol"] | ["NaOH--1 mmol"] | ["H 2 dpa--0.5 mmol", "salicylic acid--0.5 mmol"] | ["140 \nC"] | ["5 days"] | ["C 2 H 5 OH--5 mL", "H 2 O--5 mL", "diethyl ether--NaN"]
j.ica.2009.01.010 | 2.1.1. Synthesis of [Zn 3 (BTC) 2 (bbi) 3 ] n (1) A mixture of Zn(OAc) 2  2H 2 O (0.15 mmol), H 3 BTC (0.1 mmol), bbi (0.15 mmol), H 2 O (6 mL) and one drop of triethylamine were placed in a Teﬂon-lined stainless vessel (12 mL) which was sealed and held at 150 °C for 72 h. H 3 BTC, bbi, Zn(OAc) 2  2H 2 O and H 2 O are in the stoichiometric ratio of 1:1.5:1.5:3333. After the mixture was slowly cooled down to room temperature, colorless crystals of 1 were obtained and washed with water, then ethanol and THF (yield: 0.034 g, 58% based on Zn). Anal. Calc. for C 48 H 48 N 12 O 12 Zn 3 : C, 48.81; H, 4.10; N, 14.23. Found: C, 48.82; H, 4.08; N, 14.29%. IR (cm 1 ): 3429(s), 3114(s), 1624(s), 1528(s), 1350(s), 1244(m), 1104(m), 943(w), 860(w), 768(w), 724(m), 650(w).2.1.2. Synthesis of {[Zn 3 (BTC) 2 (bix) 3  2.5H 2 O]} n (2) The synthesis was similar to that described for 1 except using bix (0.15 mmol) instead of bbi. Yield: 0.056 g, 81.24% based on Zn. Anal. Calc. for C 60 H 53 N 12 O 14.5 Zn 3 : C, 52.59; H, 3.90; N, 12.27.Found: C, 52.49; H, 3.89; N, 12.26%. IR (cm 1 ): 3431(s), 3122(s), 1719(m), 1624(s), 1526(m), 1423(m), 1346(s), 1241(m), 1099(s), 1025(w), 944(m), 844(w), 732(s), 656(m). | [] | [] | ["[Zn 3 (BTC) 2 (bbi) 3 ] n", "C 48 H 48 N 12 O 12 Zn 3"] | ["Zn(OAc) 2  2H 2 O--0.15 mmol"] | ["triethylamine--one drop"] | ["H 3 BTC--0.1 mmol", "bbi--0.15 mmol"] | ["150 \nC"] | ["72 h"] | ["H 2 O--6 mL"]
j.poly.2015.11.043 | Elemental analysis (%) Calc. for C 51 H 36 Mn 2 N 7 O 11.5 : C, 58.80; H, 3.46; N, 9.42. Found: C, 59.28; H, 3.63; N, 8.98. IR (KBr pellet cm 1 ): 3401 br, 1663 s, 1611 s, 1565 vs 1387 vs 1107 m, 1022 w, 845 m, 789 m, 733 s, 626 w, 532 w. | [] | [] | ["C 51 H 36 Mn 2 N 7 O 11.5"] | [] | [] | [] | [] | [] | []
j.molstruc.2018.02.039 | A mixture of L1 (6.7 mg, 0.02 mmol), ZnCl 2 (2.7 mg, 0.02 mmol) and H 2 O (2 ml) were sealed in a glass tube (5 ml) and heated at 433 K for 72 h. After cooling to room temperature (over a period of 50 h), green-yellow block-shaped crystals of ( 1 ) (yield 4.2 mg, 27.3%) and deep yellow crystals of ( 2 ) (yield 2.8 mg, 16.9%) were obtained (based on L1 ). IR (KBr pellet cm -1 ) ( 1 ): 3029 (w), 1711 (s), 1665 (s), 1548 (m), 1401 (s), 1350 (w), 1248 (s), 1063 (w), 967 (w), 846 (w), 815 (w), 770 (w), 714 (w), 677 (w), 590 (w), 530 (w). IR (KBr pellet cm -1 ) ( 2 ): 3072 (w), 1733 (s), 1659 (s), 1532 (m), 1424 (s), 1342 (w), 1246 (s), 1053 (w), 876 (w), 825 (w), 771 (w), 676 (w), 591 (w), 532 (w). Elemental analysis(%) calcd for 1 (C 38 H 28 N 2 O 12 Zn): C 59.27, H 3.67, N 3.64; Found: C 59.63, H 3.02, N 3.15. Elemental analysis(%) calcd for 2 (C 38 H 24 N 2 O 12 Zn 2 ): C 54.63, H 3.38, N 3.35; Found: C 54.13, H 3.82, N 3.45. Synthesis of Mn(L1) (3). A mixture of L1 (6.7 mg, 0.02 mmol), Mn(OAc) 2 (3.5 mg, 0.02 mmol) and H 2 O (2 ml) were sealed in a glass tube (5 ml) and heated at 433 K for 72 h. After cooling to room temperature (over a period of 50 h), brown block-shaped crystals of 3 (yield 4.8 mg, 61.9%) was obtained (based on L1 ). IR (KBr pellet cm -1 ): 3051 (w), 1664 (s), 1588 (w), 1539 (m), 1390 (s), 1352 (w), 1254 (s), 1062 (w), 969 (w), 843 (w), 772 (w), 710 (w), 671 (w), 590 (w), 532 (w). Elemental analysis(%) calcd for C 19 H 11 MnNO 5 : C 58.78, H 2.86, N 3.61; Found: C 58.59, H 3.02, N 3.38. IR and 1 H NMR spectral studies The IR spectrum of L1 (SI) shows the band at 3081 is due to v(OH) vibrations and the band at 1691 assignable to v(C=O) and that in the other three compounds are 1665, 1659 and 1664 cm -1 respectively. The bands at 1295 (L1), 1248(1), 1246(2) and 1254(3) cm -1 are due to v(N-O) vibrations. In the 1 H NMR spectra of L1 , the signal for the pyridine-N-oxide proton appears at | [] | ["50 h"] | ["C 38 H 28 N 2 O 12 Zn", "C 38 H 24 N 2 O 12 Zn 2", "C 19 H 11 MnNO 5"] | ["ZnCl 2--2.7 mg, 0.02 mmol", "Mn(OAc) 2--3.5 mg, 0.02 mmol"] | [] | ["L1 --6.7 mg, 0.02 mmol"] | ["433 K"] | ["72 h"] | ["H 2 O--2 ml"]
j.ica.2004.11.041 | Yield 80%. Elemental analysis for C 56 H 80 N 8 O 58 Cu 4 La 2 (%). Anal. Calc.: C, 28.90; H, 3.44; N, 4.82. Found: C, 29.08; H, 3.61; N, 4.50%. IR (KBr pellet):  m ¼ 3452:0 (s), 3224.0 (s), 1628.1 (vs), 1576.0 (vs), 1454.2 (m), 1407.7 (vs), 1322.4 (m), 1115.5 (m), 1030.2 (m), 947 (m), 728.3 (m),540.1 (m) cm 1 . | [] | [] | ["C 56 H 80 N 8 O 58 Cu 4 La 2"] | [] | [] | [] | [] | [] | []
j.poly.2010.01.024 | 2.1. Syntheses of {[Zn( l -4,4 0 -bipy)( l -3-bpdb)(H 2 O) 2 ](ClO 4 ) 2 4,4bipy3-bpdbH 2 O} n (1) To prepare the {[Zn( l -4,4 0 -bipy)( l -3-bpdb)(H 2 O) 2 ](ClO 4 ) 2 4,4bipy 3-bpdbH 2 O} n (1), To a magnetically stirred solution of 3-bpdb (0.230 g, 1 mmol) and 4,4 0 -bipy (0.156 g, 1 mmol) in water (10 ml) was added dropwise a mixture of Zn(CH 3 COO) 2 3H 2 O (0.237 g, 1 mmol) and NaClO 4 H 2 O (0.144 g, 1 mmol) in methanol (20 ml) at room temperature over 10 min. The reaction mixture was stirred for 4 h at room temperature. The white powder was ﬁltered off, washed with acetone (5 ml), diethyl ether (5 ml) and dried in vacuum over silica gel at room temperature. The product was then dried in vacuum over P 4 O 10 at 50 °C. Yield: 0.522 g, 60%. A single crystal suitable for X-ray analysis was obtained by slow evaporation of an acetonitrile solution of the product at room temperature. | [] | [] | ["{[Zn( l -4,4 0 -bipy)( l -3-bpdb)(H 2 O) 2 ](ClO 4 ) 2 4,4bipy3-bpdbH 2 O} n"] | ["Zn(CH 3 COO) 2 3H 2 O--0.237 g, 1 mmol", "NaClO 4 H 2 O--0.144 g, 1 mmol"] | [] | ["3-bpdb--0.230 g, 1 mmol", "4,4 0 -bipy--0.156 g, 1 mmol"] | ["room temperature"] | ["4 h"] | ["water--10 ml", "methanol--20 ml", "acetone--5 ml", "diethyl ether--5 ml", "acetonitrile--not specified"]
j.ica.2017.01.009 | 2.8. Preparation of {[Cd 2 (tbuip) 2 (4-bpmp) 3 ]8H 2 O} n (7) Cd(NO 3 ) 2 4H 2 O (69 mg, 0.22 mmol), 4-bpmp (61 mg, 0.22 mmol), and 5-tert-butylisophthalic acid (58 mg, 0.26 mmol) were mixed with 10 mL of distilled H 2 O and 0.55 mL of 1 M NaOH in a 23 mL Teﬂon-lined acid digestion bomb. The bomb was sealed and heated in an oven at 120 °C for 5 d, and then was cooled slowly to 25 °C. Colorless crystals of 7 (54 mg, 30% yield based on Cd) were isolated after washing with distilled water, ethanol, and acetone and drying in air. Anal. Calc. for C 36 H 50 CdN 6 O 8 7: C, 53.57; H, 6.24; N, 10.41% Found: C, 53.95; H, 6.08; N, 10.72%. IR (cm 1 ): 3392 (w, br), 1606 (m), 1545 (m), 1435 (m), 1369 (s), 1200 (m), 1158 (m), 1113 (m), 1034 (s), 997 (w), 928 (w), 775 (s), 734 (s), 706 (s). | [] | [] | ["{[Cd 2 (tbuip) 2 (4-bpmp) 3 ]?8H 2 O} n", "C 36 H 50 CdN 6 O 8 7"] | ["Cd(NO 3 ) 2 ?4H 2 O--69 mg, 0.22 mmol"] | [] | ["4-bpmp--61 mg, 0.22 mmol", "5-tert-butylisophthalic acid--58 mg, 0.26 mmol"] | ["120 \nC"] | ["5 d"] | ["distilled H 2 O--10 mL"]
c4ce00927d | Synthesis of {[Co(thim 2 )(OBA)]·(H 2 O) 2 } n (5). Thesamereaction procedure was used as for 1 except that Zn(OOCCH 3 ) 2 ·2H 2 O and o-H 2 BDC were replaced by Co(OOCCH 3 ) 2 ·4H 2 O (0.025 g, 0.1 mmol) and H 2 OBA (0.026 g, 0.1 mmol). Dark purple crystals were obtained. Yield: 0.021 g (37.5%, based on Co(OOCCH 3 ) 2 ·4H 2 O). Anal. calcd for C 24 H 20 N 4 O 7 SCo: C, 50.79; H, 3.55; N, 9.87%. Found: C, 51.25; H, 3.14; N, 10.45%. | [] | [] | ["{[Co(thim 2 )(OBA)]·(H 2 O) 2 } n", "C 24 H 20 N 4 O 7 SCo"] | ["Co(OOCCH 3 ) 2 ·4H 2 O--0.025 g, 0.1 mmol"] | [] | ["H 2 OBA--0.026 g, 0.1 mmol"] | [] | [] | []
b306090j | The addition of the H 2 ox and bpy solutions to the solution of peroxovanadate gave a red solution (pH ¼ 3.3), which was kept in a Petri dish in a refrigerator at 278 K. The red crystals of 1, which formed within 3 days, were ﬁltered oﬀ and washed with a small amount of cooled water. The identical product was also obtained on crystallization from the ﬁltrate. | [] | [] | ["1"] | [] | ["H 2 ox--NaN", "bpy--NaN", "peroxovanadate--NaN"] | [] | ["278 K"] | ["3 days"] | []
s010827010001101x | Experimental Copper(II) nitrate (1.2 mmol) and pyrimidine (1.2 mmol) were each dissolved in 10 ml of ethanol. The copper(II) solution was then added slowly to the ligand solution, thereby preventing any precipitation.The solution was ®ltered to remove any solids and after a few days, blue crystals seperated. Satisfactory elemental analyses were obtained. A crystal was mounted on a glass ®ber using the oil-drop method (Kottke & Stalke, 1993) and data were collected at 193 K. | [] | [] | ["NaN"] | ["Copper(II) nitrate--1.2 mmol"] | [] | ["pyrimidine--1.2 mmol"] | [] | [] | ["ethanol--10 ml"]
00958972.2013.783698 | 15 mL) was added and stirred for 10 min more. The solvent evaporated under vacuum and upon the addition of diethyl ether gives a colorless solid which was washed with water.The resultant compound was recrystallized from aceton e. However, the yield of the resultant product was poor (0.06 g) and an alternative reaction methodology provides much better yield, which was adopted later on. | [] | [] | [] | [] | [] | [] | [] | [] | []
s0277-5387(03)00229-8 | 2.1.3. [Cu(hfac) 2 ] 2 L Heptane (35 ml) was poured on a mixture of Cu(hfac) 2 (0.0955 g, 2/10 4 mol) and L (0.0259 g, 10 4 mol). The reaction mixture was stirred for 30 min at 50 8C till the starting reagents completely dissolved.Scheme 1.O.V. Koreneva et al. / Polyhedron 22 (2003) 2487  /24972488 Then it was filtered, cooled to room temperature, and kept for 15 h. The dark violet blue plate-like crystals were filtered off, washed with cold heptane, and dried in air. Yield: 0.079 g, 65%. Calc. for Cu 2 C 34 H 20 N 3 O 10 F 24 : C 33.5, H 2.0, N 3.5%; Found: C 33.0, H 2.2, N 3.6%. | [] | [] | ["Cu 2 C 34 H 20 N 3 O 10 F 24"] | ["Cu(hfac) 2--0.0955 g, 2/10 4 mol"] | [] | ["L--0.0259 g, 10 4 mol"] | ["50 8C", "room temperature"] | ["30 min", "15 h"] | ["Heptane--35 ml"]
j.molstruc.2013.01.045 | 2.4. Preparation of [Zn(hmph)(4-pna)] n (3) Zn(NO 3 ) 2 6H 2 O (110 mg, 0.37 mmol), 4-pna (74 mg, 0.37 mmol), and homophthalic acid (68 mg, 0.37 mmol) were mixed with 10 mL of distilled H 2 O and 0.5 mL 1.0 M NaOH solution in a 23 mL Teﬂon-lined Parr acid digestion bomb. The bomb was sealed and heated at 120 °C for 21 h, and then was cooled slowly to 25 °C. Colorless blocks of 3(22 mg, 9% yield based on Zn) were isolated after washing with distilled water, ethanol, and acetone and drying in air. Anal. Calc. for C 20 H 15 N 3 O 5 Zn 3: C, 54.25; H, 3.41; N, 9.49% Found: C, 54.10; H, 3.22; N, 9.43%. IR (cm 1 ): 3058 (w), 1701 (m), 1628 (m), 1595 (s), 1511 (m), 1489 (w), 1428 (m), 1364 (s), 1337 (s), 1303 (m), 1271 (m), 1212 (m), 1173 (w), 1163 (w), 1149 (w), 1119 (m), 1065 (w), 1031 (m), 956 (w), 934 (w), 896 (w), 826 (s), 774 (m), 742 (m), 713 (w), 696 (m), 675 (w). | [] | [] | ["[Zn(hmph)(4-pna)] n", "C 20 H 15 N 3 O 5 Zn 3"] | ["Zn(NO 3 ) 2 ?6H 2 O--110 mg, 0.37 mmol"] | [] | ["4-pna--74 mg, 0.37 mmol", "homophthalic acid--68 mg, 0.37 mmol"] | ["120 °C"] | ["21 h"] | ["distilled H 2 O--10 mL"]
ic201535x | 542 (vw), 520 (vw), 452 (vw). R f = 0.11 [CH 2 Cl 2 /MeCN/MeOH 10/ 1.0/0.4 (v/v)].221tz Yield: 1.74 g (11.8%). Anal. Found C%, 32.1; N%, 64.0; H%, 3.8; Calc. for C 7 N 12 H 10 C%, 32.1; N%, 64.1; H%, 3.8. | [] | [] | ["C 7 N 12 H 10"] | [] | [] | [] | [] | [] | []
cg500966z | Preparation of 1, [Ag(L 1 )NO 3 ]. Silver(I) nitrate (11.3 mg, 0.067 mmol) in methanol (2 mL) was added to L 1 (20.0 mg, 0.055 mmol) in dichloromethane (2 mL). A ﬁne powder, which precipitated from the solution, was ﬁltered oﬀ. Slow evaporation of the solution aﬀorded crystalline product suitable for X-ray analysis. Yield: 83%. Mp 216− 228 °C (decomp.). IR (KBr pellet) 2924, 2855, 1589, 1507, 1491, 1457, 1411, 1384 (NO 3 − ), 1299, 1253, 1226, 1186, 1162, 1122, 1101, 1079, 1044, 1005, 769, 754, 689, 652 cm −1 . Anal. Calcd for [C 19 H 22 AgNO 6 S 2 ]: C, 42.86; H, 4.17; N, 2.63; S, 12.05. Found: C, 42.46; H, 4.15; N, 2.64; S, 12.68%. MS (ESI) m/z: 469.67 [Ag(L 1 )] + . | [] | [] | ["1", "[Ag(L 1 )NO 3 ]", "[C 19 H 22 AgNO 6 S 2 ]"] | ["Silver(I) nitrate--11.3 mg, 0.067 mmol"] | [] | ["L 1--20.0 mg, 0.055 mmol"] | [] | [] | ["methanol--2 mL", "dichloromethane--2 mL"]
00958972.2020.1750605 | 2.2.2. Synthesis of intermediate 2 1 (5.7 g, 16.0 mmol), methyl 4-boronobenzoate (8.62g, 47.9mmol), K 2 CO 3 (8.83 g, 63.9mmol), DME (300mL) and H 2 O (60 mL) were added in a reaction flask. Pd(PPh 3 ) 4 (1.85 g, 1.6mmol) was added and the mixture was stirred at 100  C for 48 h under N 2 atmosphere.After cooling to RT, the yellow precipitate was collected by filtration and washed with water (50 mL  3) and acetone (50 mL  3), and then dried in an oven of 60  Cfor8htoafford dimethyl 5 0 -(4-nitrophenyl)-[1,1 0 :3 0 ,1 00 -terphenyl]-4,4 00 -dicarboxylate (2, 6.3g, 84%). | ["60  C"] | ["8h"] | ["dimethyl 5 0 -(4-nitrophenyl)-[1,1 0 :3 0 ,1 00 -terphenyl]-4,4 00 -dicarboxylate", "intermediate 2 1"] | ["Pd(PPh 3 ) 4--1.85 g, 1.6mmol"] | [] | ["methyl 4-boronobenzoate--8.62g, 47.9mmol"] | ["100  C"] | ["48 h"] | ["DME--300mL", "H 2 O--60 mL"]
b411688g | 7.0 Hz, H 2 NCH 2 ), 1.57–1.44 (m, H 2 NCH 2 CH 2 ), 1.38–1.12 [m, Ti/SiOCH(CH 3 ) 2 , Ti/SiOCH 2 CH 3 ], 1.32 (br, NH 2 ), 0.66–0.53 [m, H 2 N(CH 2 ) 2 CH 2 ]; 13 C{ 1 H} NMR (CD 2 Cl 2 ,211C) d = 64.78 [SiOCH(CH 3 ) 2 ], 58.06 (SiOCH 2 CH 3 ), 45.37 (H 2 N CH 2 ), 27.57 (H 2 NCH 2 CH 2 ), 26.24, 25.48, 19.04, 18.19 [Ti/ SiOCH(CH 3 ) 2 , Ti/SiOCH 2 CH 3 ], 8.63 [H 2 N(CH 2 ) 2 CH 2 ]. | [] | [] | [] | [] | [] | [] | [] | [] | []
j.ica.2007.08.034 | Ce 2 Co 3 : 14 mg (57% based on Ce). Anal. Calc. for C 30 H 24 N 6 O 18 P 6 Ce 2 Co 3 Æ 4H 2 O: C, 24.49; H, 2.19; N, 5.71. Found: C, 24.29; H, 2.21; N, 5.74%. IR (KBr, cm 1 ): 3566(br), 1661(m), 1634(m), 1589(m), 1562(w), 1461(m), 1425(m), 1278(w), 1198(m), 1176(vs), 1140(vs), 1067(vs), 1047(s), 1025(s), 1009(m), 975(vs), 779(m), 734(m), 587(vs), 561(m), 532(m).Pr 2 Co 3 : 12 mg (49% based on Pr). Anal. Calc. for C 30 H 24 N 6 O 18 P 6 Pr 2 Co 3 Æ 4H 2 O: C, 24.46; H, 2.19; N, 5.71. | [] | [] | ["Ce 2 Co 3", "Pr 2 Co 3"] | [] | [] | [] | [] | [] | []
chem.201100394 | Synthesis of [ZnACHTUNGTRENNUNG(bbtr) 3 ]ACHTUNGTRENNUNG(ClO 4 ) 2 ACHTUNGTRENNUNG(2·ClO 4 ) was performed according to the procedure described previously for [FeACHTUNGTRENNUNG(bbtr) 3 ]ACHTUNGTRENNUNG(ClO 4 ) 2 . Ligand bbtr (0.0667 mmol, 24.8 mg) dissolved in MeCN (2.0 mL) was added to a solution of ZnACHTUNGTRENNUNG(ClO 4 ) 2 ·6H 2 O (0.04 mmol, 14.5 mg) in MeCN (1.0 mL). The resulting clear solution was left in a closed Schlenk flask. After 24 h colourless crystals of 2·ClO 4 were filtered off and dried in air. Yield: 25.7 mg (45.8%); IR (KBr): n˜ =3158(m), 3141(s), 3129(m), 3096(m), 3005(w), 2963(m), 2945(m), 2875(w), 1653ACHTUNGTRENNUNG(w, br), 1509(w), 1491(m), 1468(m), 1458(m), 1440(m), 1366(m), 1284(m), 1270(m), 1235(s), 1212(m), 1123(s), 1109ACHTUNGTRENNUNG(s, sh), 1092(s), 1072ACHTUNGTRENNUNG(s, sh), 999(m), 982(w), 973(m), 940(w), 868(w), 800(s), 791ACHTUNGTRENNUNG(s, sh), 704(m), 661(w), 648(m), 637(m), 624(s), 433(m) cm 1 ; elemental analysis calcd for (%) ZnC 24 H 36 N 18 Cl 2 O 8 : C 34.3, H 4.3, N 30.0; found: C 34.5, H 4.4, N 29.9. | [] | [] | ["[Zn(bbtr) 3 ](ClO 4 ) 2 (2·ClO 4 )"] | ["Zn(ClO 4 ) 2 ·6H 2 O--0.04 mmol, 14.5 mg"] | [] | ["bbtr--0.0667 mmol, 24.8 mg"] | [] | ["24 h"] | ["MeCN--2.0 mL"]
cg900460k | Synthesis of [Co(L5) 0.5 (biim-5)] (5). The preparation of 5 was similar to that of 1 except that H 4 L5 was used instead of H 2 L1. | [] | [] | ["[Co(L5) 0.5 (biim-5)]", "NaN"] | [] | [] | [] | [] | [] | []
zaac.201200372 | IR (KBr): ν ˜ = 2007 (s), 1629 (w), 1536 (w), 1474 (w), 1420 (m), 1384 (s), 1275 (s), 1160 (w), 1066 (m), 840 (m), 717 (w), 691 (w), 669 (w), 662 (w), 597 (w), 522 (w) cm –1 .X-ray Diffraction Crystallography: All measurements were made with a Rigaku Mercury CCD X-ray diffractometer (3 kV, sealed tube) at 293 K by graphite monochromated Mo-K α (λ = 0.071073 nm). Single crystals of 1–8 were obtained directly from the above preparations. | [] | [] | [] | [] | [] | [] | [] | [] | []
b200814a | C, 15.55 (14.96); H, 4.55 (4.57); N, 4.14 (4.27)%. IR (KBr, cm ⫺1 ): 3410s, 3374s, 3118–2780s(br), 1677m, 1638m, 1556s, 1484m, 1463vw, 1428w, 1392w, 1369w, 1297w, 1137s, 1080w, 1058w, 996s, 925s, 908s, 894s, 787s, 665m, 569s, 498w, 467w, 417s, 408s.Synthesis of [NH 3 (CH 2 ) 5 NH 3 ][Mn 2 (hedpH) 2 ]ⴢ2H 2 O (3).Hydrothermal treatment of a mixture of MnCl 2 ⴢ4H 2 O (1 mmol, 0.1977 g), 50% hedpH 4 (1 cm 3 ), NaF (1 mmol, 0.0425 g) and H 2 O (8 cm 3 ), adjusted to pH ≈ 4 with 1, 5-diaminopentane, in a Teﬂon-lined autoclave at 110 ⬚C for 2 d resulted in pale pink crystals of compound 3 as a single phase. Yield: 87% based on Mn. Found (calcd.) for C 9 H 30 N 2 Mn 2 O 16 P 4 : C, 17.14 (16.47); H, 4.76 (4.57); N, 4.14 (4.27)%. IR (KBr, cm ⫺1 ): 3443s, 3330–2782s(br), 1674m, 1628m, 1562m, 1530m, 1472m, 1413w, 1372w, 1136s, 998s, 923s, 897s, 792s, 664w, 566s, 499w, 466w, 412s. | [] | [] | ["[NH 3 (CH 2 ) 5 NH 3 ][Mn 2 (hedpH) 2 ]ⴢ2H 2 O", "C 9 H 30 N 2 Mn 2 O 16 P 4"] | ["MnCl 2 ⴢ4H 2 O--1 mmol, 0.1977 g"] | [] | ["50% hedpH 4--1 cm 3", "NaF--1 mmol, 0.0425 g", "1, 5-diaminopentane--adjusted to pH ≈ 4"] | ["110 ⬚C"] | ["2 d"] | ["H 2 O--8 cm 3"]
ic701893z | The autoclave was loaded with ZnCl 2 (95 mg, 0.70 mmol), H 5 BPCA (45 mg, 0.15 mmol), NaOH (0.8 mL of 1 M solution, 0.8 mmol), and 3 mL of H 2 O (final pH ∼4.0). The reaction produced several colorless crystals that were collected and allowed to airdry (about 18 mg, yield of ca. 30% based on H 5 BPCA). | [] | ["about 18 mg"] | ["NaN"] | ["ZnCl 2--95 mg, 0.70 mmol"] | [] | ["H 5 BPCA--45 mg, 0.15 mmol", "NaOH--0.8 mL of 1 M solution, 0.8 mmol"] | [] | [] | ["H 2 O--3 mL"]
j.ica.2016.09.003 | 2.5. Synthesis of Ca 2 (H 2 O) 6 [(Ca 2 (1,3-pdta) 2 (H 2 O) 2 ]4H 2 O(4) [9] Compared with the previous report [9], preparation of 4 was improved as follow. 1,3-H 4 pdta (306 mg, 1.0 mmol) was dissolved in 5 mL water. A solution of CaCl 2 (110 mg, 1.0 mmol) in 2 mL water was added. The pH value was adjusted to 7.0 with 2.0 M NaOH. The mixture was stirred for 15 min at room temperature, and warmed at 80 °C for 18 h. The solution was allowed to evaporate at room temperature. After one week, colorless bulk crystals of 4 were isolated with a yield of 107 mg (43.6%). | [] | ["one week"] | ["Ca 2 (H 2 O) 6 [(Ca 2 (1,3-pdta) 2 (H 2 O) 2 ]\n4H 2 O", "1,3-H 4 pdta"] | ["CaCl 2--110 mg, 1.0 mmol"] | [] | [] | ["80 \n°C"] | ["18 h"] | ["water--5 mL", "water--2 mL"]
ic061575l | Calcd for C 60 H 48 Zn 3 N 12 O 12 (M r ) 1325.21): C, 54.38; H, 3.65; N, 12.68. Found: C, 54.99; H, 3.85; N, 12.69. IR (cm -1 ): 3479 (s), 3119 (s), 1626 (s), 1574 (s), 1526 (m), 1504 (m), 1439 (m), 1342 (s), 1248 (m), 1111 (m), 1095 (m), 1032 (w), 953 (m), 768 (s), 733 (s), 656 (m).Synthesis of [Zn 3 (BTC) 2 (L 3 ) 1.5 (H 2 O)]‚H 2 O (3). A mixture of Zn(OAc) 2 ‚2H 2 O (0.099 g, 0.45mmol), H 3 BTC (0.063 g, 0.30 mmol), and L 3 (0.057 g, 0.30 mmol) in water (7 mL) was heated at 150 °C for 3 days, and then it was cooled to room temperature at 10 °C‚h -1 . Colorless crystals of 3 were obtained in a 36% yield based on Zn(OAc) 2 ‚2H 2 O. Anal. Calcd for C 33 H 31 Zn 3 N 6 O 14 (M r ) 931.75): C, 42.54; H, 3.35; N, 9.02. Found: C, 41.83; H, 3.56; N, 8.77. IR (cm -1 ): 3447 (s), 3128 (s), 2945 (w), 1624 (s), 1570 (s), 1526 (s), 1437 (s), 1360 (s), 1248 (m), 1117 (s), 1095 (s), 953 (w), 756 (s), 727 (s), 658 (m). | [] | [] | ["[Zn 3 (BTC) 2 (L 3 ) 1.5 (H 2 O)]‚H 2 O", "C 33 H 31 Zn 3 N 6 O 14"] | ["Zn(OAc) 2 ‚2H 2 O--0.099 g, 0.45mmol"] | [] | ["H 3 BTC--0.063 g, 0.30 mmol", "L 3--0.057 g, 0.30 mmol"] | ["150 °C"] | ["3 days"] | ["water--7 mL"]
j.jorganchem.2006.01.053 | 5.7. Bis(triethyltin)-4-oxoheptanedioate (2) Mixture of 4-ketopimelic acid (1 g; 5.747 mmol) with KOH (0.55 g; 12.643 mmol, 10% excess) and Et 3 SnCl (2.77 g; 11.494 mmol) was reﬂuxed in isopropanol (50 ml) for 3 h. The cooled mixture was ﬁltered and after evaporating of volatiles the pure 2 was obtained (3.28 g; 97%), mp: 143–146 °C.1 H NMR (CDCl 3 , 300 K, ppm): 2.73 (4H, t, H-2 0 ), 2.59 (4H, t, H-1 0 ), 1.23 (30H, m, Et).1 H NMR (DMSO-d 6 , 300 K, ppm): 2.53 (4H, t, H-2 0 ), 2.25 (4H, t, H-1 0 ), 1.12 (12H, t, H-1), 0.96 (18H, m, H-2).13 C{ 1 H} NMR (CDCl 3 , 300 K, ppm): 207.97 (C@O), 178.35 (COOSn), 38.38 (C-2 0 ), 28.67 (C-1 0 ), 9.97 (C-1), 2 J( 119 Sn, 13 C) = 25.2 Hz, 7.99 (C-2), 1 J( 119 Sn, 13 C) = 350.5 Hz. | [] | [] | ["Bis(triethyltin)-4-oxoheptanedioate (2)"] | ["Et 3 SnCl--2.77 g; 11.494 mmol"] | ["KOH--0.55 g; 12.643 mmol, 10% excess"] | ["4-ketopimelic acid--1 g; 5.747 mmol"] | [] | ["3 h"] | ["isopropanol--50 ml"]
b919813j | Syntheses of polymers {[AgL 1 ]ClO 4 } n (1). Ligand L 1 (125 mg, 0.30 mmol) and AgClO 4 (64 mg, 0.30 mmol) were stirred in 1 : 1 acetonitrile– ethanol solution (20 mL) for 0.5 h. The resulting yellow solution was left standing for two weeks at room temperature to give yellow block crystals of 1. Yield: 75%, 141 mg. Anal. calcd (%) for C 26 H 20 AgClN 6 O 4 : C 50.06, H 3.23, N 13.47. Found: C 50.04, H 3.26, N 13.45. IR (cm 1 , KBr pellet): 3445 (w), 3055 (m), 2358 (m), 2340 (w), 1610 (vs), 1583 (w), 1560 (s), 1537 (w), 1490 (m), 1443 (s), 1422 (s), 1354 (m), 1321 (m), 1305 (m), 1241 (s), 1209 (m), 1182 (m), 1107 (vs), 1064 (vs), 1016 (s), 999 (m), 980 (m), 950 (w), 937 (w), 927 (w), 883 (m), 827 (s), 820 (s), 775 (s), 757 (s), 698 (s), 688 (s), 675 (m), 643 (s), 622 (s), 594 (m), 536 (s), 489 (m), 473 (w), 404 (w). UV-vis (EtOH), l max /nm: 302. | [] | [] | ["{[AgL 1 ]ClO 4} n", "1", "C 26 H 20 AgClN 6 O 4"] | ["AgClO 4--64 mg, 0.30 mmol"] | [] | ["L 1--125 mg, 0.30 mmol"] | [] | ["two weeks"] | ["acetonitrile–ethanol solution--20 mL"]
j.jssc.2015.11.010 | 2.6. Synthesis of [Cd(bzgluO)(bpp)(H 2 O)  2H 2 O] n (5) A solution of H 2 bzgluO (0.0125 g, 0.05 mmol) and Cd(OAc) 2  2H 2 O (0.0133 g, 0.05 mmol) in H 2 O (10 mL) was stirred for 10 minutes. Then, a solution of bpp (0.0099 g, 0.05 mmol) in EtOH (10 mL) was added. The solution was adjusted to pH¼ 4.8 with addition of a dilute aqueous 1 mol/L NaOH solution. The mixture was stirred for 15 minutes at room temperature and then ﬁltered. The ﬁltrate was slow evaporated at room temperature for 7 days or so to deposit colorless needle-shaped crystals of compound 5. Yield: ∼52% (based on Cd). Anal. calc. for C 25 H 31 CdN 3 O 8 (%): C, 49.76; H, 4.93; N, 6.92. Found: C, 49.64; H, 4.50; N, 6.94. IR (KBr, cm -1 ) ν : 3402(b), 3244(s), 1638(s), 1613(s), 1576(b), 1487(w), 1425(s), 1350(w), 1325(m), 1300(w), 1225(w), 1101(w), 1071(w), 1015(w), 960(w), 812(w), 716(m), 613(w), 575(w), 515(w), 403(w). | [] | ["7 days"] | ["[Cd(bzgluO)(bpp)(H 2 O) ? 2H 2 O] n", "C 25 H 31 CdN 3 O 8"] | ["Cd(OAc) 2 ? 2H 2 O--0.0133 g, 0.05 mmol"] | ["dilute aqueous 1 mol/L NaOH solution--NaN"] | ["H 2 bzgluO--0.0125 g, 0.05 mmol", "bpp--0.0099 g, 0.05 mmol"] | ["room temperature"] | ["10 minutes"] | ["H 2 O--10 mL", "EtOH--10 mL"]
ic1013945 | Yield: 1.0 g (∼71%). Anal. Calcd for 1 (C 28 H 46 Co 2 O 25 , MW: 900.51): C, 37.31; H, 5.11. Found: C, 37.50; H, 5.12%. | [] | [] | ["C 28 H 46 Co 2 O 25"] | [] | [] | [] | [] | [] | []
b904818a | Experimental Cupric chloride, o-phenanthroline and other chemical reagents were obtained from commercial sources and used without further puriﬁcation. CuCl 2 $2H 2 O (0.30 g, 1.8 mmol), o-phenanthroline (0.10 g, 0.6 mmol), and H 2 O/EtOH ¼ 1 : 9 mixture solvent (20 mL) was added to an 25 mL Teﬂon-lined autoclave, and then put in an oven and kept at 160–170  C for 1 d. After the sample had been slowly cooled to room temperature, deep green crystals were ﬁltered off, washed with distilled water, and dried in a desiccator at room temperature to give a yield of 40% based on Cu. Anal. Calc. for C 12 H 8 Cl 5 Cu 4 N 2 1:C, 23.56%; H, 1.32%; N, 4.58%, Cu; 41.56%, Cl, 28.98%. Found: C, 23.36%; H, 1.45%; N, 4.60%. | [] | [] | ["Cu(o-phen) 2 Cl 2 ", "C 12 H 8 Cl 5 Cu 4 N 2 1"] | ["CuCl 2 $2H 2 O --0.30 g, 1.8 mmol"] | [] | ["o-phenanthroline --0.10 g, 0.6 mmol"] | ["160-170 \n C"] | ["1 d"] | ["H 2 O/EtOH--1 : 9 mixture solvent, 20 mL"]
ic901138h | Synthesis of N-(3-Propanoic Acid)-1,8-naphthalimide (HL C2 ).A mixture of 1,8-naphthalic anhydride (1.98 g, 10 mmol) and 3-aminopropanoic acid (0.89 g, 10 mmol) was heated at reflux in dimethylformamide (100 mL) overnight. Upon addition of the hot reaction mixture to ice and cold water, the product, HL C2 , precipitated. The resulting precipitate was filtered, washed with diethylether, and air-dried to yield 2.40 g (8.9 mmol, 89%) of a white solid. Anal. Calcd (Found) for C 15 H 11 O 4 N: C, 66.91 (66.71); H, 4.12 (3.98); N, 5.20 (5.40). HRMS calcd. for C 15 H 11 O 4 N: 269.0688. Found: 269.0691. | [] | [] | ["N-(3-Propanoic Acid)-1,8-naphthalimide (HL C2)"] | [] | [] | ["1,8-naphthalic anhydride--1.98 g, 10 mmol", "3-aminopropanoic acid--0.89 g, 10 mmol"] | ["reflux"] | ["overnight"] | ["dimethylformamide--100 mL"]
j.molstruc.2018.12.088 | 2.2. Synthesis of [Cu(dien)(H 2 O)] 2 [Cu 2 (dien) 2 ] 2 H 2 [Bi 2 W 20 O 70 ]·15H 2 O(1) A mixture of precursor Na 9 [Ba -BiW 9 O 33 ]$19.5H 2 O (2.89 g, 1.0 mmol), Cu(Ac) 2 $H 2 O (0.40 g, 2.0 mmol) and dien (0.10 mL) in 23 mL H 2 O was stirred for 3 h at room temperature, and adjusted to around pH 6.1 with 2 mol L 1 HCl solution. Subsequently, the mixture was sealed into a 30 mL poly(tetraﬂuoroethylene)-lined stainless steel container under autogenous pressure, heated to 160  C for 4 day and cooled to room temperature at a rate of 5  C/h.The dark-green block crystals of 1 were collected. C, H and N elemental analysis for C 24 H 116 Bi 2 Cu 6 N 18 O 96 W 20 : calcd. (%): C, 4.24; H, 1.64; N, 3.87. Found (%): C, 4.20; H, 1.68; N, 3.82. | ["160 \nC"] | ["4 day"] | ["[Cu(dien)(H 2 O)] 2 [Cu 2 (dien) 2 ] 2 H 2 [Bi 2 W 20 O 70 ]·15H 2 O", "C 24 H 116 Bi 2 Cu 6 N 18 O 96 W 20"] | ["Na 9 [Ba -BiW 9 O 33 ]$19.5H 2 O--2.89 g, 1.0 mmol", "Cu(Ac) 2 $H 2 O--0.40 g, 2.0 mmol"] | [] | ["dien--0.10 mL"] | ["room temperature"] | ["3 h"] | ["H 2 O--23 mL"]
j.jssc.2006.10.028 | 2.2. Syntheses and characterization The colorless need le crystals of [CdI 2 (pip)] 1 were obtained from a simple hydrothermal reaction of CdI 2 (0.37 g, 1.0 mmol), pip (0.20 g, 1.0 mmol), KI (0.50 g, 3.0 mmol) and H 2 O (10 mL) in a molar ratio of 1:1:3:555 at 160 1C for 3 days. Yield: ca. 35% based on Cd. IR (KBr, n/cm 1 ): 3247 w, 2957 w, 2921 w, 1423 s, 1400 m, 1328 w, 1299 w, 1244 m, 1094 m, 1033 m, 991 s, 862 s, 636 m. Anal. | [] | [] | ["[CdI 2 (pip)]", "NaN"] | ["CdI 2--0.37 g, 1.0 mmol"] | ["KI--0.50 g, 3.0 mmol"] | ["pip--0.20 g, 1.0 mmol"] | ["160 1C"] | ["3 days"] | ["H 2 O--10 mL"]
acs.organomet.9b00507 | Then, the reaction solution was subjected to an aqueous work up with 10% sulfuric acid. After removal of the solvents, a solid residue was obtained. The obtained crude product was recrystallized from pentane, giving white crystals of 8a. Yield: 7.99 g (92%) of analytically pure white crystals. 8a: mp: 74−76 °C. Anal. Calcd for C 28 H 32 Cl 2 Si 4 : C, 60.95; H, 5.85%. Found: C, 61.00; H, 5.90%.29 Si NMR (C 6 D 6 , TMS, ppm): 7.14 (SiPh 2 Cl); −40.98 (Si(CH 3 ) 2 ).13 C NMR (C 6 D 6 , TMS, ppm): 135.04, 134.48, 130.32, 128.31 (Aryl−C); −5.00 (Si− (CH 3 ) 2 ). | [] | [] | ["8a"] | [] | [] | [] | [] | [] | ["pentane--not specified"]
chem.200500548 | [Mn(cf) 2 ]·2.5 H 2 O (10): A mixture of Mn(OAc) 2 ·4H 2 O (0.25 mmol), ciprofloxacin hydrochloride (0.5 mmol), and water (7 mL) was stirred and adjusted to pH 11.5 with 2.5m NaOH solution. The mixture was transferred and sealed into an 18-mL Teflon-lined autoclave, which was heated at 1208C for 96 h. After the mixture had been allowed to slowly cool to room temperature, yellow blocks of 10 were filtered off, washed with distilled water, and dried at ambient temperature (yield: 74% based on Mn). IR (KBr): n˜ = 3385 (br), 3199 (m), 3028 (w), 2972 (w), 2918 (m), 2865 (w), 1622 (s), 1584 (s), 1557 (s), 1533 (s), 1485 (s), 1461 (m), 1439 (m), 1381 (s), 1334 (m), 1302 (s), 1276 (m), 1260 (s), 1222 (m), 1179 (m), 1117 (m), 1073 (w), 1035 (m), 1010 (s), 944 (s), 898 (m), 888 (s), 866 (w), 829 (s), 814 (m), 787 (m), 765 (w), 746 (s), 702 (m), 668 (m), 630 (m), 542 (w), 492 (m), 460 (w), 438 (w), 421 (w) cm 1 ; elemental analysis calcd (%) for C 34 H 39 F 2 MnN 6 O 8.50 : C 53.69, H 5.17, Mn 7.22, N 11.05; found: C 53.75, H 5.19, Mn 7.11, N 11.12. | [] | [] | ["[Mn(CF) 2 ]·2.5 H 2 O", "C 34 H 39 F 2 MnN 6 O 8.50"] | ["Mn(OAc) 2 ·4H 2 O--0.25 mmol"] | ["NaOH solution--2.5m"] | ["ciprofloxacin hydrochloride--0.5 mmol"] | ["120 \n8C"] | ["96 h"] | ["water--7 mL"]
c5dt04561d | [κ 4 -N,N,N,P-PN 3 ]ZrCl (4-Zr). An intimate mixture of finely ground 1·2.5Et 2 O (1.76 g, 2.42 mmol, 1.0 eq.) and finely ground ZrCl 4 (THF) 2 (0.91 g, 2.42 mmol, 1.0 eq.) was cooled to −78 °C and pre-cooled (−78 °C) toluene (70 mL) was added via cannula. The reaction mixture was stirred at −78 °C for 1 h and allowed to warm to room temperature overnight (12 h). | [] | [] | ["[κ 4 -N,N,N,P-PN 3 ]ZrCl", "NaN"] | ["ZrCl 4 (THF) 2--0.91 g, 2.42 mmol"] | [] | ["1·2.5Et 2 O--1.76 g, 2.42 mmol"] | ["-78 °C", "room temperature"] | ["1 h", "overnight (12 h)"] | ["toluene--70 mL"]
j.poly.2004.12.003 | La(NO 3 ) 3 6H 2 O (0.63 g, 1.47 mmol) in 50 ml EtOH was added to the ligand (0.49 g, 0.72 mmol) in 20 ml EtOH. On warming colourless crystals formed which were ﬁltered and dried at the pump to give 0.58 g, 81% based on L. Anal. expected for LaC 43 H 45 N 3 O 13 P 3 :C, 48.48; H, 3.94; N, 4.21. Found: C, 48.99; H, 4.04; N, 4.28%. Principle infrared bands/cm 1 : m PO 1157(w) 1141(s), m NO 1482(s), 1458(s), 1308(s), 1271(s).Nd(NO 3 ) 3 6H 2 O (0.58 g, 1.25 mmol) in 50 ml EtOH was added to the ligand (0.41 g, 0.61 mmol) in 20 ml EtOH. On warming lilac crystals formed which were ﬁltered and dried at the pump to give 0.50 g, 82% based on L. Anal. expected for NdC 43 H 45 N 3 O 13 P 3 : C, 49.22; H, 4.32; N, 4.01. Found: C, 48.89; H, 4.13; N, 3.70%. Principle infrared bands/cm 1 : m PO 1141(s), m NO 1481(s), 1458(s), 1311(s), 1273(s).Gd(NO 3 ) 3 6H 2 O (0.51 g, 1.12 mmol) in 50 ml EtOH was added to the ligand (0.52 g, 0.77 mmol) in 20 ml EtOH. On warming colourless crystals formed which were ﬁltered and dried at the pump to give 0.67 g, 85% based on L. Anal. expected for GdC 43 H 45 N 3 O 13 P 3 :C, 48.64; H, 4.27; N, 3.96. Found: C, 47.85; H, 4.15; N, 4.02%. Principle infrared bands/cm 1 : m PO 1141(s), m NO 1483(s), 1459(s), 1316(s), 1279(s).Er(NO 3 ) 3 6H 2 O (0.36 g, 0.80 mmol) in 50 ml EtOH was added to the ligand (0.47 g, 0.69 mmol) in 20 ml EtOH. On warming a pink powder formed which was ﬁltered and dried at the pump to give 0.50 g, 61% based on L. Anal. expected for ErC 43 H 45 N 3 O 13 P 3 : C, 48.17; H, 4.23; N, 3.92. Found: C, 47.84; H, 3.98; N, 4.12%. Principle infrared bands/cm 1 : m PO 1145(s), m NO 1483(s), 1290(s).6. Supplementary material Crystallographic data for the structures reported in this paper have been deposited with the Cambridge Crystallographic Data Centre, CCDC 220339 and 220340 for the La and Pr complex es respectively. Copies of this information may be obtained free of charge from The Director, CCDC, 12 Union Road, Cam bridge, CB2 1EZ, UK (Fax +44 1223 336033; e-mail deposit@ccdc.cam.ac.uk or www: http://www.ccdc.cam.ac.uk).Acknowledgements We thank the Royal Society of Chemistry for support through the research fund and EPSRC for the use of the National Mass Spectrometry Service at Swansea University and the X-ray data collection service at Southampton University. We are also grateful to Stephanie Cornet and Rebeca Alvarez of the Centre for Radiochemistry Research, School of Chemistry, University of Manchester for the NMR spectra of the ligand and for their attempts to obtain spectra from the complexes.References [1] D.R. Cousins, F.R. Hart, J. Inorg. Nucl. Chem. 29 (1967) 1745.[2] J-C. Berthet, M. Nierlich, M. Ephritikhine, Polyhedron 22 (2003) 3475.[3] L. Deakin, W. Levason, M.C. Popham, G. Reid, M. Webster, J.Chem. Soc., Dalton Trans. (2000) 2439.[4] A.M.J. Lees, A.W.G. Platt, Inorg. Chem. 42 (2003) 4673.[5] H.-J. Cristau, D. Virieux, J.-L. Pirat, E. Ansoborlo, M.H. Napoli, F. Paquet, Phosphorus, Sulfur, Silicon 144-146 (1999) 505.[6] K.L. Nash, C. Lavallette, M. Borkowski, R.T. Paine, X. Gan, Inorg. Chem. 41 (2002) 5849.[7] E.M. Bond, U. Engelhardt, T.P. Deere, B.M. Rapko, R.T. Paine, J.R. Fitzpatrick, Solvent Extr. Ion Exch. 15 (1997) 381.[8] D. Parker, J.A.G. Williams, J. Chem. Soc. Dalton Trans. (1996) 3613.[9] Y. Bretonnie ` re, M. Mazzanti, J. Pe ´ caut, F.A. Dunand, A.E.Merbach, Inorg. Chem. 40 (2001) 6737.[10] C. Gateau, M. Mazzanti, J. Pe ´ caut, F.A. Dunand, L. Helm, J.Chem. Soc., Dalton Trans. (2003) 2428.[11] B.P. Murphy, L. Quinti, D.G. Kelly, W.J. Martin, A. Perotti, M.B. Hursthouse, T. Gelbrich, Inorg. Chem. Comm. 5 (2002) 577.[12] X.-P. Yang, B.-S. Kang, W.-K. Wong, C.-Y. Su, H.-Q. Liu, Inorg. Chem. 42 (2003) 169.[13] J. Zhang, Y. Tang, M.-Y. Tan, W.-S. Liu, K.-B. Yu, J. Chem.Soc., Dalton Trans. (2002) 832.[14] J.-P. Costes, A. Dupuis, G. Commenges, S. Lagrave, J.-P.Laurent, Inorg. Chim. Acta 285 (1999) 49.[15] Y. Bretonnie ` re, M. Mazzanti, R. Wietzke, J. Pe ´ caut, J. Chem.Soc. Chem. Comm. (2000) 1543.432 A.M.J. Lees, A.W.G. Platt / Polyhedron 24 (2005) 427–433 [16] G.S. Conary, D.J. McCabe, R.L. Meline, E.N. Duesler, R.T.Paine, Inorg. Chim. Acta 203 (1993) 11.[17] J. Fawcett, A.W.G. Platt, S. Vickers, Polyhedron 22 (2003) 1431.[18] P.A. Dean, Can. J. Chem. 59 (1981) 3221.[19] J. Ellermann, M. Thierling, Z. Anorg. Allg. Chem. 411 (1975) 15.[20] A.N. Chekhlov, J. Struct. Chem. 41 (2000) 646.[21] A.M.J. Lees, J.M. Charnock, R.A. Kresinski, A.W.G. Platt, Inorg. Chim. Acta 312 (2001) 170.[22] W. Levason, E.H. Newman, M. Webster, Polyhedron 19 (2000) 2697.[23] H. He, W.-K. Wong, J. Guo, K.-F. Li, W.-Y. Wong, W.-K. Lo, K.-W. Cheah, Inorg. Chim. Acta 357 (2004) 4379.[24] Collect: Data Collection Software, R. Hooft, Nonius BV, 1998.[25] Z. Otwinowski, W. Minor, in: C.W. Carter, R.M. Sweet (Eds.), Methods in Enzymology, vol. 276, Macromol. Crystallogr. Part A, Academic Press, London, 1997, p. 307.[26] SORTAVSORTAV absorption correction software package R.H. Blessing, Acta Crystallogr. A 51 (1995) 33.[27] R.H. Blessing, J. Appl. Crystallogr. 30 (1997) 421.[28] G.M. Sheldrick, SHELXSSHELXS -97 – A Program for Automatic Solution of Crystal Structures, Release 97-2, University of Goettingen, Germany, 1997.[29] G.M. Sheldrick, Z. Dauter, K.S. Wilson, H. Hope, L.C. Sieker, Acta Cryst. D 49 (1993) 18.[30] G.M. Sheldrick, SHELXLSHELXL -97 – A Program for Crystal Structure Reﬁnement. Release 97-2, University of Goettingen, Germany, 1997.[31] L.J. Farrugia, WINGXWINGX – A Windows Program for Crystal Structure Analysis, University of Glasgow, 1998.[32] L.J. Farrugia, J. Appl. Crystallogr. 32 (1999) 837–838.[33] K. Davies, SNOOPISNOOPI – Molecular Plotting Program, Chemical Crystallography Laboratory, University of Oxford, 1983.[34] E. Lindner, H. Beer, Chem. Ber. 105 (1972) 3261.A.M.J. Lees, A.W.G. Platt / Polyhedron 24 (2005) 427–433 433 | [] | [] | ["LaC 43 H 45 N 3 O 13 P 3", "NdC 43 H 45 N 3 O 13 P 3", "GdC 43 H 45 N 3 O 13 P 3", "ErC 43 H 45 N 3 O 13 P 3"] | ["La(NO 3 ) 3 6H 2 O--0.63 g, 1.47 mmol", "Nd(NO 3 ) 3 6H 2 O--0.58 g, 1.25 mmol", "Gd(NO 3 ) 3 6H 2 O--0.51 g, 1.12 mmol", "Er(NO 3 ) 3 6H 2 O--0.36 g, 0.80 mmol"] | [] | ["ligand--0.49 g, 0.72 mmol", "ligand--0.41 g, 0.61 mmol", "ligand--0.52 g, 0.77 mmol", "ligand--0.47 g, 0.69 mmol"] | ["room temperature", "140 °C", "room temperature", "room temperature"] | ["10 min", "3 d", "3 d", "3 d"] | ["EtOH--50 ml", "EtOH--20 ml"]
d0nj03712e | 5 carried out with ESCALAB Xi+ spectrometer. The twin-crystal, microfocusing monochromator has a 500 mm Rowland circle and uses an Al anode. 2.2 Synthesis of {[Mn 2 (η 2 -C 2 O 4 )(H 2 O) 2 Cl 4 ] 2(4-CNpy)} n (1) MnCl 2 ∙4H 2 O (0.396 g, 2 mmol) and oxalic acid (0.126 g, 1 mmol) in 1:1 mixture of 20 mL of water and methanol was stirred mechanically in a round bottom flask for about an hour. To the resulting colourless solution, 4-CNpy (0.208 g, 2 mmol) was added slowly and the mixture was stirred mechanically for about two hours (Scheme 1). The resulting solution yielded needle shaped, pale yellow single crystals suitable for X-ray analysis after a few weeks. The crystals were collected by filtration, washed with cold water, and dried in the air. Yield: 0.397 g (77%); Anal. Calcd. for C 7 H 6 Cl 2 MnN 2 O 3 : C, 28.79%; H, 2.07%; N, 9.59%; Found: C, 28.76%; H, 2.03%; N, 9.55%; IR spectral data (KBr disc, cm -1 ): 3376(br), 2927(w), 2395(w), 2148(b), 1894(sh), 1618(b), 1364(sh), 1311(w), 786(br), 728(w). | [] | [] | ["{[Mn 2 (η 2 -C 2 O 4 )(H 2 O) 2 Cl 4 ] 2(4-CNpy)} n", "C 7 H 6 Cl 2 MnN 2 O 3"] | ["MnCl 2 ∙4H 2 O--0.396 g, 2 mmol"] | [] | ["oxalic acid--0.126 g, 1 mmol", "4-CNpy--0.208 g, 2 mmol"] | [] | ["about an hour", "about two hours", "a few weeks"] | ["water--20 mL", "methanol--20 mL"]
j.ica.2014.11.013 | 2.2.6. Complex 6 [Cd(L ½ )(DMF)] n A mixture of H 2 L (0.010 mmol, 4 mg) and Cd(ClO 4 ) 2 H 2 O (0.049 mmol, 16 mg) was dissolved in 4 ml of DMF:MeOH (1:1).The resulting solution was heated at 100 °C for 72 h in a bath-reactor. After cooling the mixture to room temperature colorless crystals of complex 6 were obtained. Yield 38%, Elem. Anal. Calc.(found) for C 10 H 10 N 2 O 5 SCd: C, 31.39 (31.65); H, 2.63 (2.42); N, 7.32 (7.11)IR (cm 1 ): 2978vw, 1626w, 1575m, 1558m, 1478w, 1396m, 1366m, 1313s, 1252w, 1153w, 1102w, 1053w, 881w, 839w, 828w, 790w, 761w, 732w, 659w, 630w, 560w, 532w, 451w, 401m, 382s.2.3. Crystal structure determinations Single crystal X-ray diffraction data for the complexes 1–6 were collected at 110(2) K, using a Bruker’s Apex-Duo diffractometer with Mo K a (k = 0.71075 Å) radiation. Crystal structures were solved by direct methods and reﬁned by full-matrix least squares (SIR-97, SHELXTL -2013 and SHELXL -97) [11,12]. The crystallographic and experimental data are given in Table 1.The purity of the crystalline samples was determined by elemental analysis and by matching between the simulated and the experimental powder X-ray diffraction patterns. Sample ﬁngerprint illustrations for compounds 3 and 4 are shown in Fig. 1. | [] | [] | ["[Cd(L ½ )(DMF)] n", "C 10 H 10 N 2 O 5 SCd"] | ["Cd(ClO 4 ) 2 H 2 O--0.049 mmol, 16 mg"] | [] | ["H 2 L--0.010 mmol, 4 mg"] | ["100 \nC"] | ["72 h"] | ["DMF:MeOH--4 ml"]
j.jinorgbio.2005.07.006 | 2.2.2. Preparation of [Zn(BohH + )Cl 3 ] Æ H 2 O(3) and [Zn(iprOloH + )Cl 3 ] Æ H 2 O(4) The complexes were prepared by mixing of equimolar solutions of ZnC l 2 Æ 1.5H 2 O (1 mmol) and the corresponding ligand (1 mmol) {Boh = 2-(3-hydroxypropylamino)-6-benzylam ino-9-isopropylpurine (Bohemine) or iprOlo} in 30 ml of 0.1 M HCl. The reaction mixture was heated at 80 C for 4 h. The resulting solution was kept in the room temperature for severa l days. Colourless crystals, suitable for single crystal X-ray analysis, were obtained in both cases by slow evaporation of the solvent from the reaction solution. Crystals were ﬁltered oﬀ, washed with 0.1 M HCl (5 ml) and dried in vacuum desiccator. | [] | ["several days"] | ["[Zn(BohH + )Cl 3 ] Æ H 2 O", "[Zn(iprOloH + )Cl 3 ] Æ H 2 O"] | ["ZnC l 2 Æ 1.5H 2 O--1 mmol"] | [] | ["Boh = 2-(3-hydroxypropylamino)-6-benzylamino-9-isopropylpurine (Bohemine)--1 mmol", "iprOlo--1 mmol"] | ["80 C"] | ["4 h"] | ["0.1 M HCl--30 ml"]
j.molstruc.2017.09.006 | 2.2. Synthesis of {[Pb 6 (pyc) 6 (N 3 ) 7 K].½H 2 O} n (1) as single crystal Lead(II) nitrate (1 mmol, 0.331 g), picolinic acid (1 mmol, 0.123 g), potassium chloride (1 mmol, 0.074 g) and sodium azide (2 mmol, 0.130 g) were loaded into one arm of a branch tube and both of the arms were ﬁlled slowly by water. The chemical bearing arm was immersed in an oil bath kept at 60  C. Crystals were formed on the inside surface of the arm kept at ambient temperature, After 5 days, colorless crystals were deposited in the cooler arm were ﬁltered off, washed with water and air dried. White crystals, m.p > 300  C. Anal. Calc. for C 72 H 48 K 2 N 54 O 27 Pb 12 : C: 18.53, H: 1.02, O: 9.26%; Found C: 18.47, H: 0.96, O: 9.21%. IR (selected bands for compound 1;incm 1 ): 3320(w), 2036(s), 1609(w), 1562(w), 1363(s), 699(s)cm 1 . | [] | [] | ["[Pb 6 (pyc) 6 (N 3 ) 7 K].½H 2 O", "C 72 H 48 K 2 N 54 O 27 Pb 12"] | ["Lead(II) nitrate --1 mmol, 0.331 g"] | [] | ["picolinic acid --1 mmol, 0.123 g", "sodium azide --2 mmol, 0.130 g"] | [] | ["5 days"] | ["potassium chloride --1 mmol, 0.074 g"]
cg101695w | Similar reaction was done in the presence of pyrazine-2-carboxylic acid. In the presence of cobalt and copper, red and blue colored crystals of 14 and 15 were obtained respectively after 4 weeks approximately in about 55% yield (M = Co, based on Mo) and 71% yield (M = Cu, based on Mo). Elem. Anal. Calcd for 14: C, 6.81; H, 3.179; N, 3.18. Found: C, 6.78; H, 3.172; N, 3.16. Elem. Anal. Calcd for 15: C, 6.77; H, 3.16; N, 3.162. Found: C, 6.71; H, 3.14; N, 3.152.Initial pH on mixing the solution A and B is ∼3 in all the cases. The ﬁnal pH was ∼12 when precipitation/crystallization was almost complete. | [] | [] | ["pyrazine-2-carboxylic acid"] | ["cobalt--NaN", "copper--NaN"] | [] | [] | [] | ["4 weeks"] | []
xraystruct.28.13 | The title compound was prepared by reacting of 2,2¢-bipyridine with cadmium nitrate (molar ratio: 2:1) in an acetonitrile solution at 298 K. The mixture was stirred for 10 min. Slow evaporation of the solvent at room temperature gave colorless crystals of the title compound suitable for X-ray analysis. A suitable crystal with dimensions of 0.3 ¥ 0.25 ¥ 0.2 mm 3 was chosen for single-crystal x-ray diffraction analysis. Data were collected on an Enraf-Nonius CAD-4 diffractometer with graphite-monochromated radiation (Mo K a , 0.71070 Å) at 293 K. Lorentz and polarisation corrections were applied. The structure was solved by the heavy-atom Patterson method expanded using Fourier techniques, and refined with anisotropic temperature factors for non-hydrogen atoms, by full mat rix least-squares based on F 2 using SHELXL. A y-scan absorption correction was applied, which resulted in transmission factors ranging from 0.4784 to 0.7178. All hydrogen atoms were identified from a difference Fourier map, and were refined with an isotropic temperature factor. | [] | [] | ["2,2¢-bipyridine with cadmium nitrate"] | ["cadmium nitrate--NaN"] | [] | ["2,2¢-bipyridine--NaN"] | ["298 K"] | ["10 min"] | ["acetonitrile--NaN"]
ic502552y | Preparation of 5. 5 was synthesized using a similar procedure as that of 1 but using 4,4′-dimethyl-2,2′-bipyridine (18.4 mg, 0.10 mmol) in EtOH (5 mL), Cu(ClO 4 ) 2 ·6H 2 O (36.9 mg, 0.10 mmol) in H 2 O(5 mL), and (E)-3-(pyridin-3-yl)acrylic acid (14.9 mg, 0.10 mmol) in H 2 O (5 mL) instead. 5 was isolated as blue crystals, washed with H 2 O and EtOH, and further air-dried prior to elemental analysis. Yield: 37.0 mg, 75%. Anal. Calcd (%) for C 120 H 156 Cl 6 Cu 6 N 18 O 60 : C 42.33, H 4.62, N 7.41; found C 42.48, H 4.24, N 7.52%.X-ray Crystallography. The crystallographic measurements were performed on a Bruker SMART CCD diﬀractometer for 1 and 3−5 at 100 K and a Bruker APEX II for 2 at 123 K. The two instruments were both equipped with graphite-monochromated Mo Kα radiation (λ = 0.710 73 Å). The program SMART 10 was used for collecting frames, indexing reﬂections, and determining lattice parameters, SAINT for integration of the intensity of reﬂections and scaling, SADABS 11 for absorption correction, and SHELXTL 12 for space group and structure determination and least-squares reﬁnements on F 2 . The relevant crystallographic data and reﬁnement details are shown in Supporting Information. The region of disordered electron density was removed from the structure, and the data were treated with the SQUEEZE routine in PLATON. | [] | [] | ["5", "C 120 H 156 Cl 6 Cu 6 N 18 O 60"] | ["Cu(ClO 4 ) 2 \n6H 2 O--36.9 mg, 0.10 mmol"] | [] | ["4,4′-dimethyl-2,2′-bipyridine--18.4 mg, 0.10 mmol", "(E)-3-(pyridin-3-yl)acrylic acid--14.9 mg, 0.10 mmol"] | [] | [] | ["EtOH--5 mL", "H 2 O--5 mL"]
b818927g | Synthesis of HBT (1) 1 was synthesized according to a recently reported procedure in our group 9d in a 97% yield. DSC (5 1C min 1 , 1C): 207 (dec.); C 2 H 4 N 10 (168.12 g mol 1 ) calc.: C 14.29, H 2.40, N 83.31%; found: C 14.18, H 2.31, N 82.73%. | [] | ["97% yield"] | ["HBT", "C 2 H 4 N 10"] | [] | [] | [] | [] | [] | []
cg201118x | Synthesis of [Zn 2 (L1) 2 (biim-4)(H 2 O)] (1). A mixture of H 2 L1 (13.8 mg, 0.1 mmol), biim-4 (19.0 mg, 0.1 mmol), Zn(CH 3 COO) 2 3 2H 2 O (22.0 mg, 0.1 mmol), NaOH (4.0 mg, 0.1 mmol), and water (8 mL) was sealed in a Teflon-lined stainless steel autoclave reactor (15 mL) and heated at 140 °C for 3 days. After the mixture had been cooled to room temperature at a rate of 10 °C 3 h 1 , colorless block crystals of 1 were obtained in a 58% yield based on Zn(II). Anal. Calcd for C 24 H 24 N 4 O 7 Zn 2 (M r = 611.21): C, 47.16; H, 3.97; N, 9.17. Found: C, 47.29; H, 4.21; N, 9.02. IR data (KBr, cm 1 ): 3443 (w), 3132 (m), 2947 (w), 2198 (w), 1605 (s), 1523 (s), 1450 (m), 1397 (s), 1320 (w), 1252 (m), 1139 (m), 1112 (w), 1097 (w), 952 (w), 762 (m), 650 (m).Synthesis of [Cd(HL1) 2 (biim-4)] (2). The preparation of 2 was similar to that of 1 except that Cd(CH 3 COO) 2 3 2H 2 O (26.6 mg, 0.1 mmol) was used instead of Zn(CH 3 COO) 2 3 2H 2 O. Colorless crystals of 2 were collected in a 49% yield based on Cd(II). Anal. Calcd for C 24 H 24 N 4 O 6 Cd (M r = 576.87): C, 50.00; H, 4.20; N, 9.71. Found: C, 49.86; H, 4.34; N, 9.83. IR data (KBr, cm 1 ): 3442 (s), 3127 (w), 2945 (w), 2875 (w), 1622 (s), 1593 (s), 1564 (m), 1525 (m), 1458 (s), 1390 (s), 1363 (w), 1251 (m), 1141 (m), 1112 (w), 1097 (w), 942 (m), 868 (m), 817 (m), 763 (m), 669 (m), 654 (m).Synthesis of [Cd(HL2) 2 (biim-4)] (3). The preparation of 3 was similar to that of 2 except that H 2 L2 (15.2 mg, 0.1 mmol) was used instead of H 2 L1. Colorless block crystals of 3 were obtained in a 41% yield based on Cd(II). Anal. Calcd for C 26 H 28 N 4 O 6 Cd ( M r = 604.92): C, 51.62; H, 4.67; N, 9.26. Found: C, 51.49; H, 4.83; N, 9.08. IR data (KBr, cm 1 ): 3126 (m), 2947 (w), 1605 (s), 1561 (s), 1524 (m), 1454 (m), 1399 (s), 1359 (s), 1300 (m), 1253 (m), 1113 (m), 1084 (m), 939 (m), 834 (s), 791 (m), 656 (w), 629 (w).Synthesis of [Cd(HL3) 2 (biim-4)] (4). The preparation of 4 was similar to that of 2 except that H 2 L3 (15.2 mg, 0.1 mmol) was used instead of H 2 L1. Colorless crystals of 4 were collected in a 56% yield based on Cd(II). Anal. Calcd for C 26 H 28 N 4 O 6 Cd (M r = 604.92): C, 51.62; H, 4.67; N, 9.26. Found: C, 51.77; H, 4.84; N, 9.13. IR data (KBr, cm 1 ): 3127 (m), 3043 (w), 2940 (w), 2865 (w), 1632 (s), 1587 (s), 1531 (m), 1500 (m), 1431 (s), 1360 (s), 1309 (m), 1255 (m), 1161 (m), 1111 (m), 1088 (m), 946 (m), 861 (s), 813 (m), 791 (m), 737 (m), 651 (m), 624 (m).Synthesis of [Zn 2 (L4) 2 (biim-4)(H 2 O)] (5). The preparation of 5 was similar to that of 1 except that H 2 L4 (17.3 mg, 0.1 mmol) was used instead of H 2 L1. Colorless crystals of 5 were collected in a 51% yield based on Zn(II). Anal. Calcd for C 24 H 22 N 4 O 7 Cl 2 Zn 2 (M r = 680.10): C, 42.38; H, 3.27; N, 8.24. Found: C, 42.49; H, 3.45; N, 8.16. IR data (KBr, cm 1 ): 3128 (m), 2948 (w), 1596 (s), 1554 (s), 1517 (s), 1424 (s), 1385 (m), 1308 (m), 1234 (m), 1147 (m), 1117 (m), 1092 (m), 1034 (m), 953 (m), 926 (m), 840 (m), 813 (m), 776 (m), 742 (m), 652 (m). | [] | [] | ["[Zn 2 (L1) 2 (biim-4)(H 2 O)] (1)", "C 24 H 24 N 4 O 7 Zn 2"] | ["Zn(CH 3 COO) 2 3 2H 2 O--22.0 mg, 0.1 mmol"] | ["NaOH--4.0 mg, 0.1 mmol"] | ["H 2 L1--13.8 mg, 0.1 mmol", "biim-4--19.0 mg, 0.1 mmol"] | ["140 °C"] | ["3 days"] | ["water--8 mL"]
cg201184x | Synthesis of {[Ag 2 (DprS) 2 (CF 3 CO 2 )](CF 3 CO 2 )·2H 2 O} ∞ (1). Di-2pyrimidyl sulfide (DprS, 19 mg, 0.1 mmol) and AgCF 3 CO 2 (22 mg, 0.1 mmol) were dissolved in 2 mL of methanol followed by addition of 3 mL of mixed solvent of acetonitrile and deionized water with stirring at room temperature. The colorless solution was filtered and then left to stand in air. After five days, colorless needle-like crystals of 1 were deposited. Yield: 26.6 mg (62%). Elem. Anal. Calcd. (Found) for C 20 H 16 F 6 N 8 O 6 S 2 Ag 2 : C, 28.04 (28.40); H, 1.88 (1.56); N, 13.09 (13.28)%. IR (KBr) ν/cm −1 : 3445(m), 1682(vs), 1553(s), 1432(m), 1376(vs), 1261(w), 1209(s), 1155(vs), 838 (m), 824(m), 805(s), 769(m), 747(m), 723(m), 630(w), 520 (w). | [] | [] | ["{[Ag 2 (DprS) 2 (CF 3 CO 2 )](CF 3 CO 2 )·2H 2 O} ∞"] | ["AgCF 3 CO 2--22 mg, 0.1 mmol"] | [] | ["Di-2pyrimidyl sulfide (DprS)--19 mg, 0.1 mmol"] | ["room temperature"] | ["5 days"] | ["methanol--2 mL", "acetonitrile and deionized water--3 mL"]
j.ica.2009.09.036 | 2.2. Synthesis 2.2.1. Synthesis of 2-(1-(pyridine-3-ylmethyl)-1H-imidazol-2-yl) pyridine (L 2 ) When a mixture of 3-(chloromethyl)pyridine hydrochloride (1.64 g, 10 mmol), 2-(2-pyridyl)imidazole [33–36] (1.46 g, 10 mmol) as well as sodium hydroxide (0.80 g, 20 mmol) reacted in DMSO (20 mL) solution and was disposed as the procedure in the literature [37,38], the ﬁnal product L 2 was obtained (1.38 g, 58%). Elemental Anal. Calc. for C 14 H 12 N 4 (236.27): C, 71.17; H, 5.12; N, 23.71. Found: C, 71.15; H, 5.13; N, 23.72%. IR (cm 1 ): 3119 (m), 1693 (m), 1677 (m), 1648 (m), 1563 (sh), 1538 (m), 1514 (w), 1478 (m), 1427 (m), 741 (s).2.2.2. Synthesis of Cu II 2 (L 1 ) 4 (Mo 8 O 26 )(1) A mixture of (NH 4 ) 6 Mo 7 O 24 4H 2 O (0.251 g, 0.20 mmol), CuSO 4 5H 2 O (0.025 g, 0.10 mmol), L 1 (0.029 g, 0.20 mmol) and H 2 O (10 mL) was stirred at ambient temperature for 30 min, pH value adjusted to 2.0, and then the resulting suspension was transferred to a Teﬂon-lined stainless autoclave (25 mL) and kept at 150 °C for 72 h. Afterwards it was cooled to 100 °C at a rate of 5 °Ch 1 , held for 8 h, and followed by further cooling to 30 °C at a rate of 3 °Ch 1 . Green crystals of 1 were collected in 60% yield based on CuSO 4 . Elemental Anal. Calc. for C 32 H 28 Cu 2 Mo 8 N 12 O 26 (1891.26): C, 20.32; H, 1.49; N, 8.89. Found: C, 20.35; H, 1.47; N, 8.87%. IR (cm 1 ): 1616 (m), 1563 (w), 1467 (w), 1154 (w), 1090 (m), 911 (m), 843 (m), 692 (m), 511 (s). | ["100 °C", "30 °C"] | ["8 h"] | ["C 14 H 12 N 4", "Cu II 2 (L 1 ) 4 (Mo 8 O 26)"] | ["(NH 4 ) 6 Mo 7 O 24 \n4H 2 O--0.251 g, 0.20 mmol", "CuSO 4 \n5H 2 O--0.025 g, 0.10 mmol"] | [] | ["3-(chloromethyl)pyridine hydrochloride--1.64 g, 10 mmol", "2-(2-pyridyl)imidazole--1.46 g, 10 mmol", "sodium hydroxide--0.80 g, 20 mmol", "L 1--0.029 g, 0.20 mmol"] | ["ambient temperature", "150 °C"] | ["30 min", "72 h"] | ["DMSO--20 mL", "H 2 O--10 mL"]
1099-0682(200103)2001:3<805::aid-ejic805>3.0.co;2-2 | Synthesis of the Dimetallic Cu Complexes (9a2c) and (10a2b): A MeOH solution (25 mL) of Cu(OAc) 2 (H 2 O) (0.36 g, 2.0 mmol) and of the ligand 3 or 4 (1 mmol) was stirred for 2 h at 50 °C. The deep green solution was filtered and the solvent of the filtrate was removed in vacuo. To the residue was added ether and the precipitate was filtered and dried in vacuo. The crude product was recrystallized from MeOH or H 2 O/MeOH (1:1). | [] | [] | [] | ["Cu(OAc) 2 (H 2 O)--0.36 g, 2.0 mmol"] | [] | ["ligand 3 or 4--1 mmol"] | ["50 \nC"] | ["2 h"] | ["MeOH--25 mL"]
chem.200700597 | [{CaACHTUNGTRENNUNG(dme)} 2 ACHTUNGTRENNUNG(OPh) 6 {NaACHTUNGTRENNUNG(dme)} 2 ] (15): In a schlenk tube, CaI 2 (0.301 g, 1.02 mmol) was dried for 30 min under vacuum at 3008C and was dissolved in freshly dried and distilled THF (15 mL) under magnetic stirring; the resulting solution was then heated to reflux for 15 min. In another schlenck, NaOPh·3H 2 O (10 equiv, 1.742 g) was dried for 30 min under vacuum at 3008C and then dissolved in freshly dried and distilled THF (20 mL). At room temperature, both solutions were mixed together under nitrogen. The solution was left at room temperature under magnetic stirring for two days Afterwards the solution was evaporated to dryness yielding a brown solid, which was partially dissolved in DME (10 mL). The mixture was left at room temperature under magnetic stirring for one night and then filtered. Colorless single crystals of 15 suitable for X-ray analysis grew in a yield of 65 % with respect to CaI 2 within three days at 25 8C. elemental analysis calcd (%) for C 52 H 70 Ca 2 Na 2 O 14 (1045.22): C 59.75, H 6.75; found: C 58.62, H 6.43; 23 Na NMR ([D 8 ]THF): d = 1.14 ppm (br); 13 C NMR ([D 8 ]THF): d = 58.90 (m, CH 3 ), 72.72 (m, CH 2 ), 112.58 (s, para), 119.45 (s, ortho), 129.75 (s, meta), 170.26 ppm (s, basal Ph); 1 H NMR ([D 8 ]THF): d = 3.27 (m, CH 3 ), 3.43 (m, CH 2 ), 6.23 (t, J = 7.1 Hz), 6.47 (d, J = 7.7 Hz), 6.88 ppm (t, J = 7.7 Hz). | [] | [] | ["{Ca(dme)} 2 {OPh} 6 {Na(dme)} 2"] | ["CaI 2--0.301 g, 1.02 mmol", "NaOPh·3H 2 O--10 equiv, 1.742 g"] | [] | [] | ["reflux", "room temperature", "room temperature"] | ["two days", "one night", "three days"] | ["THF--15 mL", "THF--20 mL", "DME--10 mL"]
j.poly.2007.05.037 | 2.2.6. Cr(ssal)(phen) 2 (6) A mixture of Cr 2 (SO 4 ) 3 Æ 6H 2 O (0.253 g, 0.5 mmol), 5-sulfosalicylic acid (0.136 g, 0.5 mmol), phen (0.106 g, 0.5 mmol), KOH (0.062 g, 1.1 mmol) and water (15 ml) was stirred for 30 min at room temperature, transferr ed to and sealed in a 25 ml Teﬂon-lined stainless steel reactor, and then heated at 150 C for 72 h. Upon cooling to room temperature, a red solution was obtained, which was ﬁltered and the ﬁltrate was allowed to stand at room temperature. After slow evaporation over several days, red block single crystals were obtained. Yield: 35% based on Cr. | [] | ["several days"] | ["Cr(ssal)(phen)2", "NaN"] | ["Cr 2 (SO 4 ) 3 Æ 6H 2 O--0.253 g, 0.5 mmol"] | ["KOH--0.062 g, 1.1 mmol"] | ["5-sulfosalicylic acid--0.136 g, 0.5 mmol", "phen--0.106 g, 0.5 mmol"] | ["room temperature"] | ["30 min"] | ["water--15 ml"]
j.poly.2008.05.015 | 2.2. Synthesis 2.2.1. [Cu(bpcam)(tcm)(H 2 O)]  2H 2 O(1) Compound 1 was obtained as dark green octagonal plates from an aqueous solution (50 cm 3 ) containing [Cu(bpcam)(H 2 O) 3 ](NO 3 )(H 2 O) 2 (0.05 mmol) and Ktcm (0.05 mmol) by slow evaporation at room temperature. They were collected by ﬁltration on ﬁlter paper, washed with a small amount of cold water and kept in a desiccator over calcium(II) chloride. The yield is practically quantitative. Anal. Calc. for C 14 H 12 CuN 8 O 5 (1): C, 38.59; H, 2.75; N, 25.71. Found: C, 38.31; H, 2.68; N, 25.54%. | [] | [] | ["[Cu(bpcam)(tcm)(H 2 O)]  2H 2 O"] | ["[Cu(bpcam)(H 2 O) 3 ](NO 3 )(H 2 O) 2--0.05 mmol", "Ktcm--0.05 mmol"] | [] | [] | [] | [] | ["water--50 cm 3"]
s0277-5387(02)00845-8 | The mixture (pH 3.5) was heated in a water bath at 70 8C for 8 h. The precipitate was collected and washed with ethanol to give a light green solid 1 (1.9 g, 78%).Electronic spectrum of 1: l max (nm, o ,M 1 cm 1 ): 389 (12.9); [a ] D 20 /208 (water, c 0.1); IR (KBr, cm 1 ): n as (CO) 1642 s, n s (CO) 1429m, 1386s, 1348m. Anal. | [] | [] | ["1"] | [] | [] | [] | ["70 \n8C"] | ["8 h"] | []
j.poly.2006.09.089 | The solution was reﬂuxed for 1 h. After standing for a few days, light green crystals were formed. They were ﬁltered, washed with a small amount of chilled light petroleum and dried in vacuo (51.6 mg, 63% yield). Anal.Found: C, 32.55; H, 1.58; N, 4.74%. C 16 H 10 N 2 O 4 F 12 Cu requires C, 32.81; H, 1.72; N, 4.78%. IR (KBr disk) m(C–O) 1640, ring def. 681, d s CF 3 597 cm 1 . | [] | ["a few days"] | ["C 16 H 10 N 2 O 4 F 12 Cu"] | [] | [] | [] | [] | ["1 hour"] | []
b902674f | 11 Co(ClO 4 ) 2 ·6H 2 Oand Ni(ClO 4 ) 2 ·6H 2 O were prepared from the reaction of corresponding metal hydroxide and perchloric acid. Mn(ClO 4 ) 2 ·6H 2 O was synthesized by reacting manganese carbonate with perchloric acid. Other reagents were commercially available and used without further puriﬁcation.CAUTION! Perchlorate salts are potentially explosive and should be prepared in small quantities and handled with great care. | [] | [] | ["Co(ClO 4 ) 2 ·6H 2 O", "Ni(ClO 4 ) 2 ·6H 2 O", "Mn(ClO 4 ) 2 ·6H 2 O"] | ["Co(ClO 4 ) 2 ·6H 2 O--NaN", "Ni(ClO 4 ) 2 ·6H 2 O--NaN", "Mn(ClO 4 ) 2 ·6H 2 O--NaN"] | [] | [] | [] | [] | []
c3ce41728j | Synthesis of (4,4′-H 2 dpa) 2 [Mo 5 O 15 (1,2-O 3 PC 8 H 8 PO 3 )]·H 2 O (1·H 2 O) A solution of molybdenum( VI) oxide (0.160 g, 1.11 mmol), copper( II) acetate monohydrate (0.137 g, 0.69 mmol), 4,4′-dipyridylamine (0.039 g, 0.23 mmol), o-xylene diphosphonic acid (0.116 g, 0.43 mmol), H 2 O (10 mL, 556 mmol) and HF (120 μL, 3.48 mmol) at a mole ratio of 1 : 0.62 : 0.20 : 0.39 : 500 : 3.14 was stirred briefly before it was heated to 150 °C for 72 h. The initial and final pH values were 1 and 1, res pectively. Yellow blocks suitable for X-ray diffraction were isolated in 50% yield. IR (KBr pellet, cm −1 ): 30 02(w), 1625(m), 1507(s), 1458(w), 1398(w), 1347(m), 1249(w), 1199(s), 1118(s), 1026(s), 964(s), 898(s), 785(s), 518(s). Anal. calcd. for C 28 H 32 Mo 5 N 6 O 22 P 2 : C, 25.0; N, 6.24; H, 2.38. Found: C, 24.8; N, 6.11; H, 2.45. | [] | [] | ["(4,4′-H 2 dpa) 2 [Mo 5 O 15 (1,2-O 3 PC 8 H 8 PO 3 )]·H 2 O (1·H 2 O)", "C 28 H 32 Mo 5 N 6 O 22 P 2"] | ["molybdenum( VI) oxide--0.160 g, 1.11 mmol", "copper( II) acetate monohydrate--0.137 g, 0.69 mmol"] | [] | ["4,4′-dipyridylamine--0.039 g, 0.23 mmol", "o-xylene diphosphonic acid--0.116 g, 0.43 mmol"] | ["150 \nC"] | ["72 h"] | ["H 2 O--10 mL, 556 mmol", "HF--120 μL, 3.48 mmol"]
j.poly.2004.06.002 | 2.2.2. Synthesis of [Ag(trans-tach)]ClO 4 (2) Silver perchlorate (53 mg, 0.25 mmol) in methanol (3 ml) was added dropwise to a metha nolic solution of cis,trans-1,3,5-triaminocyclohexane (65 mg, 0.51 mmol) and stirred at room temperature for 1 h, during which a small amount of white precipitate occurred. The cloudy solution was ﬁltered through a cotton wool plug until clear. The clear colourless ﬁltrate yielded pale brown, block-like crystals suitable for diﬀraction by slow evaporation over two months. Yield: 41 mg (0.12 mmol, 48%). [Ag(C 6 H 15 N 3 )]ClO 4 ; Found (Calc.)%: C 21.38 (21.49), H 4.69 (4.55), N 11.65 (11.72); 1 H NMR (ppm) 1.15 (q, 1H, J 11.60 Hz), 1.42 (tt, 2H, J 3.93, 12.81 Hz), 1.88 (d, 2H, J 13.61 Hz), 2.17 (dt, 1H, J 1.80, 11.86 Hz), 3.23 (tt, 2H, J 3.83, 11.68 Hz), 3.47 (quin, 1H, J 3.41 Hz); 13 C NMR (ppm) 37.96 (CH 2 ), 44.53 (CH 2 ), 45.19 (CH), 45.73 (CH); FTIR (wavenumbers in cm 1 ) 3332 (m), 3282 (m), 2904 (w), 2389 (w), 1716 (m), 1579 (m), 1454 (w), 1365 (m), 1351 (m), 1211 (w), 1187 (w), 1068 (s), 993 (s), 970 (s), 875 (m), 844 (m), 806 (m). | [] | ["two months"] | ["[Ag(trans-tach)]ClO 4", "[Ag(C 6 H 15 N 3 )]ClO 4"] | ["Silver perchlorate--53 mg, 0.25 mmol"] | [] | ["cis,trans-1,3,5-triaminocyclohexane--65 mg, 0.51 mmol"] | [] | ["1 h"] | ["methanol--3 ml"]
j.ica.2003.09.025 | 2.2.4. MnL Br 2  MeCN (11) This complex formed overnight, as a microcrystalline powder, by essentially the same method as for 4 but using MnBr 2  6H 2 O and 1:3 solvent mixtures of methanol and acetonitrile. | [] | [] | ["MnL Br 2"] | ["MnBr 2 \n6H 2 O--not specified"] | [] | [] | [] | ["overnight"] | ["methanol--1:3 solvent mixtures with acetonitrile", "acetonitrile--1:3 solvent mixtures with methanol"]
c2dt30549f | Complex 1. A suspension of 3 (71 mg, 0.138 mmol) in MeOH (40 mL) was placed in a sonicator. Few drops of NEt 3 were added followed by a CHCl 3 solution (10 mL) of (dpmpy)H (30.4 mg, 0.138 mmol). The mixture was stirred for 30 min at room temperature and the solvent evaporated. After puriﬁcation by column chromatography (SiO 2 ,CH 2 Cl 2 –MeOH, 96 : 4 to 94 : 6), complex 1 was obtained as a red powder (22 mg, 31%).Single crystals were obtained by slow evaporation of a MeCN solution. λ max (CH 2 Cl 2 )/nm (ε/mol −1 Lcm −1 ): 245 (19 200), 284 (10 500), 364 (12 900), 494 (20 300). IR(ATR) ν/cm −1 1594, 1556, 1536, 1523, 1484, 1421, 1407, 1391, 1377, 1338, 1246, 1217, 1205, 1182, 1026, 991, 893, 806, 787, 770, 740, 720, 655, 630, 615. HRMS (ESI), m/z:[M+H] + calcd for C 27 H 19 CuN 5 O 2 : 509.091, found 509.088. | [] | [] | ["Complex 1"] | ["(dpmpy)H--30.4 mg, 0.138 mmol"] | ["NEt 3--few drops"] | ["3--71 mg, 0.138 mmol"] | ["room temperature"] | ["30 min"] | ["MeOH--40 mL", "CHCl 3--10 mL", "MeCN--NA"]
j.molstruc.2015.12.024 | The solution was then ﬁltered. After the sample stood at room temperature for several days, crystals were isolated by hand.For the preparation of compound 5, diaqua-bis( m 2 -4-amino-3,5bis(pyridin-2-yl)-1,2,4-triazole)-dichloro-dicobalt(II) tetrahydrated, a solution of abpt (0.5 mmol) in warm ethanol was added dropwise to a solution of copper(II) chloride dihydrate (0.5 mmol) in water. Small crystals were formed on standing for several days. | [] | ["several days"] | ["diaqua-bis( m 2 -4-amino-3,5bis(pyridin-2-yl)-1,2,4-triazole)-dichloro-dicobalt(II) tetrahydrated"] | ["copper(II) chloride dihydrate--0.5 mmol"] | [] | ["abpt--0.5 mmol"] | [] | [] | ["ethanol--warm", "water--dropwise"]
cg800879c | Synthesis of [Mn 3 (3-Me-sal) 4 (4-Me-py) 4 ] n (4). Yield: 52 mg, Anal.Calcd for this compound for C 56 H 52 Mn 3 N 4 O 12 (found): C, 59.11 (59.10); H, 4.61 (4.57); N, 4.92 (4.93). Selected IR data (KBr disk,cm -1 ): 1618 (s), 1599 (s), 1574 (s), 1537 (s), 1462 (s), 1422 (s), 1324 (s), 1249 (s), 1155 (m), 1082 (s), 1023 (m), 876 (s), 812 (s), 762 (s), 695 (m), 536 (m), 439 (m). | [] | [] | ["[Mn 3 (3-Me-sal) 4 (4-Me-py) 4 ] n", "C 56 H 52 Mn 3 N 4 O 12"] | [] | [] | [] | [] | [] | []
ejic.201001333 | [Cu 2 Cl 4 (m-H 3 tpat) 2 ]·2H 2 O·2EtOH (1·2H 2 O·2EtOH): A solution of m-H 3 tpat (19.9 mg, 5.0⫻ 10 –2 mmol) in EtOH (5 mL) was carefully layered on top of a mixture of EtOH/H 2 O (6 mL, 1:1 v/v, middle) and a solution of CuCl 2 (26.9 mg, 2.0⫻ 10 –1 mmol) in H 2 O (5 mL, bottom) at room temperature. The solution was allowed to stand for approximately 3 weeks, which resulted in the formation of bluecolored plate-shaped crystals; yield 72 % (21.6 mg, 1.8⫻ 10 –2 mmol). IR (KBr pellet): ν ˜ = 3783, 3435, 3328, 3071, 2969, 2933, 1563, 1526, 1437, 1413, 1359, 1329, 1162, 1114, 1060, 958, 934, 809, 707, 647, 527 cm –1 .C 42 H 42 Cl 4 Cu 2 N 18 ·6H 2 O (1175.90): calcd. C 42.90, H 4.63, N 21.44; found C 42.71, H 4.67, N 21.02. | [] | [] | ["[Cu 2 Cl 4 (m-H 3 tpat) 2 ]·2H 2 O·2EtOH", "C 42 H 42 Cl 4 Cu 2 N 18 ·6H 2 O"] | ["CuCl 2--26.9 mg, 2.0⫻ 10 –1 mmol"] | [] | ["m-H 3 tpat--19.9 mg, 5.0⫻ 10 –2 mmol"] | [] | ["3 weeks"] | ["EtOH--5 mL", "H 2 O--5 mL"]
acs.cgd.5b01297 | Synthesis of MOFs. [Mg 3 (BDC) 3 (DEA) 2 (EtOH)]·solvent (CPM201). In a 20 mL glass vial, 51.3 mg of Mg(NO 3 ) 2 ·6H 2 O and 33.2 mg of H 2 BDC were dissolved in 2.0 g of DEA and 1.0 g of ethanol. The vial was sealed and placed in a 120 °C oven for 5 days. Large pure block colorless crystals were obtained after cooling to room temperature. The yield was about 85% based on Mg. Pure sample was obtained by ﬁltering and washing the raw product with DEA.[Mg 3 (TDC) 3 (DEA) 3 ]·solvent (CPM-202). In a 20 mL glass vial, 51.3 mg of Mg(NO 3 ) 2 ·6H 2 O and 34.4 mg of H 2 TDC were dissolved in 3.0 g of DEA. The vial was sealed and placed in a 120 ° C oven for 5 days. | [] | [] | ["[Mg 3 (BDC) 3 (DEA) 2 (EtOH)]·solvent (CPM201)", "[Mg 3 (TDC) 3 (DEA) 3 ]·solvent (CPM-202)"] | ["Mg(NO 3 ) 2 ·6H 2 O--51.3 mg"] | [] | ["H 2 BDC--33.2 mg", "H 2 TDC--34.4 mg"] | ["120 °C", "120 ° C"] | ["5 days", "5 days"] | ["DEA--2.0 g", "ethanol--1.0 g"]
cg3008443 | [{Cd(Ll Cl )(Cl)}(H 2 O)] ∞ (1a). To an aqueous solution (2 mL) of L1 Cl (0.05 g, 0.2 mmol), Cd(CH 3 COO) 2 ·2H 2 O (0.027 g, 0.1 mmol) was added and sonicated for 10 min. The clear solution was kept in a tightly capped 5 mL vial for 24 h at 90 °C to produce rod-shaped transparent crystals. Yield: 0.025 g, 65%. Elemental analysis: calcd C (37.22%), H (4.94%), N (7.23%); found C (38.20%), H (4.88%), N (7.25%). | [] | [] | ["[Cd(Ll Cl )(Cl)]\n(H 2 O)] ∞", "Cd(Ll Cl )(Cl)"] | ["Cd(CH 3 COO) 2 \n2H 2 O--0.027 g, 0.1 mmol"] | [] | ["L1 Cl--0.05 g, 0.2 mmol"] | ["90 \n°C"] | ["24 h"] | ["aqueous solution--2 mL"]
ic061384i | of the desolvated materials takes place at much higher temperatures, typically lying in the 260-290 °C range. | ["260-290 °C"] | [] | [] | [] | [] | [] | [] | [] | []
cg800879c | Synthesis of {[Mn 2 (4-Me-sal) 2 (4-Me-py) 2 (H 2 O) 2 (MeOH) 2 ][Mn(4-Me-sal) 2 (4-Me-py) 2 ]} n (5). The same procedure was employed to prepare all complexes and hence only the compound 5 is described here in detail. MnCl 2 · 4H 2 O (79 mg, 0.4 mmol) was added to a methanolic solution (20 mL) of 4-methyl salicylic acid (4-Me-salH 2 ) (101 mg, 0.6 mmol) and 4-Me-py (157 µL, 1.6 mmol) to give a light yellow colored solution. This solution was then stirred for 1 h followed by the addition of triethylamine (100 µL, 0.7 mmol), which gave a black solution after a few minutes. After ﬁltration, slow evaporation of the resulting solution gave shiny black needle shaped crystals after 2 days. The crystals were collected by ﬁltration, washed with cold methanol, and air-dried. Yield: 61 mg, 37% based on Mn. Anal. calcd for C 58 H 64 Mn 3 N 4 O 16 (found): C, 56.27 (56.22); H, 5.21 (5.17); N, 4.53 (4.52). Selected IR data (KBr disk, cm -1 ): 3417 (b), 2922 (m), 1615 (s), 1563 (s), 1423 (b,s), 1325 (s), 1251 (m), 1170 (s), 1012 (m), 958 (m), 781 (s), 751 (s), 625 (s), 487 (m), 426 (w).* To whom correspondence should be addressed. E-mail: powell@ aoc.uni-karlsruhe.de (A.K.P.); clerac@crpp-bordeaux.cnrs.fr (R.C.). | [] | ["2 days"] | ["{[Mn 2 (4-Me-sal) 2 (4-Me-py) 2 (H 2 O) 2 (MeOH) 2 ][Mn(4-Me-sal) 2 (4-Me-py) 2 ]} n", "C 58 H 64 Mn 3 N 4 O 16"] | ["MnCl 2 · 4H 2 O--79 mg, 0.4 mmol"] | ["triethylamine--100 µL, 0.7 mmol"] | ["4-methyl salicylic acid (4-Me-salH 2 )--101 mg, 0.6 mmol", "4-Me-py--157 µL, 1.6 mmol"] | [] | ["1 h"] | ["methanol--20 mL"]
cg5013796 | Synthesis of Complex 2. A mixture of Co(NO 3 ) 2 ·6H 2 O (0.0375 g, 0.129 mmol), s-nip (0.0225 g, 0.067 mmol) in ethanol (3 mL), and DMF (3 mL) mixed solution was stirred for half an hour. The mixture was sealed into a 25 mL Teﬂon-lined stainless autoclave and heated at 90 °C for 2 days. After the mixture was cooled to room temperature, red block crystals were obtained in 85% yield (based on Co). Anal. | [] | [] | ["Complex 2"] | ["Co(NO 3 ) 2 ·6H 2 O--0.0375 g, 0.129 mmol"] | [] | ["s-nip--0.0225 g, 0.067 mmol"] | ["90 °C"] | ["2 days"] | ["ethanol--3 mL", "DMF--3 mL"]
cg700778b | Co(SCN) 2 (1,4-btzb) 2 (6). The method is the same as that for 5 except for using CoCl 2 · 6H 2 O (23.8 mg, 0.1 mmol) in place of NiCl 2 · 6H 2 O.Orange needle crystals of 6 were obtained after 1 week. Yield: 68% (38 mg) based on Co. Anal. Calcd for C 14 H 20 N 18 CoS 2 : C, 29.84; H, 3.58; N, 44.75; S, 11.38. Found: C, 29.82; H, 3.09; N, 44.29; S, 11.24%. | [] | [] | ["Co(SCN) 2 (1,4-btzb) 2"] | ["CoCl 2 · 6H 2 O--23.8 mg, 0.1 mmol"] | [] | ["1,4-btzb--NaN"] | [] | ["1 week"] | []
j.poly.2004.05.013 | for C 34 H 25 N 8 O 10 Yb: C, 46.43; H, 2.85; N, 12.75.Found: C, 45.68; H, 2.64; N, 12.42%. IR (KBr, cm 1 ): 3464s, 3062m, 2926m, 1636s, 1544m, 1513m, 1473m, 1420s, 1379m, 1302m, 1256m, 1103m, 996m, 848m, 730m, 638m.Yb(Horo)(OH)(H 2 O) (7). A mixture of H 3 oro (0.017 g, 0.1 mmol), YbCl 3  6H 2 O (0.039 g, 0.1 mmol), an aqueou s solution of NaOH (0.2 ml, 0.65 mol l 1 ) and deionized water (5 ml) was sealed in a Teﬂon-lined stainless vessel (25 ml), and heated at 160 °C for 72 h. | [] | [] | ["C 34 H 25 N 8 O 10 Yb"] | ["H 3 oro--0.017 g, 0.1 mmol", "YbCl 3 \n6H 2 O--0.039 g, 0.1 mmol"] | ["NaOH solution--0.2 ml, 0.65 mol l \n1"] | [] | ["160 °C"] | ["72 h"] | ["deionized water--5 ml"]
ejic.201402287 | [Mn 7 (N 3 ) 14 (OH) 2 (L 5 )(H 2 O) 6 ] n ·4nH 2 O (6): MnCl 2 ·4H 2 O (0.20 mmol, 0.040 g) dissolved in water (0.5 mL) was added with stirring to a solution of [H 3 L 5 ]Br 3 (0.10 mmol, 0.076 g) and NaN 3 (1.0 mmol, 0.065 g) in water (1.5 mL). The resulting solution was transferred into a glass vial (5 mL), which was placed into a larger one (25 mL) containing 2-propanol (2 mL). The larger vial was Eur. J. Inorg. Chem. 2014, 3488–3498 © 2014 Wiley-VCH Verlag GmbH & Co. KGaA, Weinheim3497 sealed and heated at 80 °C for 18 h, and then cooled to room temperature. Yellow plate crystals were obtained in a yield of 54 % based on Mn. IR (KBr): ν ˜ = 3376 (m), 2097 (s), 2071 (s), 1613 (s), 1562 (s), 1454 (m), 1384 (s), 1129 (m), 1097 (m), 779 (m) cm –1 . | [] | [] | ["[Mn 7 (N 3 ) 14 (OH) 2 (L 5 )(H 2 O) 6 ] n ·4nH 2 O", "MnCl 2 ·4H 2 O"] | ["MnCl 2 ·4H 2 O--0.20 mmol, 0.040 g"] | [] | ["H 3 L 5--0.10 mmol, 0.076 g", "NaN 3--1.0 mmol, 0.065 g"] | ["80 °C"] | ["18 h"] | ["water--0.5 mL", "2-propanol--2 mL"]
j.inoche.2007.10.024 | The products were stored at 280 K. Sodium hydrogendivalproate, form E (m(m(CO)) = 1692, 1562 cm 1 ), was prepared from an ice-cooled acetone mixture of sodium valproate and valproic acid in a 1:1 ratio. Atomic absorption spectrometric analysis of the sodium content of form E conﬁrmed that its composition corresponds to Na(C 8 H 15 O 2 )(C 8 H 16 O 2 ). | [] | [] | ["Na(C 8 H 15 O 2 )(C 8 H 16 O 2)"] | ["sodium valproate--NaN"] | [] | ["valproic acid--NaN"] | [] | [] | ["acetone--NaN"]
cg801256h | (b) [Ag(HL4c)(L4c)] (2). This complex was prepared in a manner analogous to that of complex 1 but using silver tetraﬂuoroborate (AgBF 4 ) in place of silver nitrate or benzoate. Identical products were obtained by using silver perchlorate (AgClO 4 ), silver hexaﬂuoroantimonate (AgSbF 6 ), or silver nitrate (AgNO 3 ) in the presence of dilute aqueous ammonia in place of silver tetraﬂuoroborate. Yield: 44 mg (72%). Anal. calcd (found) for [Ag(HL4c)(L4c)]· 2H 2 O, C 36 H 43 N 8 O 6 Ag, C, 54.62 (54.41); H, 5.47 (5.19); N 14.15 (14.07). IR (KBr pellets) ν/cm -1 : 3419, 2933, 1650, 1614, 1559, 1463, 1418, 1389, 1310, 1260, 1115, 1034, 879, 851, 797, 768, 712. | [] | [] | ["[Ag(HL4c)(L4c)]", "C 36 H 43 N 8 O 6 Ag"] | ["silver tetraﬂuoroborate (AgBF 4 )--NaN"] | [] | [] | [] | [] | []
zaac.200700577 | [Zn(bpndc)(2,2⬘-bpy) 2 ] n (3). The synthesis of complex 3 followed the similar procedure for complex 2 except that Zn(Ac) 2 ·2H 2 Owas used instead of CoCl 2 ·6H 2 O and the temperature was 140 °C.Yield: 0.034g (69.4 %). Anal. Calcd for C 25 H 16 N 2 O 5 Zn (%): C, 61.25; H, 3.27; N, 5.72; found (%): C, 60.97; H, 3.43; N, 5.57. IR data (KBr pellet, cm ⫺1 ): 3449(m), 3074(m), 1660(s), 1591(s), 1542(s), 1506(m), 1448(m), 1413(s), 1309(m), 1273(m), 1164(w), 1097(w), 1028(m), 933(m), 853(s), 759(s), 735(s). | [] | [] | ["[Zn(bpndc)(2,2⬘-bpy) 2 ] n", "C 25 H 16 N 2 O 5 Zn"] | ["Zn(Ac) 2 ·2H 2 O--NaN"] | [] | ["bpndc--NaN", "2,2⬘-bpy--NaN"] | ["140 °C"] | [] | []
acs.inorgchem.0c01537 | Synthesis of [Co 2 (μ-H 2 O)(μ-HCOO) 2 (L-CH 3 ) 2 ]·5H 2 O·7DMF (4).The procedure for 4 was the same as that for 3 with L-CH 3 instead of L-OCH 3 . Red block crystals were collected (yield: 60%). Anal. Calcd (found) for C 59 H 89 Co 2 N 11 O 21 : C, 50.39 (50.09); H, 6.38 (6.18); N, 10.96 (10.66). IR (KBr, cm −1 ): 3410, 3056, 1672, 1632, 1610, 1546, 1498, 1454, 1405, 1380, 1254, 1221, 1096, 1068, 839, 786, 660, 640, 617. | [] | [] | ["[Co 2 (μ-H 2 O)(μ-HCOO) 2 (L-CH 3 ) 2 ]·5H 2 O·7DMF", "C 59 H 89 Co 2 N 11 O 21"] | [] | [] | ["L-CH 3--NaN"] | [] | [] | ["DMF--NaN"]
chem.200903425 | Synthesis: All reagents were used as received . [C 2 H 8 N] 2 ACHTUNGTRENNUNG[Ga 10 S 16 ACHTUNGTRENNUNG(N 2 C 12 H 12 )ACHTUNGTRENNUNG(NC 2 H 7 ) 2 ](1): A mixture of Ga (139.4 mg, 2 mmol), sulfur (144 mg, 4.5 mmol), 1,2-di(4-pyridyl)ethylene (DPE, 182 mg, 1 mmol), tetraphenylphosphonium bromide (TPP, 111 mg, 0.3 mmol) and pyridine (3 mL) was loaded into a 23 mL Teflon-lined stainless steel autoclave. | [] | [] | ["[C 2 H 8 N] 2 [Ga 10 S 16 (N 2 C 12 H 12 )(NC 2 H 7 ) 2 ](1)"] | ["Ga--139.4 mg, 2 mmol", "sulfur--144 mg, 4.5 mmol"] | [] | ["1,2-di(4-pyridyl)ethylene (DPE)--182 mg, 1 mmol", "tetraphenylphosphonium bromide (TPP)--111 mg, 0.3 mmol"] | [] | [] | ["pyridine--3 mL"]
ic200464t | The final yellow filtrate (from 2) was layered with Et 2 O (50 mL), and the mixture was allowed to stand at room temperature for an additional 24 h.A small quantity of yellow crystals, {[NEt 4 ][(Tp*)Mn II (κ 2 -acac 3-CN )] 2 (μ-CN)} 3 MeCN 3 1 / 2 Et 2 O(3), were also isolated via filtration, washed with Et 2 O(2 5 mL), and dried under vacuum conditions for 2 h at room temperature. IR (for 3; Nujol, cm 1 ): 3363 (s), 3243 (s), 3113 (s), 2731 (m), 2517 (s), 2448 (m), 2189 (s), 2124 (m), 1624 (s), 1537 (s), 1510 (s), 1446 (s), 1378 (s), 1261 (s), 1196 (s), 1181 (s), 1068 (s), 1033 (s), 912 (m), 847 (m), 801 (s), 698 (m), 644 (s), 605 (m), 522 (m). | ["room temperature"] | ["2 h"] | ["{[NEt 4 ][(Tp*)Mn II (κ 2 -acac 3-CN )] 2 (μ-CN)} 3 MeCN 3 1 / 2 Et 2 O(3)"] | [] | [] | [] | [] | ["24 h"] | ["Et 2 O--50 mL", "MeCN--3", "Et 2 O--2 5 mL"]
j.poly.2020.114724 | Synthesis of [Co 3 (µ 3 -O)(BTB) 2 (H 2 O)(DMF)].mDMF . nH 2 O (4) and [Co 2 (BTB) 2 (44bpy) 2 ].mDMF . nH 2 O (5) Compounds 4 and 5 were crystallised concomitantly in a one pot reaction and their identification done based on the shape of the crystals (Figure 1). A mixture of Co(NO 3 ) 2 .6H 2 O (58 mg, 0,2 mmol), H 3 BTB (44 mg, 0.1 mmol) and 4,4’-bipyridine (16 mg, 0.1 mmol) was dissolved in a solvent mixture of DMF (5 mL) and water (1 mL).This was sealed tightly in a 15 mL autoclave and heated in an oven at 105 °C for 72 hours. It was then followed by fast cooling to room temperature which resulted in a mixture of purple (4) and blue (5) crystals. Different temperatures were used to obtain each as a pure phase. The mixture at 80°C gave 5 as a pure phase, while 4 was obtained as a pure phase at 120 °C. Given that high temperatures favour thermodynamic products, we concluded that 4 is the thermodynamic product while 5 is a kinetic product. Crystals of 5 diffracted poorly, but unit cell parameters were obtained, confirming that 5 corresponds to the structure previously reported by Yao et al. (CSD refcode CAVPEW) [35,36]. No further work was done on this compound. | [] | [] | ["[Co 3 (µ 3 -O)(BTB) 2 (H 2 O)(DMF)].mDMF . nH 2 O", "[Co 2 (BTB) 2 (44bpy) 2 ].mDMF . nH 2 O"] | ["Co(NO 3 ) 2 .6H 2 O--58 mg, 0.2 mmol"] | [] | ["H 3 BTB--44 mg, 0.1 mmol", "4,4’-bipyridine--16 mg, 0.1 mmol"] | ["105 \n°C"] | ["72 hours"] | ["DMF--5 mL", "water--1 mL"]
c4ra00180j | Syntheses of the complexes {[Zn 2 (Hpdtc) 2 (Hbpe) 2 ]$5H 2 O} (1). A mixture of K 4 pdtc (0.0204 g, 0.05 mmol), Zn(NO 3 ) 2 $6H 2 O (0.0447 g, 0.15 mmol), bpe (0.0182 g, 0.10 mmol), HNO 3 (5%), H 2 O (10 mL) and ethanol (2 mL) was stirred for 1 h in a 25 mL Teon hightemperature kettle and kept at 140  C for 2 days, and then cooled to room temperature at a rate of 1.5  Ch 1 . Pale yellow crystals of 1 were obtained by ltration. Yield: 48% based on Zn. | [] | [] | ["{[Zn 2 (Hpdtc) 2 (Hbpe) 2 ]$5H 2 O}", "Complex 1"] | ["Zn(NO 3 ) 2 $6H 2 O--0.0447 g, 0.15 mmol"] | [] | ["K 4 pdtc--0.0204 g, 0.05 mmol", "bpe--0.0182 g, 0.10 mmol"] | ["140 \nC"] | ["2 days"] | ["HNO 3 (5%)--NaN", "H 2 O--10 mL", "ethanol--2 mL"]
ejic.201100355 | plex was synthesized at atmospheric pressure and room temperature in an aqueous medium, [23] whereas the second was prepared under hydrothermal conditions at 150 °C. | [] | [] | [] | [] | [] | [] | ["room temperature", "150 °C"] | [] | []
j.molstruc.2009.01.008 | 2.2. Synthesis [Ag(bipy)] 2 [Ag(bipy)(Hbipy)][P 2 W 18 O 62 ][H 2 bipy] (1) A mixture of a -K 6 P 2 W 18 O 62 15H 2 O (0.1 mmol, 490 mg), 4,4’bipy (0.4 mmol, 80 mg), AgNO 3 (0.8 mmol, 136 mg), NH 4 VO 3 (0.1 mmol, 12 mg), and triethylamine (0.1 mmol) was dissolved in 10 mL of distilled water at room temperature. When the pH of the mixture was adjusted to about 1.5 with 1.0 M HNO 3 solution, the suspension was put into a Teﬂon-lined autoclave and kept under autogenous pressure at 160 °C for 6 days. After the sample was cooled slowly (10 °C/h) to room temperature, yellow block crystals of 1 were obtained. The crystals were picked out, washed with distilled water, and dried at room temperature (40% yield based on W). Anal. Calcd for Ag 3 P 2 W 18 O 62 C 50 N 10 H 43 (5470.58): C, 10.97; H, 0.79; N, 2.56%. Found: C, 10.91; H, 0.83; N, 2.62%. | [] | [] | ["[Ag(bipy)] 2 [Ag(bipy)(Hbipy)][P 2 W 18 O 62 ][H 2 bipy]"] | ["a -K 6 P 2 W 18 O 62 ? 15H 2 O--0.1 mmol, 490 mg", "AgNO 3--0.8 mmol, 136 mg", "NH 4 VO 3--0.1 mmol, 12 mg"] | ["triethylamine--0.1 mmol"] | ["4,4’bipy--0.4 mmol, 80 mg"] | ["160 °C"] | ["6 days"] | ["distilled water--10 mL"]
c2ce06386g | 1 mmol), imidazole (0.068 g, 1 mmol) and NaOH (0.080 g, 2 mmol) were mixed in 10 mL of water. The mixture was homogenized for 30 min at room temperature, transferred into a 23 mL PTFE lined stainless steel autoclave, sealed and heated at 220 uC for 1 day under autogenous pressure. The final product contained large quantities of colorless block-shaped crystals, which were filtered under vacuum, washed with deionized water and dried under ambient conditions. Similar synthesis procedures were employed for the preparation of compounds 2–4 (Table 1). | [] | [] | [] | [] | ["NaOH--0.080 g, 2 mmol"] | ["imidazole--0.068 g, 1 mmol"] | ["220 \nC"] | ["1 day"] | ["water--10 mL"]
c6ra28153b | {[Ag 3 (m 2 -L 1 ) 4 (m 2 -CF 3 SO 3 )(CF 3 SO 3 )]$CF 3 SO 3 } n (5). Amixtureof AgCF 3 SO 3 (25.69 mg, 0.10 mmol), L 1 (17.71 mg, 0.10 mmol) and water (20 mL) was reuxed and stirred for 12 h, then the resulting solutions were ltered. The ltrate was kept in a CaCl 2 desiccator.Aer a few days suitable single crystals were obtained for X-ray diﬀraction study, yield 39%. Elemental analysis calcd (%) for C 35 H 28 Ag 3 F 9 N 12 O 13 S 3 : C 29.70%, H 1.99%, N 11.87%; found: C 29.96%, H 2.06%, N 11.96%. FT-IR (cm 1 ,KBr):1589(m), 1410(m), 1275(m), 1168(m), 820(m), 1031(bm), 827(m), 720(m). | [] | [] | ["{[Ag 3 (m 2 -L 1 ) 4 (m 2 -CF 3 SO 3 )(CF 3 SO 3 )]$CF 3 SO 3 } n", "5", "C 35 H 28 Ag 3 F 9 N 12 O 13 S 3"] | ["AgCF 3 SO 3--25.69 mg, 0.10 mmol"] | [] | ["L 1--17.71 mg, 0.10 mmol"] | [] | ["12 h"] | ["water--20 mL"]
j.solidstatesciences.2011.01.014 | 2.2.5. {[Zn 2 (tz)(tda)(H 2 O) 2 ]$H 2 O} n (5) A mixture of Zn(OAc) 2 $2H 2 O (0.5 mmol), H 3 tda (0.5 mmol), Htz (0.25 mmol) and H 2 O (9 mL) was placed in a 14 mL Teﬂon-lined stainless steel vessel, and then the vessel was sealed and heated at 150  C for 3 days. After the reaction mixture was slowly cooled down to room temperature at the rate of 5  C/h, colorless block crystals of compound 5 were obtained. Yield: 65%. Anal. Calcd. For C 6 H 8 N 6 O 7 Zn 2 : C, 17.70; H, 1.98; N, 20.64. Found C, 17.75; H, 2.10, N, 20.52. IR (cm 1 ): 3469 (s), 3218 (m), 3127 (m), 1614 (m), 1549 (s), 1456 (m), 1427 (m), 1340 (w), 1295 (w), 1196 (w), 1126 (w), 1098 (m), 963 (w), 939 (w), 799 (s), 696 (m), 642 (w), 465 (w). | [] | [] | ["{[Zn 2 (tz)(tda)(H 2 O) 2 ]$H 2 O} n", "C 6 H 8 N 6 O 7 Zn 2"] | ["Zn(OAc) 2 $2H 2 O--0.5 mmol"] | [] | ["H 3 tda--0.5 mmol", "Htz--0.25 mmol"] | ["150 \nC"] | ["3 days"] | ["H 2 O--9 mL"]
c9ce01995b | [Tb(Hpta)(C 2 O 4 )]·3H 2 O (3). Yield of 62.0% (based on Tb 3+ ). Anal. (%) calcd for C 15 H 14 NO 11 Tb: C, 33.17; H, 2.60; N, 2.58. Found: C, 33.54; H, 2.51; N, 2.63. IR (KBr pellet, cm -1 ): 3385(m), 2923(w), 1606(s), 1636(s), 1575(s), 1535(s), 1541(m), 1340(w), 1516(w), 1597(m),1270(w), 1134(w), 781(m), 574(m). | [] | [] | ["[Tb(Hpta)(C 2 O 4 )]·3H 2 O", "C 15 H 14 NO 11 Tb"] | [] | [] | ["Hpta--NaN"] | [] | [] | []
s1600536807041797 | Experimental The title compound was synthesized by the hydrothermal method. A mixture of ZnCl 2 (27 mg, 0.2 mmol) and 2,5-dimercapto-1,3,4-thiodiazole (60 mg, 0.4 mmol) in water (10 ml) was placed in a Teflon-lined stainless-steel Parr bomb. The bomb was heated at 413 K for 30 h and then allowed to cool to room temperature; colourless crystals were isolated in about 20% yield. FT—IR (KBr pellets, cm −1 ): 3157m, 1593w, 1478 s, 1411m, 1297m, 1124 s, 1103 s, 1036 s, 734m, 668w, 581w, 544m.Refinement Atom H1 was located in a difference map and refined isotropically, with an N—H distance restraint of 0.90 (1) Å. | [] | [] | ["the title compound"] | ["ZnCl 2--27 mg, 0.2 mmol"] | [] | ["2,5-dimercapto-1,3,4-thiodiazole--60 mg, 0.4 mmol"] | ["413 K"] | ["30 h"] | ["water--10 ml"]
c9dt01277j | [{Cu(opba)} 2 {Cu(dmphen)Cl} 4 ]∙1.5dmf∙2.5dmso (2). 10 cm 3 of dmso solution containing [Cu(dmphen)Cl 2 ] (0.035 g, 0.10 mmol) was prepared and equally divided into five test tubes. Then, 5 cm 3 of dmf was carefully layered onto the previous solution in each test tube. An acetronitrile solution (5.0 cm 3 ) of (Bu 4 N) 2 [Cu(opba)] (0.040 g, 0.05 mmol) was prepared and 1 cm 3 of this solution was added on the top of each test tube. Brown needles of 2 which were suitable for X-ray diffraction were grown after ten days on the five tubes. They were collected by filtration and dried on filter paper. Yield: 0.026 mg; 50%. Anal. calcd. for C 85.5 H 81.5 Cl 4 Cu 6 N 13.5 O 16 S 2.5 (2): C, 47.60; H, 3.81; N, 8.76; S, 3.71; Cu, 17.65. Found: C, 47.78; H, 3.55; N, 8.64; S, 3.02; Cu, 18.15%. FTIR: (KBr, cm -1 ): 3057, 3003 ( CHarom ), 2962, 2916, 2862 ( CHalipph ), 1629, 1603 ( asCO ,  C=C/N ), 1511, 1500, 1429 ( C=C/N ),1354( sCO ),1291, 1279( C-O/CN ), 1204,1149, 1107 (C-H), 1028, 950 ( S=O ), 862, 812, 774 ( C-H ), 683, 658, 624 ( C-H ), 595 and553 ( CuO ). | [] | [] | ["[Cu(opba)} 2 {Cu(dmphen)Cl} 4 ]∙1.5dmf∙2.5dmso"] | ["[Cu(dmphen)Cl 2 ]--0.035 g, 0.10 mmol", "(Bu 4 N) 2 [Cu(opba)]--0.040 g, 0.05 mmol"] | [] | [] | [] | ["ten days"] | ["dmso--10 cm 3", "dmf--5 cm 3", "acetronitrile--5.0 cm 3"]
ic500490x | Preparation of Complexes 1−5. A mixture of Ln 2 O 3 (0.3 mmol, Ln = Dy for 1, Gd for 2, Ho for 3, Er for 4)orTb 4 O 7 (0.15 mmol, for 5), H 3 L (0.3 mmol), phen (0.15 mmol), and H 2 O (15 mL) was sealed in a Teﬂon-lined autoclave (23 mL), heated in an oven at 170 °C for 5 days, and then cooled to room temperature at a rate of 5 °Ch −1 .Single crystals of 1−5 suitable for X-ray diﬀraction were obtained.For 1: Yield ca. 30%. Anal. Calcd for C 20 H 11 DyN 2 O 5 : C, 46.03; H, 2.12; N, 5.37%. Found: C, 46.19; H, 2.27; N, 5.51%. IR (cm −1 ): 3392 (m, br), 2974 (w), 2364 (w), 1617 (s), 1562 (s), 1428 (vs), 1375 (vs), 1315 (s), 1147 (w), 1126 (w), 1096 (w), 1049 (w), 1010 (s), 914 (w), 883 (w), 864 (w), 858 (w), 847 (w), 784 (s), 730 (s), 710 (s), 638 (w), 605 (m), 446 (w). | [] | [] | ["Ln 2 O 3 (Ln = Dy)", "Ln 2 O 3 (Ln = Gd)", "Ln 2 O 3 (Ln = Ho)", "Ln 2 O 3 (Ln = Er)", "Tb 4 O 7"] | ["Ln 2 O 3--0.3 mmol", "Tb 4 O 7--0.15 mmol"] | [] | ["H 3 L--0.3 mmol", "phen--0.15 mmol"] | ["170 \nC"] | ["5 days"] | ["H 2 O--15 mL"]
j.molstruc.2006.03.066 | 2.3. Synthesis of {Cu 1.5 (tpb) 1.5 (NO 3 ) 3 $(H 2 O) 3 $10C 2 H 4 (OH) 2 $3.5H 2 O} (3) A solution of tpb (0.050 g, 0.09 mmol) was dissolved in 3 mL of dichloromethane in a 10 mL test tube and was layered with 1 mL of ethylene glycol. Subsequently, a solution of Cu(NO 3 ) 2 $3H 2 O (0.022 g, 0.09 mmol) in 3 mL ethylene glycol was slowly introduced. Dark blue colored crystals that began to appear at the interface in 1–2 days were allowed to grow over 8–10 days. The crystals were observed to become opaque upon removal from the solvent and turned amorphous, yield ca. 60%. That the bulk sample was indeed uniformly similar was established by determining the cell parameters on the CCD directly for a number of crystals picked randomly from the sample (vide infra). Elemental analysis calculated for {Cu 1.5 (tpb) 1.5 (NO 3 ) 3 $(H 2 O) 3 $10C 2 H 4 (OH) 2 $3.5H 2 O}: C 52.10 H 6.13 N 7.10. Found C 51.64 H 7.43 N 7.00. | [] | [] | ["{Cu 1.5 (tpb) 1.5 (NO 3 ) 3 $(H 2 O) 3 $10C 2 H 4 (OH) 2 $3.5H 2 O}"] | ["Cu(NO 3 ) 2 $3H 2 O--0.022 g, 0.09 mmol"] | [] | ["tpb--0.050 g, 0.09 mmol"] | [] | ["8-10 days"] | ["dichloromethane--3 mL", "ethylene glycol--1 mL"]
ic500810d | 31 P NMR (DMSO-d 6 , 161 MHz): δ −5.2 ppm.9: To a solution of L7 (0.0260 g, 0.0621 mmol) in about 100 mL of methanol was added a methanolic (10 mL) solution of [Zn(dipp)(DMSO)] 4 (0.025 g, 0.0156 mmol) slowly over an interval of half an hour, and the mixture was kept undisturbed for crystallization on the benchtop. Crystals of 7 were obtained from the reaction mixture after 3 days. Yield: 0.02 g (70%). Mp: >275 °C. Anal. Calcd for [C 24 H 23 N 2 O 6 PZn] (M r = 531.78): C, 54.20; H, 4.36; N, 5.27. | [] | [] | ["[C 24 H 23 N 2 O 6 PZn]"] | ["[Zn(dipp)(DMSO)] 4--0.025 g, 0.0156 mmol"] | [] | ["L7--0.0260 g, 0.0621 mmol"] | [] | ["3 days"] | ["methanol--100 mL", "methanolic solution--10 mL"]
ejic.201101325 | {[(2)Ag 2 ](NO 3 ) 4 } n : AgNO 3 (140.5 mg, 0.83 mmol) was added at a temperature of –5 °C to a solution of 2 (51.4 mg, 0.10 mmol) in CH 2 Cl 2 (10 mL). The reaction mixture turned into a green solution. It was stored overnight at –18 °C, during which time the glass vessel got coated with a thin layer of elemental Ag and a black precipitate was formed. The solvent was removed by filtration, and the dark precipitate was dissolved in CH 3 CN/Et 2 O to obtain dark crystals. Yield of crystalline product: 37.6 mg (0.04 mmol, 40%).C 26 H 42 Ag 2 N 16 O 12 (986.45): calcd. C 31.66, H 4.29, N 22.72; found C 31.29, H 4.38, N 21.96. IR (CsI): ν ˜ = 2962 (m), 2928 (m), 2863 (w), 1609 (m), 1506 (s), 1467 (m), 1390 (/1350 vs), 1305 (m), 1260 (s), 1228 (w), 1165 (w), 1096 (w), 1066 (w), 1019 (m), 898 (w), 834 (m), 803 (m), 736 (w), 535 (s) cm –1 . | ["-18 °C"] | ["overnight"] | ["{[(2)Ag 2 ](NO 3 ) 4 } n", "C 26 H 42 Ag 2 N 16 O 12"] | ["AgNO 3--140.5 mg, 0.83 mmol"] | [] | ["2--51.4 mg, 0.10 mmol"] | [] | [] | ["CH 2 Cl 2--10 mL", "CH 3 CN/Et 2 O--N/A"]
am.2016.22 | Preparation of USTC-6@GO@sponge A mixture of CuCl 2 ·2H 2 O(450mg),4,4'-(hexaﬂuoroisopropylidene)diphthalic anhydride (300 mg), deionized water (10 ml) and DMF (30 ml) was placed in a 100-ml Teﬂon-capped autoclave and sonicated to make a homogeneous solution. The pre-prepared GO@sponge was put into the solution, and the autoclave was then sealed and heated at 358 K for 24 h. After cooling down to room temperature and being dried in a vacuum at 25 °C, the resulting blue USTC-6@GO@sponge was obtained with a USTC-6 loading of approximately 70%. | ["25 °C"] | [] | ["USTC-6@GO@sponge"] | ["CuCl 2 ·2H 2 O--450mg"] | [] | ["4,4'-(hexaﬂuoroisopropylidene)diphthalic anhydride--300 mg"] | ["358 K"] | ["24 h"] | ["deionized water--10 ml", "DMF--30 ml"]
c1cc16646h | The stable complex {[UO 2 (Mesaldien)]K} n , 1, is prepared in 94% yield by reacting the uranyl( V) precursor [(UO 2 Py 5 )(KI 2 Py 2 )] with one equivalent of the potassium salt MesaldienK 2 z in pyridine. X-Ray quality crystals of 1 were obtained by slow diﬀusion of THF in a pyridine solution of 1, and its crystal structure was determined by single crystal X-ray diﬀraction. | [] | [] | ["{[UO 2 (Mesaldien)]K} n "] | ["[(UO 2 Py 5 )(KI 2 Py 2 )]--not specified"] | [] | ["MesaldienK 2 z--one equivalent"] | [] | [] | ["pyridine--not specified"]
chem.201601826 | Preparation of [Co 8 (O)(OH) 4 (H 2 O) 4 (ina) 8 ](NO 3 ) 2 ·2C 2 H 5 OH·4H 2 O (1) A mixture of Co(NO 3 ) 2 ·6H 2 O (1 mmol, 0.029 g), Hina (1 mmol, 0.121 g), 2-(hydroxymethyl)quinolin-8-ol (hmq, 0.25 mmol, 0.043 g), triethylamine (0.20 mL), and 80% EtOH/20% H 2 O (10 mL) was sealed in a 15 mL Teflon-lined stainless-steel bomb and heated at 1408C for 72 h. After slowly cooling the bomb to room temperature, square-block red crystals of 1 were obtained (yield: ca. 65 % based on Co). Elemental analysis calcd (%) for C 52 H 64 Co 8 N 10 O 37 (1892.58): C 33.00, H 3.41, N 7.40; found: C 33.03, H 3.39, N 7.39; IR for 1 (KBr): 3419(s), 1618(s), 1549(s), 1421(vs), 1317(w), 1221(w), 1134(w), 1055(w), 1018(w), 944(w), 879(w), 775(m), 693(m), 568(w), 439(w) cm 1 . The synthesis of 1 relies on subtle control over various solvothermal parameters, especially the introduction of hmq as additive. When hmq was not used in the reaction system, attempts to make 1 were unsuccessful under the same conditions.Preparation of [Co 8 (O)(OH) 4 (H 2 O) 4 (pba) 8 ](NO 3 ) 2 ·8C 2 H 5 OH·28H 2 O (2) The same synthetic procedure for 1 was performed with Hpba (0.5 mmol, 0.1 g) instead of Hina to generate 2 as red elongated octahedral crystals (yield: ca. 35 % based on Co). Elemental analysis calcd (%) for C 112 H 180 Co 8 N 10 O 67 (3210.12): C 41.90, H 5.65, N 4.36; found: C 41.32, H 5.81, N 4.45; IR data for 2 (KBr): 3385(s), 1602(s), 1558(s), 1384(vs), 1225(w), 1189(w), 1072(w), 1010(w), 833(w), 783(m), 741(m), 705(w), 558(w), 488(w) cm 1 . | [] | [] | ["[Co 8 (O)(OH) 4 (H 2 O) 4 (ina) 8 ](NO 3 ) 2 ·2C 2 H 5 OH·4H 2 O", "C 52 H 64 Co 8 N 10 O 37"] | ["Co(NO 3 ) 2 ·6H 2 O--1 mmol, 0.029 g"] | [] | ["Hina--1 mmol, 0.121 g", "2-(hydroxymethyl)quinolin-8-ol (hmq)--0.25 mmol, 0.043 g"] | ["1408C"] | ["72 h"] | ["80% EtOH/20% H 2 O--10 mL"]
ic200670w | Pb 4 1 4 (ClO 4 ) 8 . Pb 4 1 4 (ClO 4 ) 8 was prepared as described for Pb 2 1(ClO 4 ) 4 but using Pb(ClO 4 ) 2 3 3H 2 O (6.7 mg, 0.016 mmol) and 1 (6.5 mg, 0.015 mmol) in CH 3 NO 2 (2 mL), which gave a yellow solution after agitation at elevated temperatures. Yellow crystals of Pb 4 1 4 (ClO 4 ) 8 3 4H 2 O were grown by slow diffusion of benzene into this solution (4.6 mg, 10%). Anal. Calcd for C 21 H 24 N 8 O 10 Cl 2 Pb 3 H 2 O: C, 29.86; H, 3.10; N, 13.27. Found: C, 29.62; H, 3.01; N, 12.93.1 H NMR (500 MHz, CD 3 CN) δ/ppm: 8.37 (2H, s, H9), 8.01 (2H, t, J = 7.8 Hz, H12), 7.81 (2H, d, J = 7.6 Hz, H11), 7.28 (2H, d, J = 7.8 Hz, H13), 6.46 (1H, s, H5), 5.31 (2H, t, J = 3.5 Hz, H16), 4.84 (2H, dd, J = 3.3, 15.6 Hz, H15a), 4.79 (2H, dd, J = 3.5, 15.6 Hz, H15b), 3.71 (6H, s, H8), 1.30 (3H, s, H7). | [] | [] | ["Pb 4 1 4 (ClO 4 ) 8", "Pb 4 1 4 (ClO 4 ) 8 3 4H 2 O", "C 21 H 24 N 8 O 10 Cl 2 Pb 3 H 2 O"] | ["Pb(ClO 4 ) 2 3 3H 2 O--6.7 mg, 0.016 mmol", "1--6.5 mg, 0.015 mmol"] | [] | [] | [] | [] | ["CH 3 NO 2--2 mL", "benzene--4.6 mg"]
s0020-1693(96)05400-x | The iodine-doped compound was prepared by gaseous diffusion. A small amount of the powder of the complex and solid I 2 were separately placed in an H-shaped tube which was then sealed under Ar and allowed to stand for one month at ambient temperature. A red–black I 2 -doped compound [Ag(C 5 H 4 S 5 ) 2 ](NO 3 )I x was obtained. | [] | ["one month"] | ["[Ag(C 5 H 4 S 5 ) 2 ](NO 3 )I x"] | [] | [] | [] | [] | [] | []
acs.inorgchem.6b03084 | Selected IR peaks (cm −1 ): 1589 (w), 1492 (w), 1457 (m), 1320 (m), 1275 (m), 1244 (m), 1163 (w), 1140 (m), 1023 (s), 952 (w), 848 (w), 779 (m), 746 (s), 669 (m). Yield: 11% (based on Cu). Anal. Calcd for C 42 H 32 CuF 6 N 12 O 6 S 2 : C, 48.41; H, 3.10; N, 16.14. Found: C, 48.53; H, 3.04; N, 16.07.Synthesis of [Zn II (L 1 ) 2 (MeCN) 2 ]·2CF 3 SO 3 (9). A 0.24 mmol portion (0.082 g) of L 1 was dissolved in 15 mL of MeCN with stirring to produce a colorless solution. A 0.12 mmol portion (0.044 g) of Zn(OTf) 2 was then added. After it was stirred for a further 30 min, the resulting colorless solution was ﬁltered and then layered over Et 2 Oina 1/2 ratio. Large colorless block crystals were obtained after 2 weeks.Selected IR peaks (cm −1 ): 3434 (br), 1654(w), 1592 (w), 1494 (w), 1456 (m), 1372 (w), 1319 (m), 1269 (m), 1226 (s), 1153 (m), 1094 (w), 1025 (s), 951 (w), 880 (w), 843 (w), 766 (w), 740 (s), 714 (w), 669 (m). Yield: 38% (based on Zn). Anal. Calcd for C 46 H 38 F 6 N 14 O 6 S 2 Zn: C, 49.04; H, 3.40; N, 17.42. Found: C, 49.11; H, 3.53; N, 17.38. | [] | ["2 weeks"] | ["[Zn II (L 1 ) 2 (MeCN) 2 ]·2CF 3 SO 3", "C 46 H 38 F 6 N 14 O 6 S 2 Zn"] | ["Zn(OTf) 2--0.12 mmol portion (0.044 g)"] | [] | ["L 1--0.24 mmol portion (0.082 g)"] | [] | ["30 min"] | ["MeCN--15 mL", "Et 2 O--in a 1/2 ratio"]
j.ica.2019.01.036 | 4 [Ag 4 (2-Mt) 4 (NO 3 ) 4 ∙2H 2 O] n (3) To a solution of 2-(methylthio)thiazole (47 mg, 0.36 mmol) in EtOH (3 mL), AgNO 3 (60 mg, 0.35 mmol) was added and the mixture was stirred at 50 °С for 10 min. The reaction mixture was filtered, and Et 2 O (8 mL) was then added to the filtrate. The precipitated powder was centrifuged and dried on air. White powder. Yield: 95 mg (91%). Single crystals of 3 were grown by vapor diffusion of diethyl ether into the ethanol solution at 23 °C for about 3 h. FT-IR (KBr, cm -1 ): 496 (vw), 600 (w), 710 (w), 746 (w), 826 (m), 866 (vw), 964 (w), 1028 (w), 1055 (w), 1094 (w), 1153 (w), 1302 (m), 1379 (vs), 1477 (m), 1495 (w), 1763 (w), 2396 (vw), 2926 (vw). Anal. Calcd: C 16 H 24 Ag 4 N 8 O 14 S 8 (1235.54) C, 15.5; H, 1.9; N, 9.0; S, 20.7. Found: С, 15.4; H, 1.7; N, 9.1; S, 20.5. [Ag 2 (2-Mbt) 2 (MeCN) 2 (NO 3 ) 2 ] (4) To a solution of 2-(methylthio)benzothiazole (56 mg, 0.31 mmol) in MeCN (0.5 mL), AgNO 3 (52 mg, 0.31 mmol) was added and the mixture was stirred at ambient temperature for 10 min. The immediately formed precipitate was centrifuged and dried on air. Colorless crystals. Yield: 101 mg (83%). Single crystals of 4 were grown by keeping the supernatant solution at 0 °С for 1 day. FT-IR (KBr, cm -1 ): 430 (w), 723 (w), 758 (s), 824 (w), 964 (w), 1007 (m), 1080 (w), 1124 (vw), 1238 (w), 1310 (w), 1383 (vs), 1429 (m), 1460 (m), 2928 (vw). Anal. Calcd: C 20 H 20 Ag 2 N 6 O 6 S 4 (781.84) C, 30.6; H, 2.6; N, 10.7; S, 16.3. Found: C, 30.6; H, 2.7; N, 10.7; S, 16.1. 3. Results and discussion 3.1. Synthesis Our experiments have shown that 2-(methylthio)thiazole readily (23 °C, 10 min) reacts with AgNO 3 to afford either dinuclear complex 1 or 2D CPs 2 and 3, depending on the stoichiometry and conditions specified (Scheme 1). After examination of various reagent ratios (from 3:1 to 1:3) and solvents range (MeCN, MeOH, EtOH, CH 2 Cl 2 ), optimal conditions for the synthesis of certain compounds were elaborated. Thus, complex [Ag 2 (2-Mt) 2 (MeCN) 2 (NO 3 ) 2 ] (1), which essentially is 2:2 adduct, is prepared in high yield by the reaction of AgNO 3 with a two-fold molar amount of 2-Mt in acetonitrile. It should be noted, in that regard, that the lack of stoichiometric control over the metal-to-ligand composition of the product is common for Ag(I) coordination chemistry [38]. At the same time, when the 1:1 molar ratio of 2-Mt/AgNO 3 is used under the same conditions, 2D CP [Ag 2 (2-Mt) 2 (NO 3 ) 2 ] n (2) is unexpectedly formed. Finally, when the reaction is carried out in wet ethanol, regardless of the reactants ratio, 2D [Ag 4 (2 | ["23 °C", "0 °С"] | ["3 h", "1 day"] | ["[Ag 4 (2-Mt) 4 (NO 3 ) 4 ∙2H 2 O] n", "[Ag 2 (2-Mbt) 2 (MeCN) 2 (NO 3 ) 2 ]"] | ["AgNO 3--60 mg, 0.35 mmol", "AgNO 3--52 mg, 0.31 mmol"] | [] | ["2-(methylthio)thiazole--47 mg, 0.36 mmol", "2-(methylthio)benzothiazole--56 mg, 0.31 mmol"] | ["50 °С", "ambient temperature"] | ["10 min", "10 min"] | ["EtOH--3 mL", "MeCN--0.5 mL"]
j.ica.2014.07.075 | 2.2.2. [Mn(1,2-BDC-Cl 4 )(DMF)(H 2 O) 2 ] n (2) The same synthetic procedure as that for 1 was used except that MF was replaced by DMF, affording colorless block crystals of 2 in about 30% yield based on 1,2-H 2 BDC-Cl 4 . Anal. Calc. for C 11 H 11 Cl 4MnNO 7 (2): C, 28.35; H, 2.38; N, 3.01. Found: C, 28.12; H, 2.36; N, 3.25%. IR (cm 1 ): 3311 br, 2958 m, 2930 m, 1671 s, 1604 s, 1526 m, 1426 s, 1384 s, 1342 s, 1253 m, 1202 w, 1125 m, 1095 m, 1060 w, 925 w, 913 m, 828 m, 652 s, 612 m, 541 m.2.2.3. [Mn 2 (1,2-BDC-Cl 4 ) 2 (DEF) 2 (H 2 O) 6 ]2H 2 O(3) The procedure was the same as that for 1 except that the solvent MF was replaced by DEF, affording colorless block crystals of 3 in about 40% yield based on 1,2-H 2 BDC-Cl 4 . Elemental analysis calcd for C 26 H 38 Cl 8 Mn 2 N 2 O 18 : C, 29.46; H, 3.61; N, 2.64. Found: C, 30.12; H, 3.59; N, 2.68%. IR (KBr, cm 1 ): 3419 br, 3078 s, 2933 s, 1657 vs 1614 s, 1566 s, 1449 s, 1371 vs 1312 m, 1251 m, 1110 m, 1061 w, 968 m, 807 m, 781 s, 728 s, 680 m. | [] | [] | ["[Mn(1,2-BDC-Cl 4 )(DMF)(H 2 O) 2 ] n", "C 11 H 11 Cl 4MnNO 7"] | ["MF--not available"] | [] | ["1,2-H 2 BDC-Cl 4--not available"] | [] | [] | ["DMF--not available"]
ejic.200700924 | {[M(L) 2 (H 2 O) 2 ](ClO 4 ) 2 (CH 3 COCH 3 ) 2 } ⬁ [M = Zn (4), Mn (5)] and {[Cd(L) 2 (H 2 O) 2 ](ClO 4 ) 2 (H 2 O) 6 } ⬁ (6): Colorless block crystals suitable for X-ray analysis were obtained by using a similar method to that described for 1, except acetone was used instead of methanol as the solvent, and M(ClO 4 ) 2 ·6H 2 O[M=Zn(4), Cd (5), Mn (6)] instead of ZnCl 2 .For4: Yield: 15 mg (≈30%, based on L). IR (KBr): ν ˜ = 3444 (br.), 3148 (m), 1699 (m), 1638 (m), 1532 (m), 1437 (s), 1290 (m), 1223 (w), 1137 (s), 1105 (s), 882 (m), 857 (w), 769 (m), 705 (w), 677 (m), 624 (s) cm –1 .C 34 H 40 Cl 2 N 16 O 12 Zn (1001.09): calcd. C 40.79, H 4.03, N 22.39; found C 40.96, H 3.86, N 22.14.For 5: Yield: 15 mg (≈30%, based on L). IR (KBr): ν ˜ = 3444 (br.), 3143 (m), 1699 (m), 1641 (w), 1529 (m), 1438 (s), 1281 (m), 1222 (m), 1138 (s), 1108 (s), 987 (w), 881 (m), 857 (w), 768 (m), 704 (w), 676 (m), 624 (m) cm –1 .C 34 H 40 Cl 2 N 16 O 12 Mn (990.67): calcd.C 41.22, H 4.07, N 22.62; found C 40.94, H 4.32, N 22.45. For 6: Yield: 16 mg (≈30%, based on L). IR (KBr): ν ˜ = 3445 (br.), 3142 (m), 1699 (w), 1647 (w), 1530 (m), 1439 (s), 1282 (w), 1218 (w), 1137 (s), 1107 (s), 987 (w), 881 (m), 858 (w), 768 (m), 705 (w), 674 (m), 624 (m) cm –1 .C 28 H 40 Cl 2 N 16 O 16 Cd (1040.69): calcd. C 32.34, H 3.88, N 21.55; found C 32.57, H 3.61, N 21.36.{[AgL] (ClO 4 )(H 2 O) 1.5 } ⬁ (7): Colorless block crystals suitable for X-ray analysis were obtained by using the similar method to that described for 1, except Ag(ClO 4 )·H 2 O was used instead of ZnCl 2 , and the reaction was kept in darkness. Yield: 17 mg (≈30%, based on L). IR (KBr): ν ˜ = 3454 (br.), 1634 (m), 1513 (s), 1436 (s), 1313 (w), 1276 (s), 1212 (s), 1140 (s), 1090 (s), 1017 (m), 968 (w), 856 (m), Metal Coordination Architectures of 2,3-Bis(triazol-1-ylmethyl)quinoxaline Table 2. Crystal data and structure refinement parameters for complexes 1–7. | [] | [] | ["{[Zn(L) 2 (H 2 O) 2 ](ClO 4 ) 2 (CH 3 COCH 3 ) 2 }", "{[Mn(L) 2 (H 2 O) 2 ](ClO 4 ) 2 (CH 3 COCH 3 ) 2 }", "{[Cd(L) 2 (H 2 O) 2 ](ClO 4 ) 2 (H 2 O) 6 }", "{[AgL] (ClO 4 )(H 2 O) 1.5 }"] | ["Zn(ClO 4 ) 2 ·6H 2 O--not specified", "Mn(ClO 4 ) 2 ·6H 2 O--not specified", "Cd(ClO 4 ) 2 ·6H 2 O--not specified", "Ag(ClO 4 )·H 2 O--not specified"] | [] | ["L--not specified"] | [] | [] | ["acetone--not specified"]
zaac.201200049 | Rubidium 5-Nitrotetrazolate-2N-oxide (5): Ammonium nitrotetrazolate-2N-oxide (0.526 g, 3.55 mmol) was dissolved in distilled water (30 mL) and a solution of rubidium hydroxide (0.727 g, aq., 50 wt-%, 3.55 mmol) was added. The resulting solution was heated to reflux until the evolution of ammonia had ceased. After evaporation of the solvent and drying under vacuum rubidium nitrotetrazolate-2N T. M. Klapötke et al.ARTICLE oxide (0.76 g, 99 %) was obtained as a yellow solid. DSC: 196 °C (m.p.); 206 °C (dec.). IR: ν ˜ = 3584 (w), 3121 (w), 2958 (w), 2845 (w), 2716 (w), 2448 (w), 1844 (w), 1646 (w), 1622 (w),1595 (w), 1544 (m), 1515 (1), 1472 (m), 1426 (s), 1403 (s), 1313 (s), 1234 (m), 1108 (w), 1046 (m), 974 (m), 844 (m), 791 (m), 774 (m), 704 (w), 660 (m) cm –1 . Raman (1064 nm) ν ˜ = 1535 (2), 1473 (3), 1427 (28), 1420 (82), 1413 (95), 1400 (40), 1317 (11), 1235 (17), 1047 (62), 978 (100), 846 (1), 785 (1), 759 (2), 711 (4), 663 (1), 614 (2), 490 (6), 386 (1), 240 (4), 207 (2) cm –1 . | [] | [] | ["Rubidium nitrotetrazolate-2N oxide"] | ["rubidium hydroxide--0.727 g, aq., 50 wt-%, 3.55 mmol"] | [] | ["Ammonium nitrotetrazolate-2N oxide--0.526 g, 3.55 mmol"] | ["reflux"] | [] | ["distilled water--30 mL"]
j.poly.2014.11.019 | Anal. Calc. for C 20 H 20 ZnF 4 N 4 O 5 : C, 44.63; H, 3.72; N, 10.41. Found: C, 44.55; H, 3.96; N, 10.72%. IR data (KBr, cm 1 ): 3456(s), 2073(w), 1620(s), 1473(m), 1449(m), 1393(m), 1278(w), 1157(m), 1121(m), 986(m), 747(m), 615(m), 505(w).2.4. Synthesis of [Cd(bib)(tftpa)(EtOH)] n (3) To a mixture of bib (21.8 mg, 0.1 mmol) and H 2 tftpa (23.8 mg, 0.1 mmol) in 5 mL EtOH, triethylamine was added dropwise to give a clear solution. The mixture was layered onto a solution of Cd(Ac) 2 2H 2 O (26.6 mg, 0.10 mmol) in 5 mL distilled water, and then kept at room temperature. After 2 weeks, colorless blockshaped crystals of 3 that were ﬁt for crystal X-ray analysis were obtained in 59% yield. Anal. Calc. for C 22 H 24 CdF 4 N 4 O 5 : C, 43.12; H, 3.95; N, 9.14. Found: C, 43.81; H, 4.21; N, 8.96%. IR data (KBr, cm 1 ): 3446(s), 2939(w), 1623(s), 1540(w), 1501(m), 1449(s), 1387(s), 1283(m), 1153(m), 1095(w), 987(s), 889(w), 747(s), 680(m), 468(w). | [] | [] | ["[Cd(bib)(tftpa)(EtOH)] n", "C 22 H 24 CdF 4 N 4 O 5"] | ["Cd(Ac) 2 ?2H 2 O--26.6 mg, 0.10 mmol"] | ["triethylamine--NaN"] | ["bib--21.8 mg, 0.1 mmol", "H 2 tftpa--23.8 mg, 0.1 mmol"] | [] | ["2 weeks"] | ["EtOH--5 mL", "distilled water--5 mL"]
ejic.200600954 | The mixture was heated at reflux for 15 min, then the solution was allowed to reach room temperature. After one day, colourless crystals of 1 formed. Yield 0.22 g, 72%. C 13 H 12 Cu 2 I 2 S 2 (613.23): calcd.C 25.46, H 1.97; found C 25.89, H 2.05. The reaction of CuI with PhS(CH 2 ) 2 SPh under similar conditions afforded compound 2. | [] | [] | ["C 13 H 12 Cu 2 I 2 S 2"] | ["CuI--not specified"] | [] | ["PhS(CH 2 ) 2 SPh--not specified"] | ["reflux for 15 min, then room temperature"] | ["1 day"] | []
c4ce00865k | Solution B was prepared by adding CrCl 3 ·6H 2 O (1.53 mmol) to Na 2 MoO 4 ·2H 2 O (2.356 mmol) in 15 mL of H 2 O and further acidified with 7 mL of glacial acetic acid. Solution A was then added to solution B with stirring. The resulting dark green solution was refluxed at 80 °C for three to four hours to obtain solids 1 and 3;solid2 was isolated when the resulting solution was refluxed at 80 °C for 30 min (Scheme 1). Purple crystalline products of 1, 2 and 3 were grown at room temperature (yield: ca. 40–50% based on Mo for 1, 2 and 3). Similar experimental conditi ons yielded block purple crystalli ne solid 4 (TbCl 3 ·6H 2 O (0.335 mmol) with H 4-pyc (0.935 mmol) and solid 5 was obtaine d when SmCl 3 ·6H 2 O w as used instead of TbCl 3 ·6H 2 O (0.343 mmol ) (yield: ca. 40–50% based o n Mo for both 4 an d 5). Both 4 and 5 w ere obtained when r efluxed at 80 °C for 30 min. | [] | [] | ["solid1", "solid2", "solid3", "solid4", "solid5"] | ["CrCl 3 ·6H 2 O--1.53 mmol", "Na 2 MoO 4 ·2H 2 O--2.356 mmol", "TbCl 3 ·6H 2 O--0.335 mmol", "SmCl 3 ·6H 2 O--0.343 mmol"] | [] | ["H 4-pyc--0.935 mmol"] | ["refluxed at 80 °C"] | ["three to four hours", "30 min"] | ["H 2 O--15 mL", "glacial acetic acid--7 mL"]
ja002634b | Found: C, 8.63; H, 1.80; N, 19.84. IR (cm -1 ): 3600-3280 b, 2978 m, 1655-1630 s, 1419 s, 1394 s, 1374 s, 1316 s, 1262 s, 1236 s, 1202 m, 974 s, 947 s, 880 m, 830 s, 763 s, 631 m, 592 w.1 H NMR: δ 6.42 s.13 C NMR: δ 169.68, 91.41 ( 1 J CH ) 154 Hz). UV-vis: λ max , 258 nm;  max , 15 380 M -1 cm -1 in water. | [] | [] | [] | [] | [] | [] | [] | [] | []
s0020-1693(00)00389-3 | 3 .3 .[ Cu ( L ) 2 ( H 2 O ) 2 ] (2) Cu(NO 3 ) 2 ·3H 2 O (330 mg, 1.37 mmol) and NaL (200 mg, 1.37 mmol) were stirred in 10 ml of methanol at r.t.for 15 min. A green solution was obtained. The solution was allowed to stand at r.t. and a brown solid appeared as the solvent evaporates. The solid was ﬁltered off and washed with ethanol. Yield 60 –65%.Suitable brownish crystals for X-ray diffraction were obtained by recrystallization of the product in ethanol. | [] | [] | ["[Cu(L)2(H2O)2]", "Cu(NO3)2·3H2O"] | ["Cu(NO3)2·3H2O--330 mg, 1.37 mmol"] | [] | ["NaL--200 mg, 1.37 mmol"] | ["r.t."] | ["15 min"] | ["methanol--10 ml", "ethanol--wash"]
acs.inorgchem.5b00240 | Preparation of [TbZn(L)(CO 3 ) 2 (H 2 O)] n . A mixture of HL (0.1 mmol), Tb(NO 3 ) 3 ·6H 2 O (0.2 mmol), Zn(CH 3 COO) 2 (0.2 mmol), and 5 mL of DMF/water (4:1) solutions were sealed in a Teﬂon-lined stainless vessel (25 mL) and heated at 160 °C for 96 h, and then the vessel was cooled slowly to room temperature at 1.5 °C/h, aﬀording the products as yellow needle shaped crystals. The yield was 47% based on Tb. Elemental analysis (%) calcd: C, 40.30; H, 2.24; N, 5.88. | [] | [] | ["[TbZn(L)(CO 3 ) 2 (H 2 O)] n"] | ["Tb(NO 3 ) 3 \n6H 2 O--0.2 mmol", "Zn(CH 3 COO) 2--0.2 mmol"] | [] | ["HL--0.1 mmol"] | ["160 \n°C"] | ["96 h"] | ["DMF/water--5 mL"]
d0ce01275k | The rod shaped crystals were collected in 66.93, about 67% (39.50 mg), yield. FT-IR (KBr): 3423, 3070, 1634, 1528, 1369, 1204, 1151, 1016, 851, 751, 610 cm −1 . Anal. calcd. (%) for C 36 H 26 CoN 2 O 8 S 2 : C, 58.62; H, 3.55; N, 3.80; S, 8.69. Found: C, 57.78; H, 4.10; N, 5.18; S, 7.91. | [] | [] | ["Co(II) complex with 2,2'-bipyridine and 1,4-benzenedicarboxylic acid"] | [] | [] | [] | [] | [] | []
cg050293d | Synthesis of [Ag 3 (L3)(HL3)(4,4′-bipy) 3 (H 2 O) 2 ]‚4H 2 O (4). A mixture of NaHL3 (0.098 g, 0.5 mmol) and AgNO 3 (0.085 g, 0.5 mmol) in methanol was stirred for 5 min, to which was added 4,4′-bipy (0.039 g, 0.25 mmol) in methanol. After the mixture was stirred for 10 min, the precipitate was dissolved by dropwise addition of aqueous solution of NH 3 . Yellow crystals were obtained from the filtrate by slow evaporation after standing in the dark for several days (70% yield).Anal. Calcd for C 42 H 45 Ag 3 N 6 O 14 S 2 : C 40.50, H 3.64, N 6.75. found: C 40.58, H 3.61, N 6.79. IR (KBr, cm -1 ) 3859(w), 3741(ms), 3673(ms), 3425(ms), 2361(vs), 2336(vs), 1652(ms), 1601(ms), 1455(ms), 1186(ms), 1119(w), 1024(w), 811(ms), 674(ms), 574(ms), 406(w). | [] | [] | ["[Ag 3 (L3)(HL3)(4,4′-bipy) 3 (H 2 O) 2 ]‚4H 2 O"] | ["AgNO 3--0.085 g, 0.5 mmol"] | [] | ["NaHL3--0.098 g, 0.5 mmol", "4,4′-bipy--0.039 g, 0.25 mmol"] | [] | ["5 min", "10 min"] | ["methanol--N/A", "aqueous solution of NH 3--N/A"]
ic0341035 | {[Ag 2 (C4TQ)(CF 3 SO 3 )(CH 3 CN)](CF 3 SO 3 )} n 3. Yield: 58%.Calcd for C 26 H 23 O 6 N 3 F 6 S 4 Ag 2 : C, 33.53; H, 2.49; N, 4.51. Found: C, 33.48; H, 2.48; N, 4.53. IR (cm -1 , KBr): 3061 w, 2941 w, 2298 w, 1594 w, 1564 w, 1495 m, 1456 w, 1372 w, 1272 s, 1239 s, 1150 s, 1027 s, 985 w, 834 m, 782 m, 635 s.{[Ag(C4TQ)](ClO 4 )} n 4. Yield: 55%. Calcd for C 44 H 40 Ag 2 Cl 2 N 4 O 8 S 4 : C, 45.26; H, 3.45; N, 4.80. Found: C, 45.33; H, 3.43; N, 4.81. IR (cm -1 , KBr): 3061 w, 3032 w, 2946 w, 2922 w, 1595 w, 1555 w, 1489 m, 1456 m, 1378 w, 1360 m, 1301 m, 1216 w, 1190 w, 1142 s, 1088 s, 984 m, 822 m, 787 m, 628 m. | [] | [] | ["[Ag 2 (C4TQ)(CF 3 SO 3 )(CH 3 CN)](CF 3 SO 3 ) n", "C 26 H 23 O 6 N 3 F 6 S 4 Ag 2", "[Ag(C4TQ)](ClO 4 ) n", "C 44 H 40 Ag 2 Cl 2 N 4 O 8 S 4"] | [] | [] | [] | [] | [] | []
j.ica.2008.05.001 | 2.3. synthesis of {[Cd(dpap)(sdba)]  2H 2 O} n (2) The synthesis methods of 2 are similar to that of 1 except for H 2 sdba instead of H 2 mal. Yield: 43% (based on Cd). C 29 H 25 CdN 5 O 8 S (715.98): Anal. Calc. C, 48.53; H, 3.51; N, 9.76. Found: C, 48.48; H, 3.41; N, 9.65%. | [] | [] | ["{[Cd(dpap)(sdba)] \n 2H 2 O} n", "C 29 H 25 CdN 5 O 8 S"] | [] | [] | ["dpap--NaN", "H 2 sdba--NaN"] | [] | [] | []
cm9603821 | {Zn[O 2 P(O t Bu) 2 ] 2 [H 2 N(CH 2 ) 6 NH 2 ]} n (3). A toluene solution (7 mL) of 1 (0.05 g, 0.03 mmol) was layered onto a dichloromethane solution (7 mL) of 1,6-hexanediamine (0.011 g, 0.098 mmol). Crystals of 3 grew on the walls of the flask over 4 days. The solvent was removed via cannula, and the crystals were dried under reduced pressure affording 3 in 51% yield. Compound 3 was found to be insoluble in toluene, THF, ethanol, and water. Anal. Calcd for ZnP 2 N 2 O 8 C 22 H 52 :C, 44.04; H, 8.74; N, 4.67. Found: C, 43.72; H, 8.69; N, 4.64. IR (Nujol, CsI, cm -1 ) 3180 (m, br), 3103 (m, br), 1626 (w), 1365 (m), 1252 (w, sh), 1240 (w, sh), 1211 (m), 1190 (m), 1103 (m), 1060 (m), 1035 (w), 1003 (w, sh), 982 (s), 916 (w), 829 (w), 719 (w), 604 (w), 553 (w), 491 (w), 470 (w).X-ray Crystallography. The crystallographic analysis of 2 was carried out at the University of Delaware, and the structures of 1 and 3 were determined at the University of California. Crystallographic data are collected in Table 7. | [] | [] | ["Zn[O 2 P(O t Bu) 2 ] 2 [H 2 N(CH 2 ) 6 NH 2]", "ZnP 2 N 2 O 8 C 22 H 52"] | [] | [] | ["1--0.05 g, 0.03 mmol", "1,6-hexanediamine--0.011 g, 0.098 mmol"] | [] | ["4 days"] | ["toluene--7 mL", "dichloromethane--7 mL"]
acs.inorgchem.6b01769 | {MeNH 3 [Fe 2 (OH)(ox) 2 Cl 2 ]·3H 2 O} n (3). Compound 3 could be obtained as a unique product by slow evaporation at room temperature of an aqueous solution (10 mL) containing FeCl 3 (5 mmol), H 2 ox (5 mmol), MeNH 3 Cl (3 mmol), and XCl (20 mmol, X = Li + ,Na + ). Yellow rhombuses of 3 suitable for X-ray diﬀraction were grown within 1 week. The formation of 1 was not observed under these conditions (without the addition of KCl salt to the solution). | [] | [] | ["MeNH 3 [Fe 2 (OH)(ox) 2 Cl 2 ]·3H 2 O"] | ["FeCl 3--5 mmol"] | ["XCl (X = Li + ,Na + )--20 mmol"] | ["H 2 ox--5 mmol", "MeNH 3 Cl--3 mmol"] | ["room temperature"] | ["1 week"] | ["water--10 mL"]
b206680g | Found(%): C, 47.15; H, 5.26; N, 12.41. IR (cm ⫺1 ), ν(ClO 4 ), 1145 (s).[AgL][ClO 4 ]. L (0.33 g, 1 mmol) was dissolved in 20 ml of methanol and AgClO 4 (0.20 g, 1 mmol) was added and stirred for 1 h. The white precipitate obtained was ﬁltered oﬀ and washed with an excess of methanol. Needle like crystals were obtained by slow diﬀusion of diethyl ether into a CH 3 CN solution of the compound.. Yield 70%. 1 H NMR (CD 3 CN, δ) 8.91 (2H, s, H2-py), 8.63 (2H, d, H4-py), 8.11 (2H, d, H6-py), 7.44 (2H, t, 5H-py), 7.12 (2H, s, NH), 3.33 (4H, t, N–CH 2 ), 1.58 (4H, p, N–CH 2 –CH 2 ), 1.42 (4H, p, N–CH 2 –CH 2 –CH 2 ). Anal Calcd(%) for C 18 H 22 N 4 O 6 ClAg: C, 40.49; H, 6.74; N, 10.50. | [] | [] | ["[AgL][ClO 4 ]"] | ["AgClO 4--0.20 g, 1 mmol"] | [] | ["L--0.33 g, 1 mmol"] | [] | ["1 h"] | ["methanol--20 ml", "CH 3 CN--excess"]
zaac.201600372 | Green block crystals of 1 were obtained. Yield of 37 % (based on tib).C 30 H 48 N 12 Ni 3 O 24 S 3 (1233.11): calcd. C 29.20; H 3.89; N 13.62 %; found: C 30.27; H 3.12; N 15.13 %. IR (KBr): ν ˜ = 3383 (m), 1619 (s), Journal of Inorganic and General Chemistry Zeitschrift für anorganische und allgemeine Chemie www.zaac.wiley-vch.de ARTICLE Table 1. Crystal data and structure refinement for complexes 1–4. | [] | [] | ["C 30 H 48 N 12 Ni 3 O 24 S 3"] | [] | [] | [] | [] | [] | []
s10876-020-01848-x | Preparation and Characterization for Coordination Polymers [Co(NDC)(L)(H 2 O)] n (1) and [Co(DCTP)(L)(H 2 O) 2 ] n (2) For the complex 1, we mixed L of 34.6 mg and 0.1 mmol, Co(OAc) 2 4H 2 O which is 50 mg and 0.2 mmol, 1,4H 2 NDC of 43.2 mg and 0.2 mmol, as well 10.0 m H 2 Oto form a mixture, and sealed the mixture into the 25.0 mL stainless steel container lined with Teﬂon, and then heated the container to 140 C in 10 h and placed it at 140 C for 3 day, then cooled it slowly to 25 C in 1 day. We acquired pink crystals with block-shape for 1 for the analysis of single crystal X-ray diffraction. The yield is 54% on the basis of L. Anal. Calc. for 1 (C 34 H 34 CoN 4 O 5 ,Fw= 637.61): C, 64.05; H, 5.38; N, 8.79%. Found: C, 64.18; H, 5.24; N, 8.55%. IR (KBr, cm -1 ): 3427 s, 3111 w, 2942 w, 1573 s, 1508 m, 1406 s, 1363 s, 1209 w, 1078 m, 802 m. | ["25 \nC"] | ["1 day"] | ["[Co(NDC)(L)(H 2 O)] n", "[Co(DCTP)(L)(H 2 O) 2 ] n", "C 34 H 34 CoN 4 O 5"] | ["Co(OAc) 2 ?4H 2 O--50 mg, 0.2 mmol"] | [] | ["L--34.6 mg, 0.1 mmol", "1,4H 2 NDC--43.2 mg, 0.2 mmol"] | ["140 \nC"] | ["3 day"] | ["H 2 O--10.0 mL"]
ejic.200801208 | The mixture was stirred for 48 h. After cooling, the resulting oil was transferred to a beaker containing water (15 mL). The mixture was treated with a saturated aqueous solution of NH 4 PF 6 (50.0 mmol), and a brown yellow solid precipitated. The solid was filtered and washed first with three 15 mL portions of water to remove excess NH 4 PF 6 and NH 4 Br and then with another three 10 mL portions of THF to remove the brown yellow impurity.Product 1 was obtained as an off-white powder in 53% yield (3.24 g).1 H NMR (499.8 MHz, CD 3 CN, 25 °C): δ = 9.24 (s, 1 H), 8.59 (m, 1 H), 8.12 (m, 1 H), 8.06 (m, 1 H), 7.72 (d, J = 9.0 Hz, 1 H), 7.57 (m, 1 H), 7.55 (m, 1 H), 3.97 (s, 3 H) ppm. | [] | [] | ["Product 1"] | [] | ["NH 4 PF 6--50.0 mmol", "NH 4 Br--not specified"] | [] | [] | ["48 h"] | ["THF--three 10 mL portions"]
acs.inorgchem.7b01208 | [Tl(UO 2 )(p-IBA) 3 ] 2 (6). Compound 6, [Tl(UO 2 )(p-IBA) 3 ] 2 , was synthesized by combining UO 2 (CH 3 COO) 2 ·2H 2 O (0.053 g, 0.12 mmol), p-iodobenzoic acid (0.063 g, 0.25 mmol), TlNO 3 (0.066 g, 0.25 mmol), sodium hydroxide (12.5 μL, 5 M), and distilled water (1.5 g, 83.3 mmol) in a Parr autoclave (pH 4.3) and then heating statically at 150 °C for 48 h. Upon removal from the oven, the sample was allowed to cool over 4 h, and the Parr autoclave was opened after approximately 16 hours. Orange rhomboidal plate crystals were obtained from the bulk product after decanting the supernatant liquor, washing three times with distilled water and ethanol, and air-drying at room temperature overnight.Characterization. X-ray Structure Determination. Single crystals from each bulk sample were isolated and mounted on MiTeGen micromounts. Structure determination for each of the single crystals was achieved by collecting reﬂections using 0.5° ω scans on a Bruker SMART diﬀractometer equipped with an APEX II CCD detector using MoKα (λ = 0.71073 Å) radiation at 293(2) K. Data for each compound were integrated using the SAINT software package 45 contained within the APEX II software suite 46 and absorption corrections were applied using SADABS.47 The crystals selected from the bulk products of compound 4 and 6 were two component nonmerohedral twins that were addressed using TWINABS.48 Compounds 1−5 were solved via direct methods using SIR 92, 49 whereas compound 6 was solved via the Patterson Method (SHELXS2014). | [] | [] | ["[Tl(UO 2 )(p-IBA) 3 ] 2", "Compound 6"] | ["UO 2 (CH 3 COO) 2 ·2H 2 O--0.053 g, 0.12 mmol", "TlNO 3--0.066 g, 0.25 mmol"] | [] | ["p-iodobenzoic acid--0.063 g, 0.25 mmol"] | ["150 \nC"] | ["48 h"] | ["distilled water--1.5 g, 83.3 mmol"]
ch12476 | Synthesis of {[Ag 3 (1) 2 (BF 4 ) 3 (H 2 O) 2 ]2C 7 H 8 2CH 2 Cl 2 } n 2 A solution of AgBF 4 (0.90 g, 2 equiv.) in toluene (10 mL) was layered over a solution of CNPOB (1) (0.10 g, 1 equiv.) in dichloromethane (5 mL). On standing at room temperature for 10–12 days, the mixture yielded colourless needle-like crystals, which appeared on the wall of the tube. The crystals were isolated in a yield of 45–50 %, mp .3008C. n max (KBr)/cm 1 3447 (w), 2226 (s), 1591 (s), 1498 (s), 1457 (m), 1233 (s), 838 (s), 547 (m).Synthesis of {[Ag 3 (1) 2 (BF 4 ) 3 (H 2 O) 2 ]2C 6 H 6 2CH 2 Cl 2 } n 3 A solution of AgBF 4 (0.90 g, 2 equiv.) in benzene (10 mL) was layered over a solution of CNPOB (1) (0.10 g, 1 equiv.) in dichloromethane (5 mL). On standing at room temperature for 10–12 days, the mixture yielded colourless needle-like crystals, which appeared on the wall of the tube. The crystals were isolated in a yield of 55 %, mp .3008C. n max (KBr)/cm 1 3503 (w), 2227 (s), 1592 (s), 1498 (s), 1457 (m), 1234 (s), 838 (s), 547 (m). | [] | [] | ["{[Ag 3 (1) 2 (BF 4 ) 3 (H 2 O) 2 ]2C 7 H 8 2CH 2 Cl 2 } n", "{[Ag 3 (1) 2 (BF 4 ) 3 (H 2 O) 2 ]2C 6 H 6 2CH 2 Cl 2 } n"] | ["AgBF 4--0.90 g, 2 equiv."] | [] | ["CNPOB (1)--0.10 g, 1 equiv."] | [] | ["10-12 days", "10-12 days"] | ["toluene--10 mL", "dichloromethane--5 mL", "benzene--10 mL"]
s10904-014-0147-4 | Anal. calcd (%) for C 21 H 17 N 3 O 6 Zn: C, 53.33; H, 3.58; N, 8.92. Found: C, 53.35; H, 3.62; N, 8.89. Selected IR (KBr, cm -1 ): 1632 s, 1619 w, 1529 s, 1458 w, 1435 m, 1392 s, 1296 w, 1228 m, 1154 w, 1132 w, 1067 m, 1032 m, 923 m, 820 s, 784 s, 708 s, 667 w. | [] | [] | ["C 21 H 17 N 3 O 6 Zn"] | [] | [] | [] | [] | [] | []
cg900937e | Preparation of [Cu(1,2-phda)(H 2 O)(4-bpmp) 0.5 ] n (3) and {[Cu(1,2-phda)(H 2 O)(H4-bpmp)](NO 3 ) 3 4.5H 2 O} n (4). Cu(NO 3 ) 2 3 3H 2 O(90mg,0.37 mmol), 4-bpmp (90 mg, 0.34 mmol), sodium nitrate (154 mg, 1.81 mmol), and 1,2-phen ylened iace tic acid (71 mg, 0.37 mmol) were placed into 10 mL of distilled H 2 O in a 23 mL Teflon-lined Parr acid digestion bomb. The bomb was sealed and heated at 90 C for 24 h, whereupon it was cooled slowly to 25 C. Green-blue plates of 3 (23 mg, 0.056 mmol, 15% yield based on Cu) were separated manually from a small amount of blue blocks of 4, and were washed with distilled water, hot ethanol, and acetone and dried in air. Anal. Calc. for C 18 H 20 N 2 O 5 Cu 3:C, 53.00; H, 4.94; N, 6.86%: C, 52.74; H, 4.71; N, 6.76%. IR (cm -1 ): 2937 w, b, 2816 w, b, 1603 s, 1536 s, 1504 m, 1427 m, 1381 s, 1320 w, 1298 m, 1275 w, 1221 m, 1164 m, 1133 w, 1097 w, 1064 w, 1038 w, 1011 m, 846 m, 810 m, 744 w, 700 s. The small amount of 4 precluded analytical and spectral determinations. | [] | [] | ["[Cu(1,2-phda)(H 2 O)(4-bpmp) 0.5 ] n", "{[Cu(1,2-phda)(H 2 O)(H4-bpmp)](NO 3 ) 3 4.5H 2 O} n", "C 18 H 20 N 2 O 5 Cu 3"] | ["Cu(NO 3 ) 2 3 3H 2 O--90 mg, 0.37 mmol"] | [] | ["4-bpmp--90 mg, 0.34 mmol", "1,2-phen ylened iace tic acid--71 mg, 0.37 mmol"] | ["90 \nC"] | ["24 h"] | ["distilled H 2 O--10 mL"]
j.inoche.2014.06.023 | Compound 3 is obtained by heating a solution of MnCl 2 ∙4H 2 O, H 3 L 2 , DMF and methanol at 100 °C for one day [35]. | [] | [] | ["Compound 3"] | ["MnCl 2 ∙4H 2 O--"] | [] | ["H 3 L 2--"] | ["100 °C"] | ["one day"] | ["DMF--", "methanol--"]
j.poly.2012.08.007 | 2.2. Synthesis of 5-(4 0 -pyridyl)tetrazole (4-Hpyrtet) A mixture of 4-cyanopyridine (6.25 g, 60 mmol), NaN 3 (11.70 g, 180 mmol), and triethylamine hydrochloride (24.70 g, 180 mmol) in toluene (150 mL) and methanol (30 mL) was heated at reﬂux for 3 days. Upon cooling to room temperature, an aqueous solution of NaOH (1.0 M, 100 mL) was added and the mixture was stirred for 30 min. The aqueous layer was separated and treated with concentrated HCl until the solution reached pH 5.0. The white precipitate was collected by ﬁltration and dried in air.Yield: 45%.2.3. Synthesis of [Cu 4 O(Htpyprz)(tpyprz) 2 Cl 4 ][Mo 12 PO 40 ](1) A solution of cupric sulfate (0.063 g, 0.2523 mmol), molybdenum(VI) dichloride dioxide (0.054 g, 0.2716 mmol), tetrapyridylpyrazine (0.055 g, 0.1416 mmol), and 4-nitropheylphosphonic acid (0.101 g, 0.4973 mmol) in nitrobenzene (6.0 mL, 58.46 mmol) with the mole ratio 1.78:1.92:1.00:3.51:412.85 was stirred brieﬂy before heating to 120 °C. Green crystals were isolated that were suitable for X-ray diffraction. Anal. Calc. for C 72 H 51 Cl 4 Cu 2 Mo 12 N 28 O 42 P: C, 25.3; H, 1.49; N, 7.37. Found: C, 25.2; H, 1.32; N, 7.40%. | [] | [] | ["5-(4 0 -pyridyl)tetrazole (4-Hpyrtet)", "[Cu 4 O(Htpyprz)(tpyprz) 2 Cl 4 ][Mo 12 PO 40 ]"] | ["cupric sulfate--0.063 g, 0.2523 mmol", "molybdenum(VI) dichloride dioxide--0.054 g, 0.2716 mmol"] | [] | ["tetrapyridylpyrazine--0.055 g, 0.1416 mmol", "4-nitropheylphosphonic acid--0.101 g, 0.4973 mmol"] | ["reflux"] | ["3 days"] | ["toluene--150 mL", "methanol--30 mL", "nitrobenzene--6.0 mL, 58.46 mmol"]
s1600536814015232 | S2. Experimental The title compound was synthesized following a published procedure (Anbalagan & Lydia, 2011). To an ethanol solution (30 ml) of imidazole (1.0 g, 4.2 mmol) was added an ethanol solution of Zn(NO 3 ) 2 .6H 2 O (0.32 g, 1.1 mmol) and the mixture was stirred for 30 min at room temperature. The solvent was removed under vacuum. The white powder obtained was washed several times with water and ether. The final product was dissolved in 5–10 ml of ethanol and allowed to crystallize in a desiccator containing P 2 O 5 for 4 days. Colourless crystals were obtained [yield > 90%], which were filtered, washed with cold ethanol and dried under vacuum. | [] | ["4 days"] | ["the title compound"] | ["Zn(NO 3 ) 2 .6H 2 O--0.32 g, 1.1 mmol"] | [] | ["imidazole--1.0 g, 4.2 mmol"] | ["room temperature"] | ["30 min"] | ["ethanol--30 ml"]
acs.cgd.9b01317 | Synthesis of [Cd(µ-Pip) 2 (H 2 O)] n (2). A MeOH solution (10 mL) of Cd(MeCO 2 ) 2 ·2H 2 O (156 mg, 0.585 mmol) was added dropwise to a solution (18 mL) of HPip (195 mg, 1.17 mmol) with NH 3 (0.5 mL, 8.36 mmol) in MeOH as solvent at r.t. The resulting solution was stirred for 2 hours until a white solid precipitated. The powder was filtered and dried under vacuum. Suitable colorless crystals were obtained by recrystallization in MeOH for 3 days. Yield: 131 mg (49%) (respect to Cd(MeCO 2 ) 2 ·2H 2 O). Elemental analysis calc(%) for C 16 H 12 CdO 9 (460.67): C 41.72; H 2.63; found: C 41.49; H 2.57%. HR-MS (ESI + , MeOH): m/z (%) = 902.8681 (18%) (calc. for [Cd 2 (Pip) 4 +Na] + = 902.8721; 730.9115 (10%) (calc. for [Cd 2 (Pip) 3 (H 2 O)] + = 730.8755); 712.9111 (11%) (calc. for [Cd 2 (Pip) 3 ] + = 712.8650); 440.9476 (38%) (calc. for [Cd(Pip) 2 +H] + = 440.9478). FTIR-ATR (wavenumber, cm -1 ): 3416-3258(sh) [ν(O-H) water ], 3133-3034(br) [ν(C-H) ar ], 29972777(br) [ν(C-H) al ], 1655(w), 1630(w), 1606(w) [ν as (CO 2 )], 1548(m) [ν as (CO 2 )], 1503(s), 1487(s), 1437(s) [ν s (CO 2 )], 1384(s), 1348(s), 1260(s), 1240(s), 1167(m) [ν(C-O-C)], 1111(s), 1077(w), 1034(s) [δ ip (C-H)], 934(m), 922(s), 885(m), 830(w), 806(m), 775(s) [δ oop (C-H)], 722(m), 680(m). 1 H NMR (400 MHz; DMSO-d 6 ; Me 4 Si; 298 K): δ = 7.54 [2H, d, 3 J = 8.1 Hz, O 2 C-CH-CH], 7.39 [2H, s, O 2 C-CH-CO], 6.92 [2H, d, 3 J = 8.2 Hz, O 2 C-CH-CH], 6.07 [4H, s, O-CH 2 -O]. 13 C{ 1 H} NMR (360 MHz; DMSO-d 6 ; Me 4 Si; 298 K): δ = 171.62 [O 2 C-C-CH-CH], 149.31 [O 2 C-C-CH-CH-C], 146.81 [O 2 C-C-CH-C], 129.50 [O 2 C-C-CH-CH], 124.54 [O 2 C-C-CH-C], 109.51 [O 2 C-C-CH-C], 107.44 [O 2 CC-CH-CH-C], 101.33 [O-CH 2 -O]. DEPT-135 NMR (360 MHz; DMSO-d 6 ; Me 4 Si; 298 K): δ = 124.54 [O 2 C-C-CH-C], 109.51 [O 2 C-C-CH-C], 107.44 [O 2 C-C-CH-CH-C], 101.33 [O-CH 2 -O]. (UV-Vis: (MeOH, 1.02·10 -7 M) λ max = 216 nm; 255 nm; 292 nm. | [] | [] | ["[Cd(µ-Pip) 2 (H 2 O)] n", "C 16 H 12 CdO 9"] | ["Cd(MeCO 2 ) 2 ·2H 2 O--156 mg, 0.585 mmol"] | [] | ["HPip--195 mg, 1.17 mmol"] | [] | ["2 hours", "3 days"] | ["MeOH--18 mL"]
acs.inorgchem.8b03001 | Complex 1. 1 was synthesized via a solvothermal reaction of ZnCl 2 and H 2 L according to the above-mentioned method. Elem anal. Calcd for C 44 H 44 N 4 O 10 Zn 2 : C, 57.47; H, 4.82; N, 6.09. Found: C, 57.03; H, 4.98; N, 5.85. FTIR (KBr pellets): 3432(m), 2933(w), 1653(s), 1598(s), 1552(m), 15018(m), 1445(m), 1381(s), 1 338(m), 1276(m), 1102(m), 964(w), 839(w), 757(w), 679(w), 595(w), 425(w). | [] | [] | ["Complex 1", "C 44 H 44 N 4 O 10 Zn 2"] | ["ZnCl 2--NaN"] | [] | ["H 2 L--NaN"] | [] | [] | []
j.jssc.2014.07.025 | Every 20 min the mixture was manually stirred with a spatula. After 2h,NH 4 OA c (20 g, excess) was added and the suspension was heated at 1 00 1C for 8 h. During this time, the color of the mixture changed from white to red. Wat er (1 50 cm 3 ) was then added, which led to formation of a cherry-red precipitate of the product. The precipitate was isolated by ﬁltration, washed with water (1 00 cm 3 )andcold acetone (40 cm 3 ). Recrystallization from acetonitrile gave white crystals, yield 6.1 g (4 1%). The product formed was pure by 1 HNMR spectroscopy (400 MHz, DMSO-d 6 ): δ H ¼7.58 (m, 1 Н , naphthalene ring); 7 . 62 (m, 1 Н , naphthalene ring); 7.71 (m, 2 Н , naphthalene ring); 7.89 (m, 1 Н , naphthalene ring); 8. 10 (m, 2H, naphthalene ring); 8.3 1 (m, 4 Н , pyridine ring); 8.35 (m, 2 Н , pyridine ring); 8.76 (m, 4 Н , pyridine ring). Anal., found (%): C 83.4; H 4.80; N 11.6. Calculated for C 25 H 17 N 3 (%): C 83.5; H 4.77; N 11.7 . | [] | [] | ["C 25 H 17 N 3"] | [] | ["NH 4 OA c--20 g, excess"] | [] | ["100 \nC"] | ["8 h"] | ["water--150 cm3", "acetone--40 cm3", "acetonitrile--recrystallization"]
chem.201300691 | 1 H NMR ([D 6 ]DMSO): d = 10.26 (s, 1 H, NH), 4.51 ppm (s, 3 H, CH 3 ); 13 CNMR ([D 6 ]DMSO): d = 156.6, 144.2, 41.4 ppm; 15 N NMR (D 2 O): d =13.9 (d, 3 J NH = 3.3 Hz, N7), 1.9 (q, 3 J NH = 1.5 Hz, N3), 19.3 (N6), 50.8 (d, 2 J NH = 12.3 Hz, N8), 66.6 (N4), 89.7 (q, 3 J NH = 1.7 Hz, N1), 100.9 (q, 2 J NH = 2.2 Hz, N2), 154.3 ppm (d, 2 J NH = 9.7 Hz, N5); IR (KBr): n˜ = 3427 (w), 3142 (s), 3051 (w), 3967 (w), 2930 (w), 2886 (w), 2777 (w), 2710 (w), 2385 (w), 2342 (w), 2254 (w), 2129 (w), 1978 (w), 1781 (w), 1752 (w), 1588 (vs), 1534 (m), 1476 (m), 1467 (s), 1433 (m), 1414 (s), 1363 (w), 1351 (m), 1291 (m), 1266 (s), 1260 (s), 1198 (m), 1178 (m), 1134 (m), 1088 (vs), 1056 (s), 1038 (w), 1018 (w), 1001 (s), 944 (m), 893 (m), 880 (m), 808 (w), 743 (m), 721 (s), 713 (s), 684 (w), 652 (s), 501 cm 1 (w); Raman (400 mW): n˜ = 3123 (12), 2986 (23), 2968 (36), 1582 (100), 1478 (6), 1431 (13), 1414 (9), 1364 (10), 1261 (20), 1198 (7), 1136 (12), 1087 (7), 1058 (11), 1019 (39), 990 (5), 713 (14), 507 (4), 406 (28), 384 (14), 345 cm 1 (9); MS (DEI + ): m/z: 153 ([C 3 H 4 N 8 ] + ); elemental analysis calcd (%) for C 3 H 4 N 8 (152.1): C 23.69, H 2.65, N 73.66; found C 23.64, H 2.67, N 73.56; DSC (5 8 C min 1 ): T m = 97 8 C, T d = 135 8 C; sensitivities (grain size 100 to 500 mm): IS 9 J, FS 240 N, ESD 300 mJ. | [] | [] | ["C 3 H 4 N 8"] | [] | [] | [] | [] | [] | []
c5nj01927c | The expected acid was obtained as a white foam and used without further purification. The obtaine d acid (3.33 g, 3.99 mmol) and 10% Pd/C (660 mg, 20% w/w) were mixed in anhydrous methanol (75 mL). The flask was flushed with H 2 and the mixture was stirred at room temperature under a H 2 atmosphere for 20 h. The catalyst was removed by filtration through a pad of celite and washed with MeOH. Evaporation of the solvent under vacuum afforded the linear precursor amino acid as a colourless wax in quantitative yield. To a solution of the linear deprotected precursor 17 (2.68 g, 3.83 mmol) in anhydrous CH 2 Cl 2 (700 mL) at 0 1C was added DIEA dropwise (4.20 mL, 24 mmol, 10 eq.), followed by a solution ofHATU(3.02g,7.94mmol,2eq.)inDMF(80mL).Attheend of the addition, the temperature was allowed to warm to room temperature and the reaction mixture was stirred for 60 h. The solvents were evaporated under reduced pressure, and the residue was taken up in CH 2 Cl 2 (150 mL) and successively washed with 1 M aq. HCl solution (2  30 mL), sat. aq. NaHCO 3 solution (2  30 mL) and sat. aq. NaCl (40 mL). After drying over MgSO 4 and evaporation of the solvent under reduced pressure, the crude product was obtained and purified by column chromatography (silica, CH 2 Cl 2 /MeOH, 100/0 to 90/10). Two diastereoisomers were isolated (19, 528 mg, 0.78 mmol, 20% and 21, 713 mg, 1.05 mmol, 27%).Compound 19: White foam; [a] 32 D = 2.2 (c 1.00, CHCl 3 ); 1 H NMR (400 MHz, CD 3 OD): d = 1.41 (s, 18H, 2  C(CH 3 ) 3 ), Paper NJC Published on 25 November 2015. Downloaded by Mahidol University on 04/01/2016 10:58:44. View Article Online This journal is © The Royal Society of Chemistry and the Centre National de la Recherche Scientifique 2015 New J. Chem. | [] | [] | [] | [] | ["10% Pd/C--660 mg, 20% w/w", "DIEA--4.20 mL, 24 mmol, 10 eq.", "HATU--3.02g, 7.94mmol, 2eq."] | [] | ["room temperature"] | ["20 h", "60 h"] | []
cg4018163 | Light-yellow crystals of complex 4 appeared within 4 days (36 mg, 67% yield based on U). Anal. Calcd for C 39 H 46 N 3 O 21.5 U 3 : C, 29.01; H, 2.87; N, 2.60%. Found: C, 28.91; H, 2.84; N, 2.56%.[Hbipy][UO 2 (bta)]·H 2 O(5). 1,3,5-Benzenetriacetic acid (25 mg, 0.10 mmol), UO 2 (NO 3 ) 2 ·6H 2 O (50 mg, 0.10 mmol), Mn(NO 3 ) 2 ·4H 2 O (25 mg, 0.10 mmol), 2,2′-bipyridine (31 mg, 0.20 mmol), NMP (0.5 mL), and demineralized water (1.0 mL) were placed in a tightly closed 15 mL glass vessel and heated at 140 °C under autogenous pressure. | [] | [] | ["complex 4", "[Hbipy][UO 2 (bta)]·H 2 O"] | ["UO 2 (NO 3 ) 2 ·6H 2 O--50 mg, 0.10 mmol", "Mn(NO 3 ) 2 ·4H 2 O--25 mg, 0.10 mmol"] | [] | ["1,3,5-Benzenetriacetic acid--25 mg, 0.10 mmol", "2,2′-bipyridine--31 mg, 0.20 mmol"] | ["140 °C"] | [] | ["NMP--0.5 mL", "demineralized water--1.0 mL"]
b002433n | [ZnL 1.5 (H 2 O) 2 ][NO 3 ] 2 ⴢ2H 2 O 2. A mixture of Zn(NO 3 ) 2 ⴢ6H 2 O (0.15 g, 0.5 mmol) and L (0.19 g, 1.0 mmol) in water (20 ml) was reﬂuxed for 20 min, then ﬁltered whilst hot. When cooling some oil appeared at the bottom of the ﬁltrate. The oil became a crystalline solid after standing at room temperature for several days. The solid was collected, washed with water and ethanol successively, and dried in air (0.21 g). Compound 2 does not dissolve in common organic solvents or water. Calc. for C 15 H 29 N 8 O 10 Zn: C, 32.95; H, 5.35; N, 20.49. Found: C, 33.21; H, 5.12; N, 20.62%. IR (cm ⫺1 ): 3417m, 3118m, 2946w, 1625w, 1536m, 1524m, 1446w, 1384vs, 1240m, 1097s, 1040w, 954m, 836m, 754m, 658m and 624w. | [] | ["several days"] | ["[ZnL 1.5 (H 2 O) 2 ][NO 3 ] 2 ⴢ2H 2 O", "C 15 H 29 N 8 O 10 Zn"] | ["Zn(NO 3 ) 2 ⴢ6H 2 O--0.15 g, 0.5 mmol"] | [] | ["L--0.19 g, 1.0 mmol"] | [] | ["20 min"] | ["water--20 ml"]
chem.200500548 | Purple platelet crystals of 6 were obtained in 79 % yield.; IR (KBr): n˜ = 3065 (w), 2988 (w), 2957 (w), 2851 (w), 1635 (s), 1614 (s), 1570 (s), 1532 (m), 1483 (s), 1456 (m), 1435 (m), 1382 (s), 1337 (m), 1301 (s), 1268 (m), 1254 (m), 1186 (m), 1159 (m), 1146 (w), 1107 (w), 1093 (w), 1071 (w), 1049 (m), 1028 (m), 980 (m), 943 (m), 923 (w), 895 (m), 859 (m), 826 (m), 818 (m), 786 (w), 762 (s), 742 (s), 719 (s), 659 (m), 628 (m), 574 (m), 554 (m), 544 (m), 507 (w), 486 (w), 455 (w), 419 (m) cm 1 ; elemental analysis calcd (%) for C 25 H 22 CoFN 3 O 7 : C 54.16, H 4.00, Co 10.63, N 7.58; found: C 54.08, H 4.04, Co 10.69, N 7.53. | [] | [] | ["6"] | [] | [] | [] | [] | [] | []
cg070528g | (b) The preparation of compound 2: The hydrothermal treatment of A in the presence of CdCl 2 (1 mmol) at 140 °C for 2-3 days offers paleyellow compound 2 (0.20 mmol, yield 33%). Anal. Calcd for C 12 H 8 Cl 3 CuCd 2 N 10 : C, 20.96; H, 1.16; N, 20.38. Found: C, 21.15; H, 1.14; N, 20.45. IR: 3407(w), 3076(w), 2355(m), 1779(w), 1661(w), 1644(w), 1644(w), 1609(s), 1582(s), 1452(s), 1419(vs), 1373(vs), 1349(m), 1331(w), 1235(w), 1207(w), 1142(m), 1120(m), 1066(w), 1017(s), 936(w), 817(vs), 702(vs), 641(m), 563(w).(5) (a) Crystal data for 1:C 12 H 8 Cu 2 N 10 , monoclinic, space group P2(1)/n, M r ) 419.36, a ) 8.5634(5), b )19.2808(11), c )8.6971(5) Å; β ) 108.0280(10)°, V ) 1365.47(14) Å 3 , Z ) 4, D c ) 2.040 Mg/m 3 , µ ) 3.134 mm -1 , S ) 1.059, R1 ) 0.0254, wR2 ) 0.0690, T ) 293 K, λ ) 0.71073 Å (b) Crystal data for 2:C 12 H 8 Cl 3 CuCd 2 N 10 , orthorhombic, space group Pbcm, M r ) 686.97, a ) 6.6799(5), b ) 17.8844(14), c ) 14.9376(12) Å; V ) 1784.5(2) Å 3 , Z ) 4, D c ) 2.557 Mg/m 3 , µ ) 4.015 mm -1 , S ) 1.063, R1 ) 0.0217, wR2 ) 0.0554, T ) 293 K, λ ) 0.71073 Å.(6) (a) Batten, S. R.; Robson, R. Angew. Chem., Int. Ed. 1998, 37, 1460.(b) Zaworotko, M. J. Chem. Soc. ReV. 1994, 23, 283. (c) Janiak, C.Angew. Chem., Int. Ed. 1997, 36, 1431. (d) Yaghi, O. M.; Li, H.; Davis, C.; Richardson, D.; Groy, T. L. Acc. Chem. Res. 1998, 31, 474. (e) Evans O. R.; Lin W.-B., Acc. Chem. Res. 2002, 35, 511. (f) Blake, A. J.; Champness, N. R.; Cooke, P. A.; Nicolson, J. E. B.; Wilson, C.J. Chem. Soc., Dalton Trans. 2000, 3811. (f) Carlucci, L.; Ciani, G.; Proserpio, D. M.; Rizzato, S. Chem.sEur. J. 2002, 8, 1520. (h) Hirsch, K. A.; Wilson, S. R.; Moore, J. S. Chem.sEur. J. 1997, 3, 765. (i) Sun, D.-F.; Ma, S.-Q.; Ke, Y.-X.; Zhou, H. C. Chem. Commun. 2005, 2663.(7) (a) Ryu, C. K.; Vitale, M.; Ford, P. C. Inorg. Chem. 1993, 32, 869. (b) Ford, P. C.; Cariati, E.; Bourassa, J. Chem. ReV. 1999, 99, 3625 and references therein. (c) McMillin, D. R.; McNett, K. M. Chem. ReV.1998, 98, 1201. (d) Lai, D. C.; Zink, J. I. Inorg. Chem. 1993, 32, 2594.Figure 5. The solid state photoluminescent spectrum of compound 1 at room temperature.Figure 6. The solid state photoluminescent spectrum of compound 2 at room temperature.Communications Crystal Growth & Design, Vol. 7, No. 12, 2007 2385 (e) Yam, V. W.-W.; Lo, K. K.-W. Chem. Soc. ReV. 1999, 28, 323 and references therein.(8) (a) Fun, H.-K.; Raj, S. S. S.; Xiong, R.-G.; Zuo, J.-L.; You, X.-Z.J. Chem. Soc., Dalton Trans. 1999, 1915. (b) Song, S.-M.; Ye, Q.; Tang, Y.-Z.; Wu, Q.; Xiong, R.-G. Cryst. Growth Des. 2005, 5, 1603.(c) Wang, X.-S.; Zhao, H.; Qu, Z.-R.; Zhang, J.; Xiong, R.-G.; You, X.-Z.; Fun H.-K., Inorg. Chem. 2003, 42, 5786. (d) Yuan, R.-X.; Zhang, J.; Xiong, R.-G.; Fun, H.-K. Chin. J. Inorg. Chem. 2004, 20, 632.(9) Chen, Z.-F.; Xiong, R.-G.; Zhang, J.; Chen, X.-T.; Xue, Z.-L.; You, X.-Z. Inorg. Chem. 2001, 40, 4075.CG070528G 2386 Crystal Growth & Design, Vol. 7, No. 12, 2007 Communications | [] | [] | ["C 12 H 8 Cl 3 CuCd 2 N 10"] | ["CdCl 2--1 mmol"] | [] | [] | ["140 \nC"] | ["2-3 days"] | []
j.molstruc.2014.03.058 | Synthesis of compound 1 [YbZn(btc)(OH) 2 (H 2 O)]H 2 O(1). Complex 1 was isolated by mixing Yb(NO 3 ) 3 5H 2 O (0.1 mmol), Zn(NO 3 ) 2 6H 2 O (0.1 mmol), H 3 btc (0.2 mmol), and NaOH (0.45 mmol) in 8 mL water and stirred for Table 1 Crystal data and structure reﬁnement parameters for compound 1.Complex 1 Empirical formula C 9 H 9 O 10 ZnYb Formula weight 515.61 Crystal system Triclinic Space group P-1 a/Å 6.8438(8) b/Å 9.0585(7) c/Å 10.4859(16) a /° 67.830(11) b/° 75.258(12) c /° 76.952(9) Volume/Å 3 576.05(12) Z 2 q calc /mg/mm 3 2.949 F (000) 478 Reﬂns collected/unique 6070/2369 l (mm 1 ) 10.205 GOF on F 2 1.068 Final R indexes [I P 2 r (I)] R 1 = 0.0326, wR 2 = 0.0749 Final R indexes [all data] R 1 = 0.0384, wR 2 = 0.0776 Table 2 Selected bond lengths (Å) and angles (°) for complex 1. | [] | [] | ["[YbZn(btc)(OH) 2 (H 2 O)]H 2 O", "C 9 H 9 O 10 ZnYb"] | ["Yb(NO 3 ) 3 5H 2 O--0.1 mmol", "Zn(NO 3 ) 2 6H 2 O--0.1 mmol"] | ["NaOH--0.45 mmol"] | ["H 3 btc--0.2 mmol"] | [] | [] | ["water--8 mL"]
c3dt50772f | Synthesis Synthesis of ligand 1a. The ligand 1a was synthesized according to a literature procedure.9b 3-Amino pyridine (2 mmol) was added to 40 mL of a pyridine solution of succinic acid (1 mmol), and the solution was stirred for 15 min. To this solution was added triphenyl phosphite (2 mmol), and the mixture was refluxed for 5 h. The volume of the solution was reduced to 5 mL by distilling out the pyridine, and a white precipitate was obtained. The solid was filtered, washed with water, and dried under vacuum. Yield: 70%. Mp: 195–198 °C; IR (cm −1 ): 3301(w), 3232(m), 3178(m), 3116(m), 3039(s), 2954(vs), 2908(vs), 1689(vs), 1612(s), 1589(vs), 1550(vs), 1473(s), 1419(vs), 1326(vs), 1272(s), 1157(vs), 1126(m), 1033(m), 948(w), 856(s), 802(s), 694(s), 617(m). | [] | [] | ["ligand 1a"] | [] | [] | ["3-Amino pyridine--2 mmol", "succinic acid--1 mmol", "triphenyl phosphite--2 mmol"] | ["reflux"] | ["15 min", "5 h"] | ["pyridine--40 mL"]
c1ce05422h | Synthesis of [Cu 2 L 1 2 (H 2 O) 3 ] (2) A mixture of Cu(ClO 4 ) 2 $6H 2 O (18.6 mg, 0.05 mmol), L 1 (12.6 mg, 0.05 mmol) and NaOH (1.0 mg, 0.025 mmol) in a mixed solvent of CH 3 CN (3 mL) and H 2 O (3 mL) was heated at 95  C for three days to form blue plate crystals of 2, which were ﬁltered, washed with H 2 O, CH 3 CN and Et 2 O, and dried at room temperature. Yield: 58% based on L 1 . Anal. Calcd. for 2 (%): H, 5.34; C, 45.95; N, 4.12. Found: H, 5.39 C, 46.14; N, 4.09. IR (KBr pellet, v/cm 1 ): 3405s, 3133s, 2964s, 1685s, 1636s, 1529s, 1506w, 1449w, 1399s, 1358w, 1338w, 1321m, 1275w, 1239w, 1182m, 1158w, 1120w, 1073m, 1018w, 993m, 927w, 906w, 843w, 794m, 770m, 712m, 657m, 590m, 543w, 498w. | [] | [] | ["[Cu 2 L 1 2 (H 2 O) 3 ]", "2"] | ["Cu(ClO 4 ) 2 $6H 2 O--18.6 mg, 0.05 mmol"] | [] | ["L 1--12.6 mg, 0.05 mmol", "NaOH--1.0 mg, 0.025 mmol"] | ["95  C"] | ["three days"] | ["CH 3 CN--3 mL", "H 2 O--3 mL"]
cg300853f | UO 2 (1,3-bdc) (4). A mixture of 503 mg (1 mmol) of UO 2 (NO 3 ) 2 ·6H 2 O, 83 mg (0.5 mmol) of isophthalic acid, 1.2 mL (2 mmol) of KOH (1 M), and 3.8 mL (211 mmol) of H 2 O was placed in a Parr bomb and then heated statically at 110 °C for 24 h. The solution pH was 2.8 at the end of the typical reaction. This phase appeared in the pH range 1.3−3.2 by changing the KOH content. The resulting yellow product was then ﬁltered oﬀ, washed with water, and dried at room temperature. It gives crystallites with speciﬁc block shape of 200−500 μm as it can be observed by SEM (Supporting Information).For compounds 1−4, XRD powder patterns clearly indicated the high purity of the ﬁnal product (Supporting Information). | [] | [] | ["UO 2 (1,3-bdc)", "UO 2"] | ["UO 2 (NO 3 ) 2 ·6H 2 O--503 mg (1 mmol)"] | ["KOH (1 M)--1.2 mL (2 mmol)"] | ["isophthalic acid--83 mg (0.5 mmol)"] | ["110 \nC"] | ["24 h"] | ["H 2 O--3.8 mL (211 mmol)"]
ic202490q | Compound 1 was prepared by a solvothermal technique. The element Mn and InCl 3 reacted with tellurium powder in a mixed solvent of dach and H 2 O (7:3 in volume). The optimized mole ratio of In:Mn:Te is 1:1:2. The optimized reaction temperature and time are 140 °C and 4 days. The 1D compound 2 was prepared by a method similar to that used for 1 except that the pure water was replaced by HCl (2 mol/L). In this case, crystals were obtained after 14 days. Details of the preparation can be found in the Experimental Section in the Supporting Information (SI). The weak acidity is the point for the formation of 1, because at higher acidity, the dach molecules are protonated and difficult to coordinate to the In atom. The crystal samples for physical measurements are collected by a careful hand-picking method, and they are stable in open air. The experimental X-ray diffraction (XRD) pattern of 1 is in agreement with the simulated pattern from singlecrystal XRD data (Figure S1 in the SI), which indicates the purity of the sample used for measurement. The broad vibrational bands of IR at about 3440 and 3250 cm −1 indicate the presence of the −NH 2 group and H 2 O molecules. The Received: November 19, 2011 Published: January 26, 2012 Communication pubs.acs.org/IC © 2012 American Chemical Society 1219 dx.doi.org/10.1021/ic202490q ¦ Inorg. Chem. 2012, 51, 1219−1221 | [] | [] | ["Compound 1", "Compound 2"] | ["Mn--not specified", "InCl 3--not specified"] | [] | ["tellurium powder--not specified", "dach--not specified", "HCl (2 mol/L)--not specified"] | ["140 \n°C"] | ["4 days", "14 days"] | ["dach--7:3 in volume", "H 2 O--not specified"]
j.jssc.2007.03.019 | The slow evaporation of the ﬁltrate at room temperature gave colorless prisms after 30 days. Anal. Calcd. for C 21 H 19 CdN 3 O 6 S: C, 45.54; H, 3.60; N, 7.59; Found: C, 45.63; H, 3.55; N, 7.67%. | [] | ["30 days"] | ["Cd-MOF"] | [] | [] | [] | [] | [] | []
j.ica.2010.12.053 | Found: C, 54.23; H, 3.76; N, 8.55%. IR (cm 1 ): 3549 (w), 3488 (w), 3050 (w), 2992 (w), 1619 (m), 1605 (m), 1573 (s), 1546 (s), 1499 (m), 1467 (m), 1433 (m), 1388 (vs), 1365 (m), 1288 (m), 1264 (m), 1219 (m), 1153 (m), 1098 (w), 1068 (w), 1005 (m), 966 (w), 943 (w), 906 (w), 877 (w), 833 (m), 809 (w), 761 (m), 745 (m), 735 (m), 712 (m), 675 (m), 656 (m). | [] | [] | [] | [] | [] | [] | [] | [] | []
mgmc-2013-0047 | [(BiCl 3 )(L 2 )] (4) and [(BiCl 3 ) 2 (L 2 )] (5): To a solution of BiCl 3 (1.38 g, 4.38 mmol) in dry diethyl ether (200 mL), 1,3,5-[(i-PrO) 2 P(O)] 3 C 6 H 3 (2.50 g, 4.38 mmol) was added in one portion. Aer the suspension had been stirred and heated at reux for 1 h, the solid I was ltered o and dried in vacuo. The solution was concentrated to a volume of 50mL and stored at -20°C to give colorless crystals suitable for singlecrystal X-ray diraction of 4 (1.34 g, 35%). Crystallization of solid I from CH 3 CN at 4°C gave colorless crystals of 5 (0.66 g, 25% based on BiCl 3 ) suitable for single-crystal X-ray diraction.4: Elemental analysis calcd. for Bi 1 Cl 3 P 3 O 9 C 24 H 45 (885.9 g/mol): C 32.5%, H 5.1%; found: C 32.6%, H 5.0%; dec.: 156°C; IR (KBr, ν/cm -1 ): 3049w, 2980s, 2934m, 2870w, 1580m, 1466m, 1452m, 1388s, 1375s, 1254s, 1208vs, 1174s, 1142s, 1099s, 1001s(br), 891m, 835m, 767m, 740w, 695m, 553s. | [] | [] | ["[(BiCl 3 )(L 2 )]", "[(BiCl 3 ) 2 (L 2 )]"] | ["BiCl 3--1.38 g, 4.38 mmol"] | [] | ["1,3,5-[(i-PrO) 2 P(O)] 3 C 6 H 3--2.50 g, 4.38 mmol"] | ["reflux"] | ["1 h"] | ["dry diethyl ether--200 mL", "CH 3 CN--N/A"]
b609738c | [Ag(5)(NO 3 )]. Silver nitrate (16.7 mg, 0.098 mmol) in methanol (5 mL) was added to 5 (20.5 mg, 0.046 mmol) in dichloromethane–methanol (1 : 1; 8 mL). A pale yellow crystalline solid formed following slow evaporation of the reaction mixture.This was collected, washed with dichloromethane and methanol, and dried in vacuo. Yield 27.5 mg (97%). Found C, 54.85; H, 3.87; N, 16.02. Calc. for C 28 H 24 N 7 O 3 Ag: C, 54.74; H, 3.94; N, 15.96%.[Ag 2 (5)](BF 4 ) 2 . Silver tetraﬂuoroborate (19.3 mg, 0.099 mmol) in methanol (5 mL) was added to 5 (19.8 mg, 0.045 mmol) in dichloromethane–methanol (1 : 1; 8 mL). Pale yellow crystals formed. These were collected, washed with dichloromethane and methanol, and then dried in vacuo. Yield 14.5 mg (39%). Found: C, 41.03; H, 2.94; N, 10.13. Calc. for C 28 H 24 N 6 B 2 F 8 Ag 2 : C, 40.33; H, 2.90; N, 10.08%. | [] | [] | ["Ag(5)(NO 3)", "Ag 2 (5)](BF 4 ) 2", "C 28 H 24 N 7 O 3 Ag", "C 28 H 24 N 6 B 2 F 8 Ag 2"] | ["Silver nitrate--16.7 mg, 0.098 mmol", "Silver tetrafluoroborate--19.3 mg, 0.099 mmol"] | [] | ["5--20.5 mg, 0.046 mmol", "5--19.8 mg, 0.045 mmol"] | [] | [] | ["methanol--5 mL", "dichloromethane-methanol (1 : 1)--8 mL"]
j.poly.2014.09.005 | 2.5. Synthesis of [Hg 2 ( l -L)(SCN) 4 ](4) In the main tube of the branched tube apparatus, mercury(II) thiocyanate (0.158 g, 0.5 mmol) was added, followed by a methanolic solution of L (0.181 g, 0.5 mmol) in 25 ml MeOH. The apparatus was then sealed and immersed in an oil bath at 60 °C for 2 days.During this time, colorless single crystals of 4 formed in the side arm of the apparatus; the crystals were then ﬁltered off, washed with acetone and ether, and dried in air. The isolated yield for 4 was 85%.2.6. Synthesis of [Hg(L)( l -I 2 )HgI 2 ] n (5) Phenyl-2-pyridyl ketone azine (L) (0.181 g, 0.5 mmol) and mercury(II) iodide (0.227 g, 0.5 mmol) were placed in the main arm of a branched tube (Fig. 1). Methanol (25 ml) was carefully added to ﬁll the arms. The tube was sealed and immersed in an oil bath at 60 °C while the branched arm was kept at ambient temperature. | [] | [] | ["[Hg 2 ( l -L)(SCN) 4 ]", "[Hg(L)( l -I 2 )HgI 2 ] n"] | ["mercury(II) thiocyanate--0.158 g, 0.5 mmol", "mercury(II) iodide--0.227 g, 0.5 mmol"] | [] | ["L--0.181 g, 0.5 mmol", "Phenyl-2-pyridyl ketone azine (L)--0.181 g, 0.5 mmol"] | ["60 °C"] | ["2 days"] | ["methanol--25 ml"]
j.ica.2008.12.021 | obtained by slow evaporation of the mother solution at room temperature for one month. The product (58% yields based on Sm) was collected after washing with water (2  5 mL). Anal. Calc. for C 8 H 13 N 6 O 13 Sm: C, 17.42; H, 2.38; N, 15.24. Found: C, 17.38; H, 2.41; N, 15.18%. | [] | ["one month"] | ["C 8 H 13 N 6 O 13 Sm"] | [] | [] | [] | [] | [] | []
j.jssc.2019.120952 | 2.2. Synthesis of [Pb 4 (edta)(H 2 O)(N 3 ) 4 ] n (1) A mixture of PbF 2 (0.1227 g, 0.50 mmol), H 4 edta (0.298 g, 0.5 mmol)), NaN 3 (0.065 g, 1.0 mmol), nicotinic acid (0.0615 g, 0.5 mmol and water (5 mL) was stirred for 30 min in air, then sealed in a 23 mL Teﬂon autoclave and heated at 120  C for 3 days and then the ultimate mixture was cooled and ﬁltered. Colorless pillar crystals were obtained in ca. 32% yield based on Pb(II). Anal. calcd for C 10 H 14 N 14 O 9 Pb 4 (Mr ¼ 1303.11): C, 9.22%; H,1.08%; N, 15.05%. Found: C, 9.18%; H, 1.03%; N, 15.18%. | [] | [] | ["[Pb 4 (edta)(H 2 O)(N 3 ) 4 ] n", "C 10 H 14 N 14 O 9 Pb 4"] | ["PbF 2--0.1227 g, 0.50 mmol"] | ["NaN 3--0.065 g, 1.0 mmol"] | ["H 4 edta--0.298 g, 0.5 mmol", "nicotinic acid--0.0615 g, 0.5 mmol"] | ["120 \nC"] | ["3 days"] | ["water--5 mL"]
b916222d | Anal. Calcd. for C 54 H 44 N 8 O 17 Ni 3 : C, 51.76%; N, 8.94%; H, 3.51%; Ni, 14.05%. Found: C, 51.33%; N, 8.78%; H, 3.65%; Ni, 14.10%. IR (KBr, cm 1 ): 3447(m), 1611(s), 1578(m), 1552(m), 1526(s), 1438(m), 1366(s), 1314(w), 1252(w), 817(m), 769(m), 717(m), 609(w).Synthesis of {[Cu 3 (4,4 0 -bibp) 2 (btc) 2 (H 2 O)]$2(H 2 O)} n (5).Complex 5 was prepared in the same way as that for 3 but using CuCl 2 $2H 2 O (17 mg, 0.1 mmol) to replace Zn(NO 3 ) 2 $6H 2 O, and was adjusted to pH z 7.0 with 1 mol/L NaOH, blue block crystals were obtained in a 48% yield based on 4,4 0 -bibp. Anal. | [] | [] | ["{[Cu 3 (4,4 0 -bibp) 2 (btc) 2 (H 2 O)]$2(H 2 O)} n", "C 54 H 44 N 8 O 17 Ni 3"] | ["CuCl 2 $2H 2 O--17 mg, 0.1 mmol"] | [] | ["4,4 0 -bibp--not provided", "btc--not provided"] | [] | [] | ["H 2 O--not provided"]
j.poly.2012.07.079 | 2.4. Synthesis of [Ag 3 (L) 4 (CH 3 CN) 2 ](SbF 6 ) 3 (H 2 O) (3) Complex 3 was obtained by the same method used for the preparation of 1 except that AgBF 4 was replaced by AgSbF 6 (10.3 mg, 0.03 mmol). Yield: 45%. Anal. Calc. for C 36 H 40 Ag 3 F 18 N 10 O 5 Sb 3 :C, 25.09; H, 2.34; N, 8.13. Found: C, 25.13; H, 2.37; N, 8.09%. IR (KBr pellet, cm 1 ): 2981 (w), 1650 (s), 1556 (m), 1503 (w), 1477 (w), 1413 (m), 1370 (m), 1264 (m), 1219 (w), 1097 (m), 942 (m), 843 (m), 746 (w), 667 (vs).2.5. Synthesis of [Ag(L)(OOCCF 3 )] (4) Complex 4 was obtained by the same method as that for 1 except that AgBF 4 was replaced by AgOOCCF 3 (6.6 mg, 0.03 mmol), with yield of 55%. Anal. Calc. for C 10 H 8 AgF 3 N 2 O 3 : C, 32.55; H, 2.18; N, 7.59. Found: C, 32.59; H, 2.23; N, 7.48%. IR (KBr pellet, cm 1 ): 3067 (w), 2978 (w), 1650 (vs), 1553 (m), 1492 (m), 1418 (m), 1376 (m), 1262 (m), 1189 (s), 1135 (s), 936 (m), 832 (m), 795 (m), 713 (m), 681 (m). | [] | [] | ["[Ag 3 (L) 4 (CH 3 CN) 2 ](SbF 6 ) 3 (H 2 O) (3)", "[Ag(L)(OOCCF 3 )] (4)"] | ["AgSbF 6--10.3 mg, 0.03 mmol", "AgOOCCF 3--6.6 mg, 0.03 mmol"] | [] | [] | [] | [] | []
cg900505v | Synthesis of {[Cd 5 (atz) 9 ](SO 4 ) 0.5 } n 3 2nH 2 O (3). A mixture of CdSO 4 (0.1043 g, 0.5 mmol), NaN 3 (0.0651 g, 1.0 mmol), DCDA (0.0841 g, 1.0 mmol), and water (8 mL) was stirred for 30 min in air (Scheme 1), and then was sealed in a 23 mL Teflon autoclave and heated at 130 °C for 3 days. After the sample was cooled to room temperature at a rate of 10 °C/h, colorless prism-shaped crystals were obtained in ca. 46% yield based on Cd(II). Elemental analysis for C 9 H 22 Cd 5 N 45 O 4 S 0.5 (1402.66): C, 7.69%; H, 1.56%; N, 44.88% (calcd: C, 7.71%; H, 1.58%; N, 44.94%). | [] | [] | ["{[Cd 5 (atz) 9 ](SO 4 ) 0.5 } n 3 2nH 2 O", "C 9 H 22 Cd 5 N 45 O 4 S 0.5"] | ["CdSO 4--0.1043 g, 0.5 mmol"] | [] | ["NaN 3--0.0651 g, 1.0 mmol", "DCDA--0.0841 g, 1.0 mmol"] | ["130 \b0C"] | ["3 days"] | ["water--8 mL"]
174751916x14738569571337 | Synthesis of [Pb(L-pala)(Cl)] n (3) A similar synthetic procedure to that of 1 was used, in which the starting metal compound was replaced with Pb(OAc) 2 ·3H 2 O (162.5 mg, 0.5 mmol) . Colourless needle-like crystals were obtained in 61% yield (based on Pb II ). Anal. calcd for C 9 H 11 ClN 2 O 2 Pb: C, 25.62; H, 2.15; N, 6.64: found, C, 25.60; H, 2.13; N, 6.65%. IR (KBr, cm –1 ): ν OH , 3438; ν NH , 3250; ν as (COO – ), 1597; ν s (COO – ), 1394. 608 JOURNAL OF CHEMICAL RESEARCH 2016 Synthesis of [Pb(D-pala)(Cl)] n (4) A similar synthetic procedure to that of 2 was used, in which the starting metal compound was replaced with Pb(OAc) 2 ·3H 2 O (162.5 mg, 0.5 mmol) . Colourless needle crystals were obtained in 61% yield (based on Pb II ). Anal. calcd for C 9 H 11 ClN 2 O 2 Pb: C, 25.62; H, 2.15; N, 6.64: found, C, 25.65; H, 2.13; N, 6.65%. IR (KBr, cm –1 ): ν OH , 3443; ν NH , 3250; ν as (COO – ), 1597; ν s (COO – ), 1394. | [] | [] | ["[Pb(L-pala)(Cl)] n", "[Pb(D-pala)(Cl)] n"] | ["Pb(OAc) 2 \n3H 2 O--162.5 mg, 0.5 mmol"] | [] | ["L-pala--NaN", "D-pala--NaN"] | [] | [] | []
s1600536807025299 | Experimental (4-Chlorophenylsulfanyl)acetic acid was prepared by the nucleophilic reaction of chloroacetic acid and 4-chlorothiophenol under basic conditions. It was then oxidized using 30% aqueous hydrogen peroxide in acetic anhydride solution to produce 4-chlorophenylsulfinyl acetic acid (Nobles & Thompson, 1965). Zinc nitrate hexahydrate (0.592 g, 2 mmol), 4,4'-bipyridine (0.312 g, 2 mmol) and 4-chlorophenylsulfinyl acetic acid (0.437 g, 2 mmol) were dissolved in water and the pH was adjusted to 6 with 0.01 M sodium hydroxide; colorless crystals separated from the filtered solution after several days. | [] | ["several days"] | ["Experimental"] | ["Zinc nitrate hexahydrate--0.592 g, 2 mmol"] | [] | ["4,4'-bipyridine--0.312 g, 2 mmol", "4-chlorophenylsulfinyl acetic acid--0.437 g, 2 mmol"] | [] | [] | ["water--NA"]
cg049637a | Synthesis of [Zn(na) 2 (H 2 O) 4 ] n (3). Similar to the synthesis of 1, the hydrothermal reaction of Zn(OAc) 2 ‚2H 2 O, oxalic acid, na, and H 2 O in molar ratio of 1:1:1:450 was performed at 170 °C for 5 days (pH ) 5). After the reactant cooled at room temperature, the mixture was filtrated, and the filtrate was allowed to stand in air at room temperature for 2 days, yielding colorless crystals (43% yield based on Zn). C 12 H 16 ZnN 4 O 8 (381.64): calcd C 37.77, H 4.19, N 7.34; found C 37.69, H 4.23, N 6.36%. IR (KBr pellet): 3429 (s), 1614 (s), 1568 (m), 1387 (s), 1053 (m), 764 (m), 700 (m), 641 (m).Synthesis of [Cd 2 (ox)(OH) 2 ] n (4). Compound 4 was prepared in the same way as 1 using CdCl 2 ‚2.5H 2 O instead of Zn(OAc) 2 ‚2H 2 O. The pH value was also adjusted to 5. Colorless crystals of 4 were obtained (25% yield based on Zn). C 2 H 2 Cd 2 O 6 (346.84): calcd C 6.92, H 0.58; found C 7.05, H 0.60. IR (KBr pellet): 3454 (s), 3425 (s), 1608 (vs), 1362 (m), 1311 (vs), 906 (m), 811 (m), 763 (m), 493 (m). | [] | ["2 days"] | ["[Zn(na) 2 (H 2 O) 4 ] n", "C 12 H 16 ZnN 4 O 8"] | ["Zn(OAc) 2 ‚2H 2 O--1:1:1:450 molar ratio"] | [] | ["oxalic acid--1:1:1:450 molar ratio", "na--1:1:1:450 molar ratio"] | ["170 °C"] | ["5 days"] | ["H 2 O--1:1:1:450 molar ratio"]
zaac.200700067 | The mixture solution was left to stand at room temperature and about three months the red crystals were obtained. (Found: C, 33.29; H, 3.78; N, 4.84 %. calculated for C 8 H 11 MnNO 7 : C, 33.35; H, 3.85; N, 4.86 %).IR /KBr, cm ⫺1 selected bands: ν ⫽ 3328m, 1612s, 1585vs, 1571s, 1473m, 1385vs, 1143w, 1065w, 1001w, 845m, 776m, 732m, 581m. | [] | [] | ["C 8 H 11 MnNO 7"] | [] | [] | [] | ["room temperature"] | ["three months"] | []
j.jssc.2009.03.010 | 2.1. Synthesis of [Cd(L) 2 (H 2 O) 2 ]  3H 2 O(1) Hydrothermal treatment of Cd(ClO 4 ) 2  6H 2 O (0.0419 g, 0.1 mmol), IBN (0.0183 g, 0.1 mmol), NaN 3 (0.0078 g, 0.12 mmol) and water (8 ml) in an autoclave, sealed and placed in oven over three days at 140 1C, yielded colorless platelet crystalline product.The yield of 1 was about 60% based on the amount of IBN consumed. Anal. Calcd. for C 22 H 26 CdN 12 O 5 (1) (%): C, 40.59; H, 4.03; N, 25.82; Found: C, 40.43; H, 3.89; N, 26.05. IR (KBr, cm 1 ): 3421(s), 1625(m), 1515(s),1443(s), 1285(w), 1237(m), 1109(s), 1083(s), 1009(m), 935(m), 821(m), 742(s), 654(w), 527(w), 467(w). | [] | [] | ["[Cd(L) 2 (H 2 O) 2 ]\n3H 2 O", "C 22 H 26 CdN 12 O 5"] | ["Cd(ClO 4 ) 2 \n6H 2 O--0.0419 g, 0.1 mmol"] | [] | ["IBN--0.0183 g, 0.1 mmol", "NaN 3--0.0078 g, 0.12 mmol"] | ["140 1C"] | ["three days"] | ["water--8 ml"]
acs.inorgchem.6b02006 | [Cu 2 (2pcp) 3 (H 2 O)]BF 4 (4c). Complex 4c was synthesized in MeOH by following a procedure similar to that of 4a. Cu(BF 4 ) 2 ·6H 2 O was used as the copper(II) source. Vapor diﬀusion of Et 2 O into the deepgreen solution at room temperature led to the formation of dark-green crystals suitable for X-ray crystallographic characterization (0.069 g, 67% yield). Anal. Calcd for C 33 H 26 N 9 O 4 BF 4 Cu 2 : C, 47.95; H, 3.17; N, 15.25. Found: C, 47.89; H, 3.31; N, 15.42. FT-IR (cm −1 ): 1621, 1591, 1561, 1469, 1434, 1364, 1300, 1253, 1155, 1055, 1018, 939, 854, 816, 761, 709, 690, 653, 620, 510, 463, 434, 409. UV−vis [CH 3 CN; λ max , nm (ε,M −1 cm −1 )]: 658 (220), 747 (230). UV−vis [CH 2 Cl 2 ; λ max ,nm (ε,M −1 cm −1 )]: 634 (250), 757 (240). Solution magnetic moment (Evans’ method, 22.0 °C, 6.26 × 10 −3 M, CD 2 Cl 2 ): 1.75 μ B per copper. | [] | [] | ["[Cu 2 (2pcp) 3 (H 2 O)]BF 4"] | ["Cu(BF 4 ) 2 \n6H 2 O--NaN"] | [] | ["2pcp--NaN"] | ["room temperature"] | [] | ["MeOH--NaN", "Et 2 O--NaN"]
c3ce40359a | Synthesis of L3 (N-(4-pyridyl)-pentafluorobenzamide) Synthetic procedure: 4-aminopyridine (0.42 g, 4.34 mmol) was taken in a 250 ml RB flask in 40 mL THF. 2,3,4,5,6Pentafluorobenzoyl chloride (0.41 g, 4.34 mmol) in 30 ml DCM was added to this solution at 0 °C and the mixture was stirred for 30 minutes. Then the resulting solution was stirred for 6 days at room temperature. The product was separated as white colored precipitate, the precipitate was filtered and used without further purification. Yield: 70% (0.88 g, 3.05 mmol).Analytical data: m.p.: 159 °C. Elemental analysis calcd for C 12 H 5 F 5 N 2 O (%): C 50.01, H 1.75, N 9.72. Found: C 49.45, H 1.96, N 9.42.1 H NMR (300 MHz, [D6] DMSO): δ = 11.407 (s, amide N–H), 8.551–8.541 (d, J =5Hz,2H,Py–H), 7.641–7.63 2 (d, J =4.5,2H,Py–H),IR(KBrpellet):3169(s,N–Hstretch), 3051 (m, aromatic C–H stretch), 2968s, 2883m, 2804w, 1708 (s, urea CO stretch), 1651s, 1626s, 1595 (s, amide N–H bend), 1537s, 1514s, 1492s, 1421m, 1338s, 1301s, 1219s, 995s, 947s, 864s, 773m, 682w, 669m, 565s, 538s cm −1 . HRMS ESI (CH 3 OH): m/z (%): 289 [(PyNHCOC 6 F 5 )] + , 96. | [] | [] | ["L3 (N-(4-pyridyl)-pentafluorobenzamide)"] | [] | [] | ["4-aminopyridine--0.42 g, 4.34 mmol", "2,3,4,5,6Pentafluorobenzoyl chloride--0.41 g, 4.34 mmol"] | ["room temperature"] | ["6 days"] | ["THF--40 mL", "DCM--30 ml"]
cg9001237 | Preparation of [Ni 2 (py) 5 (H 2 O) 3 ]V 4 O 12 (2): Method I. A reaction mixture consisting of NH 4 VO 3 (0.45 mmol), NiCl 2 .6H 2 O (0.25 mmol), 1,4-benzenedicarboxylic acid (0.50 mmol), H 2 O (555.6 mmol), and C 5 H 5 N (12.36 mmol) in a molar ratio of 1.8:1:2.32:2222.2:49.46 was placed in a 23 mL Teﬂon-lined Parr autoclave. The mixture was stirred for 30 s and heated in a Thermoline furnace maintained at 145 °C for 6 days. The reaction vessel was then taken out of the furnace and cooled to room temperature for 1 h. Green rodlike crystals mixed with a very small amount of light blue impurity, which was deposited at the bottom of the reaction vessel, were ﬁltered from the light blue mother liquor. | [] | ["1 h"] | ["[Ni 2 (py) 5 (H 2 O) 3 ]V 4 O 12", "NaN"] | ["NH 4 VO 3--0.45 mmol", "NiCl 2 .6H 2 O--0.25 mmol"] | [] | ["1,4-benzenedicarboxylic acid--0.50 mmol"] | ["145 \nC"] | ["6 days"] | ["H 2 O--555.6 mmol", "C 5 H 5 N--12.36 mmol"]
c4ra09951f | Syntheses of [Ln(H 2 ASA)(HASA)(H 2 O) 4 ] [Ln ¼ Nd (4), Gd (5)].10 mL aqueous solution of MCl 3 $6H 2 O (0.1 mmol) was added to a solution of 5-azotetrazolyl salicylic acid (0.0504 g, 0.2 mmol) in 10 mL of water and 10 mL of ethanol and stirred for 5 min. Four drop of dilute NH 3 $H 2 O (2 mol dm 3 ) was added to the mixture solution. And then dilute HCl (2 mol dm 3 ) was added to adjust the pH to about 6 and stirred for 2 h. The resulting mixture was ltered. Yellow block crystals of 4 and yellow block crystals of 5 formed in the ltrate by slow evaporation of the solvents within several days and were isolated by ltration. Yields: 41.2% for 4 (based on Nd 3+ ) and 32.5% for 5 (based on Gd 3+ ). Anal. calcd for 4 of C 16 H 17 N 12 O 10 Nd (%): C, 28.17; H, 2.49; N, 24.65. Found (%): C, 28.16; H, 2.48; N, 24.63. FT-IR (KBr, cm 1 ): 3319 s, 1624 m, 1562 s, 1466 s, 1387 s, 1247 s, 1149 m, 1031 m, 850 m, 805 m, 754 s, 702 m, 664 s, 570 m, 528 m for 4. Anal. calcd for 5 of C 16 H 17 N 12 O 10 Gd (%): C, 27.64; H, 2.45; N, 24.18. Found (%): C, 27.69; H, 2.42; N, 24.19. FT-IR (KBr, cm 1 ): 3213 s, 1672 m, 1625 m, 1580 s, 1537 s, 1483 s, 1442 s, 1385 s, 1258 s, 1177 s, 901 m, 836 m, 807 m, 682 m, 562 m, 523 w. | [] | ["2 h"] | ["[Ln(H 2 ASA)(HASA)(H 2 O) 4 ]", "C 16 H 17 N 12 O 10 Nd", "C 16 H 17 N 12 O 10 Gd"] | ["MCl 3 $6H 2 O--0.1 mmol"] | [] | ["5-azotetrazolyl salicylic acid--0.0504 g, 0.2 mmol"] | [] | ["5 min"] | ["water--10 mL", "ethanol--10 mL"]
cg0603570 | {[Cd(L) 2 (H 2 O) 2 ](NO 3 ) 2 } ∞ (2). A mixture of Cd(NO 3 ) 2 ‚4H 2 O (0.15 mmol), L (0.3 mmol), and H 2 O (10 mL) was sealed in a 25 mL stainless steel reactor with Teflon liner and directly heated to 180 °C for 2 days and then cooled to room temperature during 1 day. Colorless single crystals suitable for X-ray diffraction were obtained in ∼35% yield.Anal. Calcd for C 36 H 36 CdN 10 O 8 : C 50.92, H 4.27, N 16.49; Found: C 50.71, H 4.24, N 16.55. IR (KBr, cm -1 ): 3108m, 2361w, 2049vs, 1653w, 1618w, 1518s, 1441s, 1235m, 1109m, 1098m, 1081m, 932.8w, 880w, 832w, 781w, 763w, 657m, 622w.{[Mn(L) 2 (H 2 O) 2 ](Cl) 2 } ∞ (3). Yield: ∼40%. Anal. Calcd for C 36 H 36 MnCl 2 N 8 O 2 : C 58.54, H 4.91, N 15.17; Found C 58.24, H 4.98, N 14.87. IR (KBr, cm -1 ): 3119m, 3084m, 1649m, 1603w, 1520s, 1439m, 1383w, 1347w, 1287w, 1255w, 1232s, 1108s, 1084vs, 934s, 834s, 784s, 746s, 699m, 662s. | ["room temperature", "NaN"] | ["1 day", "NaN"] | ["[Cd(L) 2 (H 2 O) 2 ](NO 3 ) 2", "[Mn(L) 2 (H 2 O) 2 ](Cl) 2"] | ["Cd(NO 3 ) 2 ‚4H 2 O--0.15 mmol", "Mn--NaN"] | [] | ["L--0.3 mmol"] | ["180 °C", "NaN"] | ["2 days", "NaN"] | ["H 2 O--10 mL"]
ic802438n | Synthesis of [CoZn(L 2 ) 2 · (H 2 O) 2 ] n (2). A mixture of ZnCl 2 (0.30 mmol), CoCl 2 · 6H 2 O (0.40 mmol), NaN 3 (0.40 mmol), o-phthalodinitrile (0.20 mmol), and H 2 O (10 mL) were placed in a Teﬂonlined stainless container, then heated to 160 at 3.8 °C · h -1 and kept the temperature for 2 days, then cooled to 60 at 2.8 °C· h -1 . Rosiness crystals of 2 were obtained in about 30% yield based on Zn. ICP analysis of 2 gave the contents of Zn and Co as 11.42 and 8.69 wt %, respectively, indicating a Zn/Co ratio of 1:1. Anal. Calcd for C 16 H 12 N 8 O 6 CoZn: C, 35.81; H, 2.25; N, 20.88. Found: C, 35.68; H, 2.50; N, 20.81. IR (KBr, cm -1 ): 3390(m), 1581(s), 1469(w), 1411(s), 877(w), 752(m). | [] | [] | ["[CoZn(L 2 ) 2 · (H 2 O) 2 ] n", "C 16 H 12 N 8 O 6 CoZn"] | ["ZnCl 2--0.30 mmol", "CoCl 2 · 6H 2 O--0.40 mmol"] | [] | ["NaN 3--0.40 mmol", "o-phthalodinitrile--0.20 mmol"] | ["160 \n3.8 °C · h -1"] | ["2 days"] | ["H 2 O--10 mL"]
ic048343b | 3 Cu , [(Bpa-p-CH 2 C 6 H 4 CO 2 )CuNO 3 ]. Ligand 3 (83.4 mg, 0.25 mmol), Cu(NO 3 ) 2 ‚3H 2 O (60.4 mg, 0.25 mmol), and methanol (2 × 10 mL) were used, method A. After standing overnight, product 3 Cu was collected by filtration. Yield: 89 mg (0.17 mmol, 68%) of blue crystals. M r (C 20 H 18 N 4 O 5 Cu) ) 457.93. MS (ESI): m/z 396 [M - NO 3 ] + . MS (FAB, glycerol): m/z 458 [M] + , 396 [M NO 3 ] + , 352 [M - NO 3 - CO 2 ] + , 303 [M - NO 3 - PyCH 2 ] + 260 [Cu-bpa] + . HRMS (FAB, glycerol, PEG300): m/z exptl 458.0585 and calcd 458.0651 for [C 20 H 19 N 4 O 5 63 Cu] + , exptl 396.0780 and calcd 396.0773 for [C 20 H 19 N 3 O 2 63 Cu] + . IR (KBr): ν 3536, 3031, 2939, 1700, 1611, 1481, 1430, 1384, 1289, 1254, 1018, 787. UV (H 2 O): λ max () 652 (110), 240 nm (12270). | [] | [] | ["[(Bpa-p-CH 2 C 6 H 4 CO 2 )CuNO 3]"] | ["Cu(NO 3 ) 2 ‚3H 2 O--60.4 mg, 0.25 mmol"] | [] | ["Ligand 3--83.4 mg, 0.25 mmol"] | [] | ["overnight"] | ["methanol--2 × 10 mL"]
c1ce05392b | Synthesis of {[Cu(L 2 ) 2 (H 2 O) 2 ](NO 3 ) 2 $4H 2 O$4CH 3 OH} n (3) The ligand L 2 (34.6 mg, 0.1 mmol) and Cu(NO 3 ) 2 $3H 2 O (12.1 mg, 0.05 mmol) in a molar ratio of 2 : 1 were mixed in a methanol/ water medium. The blue solution was allowed to stand at room temperature and blue block crystals of 3 suitable for structure determination were obtained after three weeks. Yield: 18%, mp: 189–190  C. Anal. Calcd for C 32 H 40.6 CuN 10 O 18.3 (921.67): C, 41.70; H, 4.44; N, 15.20%; found: C, 41.33; H, 3.95; N, 15.16%. IR (KBr, n/cm 1 ): 3487 (OH), 3277 (NH), 3077, 2961, 1735 (C]O), 1615, 1552, 1492, 1385, 1311, 1224, 1027, 810, 768, 700.Synthesis of [Zn 2 Br 4 (L 3 ) 2 ] (4) The procedure was similar to that for 2, except that L 3 (19.5 mg, 0.05 mmol) was used instead of L 2 . Yield: 42%, mp: 183–184  C.Anal. Calcd for C 36 H 44 Br 4 N 8 O 12 Zn 2 (1231.17): C, 35.12; H, 3.60; N, 9.10; found: C, 34.90; H, 3.50; N, 9.00%. | [] | [] | ["{[Cu(L 2 ) 2 (H 2 O) 2 ](NO 3 ) 2 $4H 2 O$4CH 3 OH} n", "C 32 H 40.6 CuN 10 O 18.3", "[Zn 2 Br 4 (L 3 ) 2 ]"] | ["Cu(NO 3 ) 2 $3H 2 O--12.1 mg, 0.05 mmol", "Zn 2 Br 4--N/A"] | [] | ["L 2--34.6 mg, 0.1 mmol", "L 3--19.5 mg, 0.05 mmol"] | [] | ["three weeks"] | ["methanol/ water--N/A"]
molecules25163741 | IR (KBr) cm −1 : 3069, 2990, 2863, 1644, 1465, 1410, 1387, 1365, 1345, 1325, 1301, 1257, 1215, 1181, 1148, 1111, 1056, 1014, 979, 936, 879, 797, 759, 749. Anal. Calcd. for C 32 H 43 N 2 O 2 HgCl: C, 53.11; H, 5.99; N, 3.87. Found: C, 53.41; H, 6.52; N, 3.87%. | [] | [] | ["C 32 H 43 N 2 O 2 HgCl"] | [] | [] | [] | [] | [] | []
j.ica.2013.01.026 | 2.2. Synthesis of compound 1 The complex was prepared by hydrothermal method. A mixture of LaCl 3 7H 2 O (0.187 g, 0.5 mmol), H 3 pdc (0.175 g, 1.0 mmol), NaOH (0.041 g, 1.0 mmol) and H 2 O (5 mL) was placed in a 23 mL Teﬂon-lined Parr acid digestion bomb and heated for two days at 180 °C under autogenous pressure. Upon cooling to room temperature, solution was separated from the solid phase, and after ﬁltration precipitate washed with water and acetone, respectively. The product was dried at ambient temperature. The colorless crystals of 1 were obtained with high yield and the synthesized single crystals suited for X-ray diffraction analysis. Yield ca. 86% (based on La). Initial pH was 2.50; ﬁnal pH was 1.88. Crystalline 1 is insoluble in water and common solvents and stable in air. Anal. Calc. for C 15 H 15 La 2 N 6 O 18 : C, 21.29; H, 1.78; N, 9.93. Found: C, 21.18; H, 2.18; N, 9.67%. IR data (KBr pellet, cm 1 ): 3410(m), 3160(m), 1593(vs), 1458(m), 1352(vs), 1311(vs), 1017(s), 837(w), 783(s), 629(w). | [] | [] | ["C 15 H 15 La 2 N 6 O 18"] | ["LaCl 3 ?7H 2 O--0.187 g, 0.5 mmol"] | ["NaOH--0.041 g, 1.0 mmol"] | ["H 3 pdc--0.175 g, 1.0 mmol"] | ["180 \nC"] | ["two days"] | ["H 2 O--5 mL"]
ejic.201501233 | C 54 H 40 AgCdN 9 O 7 (1147.2): calcd. C 62.40, H 3.88, N 12.13; found C 61.75, H 3.57, N 11.67.[Co(ppvppa) 2 (1,3-bdc)]·0.75AgNO 3 (2a): Compound 2a was obtained by a similar manner to that used for the isolation of 1a,by treating 2 (20 mg, 0.02 mmol) with an AgNO 3 aqueous solution (20 mL, 0.004 M ), yield 16.4 mg (86 %). IR (KBr disk): ν ˜ = 1591 (s), 1566 (m), 1509 (m), 1468 (s), 1428 (s), 1383 (m), 1326 (s), 1272 (m), 1151 (m), 1015 (m), 830 (m), 772 (m), 749 (m), 548 (m) cm –1 .C 54 H 41 Ag 0 .75 CoN 8.75 O 6.25 (1052.3): calcd. C 61.63, H 3.93, N 11.65; found C 60.93, H 3.25, N 10.82. | [] | [] | ["C 54 H 40 AgCdN 9 O 7", "[Co(ppvppa) 2 (1,3-bdc)]·0.75AgNO 3"] | ["AgNO 3--20 mL, 0.004 M"] | [] | ["ppvppa--not provided", "1,3-bdc--not provided"] | [] | [] | []
c9ce01303b | 2.2 Synthesis of {[TbĲTCPB)ĲDMF)]·dioxane·0.5H 2 O} n (1) A mixture of TbĲNO 3 ) 3 ·6H 2 O (0.008 mmol, 3.5 mg), H 3 TCPB (0.004 mmol, 1.9 mg) and DMF : dioxane: H 2 O (v/v/v = 1/1/2) was added to a hard glass tube, heated at 110 °C for 3 days, and then cooled to room temperature. Colorless block crystals of 1 were obtained with a yield of 37% (based on H 3 TCPB). Anal. (%) calcd. for C 68 H 62 N 2 O 25 Tb 2 : C, 50.18; H, 3.84; N, 1.72. Found: C, 50.16; H, 3.80; N, 1.69 (Table 1). | [] | [] | ["{[TbĲTCPB)ĲDMF)]·dioxane·0.5H 2 O} n", "C 68 H 62 N 2 O 25 Tb 2"] | ["TbĲNO 3 ) 3 ·6H 2 O--0.008 mmol, 3.5 mg"] | [] | ["H 3 TCPB--0.004 mmol, 1.9 mg"] | ["110 \nC"] | ["3 days"] | ["DMF : dioxane: H 2 O--v/v/v = 1/1/2"]
acs.inorgchem.8b01903 | calcd (%): C, 53.88; H, 6.63; N, 9.75. Found (%): C, 53.82; H, 6.67; N, 9.78. IR (KBr, cm −1 )(Figure S1): 3484 (w), 3394 (w), 1622 (s), 1549 (m), 1469 (w), 1406 (s), 1315 (w), 1184 (w), 1014 (m), 793 (m), 718 (w), 675 (w), 594 (w), 498 (w).Fluorescence Measurements. In a typical experimental procedure, 2.5 mg of ﬁne powder of Mg-APDA was dispersed in 2.5 mL of fresh DMF to form a stable suspension after ultrasonic treatment for a few minutes. All ﬂuorescence titration experiments were performed by gradually adding 1 mM DMF solution of diﬀerent analytes [Fe(III), nitrofurazone (NZF), nitrofurantoin (NFT), and 2,6-dichloro-4-nitroaniline (DCN)]. The obtained mixture was placed in a 1 cm width quartz cell for the test. Fluorescence detections were performed at the emission wavelength ranging from 360 to 550 nm with an excitation wavelength (λ ex ) at 351 nm at room temperature. | [] | [] | [] | [] | [] | [] | [] | [] | []
j.molstruc.2018.07.106 | 2.1. Materials and Synthesis Unless otherwise mentioned, all reactants were used as purchased without further purification.To synthesize a new metal-organic framework, a 10 mL solution containing 1 mmole (0.l86 g) of 1,1-cyclopentanediacetic (L), 2 mmoles (0.112 g) of KOH and 1 mmole (0.156 g) of 4,4bipyridine (bpy) was stirred and gently heated untill a clear solution appeared. To this solution, 1 mmole of metal salt (MnCl 2 .2H 2 O, 0.161 g) was added to prepare the framework. The resulting reaction mixture was stirred for half an hour and placed in a furnace for 72 hrs at 180 o C. Single crystals of the green colored product were obtained upon slow cooling of the reaction mixture. The product was washed three times with water and dried under vacuum for 12 hours. Calculated: C, 48.83, H, 6.04, N, 5.99, Observed: C, 49.60, H, 5.58, N, 5.81. | [] | ["12 hours"] | [] | ["MnCl 2 .2H 2 O--1 mmole (0.161 g)"] | [] | ["1,1-cyclopentanediacetic (L)--1 mmole (0.186 g)", "KOH--2 mmoles (0.112 g)", "4,4bipyridine (bpy)--1 mmole (0.156 g)"] | ["180 o C"] | ["72 hrs"] | []
ic049260y | Λ M (EtOH, 1 × 10 -3 M): 0.5 Ω -1 mol 2 cm -1 .[Cu(CF 3 COO) 2 (Hpz) 2 ] (12). Compound 12 was prepared (74% yield) by following the same procedure described for 4 by using Cu(CF 3 COO) 2 ‚2H 2 O prepared according to the literature.22 Blue crystals suitable for X-ray analysis were obtained from slow evaporation of mother liquors. Mp: 172-176 °C. Anal. Calcd for C 10 H 8 CuF 6 N 4 O 4 : C, 28.21; H, 1.89; N, 13.16; O, 15.03. Found: C, 28.43; H, 2.01; N, 12.99; O, 15.35. IR (Nujol, cm -1 ): 3430br, 3163m, 3143m, 3060w, 1677br, 1644br, 1534m, 145m, 1446m, 1364m, 1279m, 1205s, 1133s, 1071m, 1055m, 856m, 846m, 797m, 771s, 765s, 725s, 610m, 600m, 520m, 340m. ESI MS (+)(H 2 O/ MeOH) (higher peak): m/z 312 [Cu(CF 3 COO)(Hpz) 2 ] + . µ eff (296 K): 1.91 µ B . Λ M (EtOH, 1 × 10 -3 M): 6.2 Ω -1 mol 2 cm -1 .X-ray Crystallography. The X-ray intensity data for 1 and 12 were measured on a Bruker AXS SMART 2000 diffractometer, equipped with a CCD detector. Cell dimensions and the orientation matrix were initially determined from a least-squares refinement (22) Martin, R. L.; Waterman, H. J. Chem. Soc. 1957, 2545. | [] | [] | ["[Cu(CF 3 COO) 2 (Hpz) 2 ]", "C 10 H 8 CuF 6 N 4 O 4"] | ["Cu(CF 3 COO) 2 ‚2H 2 O--NaN"] | [] | ["Hpz--NaN"] | [] | [] | ["EtOH--1 × 10 -3 M"]
j.inoche.2011.12.042 | [Ln(3-H-5-hydroxynicotinato)(ox) 1.5 (H 2 O) 2 ] n 2 (Ln =Sm, 2a; Gd, 2b; Tb, 2c): A mixture of Ln 2 O 3 (0.25 mmol), (NH 4 ) 2 C 2 O 4 ⋅ H 2 O (0.38 mmol) and 5hydroxynicotinic acid (0.25 mmol) and H 2 O (14.0 mL) a mole rate of ca. 1:1.5: 1:290 was added to a 25 mL Teﬂon-lined cup, and the pH value of the mixture was adjusted to 4.0 by triethylamine at room temperature. The Teﬂon-lined cup was sealed in a stainless steel vessel and heated to 170 °C, kept at 170 °C for 3 days, and then slowly cooled to room temperature at a rate of 2.5 °C/h. Yellow prismatic crystals of 2a (yield: 52%), brown-yellow prismatic crystals of 2b (yield: 41%), and yellow prismatic crystals of 2c (yield: 54%) were obtained.{[Ln(3-H-5-phenoxonicotinato)(ox)(H 2 O)]⋅H 2 O} n 3 (Ln =Dy, 3a; Er, 3b): A mixture of Ln 2 O 3 (0.25 mmol), (NH 4 ) 2 C 2 O 4 ⋅ H 2 O (0.25 mmol) and 5hydroxynicotinic acid (0.25 mmol) and H 2 O (14.0 mL) a mole rate of ca. 1:1:1: 290 was added to a 25 mL Teﬂon-lined cup, and the pH value of the mixture was adjusted to 4.6 by triethylamine at room temperature. The Teﬂon-lined cup was sealed in a stainless steel vessel and heated to 180 °C, kept at 180 °C for 2 days, and then slowly cooled to room temperature at a rate of 2 °C/h. The yellow crystals of 3a (67% yield) and yellow crystals of 3b (41% yield) were obtained.The elemental analyses and IR data of 1–3 are listed in Table S1 and Table S2 in the supporting information.[14] X-ray diffraction data of all compounds were collected on a Bruker Smart 1000 CCD diffractometer by using phi-omega scan mode. Structures were solved by direct method and reﬁned by using full-matrix least-squares (SHELXTL).167J. Zhang et al. / Inorganic Chemistry Communications 17 (2012) 163–168 Crystallographic data for Complexes 1–3 are listed in Table S3, Selected bond lengths (Å) and bond angles (°) in Table S4-S5, and Intermolecular Hydrogen Bond Distances (Å) and Bond Angles (°) in Table S6.[15] D.M.Y. Barrett Adams, I.A. Kahwa, J.T. Mague, One-pot atmospheric carbon dioxide ﬁxation and ‘nitric acid’ inclusion in the cylindrical micro-pores of the resulting lanthanide(III) oxalates, New J. Chem. (1998) 919–921.[16] B. Li, W. Gu, L.-Z. Zhang, J. Qu, Z.-P. Ma, X. Liu, D.-Z. Liao, [Ln 2 (C 2 O 4 ) 2 (pyzc) 2 (H 2 O) 2 ] n [Ln = Pr (1), Er (2)]: novel two-dimensional lanthanidecoordination polymers with 2-pyrazinecarboxylate and oxalate, Inorg. Chem. 45 (2006) 10425–10427.[17] B. Chen, L. Wang, F. Zapata, G. Qian, E.B. Lobkovsky, A luminescent microporous metal−organic framework for the recognition and sensing of anions, J. Am.Chem. Soc. 130 (2008) 6718–6719.[18] (a) L. Gutierrez, G. Alzuet, J.A. Real, J. Cano, J. Borrás, A. Castiñeiras, Countercomplementarity and strong ferromagnetic coupling in a linear mixed μ-acetato, μ-hydroxo trinucle ar copper(II) complex. synthesis, structure, magnetic properties, EPR, and theoretical studies, Inorg. Chem. 39 (2000) 3608–3614; (b) G. Christou, S.P. Perlepes, E. Libby, K. Folting, J.C. Huffman, R.J. Webb, D.N.Hendrickson, Preparation and properties of the triply bridged, ferromagnetically coupled dinuclear copper(II) complexes [Cu 2 (OAc) 3 (bpy) 2 ](ClO 4 ) and [Cu 2 (OH)(H 2 O)(OAc)(bpy) 2 ](ClO 4 ) 2 , Inorg. Chem. 29 (1990) 3657–3666.[19] I.A. Kahwa, J. Selbin, C.J. Oconnor, J.W. Foise, G.L. McPherson, Magnetic and luminescence characteristics of dinuclear complexes of lanthanides and a phenolic schiff base macrocyclic ligand, Inorg. Chim. Acta 148 (1988) 265–272.[20] (a) L. Pan, X.Y. Huang, J. Li, Y.G. Wu, N.W. Zheng, Novel single- and double-layer and three-dimensional structures of rare-earth metal coordination polymers: the effect of lanthanide contraction and acidity control in crystal structure formation, Angew. Chem. Int. Ed. 39 (2000) 527–530; (b) G. Aromi, M.J. Knapp, J.P. Claude, J.C. Huffman, D.N. Hendrickson, G. Christou, High-spin molecules: hexanuclear Mn III clusters with [Mn 6 O 4 X 4 ] 6+ (X = Cl − ,Br − ) face-capped octahedral cores and S = 12 ground states, J. Am.Chem. Soc. 121 (1999) 5489–5499.[21] C.J. O'Connor, Magnetochemistry: advances in theory and experimentation, Prog.Inorg. Chem. 29 (1982) 203–283; (b) B.E. Myers, L. Berger, S. Friedberg, Low-temperature magnetization of Cu(NO 3 ) 2 -2.5H 2 O, J. Appl. Phys. 40 (1969) 1149–1151.[22] R. Peng,S. Wei, P. Cheng,Unprecedented 7-connected 3 6 ·4 13 ·6 2 structural topology: praseodymium-based coordination polymers built from mixed carboxylate ligands, Inorg. Chem. Commun. 11 (2008) 125–128.[23] (a) J.Y. Wu, T.T. Yeh, Y.S. Wen, J. Twu, K.L. Lu, Unusual robust luminescent porous frameworks self-assembled from lanthanide ions and 2, 2′-bipyridine-4, 4′dicarboxylate, Cryst. Growth Des. 8 (2006) 467–473; (b) C.A. Black, J.S. Costa, W.T. Fu, C. Massera, O. Roubeau, S.J. Teat, G. Aromí, P.Gamez, J. Reedijk, 3-D lanthanide metal-organic frameworks: structure, photoluminescence, and magnetism, Inorg. Chem. 48 (2009) 1062–1068.168 J. Zhang et al. / Inorganic Chemistry Communications 17 (2012) 163–168 | [] | [] | ["[Ln(3-H-5-hydroxynicotinato)(ox) 1.5 (H 2 O) 2 ] n", "[Ln(3-H-5-phenoxonicotinato)(ox)(H 2 O)]⋅H 2 O} n"] | ["Ln 2 O 3--0.25 mmol", "(NH 4 ) 2 C 2 O 4 ⋅ H 2 O--0.38 mmol, 0.25 mmol"] | ["NaOH--0.016 g, 0.40 mmol", "triethylamine--adjusted pH value"] | ["5hydroxynicotinic acid--0.25 mmol"] | ["170 °C", "180 °C"] | ["3 days", "2 days"] | ["H 2 O--14.0 mL"]
acs.cgd.6b00795 | products that may be present. During the soaking process, the solvent was refreshed twice. After that, the crystals of 1 and 2 were immersed in DMF solution of Cu(NO 3 ) 2 3H 2 O (0.1 M) at room temperature for about 15 d. During this period, the solution was replaced with a fresh solution of Cu(NO 3 ) 2 3H 2 O in DMF after every 48 h. The Cu-exchanged crystals were washed thoroughly with DMF and kept in DMF for 4 d to remove any excess metal salt from the pores of the frameworks. Anal. Calcd. For C 153 H 209 N 29 O 35 Cu 3 (1 Cu ): C, 57.33; H, 6.57; N, 12.67 %. Found: C, 57.61; H, 6.73; N, 12.84%. Anal. Calcd. For C 141 H 185 N 25 O 33 Cu 3 (2 Cu ): C, 57.43; H, 6.32; N, 11.88 %. Found: C, 57.69; H, 6.54; N, 12.07%. RESULTS AND DISCUSSION Given that synthesis of mixed ligand MOFs using polycarboxylates and N-donor spacers has been established as a promising strategy to manipulate the overall structures with required functionality, we used C 3 -symmetric carboxylate ligand (H 3 L) and bent bipyridyl linker (dpta) (Scheme 1) for the construction of channel functionalized porous frameworks, using “node and bridging ligand” approach. Single-crystal X-ray structure determination revealed that 1 crystallizes in the triclinic space group P-1. The asymmetric unit contains two L ligands, one dpta ligand, three crystallographically independent Zn(II) ions and one metal bound DMF molecule. Three Zn(II) ions are bridged together by six carboxylate groups from six different L ligands to form a metallic trimer [Zn 3 (COO) 6 ], which is regarded as the secondary building unit (SBU). The average distance between the neighboring Zn(II) ions in the SBU approximates to 3.54 Å. The coordination environment around each Zn(II) center in the SBU is depicted in Figure 1, which reveals that terminal Zn1 and Zn3 ions exhibit six and four coordination, with NO 5 and NO 3 donor sets, adopting distorted octahedral and tetrahedral geometries, respectively. Page 6 of 29 ACS Paragon Plus Environment Crystal Growth & Design 1 2 3 4 5 6 7 8 9 10 11 12 13 14 15 16 17 18 19 20 21 22 23 24 25 26 27 28 29 30 31 32 33 34 35 36 37 38 39 40 41 42 43 44 45 46 47 48 49 50 51 52 53 54 55 56 57 58 59 60 | [] | ["4 d"] | ["C 153 H 209 N 29 O 35 Cu 3", "C 141 H 185 N 25 O 33 Cu 3"] | ["Cu(NO 3 ) 2 3H 2 O--0.1 M"] | [] | [] | [] | ["15 d"] | ["DMF--fresh solution"]
j.poly.2018.10.043 | 2.2.2. Preparation of [N(C 2 H 5 ) 4 ][Au(SC 4 H 3 N 2 ) 2 ] (2) A solution of [N(C 2 H 5 ) 4 ]Cl (0.019 g, 0.115 mmol) in 5 mL of water was poured into an aqueous solution (5 mL) of Na[Au(SC 4 H 3 N 2 ) 2 ] (0.0501 g, 0.113 mmol) to produce a pale, yellow solution. A mixture of the yellow aqueous layer and 1-butanol (10 mL) was placed in a round-bottomed ﬂask and the water layer was removed under rapid stirring and reduced pressure, resulting in the formation NaCl crystals. The yellow 1-butanol solution was removed from the NaCl crystals, which were washed with cold 1-butanol (2  2 mL). The combined 1-butanol solutions were reduced in volume to 5 mL, and the yellow solid that formed upon cooling was isolated by vacuum ﬁltration (0.049 g, 78%). The golden yellow crystals melt at 183.5–185.0 °C. Elemental Analysis Found: C, 34.8; H, 4.6; N, 12.5; S, 11.6. Calc. for NaAuC 8 H 6 N 4 S 2 : C, 35.0; H, 4.8; N, 12.7; S, 11.7. IR: m max /cm 1 1560 m, 1534s, 1477w, 1361s m (CC, CN); 1203w, 1167s m (CN, NCS, and CS). dH(D 2 O): 1.064 (3H, t, J = 7.2 Hz, H CH3 ), 3.063 (2H, q, J = 7.2 Hz, H CH2 ), 6.935 (1H, t, J = 5.0 Hz, H pyr-5 ), 8.212 (2H, d, J = 4.8 Hz, H pyr-4 , pyr-6 ). MS (ESI) m/z 679.2 ({[N(C 2 H 5 ) 4 ] 2 [Au(SC 4 H 3 N 2 ) 2 ]} + , 100%) 2.2.3. Preparation of H[Au(SC 4 H 3 N 2 ) 2 ] (3) To a methanolic solution (5 mL) of Na[Au(SC 4 H 3 N 2 ) 2 ] (1) (0.044 g, 0.100 mmol) was added 100 mL of an aqueous solution of 0.100 M HCl (0.100 mmol added drop wise over 3 min). A pale yellow solid formed immediately upon addition of the HCl solution. The deep yellow color of the original solution of (1) faded as the HCl solution was added and the solid formed. This solid was isolated by vacuum ﬁltration, rinsed twice with methanol (2 mL), and allowed to dry (0.042 g, 99%). The yellow crystals decompose at 188 °C, producing metallic gold. Elemental analysis Found: C, 22.9; H, 1.8; N, 13.1; S, 15.2. Calc. for HAuC 8 H 6 N 4 S 2 :C, 22.9; H, 1.7; N, 13.3; S, 15.3. IR: m max /cm 1 1559s, 1535s, 1477w, 1369s m , 1316m m (CC, CN); 1213w, 1182m, 1162m m (CN, NCS, and CS). dH (DMSO): 3.911 (1H, br s, H H+ ), 7.145 (1H, t, J = 5.0 Hz, H pyr-5 ) 8.516 (2H, d, J = 5.2 Hz, H pyr-4 , pyr-6 ). MS (ESI) m/z 420.9 ({H 2 [Au(SC 4 H 3 N 2 ) 2 ]} + , 100%). | ["183.5–185.0 \nC", "188 \nC"] | [] | ["[N(C 2 H 5 ) 4 ][Au(SC 4 H 3 N 2 ) 2]", "H[Au(SC 4 H 3 N 2 ) 2]"] | ["[N(C 2 H 5 ) 4 ]Cl--0.019 g, 0.115 mmol", "Na[Au(SC 4 H 3 N 2 ) 2]--0.0501 g, 0.113 mmol", "Na[Au(SC 4 H 3 N 2 ) 2]--0.044 g, 0.100 mmol"] | [] | ["C 2 H 5--N/A", "SC 4 H 3 N 2--N/A"] | ["50 \nC", "N/A"] | ["4 h", "3 min"] | ["water--5 mL", "1-butanol--10 mL", "methanol--5 mL", "aqueous solution of 0.100 M HCl--100 mL"]
acs.inorgchem.8b02732 | 2.1.1. [La 4 (Q[5]) 3 (DGC) 2 (NO 3 ) 2 (H 2 O) 12 ][La(DGC)(H 2 O) 6 ]· 7NO 3 · nH 2 O(1). Q[5] (10 mg, 1.0 mmol) was dissolved in 3.0 mL of deionized (DI) water. Lanthanum nitrate hexahydrate (433.1 mg; 1.0 mmol) and diglycolic acid (134.1 mg, 1.0 mmol) were dissolved in 3.0 mL of DI water and added to the above Q[5] solution. Diluted triethylamine was used to neutralize the solution to pH 6 (±0.1). Fine needle crystalline product of compound 1 was formed in a week, with 74% yield based on Q[5], which was collected and dried in air.Elemental analysis (calc., found) for C 102 H 138 N 69 O 90 La 5 ·11H 2 O: C (26.27, 26.56), H (3.46, 3.28), and N (20.73, 21.05). | [] | [] | ["[La 4 (Q[5]) 3 (DGC) 2 (NO 3 ) 2 (H 2 O) 12 ][La(DGC)(H 2 O) 6 ]· 7NO 3 · nH 2 O", "C 102 H 138 N 69 O 90 La 5 ·11H 2 O"] | ["lanthanum nitrate hexahydrate--433.1 mg; 1.0 mmol"] | ["triethylamine--diluted"] | ["Q[5]--10 mg, 1.0 mmol", "diglycolic acid--134.1 mg, 1.0 mmol"] | [] | ["a week"] | ["DI water--3.0 mL"]
c3ce27004a | Preparation of {Sr 2 (H 2 O) 8 Q[8]}?CoCl 4 ?2Cl?25H 2 O (4) CoCl 2 ?6H 2 O (25.24 mg 0.106 mmol) and SrCl 2 ?6H 2 O (35.36 mg, 0.133 mmol) were dissolved in 2.0 mL 6.0 mol L 21 HCl, a 3.0 mL of 6.0 mol L 21 HCl containing Q[6] (20 mg, 0.017 mmol) was then added with stirring. The solution was allowed to stand to allow slow evaporation in air at room temperature.Colorless crystals were obtained from the solution within one day (67% yield based on Q[8]?10H 2 O). Anal. Calcd for C 48 H 114 N 32 O 49 Sr 2 CoCl 6 (%): C 24.32, H 4.84, N 18.91; found: C 24.29, H 4.81, N 18.94. | [] | ["one day"] | ["{Sr 2 (H 2 O) 8 Q[8]}?CoCl 4 ?2Cl?25H 2 O", "CoCl 2 ?6H 2 O", "SrCl 2 ?6H 2 O"] | ["CoCl 2 ?6H 2 O--25.24 mg, 0.106 mmol", "SrCl 2 ?6H 2 O--35.36 mg, 0.133 mmol"] | [] | ["Q[6]--20 mg, 0.017 mmol"] | [] | [] | ["HCl--2.0 mL", "HCl--3.0 mL"]
c7dt00308k | found C, 49.3; H, 3.4; N, 28.3; C 18 H 14 B 1 N 9 O 4 requires C, 50.1; H, 3.3; N, 29.2. IR: ν max /cm −1 : 2234 w, 1586 m, 1481 s, 1351 s, 1276 s, 1236 w, 1049 vs, 918 m, sh, 728 s, 561 m, 546 w, 441 s. 1 H NMR (300.1 MHz, DMSO-d 6 ) δ H = 2.05-2.14 (m, 4H, NCH 2 CH 2 ), 3.09 (s, 6H, NMe), 3.42-3.49 (m, NCH 2 CH 2 ) ppm. 13 C NMR (75.5 MHz, DMSO-d 6 ): δ C = 21.3 (2C, NCH 2 CH 2 ), 51.0 (t, 1 J CN = 4.0 Hz, 2C, NMe), 64.8 (t, 1 J CN = 3.2 Hz, 2C, NCH 2 CH 2 ), 114.8 (4C, CN), 123.2 (4C, CCN), 156.2 (4C, CO-B) ppm. 11 B NMR (128.3 MHz, DMSO-d 6 ) δ B = 13.1 (br s) ppm. HRMS (ESI −): m/z found 331.0140; [OPN 2 B] − (C 12 B 1 N 8 O 4 ) requires 331.0143. Single crystals were grown by layering a solution in acetonitrile with diethyl ether. Preparation of tetrabutylammonium bis(pyrazine-5,6dicarbonitrile-2,3-diolato)borate ( 9 , NBu 4 [OPN 2 B]).2,3-Dioxo5,6-pyrazinedicarbonitrile (1.51 g, 9.31 mmol, 2.00 eq) and tetrabutylammonium tetrafluoroborate (1.53 g, 4.66 mmol, 1.00 eq.) were dissolved in acetonitrile (40 mL). 4.33 g of a silicon tetrachloride solution in acetonitrile (20.09% w/w, 5.12 mmol, 1.10 eq) were added dropwise within 15 min while the mixture was stirred vigorously. The solution was stirred for 15 h. Then the solvent volume was reduced in vacuum to about 12 mL and the mixture was heated until the precipitate had dissolved again. While cooling to -25 °C colorless needles crystallized. After decantation and drying in vacuum 740 mg (1.29 mmol, 28%) of tetrabutylammonium bis(pyrazine-5,6dicarbonitrile-2,3-diolato)borate ( 9 ) were obtained. After isolation of the product, more fractions can be obtained by further concentration of the mother liquor and crystallization by cooling. Elem. anal. | [] | [] | ["C 18 H 14 B 1 N 9 O 4"] | [] | ["silicon tetrachloride solution in acetonitrile--4.33 g (20.09% w/w, 5.12 mmol, 1.10 eq)"] | ["2,3-Dioxo5,6-pyrazinedicarbonitrile--1.51 g, 9.31 mmol, 2.00 eq", "tetrabutylammonium tetrafluoroborate--1.53 g, 4.66 mmol, 1.00 eq"] | [] | ["15 h"] | ["acetonitrile--40 mL"]
d0ce01383h | {[Mn(H 2 cpboda) 2 (1,4-bib) 3 (H 2 O) 2 ]·8H 2 O} n (4) A mixture of H 3 cpboda (39.50 mg, 0.10 mmol), MnSO 4 ·H 2 O (25.40 mg, 0.15 mmol ), 1,4-bib (31.5 mg, 0.15 mmol), NaOH (0.80 mg, 0.02 mmol) and EtOH/H 2 O (7 mL, 2:5 V/V), was placed in a 15 mL of Teflon-lined stainless steel vessel, heated to 120°C for 72 h, followed by slow cooling to room temperature, giving colorless block crystals of 4. Yield of 75% (Based on H 3 cpboda). Analysis Calcd. for C 39 H 48 MnN 6 O 18 : C 49.63, H 5.13, N 8.90%; Exp: C49.58, H 5.17, N 8.95%. FT–IR: 3446w, 1666w, 1628w, 1571m, 1521s, 1376s, 1226m, 1062m, 773w, 653w. | [] | [] | ["[Mn(H 2 cpboda) 2 (1,4-bib) 3 (H 2 O) 2 ]·8H 2 O"] | ["MnSO 4 ·H 2 O--25.40 mg, 0.15 mmol"] | ["NaOH--0.80 mg, 0.02 mmol"] | ["H 3 cpboda--39.50 mg, 0.10 mmol", "1,4-bib--31.5 mg, 0.15 mmol"] | ["120°C"] | ["72 h"] | ["EtOH/H 2 O--7 mL, 2:5 V/V"]
j.ica.2018.08.018 | Synthesis of [Cd 2 (bpdc) 2 (bief) 2 ]∙xsolvent (1). A mixture of Cd (NO 3 ) 2 ·4H 2 O (0.0308 g, 0.1 mmol), H 2 bpdc (0.0242 g, 0.1 mmol), bief (0.0354 g, 0.1 mmol), DMF (8 ml), CH 3 OH (1 ml) and H 2 O (1 ml) was placed in a Teﬂon reactor (20 ml) and heated at 80 °C for 2 days. After gradually cooled to room temperature, colorless crystals of 1 were obtained. | [] | [] | ["[Cd 2 (bpdc) 2 (bief) 2 ]∙xsolvent"] | ["Cd (NO 3 ) 2 \b4H 2 O--0.0308 g, 0.1 mmol"] | [] | ["H 2 bpdc--0.0242 g, 0.1 mmol", "bief--0.0354 g, 0.1 mmol"] | ["80 \b0C"] | ["2 days"] | ["DMF--8 ml", "CH 3 OH--1 ml", "H 2 O--1 ml"]
j.saa.2014.08.055 | Synthesis of the polymers Synthesis of [Co(suc)] n (1) CoCl 2  6H 2 O (0.24 g, 1 mmol) was dissolved in 5 mL of deioned water, to which piperazine (0.02 g, 0.25 mmol) in 1 mL of deioned water and 2.5 mL of ethanol solution was added dropwise under the stirring. The resulting pink solution was slowly added by the aqueous solution (3.5 mL) of succinic acid (0.03 g, 0.25 mmol).The pH value of the ﬁnal mixture was about 6 and the color was pink. Then, the ﬁnal pink mixture was placed in Teﬂon-lined stainless reactor and heated at 110 °C for 5 days, followed by slow cooling to the room temperature. The purple crystals of 1 were obtained. Anal. Calc. for C 4 H 4 CoO 4 (%): C, 27.45; H, 2.30; Co, 33.67. Found: C, 27.36; H, 2.31; Co, 33.10. IR (KBr, cm 1 ): 3436( v O–H ); 2978, 2931( v C–H ); 1546( v as(COO) ); 1389( v s(COO) ); 1448, 1310(d C–H ); 1202, 1068, 970( v C–C , v C–O ); 910, 717, 608(d –CH2 ); 430, 418 ( v Co–O ). | [] | [] | ["[Co(suc)] n", "C 4 H 4 CoO 4"] | ["CoCl 2 \n6H 2 O--0.24 g, 1 mmol"] | [] | ["piperazine--0.02 g, 0.25 mmol", "succinic acid--0.03 g, 0.25 mmol"] | ["110 °C"] | ["5 days"] | ["deioned water--5 mL", "ethanol solution--2.5 mL"]
j.poly.2013.12.044 | 2.2.4. [Co(3-dpyh) 0.5 (5-AIP)(H 2 O)]2H 2 O(4) The synthetic procedure for 4 was the same as for 1, except that 5-H 2 AIP (0.027 g, 0.15 mmol) was used instead of 5-H 2 HIP. Pink crystals of 4 suitable for X-ray diffraction were isolated by mechanical separation from the amorphous solid in 37% yield (based on Co). Anal. Calc. for C 17 H 22 CoN 3 O 8 : C, 44.80; H, 4.83; N, 9.22. Found: C, 44.83; H, 4.80; N, 9.25%.m max (KBr)/cm 1 : 3330(m), 1657(s), 1613(s), 1560(s), 1478(m), 1448(m), 1424(m), 1393(s), 1329(m), 1287(m), 1195(w), 1109(w), 1050(m), 961(w), 938(w), 884(w), 778(m), 738(s), 640(w). | [] | [] | ["[Co(3-dpyh) 0.5 (5-AIP)(H 2 O)]2H 2 O", "C 17 H 22 CoN 3 O 8"] | [] | [] | ["5-H 2 AIP--0.027 g, 0.15 mmol"] | [] | [] | []
b802626b | Synthesis of [Ni 2 (Hfcz) 4 (H 2 O) 2 ](SiW 12 O 40 )·5H 2 O(4). Compound 4 was prepared similarly to compound 3 by using NiCl 2 ·6H 2 O (0.064 g, 0.26 mmol) instead of Co(OAc) 2 ·2H 2 O.Green crystals of 4 were obtained in 75.3% yield based on NiCl 2 ·6H 2 O. Elemental analyses calcd for C 52 H 62 F 8 N 24 Ni 2 O 51 SiW 12 (4342.97): C 14.38; H 1.44; N 7.74. Found: C 14.40; H 1.42; N 7.75. IR (cm −1 ): 3437 (w), 3127 (m), 1625 (m), 1504 (s), 1415 (w), 1282 (m), 1130 (m), 970 (s), 927 (s), 887 (m), 796 (s), 675 (s), 512 (s). | [] | [] | ["[Ni 2 (Hfcz) 4 (H 2 O) 2 ](SiW 12 O 40 )·5H 2 O", "C 52 H 62 F 8 N 24 Ni 2 O 51 SiW 12"] | ["NiCl 2 ·6H 2 O--0.064 g, 0.26 mmol"] | [] | [] | [] | [] | []
j.ica.2020.119706 | (CuI) 4 (4-PyCN) 5 , 6. CuI (315 mg, 1.65 mmol) was dissolved in 5 mL of 5 M aq. KI solution and 4-PyCN (199 mg, 1.91 mmol) was dissolved in 5 mL of 5 M aq. KI solution in a separate vessel. Under stirring, the 4-PyCN solution was added slowly to the solution of CuI, immediately producing an orange precipitate. The product was filtered, then washed with 5 M aq. KI solution, water, 95% ethanol, then ethyl ether and vacuum dried (347 mg, 0.271 mmol, 65.6%). The orange product emitted orange under 365 nm irradiation. IR (cm –1 ): 3032, 2241 (CN), 1597, 1539, 1489, 1412 (strong), 1215, 1068, 1007, 826 (strong), | [] | [] | ["(CuI) 4 (4-PyCN) 5"] | ["CuI--315 mg, 1.65 mmol"] | [] | ["4-PyCN--199 mg, 1.91 mmol"] | [] | [] | ["5 M aq. KI solution--5 mL"]
j.ica.2020.119728 | 2.1. Synthesis of {Co(Hin) 2 ·DMF } n (1) CoCl 2 ·6H 2 O (0.0238 g, 0.1 mmol) and Hin (0.018 g, 0.15 mmol) in the solvent of DMF (6 mL) were placed in a Teﬂon-lined stainless steel autoclave (20 mL). The pH condition of the mixture was adjusted to approximately 5.3–5.6 (initial pH value is 6.4) with 0.5 mol· L -1 hydrochloric acid aqueous solution. After the adjustment of the pH condition, the mixture was sealed and heated at 120 °C for 72 h and then cooled to room temperature at a rate of 2 °C·h −1 . Purple crystals of complex 1 were obtained by ﬁltration, washing with DMF and acetone three times respectively, and drying in air. Phase purity was conﬁrmed by PXRD analysis (Fig. S2†). Yield: 26% (based on Co 2+ ). Calcd for C 12 H 8 CoN 2 O 4 ·C 3 H 7 NO (1): C 47.8, H 4, N 11.2%. Found: C 47.67, H 3.96, N 11.01%. IR (KBr pellets, cm −1 ; Fig. S1†): 3378 (s), 3240 (s), 2931 (m), 1600 (vs), 1553 (s), 1424 (s), 1386 (vs), 1235 (m), 1059 (m), 832 (m), 773 (s), 710 (s), 691 (s). | [] | [] | ["{Co(Hin) 2 ·DMF } n", "C 12 H 8 CoN 2 O 4 ·C 3 H 7 NO"] | ["CoCl 2 ·6H 2 O--0.0238 g, 0.1 mmol"] | ["hydrochloric acid aqueous solution--0.5 mol· L -1"] | ["Hin--0.018 g, 0.15 mmol"] | ["120 °C"] | ["72 h"] | ["DMF--6 mL"]
cg800827a | [Cu(en) 2 ][Zn(C 5 O 5 ) 2 (H 2 O) 2 ] (5). To a 2.0 mL aqueous solution of ZnCl 2 (6.8 mg, 0.05 mmol) was added a 2.0 mL of Na 2 C 5 O 5 (0.1 mmol). | [] | [] | ["[Cu(en) 2 ][Zn(C 5 O 5 ) 2 (H 2 O) 2 ]", "Na 2 C 5 O 5"] | ["ZnCl 2--6.8 mg, 0.05 mmol"] | [] | ["Na 2 C 5 O 5--0.1 mmol"] | [] | [] | ["aqueous solution--2.0 mL"]
chem.200800430 | ACHTUNGTRENNUNG[Cd 3 ACHTUNGTRENNUNG(m 6 -L III )ACHTUNGTRENNUNG(2,2’-bpy) 3 ACHTUNGTRENNUNG(H 2 O) 3 ]·3.5H 2 O (4): A mixture of CdACHTUNGTRENNUNG(NO 3 ) 2 ·4H 2 O (0.154 g, 0.50 mmol), H 6 L I ·H 2 O (0.035 g, 0.10 mmol), and 2,2’-bpy (0.076 g, 0.5 mmol) in water (15 mL) was heated at 1758C for 96 h. It was then cooled at a rate of about 58Ch 1 . The resulting yellow lamellar microcrystals were mechanically separated to give a yield of 4 of about 15% (based on H 6 L I ). Elemental analysis calcd (%) for C 42 H 43 O 18.5 N 6 Cd 3 (4): C 39.88, H 3.43, N 6.64; found: C 39.51, H 3.31, N 6.92; IR (KBr, 4000–400 cm 1 ): n˜ =3390 (s), 1580 (vs), 1475 (w), 1439 (w), 1399 (vs), 1315 (w), 1251 (w), 1156 (w), 1061 (w), 1017 (m), 930 (w), 896 (w), 770 (s), 736 (m), 650 (w), 610 (w), 504 cm 1 (w). | [] | [] | ["[Cd 3 (m 6 -L III )(2,2’-bpy) 3 (H 2 O) 3 ]·3.5H 2 O"] | ["Cd(NO 3 ) 2 ·4H 2 O--0.154 g, 0.50 mmol"] | [] | ["H 6 L I ·H 2 O--0.035 g, 0.10 mmol", "2,2’-bpy--0.076 g, 0.5 mmol"] | ["1758C"] | ["96 h"] | ["water--15 mL"]
cg060330g | UO 2 (C 6 H 8 O 4 )(C 10 H 8 N 2 ) (6). Compound 6 was prepared in the manner described above by replacing the aliphatic acid with 0.073 g of adipic acid (Aldrich) and to keep the molar ratio consistent with 5.The solution (pH 3.12) was heated statically at 180 °C for 3 days. A yellow crystalline solid was formed and washed with water and ethanol.A minor phase of UO 2 (C 6 H 8 O 4 ) 18 (less than 10%) was present in each preparation as determined by X-ray powder diffraction. | [] | [] | ["UO 2 (C 6 H 8 O 4 )(C 10 H 8 N 2 )", "UO 2 (C 6 H 8 O 4 ) 18"] | ["UO 2--not specified"] | [] | ["C 6 H 8 O 4 --0.073 g", "C 10 H 8 N 2 --not specified"] | ["180 \nC"] | ["3 days"] | []
aoc.1165 | Synthesis of [Zn(dbsf)(H 2 O) 2 ](1) AmixtureofZn(OAc) 2 ·2H 2 O (0.030 g, 0.1 mmol), H 2 dbsf (0.015 g, 0.05 mmol), NaOH aqueous solution (0.05 ml, 0.65 Copyright  2006 John Wiley & Sons, Ltd. | [] | [] | ["[Zn(dbsf)(H 2 O) 2 ]", "NaN"] | ["Zn(OAc) 2 \n2H 2 O--0.030 g, 0.1 mmol"] | [] | ["H 2 dbsf--0.015 g, 0.05 mmol"] | [] | [] | ["NaOH aqueous solution--0.05 ml"]
acs.inorgchem.0c02517 | Synthesis of 2D-Cu 2 I 2 (1,5-naphthyridine) (1). Single crystals of 1 were obtained by the layer method. CuI (38 mg; 0.2 mmol) was dissolved in a saturated aqueous KI solution (2 mL) which was placed in the reaction vial as the bottom layer. 1,5-naphthyridine (13 mg; 0.1 mmol) that was dissolved in ethanol (2 cm 3 ) was placed as the top layer. A mixture of deionized water (1 cm 3 ) and ethanol (1 cm 3 ) was used as the middle layer to separate the above two solutions. The reaction mixture in the closed vial was kept at room temperature to obtain orange plate-like crystals in 2 days. The crystals were collected by ﬁltration, washed with ethanol, and deionized water three times, respectively, and then dried in a vacuum oven at 60 °C for 12 h. | ["60 \n°C"] | ["12 h"] | ["Cu 2 I 2 (1,5-naphthyridine)"] | ["CuI--38 mg; 0.2 mmol"] | [] | ["1,5-naphthyridine--13 mg; 0.1 mmol"] | [] | ["2 days"] | ["saturated aqueous KI solution--2 mL", "ethanol--2 cm 3", "deionized water--1 cm 3"]
00958972.2014.964698 | 2.2. Synthesis of [Cu(pcp)nda] n ,3 A solution of Cu(CH 3 COO) 2 ·H 2 O (0.020 g, 0.1 mM) in 6 mL of H 2 O was added to a solution of H 2 pcp (0.030 g, 0.1 mM) and nda (0.025 g, 0.2 mM) in 50 mL of H 2 O at 90 °C. The resulting reaction mixture was allowed to stand at 90 °C, exposed to air, for ca. 2 h. After this time, the light blue needles which formed were separated by ﬁltration, washed with water, and dried in air at room temperature. Yield: 75% (based on H 2 pcp). Anal. Calcd for C 19 H 18 CuN 2 O 5 P 2 (%): C, 47.56; H, 3.78; N, 5.84. Found (%): C, 47.51; H, 3.83; N, 5.90.Figure 1. Schematic representation of the building of a diphosphinate MONT. Four [Cu(pcp)] n chains are connected by bipyridine. A lateral and a top view of MONT are shown on the upper right and lower right, respectively.Scheme 2. Homomeric iso-nicotinamide dimer.Metal organic nano tubes 3865 Downloaded by [University of Ottawa] at 11:22 23 November 2014 | [] | [] | ["[Cu(pcp)nda] n", "C 19 H 18 CuN 2 O 5 P 2"] | ["Cu(CH 3 COO) 2 ·H 2 O--0.020 g, 0.1 mM"] | [] | ["H 2 pcp--0.030 g, 0.1 mM", "nda--0.025 g, 0.2 mM"] | ["90 °C"] | ["ca. 2 h"] | ["H 2 O--6 mL"]
j.jssc.2012.07.002 | 2.2.4. Synthesis of [Zn(L) 2 ] n  0.5nH 2 O (4) Compound 4 was synthesized by a similar procedure to that of 2 except that Ni(OAc) 2  4H 2 O was replaced by Zn(OAc) 2  2H 2 O (0.027 g, 0.125 mmol). Yellow prism crystals were obtained (yield: 52%, based on Zn). Main IR absorption bands (KBr, cm  1 ): 3054.91(w), 1612.64(s), 1565.31(w), 1363.20(s), 785.09(s).2.2.5. Synthesis of [Nd(L) 3 ] n (5) Compound 5 is hydrothermally synthesized by mixing 0.1 M Nd(NO 3 ) 3 solution (0.125 mmol, 1.25 mL). HL (1 mmol, 374 mg), and deionized water (8 mL) in a 28 mL Teﬂon-lined stainless steel vessel and heated at 180 1C for 6 day and then cooled to room temperature. Light brown plate crystals of 5 were collected after washing with distilled water and dried in air (yield: 37%, based on Nd). Main IR absorption bands (cm  1 ): 3427.40(w), 1583.92(s), 1547.68(s), 1406.72(s), 817.83(b), 783.85(s). | [] | [] | ["[Zn(L) 2 ] n  0.5nH 2 O", " [Nd(L) 3 ] n"] | ["Zn(OAc) 2 2H 2 O--0.027 g, 0.125 mmol", "Nd(NO 3 ) 3 solution--0.125 mmol, 1.25 mL"] | [] | ["L--374 mg, 1 mmol"] | ["180 1C"] | ["6 day"] | ["deionized water--8 mL"]
j.poly.2004.06.032 | 2.2.2. [Ni(Hiso)(H 2 O) 3 ] n (2) The synthesis of complex 2 followed the same procedure as for complex 1. Yield: 0.022 g (82.4%). Anal.Calc. for C 5 H 8 N 2 O 7 Ni: C, 22.49; H, 3.00; N, 10.49.Found: C, 22.33; H, 2.75; N, 10.35%. IR data (KBr pellet, cm 1 ): 3483m, 1646s, 1571m, 1528m, 1404s, 1386s, 1325m, 1295m, 1209m, 883w, 675m. | [] | [] | ["[Ni(Hiso)(H 2 O) 3 ] n", "C 5 H 8 N 2 O 7 Ni"] | [] | [] | [] | [] | [] | []
j.ica.2020.119665 | based on Zn, theoretically: 0.0334 g). Anal. (%) calcd. for C 40 H 30 N 4 O 15 Zn 3 : C, 47.06; H, 2.96; N, 5.49. Found: C, 46.85; H, 2.78; N, 5.18. IR (KBr pellet, cm -1 ): 3128 (m), 2923 (w), 2869 (w), 1686 (s), 1641 (vs), 1579 (vs), 1521 (s), 1452 (s), 1410 (vs), 1361 (vs), 1316 (m), 1251 (s), 1210 (s), 1203 (s), 1162 (w), 1114 (s), 1101 (s), 1030 (w), 1006 (w), 973 (m), 951 (m), 893 (w), 858 (w), 841 (w), 822 (m), 803 (m), 781 (s), 771 (s), 751 (m), 733 (s), 710 (m), 691 (w), 651 (s), 630 (m), 595 (w), 535 (w). | [] | [] | ["C 40 H 30 N 4 O 15 Zn 3"] | [] | [] | [] | [] | [] | []
15533170903557986 | crystal data. IR (KBr) ν cm – 1 : 3311 vs, 3084 vs, 2947 vw, 2857 vw, 1682 m, 1615 m, 1567 vs, 1417 w, 1379 m, 1221 w, 1053 m, 814 m. (Figure S1).[Co 2 (H 2 O) 4 (bpp) 3 (btec)]·4H 2 O n (2).Complex 2 was obtained in a similar route except 0.120 g (3.00 mmol) NaOH were employed to deprotonize the btec acid. The block pink crystals were obtained after several days by evaporating the ﬁltrate under room temperature. (yield: 39.4% based on the initial Co(CH3COO)2·4H2O input). The phase purity of the product was checked according to powder X-ray diffraction pattern compared with the simulated PXRD based on the single crystal data. IR (KBr) ν cm–1: 3272 vs, 3051 vs, 2964 vw, 2863 vw, 1617 m, 1567 m, 1483 m, 1429 vs, 1376 w, 1226 vw, 1020 w, 805 m. (Figure S2). | ["room temperature"] | ["several days"] | ["[Co 2 (H 2 O) 4 (bpp) 3 (btec)]·4H 2 O n", "NaN"] | ["Co(CH3COO)2·4H2O--NaN"] | ["NaOH--0.120 g, 3.00 mmol"] | ["bpp--NaN", "btec--NaN"] | [] | [] | []
c2ce06705f | Preparation of {[Cd 2 (tdpa)(bix)]} n (3). The procedure is similar to the synthesis of 2 except that bix (23.8 mg, 0.1 mmol) was used instead of bpe. Yield: 69% based on cadmium. Anal. calc. for C 30 H 20 Cd 2 N 4 O 8 S (821.36): C, 43.87; H, 2.45; N, 6.82%. Found: C, 43.92; H, 2.51; N, 6.88%. IR/cm 21 (KBr): 3104.96(w), 1550.82(vs), 1457.61(s), 1384.09(vs), 1239.16(m), 1113.92(m), 1086.13(m), 1029.80(w), 944.62(w), 863.47(w), 849.07(w), 770.20(m), 729.75(s), 701.58(m), 654.03(m). | [] | [] | ["{[Cd 2 (tdpa)(bix)]} n", "C 30 H 20 Cd 2 N 4 O 8 S"] | [] | [] | ["tdpa--not available", "bix--23.8 mg, 0.1 mmol"] | [] | [] | []
s1600536811017065 | Experimental A mixture of Pb(CH 3 COO) 2 (0.6 mmol), H 2 L(0.6 mmol) and water (13 ml) was added to a 25 ml teflon-lined stainless container, which was heated to 430K and held at that temperature for 3 days. After cooling to room temperature, yellow crystals were recovered by filtration. | [] | [] | [] | ["Pb(CH 3 COO) 2 --0.6 mmol"] | [] | ["H 2 L--0.6 mmol"] | ["430K"] | ["3 days"] | ["water--13 ml"]
j.ica.2020.119500 | 6 DEF. The mixture was heated at 120 °C for 24 h, then cooled to room temperature at the rate of 5 °C/h. Colorless crystals were collected and washed three times with 3 mL of DMF and three times with 3 mL of ethanol. The crystalline product was dried in air at room temperature. Yield: 31.3 mg (92%). Elemental analysis calcd (%) for C 76 H 76 N 6 O 10 Zn 2 (M.W.1364.23): C 66.91, H 5.62, N, 6.16; found C 66.50, H 5.76, N, 5.78. FTIR (cm -1 ; ATR): ν = 3135(w), 2976(w), 2338(w), 1670(m), 1609(s), 1554(m) 1519(s), 1435(m), 1399(s), 1363(s), 1311(m), 1260(m), 1172(w), 1129(m), 1094(m), 1064(s), 1018(w), 1007(w), 992(w), 964(m), 945(w), 901(w), 880(w), 845(m), 821(m), 795(w), 780(s), 753(w), 713(m), 675(w). 2.2.6. {[Co 2 (L) 2 (BIBP)]·2DEF} n (6). A mixture of BIBP (14.3 mg, 0.05 mmol) and H 2 L (19.6 mg, 0.05 mmol) was dissolved in 3 mL of DEF with moderate heating in a 12 mL screw-capped glass test tube. To this ligand solution was added Co(NO 3 ) 2 ·6H 2 O (29.1 mg, 0.1 mmol) in 2 mL of DEF. The mixture was heated at 120 °C for 24 h then cooled to room temperature at the rate of 5 °C/h. Pink crystals were collected and washed three times with 3 mL of DMF and three times with 3 mL of ethanol. The crystalline product was dried in air at room temperature. Yield: 32. 1 mg (95%). Elemental analysis calcd (%) for C 76 H 76 N 6 O 10 Co 2 (M.W. 1351.32): C 67.55, H 5.67, N 6.22; found C 67.38, H 5.61, N 6.17. FTIR (cm -1 ; ATR): ν = 3132(w), 2971(w), 1666(m), 1607(s), 1549(m), 1516(s), 1434(sh), 1402(s), 1309(m), 1290(w), 1279(w), 1257(m), 1217(w), 1177(w ), 1130(w), 1105(m), 1063(m), 1021(w), 1005(w), 991(w), 964(w), 944(w), 878(w), 856(m), 844(m), 821(m), 776(s), 750(m), 712(w), 688(w), 673(w). 2.2.7. {[Zn 3 (L) 3 (BIPY) 1.5 ]·4DMF 1.5H 2 O} n (7). Zn(NO 3 ) 2 ∙6H 2 O (59.5 mg, 0.2 mmol), H 2 L∙(39.2 mg, 0.1 mmol) and 4,4-BIPY (5.6 mg, 0.05 mmol) were mixed in DMF (10 mL) and homogenized by stirring for 2 h. The slurry was heated to 120 °C in a Teflon-lined stainless-steel bomb reactor for 48 h to obtain a white microcrystalline precipitate. The product was washed with DMF and ethanol and dried in an oven at 100 o C. Yield: 90 mg (71%). Elemental analysis calcd (%) for C 67 H 71 N 5 O 12 Zn 2 (M.W. = 1269.03) C 63.41, H 5.64, N 5.52; found C 63.34, H 5.57, N 5.49. FTIR (cm -1 ; ATR): ν = 2988(w), 1674(w), 1609(s), 1587(s), 1536(s), 1493(w), 1403(s), 1277(w), 1255(w), 1225(m), 1175(w),1131(w), 1096(w), 1075(m), 1049(w), 1019(w), 990(w), 877(w), 854(m), 818(m), 796(w), 777(s), 755(w), 727(w), 714(m), 675(w). | [] | [] | ["[Zn 3 (L) 3 (BIPY) 1.5 ] n "] | ["Zn(NO 3 ) 2 ∙6H 2 O--59.5 mg, 0.2 mmol"] | [] | ["H 2 L∙--39.2 mg, 0.1 mmol", "4,4-BIPY --5.6 mg, 0.05 mmol"] | ["120 \nC"] | ["48 h"] | ["DMF--10 mL"]
acs.cgd.8b01527 | Synthesis of {[Cu 2 (TTPB) 0.5 ]•DMF•2H 2 O} n (2). A mixture of CuCN (0.018 g, 0.2 mmol) and H 4 TTPB (0.027 g, 0.05 mmol) was dissolved in 8 mL of DMF/EtOH/NH 3 •H 2 O/DIPEA (ratio 1/1/1/1) and then placed in a 25 mL Teflon-lined stainless steel container. The container was sealed and heated at 165 °C for 3 days and then cooled to ambient temperature at a rate of 5 °C / h. The colorless crystals of 2 were isolated with a yield of 43% (based on CuCN). Elemental analysis calcd (%) for C 17 H 9 Cu 2 N 8 : C, 42.87; H, 3.57; N, 22.51. Found: C, 42.77; H, 3.49; N, 22.68. IR (KBr, cm −1 ): 3441.56 (m), 1440.03 (s), 1443.75 (m), 1005.97 (s), 837.98 (s), 759.77 (s). | [] | [] | ["{[Cu 2 (TTPB) 0.5 ]\nDMF\n2H 2 O} n", "C 17 H 9 Cu 2 N 8"] | ["CuCN--0.018 g, 0.2 mmol"] | [] | ["H 4 TTPB--0.027 g, 0.05 mmol"] | ["165 \n°C"] | ["3 days"] | ["DMF/EtOH/NH 3 •H 2 O/DIPEA--8 mL"]
s2053229614014260 | The synthesis of (2) was similar to that of (1), except that the 3-bpt was replaced by bpy (7.8 mg, 0.05 mmol), affording colourless block-shaped crystals of (2) in ca 40% yield (7.3 mg, based on bpy). Analysis calculated for C 26 H 20 N 10 S 6 Zn, (2): C 42.76, H 2.76, N 19.18%; found: C 42.72, H 2.73, N 19.17%.IR (KBr, ,cm 1 ): 3052 (b), 2907 (b), 1898 (b), 1600 (w), 1544 (vs), 1449 (m), 1365 (vs), 1255 (m), 1213 (s), 1135 (vs), 1057 (w), 999 (w), 806 (vs), 670 (w), 612 (s), 456 (vs).2.2. Refinement Crystal data, data collection and structure reﬁnement details are summarized in Table 1. All H atoms were initially located in a difference Fourier map and then those bonded to C atoms were reﬁned using a riding model, with C—H = 0.93 A ˚ and U iso (H) = 1.2U eq (C). The amine and water H atoms were reﬁned isotropically and, in the case of (2), the amine N—H distances were restrained to 0.890 (1) A ˚ . A pseudoisotropic restraint was applied to the atomic displacement parameters of all non-H atoms in (2) in order to reduce elongation of the displacement ellipsoids of the uncoordinated bpy molecule caused by rocking motion or disorder of the rings. | [] | [] | ["(2)", "C 26 H 20 N 10 S 6 Zn"] | [] | [] | ["bpy--7.8 mg, 0.05 mmol"] | [] | [] | []
j.molstruc.2014.01.034 | To isolate single crystals of [Pb 3 (8-HQuin) 2 ( l -Br) 4 ] n (1), lead(II) nitrate (0.331 g, 1 mmol), 8-hydroxyquinolin ligand (0.14 g, 1 mmole) and potassium bromide (0.13 g, 2 mmol) were placed in the main arm of a branched tube [42]. Water was carefully added to ﬁll both arms. The tube was sealed and the ligand-containing arm immersed in an oil bath at 60 °C while the other arm was kept at ambient temperature. After 2-3 days, colorless crystals deposited in the cooler arm were isolated, ﬁltered off, washed with acetone and ether and air dried. | [] | [] | ["[Pb 3 (8-HQuin) 2 ( l -Br) 4 ] n"] | ["lead(II) nitrate--0.331 g, 1 mmol"] | ["potassium bromide--0.13 g, 2 mmol"] | ["8-hydroxyquinolin ligand--0.14 g, 1 mmole"] | [] | ["2-3 days"] | ["water--not specified"]
cg800592y | Found: C, 46.67; H, 2.49; N, 4.83%. IR (cm -1 ): 3056(w), 1628(m), 1551(w), 1484(s), 1449(w), 1247(m), 1165(s), 1026(w), 809(w). | [] | [] | [] | [] | [] | [] | [] | [] | []
00958972.2017.1280603 | 7-Ethoxy-4′-hydroxyisoavone (L2) was synthesized according to the literature [11(d)], and it was sulfonated according to the methods of literature [11(c)], aording sodium 7-ethoxy-4′-hydroxyisoavone-3′-sulfonate. Yield: 84%. M.p.: 314.8–315.6 °C. IR(KBr) v: 3401s, 2981m, 2933m, 1628vs, 1502m, 1443w, 1260m, 1195s, 1099s, 1040 m cm −1 . 1 H NMR(DMSO-d 6 ) δ ppm: 10.62(s, 1H, HO–C 4′ ), 8.38(s, 1H, H–C 2 ), 8.03(d, 1H, J = 9.0 Hz, H–C 5 ), 7.06(dd, 1H, J = 2.1 Hz, J = 9.0 Hz, H–C 6 ), 7.12(d, 1H, J = 2.1 Hz, H–C 8 ), 7.68(d, 1H, J = 2.1 Hz, H–C 2′ ), 7.40(dd, 1H, J = 2.1 Hz, J = 8.4 Hz, H–C 6′ ), 6.82(d, 1H, J = 8.4 Hz, H–C 5′ ), 4.20 (q, 2H,–CH 2 CH 3 ), 1.38 (t, 3H, –OCH 2 CH 3 ). Anal. Calcd for C 17 H 13 NaO 7 S: C, 53.13; H, 3.41. Found: C, 53.18; H, 3.56. | [] | [] | ["7-Ethoxy-4′-hydroxyisoflavone (L2)", "sodium 7-ethoxy-4′-hydroxyisoflavone-3′-sulfonate"] | [] | [] | [] | [] | [] | []
j.micromeso.2011.11.043 | 2.2. Synthesis Preparation of In(OH)(1,4-NDC) 2H 2 O(1 ). Compound 1 was obtained by solvothermal reaction of mixture of 1.4-NDC (0.08 g, 0.37 mmol), InCl 3 4H 2 O (0.05 g, 0.17 mmol), NaOH (0.3 ml, 1 mol/l), H 2 O (3 ml), and acetonitrile (8 ml) at 100 °C for 3 days. The colorless needle shaped crystals were obtained by ﬁltration and washed by H 2 O several times with a yield of 75%. Anal. | [] | [] | ["In(OH)(1,4-NDC) 2H 2 O"] | ["InCl 3 \n4H 2 O--0.05 g, 0.17 mmol"] | ["NaOH--0.3 ml, 1 mol/l"] | ["1.4-NDC--0.08 g, 0.37 mmol"] | ["100 \n°C"] | ["3 days"] | ["H 2 O--3 ml", "acetonitrile--8 ml"]
s2053229616010603 | N 2 O 4 Zn: C 47.76, H 4.59, N 8.57%; found: C 47.33, H 4.39, N 8.48%.2.1.2. Synthesis of complex (II). The synthesis of complex (II) was similar to that of (I) but used Cd(NO 3 )6H 2 O (0.3 mmol, 0.093 g) instead of Zn(NO 3 ) 2 6H 2 O. Colourless block-shaped crystals were obtained. Analysis calculated for C 13 H 15 N 2 O 4 Cd: C 41.56, H 3.99, N 3.73%; found: C 41.62, H 4.02, N 3.81%.2.2. Refinement Crystal data, data collection and structure reﬁnement details are summarized in Table 1. C-bound H atoms were positioned geometrically and constrained using the ridingmodel approximation, with C—H = 0.93 (aromatic), 0.96 (methyl) or 0.97 A ˚ (methylene) and with U iso (H) = 1.5U eq (C) for methyl H atoms or 1.2U eq (C) otherwise. | [] | [] | ["complex (II)", "C 13 H 15 N 2 O 4 Cd"] | ["Cd(NO 3 )6H 2 O--0.3 mmol, 0.093 g"] | [] | [] | [] | [] | []
ic9907462 | Synthesis of Ru 2 Cl(µ-O 2 CR) 4 Complexes 1 and 2. These compounds were obtained following a general method of preparation. To a solution (45 cm 3 )ofRu 2 Cl(µ-O 2 CMe) 4 (0.30 g, 0.63 mmol) in methanol/water (2:1) was added an excess of carboxylic acid (3.78 mmol). The reaction mixture was heated to reflux for 4 h, giving a red-brown solution. The solution was evaporated to dryness under vacuum, giving a red-brown solid. The solid was washed twice with 20 cm 3 of diethyl ether and treated again with fresh carboxylic acid (3.78 mmol) in the same conditions to ensure the complete replacement of the acetate ligands. The solution was evaporated to dryness under vacuum, giving a red-brown solid. | [] | [] | ["Ru 2 Cl(µ-O 2 CR) 4 Complexes 1", "Ru 2 Cl(µ-O 2 CR) 4 Complexes 2"] | ["Ru 2 Cl(µ-O 2 CMe) 4--0.30 g, 0.63 mmol"] | [] | ["carboxylic acid--excess"] | ["reflux"] | ["4 h"] | ["methanol/water--45 cm3", "diethyl ether--20 cm3"]
ic980151r | Intercalation Studies. Samples of [Mo 4 O 13 (Hbpa) 2 ] were stirred in the appropriate organoamine at room temperature for 24 h. After the crystals were collected and washed with alcohol and ether, the infrared spectra were taken. These exhibited ν(ModO) bands in the 900-950 cm -1 region, as observed for the parent compound, and medium-intensity bands in the 3100-3200, 1150-1200, and 700800 cm -1 regions which are not present in the parent compound and which are assigned to the intercalated amine. Anal. Calcd for [Mo 4 O 13 (Hbpa) 2 (C 2 H 5 NH 2 )]: C, 26.9; N, 9.99; H, 2.75. Found: 26.6; N, 9.32; H, 2.51. Calcd for [Mo 4 O 13 (Hbpa) 2 (Me 2 NM) 0.5 ]: C, 26.3; N, 9.49; H, 2.45. Found: C, 25.7; N, 9.22; H, 2.29. | [] | [] | ["[Mo 4 O 13 (Hbpa) 2 ]", "[Mo 4 O 13 (Hbpa) 2 (C 2 H 5 NH 2 )]", "[Mo 4 O 13 (Hbpa) 2 (Me 2 NM) 0.5 ]"] | [] | [] | ["Hbpa--not specified", "C 2 H 5 NH 2--not specified", "Me 2 NM--0.5"] | [] | ["24 h"] | ["organoamine--not specified", "alcohol--not specified", "ether--not specified"]
ja904156s | Samples of [(CH 3 ) 2 NH 2 ]M(HCOO) 3 (DMMF ) dimethylammonium metal formate), where M ) Mn (Figure 1), Fe, Co, and Ni, were synthesized under solvothermal conditions at 140 °C. Metal chloride salts (5 mmol) were dissolved in a 60 mL solution of 50 vol % DMF in water, and the solution was transferred into a Teﬂon-lined autoclave. This was heated for 3 days at 140 °C. The autoclaves were air cooled, and the supernatants were transferred into a glass beaker for room temperature crystallization. Within another 3 day period, cubic colorless crystals for Mn and Fe, red crystals for Co, and green crystals for Ni were obtained. DMFeF has not previously been reported in the literature (see Supporting Information for cif ﬁle). | [] | ["3 day period"] | ["[(CH 3 ) 2 NH 2 ]M(HCOO) 3 (DMMF )", "Mn", "Fe", "Co", "Ni"] | ["Metal chloride salts--5 mmol"] | [] | [] | ["140 \nC"] | ["3 days"] | ["DMF--50 vol % in water"]
j.ica.2019.119387 | 2.2.2 Synthesis of {[Cu 2 (DCA) 2 (bimb)]} n (2) The process was similar to 1 except that bimb was reduced in half (48 mg, 0.25 mmol). Green block-shaped crystals of 2 were obtained in 58 % yield (based on Cu). Elemental Anal. (%): Calcd. For (2): C 50.48, H 5.93, N 7.85. Found: C 50.43, H 5.79, N 7.92. IR (KBr): ν (cm –1 ) = 3126w, 2975w, 1618s, 1513s, 1458w, 1399s, 1361w, 1319w, 1278w, 1247w, 1226w, 1173w, 1109m, 1082w, 1027w, 932m, 816m, 787w, 746m, 661m, 626w, 523w. | [] | [] | ["{[Cu 2 (DCA) 2 (bimb)]} n"] | [] | [] | [] | [] | [] | []
c1ce05641g | Preparation of [Fe 3 (bipo  _) 4 (BDC)] n (2). A mixture of iron powder (0.021 g, 0.375 mmol), Hbipo  _ (0.10 g, 0.40 mmol), H 2 BDC (0.034 g, 0.20 mmol), and degassed H 2 O (7 mL) and DMF (10 mL) was sealed in a 23 mL Teﬂon-lined autoclave and heated at 160  C for two days under autogeneous pressure and static conditions. The resulting red block crystals were collected by ﬁltration and washed with DMF, Scheme 1 Syntheses of metal–anion radical frameworks 1–3 from different metal sources and precursors of the bipo  _ anion radical ligand. | [] | [] | ["[Fe 3 (bipo) 4 (BDC)] n"] | ["iron powder--0.021 g, 0.375 mmol"] | [] | ["Hbipo--0.10 g, 0.40 mmol", "H 2 BDC--0.034 g, 0.20 mmol"] | ["160  C"] | ["two days"] | ["H 2 O--7 mL", "DMF--10 mL"]
ic8011525 | Synthesis. C 5 H 9 P(O)(OH) 2 . Cyclopentyl phosphonic acid has been synthesized by the following procedure. To a cooled mixture of AlCl 3 (10.0 g, 75.5 mmol) and PCl 3 (10.4 g, 75.7 mmol) at 0 °C, chlorocyclopentane (10.6 g, 101.2 mmol) was added slowly with stirring. After the addition, the reaction mixture became viscous. After standing overnight, 50 mL of CHCl 3 was added to this reaction mixture slowly with stirring at 0 °C. This was added to 150 g of ice and 30 mL of CHCl 3 . The organic portion was separated and dried over calcium chloride. It was ﬁltered, and the solvent evaporated from the ﬁltrate to afford cyclohexylphosphonyl dichloride. To this 30 mL of water was added and allowed to stir overnight. The solution was evaporated to dryness, and the residue obtained was identiﬁed as crude cyclopentylphosphonic acid. This product was recrystallized from a 10:1 mixture of toluene and THF. | [] | [] | ["C 5 H 9 P(O)(OH) 2"] | [] | [] | [] | [] | [] | []
c0ce00703j | Synthesis of {[Cu(bpzp) 2 (NO 3 ) 2 ]$3H 2 O} n (1$3H 2 O) A solution of Cu(NO 3 ) 2 $H 2 O (96.8 mg, 4.0  10 1 mmol) in MeOH (5 mL) was carefully layered on top of a layer of THF (10 mL, middle) and a solution of bpzp (24.2 mg, 1.0  10 1 mmol) in CH 2 Cl 2 (5 mL, bottom) at room temperature. The solution was allowed to stand for approximately three weeks, resulting in the formation of the product as brown-coloured crystals in 80% (29.1 mg) yield. Anal. calcd for C 24 H 28 CuN 14 O 6 $3H 2 O: C 39.70, H 4.72, N 27.00%. Found: C 40.02, H 4.58, N 27.06%. | [] | [] | ["{[Cu(bpzp) 2 (NO 3 ) 2 ]$3H 2 O} n", "C 24 H 28 CuN 14 O 6 $3H 2 O"] | ["Cu(NO 3 ) 2 $H 2 O--96.8 mg, 4.0 x 10^-1 mmol"] | [] | ["bpzp--24.2 mg, 1.0 x 10^-1 mmol"] | ["room temperature."] | ["three weeks"] | ["MeOH--5 mL", "THF--10 mL", "CH 2 Cl 2--5 mL"]
s0020-1693(01)00745-9 | 4 .6 . Synthesis of 6 AgBF 4 (0.19 g, 1 mmol) was added to a solution of pyridine-2-thiol (0.11 g, 1 mmol) in CH 3 CN (20 ml). | [] | [] | ["AgBF 4"] | ["AgBF 4--0.19 g, 1 mmol"] | [] | ["pyridine-2-thiol--0.11 g, 1 mmol"] | [] | [] | ["CH 3 CN--20 ml"]
s0277-5387(00)00433-2 | 2 .1 . Preparation of [ Cu 2 ( m-Cl ) 2 ( pabh ) 2 ](1) A methanol solution (5 cm 3 ) of CuCl 2 ·2H 2 O (170 mg, 1.0 mmol) was added to a solution (15 cm 3 ) of Hpabh (225 mg, 1.0 mmol) and KOH (56 mg, 1.0 mmol) in methanol. The mixture was stirred at room temperature in air for 30 min. The green solid which separated was collected by ﬁltration, washed with water and dried in vacuum over anhydrous CaCl 2 . Yield 220 mg (68%).Anal. Found: C, 48.0; H, 3.0; N, 12.8. Calc. for C 13 H 10 N 3 OCuCl: C, 48.31; H, 3.12; N, 12.99%. Selected IR bands (cm −1 ): 1601s, 1561w,1487s, 1462s, 1425m, 1375s, 1294m, 1215w, 1148s, 1082s, 920m, 775m, 714s, 417w.2 .2 . Preparation of [ Cu ( pamh ) Cl ] n (2) This was synthesised by the procedure described for 1 from Hpamh, KOH and CuCl 2 ·2H 2 O in 70% yield. | [] | [] | ["[Cu 2 (m-Cl) 2 (pabh) 2]", "[Cu(pamh)Cl]n"] | ["CuCl 2 ·2H 2 O--170 mg, 1.0 mmol", "CuCl 2 ·2H 2 O--CuCl 2 ·2H 2 O"] | ["KOH--56 mg, 1.0 mmol", "KOH--KOH"] | ["Hpabh--225 mg, 1.0 mmol", "Hpamh--Hpamh"] | [] | ["30 min"] | ["methanol--5 cm3", "methanol--15 cm3"]
zaac.200800358 | 2.3 Preparation of [Pb(dmbpy) 2 (ClO 4 ) 2 ] (2) Complex 2 was synthesized in the same way as complex 1 using lead(II) perchlorate in place of lead(II) nitrate. Yield: 85 %. Analysis: found: C: 37.26, H: 2.94, N: 7.05 %. Caculated for C 24 H 24 Cl 2 N 4 O 8 Pb: C: 37.18, H: 3.10, N: 7.23 %.IR (cm ⫺1 ) selected bonds: 870(m), 1024(s), 1185(vs), 1420(m), 1513(m), 1567(s), 1612(vs), 2985(w), 3020(w). | [] | [] | ["[Pb(dmbpy) 2 (ClO 4 ) 2 ]", "C 24 H 24 Cl 2 N 4 O 8 Pb"] | ["lead(II) perchlorate--NaN"] | [] | ["dmbpy--NaN"] | [] | [] | []
ejic.201402278 | [NL 2 ]: A suspension of HL (3 mmol, 1.153 g) in MeOH (10 mL) was mixed with a MeOH (10 mL) solution of KOH (3.3 mmol, 0.185 g). An aqueous (10 mL) solution of NiCl 2 (1.9 mmol, 0.247 g) was added dropwise under vigorous stirring to the resulting potassium salt. The mixture was stirred at room temperature for a further 3 h and left overnight. The resulting complex was extracted with CH 2 Cl 2 , washed with water, and dried with anhydrous MgSO 4 . The solvent was removed under vacuum, and the product was purified by recrystallization from a 1:3 (v/v) mixture of CH 2 Cl 2 and n-hexane. Yield: 1.072 g (87%). IR: ν ˜ = 956 (POC), 1560 (SCN), 1235 (P=O), 3257 (NH) cm –1 . | [] | [] | [] | ["NiCl 2--1.9 mmol, 0.247 g"] | ["KOH--3.3 mmol, 0.185 g"] | ["HL--3 mmol, 1.153 g"] | [] | ["3 h"] | ["MeOH--10 mL", "water--10 mL", "CH 2 Cl 2--not specified", "n-hexane--not specified"]
acs.cgd.5b00432 | [Mn 2 (μ 6 -ao 2 btc)(μ-obix) 2 ] n (2). The procedure for the synthesis of 2 was similar to that used for 1, except that Mn(NO 3 ) 2 ·4H 2 O (0.140 g, 0.558 mmol) and obix (0.067 g, 0.279 mmol) were used instead of CdCl 2 ·2.5H 2 O and 1,4-bmeib. After 2 days, yellow crystals were obtained. Yield: 0.084 g, 31% (based on H 4 abtc). Anal. Calcd for C 22 H 17 MnN 5 O 5 : C, 54.33; H, 3.52; N, 14.40%. Found: C, 54.79; H, 3.01; N, 14.18%. IR (KBr, cm −1 ): 3097 (w), 2950 (w), 1624 (vs), 1591 (s), 1554 (s), 1515 (m), 1440 (s), 1377 (vs), 1234 (m), 1093 (m), 742 (m) cm −1 . | [] | [] | ["[Mn 2 (μ 6 -ao 2 btc)(μ-obix) 2 ] n", "C 22 H 17 MnN 5 O 5"] | ["Mn(NO 3 ) 2 \n4H 2 O--0.140 g, 0.558 mmol"] | [] | ["obix--0.067 g, 0.279 mmol"] | [] | ["2 days"] | []
j.jssc.2007.03.019 | 2.2. Preparation of complexes 1–3 2.2.1. Preparation of 1 A mixture of Cd(OAc) 2  2H 2 O (0.5 mmol, 0.133 g) and bsgluH 2 (1.0 mmol, 0.275 g) was added in 10 mL of water with stirring and the resulting mixture was stirred at room temperature for 20 min giving a clear solution. Subsequently, the pH value of the reaction mixture was carefully adjusted to 5 using 0.1 M NaOH solution. After 3 h of stirring at 65 1C, an ethanol solution (5 mL) of 2,2 0 bipyridine (0.5 mmol, 0.078 g) was added and the solution was heated at 65 1C for 7 h with stirring, and then ﬁltered. | [] | [] | [] | ["Cd(OAc) 2 \n2H 2 O--0.5 mmol, 0.133 g"] | ["0.1 M NaOH solution--adjust pH to 5"] | ["bsgluH 2--1.0 mmol, 0.275 g", "2,2 0 bipyridine--0.5 mmol, 0.078 g"] | ["room temperature", "65 1C", "65 1C"] | ["20 min", "3 h", "7 h"] | ["water--10 mL", "ethanol--5 mL"]
j.ica.2013.04.035 | for C 5 H 6 NO 4 P: C, 34.30; H, 3.45; N, 8.00. Found: C, 34.05; H, 3.20; N, 8.23%.2.3. Synthesis of Co(hppa)(H 2 O) (2) A mixture of Co(CH 3 CO 2 ) 2 4H 2 O (0.0249 g, 0.1 mmol) and H 2hppa (0.0175 g, 0.1 mmol) was placed in a glass tube containing 2 mL of deionized water. The glass tube was sealed, heated at 160 °C for 2 days, and allowed to cool to room temperature. Pale purple crystals of Co(hppa)(H 2 O) (2) were obtained in 65% yield (based on Co). IR (KBr, cm 1 ): 2885 bs, 1610 s, 1566 s, 1434 vs 1311 s, 1226 s, 1102 vs 1001 s, 917 m, 852 s, 800 s, 745 m, 696 m, 594 s, 537 m, 483 m. Elemental Anal. Calc. for C 5 H 6 CoNO 5 P: C, 24.02; H, 2.42; N, 5.60. Found: C, 23.80; H, 2.15; N, 5.33%.2.4. Synthesis of [Co(hppa)(L) 0.5 (H 2 O)]H 2 O(3) A mixture of Co(CH 3 CO 2 ) 2 4H 2 O (0.0249 g, 0.1 mmol), H 2 hppa (0.0175 g, 0.1 mmol) and L (L = 1,4-bis(imidazol-1-ylmethyl)benzene) (0.0238 g, 0.1 mmol) was placed in a glass tube containing 2 mL of deionized water, the pH was adjusted to 12. The glass tube was sealed, heated at 160 °C for 2 days, and allowed to cool to room temperature. Pink crystals of [Co(hppa)(L) 0.5 (H 2 O)]H 2 O(3) were obtained in 35% yield (based on Co). IR (KBr, cm 1 ): 3422 bs, 1640 s, 1604 m, 1570 m, 1441 s, 1317 m, 1089 vs 994 s, 800 s, 791 m, 735 m, 594 m, 478 w. Elemental Anal. Calc. for C 12 H 15CoN 3 O 6 P: C, 37.23; H, 3.91; N, 10.85. Found: C, 37.60; H, 3.61; N, 10.53%. | [] | [] | ["Co(hppa)(H 2 O) (2)", "C 5 H 6 CoNO 5 P"] | ["Co(CH 3 CO 2 ) 2 ?4H 2 O--0.0249 g, 0.1 mmol"] | [] | ["H 2hppa--0.0175 g, 0.1 mmol"] | ["160 °C"] | ["2 days"] | ["deionized water--2 mL"]
znb-2018-0270 | 3.1 Preparation of [Mn 2 (L)(H 2 O) 3 ]·(H 2 O) 4.8 (1) The mixture of MnCl 2 ·4H 2 O 0.20 mmol (39.6 mg), H 4 L (56.8 mg, 0.1 mmol), and 0.5mL aqueous tetrabutylammonium hydroxide solution (10%, w/w) in 10mL H 2 O was sealed in a 16 mL Teflon-lined stainless steel container and heated at 120°C for 3days. Then the oven was cooled down at a rate of 10°Ch −1 . Colorless needle crystals of 1 were obtained with an approximate yield of 40% based on H 4 L. –C 30 H 31.6 N 2 O 17.8 Mn 2 (814.48): calcd. C 44.24, H 3.91, N 3.44; found C 44.02, H4.19, N 3.65%.–IR (KBr pellet, cm −1 ): ν=3462(m), 1622 (s), 1548 (s), 1533 (m), 1478 (s), 1455 (s), 1416 (s), 1356 (s), 1243 (s), 1192 (s), 1101 (s), 943 (s), 877 (m), 734 (m), 657 (m), 570 (m). | [] | [] | ["[Mn 2 (L)(H 2 O) 3 ]\n·\n(H 2 O) 4.8", "C 30 H 31.6 N 2 O 17.8 Mn 2"] | ["MnCl 2 \n·\n4H 2 O--0.20 mmol (39.6 mg)"] | [] | ["H 4 L--56.8 mg, 0.1 mmol"] | ["120 °C"] | ["3 days"] | ["aqueous tetrabutylammonium hydroxide solution (10%, w/w)--0.5 mL", "H 2 O--10 mL"]
bcsj.75.1559 | The two compounds were prepared by mixing [Cd(SCN) 2 ] and isonicotinonitrile in EtOH/H 2 O. When one equivalent of isonicotinonitrile was employed, compound 1 and compound 2 were both formed, compound 2 being the major product.Compound 1 can be exclusively obtained by using 2 equivalents of isonicotinonitrile under similar conditions. The compositions of both 1 and 2 were determined by elemental analysis and conﬁrmed further by X-ray diffraction analysis. | [] | [] | ["Compound 1", "Compound 2"] | ["[Cd(SCN) 2 ]--NaN"] | [] | ["isonicotinonitrile--NaN"] | [] | [] | ["EtOH/H 2 O--NaN"]
cg7011217 | Synthesis. [Co 2 (1,2-BDC) 2 (L) 2 (H 2 O) 2 ] · H 2 O (1). The mixture of CoCl 2 · 6H 2 O (0.24 g, 1.0 mmol), 1,2-H 2 BDC (0.17 g, 1.0 mmol), and L (0.21 g, 1.0 mmol) was dissolved in 8 mL of distilled water. The pH value was then adjusted to 5.5 with 1 M NaOH solution, and the resulting mixture was transferred and sealed in a 25 mL Teﬂon-lined stainless steel vessel. This was then heated at 160 °C for 2 days. After the reactor was slowly cooled to room temperature, purple block-shaped crystals were ﬁltered off, and dried in air. Yield: 42% (based on Co). | [] | [] | ["[Co 2 (1,2-BDC) 2 (L) 2 (H 2 O) 2 ] · H 2 O"] | ["CoCl 2 · 6H 2 O--0.24 g, 1.0 mmol"] | ["1 M NaOH solution--adjust pH to 5.5"] | ["1,2-H 2 BDC--0.17 g, 1.0 mmol", "L--0.21 g, 1.0 mmol"] | ["160 °C"] | ["2 days"] | ["distilled water--8 mL"]
ic5008582 | Found: C, 21.64%; H, 3.06%. Anal. Calcd for C 20 H 32 CoGd 2 O 30 (5): C, 21.31%; H, 2.87%. Found: C, 21.32%; H, 2.81%. | [] | [] | ["C 20 H 32 CoGd 2 O 30"] | [] | [] | [] | [] | [] | []
s12039-012-0246-0 | Synthesis of cadmium complexes of 4  -chloro-terpyridine 583 Table 3. Intermolecular interactions in crystals of 1,2. | [] | [] | [] | [] | [] | [] | [] | [] | []
j.ica.2016.03.015 | Blue blocks of 5 (12 mg, 29% yield based on Cu) were isolated after washing with distilled water and acetone and drying in air. Anal.Calc. for C 37 H 39 Cu 2 N 6 O 14.5 5: C, 47.53; H, 4.21; N, 8.99. Found: C, 47.55; H, 4.16; N, 9.14%. IR (cm 1 ): 3547 (w), 2963 (w), 1684 (m), 1550 (s), 1519 (s), 1445 (m), 1427 (m), 1385 (m), 1335 (m), 1306 (m), 1289 (s), 1213 (m), 1124 (m), 1069 (m), 1031 (m), 989 (w), 906 (w), 845 (s), 815 (s), 758 (s), 707 (m), 691 (m). | [] | [] | ["C 37 H 39 Cu 2 N 6 O 14.5 5"] | [] | [] | [] | [] | [] | []
15533174.2013.862706 | Syntheses Synthesis of [Cd(BIMB) 2 (NO 3 ) 2 ] n (1) A mixture of Cd(NO 3 ) 2 4H 2 O (0.154 g, 0.5 mmol), BIMB (0.119 g, 0.5 mmol) and deionized water (15 mL) was sealed in a25mLTeﬂon-lined stainless steel vessel and heated at 160  C for 96 h, and cooled to room temperature. The colorless block crystals were obtained and washed with alcohol for several times (Yield: 35% based on Cd). Anal. Calcd. for C 28 H 28 CdN 10 O 6 : C, 47.17; H, 3.96; N, 19.65. Found: C, 46.92; H, 3.95; N, 19.09. IR/cm ¡1 (KBr): 1638 s, 1514 s, 1466 m, 1332m, 1241 m, 1137 m, 1055 m, 977 m, 839 m, 797 m. | [] | [] | ["[Cd(BIMB) 2 (NO 3 ) 2 ] n", "C 28 H 28 CdN 10 O 6"] | ["Cd(NO 3 ) 2 \n4H 2 O--0.154 g, 0.5 mmol"] | [] | ["BIMB--0.119 g, 0.5 mmol"] | ["160 \nC"] | ["96 h"] | ["deionized water--15 mL"]
cg200308k | Preparation of {[H 3 O][YbL(H 2 O)] 3 DMF 3 MeCN 3 H 2 O} n (6).Compound 6 (orange blocks) was prepared in a manner similar to that described for 3, using the same components in the same molar ratio except the reaction temperature was fixed at 140 °C. Yield: 8 mg (57%, based on YbCl 3 ). Anal. Calcd. for C 61 H 53 N 10 O 16 Yb: C, 54.06; H, 3.94; N, 10.34. Found: C, 54.29; H, 3.63; N, 10.65. IR (KBr disk): 3379 (m), 2781 (w), 1659 (m), 1593 (m), 1552 (s), 1438 (s), 1396 (m), 1306(m), 1275 (m), 1118 (m), 1076 (w), 893 (w), 797 (w), 777 (m), 676 (w), 504 (w) cm 1 .X-ray Crystal Structure Determination. Single crystals of 16 were obtained directly from the above preparations. All measurements were made on a Rigaku Mercury CCD X-ray diffractometer by using graphite monochromated Mo KR ( λ = 0.071073 nm). These crystals were mounted on glass fibers and cooled at 223 K for 16 in a liquid nitrogen stream. Diffraction data were collected at ω mode with a detector distance of 35 mm to the crystal. Cell parameters were refined by using the program CrystalClear (Rigakuand MSC, version 1.3, 2001).The collected data were reduced by using the program CrystalClear (Rigaku and MSC, V er.1.3, 2001), and anabsorptioncorrection(multiscan) was applied. The reflection data were also corrected for Lorentz and polarization effects. | [] | [] | ["{[H 3 O][YbL(H 2 O)] 3 DMF 3 MeCN 3 H 2 O} n", "C 61 H 53 N 10 O 16 Yb"] | ["YbCl 3--not provided"] | [] | ["L--not provided"] | ["140 \b0C"] | [] | ["DMF--not provided", "MeCN--not provided", "H 2 O--not provided"]
cjoc.200790209 | 12 Synthesis of [Cd(bbp)(p-PDOA)] n 2,6-Bis(benzimidazol-2-yl)pyridine (0.311 g, 1 mmol) and Cd(NO 3 ) 2 •4H 2 O (0.308 g, 1 mmol) were dissolved in a hot aqueous solution of p-phenylenedioxydiacetic acid (0.228 g, 1 mmol) and the pH of the solution was ad | [] | [] | ["[Cd(bbp)(p-PDOA)] n"] | ["Cd(NO 3 ) 2 \b74H 2 O--0.308 g, 1 mmol"] | [] | ["2,6-Bis(benzimidazol-2-yl)pyridine--0.311 g, 1 mmol", "p-phenylenedioxydiacetic acid--0.228 g, 1 mmol"] | [] | [] | ["hot aqueous solution--not specified"]
chem.200802093 | Alternatively, 1· 6H 2 O was prepared by carefully layering a solution of CoCl 2 ·6H 2 O (190.3 mg, 8.0 10 1 mmol) in EtOH (5 mL) on top of a bilayer solution comprising an aqueous solution (5 mL) containing K 4 btec (81.3 mg, 2.0 10 1 mmol) on the bottom and a buffer of THF on the top in a tube at ambient temperature. | [] | [] | ["1· 6H 2 O"] | ["CoCl 2 ·6H 2 O--190.3 mg, 8.0 × 10 -1 mmol"] | [] | ["K 4 btec--81.3 mg, 2.0 × 10 -1 mmol"] | [] | [] | ["EtOH--5 mL", "aqueous solution--5 mL", "THF--buffer"]
ic000223q | (NEt 4 ) 3 Na 3 [{Co(SC 6 H 4 COO) 3 } 2 ]‚6MeOH (4). In a manner analogous to the preceding preparation, 0.4 mmol of (Et 4 N) 2 [CoCl 4 ], 1.5 mmol of HSC 6 H 4 COOH, and 1.3 mmol of NEt 4 Cl in 30 mL of ethanol were combined with 3.1 mmol of NaMeO in 10 mL of ethanol. The same change of color of the solution was observed, and again the isolated green solid turned to black. Immediately after filtration, the deep blue filtrate was concentrated to dryness, the residue redissolved in acetonitrile, and the solution filtered. To this solution were added 5 mL of MeOH and 5 mL of ether. After several days under nitrogen, the solution had kept its blue color and the crystals formed were suitable for X-ray diffraction. However, even though solution of the structure showed that cobalt(II) had oxidized and the title compound was the main product, analytical and X-ray data indicated the presence of some Co(II) ions. Anal. Calcd for C 72 H 108 N 3 O 18 Na 3 S 6 Co 2 : C, 48.51; H, 6.30; N, 2.68; S, 11.7. Found: C, 51.39; H, 6.42; N, 2.50; S, 11.42. | [] | [] | ["(NEt 4 ) 3 Na 3 [{Co(SC 6 H 4 COO) 3 } 2 ]‚6MeOH"] | ["(Et 4 N) 2 [CoCl 4 ]--0.4 mmol"] | [] | ["HSC 6 H 4 COOH--1.5 mmol"] | [] | ["several days"] | ["ethanol--30 mL", "NaMeO--3.1 mmol", "ether--5 mL", "MeOH--5 mL", "acetonitrile--unknown"]
c5dt04031k | [ZnCl(ibu)(SCS)] (2). A solution of SCS (0.427 mmol) in ethanol/water (2 : 1) was added to a solution of ZnCl 2 (0.427 mmol) in the same solvent mixture (10 mL). A white precipitate formed immediately and the suspension was stirred for 10 min. A solution of Hibu (0.427 mmol) and NaOH (0.475 mmol) in the same solvent mixture (10 mL) was added to the suspension. The suspension was stirred for 16 h. The resulting white precipitate was filtered oﬀ, washed with ethanol and water and dried under vacuum. Colorless single crystals were obtained by slow evaporation at r.t. (1 week) of the mother liquor and better quality crystals were obtained by slow diﬀusion in a test tube of a solution of SCS (0.025 mmol), Hibu (0.025 mmol) and NaOH (0.025 mmol) in ethanol (10 mL) and a solution of ZnCl 2 (0.025 mmol) in water (10 mL) at r.t. The powder X-ray diﬀraction data were compared to those simulated from the crystal structure and showed that the crystal is representative of the bulk material. Data for 1 from the first synthetic procedure: Yield: 216 mg (95%). Anal. found: C, 53.22; H, 4.77; N, 5.35; S, 11.97; C 24 H 26 N 2 S 2 O 2 ClZn requires: C, 53.44; H, 4.86; N, 5.19; S, 11.89. | [] | [] | ["C 24 H 26 N 2 S 2 O 2 ClZn"] | ["ZnCl 2--0.427 mmol"] | ["NaOH--0.475 mmol"] | ["SCS--0.427 mmol", "Hibu--0.427 mmol"] | [] | ["16 h"] | ["ethanol/water--2 : 1"]
chem.201402855 | Synthesis of [Zn 2 (L) 2 (DMF) 2 ] (1):LH 2 (18 mg, 0.05 mmol), Zn(NO 3 ) 2 ·6H 2 O (15 mg, 0.05 mmol), DMF (1 mL), and EtOH (1 mL) were placed in a Teflon-capped glass vial, which was heated at 908 C for 48 h and then cooled to room temperature. Growth of colorless crystals occurred upon cooling to room temperature, and the desired product was obtained in approximately 70 % yield. | [] | [] | ["[Zn 2 (L) 2 (DMF) 2 ]", "NaN"] | ["Zn(NO 3 ) 2 \n6H 2 O--15 mg, 0.05 mmol"] | [] | ["LH 2--18 mg, 0.05 mmol"] | ["908 C"] | ["48 h"] | ["DMF--1 mL", "EtOH--1 mL"]
asia.201500641 | Synthesis of single crystals of [Hf 6 O 4 (OH) 4 (CPEB) 6 ], VNU-2-SC: HfCl 4 (10.9 mg, 0.0340 mmol) and H 2 CPEB (12.4 mg, 0.0340 mmol) were dissolved in DMF (3.75 mL) in a10mLcapped vial with acetic acid (0.25 mL) added as amodulator.The solution was subsequently heated at 120 8Cfor 3days in an isothermal oven to yield acolorless crystalline solid. After cooling the vial to room temperature, the crystalline product was separated from the mother liquor via centrifugation (35 %yield based on the H 2 CPEB linker). The single crystals collected were then used for single-crystal X-ray diffraction analysis. | [] | [] | ["[Hf 6 O 4 (OH) 4 (CPEB) 6 ]"] | ["HfCl 4--10.9 mg, 0.0340 mmol"] | [] | ["H 2 CPEB--12.4 mg, 0.0340 mmol"] | ["120 \b0C"] | ["3 days"] | ["DMF--3.75 mL", "acetic acid--0.25 mL"]
s10870-010-9720-z | Colorless block crystals of 1 were washed by water and ethanol several times and collected by ﬁltration with a ﬁeld of 82%. Anal. Calcd. for C 48 H 29 Br 3 Eu 2 N 4 O 14 : C, 40.33; H, 2.04; N, 3.92. Found: C, 40.11; H, 2.12; N, 3.81%. IR (KBr pellet): 3428(br), 3065 (w), 2931 (w), 1637 (s), 1593 (s), 1547 (s), 1478 (m), 1411 (s), 1360 (m), 1272 (m), 1169 (m), 1127 (w), 1073 (m), 843 (m), 727 (m), 673 (w), 629 (w). | [] | [] | ["1"] | [] | [] | [] | [] | [] | []
ch18136 | for C 36 H 32 EuF 6 N 2 O 8.5 S 2 : C 45.10, H 3.36, N 2.92. Found: C 45.46, H 3.34, N 2.93 %. n max (KBr pellet)/cm 1 3695 (m), 2900 (w), 1657 (m), 1599 (s), 1530 (s), 1480 (w), 1345 (w), 1300 (s), 1198 (s), 1134 (s), 1018 (w), 934 (m), 859 (w), 775 (m), 677 (w), 635 (w), 577 (s). l max (MeOH)/nm 237, 270, 346.Synthesis of Complex {[Gd(H 2 L)(tta) 2 (OAc)]0.5H 2 O} n (2) The title compound was obtained in 52 % yield (0.124 g).Anal. Calc. for C 36 H 32 GdF 6 N 2 O 8.5 S 2 : C 44.85, H 3.35, N 2.90.Found: C 45.20, H 3.35, N 2.90 %. n max (KBr pellet)/cm 1 3706 (m), 2889 (w), 1657 (m), 1608 (s), 1540 (s), 1478(w), 1342(w), 1300(s), 1196(s), 1134(s), 1020(w), 936(m), 860(w), 778(m), 675(w), 639(w), 580(s). l max (MeOH)/nm 237, 270, 346. | [] | [] | ["C 36 H 32 EuF 6 N 2 O 8.5 S 2", "C 36 H 32 GdF 6 N 2 O 8.5 S 2"] | [] | ["tta--not specified", "OAc--not specified"] | ["H 2 L--not specified"] | [] | [] | []
jacs.5b04840 | Synthesis of 0D-Cu 2 I 2 (3-Cl-py) 4 (3-Cl-py = 3-Chloro-pyridine) (3).Single crystals of 3 were grown by leaving the mixed precursor/ acetone with the 3-Cl-py solution in the open air undisturbed instead of stirring. Yellow rod-shaped crystals formed as acetone slowly evaporated. In a typical synthesis, 1 (0.15 g, 0.2 mmol) was fully dissolved in 10 mL acetone to form a clear solution. Then 3-Cl-py (0.50 g, 4.0 mmol) was slowly added. The reaction vial was sealed by plastic paraﬁlm with some holes manually punched for the solvent to dry slowly. Pure phase of the sample formed when acetone was almost dried in 2 days. (Yield is 52% based on Cu.) Synthesis of 0D-Cu 2 I 2 (tpp) 2 (3-pc) 2 (tpp = Triphenylphosphine) (4). Compound 1 (0.15 g, 0.2 mmol) was dissolved in 10 mL acetone and mixed with tpp (0.13 g, 0.5 mmol) in 2 mL toluene. The solution remained clear after the mixing. Cubic crystals formed in several minutes at the bottom. High-quality crystals suitable for single-crystal X-ray diﬀraction (SCXRD) were collected after 6 h. Pure powder samples were obtained by directly mixing 1 (0.15 g, 0.2 mmol)/ acetone (10 mL) solution with excess amount of tpp (0.13 g, 0.5 mmol) in 2 mL toluene under magnetic stirring. Precipitate formed within several minutes and was kept under stirring for 2 h before collected by ﬁltration. This compound was used as the precursor for the preparation of powder samples of tpp-based structures. (Yield is 79% based on Cu.) Synthesis of 0D-Cu 2 I 2 (tpp) 2 (4,6-dm-pm) 2 (4,6-dm-pm = 4,6Dimethyl-pyrimidine) (5). Compound 1 (0.15 g, 0.2 mmol) was ﬁrst dissolved into 10 mL acetone, and then tpp (0.13 g, 0.5 mmol) and 4,6-dm-pm (0.06 g, 0.5 mmol) in 5 mL toluene solution was then added slowly. Crystals suitable for SCXRD were formed after 1 day. | [] | [] | ["0D-Cu 2 I 2 (3-Cl-py) 4", "0D-Cu 2 I 2 (tpp) 2 (3-pc) 2", "0D-Cu 2 I 2 (tpp) 2 (4,6-dm-pm) 2"] | ["Compound 1--0.15 g, 0.2 mmol"] | [] | ["3-Cl-py--0.50 g, 4.0 mmol", "tpp--0.13 g, 0.5 mmol", "4,6-dm-pm--0.06 g, 0.5 mmol"] | [] | ["2 days", "6 h", "1 day"] | ["acetone--10 mL", "toluene--5 mL"]
s10876-018-1414-2 | After ﬁltration, the crystals were washed with ethyl acetate and dried in air (309 mg, yield 62% based on Cd). Anal.Calcd (%) for C 46 H 30 CdN 10 O 6 S 2 : C, 55.51; H, 3.04 ; N, 14.07. Found: C, 55.87; H, 3.14; N, 14.23. IR (KBr, cm -1 ): 2936(w), 2365(m), 1656(s), 1524(m), 1427(s), 1234(m), 1157(m), 1023(m), 811(m), 617(m). | [] | [] | ["C 46 H 30 CdN 10 O 6 S 2"] | [] | [] | [] | [] | [] | []
znb-2005-0906 | Synthesis of 1,1-bis(2-hydroxyethyl)-3-benzoylthiourea (1a) [11,12] and 1,1-bis(2-hydroxyethyl)-3-(2-ﬂuorobenzoyl)thiourea (1b) To potassium thiocyanate (19.44 g, 0.2 mol) was added 100 ml of acetone followed quickly by benzoylchloride (28.11 g, 0.2 mol) [2-ﬂuorobenzoylchloride (31.71 g, 0.2 mol)]. The mixture was reﬂuxed for 2 h with stirring at nearly 50 ◦ C. After cooling the mixture, a solution of diethanolamine (22.08 g, 0.21 mol) in 40 ml of acetone was added dropwise. After warming up, stirring for 30 min and ﬁltration the precipitate was washed with warm acetone. The solution was concentrated to a smaller volume and kept in the refrigerator. The light yellow precipitate was collected and recrystallized from methanol (1a) and acetone (1b).Yield: 57% (1a), 51% (1b).1a: M.p. 118 – 120 ◦ C. – 1 H NMR (600 MHz, DMSOd 6 , H,H-COSY): δ = 3.70 (2H, CH 2 -O), 3.72 (2H, N-CH 2 ), 3.77 (2H, CH 2 -O), 3.99 (t, 2H, N-CH 2 ), 4.87 (t, 1H, OH), 5.65 (s(br), 1H, OH), 7.51 (2H, m-Ar), 7.60 (1H, p-Ar), 7.86 (2H, o-Ar), 10.88 (1H, NH). – 13 C NMR (150 MHz, DMSOd 6 , HMQC, HMBC): δ = 54.98 (N-CH 2 ), 55.09, 57.58 (CH 2 -OH), 59.23, 127.86 (o-Ar), 128.60 (m-Ar), 132.36 (pAr), 133.52 (i-Ar), 164.53 (C=O), 181.15 (C=S). | [] | ["30 min"] | ["1,1-bis(2-hydroxyethyl)-3-benzoylthiourea (1a)", "1,1-bis(2-hydroxyethyl)-3-(2-fluorobenzoyl)thiourea (1b)"] | [] | [] | ["potassium thiocyanate--19.44 g, 0.2 mol", "benzoylchloride--28.11 g, 0.2 mol", "2-fluorobenzoylchloride--31.71 g, 0.2 mol", "diethanolamine--22.08 g, 0.21 mol"] | ["nearly 50 \t C"] | ["2 h"] | ["acetone--100 ml"]
c0cc05464j | Well-ground crystalline powder of complex 1 was suspended in a methanol solution of NaClO 4 and stirred for 1 day to allow anion exchange. The exchanged product was conﬁrmed by elemental analysis as [Eu(TTP) 2 ](ClO 4 ) 3 3H 2 OCH 3 OH (1A). | [] | [] | ["[Eu(TTP) 2 ](ClO 4 ) 3 3H 2 OCH 3 OH", "complex 1A"] | [] | [] | ["TTP--NaN"] | [] | ["1 day"] | ["methanol--NaN"]
asia.201200057 | lution (1 mL) of 1 (20 mg, 44 mmol) and 5 (95 mg, 880 mmol) was gently put on a CH 3 CN solution (0.5 mL) of Na 3 ·2·nH 2 O (138 mg, 67 mmol) to afford red-brown platelike crystals of Na 3 ·(1) 2 ·2·(5) 1.28 ·ACHTUNGTRENNUNG(CH 3 CN) 5.5 ·ACHTUNGTRENNUNG(H 2 O) 4.5 (6,53mg, 16 mmol, 73%) after four days (Figure 1c). | [] | [] | ["Na 3 ·(1) 2 ·2·(5) 1.28 ·ACHTUNGTRENNUNG(CH 3 CN) 5.5 ·ACHTUNGTRENNUNG(H 2 O) 4.5"] | ["Na 3 ·2·nH 2 O--138 mg, 67 mmol"] | [] | ["1--20 mg, 44 mmol", "5--95 mg, 880 mmol"] | [] | ["four days"] | ["CH 3 CN--0.5 mL"]
j.ica.2014.04.025 | 1A, acetonitrile vapor. Anal. Calc. for [Co 2 (bpy) 3 (NO 3 ) 4 ](C 30 H 24N 10 Co 2 O 12 ): C, 43.18; H, 2.90; N, 16.79. Found: C, 42.81; H, 3.30; N, 16.03. IR (cm 1 ): 2965 w, 2874 w, 1608 s, 1461 s, 1417 w, 1286 s, 1219 m, 1062 m, 1031 w, 1007 w, 811 s, 733 w, 632 s. | [] | [] | ["[Co 2 (bpy) 3 (NO 3 ) 4 ]", "C 30 H 24N 10 Co 2 O 12"] | [] | [] | ["bpy--NaN"] | [] | [] | ["acetonitrile vapor--NaN"]
j.jssc.2017.04.014 | L -1 NaOH aqueous solution to adjust the pH to 6.0 that was placed in a Teﬂon-lined stainless steel vessel (25 mL), heated to 180℃ for 72h and then cooled to room temperature at a rate of 5℃/h. The yellow block crystalline product was obtained, washed with distilled water (5 mL), and dried in air to give 0.0484 g, yield 62.2% based on Zn. Elemental anal. calcd for: C 88 H 56 N 12 Zn 2 O 9 (%): C 67.92, H 3.63, N 10.80; found: C 67.75, H 3.65, N 10.39. IR(KBr, cm −1 ): 3414(s), 3132(s), 1597(s), 1548(s), 1399(vs), 1221(w), 1138(w), 1066(w), 1021(w), 831(w), 781(m), 700(m), | [] | [] | ["C 88 H 56 N 12 Zn 2 O 9"] | ["NaNH 2 --NaN"] | [] | [] | ["180℃"] | ["72h"] | []
acs.inorgchem.7b00485 | Na[Ni(N 3 S 2 Me2 )] (2). To 6 mL of MeOH were added solid pieces of sodium metal (0.0951 g, 4.14 mmol), which resulted in vigorous eﬀervescence of H 2 to generate NaOMe in situ. The NaOMe solution was added to 4 mL of a light yellow MeOH solution of H 3 N 3 S 2 Me2 (0.3315 g, 1.057 mmol) to yield a dark yellow solution after 1 h of stirring at RT. A 2 mL MeOH solution of NiCl 2 (0.1361 g, 1.050 mmol) was then added to the reaction mixture, which immediately became dark red. The red solution was stirred at RT for 18 h. After it was stirred, the solution was ﬁltered over Celite to remove any insolubles and concentrated to a dark solid. This solid was then dissolved in 50 mL of THF and stirred at RT for 1 h. The resulting dark red THF solution was ﬁltered over Celite to remove NaCl. | [] | [] | ["Na[Ni(N 3 S 2 Me2 )]"] | ["sodium metal--0.0951 g, 4.14 mmol", "NiCl 2--0.1361 g, 1.050 mmol"] | ["NaOMe--generated in situ", "NaCl--removed"] | ["H 3 N 3 S 2 Me2--0.3315 g, 1.057 mmol"] | ["RT"] | ["18 h", "1 h"] | ["MeOH--6 mL", "THF--50 mL"]
s10904-005-7872-7 | 2.4. Synthesis of [Ph 2 Sn(O 2 CC 6 H 4 S)](3) The synthetic procedure for 3 is the same as 1.Thiosalicylic acid (0.153 g, 1.00 mmol), EtONa (0.136 g, 2.00 mmol) and Ph 2 SnCl 2 (0.344 g g, 1.00 mmol) were used. The solid product was recrystallized from methanol. White crystals were formed: Yield, 77%; m.p. 183–185C. Anal. Calc. For C 19 H 14 O 2 SSn: C, 53.68; H, 3.32. Found: C, 53.60; H, 3.35. | [] | [] | ["[Ph 2 Sn(O 2 CC 6 H 4 S)]", "C 19 H 14 O 2 SSn"] | ["Ph 2 SnCl 2--0.344 g, 1.00 mmol"] | [] | ["Thiosalicylic acid--0.153 g, 1.00 mmol", "EtONa--0.136 g, 2.00 mmol"] | [] | [] | ["methanol--NaN"]
b800908b | Colourless block crystals of 2 (7.32 mg. 45% yield based on H 2 MDP) were obtained after ﬁltration, washed with water and dried in air. Anal. Calcd (Found) (%) C 19 H 20 N 4 O 4 Zn: C, 52.61 (52.50); H, 4.65 (4.50); N, 12.91 (12.77). IR (400–4000 cm 1 ): 1622s, 1558s, 1523s, 1481w, 1429m, 1406w, 1357vs, 1288s, 1249w (sh), 1176m, 1083w, 1035m, 1012w, 815w, 769m, 744vs, 721s, 680s. | [] | [] | ["2", "C 19 H 20 N 4 O 4 Zn"] | [] | [] | ["H 2 MDP--7.32 mg"] | [] | [] | []
c4dt02995j | 2 Th(OTer Mes ) 2 (η 3 -BH 4 ) 2 . To a Schlenk charged with a stirrer bar and 1b (208.1 mg, 0.206 mmol), was added circa 20 ml of dry toluene, forming a yellow-orange solution. To this solution was added via syringe a solution of AlMe 3 in hexanes (2.0 M, 0.21 ml, 0.41 mmol), causing a lightening of the solution to yellow, and subsequent formation of a fine suspension. After stirring overnight, the suspension was filtered to yield a pale yellow solution. This solution was concentrated and cooled to −30 °C, to give white needles of 2, (95.3 mg, 0.104 mmol, 50% yield). Single crystals suitable for X-ray crystallography were grown from a saturated solution of toluene stored at −30 °C.Elemental analysis; calculated: C 62.62%, H 6.36%, found: C 62.48%, H 6.44%.1 H NMR (500 MHz, C 6 D 6 ) δ 6.88 (d, J = 2.9 Hz, 1H), 6.87 (s, 2H), 6.79 (s, 4H), 3.12 (s, 11H), 2.83 (s, 14H), 2.24 (s, 6H), 2.08 (s, 12H), −0.39 (s, 4H) (BH 4 ). | [] | [] | ["Th(OTer Mes ) 2 (η 3 -BH 4 ) 2"] | [] | ["AlMe 3--2.0 M, 0.21 ml, 0.41 mmol"] | ["1b--208.1 mg, 0.206 mmol"] | [] | ["overnight"] | ["dry toluene--circa 20 ml", "hexanes--2.0 M, 0.21 ml, 0.41 mmol"]
ic051900p | The synthesis of HTB is based on the Friedel-Crafts reaction of cyameluric chloride with toluene, yielding 2,5,8tris(p-methylbenzene)-1,3,4,6,7,9,9b-heptaazaphenalene (1).15 By selective oxidation of the methyl group into carboxylate, the benzoic acid functionalized ligand HTB was obtained [2,5,8-tris(p-benzoate)-1,3,4,6,7,9,9b-heptaazaphenalenic acid (2)]. | [] | [] | ["HTB"] | [] | [] | ["cyameluric chloride--NaN"] | [] | [] | ["toluene--NaN"]
ic5011083 | Yield: 58% based on H 3 L. Anal. Calcd for C 64 H 73 N 12 O 14 ClCdEu 0.6 Tb 0.4 : C, 50.01; H, 4.80; N, 10.94; Eu, 5.93; Tb, 4.14. Found: C, 49.96; H, 4.89; N, 11.03; Eu, 5.87; Tb, 4.17. IR (cm −1 , Supporting Information Figure S1b): 3427 (s), 2935 (m), 1621 (s), 1545 (s), 1485 (s), 1184 (m), 1018 (m), 958 (w), 920 (w), 862 (w), 759 (s), 722 (m), 642 (w), 596 (m), 475 (w), 421 (m). | [] | [] | ["H 3 L", "C 64 H 73 N 12 O 14 ClCdEu 0.6 Tb 0.4"] | [] | [] | [] | [] | [] | []
b903972d | Black green blocks of 1 were formed, which were collected by ﬁltration, washed with MeCN/Et 2 O (v/v ¼ 1 : 4) and dried in air.Yield: 65% (based on Cu). Anal. Calcd for C 17 H 17 Br 2 Cu 3 N 7 :C, 30.48; H, 2.56; N 14.64. Found: C, 30.55; H, 2.39; N, 14.92. IR (KBr, cm 1 ): 3112(w), 3017(w), 2153(m), 2125(m), 1613(s), 1566(m), 1489(s), 1432(m), 1389(m), 1326(m), 1186(w), 1146(w), 1057(m), 988(m), 790(m), 744(m), 673(w), 517(w).[Cu(II)Cu(I) 3 (m-CN) 5 (bdmpp)] n (2). Complex 2 was isolated as black green block crystals by a route similar to 1 using CuCN (9 mg, 0.1 mmol) and bdmpp (13 mg, 0.05 mmol). Yield: 46% (based on Cu). Anal. Calcd for C 20 H 17 Cu 4 N 10 : C, 36.87; H, 2.63; N, 21.50. Found: C, 36.92; H, 2.59; N, 21.55. IR (KBr, cm 1 ): 2142(m), 2107(m), 1620(s), 1566(m), 1489(s), 1430(m), 1388(m), 1326(m), 1180(w), 1144(w), 1056(m), 993(w), 824(w), 777(m), 743(w), 680(w), 577(w), 454(w). | [] | [] | ["NaN"] | ["Cu--NaN", "CuCN--9 mg, 0.1 mmol"] | [] | ["NaN--NaN", "bdmpp--13 mg, 0.05 mmol"] | [] | [] | []
s1600536806009032 | Experimental A mixture of CdSO 4 (0.021 g, 0.1 mmol), 5-hydroxyisophthalic acid (99%, 0.1 mmol), 2,2 0 -bipyridine (0.016 g, 0.1 mmol) and NaOH (0.008 g, 0.2 mmol) in H 2 O (10 ml) was placed in a Parr Teﬂon-lined stainless steel vessel (23 ml), sealed and heated at 438 K for 3 d. The mixture was then cooled slowly to room temperature. Colourless crystals were obtained (yield 0.013 g, 60%, m.p. 503–504 K).Crystal data [Cd(C 8 H 4 O 5 )(C 10 H 8 N 2 )] M r = 448.71 Monoclinic, P2 1 =n a = 10.754 (3) A ˚ b = 10.073 (2) A ˚ c = 15.911 (4) A ˚  = 106.308 (4)  V = 1654.2 (7) A ˚ 3 Z =4 D x = 1.802 Mg m 3 Mo K radiation Cell parameters from 3248 reﬂections  = 2.0–26.0   = 1.35 mm 1 T = 293 (2) K Block, colourless 0.30  0.25  0.20 mm Data collection Bruker SMART APEX CCD areadetector diffractometer ’ and ! scans Absorption correction: multi-scan (SADABS; Sheldrick, 2002a) T min = 0.67, T max = 0.76 7126 measured reﬂections 3248 independent reﬂections 2987 reﬂections with I >2(I) R int = 0.061  max = 26.0  h = 10 ! 13 k = 11 ! 12 l = 18 ! 19 Reﬁnement Reﬁnement on F 2 R[F 2 >2(F 2 )] = 0.028 wR(F 2 ) = 0.075 S = 1.00 3248 reﬂections 235 parameters H-atom parameters constrained w = 1/[ 2 (F o 2 ) + (0.0433P) 2 + 0.5583P] where P =(F o 2 +2F c 2 )/3 (/) max = 0.001  max = 0.69 e A ˚ 3  min = 0.70 e A ˚ 3 Extinction correction: SHELXL Extinction coefﬁcient: 0.003 Table 1 Selected geometric parameters (A ˚ ,  ). | [] | [] | ["[Cd(C 8 H 4 O 5 )(C 10 H 8 N 2 )]"] | ["CdSO 4--0.021 g, 0.1 mmol"] | [] | ["5-hydroxyisophthalic acid--0.1 mmol", "2,2'-bipyridine--0.016 g, 0.1 mmol"] | ["438 K"] | ["3 d"] | ["H 2 O--10 ml"]
acs.organomet.9b00540 | Synthesis of {(2,4,6-t-Bu 3 -C 6 H 2 O)AlMe} 2 (μ-OBn) 2 (5). In the box, (2,4,6-t-Bu 3 -C 6 H 2 O) 2 AlMe (1.10 mmol, 624 mg) was dissolved in toluene (8.0 mL). Out of the box, BnOH (1.10 mmol, 114 μL) was added to the vigorously stirred solution at room temperature under an argon purge. After 21 h, the supernatant was transferred out, and the residual solid was dried in vacuo. In the box, the residue was suspended in ether (2 mL) and ﬁltered. Complex 5 was recrystallized from toluene/pentane (123 mg, 25% isolated yield). | [] | [] | ["{(2,4,6-t-Bu 3 -C 6 H 2 O)AlMe} 2 (μ-OBn) 2"] | ["(2,4,6-t-Bu 3 -C 6 H 2 O) 2 AlMe--1.10 mmol, 624 mg"] | [] | ["BnOH--1.10 mmol, 114 μL"] | [] | ["21 h"] | ["toluene--8.0 mL", "ether--2 mL"]
j.ica.2010.07.073 | 2.3. Synthesis of (CuCN) 5 Py 4 , 1b The procedure was identical to that used for 1a, except that the product was vacuum dried overnight. A white powder was isolated (95.3%). IR (cm 1 ) 2126, 2101, 2086. Anal. Calc. for C 25 H 20 N 9 Cu 5 :C, 39.29; H, 2.64; N, 16.50. Found: C, 39.37; H, 2.61; N, 16.45%. TGA Calcd for (CuCN) 7 Py 4 : 88.2 Found: 82.8 (55–85 °C). Calcd for (CuCN) 3 Py: 71.5. Found: 75.8 (85–110 °C). Calcd for CuCN: 58.6.Found: 55.2 (110–130 °C).2.4. Synthesis of (CuCN) 7 Py 4 , 1c Complex 1b (99.0 mg, 0.130 mmol) was suspended in toluene (10 mL) and heated to 70 °C in an oil bath overnight with stirring.A white powder was isolated (82.0 mg, 0.0869 mmol, 93.6%). IR (cm 1 ) 2141, 2136, 2129. Anal. Calc. for C 27 H 20 N 11 Cu 7 : C, 34.38; H, 2.14; N, 16.33. Found: C, 34.38; H, 1.95; N, 16.19%. TGA Calcd for CuCN: 66.5. Found: 67.0 (95–130 °C). | ["vacuum dried", "70 \nC"] | ["overnight"] | ["(CuCN) 5 Py 4", "(CuCN) 7 Py 4"] | ["CuCN--not specified"] | [] | ["Py--not specified"] | [] | [] | ["not specified--not specified"]
s10870-014-0512-8 | Synthesis of [Cu(4-dpyb)(5-HAIP) 2 ](2) The synthesis method of 2 is similar to that of 1 except for ligand 5-H 2 AIP (0.018 g, 0.1 mmol) as the substitute of 5-H 2 MIP, and the different amount of NaOH (0.018 g, 0.46 mmol) was added to adjust the systematic pH. Blue block crystals of 2 were obtained (yield: ca. 33 % based on Cu). Anal. for C 32 H 30 CuN 6 O 10 : calcd. C 53.17, H 4.19, N 11.63; found C 53.19, H 4.15, N 11.60 %. IR (KBr, cm -1 ): m = 3373 m, 3278 m, 3079 w, 2938 w, 1711 m, 1628 s, 1614 s, 1567 s, 1541 s, 1478 m, 1429 m, 1380 s, 1368 m, 1327 m, 1214 m, 1186 m, 1077 m, 1048 m, 1025 w, 933 w, 868 s, 781 s, 715 s, 634 m, 522 w. | [] | [] | ["[Cu(4-dpyb)(5-HAIP) 2 ]", "C 32 H 30 CuN 6 O 10"] | [] | ["NaOH--0.018 g, 0.46 mmol"] | ["5-H 2 AIP--0.018 g, 0.1 mmol"] | [] | [] | []
c5ra06072a | Preparation of [Cd(tib)(m-BDC-CH 3 )]$11H 2 O (4). A mixture of tib (8.2 mg, 0.03 mmol), m-H 2 BDC-CH 3 (5.5 mg, 0.03 mmol), Cd(NO 3 ) 2 $4H 2 O (15.4 mg, 0.05 mmol), DMA (6 mL) and H 2 O (2 mL) was sealed in Teon-lined stainless steel container and heated at 85  C for 3 days. Aer being cooled to room temperature, colorless block crystals of 4 were obtained in 80% yield. | [] | [] | ["[Cd(tib)(m-BDC-CH 3 )]$11H 2 O"] | ["Cd(NO 3 ) 2 $4H 2 O--15.4 mg, 0.05 mmol"] | [] | ["tib--8.2 mg, 0.03 mmol", "m-H 2 BDC-CH 3--5.5 mg, 0.03 mmol"] | ["85 \n C"] | ["3 days"] | ["DMA--6 mL", "H 2 O--2 mL"]
b808845d | [Cu 2 (L 1 ) 2 (l-N 3 ) 2 ] (3). Caution! Azide compounds are potentially explosive and should be handled with care and in small quantities. In particular, copper( II) azide is explosive and in those reactions where an excess of copper( II) salt is used, followed by addition of azide ions, an excess of azide should be avoided.Ligand HL 1 (0.0598 g, 0.300 mmol) was dissolved in methanol (3 mL) and triethylamine (0.0304 g, 0.300 mmol) in methanol (2 mL) was added. This resulting solution was added dropwise to a pale blue solution of copper( II) tetraﬂuoroborate tetrahydrate (0.0928 g, 0.300 mmol) in methanol (4 mL), causing the formation of a deep green solution. Subsequent addition of sodium azide (0.0195 g, 0.300 mmol) in methanol (5 mL) led to the formation of a precipitate. The resulting mixture was stirred for 7 h after which the solid was ﬁltered off, washed with methanol and dried in vacuo (0.0699 g, 77%). (Found: C, 47.44; H, 3.98; N, 27.67%. | [] | [] | ["Cu 2 (L 1 ) 2 (l-N 3 ) 2"] | ["copper( II) tetraﬂuoroborate tetrahydrate--0.0928 g, 0.300 mmol"] | [] | ["HL 1--0.0598 g, 0.300 mmol", "triethylamine--0.0304 g, 0.300 mmol", "sodium azide--0.0195 g, 0.300 mmol"] | [] | ["7 h"] | ["methanol--3 mL"]
cg500353k | [(UO 2 ) 8 {(L) 6 H 2 }(H 2 O) 6 ]·3H 2 O(6). Kemp’s triacid (13 mg, 0.05 mmol), UO 2 (NO 3 ) 2 ·6H 2 O (25 mg, 0.05 mmol), Ni(NO 3 ) 2 ·6H 2 O (16 mg, 0.06 mmol), demineralized water (0.9 mL), and THF (0.4 mL) were placed in a 15 mL tightly closed glass vessel and heated at 140 °C under autogenous pressure, giving light yellow crystals of complex 6 in low yield within 2 weeks, mixed with crystals of compound 5. | [] | [] | ["(UO 2 ) 8 {(L) 6 H 2 }(H 2 O) 6 ]·3H 2 O", "complex 6"] | ["UO 2 (NO 3 ) 2 ·6H 2 O--25 mg, 0.05 mmol", "Ni(NO 3 ) 2 ·6H 2 O--16 mg, 0.06 mmol"] | [] | ["Kemp’s triacid--13 mg, 0.05 mmol"] | ["140 \nC"] | ["2 weeks"] | ["demineralized water--0.9 mL", "THF--0.4 mL"]
c2ce06609b | [{2Co(1) 2 (NCS) 2 $5H 2 O} n ] A solution of 1 (15.5 mg, 0.0500 mmol) in MeOH/1,2-Cl 2 C 6 H 4 (10 cm 3 , 1: 4, v/v) was placed in a test tube. A mixture of MeOH and 1,2-Cl 2 C 6 H 4 (5 cm 3 , 1: 1, v/v) was layered on the top of this solution, followed by a solution of Co(SCN) 2 (8.75 mg, 0.0500 mmol) in MeOH (10 cm 3 ). The tube was sealed and allowed to stand at room temperature for one month, during which time X-ray quality orange blocks grew on the walls of the tube. The crystals were collected by decanting the solvent and were washed with MeOH and dried in air. Yield: 13.1 mg (62.5% based on 1). IR (solid, n,cm 1 ) 2058s, 1657m, 1598s, 1560s, 1540s, 1510m, 1398m, 1215w, 1063w, 1015w, 835s, 764s, 689s, 668s, 646s. Found C 63.85, H 4.23, N 13.45; C 44 H 30 CoN 8 S 2 $2.5H 2 O requires C 63.00, H 4.21, N 13.36%. | [] | [] | ["[Co(1) 2 (NCS) 2 $5H 2 O] n"] | ["Co(SCN) 2--8.75 mg, 0.0500 mmol"] | [] | ["1--15.5 mg, 0.0500 mmol"] | [] | ["one month"] | ["MeOH/1,2-Cl 2 C 6 H 4--10 cm 3, 1: 4, v/v", "MeOH/1,2-Cl 2 C 6 H 4--5 cm 3, 1: 1, v/v", "MeOH--10 cm 3"]
00958972.2014.969723 | 2.3.1. [LaHL 2 (H 2 O) 2 ] n (1). IR/cm −1 (KBr), 3351(m), 3053(m), 1600(m), 1547(vs), 1467(m), 1400(vs), 1333(m), 1253(s), 1092(m), 815(s), 770(s), 690(s).2.3.2. [CeHL 2 (H 2 O 2 )] n (2). IR/cm −1 (KBr), 3340(m), 3017(w), 1594(m), 1544(vs), 1463(m), 1398(vs), 1333(m), 1253(s), 1090(m), 811(s), 770(s), 687(s). | [] | [] | ["[LaHL 2 (H 2 O) 2 ] n (1)", "[CeHL 2 (H 2 O 2 )] n (2)"] | [] | [] | [] | [] | [] | []
zaac.201500705 | The orange blocks of 1 were collected and washed thoroughly with EtOH and dried in air. Yield: 43%, based on Cd. C 38 H 46 N 8 O 10 Cd: calcd. C 51.44; H 5.23; N 12.63%; found: C 51.01; H 5.53; N 12.79 %.IR (KBr): ν ˜ = 3438 (m), 3088 (w), 2815 (w), 2666 (w), 2557 (w), 2356 (w), 1682 (s), 1595 (m), 1543 (w), 1445 (m), 1412 (w), 1304 (s), 1211 (m), 1158 (m), 1110 (w), 1076 (m), 921 (m), 821 (m), 774 (m), 685 (m), 578 (w), 541 (w), 491 (w), 418 (w) cm –1 .Synthesis of {[Cd 3 L 4 [(CH 3 ) 2 NH 2 ] 2 ]·EtOH·2DMF} n (2): Compound 2 was prepared in a similar manner as that of 1 except the solvent DMF was instead of mixed solvent DMF/EtOH (4 mL, 1:1, V/V). | [] | [] | ["[Cd 3 L 4 [(CH 3 ) 2 NH 2 ] 2 ]·EtOH·2DMF} n", "C 38 H 46 N 8 O 10 Cd"] | [] | ["EtOH--NaN", "DMF--NaN"] | [] | [] | [] | []
c7ra13494k | 2.2. Synthesis of H 4 abtc (L 2 ) 5-Nitroisophthalic acid (3.16 g, 15 mmol) and NaOH (4.88 g, 122 mmol) were dissolved in 40.0 mL water. Then, to this solution, dextrose (20 g) in 20 mL hot water was added slowly. The reaction mixture was reuxed at 85  C for 24 h, and the resulting brown solution was cooled at 4  C for 2–3 days to obtain a precipitate. The brown precipitate was ltered, dissolved in 50 mL water, and acidied with acetic acid, a er which a yellow solid was obtained. The solid was ltered, washed with lots of hot water, and dried in air to aﬀord 68.9% yield of the yellow powder. Anal. calcd. (%) for C 16 H 10 N 2 O 8 : C, 53.64; H, 2.81; N, 7.82; found: C, 53.51; H, 2.77; N, 7.69. FT-IR (KBr, cm 1 ): 3421, 3075, 2989, 2851, 2667, 2583, 1706, 1607, 1463, 1417, 1297, 1219, 1148, 1109, 930, 761, 683, 504. | ["4 \nC"] | ["2–3 days"] | ["H 4 abtc (L 2 ) 5", "C 16 H 10 N 2 O 8"] | [] | [] | ["5-Nitroisophthalic acid--3.16 g, 15 mmol", "NaOH--4.88 g, 122 mmol", "dextrose--20 g"] | ["85 \nC"] | ["24 h"] | ["water--40.0 mL"]
ejic.201402791 | [{CuNCS{P(4-FPh) 3 }(mpy)} 2 ](8α,β): This compound was obtained from the reaction of CuNCS (0.121 g, 1.00 mmol) with P(4-FPh) 3 (0.316 g, 1.00 mmol) in mpy (4 mL). The reaction was carried out under nitrogen; the reaction mixture was held at 80–90 °C until complete dissolution of reactants, and, after slowly cooling, colourless crystals suitable for X-ray work were obtained, yield 72%. It is soluble in chloroform, acetonitrile, acetone and DMSO. The reaction, when carried out on two different occasions, produced two different polymorphs, 8α,β, m.p. 234–236 °C (8β). C 25 H 19 CuF 3 N 2 PS (531.01): calcd. C 56.55, H 3.61, N 5.28, S 6.04; found C 57.02, H 2.96, N 5.27, S 5.89 (8β). IR: ν ˜ = 2105 [s (8α)], 2082 [s (8β); v(C⬅N)] cm –1 . | [] | [] | ["[{CuNCS{P(4-FPh) 3 }(mpy)} 2 ](8α,β)", "C 25 H 19 CuF 3 N 2 PS"] | ["CuNCS--0.121 g, 1.00 mmol"] | [] | ["P(4-FPh) 3--0.316 g, 1.00 mmol"] | ["80–90 \n°C"] | [] | ["mpy--4 mL"]
j.poly.2005.02.023 | The solid was ﬁltered oﬀ, washed with cold CH 3 OH/ H 2 O (5 mL, 1:3) and dried. The yield was 1.30 g (62%). IR (cm 1 ) 3080w, 3000w, 2980w, 2935w, 1585s, 1480s, 1430m, 1380s, 1315m, 1290w, 1280w, 1 230w, 1190m, 1160w, 1025m, 990m, 915w, 870s, 850s, 805m, 775w, 750w, 720w , 665w, 570w, 520m, 465w; 1 H NMR (CDCl 3 ) d 2.19 (s, 12H), 2.57–2.63 (m, 4H), 2.73–2.79 (m, 4H), 7.21 (d, J = 6.0 Hz, 4H), 8.55 (d, J = 6.0 Hz, 4H). | [] | [] | [] | [] | [] | [] | [] | [] | ["CH 3 OH/ H 2 O--5 mL, 1:3"]
zaac.201100254 | [CoLCl 2 ] (1): An acetonitrile solution (8 mL) of CoCl 2 ·6H 2 O (47.6 mg, 0.2 mmol) was added to a chloroform solution (8 mL) of L (26.9 mg, 0.1 mmol). The mixture was stirred for about 0.5 h and filtered; afterwards, deep blue strip-shaped crystals suitable for X-ray analysis were obtained by slow evaporation at room temperature after five days. Yield based on the ligand L: 55%. Anal. data for C 13 H 11 CoCl 2 N 5 S: calcd. C 39.12; H 2.78; N 17.55%; found: C 38.91; H 2.83; N 17.38%. IR (KBr, selected data): ν ˜ = 3423 , 3065 , 1606 , 1571 , 1486 , 1413 , 1157 , 919 , 787 , 764 , 693 cm –1 . X.-L. Tong, J.-H. Xin ARTICLE [ZnLCl 2 ] (2): Complex 2 was synthesized in a procedure analogous to that of 1 except that ZnCl 2 and methanol were used instead of CoCl 2 ·6H 2 O and chloroform, respectively. Colorless crystals suitable for X-ray analysis were obtained by slow evaporation at room temperature after five days. Yield based on the ligand L: 60%. Anal. data for C 13 H 11 ZnCl 2 N 5 S: calcd. C 38.46; H 2.71; N 17.26%; found: C 39.03; H 2.87; N 17.04%. IR (KBr, selected data): ν ˜ = 3441 , 3066 , 1607 , 1589 , 1488 , 1415 , 1158 , 920 , 788, 764 , 693 cm –1 . | ["room temperature"] | ["five days"] | ["[CoLCl 2 ]", "[ZnLCl 2 ]"] | ["CoCl 2 ·6H 2 O--47.6 mg, 0.2 mmol", "ZnCl 2--NA"] | [] | ["L--26.9 mg, 0.1 mmol"] | [] | ["0.5 h"] | ["acetonitrile--8 mL", "chloroform--8 mL", "methanol--NA"]
j.inoche.2004.03.031 | [Ti] C C SiMe 3 C C SiMe 3 Cu N CMe 1 + PF 6 2 terpy (2) NMeC [Ti] C C SiMe 3 C C SiMe 3 CuO 2 NO 4 + N N N Cu Cu N N N 6 5 + 2 [Ti] C C SiMe 3 C C SiMe 3 2+ PF 6 , NO 3 n 1/n ð2Þ 1 Experimental details: Complexes 1 (84.3 mg, 0.11 mmol) and 4 (70.7 mg, 0.11 mmol) [7] are dissolved in 60 ml of tetrahydrofuran at 25 °C. To this reaction solution, terpy (2) (46.6 mg, 0.22 mmol) is added in one portion. After 6 h of stirring at room temperature, the reaction mixture is ﬁltered through a pad of Celite. All volatiles are removed in oil-pump vacuum. Orange single crystals of 6 could be obtained by slow diﬀusion of diethyl ether into a tetrahydrofuran solution of the crude material. Yield: 82 mg (0.10 mmol, 45.5% based on 2)of6. The remaining yellow–orange solution contains 5 [8]. Correct elemental analysis for C 30 H 22 Cu 2 F 6 N 7 O 3 P (819.606). IR (KBr): m PF 840, m NO 1384 cm 1 . | [] | [] | ["Complex 6", "C 30 H 22 Cu 2 F 6 N 7 O 3 P"] | ["Complex 1--84.3 mg, 0.11 mmol", "Complex 4--70.7 mg, 0.11 mmol"] | [] | ["terpy (2)--46.6 mg, 0.22 mmol"] | ["room temperature"] | ["6 h"] | ["tetrahydrofuran--60 ml"]
c3ce00058c | Next, the solution was filtered, and the subsequent filtrate was kept unperturbed for the slow evaporation of the solvent. Redcoloured single crystals of 2 were collected after a few days.Compound 3 was obtained applying the same procedure, using Mn(C 6 H 5 COO) 2 ?4H 2 O (0.738 g, 2 mmol) instead of Mn(C 6 H 5 CH 2 COO) 2 ?H 2 O. | [] | [] | [] | ["Mn(C 6 H 5 COO) 2 ?4H 2 O--0.738 g, 2 mmol"] | [] | [] | [] | [] | []
cg200142f | Coordination mode of bpdc: 4 3 2 11 10 [Zn(bpdc)(H 2 O)] n (4). Yield: 1.81 mg, 28%, based on Zn. Elemental analysis (%): calcd. for C 14 H 10 O 5 Zn: C 51.96, H 3.11; found: C 50.32, H 3.03. FT-IR (cm 1 ): 3441w, 3110w, 3064w, 1625s, 1597s, 1577s, 1529 m, 1443 m, 1412s, 1392s, 1278w, 1200w, 1083 m, 1018w, 988w, 861w, 847w, 761s, 696w, 576w, 494w. | [] | [] | ["[Zn(bpdc)(H 2 O)] n", "C 14 H 10 O 5 Zn"] | [] | [] | [] | [] | [] | []
j.ica.2011.04.005 | The formation of Cu(OH)I3/4I 2 2py1/2MeCN, 3 from copper(I) iodide, iodine and pyridine probably involves oxidation by dioxygen from ambient moist air: 2CuI þ 1=2O 2 þ H 2 O ! 2CuðOHÞI ð1Þ (see Section 2, synthesis of Cu(OH)I3/4I 2 2py1/2MeCN, Method 1). | [] | [] | ["Cu(OH)I?3/4I 2?2py?1/2MeCN"] | ["copper(I) iodide--NaN", "iodine--NaN"] | [] | ["pyridine--NaN"] | [] | [] | ["MeCN--NaN"]
c2dt30268c | For 15 (Ln 2 O 3 =Eu 2 O 3 ): orange block-shaped crystals were collect ed by ﬁltration, washed with distilled water and air dried. Yield : 75% (based on CuCl 2 ·2H 2 O). Calcd for C 19 H 14 CuEuN 2 O 10 S (%): C, 33.66; H, 2.08; N, 4.13. Found (%): C, 33.65; H, 2.14; N, 4.11. IR (KBr pellet, cm −1 ): 1655 (m), 1587 (s), 1548 (s), 1412 (s), 1242 (m), 1188 (m), 1084 (w), 1024 (w). | [] | [] | ["C 19 H 14 CuEuN 2 O 10 S"] | ["CuCl 2 ·2H 2 O--NaN"] | [] | [] | [] | [] | []
acsami.7b14179 | A mixture of the precursor of H 12 L(13.7g,8mmol), tetrahydrofuran (50 mL), sodium hydroxide (4.8 g, 120 mmol), and water (50 mL) was heated at reﬂux for 8 h. Tetrahydrofuran was removed, and the pH value was adjusted to 1−2 by using HCl (1.0 mol·L −1 ). H 12 L was achieved in a 71% yield after being washed with water.Synthesis of [(CH 3 ) 2 NH 2 ] 6 [Cd 3 L(H 2 O) 2 ]·12H 2 O(1). H 12 L (0.015 g, 0.006 mmol) and Cd(Ac) 2 ·2H 2 O (0.019 g, 0.08 mmol) were dissolved in a mixture of H 2 O (2 mL) and dimethylformamide (DMF) (6 mL).Then, the mixture was sealed in a Teﬂon reactor (15 mL) and heated at 120 °C for 6 days. 1 was achieved in a 41% yield based on H 12 L.Anal. Calcd for C 88 H 128 N 6 O 50 Cd 3 (M r = 2407.16): C, 43.90; H, 5.36; N, 3.49. Found: C, 43.99; H, 5.25; N, 3.32. IR data (KBr, cm −1 ): 3067 (w), 2925 (w), 2797 (w), 1581 (s), 1494 (s), 1468 (m), 1414 (s), 1281 (s), 1234 (s), 1177 (m), 1101 (w), 1059 (m), 709 (w). | [] | [] | ["H 12 L", "[(CH 3 ) 2 NH 2 ] 6 [Cd 3 L(H 2 O) 2 ]·12H 2 O"] | ["Cd(Ac) 2 ·2H 2 O--0.019 g, 0.08 mmol"] | [] | ["H 12 L--0.015 g, 0.006 mmol"] | ["120 \nC"] | ["6 days"] | ["H 2 O--2 mL", "dimethylformamide (DMF)--6 mL"]
c2ce25607j | Synthesis of [Fe(TPOM)(SCN) 2 ]?2(HN(CH 3 ) 2 )?4(H 2 O) (1) FeSO 4 ?7H 2 O (0.2 mmol) and KSCN (0.4 mmol), with a small amount of ascorbic acid (5 mg) were stirred in 8 mL methanol for 5 min, then the solution was filtered and 1 mL water was added to the filtrate. The resulting solution was placed in a test tube, above which was layered 1 mL methanol, and 10 mL methanol containing 0.05 mmol TPOM was layered on the top. | [] | [] | ["[Fe(TPOM)(SCN) 2 ]?2(HN(CH 3 ) 2 )?4(H 2 O)", "FeSO 4 ?7H 2 O"] | ["FeSO 4 ?7H 2 O--0.2 mmol", "KSCN--0.4 mmol", "ascorbic acid--5 mg"] | [] | ["TPOM--0.05 mmol"] | [] | [] | ["methanol--8 mL", "water--1 mL"]
cg5016803 | Cu 2 L 3 (BF 4 ) 2 •C 6 H 6 (4). L (10.0 mg, 0.062 mmol) and Cu(CH 3 CN) 4 BF 4 (9.8 mg, 0.031 mmol). Yield: 35% (6.2 mg, 0.007 mmol, Cu(CH 3 CN) 4 BF 4 limiting reagent). Melting point: 240 °C (decomp).1 H NMR (500 MHz, CD 3 CN, 25 °C): δ = 7.37 (s, 1H, benzene), 7.34 (s, 2H, H 4,4′ ), 7.31 (s, 2H, H 5,5′ ), 4.40 (s, 4H, CH 2 CH 2 ). MS(ESI): m/z: calc for [Cu 2 L 3 ] 2+ : 303.0414, found 303.0450; calc for [Cu 2 L 2 ] 2+ : 223.0039, found: 223.0069; calc for [CuL 2 ] + : 383.0788, found 383.0838. IR (KBr) v/cm −1 : 3151 (m), 3040 (w), 2941 (w), 1508 (s), 1467 (m), 1438 (s), 1395 (w), 1343 (s), 1282 (s), 1255(w), 1207 (w), 1122 (s) 1062 (s, br), 978 (w), 961 (w), 881 (w), 784 (s), 721 (w), 693 (m), 675 (m). Calc for C 30 H 30 B 2 N 12 F 8 Cu 2 (859.26): C, 41.93; H, 3.52; N, 19.56%. Found: C, 41.93; H, 3.53; N, 19.46%. | [] | [] | ["Cu 2 L 3 (BF 4 ) 2 \nC 6 H 6", "C 30 H 30 B 2 N 12 F 8 Cu 2"] | ["Cu(CH 3 CN) 4 BF 4--9.8 mg, 0.031 mmol"] | [] | ["L--10.0 mg, 0.062 mmol"] | [] | [] | []
b508332j | Synthesis of [Cd(l 2 -L 2 )(l 3 -SO 4 )(H 2 O)] n (7). Amixtureof CdSO 4 ·8H 2 O (77 mg, 0.1 mmol), L 2 (44 mg, 0.3 mmol), and water (10 mL) was stirred for 5 h and ﬁltered. The ﬁltrate was kept in a CaCl 2 desiccator. After a few days, colorless crystals suitable for X-ray diffraction were obtained, yield 39% (based on Cd( II) salts). Anal. Calc. for C 7 H 8 CdN 4 O 5 S: C, 22.56; H, 2.16; N, 15.04%. Found: C, 22.46; H, 2.20; N, 15.10%. IR (KBr): m = 3380.5w, 3344.3w, 3275.2w, 3147.1m, 3095.6m, 3027.4w, 2941.2w, 2847.7w, 2761.8w, 2660.4w, 2459.5w, 2292.3w, 2113.2w, 1652.2m, 1618.3m, 1522.4s, 1399.6s, 1280.7m, 1170.4s, 1117.8s, 1022.9m, 885.9m, 813.4m, 694.6m, 621.3m, 460.1w cm −1 . | [] | ["a few days"] | ["[Cd(l 2 -L 2 )(l 3 -SO 4 )(H 2 O)] n", "C 7 H 8 CdN 4 O 5 S"] | ["CdSO 4 \n8H 2 O--77 mg, 0.1 mmol"] | [] | ["L 2--44 mg, 0.3 mmol"] | [] | ["5 h"] | ["water--10 mL"]
ic201157m | 2. Yield (single crystals): 700 mg (34%). Anal. Calcd for C 60 H 44 CsNdO 8 3 (C 3 H 7 NO) 1.5 : C, 60.53; H, 4.29; N, 1.64. Found: C, 60.23; H, 4.18; N, 1.65. ESI-MS (DMF) m/z: 1036.204 (100%) [M  Cs]  . IR [cm 1 ]: 1667, 1594, 1547, 1513, 1477, 1460, 1416, 1305, 1280, 1220, 1179, 1155, 1067, 1058, 1023, 1000, 940, 925, 847, 811, 782, 740, 721, 689, 618, 607. Raman [cm 1 ]: 3065, 1597, 1569, 1514, 1492, 1445, 1378, 1318, 1282, 1223, 1184, 1159, 1062, 1003, 942, 794, 619. | [] | [] | ["C 60 H 44 CsNdO 8 3 (C 3 H 7 NO) 1.5"] | [] | [] | [] | [] | [] | []
cg101355d | Found: C, 40.54; H, 5.12, N, 23.64.Synthesis of [K 2 (H 2 O) 2 3 (Me 10 Q[5]@H 2 O)](ClO 4 ) 2 3 H 2 O (2). To an aqueous solution of Me 10 Q[5] (10 mL, 0.003 mol 3 L -1 ) was added KCl (0.030 g, 0.40 mmol). The solution was stirred thoroughly and transferred to a test tube, and then 10 mL of aqueous solution of NaClO 4 3 H 2 O (0.105 g, 0.75 mmol) was gently added to the test tube. The solution was allowed to diffuse at room temperature.Hours later, well-shaped colorless crystals of 2 were obtained in a yield of approximately 82% (based on Me 10 Q[5]). Anal. Calcd for K 2 Cl 2 C 40 H 58 O 22 N 20 (M = 1320.1): C, 36.37; H, 4.39; N, 21.21; Found: C, 36.42; H, 4.38; N, 21.78. | [] | ["Hours later"] | ["[K 2 (H 2 O) 2 3 (Me 10 Q[5]@H 2 O)](ClO 4 ) 2 3 H 2 O", "K 2 Cl 2 C 40 H 58 O 22 N 20"] | [] | ["NaClO 4 3 H 2 O--10 mL, 0.105 g, 0.75 mmol"] | ["Me 10 Q[5]--10 mL, 0.003 mol L -1"] | ["room temperature"] | [] | ["aqueous solution--10 mL"]
ic8007238 | Synthesis of [Pt(Nic)(dppf)] 3 (OTf) 3 (4b). To an aliquot of [Pt(dppf)(MeCN) 2 ] 2+ was added NicH (0.0185 g, 0.15 mmol), and the mixture was stirred for 5 h. The mixture was then ﬁltered and the ﬁltrate concentrated to ca. 3 mL. Et 2 O was added to induce precipitation of a yellow solid. The solid was collected by ﬁltration and drying under vacuum to give a yellow solid product at 42% yield (0.032 g).31 P{ 1 H} NMR: δ 8.7 (d; J P-Pt ) 3779 Hz), 4.5 (d; J P-Pt ) 3431 Hz, 2 J P-P ) 19.9 Hz) ppm.1 H NMR: δ 8.9, 8.4, 8.3 (s; pyridyl H), 6.7-7.9 (m; dppf phenyl H), 5.4, 5.0, 4.8, 4.6 (s; dppf Cp H) ppm. ESIMS: m/z (%) 871.0 (65) ([Pt(dppf)(Nic)] + ), 1381.3 (100) ([Pt 3 (Nic) 3 (OTf)(dppf) 3 ] 2+ ). IR (KBr): ν 1638 [ν asym (COO)], 1259 [ν sym (COO)] cm -1 . Anal. Calcd for 4b · 4CHCl 3 :C, 43.10; H, 2.85; N, 1.19. Found: C, 42.59; H, 3.18; N, 1.45.Synthesis of [Pt(Nic)(PPh 3 ) 2 ] 3 (OTf) 3 (4c). The preparation of 4c was similar to that of 1a. A white solid product was obtained in 80% yield (0.066 g). | [] | [] | ["[Pt(Nic)(dppf)] 3 (OTf) 3", "[Pt(Nic)(PPh 3 ) 2 ] 3 (OTf) 3"] | ["[Pt(dppf)(MeCN) 2 ] 2+--aliquot"] | [] | ["NicH--0.0185 g, 0.15 mmol", "PPh 3--NaN"] | [] | ["5 h"] | ["Et 2 O--NaN", "CHCl 3--4CHCl 3"]
acs.cgd.9b01205 | Synthesis of Nickel compound [NiL]. We prepared the Schiff base ligand H 2 L and the metalloligand [NiL] by following the procedure which was adopted from the literature.48 Synthesis of the compound [(NiL) 4 Mn 2 (N(CN)2) 2 ]·(ClO 4 ) 2 (2). Compound 2 was prepared by taking the 10 mL acetonitrile solution of [NiL] (0.382g, 1mmol) stirred with Mn(ClO 4 ) 2 . | [] | [] | ["[NiL]", "[(NiL) 4 Mn 2 (N(CN)2) 2 ]·(ClO 4 ) 2"] | ["[NiL]--0.382g, 1mmol", "Mn(ClO 4 ) 2--not specified"] | [] | ["H 2 L--not specified"] | [] | [] | ["acetonitrile--10 mL"]
d0dt03264f | Synthesis of {[Dy 2 (BIPA-TC) 1.5 (DMA) 3 (H 2 O) 2 ]·2DMA·2H 2 O} n (2-Dy) The procedure was the same as that for 2-Eu, except that Eu(NO 3 ) 3 ·6H 2 O was replaced by Dy(NO 3 ) 3 ·6H 2 O (45.7 mg, 0.10 mmol). Orange block-shaped crystals of 2-Dy were obtained in 52% yield. Anal. Calcd for C 53 H 49 N 5 O 28 Dy 2 : C, 41.60; H, 3.20%; N, 4.58. Found: C, 41.23; H, 3.02; N, 4.24%. IR data (KBr, cm −1 ): 3425(m), 3079(w), 2933(w), 1716(s), 1683(s), 1614(s), 1445(s), 1388(s), 1251(m), 1194(m), 1123(w), 1025(m), 986(w), 786(m), 719(m), 652(w). | [] | [] | ["{[Dy 2 (BIPA-TC) 1.5 (DMA) 3 (H 2 O) 2 ]\b2DMA\b2H 2 O} n", "C 53 H 49 N 5 O 28 Dy 2"] | ["Dy(NO 3 ) 3 \b6H 2 O--45.7 mg, 0.10 mmol"] | [] | [] | [] | [] | []
s41598-017-07961-8 | Preparation of (S)-2,2′-di(2″-chloroethoxy)-1,1′-binaphthyl. To a chloroform (100 mL) solution of (S)-2,2′-di(2″-hydroxyethoxy)-1,1′-binaphthyl (5.000 g, 13.4 mmol) and pyridine (5.288 g, 66.8 mmol), thionyl chloride (7.947 g, 66.8 mmol) was added dropwise at room temperature within 1 h. en the solution was stirred for 24 h at 70 °C. e mixture was cooled and washed with water (3 × 100 mL). e organic layer was dried over anhydrous MgSO 4 . Aer removing chloroform, (S)-2,2′-di(2″-chloroethoxy)-1,1′-binaphthyl was obtained as a pale yellow powder. Yield: 3.571 g (65%). M.p.: 101–103 °C. Anal. Calcd for C 24 H 20 O 2 Cl 2 : C, 70.08; H, 4.90%. Found: C, 70.37; H, 5.10%.1 H NMR (400 MHz, CDCl 3 ): δ 7.97 (d, J = 8.8 Hz, 2 H, ArH), 7.88 (d, J = 8.4 Hz, 2 H, ArH), 7.43 (d, J = 8.8 Hz, 2 H, ArH), 7.37 (m, 2 H, ArH), 7.23 (d, J = 1.2 Hz, 2 H, ArH), 7.13 (d, J = 8.4 Hz, 2 H, ArH), 4.22 (m, 4 H, CH 2 ), 3.40 (t, J = 6.2 Hz, 4 H, CH 2 ). | [] | [] | ["(S)-2,2'-di(2\"-chloroethoxy)-1,1'-binaphthyl", "C 24 H 20 O 2 Cl 2"] | [] | ["pyridine--5.288 g, 66.8 mmol", "thionyl chloride--7.947 g, 66.8 mmol"] | [] | ["70 °C"] | ["24 h"] | ["chloroform--100 mL"]
b103107b | (2: X = NCS) CHCl 3 monomer 565(sh), 559(vs), 536(vs), 512(m), 489(vs), 476(s), 445(s), 388(m), 338(w), 319(m), 224(s), 196(w), 172(w). | [] | [] | [] | [] | [] | [] | [] | [] | []
j.molstruc.2014.09.085 | Synthesis of {[Cd(1,3-bip)(1,3-bdc)]H 2 O} n (3) A mixture of Cd(OAc) 2 2H 2 O (0.2 mmol, 60 mg), 1,3-bip (0.20 mmol, 35.2 mg), NaOH (0.2 mmol, 8 mg) and 1.3-bdc (0.20 mmol, 38.0 mg) in distilled water (4 mL) was placed in a vial, heated to 110 °C for 3 d, and then cooled to room temperature over 24 h. Colorless block crystals of 3 were obtained. Yield: 76% based on cadmium. Elemental analysis (%): calcd for C 17 H 18 CdN 4 O 5 (Mr = 470.75): C 43.33, H 3.82, N 11.89; found: C 43.28, H 3.77, N 11.96. IR (cm 1 ): 3414 (bs), 3122 (w), 1601 (s), 1551 (s), 1435 (w), 1232 (m), 1096 (m), 932 (w), 749 (s), and 622 (w). | [] | ["24 h"] | ["{[Cd(1,3-bip)(1,3-bdc)]H 2 O} n", "C 17 H 18 CdN 4 O 5"] | ["Cd(OAc) 2 2H 2 O--0.2 mmol, 60 mg"] | [] | ["1,3-bip--0.20 mmol, 35.2 mg", "1.3-bdc--0.20 mmol, 38.0 mg"] | ["110 \b0C"] | ["3 d"] | ["distilled water--4 mL"]
b716454h | Synthesis of I and II Yellow blocks of Mn(HIP)(bipy)·3H 2 O(I) were obtained by heating a mixture of 1 mmol Mn(OAc) 2 ·4H 2 O, 1 mmol 5hydroxyisophthalic acid, 0.5 mmol 4,4  -bipyridyl and 5 mL deionized water for 2 days at 180 ◦ C. The product was cooled to room temperature, vacuum-ﬁltered and rinsed with deionized water. Yellow blocks of Mn(HIP)(bipy)· 1 4 bipy·2H 2 O(II)were obtained similarly, but using 1 mmol 4,4  -bipyridyl in the mixture. | [] | [] | ["Mn(HIP)(bipy)·3H 2 O", "Mn(HIP)(bipy)· 1 4 bipy·2H 2 O"] | ["Mn(OAc) 2 ·4H 2 O--1 mmol"] | [] | ["5hydroxyisophthalic acid--1 mmol", "4,4  -bipyridyl--0.5 mmol", "4,4  -bipyridyl--1 mmol"] | ["180 ◦ C"] | ["2 days"] | ["deionized water--5 mL"]
c003738a | {[Zn(tbta)(4-bpo)(H 2 O)](DMF)(H 2 O)} n (7). A solution of Zn(NO 3 ) 2 $6H 2 O (29.7 mg, 0.1 mmol) in CH 3 OH–CH 3 CN (10 mL, v/v ¼ 1/1) was added to a mixture of 4-bpo (22.4 mg, 0.1 mmol) and H 2 tbta (48.2 mg, 0.1 mmol) in DMF–H 2 O (10 mL, v/v ¼ 1/1) with continuous stirring for ca. 30 min. The resulting solution was ﬁltered and left to stand at room temperature. Colourless block single crystals of 7 were obtained after ca. 10 d in 47% yield (41.3 mg). Anal. calcd for C 23 H 19 Br 4 ZnN 5 O 8 (7): C 31.45, H 2.18, N 7.97%. Found: C 31.27, H 2.31, N 7.84%. IR (cm 1 ): 3424 b, 1940 w, 1701 s, 1621 s, 1564 m, 1535 m, 1482 s, 1417 s, 1382 w, 1331 m, 1304 m, 1273 s, 1245 w, 1122 m, 1085 m, 1035 m, 992 m, 836 s, 790 s, 740 s, 713 m, 672 w, 643 w, 560 w, 524 w, 496 w. | [] | ["ca. 10 d"] | ["{[Zn(tbta)(4-bpo)(H 2 O)](DMF)(H 2 O)} n", "C 23 H 19 Br 4 ZnN 5 O 8"] | ["Zn(NO 3 ) 2 $6H 2 O--29.7 mg, 0.1 mmol"] | [] | ["4-bpo--22.4 mg, 0.1 mmol", "H 2 tbta--48.2 mg, 0.1 mmol"] | [] | ["ca. 30 min"] | ["CH 3 OH–CH 3 CN--10 mL, v/v ¼ 1/1", "DMF–H 2 O--10 mL, v/v ¼ 1/1"]
molecules25163615 | Yield: 298 mg (76%) (based on Zn). Molecules 2020, 25, 3615 18 of 23 Elemental analysis calc.(%) for C 88 H 78 Zn 3 N 8 O 18 (1731.77): C 61.03, H 4.54, N 6.47; found: C 60.77, H 4.46, N 6.32. FTIR-ATR (wavenumber, cm −1 ): 3386(w), 3236(m) [ ν (N-H)], 3054–3021(br) [ ν (C-H) ar ], 2980–2929(br) [ ν (C-H) alk + ν (C-H) al ], 1678(m) [ ν (C=O)], 1653(sh), 1616(w), 1573(s) [ ν as (COO)], 1536(m) [ ν (C=C/C=N)], 1505(m), 1488(m), 1446(w), 1390(s) [ ν s (COO)], 1366(s), 1347(s) [ δ (C=C/C=N)], 1270(m), 1258(sh), 1228(w), 1212(m), 1182(w), 1157(w), 1122(w), 1075(w) [ δ ip (C-H)], 1030(w) [ δ ip (C-H)], 1013(w) [ δ ip (C-H)], 959(w), 925(w), 897(w), 838(w), 791(m), 760(s) [ δ oop (C-H)], 746(sh), 688(s) [ δ oop (C-H)], 624(m), 616(sh), 590(s), 579(s), 561(m). | [] | [] | ["C 88 H 78 Zn 3 N 8 O 18"] | [] | [] | [] | [] | [] | []
j.poly.2006.12.024 | Found: C, 39.81; H, 6.65; N, 7.15%.2.6.17. [K 2 L V ] Yield: 0.862 g (88%). M.p. 120 C.1 H NMR (D 2 O): d = 1.30 (d, 3 J H,H = 6.0 Hz, 24H, CH 3 ), 3.58–4.18 (m, 24H, CH 2 ), 4.71 (m, 4H, OCH) ppm. | [] | [] | ["[K 2 L V ]"] | [] | [] | [] | [] | [] | []
c6ra13809h | (4,4 0 -H 2 bpy)[Cu 2 (CA) 3 (H 2 O) 2 ]$2H 2 O (2). Aer mixing an ethanol solution (4 mL) of CuCl 2 $2H 2 O (17.1 mg; 0.1 mmol) with an ethanol solution (4 mL) of 4,4 0 -bpy (15.6 mg; 0.1 mmol), the reaction mixture became cloudy and a blue precipitate immediately formed. It was removed by ltration and the clear light green solution was carefully laid above a dark violet aqueous solution (5 mL) of H 2 CA (20.9 mg; 0.1 mmol) into a test tube. Reddish-violet prismatic single crystals of 2 were formed aer a few weeks. The yield was 31%.IR data (KBr, cm 1 ): 3424 (m, br), 3130 (w), 3084 (w), 2922 (w), 2852(w), 1637 (m), 1609 (m), 1588 (w), 1545 (s), 1508 (vs), 1366 (vs), 1337 (m), 1266 (w), 1242 (w), 1203 (w), 1131 (w), 1107 (w), 1036 (w), 1001 (w), 866 (m), 847 (m), 797 (m), 710 (w), 626 (w), 599 (w), 573 (m), 527 (w), 461 (w), 414 (w).[Cu(CA)(CH 3 CN)] n (3). A yellow acetonitrile solution (8 mL) of CuCl 2 $2H 2 O (17.1 mg; 0.1 mmol) was carefully laid above a dark violet aqueous solution (5 mL) of H 2 CA (20.9 mg; 0.1 mmol) into a test tube. The X-ray quality black needle-like single crystals of 3 were formed aer two weeks. The yield was 91%.IR data (KBr, cm 1 ): 2923 (w), 2852 (w), 1707 (w), 1620 (w), 1490 (vs), 1370 (vs), 1314 (m), 1285 (w), 1092 (sh), 1011 (w), 866 (s), 635 (w), 579 (m), 537 (m), 517 (sh), 469 (w).[Cu(CA)(H 2 O) 2 ] n (4). A dark violet aqueous solution (5 mL) of H 2 CA (20.9 mg; 0.1 mmol) was layered with a blue ammonia solution (25%, 8 mL) of CuCl (9.9 mg; 0.1 mmol) in a test tube. | [] | [] | ["(4,4 0 -H 2 bpy)[Cu 2 (CA) 3 (H 2 O) 2 ]$2H 2 O", "[Cu(CA)(CH 3 CN)] n", "[Cu(CA)(H 2 O) 2 ] n"] | ["CuCl 2 $2H 2 O--17.1 mg; 0.1 mmol", "CuCl 2 $2H 2 O--17.1 mg; 0.1 mmol", "CuCl--9.9 mg; 0.1 mmol"] | [] | ["4,4 0 -bpy--15.6 mg; 0.1 mmol", "H 2 CA--20.9 mg; 0.1 mmol", "H 2 CA--20.9 mg; 0.1 mmol"] | [] | ["a few weeks", "two weeks"] | ["ethanol--4 mL", "ethanol--4 mL", "acetonitrile--8 mL", "ammonia solution (25%)--8 mL"]
j.molstruc.2011.01.004 | Anal. Calc. for C 18 H 22 Cu 2 N 8 O 10 S 2 F 6 : C, 26.51; H, 2.72; N, 13.74; S, 7.86; F, 13.91; Cu, 15.58%. Found: C, 26.88; H, 2.84; N, 13.48; S, 7.71; F, 13.69; Cu, 15.36%.2.5. Preparation of [Cu 2 (dampdoH 2 ) 2 (BF 4 ) 2 ](4) A procedure similar to that for 1 was used with dampdoH 3 (0.093 g; 0.5 mmol) and Cu(BF 4 ) 2 6H 2 O (0.25 g; 0.73 mmol). Green crystalline precipitate of 4 was collected in 69% yield. | [] | [] | ["C 18 H 22 Cu 2 N 8 O 10 S 2 F 6"] | ["Cu(BF 4 ) 2 ?6H 2 O--0.25 g; 0.73 mmol"] | [] | ["dampdoH 3--0.093 g; 0.5 mmol"] | [] | [] | []
acsami.0c03139 | Preparation of Ca-based MOF: Ca-based MOF was synthesized according to our recent work and the literature with some modifications.26-27 Typically, a mixture of CaCO 3 (1.51 mmol, 0.151 g) and H 2 C 4 O 4 (3,4-dihydroxy-3cyclobutene-1,2-dione, also known as squaric acid) (1.51 mmol, 0.172 g) were added into 20 mL deionized water in a 25 mL Teflon-lined reactor. The reactor was heated to 393 K for 24 hours. And then, the reactor was cooled down within several hours. The white and rod-like crystals were collected by centrifugation and washed with deionized water for several times. | [] | [] | ["Ca-based MOF"] | ["CaCO 3--1.51 mmol, 0.151 g"] | [] | ["H 2 C 4 O 4 (3,4-dihydroxy-3cyclobutene-1,2-dione, squaric acid)--1.51 mmol, 0.172 g"] | ["393 K"] | ["24 hours"] | ["deionized water--20 mL"]
c3dt50772f | Synthesis of 3. A solution of NH 4 PF 6 (65.2 mg, 0.4 mmol) in 2 mL water was added to a stirred solution of the ligand (54 mg, 0.2 mmol) in 5 mL of (1 : 1) water–ethanol solution.An ethanolic solution (2 mL) of Cu(NO 3 ) 2 (25 mg, 0.1 mmol) was layered over the ligand solution. Blue colored crystals were formed after 1 week in 70% yield. Elemental analysis: C 28 H 32 CuF 12 N 8 O 6 P 2 (930.08) Calculated: C 36.16%, H 3.47%; Found: C 35.3854%, H 3.4610%; IR (cm −1 ): 3386(s), 3280(m), 3185(w), 3109(w), 3073(w), 3054(w), 1688(vs), 1612(m), 1535(vs), 1488(s), 1419(m), 1334(m), 1288(m), 1195(m), 1149(w), 1110(w), 1064(w), 972(w), 826(vs), 702(m), 617(m), 547(s). | [] | [] | ["C 28 H 32 CuF 12 N 8 O 6 P 2"] | ["Cu(NO 3 ) 2--25 mg, 0.1 mmol"] | [] | ["ligand--54 mg, 0.2 mmol"] | [] | ["1 week"] | ["water--2 mL", "ethanol--3 mL"]
ejic.200401022 | Synthesis of [Cu 2 (tpa) 2 (m-bda)](ClO 4 ) 2 (1): Tpa·3HClO 4 (0.059 g, 0.1 mmol) was dissolved in 10 mL of methanol and triethylamine (1.572 g, 1.55 mmol) was added. Cu(ClO 4 ) 2 ·6H 2 O (0.0371 g, 0.1 mmol) and dipotassium isophthalate (0.0105 g, 0.05 mmol) were added to the resulting solution. The mixture was stirred for 30 min and then filtered. After several weeks, green crystals suitable for X-ray analysis were obtained. Yield: 0.012 g (32 % based on Cu). IR (KBr): ν ˜ = 1603 (s) cm –1 , 1560 (m), 1475 (w), 1435 (m), 1356 (s), 1315 (w), 1280 (w), 1085 (s), 1010 (m), 815 (w), 760 (s). | [] | [] | ["[Cu 2 (tpa) 2 (m-bda)](ClO 4 ) 2"] | ["Cu(ClO 4 ) 2 \n6H 2 O--0.0371 g, 0.1 mmol"] | ["triethylamine--1.572 g, 1.55 mmol"] | ["Tpa·3HClO 4--0.059 g, 0.1 mmol", "dipotassium isophthalate--0.0105 g, 0.05 mmol"] | [] | ["several weeks"] | ["methanol--10 mL"]
bcsj.76.2307 | [Cu 2 (trans-oxen)(nic) 2 (H 2 O) 2 ]  2H 2 O2: To an aqueous solution (40 cm 3 ) of Cu(oxen) (0.272 g, 1.0 mmol) was added Cu(ClO 4 ) 2  6H 2 O (0.371 g, 1.0 mmol) while stirring, followed by the addition of an aqueous solution (10 cm 3 ) containing nicotinic acid (0.246 g, 2.0 mmol) and equivalent NaOH (0.08 g, 2.0 mmol). After being stirred for several minutes, the mixture was ﬁltered and the ﬁltrate was allowed to stand at room temperature for a week to yield blue-black crystals. Yield: about 78%. Anal. Calcd for C 18 H 28 Cu 2 N 6 O 10 : C, 35.12; H, 4.58; N, 13.65%. Found: C, 34.78; H, 4.51; N, 13.52%. IR (KBr pellets, cm 1 ): 1588  as (COO  ), 1356  s (COO  ). | [] | ["a week"] | ["[Cu 2 (trans-oxen)(nic) 2 (H 2 O) 2 ] ? 2H 2 O2", "C 18 H 28 Cu 2 N 6 O 10"] | ["Cu(oxen)--0.272 g, 1.0 mmol", "Cu(ClO 4 ) 2 ? 6H 2 O--0.371 g, 1.0 mmol"] | [] | ["nicotinic acid--0.246 g, 2.0 mmol"] | [] | ["several minutes"] | ["H 2 O--40 cm 3", "NaOH--equivalent to 0.08 g, 2.0 mmol"]
c0ce00685h | Synthesis of [(Cu 2 I 2 )(L 2 ) 2 ]$CH 3 CN$H 2 O (MSF–8). To the solution of CuI (0.023 g, 0.12 mmol) in 10 ml of acetonitrile was added the solution of L 2 (0.036 g, 0.12 mmol) in 10 ml of acetonitrile to give a clear solution. The solution was placed at room temperature, and the solvent evaporated slowly. After about 6 days, colorless block crystals (0.050 g) were obtained by ﬁltration and washed with acetonitrile three times. Yield: 84.7% (based on L 2 ). Anal. Calcd for C 76 H 98 Cu 4 I 4 N 2 O 2 S 8 : C, 43.68; H, 4.73; N, 1.34%. Found: C, 43.81; H, 4.61; N, 1.57%. FT-IR (KBr, cm 1 ): 3027 w, 2972 m, 2921 m, 2868 m, 1920 w, 1607 w, 1496 s, 1453 m, 1413 s, 1393 s, 1373 m, 1253 s, 1106 m, 1040 w, 1006 s, 960 m, 893 s, 813 s, 740 s, 660 w, 533 w, 493 s. | [] | [] | ["[(Cu 2 I 2 )(L 2 ) 2 ]$CH 3 CN$H 2 O (MSF–8)"] | ["CuI--0.023 g, 0.12 mmol"] | [] | ["L 2--0.036 g, 0.12 mmol"] | ["room temperature"] | ["6 days"] | ["acetonitrile--10 ml"]
j.molcata.2012.05.018 | White solid; yield 89% (1.44 g); mp 307–309 ◦ C; 1 H NMR (250 MHz, DMSO-d 6 ): ı = 3.01 (s, 12H, 4CH 3 ), 3.03 (s, 6H, 2CH 3 ), 6.42 (br s, 1H, CH); 13 C NMR (63 MHz, DMSO-d 6 ): ı = 27.7, 28.8, 57.4, 65.7 (br s,  1/2 = 47 Hz), 151.8, 152.0, 163.8, 169.3; mass spectrometry with electrospray ionization: MS: m/z 509 [M+Na] + (100%), m/z 995 [2M+Na] + (80%), m/z 485 [M−H] − (75%), m/z 949 [2M−Na] − (100%); MS 2 : m/z 509 → 452 [M+Na−CONMe] + (100%), m/z 485 → 371 [M−H−2CONMe] − (100%); IR (KBr): v max 2860, 1690, 1580, 1440, 1370 cm −1 ; C 18 H 19 N 6 O 9 Na 2H 2 O: calcd (%) C 41.39, H 4.44, N 16.09, Na 4.40, found (%): C 41.17, H 4.56, N 15.81, Na 4.67. | [] | [] | ["C 18 H 19 N 6 O 9 Na 2H 2 O"] | [] | [] | [] | [] | [] | []
zaac.200390110 | Synthesis Route 1): M 2 [p-C 6 H 4 O 2 ](Mⴝ Li, Na) and M[p-C 6 H 4 O(OH)] (M ⴝ K, Rb, Cs): The alkali metal and hydroquinone were combined in thf using a molar ratio of 2 : 1.1 (M ⫽ Li, Na) and 1 : 1.05 (M ⫽ K, Rb, Cs), respectively. The reaction mixture was stirred at 65 °C under argon for 12 h to allow the reaction to complete and subsequently cooled to room temperature. The white polycrystalline solids which had precipitated over this period were filtered and washed with thf to remove excess hydroquinone. After evaporation of the solvent, the highly air- and moisture-sensitive compounds were stored under argon. | [] | [] | [] | ["M 2 [p-C 6 H 4 O 2 ]--NaN", "M[p-C 6 H 4 O(OH)]--NaN"] | [] | ["hydroquinone--NaN"] | ["65 \nC"] | ["12 h"] | ["thf--NaN"]
j.molstruc.2006.11.065 | 3 (0.061 g, 0.048 mmol, 60%). Anal. Calcd for C 26 H 27 N 2 O 8 Co 1.5 (M r = 583.89): C, 53.48; H, 4.66; N, 4.80. Found: C, 53.66; H, 4.48; N, 4.78. mp (decomp): 204–206 C. IR (KBr, cm 1 : 1548 (m), 1395 (s), 1192 (m), 944 (w), 779 (s), 577 (w), 410 (s). | [] | [] | ["C 26 H 27 N 2 O 8 Co 1.5"] | [] | [] | [] | [] | [] | []
cmdc.201300333 | [Cu 4 Cl 6 O(2-bimOpe) 4 ] (3): CuCl 2 ·2H 2 O (171 mg, 1 mmol) was dissolved in EtOH (15 mL) and added to an ethanol solution (10 mL) of 2-bimOpe (284 mg, 1 mmol). The reaction mixture was left to evaporate at room temperature for three days. Crystals of the complexes were collected, washed with acetone and Et 2 O, and dried in air. Dark-green crystals suitable for X-ray measurement were obtained. Yield: (97.2 mg, 24%); mp: 189–1908C; IR (KBr): n ˜ = (NH, CH stretching) 3432m, 3062m, 2983s, 2880w, (C=N, C=C) 1625w, 1597w, (-CH 2 scissors) 1498m, 1470s, 1456s, (P=O) 1251–1235vs, sp, (P-O-C) 1101s, 1032vs, 986m cm 1 (sp: split); far-IR (nujol): n ˜ = (Cu Cl) 301 m, (CuN) 278m cm 1 ; Anal. calcd for C 12 H 17 N 2 O 4.25 PCl 1.50 Cu: C 35.6, H 4.2, N 6.9, found: C 35.8, H 4.0, N 6.9.Acknowledgements This work was supported by the Medical University of Łdz ´ (Statute Fund Nos. 503/3-016-02/503-01 and 503/3-012-03/503-01), the Institute of General and Ecological Chemistry (J.M.W., W.M.W.) and partially by the Polish Ministry of Science and Higher Education (Grant No. N405 303236; Cu II comp.). The authors thank Dr. Maria Kasprzak (Medical University of Łdz ´ ) for critical reading of the manuscript. | [] | [] | ["Cu 4 Cl 6 O(2-bimOpe) 4"] | ["CuCl 2 \n2H 2 O--171 mg, 1 mmol"] | [] | ["2-bimOpe--284 mg, 1 mmol"] | [] | ["three days"] | ["EtOH--15 mL", "ethanol solution--10 mL"]
anie.200390259 | GdCl 3 ·6H 2 O (150 mg in 20 mL of degassed H 2 O) with Li[TCNQ] (84 mg in 20 mL of degassed H 2 O) in a Schlenk tube. The bulk reaction product was obtained in the form of a dark purple precipitate by adding degassed H 2 O (20 mL) to a solid mixture of GdCl 3 ·6H 2 O (220 mg, 0.59 mmol) and Li[TCNQ] (125 mg, 0.59 mmol) in a Schlenk flask. The solution was stirred for 30 min and then left undisturbed overnight. The powder was collected by vacuum filtration, washed with copious amounts of H 2 O, and dried under vacuum; yield 162 mg (31%). | [] | [] | [] | ["GdCl 3 ·6H 2 O--150 mg in 20 mL of degassed H 2 O", "Li[TCNQ]--84 mg in 20 mL of degassed H 2 O"] | [] | [] | [] | ["overnight"] | ["degassed H 2 O--20 mL"]
s11172-020-2930-4 | catena-[Mono( 2 -1,4-diazabicyclo[2.2.2]octane N,N´-dioxide)-bis(1,4-diazabicyclo[2.2.2]octane N,N´-dioxide)-bis (hydro1,4-diazabicyclo[2.2.2]octane N,N´-dioxide)manganese(II)] nitrate, [Mn(Hodabco) 2 (odabco) 3 ](NO 3 ) 4 (3). Manganese perchlorate hexahydrate (90.5 mg, 0.25 mmol), odabco•3H 2 O 2 (123.0 mg, 0.50 mmol), N,N-dimethylformamide (5.00 mL), and a 62% HNO 3 solution (1 mL) were mixed in a glass ﬂ ask with a screw cap. The mixture was treated in an ultrasonic bath for 5 min and then kept at 80C for 7 days. The resulting colorless coarsecrystalline precipitate was ﬁ ltered o on a porous paper ﬁ lter, washed with DMF (2×5 mL), and dried in air. Yield 23.5 mg (23%). Found (%): C, 34.6; H, 6.1; N, 18.8. C 30 H 62 N 14 O 22 Mn ([Mn(Hodabco) 2 (odabco) 3 ](NO 3 ) 4 ). Calculated (%): C, 35.1; H, 6.1; N, 19.1. IR (KBr), /cm –1 : 3430 (w, br), 3038 (m), 2990 (w), 2931 (w), 2828 (w), 2710 (w), 2495 (w), 2382 (w), 2150 (w), Table 2. Crystallographic data and the X-ray di raction data collection and reﬁ nement statistics for compounds 2—4 Parameter 2 3 4 Molecular formula C 8 H 18 N 2 O 8 Mn C 30 H 62 N 14 O 22 Mn C 18 H 36 N 8 O 12 Mn M/g mol –1 325.18 1025.87 611.49 Crystal system Orthorhombic Monoclinic Trigonal Space group Pnma Cc R3c T/K 130(2) 295(2) 130(2) a/Å 8.6099(6) 21.7238(7) 23.5703(6) b/Å 15.3443(12) 26.8436(10) 23.5703(6) c/Å 9.0241(6) 21.8917(9) 30.1114(9) α/deg 90 90 90 β/deg 90 90.651(3) 90 γ/deg 90 90 120 V/Å 3 1192.20(15) 12765.2(8) 14487.4(9) Z 4 12 24 d calc /g cm –3 1.812 1.601 1.682 μ/mm –1 1.148 0.413 0.629 F(000) 676 6492 7704 Crystal size/mm 0.150.150.09 0.510.390.35 0.200.200.14 -Scan range/deg 3.27—29.51 3.44—29.55 3.36—25.35 Index ranges hkl −11 < h < 10 −21 < h < 29 −16 < h < 28 −21 < k < 14 −36 < k < 26 −24 < k < 29 −12 < l < 11 −29 < l < 30 −37 < l < 30 Number of reﬂ ections measured 4388 32917 10415 unique 1474 20902 4367 observed (I > 2σ(I)) 1119 15386 3971 R int 0.0310 0.0310 0.0501 R 1 (I > 2σ(I)) 0.0295 0.0750 0.1016 wR 2 (I > 2σ(I)) 0.0659 0.2160 0.2543 R 1 (based on all reﬂ ections) 0.0465 0.0988 0.1125 wR 2 (based on all reﬂ ections) 0.0712 0.2441 0.2668 Goodness of ﬁ t on F 2 1.031 1.090 1.136 Residual electron density ( max/  min )/e Å –3 0.304/−0.266 1.613/−0.599 0.871/−1.411 | [] | [] | ["catena-[Mono( 2 -1,4-diazabicyclo[2.2.2]octane N,N´-dioxide)-bis(1,4-diazabicyclo[2.2.2]octane N,N´-dioxide)-bis (hydro1,4-diazabicyclo[2.2.2]octane N,N´-dioxide)manganese(II)] nitrate", "[Mn(Hodabco) 2 (odabco) 3 ](NO 3 ) 4", "C 8 H 18 N 2 O 8 Mn", "C 30 H 62 N 14 O 22 Mn", "C 18 H 36 N 8 O 12 Mn"] | ["Manganese perchlorate hexahydrate--90.5 mg, 0.25 mmol"] | [] | ["odabco•3H 2 O--123.0 mg, 0.50 mmol"] | ["80°C"] | ["7 days"] | ["N,N-dimethylformamide--5.00 mL", "62% HNO 3 solution--1 mL"]
j.jorganchem.2005.03.046 | 2.2.11. (4-FC 6 H 4 CH 2 ) 2 SnCl(2-quin) (11) The method of synthesis of the complex 11 was similar as described for 8. The resulting solid was recrystallized from acetonitrile to give colorless crystals. Yield: 80.3%, m.p. 193–195 °C. Anal. Calc. for C 24 H 18 ClF 2 NO 2 Sn: C, 52.94; H, 3.33; N, 2.57; Sn, 21.80. Found: C, 52.87; H, 3.40; N, 2.63; Sn, 21.59%.1 H NMR (CDCl 3 ): d 8.61 (1H, d, H-3), 8.45 (1H, d, H-4), 8.21 (1H, d, H-9), 7.93 (d, 2H, H-6), 7.85 (dd, 2H, H-8) , 7.68 (dd, 2H, H-7), 6.27–7.43 (m, 8H, Ar–H), 3.02 (s, 4H, J Sn–H = 89 Hz, SnCH 2 ).13 C NMR (CDCl 3 ): d 173 (COO), 153, 147, 135, 131, 129, 128, 126, 126, 125, 124, 123, 122, 1 18 (Ar–C), 32 (CH 2 Ar, 1 J Sn–C = 672 Hz).119 Sn NMR (CDCl 3 ): d 283. IR (KBr): t asym (OCO), 1617 cm 1 ; t sym (OCO), 1425 cm 1 ; t(Sn–C), 538 cm 1 ; t(Sn–N), 486 cm 1 ; t(Sn–O), 450. | [] | [] | ["(4-FC 6 H 4 CH 2 ) 2 SnCl(2-quin)", "C 24 H 18 ClF 2 NO 2 Sn"] | ["SnCl--NaN"] | [] | ["2-quin--NaN"] | [] | [] | ["acetonitrile--NaN"]
j.poly.2007.09.014 | After keeping the mother liquid for few days, white crystals suitable for further X-ray diﬀraction experiments were obtained. Total yield corresponds to 88% (0.37 g; 0.88 mmol) based on Zn. Anal. Calc. for C 14 H 12 ZnN 6 O 2 S 2 (1): C, 39.49; H, 2.84; N, 19.74; S, 15.06. Found: C, 39.61; H, 2.98; N, 19.95; S, 15.16%. Selected IR data (cm 1 ,KBr pellets): 3330s, 3184s, 2096vs, 1688s, 1666vs, 1624m, 1612m, 1593s, 1585s, 1569s, 1423s, 1184w, 1160w, 1124w, 1109m-w, 1074w, 1056w, 10 24m, 798w, 780w, 755m, 744m, 724m-w, 528w. From the reaction mixture, in which an excess of a picolinamide was present, 1a together with a few crystals of another polymorph 1b were obtained. | [] | [] | ["C 14 H 12 ZnN 6 O 2 S 2 "] | ["NaN"] | [] | ["picolinamide--excess"] | [] | [] | ["NaN"]
j.saa.2013.10.051 | Materials All the chemicals were reagent grade quality obtained from commercial sources and used without further puriﬁcation.Preparation of the polymer 1 A 15 mL aqueous solution of Co(NO 3 ) 2 6H 2 O (0.087 g, 0.3 mmol) and KSCN (0.291 g, 3 mmol) were mixed. The obtained solution was slowly added to a 20 mL CH 3 CN solution of quinoline (0.130 g, 1 mmol). After stirring for 30 min, the resulting blue solution was ﬁltered and left for slowly evaporating at room temperature to obtain blue block crystals suitable for single crystal X-ray structure determination. Yield: 71%. Anal. Calc. For C 10 H 7 CoN 2 S(%): C, 48.79; H, 2.87; N, 11.38. Found (%): C, 40.81; H, 2.85; N, 11.20. IR (KBr pellet, cm 1 ): 2364(w), 2059(vs), 2048(vs), 1621(w), 1596(m), 1585(m), 1509(s), 1438(w), 1401(w), 1376(m), 1310(m), 1239(m), 1059(w), 1022w(m), 957(s), 843(w), 804(s), 778(s), 734(m), 637(m), 622(w), 530(w), 478(m), 467(w). | [] | [] | ["Co(NO 3 ) 2 6H 2 O (KSCN) n (quinoline)"] | ["Co(NO 3 ) 2 6H 2 O--0.087 g, 0.3 mmol"] | ["KSCN--0.291 g, 3 mmol"] | ["quinoline--0.130 g, 1 mmol"] | [] | ["30 min"] | ["CH 3 CN--20 mL"]
a807450j | After 8 d at room temperature (in the dark) pale yellow crystals had formed. Yield 16 mg (64% based on L) (Found: C, 36.66; H, 1.93; N, 11.40. Calc. for C 15.5 H 10 AgF 6 N 4 P: C, 36.8; H, 1.98; N, 11.90%). IR: 3440m, 3108w, 3070w, 2240m, 1730w, 1598s, 1550w, 1540s, 1478s, 1467s, 1374m, 1280w, 1240s, 1088s, 1054w, 1030s, 950m, 850s (br), 776m, 734m, 695m, 650m, 565s and 555m cm 21 .Even when stored in the dark, compound 7 slowly turned dark and appeared to be more sensitive to decomposition than the other four complexes 3–6. | [] | [] | ["C 15.5 H 10 AgF 6 N 4 P"] | [] | [] | [] | ["room temperature"] | ["8 d"] | []
b710786b | Elemental analysis (%) calcd for 1: C 30.60, H 2.27, N 6.30, S 4.81, Sm 22.53, Cu 9.52; Found: C 30.49, H 2.40, N 6.03, S 4.56, Sm 22.03, Cu 9.18. Crystal data of 1:C 34 H 30 Cu 2 Sm 2 N 6 O 20 S 2 , 0.62 6 0.57 6 0.33 mm, M r 5 1334.54, triclinic, P-1, a 5 6.3467(16), b 5 12.237(3), c 5 13.363(4) A ˚ , a 5 97.447(3), b 5 93.032(3), c 5 95.620(3)u, V 5 1021.9(5) A ˚ 3 , Z 5 1, r cal 5 2.169 g cm 23 , m 5 4.051 mm 21 , T 5 293(2) K, F (000) 5 650, GOF 51.094. A total of 5170 reflections were collected and 3471 are unique (R(int) 5 0.0461). The final R1 and wR2[I . 2s(I)] are 0.0664 and 0.1701, respectively. IR (KBr, cm 21 ): 3435 s, 3100 w, 2920 m, 2851 m, 1622 vs, 1605 w, 1531 m, 1494 m, 1430 m, 1419 w, 1381 s, 1273 s, 1160 s, 1119 s, 1078 s, 1021 m, 985 m, 921 s, 858 w, 817 m, 800 w, 768 s, 730 s, 696 w, 660 vs, 598 s, 567 w, 499 w, 436 w, 419 w. | [] | [] | ["C 34 H 30 Cu 2 Sm 2 N 6 O 20 S 2"] | [] | [] | [] | [] | [] | []
j.scib.2019.10.001 | quartz reactor, respectively. Six UV lamps (365 nm, 8 W) were installed on top of the reactor with a fixed distance of ~12 cm between the light source and the crystals. During the UV irradiation, ~5 mg crystals were taken out at certain time intervals for further characterization, and the crystals remained in the reactor were shaken a bit to assure sufficient and uniform exposure to the light. | [] | [] | [] | [] | [] | [] | [] | [] | []
b309479k | A zinc complex, [Zn(1)(NO 3 ) 2 ] (10), was prepared by reacting a 1 : 1 mixture of Zn(NO 3 ) 2 and 1 in methanol and isolated as a colourless solid in 48% yield. | [] | [] | ["[Zn(1)(NO 3 ) 2 ]", "NaN"] | ["Zn(NO 3 ) 2--1 : 1 mixture"] | [] | ["1--1 : 1 mixture"] | [] | [] | ["methanol--NaN"]
00958972.2013.772145 | 2.4. Synthesis of [Pb(PNO)(N 3 )] n (2) PNO (0.104 g, 0.75 mmol) was placed in one of the arms of a branched tube [11] whereas lead(II) acetate (0.284 g, 0.75 mmol) and sodium azide (0.049 g, 0.75 mmol) were placed in Table 2. Selected bond lengths/Å and angles/° for 1 and 2. | [] | [] | ["[Pb(PNO)(N 3 )] n", "PNO"] | ["lead(II) acetate--0.284 g, 0.75 mmol"] | [] | ["PNO--0.104 g, 0.75 mmol", "sodium azide--0.049 g, 0.75 mmol"] | [] | [] | []
c3ce41226a | Synthesis of [Cu 2 (imdc) 2 (BF 4 ) 2 ] Crystals of [Cu(imdc)(MeOH)]·BF 4 ·solvate were heated at 135 °C in an oven for 1 hour. The heated crystals were transferred directly from the oven into protective oil before placed on the diffractometer in a stream of nitrogen at 130 K. | ["130 K"] | [] | ["[Cu 2 (imdc) 2 (BF 4 ) 2 ]", "[Cu(imdc)(MeOH)]·BF 4"] | [] | [] | [] | ["135 °C"] | ["1 hour"] | []
cg901463f | IR data (KBr, cm -1 ): 3288 (w), 3089 (w), 2346 (w), 1692 (w), 1596 (m), 1441 (w), 1199 (vs), 1108 (m), 1046 (vs), 902 (w), 811 (w), 749 (m), 607 (m), 546 (m). | [] | [] | [] | [] | [] | [] | [] | [] | []
ncomms6851 | Synthesis of {[Mg 2 (1,4-bdc) 2 (bpdo)]2DMF} n (2* 2DMF). A DMF solution (5 ml) of MgCl 2 6H 2 O (203 mg, 1.00 mmol), 1,4-H 2 bdc (166 mg, 1.0 mmol) and bpdo (94 mg, 0.50 mmol) was heated at 423 K for 24 h. The obtained colourless microcrystals of {[Mg 2 (1,4-bdc) 2 (bpdo)]2DMF} n (2* 2DMF) were ﬁltered, washed with DMF and dried at 298 K under vacuum for 2 h. Yield: 292 mg, 41%.Elemental analysis: Calcd for 2* 1.8DMF0.6H 2 O(C 31.4 H 29.8 Mg 2 N 3.8 O 12.4 ): C ¼ 53.31; H ¼ 4.25; N ¼ 7.52. Found: C ¼ 52.69; H ¼ 4.43; N ¼ 7.63%. | [] | [] | ["{[Mg 2 (1,4-bdc) 2 (bpdo)]2DMF} n", "2* 2DMF"] | ["MgCl 2 6H 2 O--203 mg, 1.00 mmol"] | [] | ["1,4-H 2 bdc--166 mg, 1.0 mmol", "bpdo--94 mg, 0.50 mmol"] | ["423 K"] | ["24 h"] | ["DMF--5 ml"]
j.jssc.2011.01.030 | 2.2. Synthesis of [Zn(pda)(bpy)(H 2 O] n  nH 2 O(1) A mixture of Zn(NO 3 ) 2  6H 2 O (0.090 g, 0.3 mmol), H 2 pda (0.058 g, 0.3 mmol), NaOH (0.024 g, 0.6 mmol), 4,4 0 -bpy (0.047 g, 0.3 mmol) and H 2 O (8 ml) was sealed in a 25 ml Teﬂon-lined stainless steel vessel, and heated at 160 1C for 3 days, followed by cooling to room temperature at a rate of 10 1C /h. Colorless blockshaped crystals of 1 were isolated in 70% yield (0.0944 g), and washed with distilled water. Anal. Calcd for C 20 H 20 N 2 O 6 Zn (%): C 53.17, H 4.91, N 6.20. Found: C 53.56, H 4.68, N 5.96. IR data (KBr, cm  1 ): 3421m, 2362w, 1605m, 1554vs, 1439m, 1390s, 1292m, 816m, 743s, 632m. | [] | [] | ["[Zn(pda)(bpy)(H 2 O] n  nH 2 O", "C 20 H 20 N 2 O 6 Zn"] | ["Zn(NO 3 ) 2  6H 2 O--0.090 g, 0.3 mmol"] | ["NaOH--0.024 g, 0.6 mmol"] | ["H 2 pda--0.058 g, 0.3 mmol", "4,4 0 -bpy--0.047 g, 0.3 mmol"] | ["160 1C"] | ["3 days"] | ["H 2 O--8 ml"]
cg901382h | [WO 2 (VIH)] 4 (4). The complex was prepared by the same procedure as 2 using [WO 2 (C 5 H 7 O 2 ) 2 ] (0.1 g, 0.24 mmol) and H 2 VIH (0.06 g, 0.24 mmol) in dry isopropanol (35 mL). Dark yellow product was obtained. Yield: 0.08 g; 69%. Anal. Calcd. for C 56 H 44 N 12 O 20 W 4 (1940.376): C, 34.66; H, 2.29; N, 8.66. Found: C, 34.23; H, 2.19; N, 8.56%. TG: WO 3 , 47.41% (Calcd. 47.79%). | [] | [] | ["[WO 2 (VIH)] 4", "C 56 H 44 N 12 O 20 W 4"] | ["[WO 2 (C 5 H 7 O 2 ) 2 ]--0.1 g, 0.24 mmol"] | [] | ["H 2 VIH--0.06 g, 0.24 mmol"] | [] | [] | ["isopropanol--35 mL"]
zaac.200700362 | Anal. calc. for C 39 H 38 CdCl 3 N 8 O 15 : C, 43.47, H, 3.55, N, 10.40 %; Found: C, 43.10, H, 3.70, N, 10.24 %.IR (KBr cm ⫺1 ): 3468w, 3031w, 2944w, 1770m, 1710vs, 1616m, 1440s, 1397s, 1360s, 1307m, 1226m, 1118m, 1083m, 1025m, 996m, 827m, 756m, 728m, 560m, 524m. | [] | [] | ["C 39 H 38 CdCl 3 N 8 O 15"] | [] | [] | [] | [] | [] | []
ja502295c | K 4 L 2 : light-yellow solid (Yield: 345 mg, 78%). mp 220−223 °C.1 H NMR (400 MHz, DMSO-d 6 , 298 K): δ = 7.11−7.23 (20H, Ar−Ar), 6.73 (s, 8H, Ar−CH 2 ), 4.35 (4H, J = 12.8 Hz, Ar−CH 2 −Ar), 3.92 (t, J = 7.4 Hz, 16H, Ar−CH 2 −N−CH 2 ), 3.76 (8H, Ar−CH 2 −O), 3.06 (t, J = 12.8 Hz, 4H, Ar−CH 2 −Ar), 2.88 (t, 8H, J = 12.4 Hz, Ar−CH 2 − CH 2 −N), 1.92 (ψ-sext, 8H, CH 2 OCH 2 ), 1.08−0.98 (t, J = 7.4 Hz, 12H, CH 3 CH 2 CH 2 O).13 C NMR (100 MHz, DMSO-d 6 ,25°C, ppm): δ 206.53, 156.21, 142.37, 138.12, 137.74, 134.06, 128.35, 127.45, 78.11, 56.57, 37.43, 31.11, 23.27, 18.94, 11.35, 10.54. IR (KBr, ν/ cm −1 ): 1247 (C−N), 1128 (CS), 1633 (Ar−H), 789 (C−H). | [] | [] | ["K 4 L 2"] | [] | [] | [] | [] | [] | []
j.poly.2011.05.006 | 2.4. Synthesis of [CuI(3-abpt)] n (3) CuI (0.048 g, 0.25 mmol) was dissolved in NH 3 H 2 O (2 ml), and then KI (0.042 g, 0.25 mmol), 3-abpt (0.119 g, 0.50 mmol) and water (8 ml) were added. The mixture was stirred for 30 min at room temperature, sealed in a Teﬂon-lined stainless steel vessel (15 mL) 120 °C for 3 days and then cooled to room temperature at a rate of 10 °C/h. Light-yellow block crystals of 3 were collected in 20.5% yield. (0.022 g, based on CuI). Anal. Calc. for C 12 H 10 CuIN 6 : C, 33.62; H, 2.35; N, 19.60. Found: C, 33.46; H, 2.29; N, 19.38%. IR (KBr pellet, cm 1 ): 3448w, 3302m, 3094m, 1628m, 1481s, 1458s, 1394s, 1187m, 973m, 816m, 697vs. | [] | [] | ["[CuI(3-abpt)] n", "C 12 H 10 CuIN 6"] | ["CuI--0.048 g, 0.25 mmol"] | ["KI--0.042 g, 0.25 mmol"] | ["3-abpt--0.119 g, 0.50 mmol"] | ["120 \nC"] | ["3 days"] | ["NH 3 H 2 O--2 ml", "water--8 ml"]
s1600536811008816 | Experimental A mixture of AgNO 3 .2H 2 O (0.5 mmol), H 2 L (0.5 mmol), 1,4-bix (0.5 mmol), and H 2 O (12 ml) was adjusted to pH = 5-6 by addition of aqueous NaOH solution, and heated at 140 o C for 3 days. After the mixture was slowly cooled to room temperature, crystals of (I) were yielded (27% yield). | [] | [] | [] | ["AgNO 3 .2H 2 O--0.5 mmol"] | [] | ["H 2 L--0.5 mmol", "1,4-bix--0.5 mmol"] | ["140 o C"] | ["3 days"] | ["H 2 O--12 ml"]
c5ce00375j | {[CuĲC 4 COO)ĲH 2 O)] 2 ĲClO 4 ) 2 } n (5). Yield 64%. Anal. calcd for C 34 H 44 Cl 2 Cu 2 N 6 O 14 : C, 42.59; H, 4.63; N, 8.77; Cl, 7.40%.Found: C, 42.88; H, 4.80; N, 8.82; Cl, 7.53%. Selected IR (ATR) ν/cm −1 : 2966 (m, C–H str), 1728 (m, CO str), 1565 (m, CN str), 1077 (s, ClO 4 − ), 765 (m). | [] | [] | ["{[Cu(C 4 COO)(H 2 O)] 2 (ClO 4 ) 2 } n"] | [] | [] | [] | [] | [] | []
j.poly.2014.12.039 | 2.2.2. [L 2 Co(H 2 O) 2 ] 1 (2) Compound 2 was synthesized using a similar method as for 1, but with Co(NO 3 ) 2 6H 2 O (0.045 g, 0.155 mmol) instead of Mn(NO 3 ) 2 4H 2 O. Yield: 81% (based on Co(NO 3 ) 2 6H 2 O). Anal. Calc.for C 24 H 22 N 4 O 10 Co (585.40): C, 49.24; H, 3.79; N, 9.57. Found: C, 49.3; H, 3.8; N, 9.5%. FT-IR (neat)  m (cm 1 ): 3108 (w), 1608 (s), 1577 (w), 1544 (s), 1381 (s), 1325 (m), 1216 (m), 1129 (w), 1069 (m), 954 (m). | [] | [] | ["[L 2 Co(H 2 O) 2 ] 1", "C 24 H 22 N 4 O 10 Co"] | ["Co(NO 3 ) 2 \n6H 2 O--0.045 g, 0.155 mmol"] | [] | [] | [] | [] | []
c0ce00323a | The mixture was heated at boiling for 45 min and the volume of the solution reduced to about 5 mL. Slow cooling of the solution yielded a mixture of green and blue crystals, which were separated manually. The blue crystals were unreacted [Cu(L 6 )Cl 2 ] (solid-state electronic absorption spectrum: 500 nm, st) and the green crystals were 2 (solid-state electronic absorption spectrum: 850 nm, br; 400 nm, sh).{[Cu(HL 3 )(L 3 ) 0.5 (OH 2 )]$1.75H 2 O} n (3). An aqueous solution of CuSO 4 $5H 2 O (0.318 mL, 1 M) was added to a warm solution of H 2 L 3 (0.0541 g, 0.318 mmol) in ethanol (10 mL). Water (3 mL) was added to the reaction mixture and the pale green solution was stirred and heated at near to boiling for 20 min. The solution was cooled to room temperature and afforded pale green rhombic crystals after two days. n max /cm 1 3403vb, 2358, 1653 (CO), 1559, 1139, 635. | [] | ["two days"] | ["{[Cu(HL 3 )(L 3 ) 0.5 (OH 2 )]$1.75H 2 O} n"] | ["CuSO 4 $5H 2 O--0.318 mL, 1 M"] | [] | ["H 2 L 3--0.0541 g, 0.318 mmol"] | [] | ["20 min"] | ["ethanol--10 mL", "water--3 mL"]
s11164-013-1314-x | Synthesis Method A: to a stirred methanolic solution (10 mL) of the histamine dihydrochloride (0.183 g, 10 -3 mol), was added a solution (10 mL) of copper(II) acetate (0.544 g, 5 9 10 -3 mol) under inert gas. The reaction was carried out at 60 C for 4 h with constant stirring. Then, the solution was ﬁltered and left to crystallize at room temperature. Single blue crystals deposited in the mother liquid after a few hours of rest (60 % yield).Method B: the same complex was obtained under the following conditions: stirring for 4 h at 40 C and atmospheric pressure. This product was isolated as a blue powder which after crystallization (methanol) gave the crystals of the title complex. | [] | [] | [] | ["copper(II) acetate--0.544 g, 5 9 10 -3 mol"] | [] | ["histamine dihydrochloride--0.183 g, 10 -3 mol"] | ["60 C"] | ["4 h"] | ["methanol--10 mL"]
c2dt12511k | Synthesis of [Cu 3 (μ 3 -OH)(ppk) 3 (μ-N(CN) 2 )(OAc)] n (1). Cu(OAc) 2 ·H 2 O (0.5 mmol, 0.099 g) was dissolved in 40 mL CH 3 CN and then a methanolic solution (20 mL) of phenyl-2pyridylketoxime (0.6 mmol, 0.1 g) was added drop wise to the above solution with constant stirring. The resulting blue coloured solution was stirred for ten minutes. Then an aqueous solution (20 mL) of NaN(CN) 2 (0.33 mmol, 0.029 g) was added drop wise to the above reaction mixture and the whole solution turned to green and was stirred for overnight. Then, the reaction mixture was ﬁltered and kept for slow evaporation at room temperature. | [] | [] | ["[Cu 3 (μ 3 -OH)(ppk) 3 (μ-N(CN) 2 )(OAc)] n"] | ["Cu(OAc) 2 ·H 2 O--0.5 mmol, 0.099 g"] | [] | ["phenyl-2pyridylketoxime--0.6 mmol, 0.1 g", "NaN(CN) 2--0.33 mmol, 0.029 g"] | [] | ["overnight"] | ["CH 3 CN--40 mL", "methanol--20 mL", "water--20 mL"]
chem.201501816 | Synthesis All complexes were synthesized under the same conditions. In atypical procedure, concentrated aqueous ammonia was added to aqueous LnCl 3 (Ln= Pr–Lu but not Pm). The precipitate was centrifuged and washed several times with water until the pH of the washing water became neutral. Asuspension of Hpfb in acetone/ methanol (3:1) was added to the wet precipitate of fresh Ln(OH) 3 in a2.5:1 molar ratio. Ahydroxide excess was filtered off and the obtained solution was rotor evaporated. The solid product was dried in air. | [] | [] | [] | ["LnCl 3 (Ln= Pr–Lu but not Pm)--NaN"] | [] | ["Hpfb--NaN"] | [] | [] | ["acetone/ methanol--3:1"]
j.jorganchem.2008.08.034 | 2.5. Preparation of [PPN][(NO) 2 Fe(SCH 2 CON(CH 3 ) 2 ) 2 ](3) [(NO) 2 Fe(SCH 2 CON(CH 3 ) 2 ) 2 Fe(NO) 2 ] (70 mg, 0.15 mmol) and [PPN][SCH 2 CON(CH 3 ) 2 ] (202 mg, 0.31 mmol) were combined in THF (25 mL). After stirring for 30 min, the solution was ﬁltered and the solvent was removed under reduced pressure. The resulting red brown solid was puriﬁed by recrystallization from THF/ Et 2 O/hexane. Yield: 160 mg (60.4%). FTIR (THF) 1730(s), 1686(vs) cm 1 ( m NO), 1642(s) cm 1 ( m CO). UV–Vis (THF) nm ( e , M 1 cm 1 ): 267 (17191), 368 (3440), 429 (1067), 801 (223). Anal. | [] | [] | ["[PPN][(NO) 2 Fe(SCH 2 CON(CH 3 ) 2 ) 2 ]", "[PPN][SCH 2 CON(CH 3 ) 2 ]"] | ["(NO) 2 Fe(SCH 2 CON(CH 3 ) 2 ) 2 Fe(NO) 2--70 mg, 0.15 mmol", "Fe(NO) 2--70 mg, 0.15 mmol"] | [] | [] | [] | ["30 min"] | ["THF--25 mL", "Et 2 O--NA", "hexane--NA"]
ic070147s | Synthesis of [Ag(L2)(2-Pyr)] (7). Ag 2 CO 3 (0.069 g, 0.25 mmol) was added to an aqueous solution (10 mL) of 6-amino-1naphthalenesulfonic acid (0.112 g, 0.5 mmol) and stirred for several minutes until no CO 2 was given off; then 2-methylpyrazine (0.047 g, 0.5 mmol) was added. After the mixture was stirred for 15 min, the precipitate was dissolved by dropwise addition of aqueous solution of NH 3 (14 M). Brown block crystals were obtained by evaporation of the solution for 6 days at room temperature (77% yield). Anal. Calcd for C 15 H 14 AgN 3 O 3 S: C, 42.47; H, 3.33; N, 9.91.Found: C, 41.96; H, 3.42; N, 10.05. IR (cm -1 ): 3418 (s), 3325 (s), 2359 (vs), 1626 (vs), 1511 (vs), 1212 (w), 1184 (w), 1041 (w), 614 (s). | [] | ["6 days"] | ["[Ag(L2)(2-Pyr)]", "7", "C 15 H 14 AgN 3 O 3 S"] | ["Ag 2 CO 3--0.069 g, 0.25 mmol"] | ["2-methylpyrazine--0.047 g, 0.5 mmol"] | ["6-amino-1naphthalenesulfonic acid--0.112 g, 0.5 mmol"] | [] | ["15 min"] | ["aqueous solution--10 mL"]
cg2006869 | Preparation of {[Zn 3 (tca) 2 (dpa) 2 ] 3 2H 2 O} n (3). Zn(ClO 4 ) 2 3 6H 2 O (68 mg, 0.18 mmol), tricarballylic acid (33 mg, 0.19 mmol), dpa (63 mg, 0.37 mmol), and 5 mL of deionized water were placed into a 15 mL screw-cap vial. The vial was sealed and heated in an oil bath at 80 C for 72 h, and then cooled slowly to 25 C. Colorless blocks of 3 (23 mg, 42% yield based on Zn) were isolated after washing with distilled Figure 1. Coordination environments in 1. | [] | [] | ["[Zn 3 (tca) 2 (dpa) 2 ] n", "Zn(ClO 4 ) 2 3 6H 2 O"] | ["Zn(ClO 4 ) 2 3 6H 2 O--68 mg, 0.18 mmol"] | [] | ["tricarballylic acid--33 mg, 0.19 mmol", "dpa--63 mg, 0.37 mmol"] | ["80 \nC"] | ["72 h"] | ["deionized water--5 mL"]
j.ica.2015.11.007 | Anal. Calc. for C 39 H 24 Cd 1 N 4 O 5 : C, 63.21; H, 3.26; N, 7.56. Found: C, 63.25; H, 3.23; N, 7.59%. IR (KBr cm 1 ) for 1: 3448w, 3063w, 1656s, 1604m, 1380w, 1286m, 932w, 833s, 734m, 664w. | [] | [] | ["C 39 H 24 Cd 1 N 4 O 5"] | [] | [] | [] | [] | [] | []
acs.inorgchem.7b00777 | The First Step. A mixture of methyl-6-bromo-2-napthoate (2.5 g, 9.4 mmol), 4-(ethoxycarbonyl) phenyl boronic acid (2.19 g, 11.28 mmol), Pd(OAc) 2 (0.02 g, 0.089 mmol), and sodium carbonate (0.25 g, 2.36 mmol) in DMF and water (1:1, 50 mL) was heated at 75 °C for 24 h. After that the mixture was cooled to room temperature and extracted with ethyl acetate (EtOAc) three times. The EtOAc part was dried over anhydrous sodium sulfate and evaporated to dryness. The desired ester, methyl 6-(4-(ethoxycarbonyl)phenyl)-2-naphthoate, was separated by column chromatography (eluent, n-hexane/EtOAc = 9:1, v/v), as a white solid (yield: 2.72 g, 86%). | [] | [] | ["methyl 6-(4-(ethoxycarbonyl)phenyl)-2-naphthoate"] | ["Pd(OAc) 2--0.02 g, 0.089 mmol"] | [] | ["methyl-6-bromo-2-napthoate--2.5 g, 9.4 mmol", "4-(ethoxycarbonyl) phenyl boronic acid--2.19 g, 11.28 mmol", "sodium carbonate--0.25 g, 2.36 mmol"] | ["75 \nC"] | ["24 h"] | ["DMF and water--1:1, 50 mL", "ethyl acetate (EtOAc)--not specified"]
b816312j | Red crystals of 3·2DMF were collected and washed with MeCN and Et 2 O and dried in air. Yield: 17 mg (60% based on W). Anal.calcd for C 60 H 72 Cu 6 I 2 N 14 O 2 S 8 W 2 : C 31.60, H 3.18, N 8.60. Found: C 31.42, H 3.19, N 8.62. IR (KBr disk) n/cm -1 : 2918 (w), 1668 (s), 1552 (m), 1457 (m), 1419 (m), 1385 (m), 1259 (w), 1094 (w), 793 (w), 660 (w), 467 (m), 441 (w). UV-vis DMF, l max /nm (e/M -1 cm -1 ): 299 (24 400), 417 (7500). | [] | [] | ["3·2DMF"] | ["W--NaN"] | [] | [] | [] | [] | ["MeCN--NaN", "Et 2 O--NaN"]
c0ce00200c | Synthesis of L. 4-Pyridyl acyl azide (3.00 g, 20.2 mmol) in freshly dried toluene (100 mL) was reﬂuxed under a nitrogen atmosphere for 1 h to give a pale yellow solution. Then 1,2diaminoethane (0.61 g, 10.1 mmol) was added and the mixture was reﬂuxed for 30 min and then cooled to r.t. A white powder was collected and washed with toluene, diethyl ether and dried in vacuo. Yield: 1.5 g (50%). M.p.: 245–247  C. Anal. calcd for C 14 H 16 N 6 O 2 $0.7H 2 O: C 53.73, H 5.60, N 26.80. Found: C 53.41, H 5.25, N 26.98%. | [] | [] | ["L. 4-Pyridyl acyl azide", "C 14 H 16 N 6 O 2 $0.7H 2 O"] | [] | [] | ["4-Pyridyl acyl azide--3.00 g, 20.2 mmol", "1,2diaminoethane--0.61 g, 10.1 mmol"] | ["reflux", "r.t."] | ["1 h", "30 min"] | ["toluene--100 mL", "diethyl ether--not specified"]
cg401345z | [K(H 2 O) 3 ][F⊂L](7). Colorless crystals. Crystal yield: 15 mg, 48%.M.p.: 182 °C.1 H NMR (DMSO-d 6 , 400 MHz, ppm): δ 2.45 (t, J = 6.0 Hz, 6H, H1), 3.12 (m, 6H, H2), 7.24 (s, NHa), 7.35 (d, J = 4.8 Hz, 3H, H3), 8.17 (d, J = 4.8 Hz, 3H, H4), 10.77 (s, 3H, NHb). Anal.Calcd for C 24 H 30 FKN 10 O 6 : C 47.02, H 4.93, N 22.86; found: C 46.85, H 4.96, N 22.73.[Na 2 (H 2 O) 4 ][CO 3 ⊂L 2 ](8). Colorless crystals. Crystal yield: 12 mg, 39%. M.p.: 198 °C. | [] | [] | ["[K(H 2 O) 3 ][F⊂L]"] | [] | [] | ["L--NaN"] | [] | [] | []
acs.inorgchem.8b01408 | Synthesis of [Zn 2 (tdc) 2 (pvq)]·1.5DMF (MOF-1as). A mixture of pvq (0.046 g, 0.2 mmol), ZnSO 4 ·7H 2 O (0.143 g, 0.5 mmol), and H 2 tdc (0.034 g, 0.2 mmol) was dissolved in 10 mL of anhydrous DMF in a 25 mL vial with a screw cap and sonicated until the solid was completely dissolved. Then, the solution was heated in an isothermal oven at 120 °C for 72 h. Yellow cubic-like crystals were collected, washed with DMF and dried in air. Yield: 82.7 mg (51% based on pvq). Anal. Calcd (%) for C 32.5 H 26.5 O 9.5 N 3.5 S 2 Zn 2 : C, 48.06; H, 3.26; N, 6.04%. Found: C, 48.11; H, 3.35; N, 5.91%. FT-IR (KBr disk, cm −1 ): 3430 (w), 3101 (w), 2926 (w), 2597 (w), 1950 (w), 1825 (w), 1678 (s), 1644 (s), 1531 (m), 1386 (ms), 1226 (w), 1089 (m), 802 (s), 770 (s), 672 (ms), 506 (s). | [] | [] | ["[Zn 2 (tdc) 2 (pvq)]\b1.5DMF", "C 32.5 H 26.5 O 9.5 N 3.5 S 2 Zn 2"] | ["ZnSO 4 \b7H 2 O--0.143 g, 0.5 mmol"] | [] | ["pvq--0.046 g, 0.2 mmol", "H 2 tdc--0.034 g, 0.2 mmol"] | ["120 \bC"] | ["72 h"] | ["anhydrous DMF--10 mL"]
cjc-2018-0402 | + N O 1. KOH H 2 O, MeOH 60 °C, 1 h 2. CuCl 2 ·2 H 2 O rt, 1 h N Cu N Cl O O NH 2 O OH (L2) 2 Cu 2 (µ-Cl) 2 , 6. 2-Pyridinecarboxaldehyde (95 µL, 1.0 mmol) and potassium hydroxide (56 mg, 1.0 mmol) were added to a hot solution (60 °C) of 3-propanoic acid (-alanine, 89 mg, 1.0 mmol) in water/methanol (5/10 mL). The mixture was stirred for one hour at 60 °C. CuCl 2 ·2 H 2 O (187 mg, 1.1 mmol) was added, heating was stopped and the solution was stirred another hour. After filtration, slow evaporation of the solvent afforded blue-green, X-ray quality crystals (214 mg, 78%). | [] | [] | ["NaN"] | ["CuCl 2 ·2 H 2 O--NaN"] | ["potassium hydroxide--56 mg, 1.0 mmol"] | ["2-Pyridinecarboxaldehyde--95 µL, 1.0 mmol", "3-propanoic acid (-alanine)--89 mg, 1.0 mmol"] | ["60 °C", "room temperature"] | ["1 h", "1 h"] | ["water/methanol--5/10 mL"]
j.ica.2005.03.053 | 119 Sn NMR (CDCl 3 , ppm): 77.4.2.2.10. ( n Bu) 2 Sn(SSCC 3 H 2 N 2 )(10) The solid is obtained from ethyl ether. Yield: 85%.M.p. 152–154 C. Anal. Calc. for C 12 H 20 N 2 S 2 Sn: C, 38.42; H, 5.37; N, 7.47. Found: C, 38.31; H, 5.41; N, 7.38%. IR (KBr, cm 1 ): 1611, 1253, 1020, 547, 451, 365. | [] | [] | ["(n Bu) 2 Sn(SSCC 3 H 2 N 2 )"] | [] | [] | [] | [] | [] | ["ethyl ether--NaN"]
ch16372 | Synthesis of Complex Pr(salen) 2 (NO 3 ) 2 Cl (4) Yield: 0.069 g (48.2 %). Anal. Calc. for C 32 H 32 ClN 6 O 10 Pr (836.32): C 45.70, H 3.83, N 9.98. Found: C. 45.65, H 3.80, N 9.92 %. n max (KBr)/cm 1 2933 (w), 2851 (w), 1639 (vs), 1612 (vs), 1532 (vs), 1382 (s), 1351 (m), 1271 (vs), 1242 (w), 1198 (vs), 1161 (vs), 1120 (m), 1030 (s), 1017 (s), 950 (w), 921 (w), 890 (m), 875 (s), 817 (w), 760 (s), 739 (s), 640 (w), 621 (w), 580 (m), 550 (m), 538 (w), 491 (w). l max (MeOH)/nm 223, 263, 290.X-Ray Crystallography Diffraction intensity data for single crystals of complex 1 were collected on a Rigaku R-AXIS RAPID imaging-plate X-ray a b c Fig. 5. Topological structure of complex 1 (only containing the Nd 3þ ion). | [] | [] | ["Pr(salen) 2 (NO 3 ) 2 Cl"] | [] | [] | [] | [] | [] | []
zaac.201300050 | 4.2. Synthesis of [Zn 3 (L)(3,4⬘-bpt) 2 ] (1) A mixture containing Zn(OAc) 2 ·2H 2 O (110 mg, 0.5 mmol), 3,4⬘-Hbpt (112 mg, 0.5 mmol), H 4 L (55 mg, 0.25 mmol), NaOH (40 mg, 1 mmol), and water (12 mL) was stirred for 30 min in air, then transferred and sealed in a Teflon-lined autoclave (23 mL), which was heated at 140 °C for 3 d and cooled to room temperature at a rate of 5°C·h –1 . White block crystals of 1 were obtained and picked out, washed with distilled water and dried in air. Yield: 43 % [based on Zn(II)]. C 34 H 18 N 10 O 8 Zn 3 : calcd. C 45.89; H 2.02; N 15.75%; found: C 45.46; H 1.69; N 15.97%. IR (KBr): ν ˜ = 3417 s, 1599 s, 1495 m, 1459 m, 1383 s, 1056 w, 704 w, 606 m, 540 m cm –1 . | [] | [] | ["[Zn 3 (L)(3,4⬘-bpt) 2 ]", "C 34 H 18 N 10 O 8 Zn 3"] | ["Zn(OAc) 2 \n2H 2 O--110 mg, 0.5 mmol"] | ["NaOH--40 mg, 1 mmol"] | ["3,4⬘-Hbpt--112 mg, 0.5 mmol", "H 4 L--55 mg, 0.25 mmol"] | ["140 °C"] | ["3 d"] | ["water--12 mL"]
c1ce05718a | Anal. calcd for C 33 H 23 AgF 6 N 4 O 3 P(7): C 51.01, H 2.96, N 7.21.Found: C 51.12, H 2.87, N 7.30. | [] | [] | ["C 33 H 23 AgF 6 N 4 O 3 P(7)"] | [] | [] | [] | [] | [] | []
ic010033v | Colorless, needlelike crystals were discovered as a monophasic material and judged by powder XRD pattern. Yield: 73% based on Zn. Found (calcd.) for C 10 H 32 N 2 O 16 P 4 Zn 2 : C, 18.43 (17.37); H, 4.87 (4.63); N, 4.49 (4.05). IR (KBr): 3434s, 3281-2790(br), 1684m, 1630m, 1547m, 1472w, 1420w, 1395w, 1370w, 1338w, 1156s, 1136s, 1112s, 1055s, 1004s, 936s, 903s, 807m, 734w, 665w, 585s, 566s, 523w, 478m, 457w, 425w, 412m cm -1 . | [] | [] | ["C 10 H 32 N 2 O 16 P 4 Zn 2"] | [] | [] | [] | [] | [] | []
s2053229619011161 | IR (KBr, cm 1 ): 3030 (w), 1591 (s), 1525 (m), 1466 (m), 1428 (m), 1396 (m), 1385 (m), 1304 (w), 1266 (w), 1211 (w), 1145 (w), 1118 (w), 1078 (w), 1061 (w), 1014 (m), 993 (m), 894 (w), 817 (s), 735 (m), 674 (w), 623 (m), 555 (m), 503 (m). Q-TOF mass spectra calculated for C 25 H 17 N 5 [M +H] + : m/z 388.16, found: 388.15. M.p. = 288–290  C.2.2.2. Synthesis of [Zn(acac) 2 (L2)] n . To a hot solution (using an oil bath at 57–60  C) of L2 (4.4 mg, 0.011 mmol) in MeOH (8.0 ml) contained in a closed volumetric ﬂask (10 ml) was added an excess of Zn(acac) 2 (40.0 mg, 0.15 mmol). The resulting solution was heated in the oil bath for 20 h and then research papers Acta Cryst. (2019). C75, 1299–1309 Granifo et al. | [] | [] | ["[Zn(acac) 2 (L2)] n", "C 25 H 17 N 5"] | ["Zn(acac) 2--40.0 mg, 0.15 mmol"] | [] | ["L2--4.4 mg, 0.011 mmol"] | ["57–60  C"] | ["20 h"] | ["MeOH--8.0 ml"]
ic701098t | IR (KBr, cm -1 ): 3423(m, br), 3148(m), 2994(m), 1654(w, br), 1571(m), 1544(w), 1454(w), 1397(w), 1317(vw), 1289(m), 1225(vw), 1152(vs), 1053(vs), 982(s), 955(m), 926(w), 893(w), 868(w), 850(m), 762(w), 712(m), 684(w), 639(m), 607(vw), 581(s), 547(m), 517(w), 484(m), 442(w).Preparation of Co(ImhedpH 3 ) 2 (H 2 O) 2 (3). A mixture of ImhedpH 4 (0.10 mmol, 0.0272 g) and CoSO 4 ‚7H 2 O (0.10 mmol, 0.0281 g) in 8 mL of H 2 O (pH ) 2.80) was kept in a Teflon-lined autoclave at 140 °C for 48 h. After slow cooling to room temperature, purple blocky crystals were collected as a monophasic material based on the powder XRD. Yield: 19 mg (30% based on Co). Anal. Found (Calcd) for C 10 H 22 N 4 O 16 P 4 Co: C, 18.63 (18.85); H, 3.40 (3.48); N, 8.68 (8.79). IR (KBr, cm -1 ): 3584(s), 3333(s), 3225-2743(m, br), 1855(w), 1645(m), 1579(m), 1545(m), 1459(w), 1445(m), 1416(w), 1381(w), 1353(w), 1323(w), 1289(m), 1236(m), 1177(s), 1153(vs), 1111(s), 1074(vs), 1047(m), 1017(m), 962(s), 922(s), 898(s), 858(vw), 834(m), 781(vw), 756(m), 715(m), 677(w), 633(m), 594(m), 557(m), 529(m), 481(s), 411(vw). | [] | [] | ["Co(ImhedpH 3 ) 2 (H 2 O) 2", "C 10 H 22 N 4 O 16 P 4 Co"] | ["CoSO 4 ‚7H 2 O--0.10 mmol, 0.0281 g"] | [] | ["ImhedpH 4--0.10 mmol, 0.0272 g"] | ["140 °C"] | ["48 h"] | ["H 2 O--8 mL"]
j.molstruc.2009.04.012 | [Cu(3,4-pydc)(phen)]  H 2 O (3) A mixture of Cu(NO 3 ) 2  3H 2 O (0.036 g, 0.15 mmol), 3,4-pydcH 2 (0.017 g, 0.10 mmol), phenH 2 O (0.030 g, 0.15 mmol), NaOH (0.31 ml, 0.65 mol/L) and H 2 O (4 ml) was put into 25 ml stainless steel bomb and heated at 100 °C for four days, then cooled to room temperature slowly. Blue plate crystals were obtained by ﬁltration. Yield: 62.90% based on Cu. Elemental analysis (%) calcd for C 19 H 13 CuN 3 O 5 : C 53.46, H 3.07, N 9.84. | [] | [] | ["[Cu(3,4-pydc)(phen)]  H 2 O", "C 19 H 13 CuN 3 O 5"] | ["Cu(NO 3 ) 2  3H 2 O--0.036 g, 0.15 mmol"] | ["NaOH--0.31 ml, 0.65 mol/L"] | ["3,4-pydcH 2--0.017 g, 0.10 mmol", "phenH 2 O--0.030 g, 0.15 mmol"] | ["100 °C"] | ["four days"] | ["H 2 O--4 ml"]
c4dt01575d | Then, the pH of the mixture was adjusted to 6.5 with 1.4 M HNO 3 . The mixture was transferred to a Teflon-lined autoclave (23 mL) and kept at 160 °C for 5 days. After the mixture was slowly cooled to room temperature, brown crystals were filtered oﬀ, washed with distilled water, and dried at room temperature to give a yield of 52% based on W. Anal. calcd for 1 (%): W, 45.47; V, 3.78; Ni, 1.45; C, 16.62; N, 5.54. Found: W, 45.72; V, 3.45; Ni, 1.67; C, 16.42; N, 5.78. | [] | [] | ["Compound 1"] | [] | ["HNO 3--1.4 M"] | [] | ["160 °C"] | ["5 days"] | []
acs.inorgchem.5b00428 | Synthesis of [M II (py-pzpypz)](X) 2 . Ana lytically pure powder samples of three of the [M II (py-pzpypz) 2 ](X) 2 complexes, where M = Fe, Co, Zn and X = BF 4 , were precipitated immediately on adding a MeOH solution of M II (BF 4 ) 2 to a MeOH/CHCl 3 solution of py-pzpypz, due to the low solubility of the complexes in this solvent mixture. This method could also be used to prepare the yellow Mn II (X = ClO 4 ) complex; however, better yields (50%) were obtained using the reﬂuxing MeCN strategy adopted for Ni II (see next paragraph). These Fe II (dark purple), Co II (red), and Zn II (white) complexes are obtained in 48−81% yields. They are insoluble in most common solvents (H 2 O, MeOH, CHCl 3 , DCM), with the notable exception of MeCN. | [] | [] | ["[M II (py-pzpypz)](X) 2"] | ["M II (BF 4 ) 2--not specified"] | [] | ["py-pzpypz--not specified"] | [] | [] | ["MeOH--not specified", "CHCl 3--not specified", "MeCN--not specified"]
00958972.2012.691477 | 2MeCN} n (4). Compound 4 was prepared by adding 0.160 g (0.174 mmol) of [Cu 2 (Fasp) 4 ] to a hot (80  C) solution of 0.28 g (0.35 mmol) of pyrazine in 45 mL of acetonitrile. The solution was stirred for 20 min and cooled to room temperature. After 2 h a green microcrystalline solid was obtained. The solid was collected by vacuum filtration, washed with anhydrous diethyl ether, and dried at 70  C. | [] | [] | ["NaN"] | ["[Cu 2 (Fasp) 4 ]--0.160 g, 0.174 mmol"] | [] | ["pyrazine--0.28 g, 0.35 mmol"] | ["room temperature"] | ["2 h"] | ["acetonitrile--45 mL"]
acs.inorgchem.9b01041 | 1e [((SIDipp)Cu)(OEt 2 )][BArF]. In a nitrogen-ﬁlled glovebox, 2m (30.0 mg, 52.4 μmol, 1.0 equiv) and [CPh 3 ][B(C 6 F 5 ) 4 ] (48.8 mg, 52.4 μmol, 1.0 equiv) were combined in a screw-cap vial in Et 2 O (1.5 mL). | [] | [] | ["[(SIDipp)Cu)(OEt 2 )][BArF]"] | ["2m--30.0 mg, 52.4 μmol, 1.0 equiv"] | [] | ["[CPh 3 ][B(C 6 F 5 ) 4 ]--48.8 mg, 52.4 μmol, 1.0 equiv"] | [] | [] | ["Et 2 O--1.5 mL"]
cg901453a | Preparation of TpzT. In a 250 mL round-bottom flask (RBF), pyrazole (5.45 g, 0.08 mol) and cyanuric chloride (3.0 g, 0.016 mol) were dissolved in 100 mL of tetrahydrofuran (THF) and stirred, and then N,N-diisopropylethylamine (DIPEA, 28.4 mL, 0.163 mol) was added; the reactants were stirred at room temperature for 1 h, and then the mixture was heated up gradually to 80-85 C and refluxed for about 6 h. Thin layer chromotography (TLC) confirmed the absence of the starting material cyanuric chloride for the reactions. The solvent THF was evaporated under reduced pressure after the solution was cooled to room temperature, and the residue liquid stays steadily in the RBF. A few hours later, yellow powder and crystalloid separated out, then they were filtered, and the product was washed with water twice and dried overnight to afford L (3.77 g, 0.014 mol, 83%) as a white solid. IR (KBr cm -1 ): 3420 m, 1576 s, 1533 s, 1453 s, 1396 s, 1038 m, 807 m, 772 m. | [] | ["a few hours"] | ["TpzT"] | [] | ["N,N-diisopropylethylamine (DIPEA)--28.4 mL, 0.163 mol"] | ["pyrazole--5.45 g, 0.08 mol", "cyanuric chloride--3.0 g, 0.016 mol"] | ["room temperature", "80-85 \nC"] | ["1 h", "6 h"] | ["tetrahydrofuran (THF)--100 mL"]
00958970802491619 | Anal. Calcd for C 5 H 10 O 10 Ce: C, 16.21; H, 2.72. Found: C, 16.09; H, 2.58. IR (KBr, cm 1 ): 3426 (s, br), 3236 (s, br), 2920 (w), 1680 (vs), 1635 (vs), 1586 (vs), 1464 (w), 1250 Y.-H. Wen et al. | [] | [] | ["C 5 H 10 O 10 Ce"] | [] | [] | [] | [] | [] | []
j.ica.2011.07.012 | The yellow shiny single crystals were obtained after two weeks with the slow evaporation. M.p = 250 °C (0.342 g, 60% yield).IR (cm 1 ) selected bands: 3070(s), 3040(s), 1656(s), 1555(w), 1513(br), 1415(w), 1340(w), 1085(s), 840(w), 661(w), 522(w).1 H NMR (DMSO, d): 9.0 (s, 2H, H-py), 8.8 (s, 2H, HC = N), 8.7 (d, 2H, H-Py), 8.3 (d, 2H, H-Py), 7.5 (d.d, 4H, H-Py) ppm. | [] | [] | ["NaN"] | [] | [] | [] | [] | ["two weeks"] | []
b109849g | Single crystals suitable for X-ray diffraction† of Cu(1)(OAc) 2 ·CH 3 OH 2 were obtained by layering a methanol solution (1 mL) of Cu(OAc) 2 ·H 2 O (2.0 mg, 0.01 mmol) over a dichloromethane solution (1 mL) of 1 (6.7 mg, 0.02 mmol), with a layer of pure methanol separating them (20% yield). Crystals of [Co(1)Cl 2 ] 2 3 were prepared similarly, substituting CoCl 2 ·6H 2 O for Cu(OAc) 2 ·H 2 O and ethanol for methanol (68% yield).‡ Crystals of catena-poly{[Rh(OAc) 2 ] 2 1·CH 2 Cl 2 } 4 were prepared similarly to 2 except that [Rh(OAc) 2 ] 2 was substituted for Cu(OAc) 2 ·H 2 O (maintaining the ligand to metal ratio) and ethanol was substituted for methanol (40% yield). | [] | [] | ["Cu(1)(OAc) 2 ·CH 3 OH 2", "[Co(1)Cl 2 ] 2 3", "catena-poly{[Rh(OAc) 2 ] 2 1·CH 2 Cl 2 } 4"] | ["Cu(OAc) 2 ·H 2 O--2.0 mg, 0.01 mmol", "CoCl 2 ·6H 2 O--NA", "[Rh(OAc) 2 ] 2--NA"] | [] | ["1--6.7 mg, 0.02 mmol"] | [] | [] | ["methanol--1 mL", "dichloromethane--1 mL", "ethanol--NA"]
j.inoche.2007.10.024 | Dissolution in warm acetone (318 K) and slow evaporation aﬀorded two phases, white powder and colorless crystals, corresponding to forms B (m(m(CO)) = 1570, 1551 cm 1 ) and C, respectively, which were separated manually. IR and thermoanalytical characterization of form B in its pure form proved extremely diﬃcult due to rapid absorption of moisture, and we were able to obtain reproducible data only on the mixture of form B and form C. At ambient conditions all forms were extremely hygroscopic. | [] | [] | [] | [] | [] | [] | ["318 K"] | [] | ["acetone--warm"]
c6ra11641h | Synthesis of Cd 2 L 2 (4,4 0 -cdba) 2 $2DMF (2). A mixture of Cd(NO 3 ) 2 $4H 2 O (0.0100 g, 0.0375 mmol), L (0.0088 g, 0.0250 mmol), 4,4 0 -H 2 cdba (0.0068 g, 0.0250 mmol) and DMF (8 mL) was sealed in a 15 mL Teon-lined stainless steel autoclave. The mixture was kept under autogenous pressure at 150  C for 5 days. Then the mixture was cooled to room temperature, and colorless block crystals of 2 were obtained in a 43% yield based on Cd. IR (KBr, cm 1 ): 3423 (s), 3125 (w), 1651 (m), 1587 (m), 1541 (m), 1503 (m), 1395 (s), 1303 (m), 1279 (m), 1125 (w), 1067 (w), 1014 (w), 964 (w), 935 (w), 878 (w), 846 (m), 760 (w), 731 (m), 699 (w), 651 (w), 532 (w), 502 (w). | [] | [] | ["Cd 2 L 2 (4,4 0 -cdba) 2 $2DMF", "NaN"] | ["Cd(NO 3 ) 2 $4H 2 O--0.0100 g, 0.0375 mmol"] | [] | ["L--0.0088 g, 0.0250 mmol", "4,4 0 -H 2 cdba--0.0068 g, 0.0250 mmol"] | ["150 \nC"] | ["5 days"] | ["DMF--8 mL"]
00958972.2013.769211 | 2.2.3. Syntheses of {[Co 4 (oba) 4 (1,4-bix) 4 ]·6H 2 O} n (3). A mix ture of Co(NO 3 ) 2 •6H 2 O (0.0314 g, 0.11 mmol), H 2 oba (0.0259 g, 0.1 mmol), and 1,4-bix (0.0246 g, 0.10 mmol) was dissolved in DMF (10 mL), and water (10 mL). The pale red solution was allowed to stand at room temperature. Good quality red crystals were obtained two weeks later. Anal. | [] | [] | ["{[Co 4 (oba) 4 (1,4-bix) 4 ]·6H 2 O} n", "NaN"] | ["Co(NO 3 ) 2 •6H 2 O--0.0314 g, 0.11 mmol"] | [] | ["H 2 oba--0.0259 g, 0.1 mmol", "1,4-bix--0.0246 g, 0.10 mmol"] | [] | ["two weeks"] | ["DMF--10 mL", "water--10 mL"]
cg1000045 | {[Gd 2 (dpa) 2 (C 2 O 4 ) 2 (H 2 O) 2 ] 3 (H 2 O)} n (3). Yield: 96% (based on K 2 C 2 O 4 ). Anal. Calcd for C 28 H 28 N 4 O 19 Gd 2 : C, 32.33; H, 2.69; N, 5.39. Found: C, 32.52; H, 2.50; N, 5.82. IR (KBr, cm -1 ): 3427 (w), 2940 (w), 1680 (m), 1614 (vs), 1475 (m), 1437 (m), 1405 (s), 1362 (m), 1314 (m), 1278 (m), 799 (m). | [] | [] | ["{[Gd 2 (dpa) 2 (C 2 O 4 ) 2 (H 2 O) 2 ] 3 (H 2 O)} n", "C 28 H 28 N 4 O 19 Gd 2"] | [] | [] | [] | [] | [] | []
c8dt01103f | Syntheses of compounds 1–3 Synthesis of {[Mn 2 (DATP)(HDATP)(H 2 O) 4 ](OH)·10H 2 O} n (1).A mixture of 0.03 mmol Mn(Ac) 2 ·2H 2 O (0.0073 g), 0.025 mmol H 2 DATP (0.0099 g), 3 mL H 2 O and 3 mL DMA (N,N’-dimethylacetamide), together with 100 µL HNO 3 , was sealed in a 7 mL capped vial. The vial was heated at 100 °C for 72 h under autogenous pressure and then cooled slowly down to room temperature at 2 °C h −1 . Bright yellow block single crystals were obtained. The yield was 92% (based on Mn(Ac) 2 ·2H 2 O). | [] | [] | ["{[Mn 2 (DATP)(HDATP)(H 2 O) 4 ](OH)·10H 2 O} n"] | ["Mn(Ac) 2 ·2H 2 O--0.0073 g, 0.03 mmol"] | ["HNO 3--100 µL"] | ["H 2 DATP--0.0099 g, 0.025 mmol"] | ["100 °C"] | ["72 h"] | ["H 2 O--3 mL", "DMA (N,N’-dimethylacetamide)--3 mL"]
acs.inorgchem.7b00432 | [CuCl 2 (5-DTM) 2 ]·2H 2 O (2). Di(1H-tetrazol-5-yl)methane (1, 76.0 mg, 0.50 mmol) was dissolved in diluted hydrochloric acid (15%, 2 mL) at room temperature. Copper(II) chloride dihydrate (43.0 mg, 0.25 mmol) was dissolved in hydrochloric acid (15%, 1 mL) and added to the reaction mixture, creating a dark blue solution. This solution was mechanically stirred for 1 min and left to crystallize. | [] | [] | ["[CuCl 2 (5-DTM) 2 ]·2H 2 O"] | ["Copper(II) chloride dihydrate--43.0 mg, 0.25 mmol"] | [] | ["Di(1H-tetrazol-5-yl)methane--76.0 mg, 0.50 mmol"] | [] | ["1 min"] | ["diluted hydrochloric acid--2 mL", "hydrochloric acid--1 mL"]
ejic.200600382 | 3a: A solution of 22 mg (0.16 mmol) of ZnCl 2 in 2 mL of methanol was added dropwise to a solution of 96 mg (0.15 mmol) of KL 4 in 10 mL of methanol/dichloromethane (1:1). After 3 h of stirring, a small amount of cloudy precipitate was removed by filtration, and the clear filtrate was slowly concentrated at room temperature to yield after 1 d 91 mg (87%) of 3a as colorless needles, m.p. 216 °C.C 33 H 31 BClN 9 O 3 Zn·H 2 O (713.32 + 18.02): calcd. C 54.20, H 4.55, N 17.05; found C 53.74, H 4.66, N 17.05.1 H NMR (CDCl 3 ): δ = 1.57 (br. s, 2 H, H 2 O), 2.53 [s, 9 H, Me(pz)], 6.80 [s, 3 H, H(pz)], 7.14 [m, 3 H, Ph], 7.33 (m, 6 H, Ph), 7.74 (d, J =7.8Hz,6H,Ph),8.89 (s, 3 H, NH) ppm. IR (KBr): ν ˜ = 3315 s (NH), 2511 w (BH), 1648 vsand1598vs(CO)cm –1 . | [] | ["1 d"] | ["C 33 H 31 BClN 9 O 3 Zn·H 2 O"] | ["ZnCl 2--22 mg (0.16 mmol)"] | [] | ["KL 4--96 mg (0.15 mmol)"] | ["room temperature"] | ["3 h"] | ["methanol--2 mL", "dichloromethane--10 mL"]
j.molstruc.2007.02.027 | 2.2. Synthesis 2.2.1. Preparation of [Cu(phen)(H 2 O)] 3 [(PO 4 ) 2 Mo 5 O 15 ]Æ5H 2 O(1) A mixture of Na 2 MoO 4 Æ2H 2 O (0.935 g, 3.86 mmol), CuCl 2 Æ2H 2 O (0.312 g, 1.82 mmol), 1,10-phenanthroline (0.297 g, 1.65 mmol), H 3 PO 4 (85%) (0.420 g), H 2 O(15 ml) and CH 3 OH (15 ml) was simply stirred (the initial pH value was adjusted to 3–4 with 2 M HCl) and then sealed in a 50 ml Teﬂon-lined autoclave, which was heated at 140 C for two days. After slow cooling to room temperature blue block crystals of compound 1 were obtained in 40% yield (based on Cu). The elemental analyses found (%): Cu, 10.73, P, 3.78, Mo, 27.01, C, 24.66, H, 2.68, N, 4.12; Anal. | [] | [] | ["[Cu(phen)(H 2 O)] 3 [(PO 4 ) 2 Mo 5 O 15 ]Æ5H 2 O", "NaN"] | ["Na 2 MoO 4 Æ2H 2 O--0.935 g, 3.86 mmol", "CuCl 2 Æ2H 2 O--0.312 g, 1.82 mmol"] | [] | ["1,10-phenanthroline--0.297 g, 1.65 mmol"] | ["140 \nC"] | ["two days"] | ["H 2 O--15 ml", "CH 3 OH--15 ml"]
c9dt00791a | Preparation of [Cu 2 (Glu) 2 (bpa)]·3H 2 O (2) A mixture of Cu(NO 3 ) 2 ·3H 2 O (0.48 g, 2.0 mmol), glutaric acid (0.26 g, 2.0 mmol), and 1,2-bis(4-pyridyl)ethane (0.18 g, 1.0 mmol) in distilled water (200 mL) containing 1.0 M NaOH (2 mL) was placed in a Teflon-lined high pressure vessel. The vessel was placed in an oven at 80 °C for 48 h. After cooling to room temperature, the turquoise crystalline needles were retrieved by filtration, washed with distilled water, and dried in air overnight. The yield was 0.40 g. Anal. Calcd. for [Cu 2 (C 5 H 6 O 4 ) 2 (C 12 H 12 N 2 )]·3H 2 O (625.57): C, 42.24; H, 4.83; N, 4.48%. Found; C, 42.48; H, 4.03; N, 4.47%. | [] | [] | ["[Cu 2 (Glu) 2 (bpa)]·3H 2 O", "[Cu 2 (C 5 H 6 O 4 ) 2 (C 12 H 12 N 2 )]·3H 2 O"] | ["Cu(NO 3 ) 2 ·3H 2 O--0.48 g, 2.0 mmol"] | [] | ["glutaric acid--0.26 g, 2.0 mmol", "1,2-bis(4-pyridyl)ethane--0.18 g, 1.0 mmol"] | ["80 °C"] | ["48 h"] | ["distilled water--200 mL"]
ejic.200800665 | [Mn 6 (Haahz) 6 (dmf) 2 (bpea) 2 ] (2): ToasolutionofH 4 aahz (0.0193 g, 0.100 mmol) dissolved in dmf (20 mL) was added bpea (0.0184 g, 0.100 mmol), followed by the addition of manganese(II) acetate tetrahydrate (0.0245 g, 0.100 mmol), and the solution was left to stand in a capped vial. Dark brown crystals were obtained after 30 d.The crystals were filtered through a frit and air dried at ambient temperature. Yield: 0.0344 g (73.0 %). IR (ATR): ν ˜ = 3404 (s), 3251 (s), 2950 (s), 2864 (m), 1684 (w), 1650 (s), 1601 (s), 1560 (s), 1496 (s), 1448 (w), 1379 (s), 1336 (s), 1253 (s), 1154 (w), 1095 (m), 1063 (w), 1033 (w), 979 (w), 955 (w), 900 (m), 856 (w), 815 (w), 781 (w), 747 (m), 699 (m), 662 (w) cm –1 .Mn 6 C 111 H 163 N 33 O 30 {[Mn 6 (Haahz) 6 (dmf) 2 (bpea) 2 ]·9dmf·7H 2 O, 2769.34}: calcd. C 48.14, H 5.93, N 16.69; found C 47.65, H 5.60, N 17.13. | [] | [] | ["[Mn 6 (Haahz) 6 (dmf) 2 (bpea) 2 ]", "Mn 6 C 111 H 163 N 33 O 30"] | ["manganese(II) acetate tetrahydrate--0.0245 g, 0.100 mmol"] | [] | ["H 4 aahz--0.0193 g, 0.100 mmol", "bpea--0.0184 g, 0.100 mmol"] | [] | ["30 d"] | ["dmf--20 mL"]
chem.201502325 | Yellow hexagonal plate crystals were recovered by filtration, washed with distilled water,and dried at ambient temperature (Yield:62% based on Eu 2 O 3 ). Elemental analysis calcd (%) for C 156 H 122 Cu 7 Eu 6 I 7 N 12 O 40 :C37.10, H2.43, N3.33;found:C37.28, H 2.25, N3.43. | [] | ["ambient temperature"] | ["C 156 H 122 Cu 7 Eu 6 I 7 N 12 O 40"] | [] | [] | [] | [] | [] | []
j.poly.2015.01.036 | A similar procedure as used for the preparation of complex 3 was employed to prepare complex 5, but changing H 2 L1 to H 3 L2 (191 mg, 0.66 mmol), and colorless crystals of complex 5 suitable for X-ray diffraction were isolated from the solution after slowly being cooled to room temperature. Yield: 81% (based on Cd atom).Elemental analysis calcd (%) for C 26 H 25 N 4 O 10 S 2 ClCd: C 40.80, H 3.29, N 7.3; found: C 40.78, H 3.34, N 7.28. IR ( m /cm 1 ): 3453br,m, 3070m, 1597s, 1572m, 1473m, 1436s, 1317m, 1225s, 1170s, 1049s, 1024s. | [] | [] | ["complex 5", "C 26 H 25 N 4 O 10 S 2 ClCd"] | [] | [] | ["H 3 L2--191 mg, 0.66 mmol"] | [] | [] | []
c3ce41575a | Preparation of [Cd(OH-ip)(H 2 MDP) 2 ]·H 2 O (3). A mixture of Cd(NO 3 ) 2 ·4H 2 O (0.25 mmol, 77 mg), H 2 MDP (0.2 mmol, 40 mg), OH-H 2 ip (0.2 mmol, 36 mg), and H 2 O (10 mL) was placed in a 25 mL Teflon-lined stainless steel autoclave. The autoclave was sealed, heated to 160 °C in 2 h, and held at this temperature for 72 h. The autoclave was cooled to 30 °C for 48 h. Prismatic orange crystals were filtered and washed with water several times with a 56% yield (based on H 2 MDP). | [] | ["48 h"] | ["[Cd(OH-ip)(H 2 MDP) 2 ]·H 2 O", "NaN"] | ["Cd(NO 3 ) 2 ·4H 2 O--0.25 mmol, 77 mg"] | [] | ["H 2 MDP--0.2 mmol, 40 mg", "OH-H 2 ip--0.2 mmol, 36 mg"] | ["160 °C"] | ["72 h"] | ["H 2 O--10 mL"]
ja4076056 | Preparation of [Rh 2 (4-Cl-2-OMePhCO 2 ) 4 (THF) 2 ].[Rh 2 (CH 3 CO 2 ) 4 (MeOH) 2 ] (506 mg, 1 mmol) and 4-chloro-2methoxybenzoic acid (1.36 mg, 8.0 mmol) were reﬂuxed in 20 mL of diglyme for 2 h. After removal of the solvent in vacuo, the green residue was washed with n-hexane and dissolved in the minimum amount of THF. The green solution was ﬁltered and then layered with n-hexane to obtain green crystals after one week (568 mg, yield: 52%).Elemental analysis (%) calcd for C 40 H 40 Cl 4 O 14 Rh 2 : C 43.98, H 3.69.Found: C 43.74, H 3.91. IR (KBr): ν(CO 2 ), 1602, 1406, 1377 cm −1 . | [] | ["one week"] | ["[Rh 2 (4-Cl-2-OMePhCO 2 ) 4 (THF) 2 ].[Rh 2 (CH 3 CO 2 ) 4 (MeOH) 2 ]", "C 40 H 40 Cl 4 O 14 Rh 2"] | ["[Rh 2 (4-Cl-2-OMePhCO 2 ) 4 (THF) 2 ].[Rh 2 (CH 3 CO 2 ) 4 (MeOH) 2 ]--506 mg, 1 mmol"] | [] | ["4-chloro-2methoxybenzoic acid--1.36 mg, 8.0 mmol"] | ["reflux"] | ["2 h"] | ["diglyme--20 mL", "THF--minimum amount", "n-hexane--layered"]
j.poly.2019.02.044 | 2.3. Synthesis of the copper(II) complexes Cu(OAc) 2 .H 2 O (0.5 mmol) and 2 (1.0 mmol) were dissolved in methanol (10 mL). The mixture was refluxed for 4 h (Scheme 2). The formed complex (3) was isolated by filtration after the resulting suspension was cooled to room temperature. The complex was then washed with diethyl ether and dried by vacuum. | [] | [] | [] | ["Cu(OAc) 2 .H 2 O--0.5 mmol", "2--1.0 mmol"] | [] | [] | [] | ["4 h"] | ["methanol--10 mL"]
zaac.201200003 | Green crystals of 2 were collected in 42 % (based on Ni). Elemental analysis for C 56 H 44 Ni 2 N 4 O 11 : calcd. C 63.07; H 4.16; N 5.25%; found: C 63.12; H 4.18; N 5.22%. IR (KBr): ν ˜ = 1624 s, 1466 s, 1411 s, 1365 w, 1037 m, 996 m, 872 m, 764 m, 661 w, 581 m, 516 m cm –1 . | [] | [] | ["C 56 H 44 Ni 2 N 4 O 11"] | [] | [] | [] | [] | [] | []
ic034454j | [Ag 3 (L 1 ) 2 (ClO 4 ) 2 ](ClO 4 ), 1. A solution of AgClO 4 ‚H 2 O (23 mg, 0.1 mmol) in 10 mL of MeOH was carefully layered on top of a solution of L 1 (23 mg, 0.1 mmol) in 10 mL of CHCl 3 in a test tube. After 3 days at room temperature, colorless single crystals appeared at the boundary between MeOH and CHCl 3 . Anal. Calcd for C 22 H 20 Ag 3 Cl 3 N 4 O 12 S 4 : C, 24.23; H, 1.85; N, 5.14. Found: C, 24.06; H, 1.98; N, 5.29. IR (KBr pellet, cm -1 ): 3010w, 2955w, 1578s, 1561w, 1455s, 1412s, 1375w, 1290w, 1090vs, 1050s, 1008m, 765s, 624s. TGA data (peak position): 261 °C (dec).{[AgL 3 ](ClO 4 )} ∞ ,2.Anal. Calcd for C 13 H 14 AgClN 2 O 4 S 2 :C, 33.24; H, 3.00; N, 5.96. Found: C, 33.47; H, 3.25; N, 5.70. IR (KBr pellet, cm -1 ): 3043w, 2994w, 2920w, 2861w, 1578s, 1556s, 1454s, 1414s, 1385s, 1282w, 1266w, 1123vs, 1090vs, 1045s, 1008m, 985m, 757s, 724m, 626s. TGA data (peak position): 294 °C (dec). | [] | [] | ["[Ag 3 (L 1 ) 2 (ClO 4 ) 2 ](ClO 4 )", "C 22 H 20 Ag 3 Cl 3 N 4 O 12 S 4", "[AgL 3 ](ClO 4 )"] | ["AgClO 4 ‚H 2 O--23 mg, 0.1 mmol"] | [] | ["L 1--23 mg, 0.1 mmol"] | ["room temperature"] | ["3 days"] | ["MeOH--10 mL", "CHCl 3--10 mL"]
c5ra06012e | [CuL(bpp) 0.5 ] n (6b). Complex 6b was obtained by the same procedure used for preparing 6a except that CuCl 2 ·2H 2 O (0.05 mmol, 8.5 mg), instead of Cu(NO 3 ) 2 ·3H 2 O, was used as the starting material. After being cooled to room temperature, green crystal of 6b was collected, washed with H 2 O, and air-dried. Yield: 67% (based on Cu). Elemental analysis (%): Calcd for: C 26 H 17 CuNO 6 , C 62.04, H 3.38, N 2.78 %; Found: C 62.09, H 3.31, N 2.81%. IR (KBr pellet): 1647.47(m)， 1613.39(m), 1585.04(m)，1519.07(s), 1443.88(s)，1326.50 (s)， 1204.43(s)， 1174.98(m)， 1147.61(w)，1024.11(w), 887.10(m), 786.77(m), 671.13(w). X-ray crystallography Crystallographic data for the compounds were collected on a Bruker Apex Smart CCD diffractometer with graphite-monochromated Mo-Ka radiation (λ = 0.71073) using the ω-scan technique at room temperature. All the structures were solved by direct methods with SHELXS-97 and refined with the full-matrix least-squares ¦F¦ 2 technique using the SHELXL-97 program. | [] | [] | ["[CuL(bpp) 0.5 ] n", "C 26 H 17 CuNO 6"] | ["CuCl 2 ·2H 2 O--0.05 mmol, 8.5 mg"] | [] | [] | [] | [] | []
j.poly.2012.10.040 | General procedure for reduction. Procedure for synthesis of halohydrins. NaBH 4 (0.21 g, 5.5 mmol) was added (in three portions) to a solution of the corresponding ketone (5.5 mmol) 4 or 5 in 2-propanol (25 mL) at 3–5 °C. The mixture was stirred at room temperature for 2 h. Then, the reaction mixture was poured into water, the solution was extracted with ethyl acetate and dried over anhydrous Na 2 SO 4 . The solvent was distilled. The obtained light crude product was recrystallized from the appropriate solvent. | [] | [] | [] | ["NaBH4--0.21 g, 5.5 mmol"] | [] | [] | ["room temperature"] | ["2 h"] | ["2-propanol--25 mL"]
ic3027978 | Found: C, 40.80; H, 3.81; N, 13.91. Selected IR: 3067 (w, C−H str), 2944 (w, C−H str), 1721 (m, CO str), 1583 (s), 1553 (s, CN str), 1492 (m), 1456 (m), 1405 (m), 1295 (m, C−O str), 1257 (m), 1161 (s), 1077 (s), 1049 (s, br, ClO 4 − ). UV−vis λ max (ε)/nm(L mol −1 cm −1 ): 652 (198). | [] | [] | ["NaN 3 "] | [] | [] | [] | [] | [] | []
cg050459a | (b) [Ag 4 (2,4′-bipy) 4 SiW 12 O 40 ] (2). A mixture of H 4 SiW 12 O 40 (0.36 g, 0.13 mmol), 2,4′-bipy (0.08 g, 0.5 mmol), AgNO 3 (0.085 g, 0.5 mmol), H 2 O (10 mL) was adjusted to approximately pH ) 3-4 with 1 mol L -1 NaOH and then transferred and sealed in a 25 mL Teflonlined stainless steel container. The container was heated to 160 °C and held at that temperature for 8000 min, then cooled to 100 °C at a rate of 5 °Ch -1 , and held for 2000 min, followed by further cooling to 30 °C at a rate of 3 °Ch -1 . Pale yellow polyhedron crystals of 2 were collected in 76.2% yield based on 2,4′-bipy. Anal. Calcd for 2,C 40 H 32 Ag 4 N 8 O 40 SiW 12 : C, 12.22; H, 0.82; N, 2.85. Found: C, 11.46; H, 0.93; N, 2.76. IR spectra (KBr, cm -1 ): 3449s, 2926w, 1618m, 1467w, 1410w, 1014w, 973m, 924s, 882w, 802s, 534m. | ["100 °C"] | ["2000 min"] | ["[Ag 4 (2,4′-bipy) 4 SiW 12 O 40 ]", "C 40 H 32 Ag 4 N 8 O 40 SiW 12"] | ["H 4 SiW 12 O 40--0.36 g, 0.13 mmol", "AgNO 3--0.085 g, 0.5 mmol"] | ["NaOH--1 mol L -1"] | ["2,4′-bipy--0.08 g, 0.5 mmol"] | ["160 °C"] | ["8000 min"] | ["H 2 O--10 mL"]
c6ce00374e | All the other chemical reagents were commercially purchased and used without further purification.Synthesis of compound 1 A mixture of {SiW 9 } (0.368 g, 0.150 mmol), CoCl 2 ·6H 2 O (0.238 g, 1.00 mmol), en (0.10 mL, 1.48 mmol) and H 2 O (10 mL) was stirred for 1 h, sealed in a Teflon-lined steel autoclave (35 mL), kept at 160 °C for 5 days, and then cooled to room temperature. Red prismatic crystals were obtained by filtration, washed with distilled water, and dried in air. Yield: ca. | [] | [] | ["compound 1"] | ["CoCl 2 ·6H 2 O--0.238 g, 1.00 mmol"] | [] | ["{SiW 9 }--0.368 g, 0.150 mmol", "en--0.10 mL, 1.48 mmol"] | ["160 \nC"] | ["5 days"] | ["H 2 O--10 mL"]
s2056989017002791 | Compound (II): A solution of L2 (50 mg, 0.09 mmol; Assoumatine et al., 2007) in THF (5 ml) was introduced into a 16 mm diameter glass tube and layered with MeCN (2 ml) as a buffer zone.Then a solution of AgNO 3 (15 mg, 0.09 mmol) in MeCN (5 ml) was added very gently to avoid possible mixing. The glass tube was sealed and left in the dark at room temperature for at least three weeks, whereupon yellow block-like crystals of complex (II) were isolated from the bottom of the tube. IR (KBr disc, cm 1 ):  = 3053 vw, 2962 vw, 2927 vw,1583w, 1480 w, 1386 bs, 1278 vs, 1133 vw, 1023 w, 850 vw, 738 s, 690 m, 495 vw,478vw. | [] | [] | ["Complex (II)"] | ["AgNO 3--15 mg, 0.09 mmol"] | [] | ["L2--50 mg, 0.09 mmol"] | ["room temperature"] | ["at least three weeks"] | ["THF--5 ml", "MeCN--2 ml"]
c4dt01151a | Excessive NaN 3 has been used in the syntheses, which could act as a weak base to deprotonate [H 4 L 1 ]Br 4 besides serving as the ligand to bind metal ions. Elem anal. Calcd (%) for C 68 H 78 Mn 5 N 32 O 30 : C, 38.93; H, 3.75; N, 21.36%. Found: C, 38.58; H, 3.50; N, 21.19%. Main IR bands (KBr, cm −1 ): 2074s [ν(N 3 )], 2051 [ν(N 3 )], 1632s [ν as (COO)], 1563m, 1456w, 1382s [ν s (COO)], 1301w, 872w. | [] | [] | ["C 68 H 78 Mn 5 N 32 O 30"] | [] | [] | [] | [] | [] | []
s0277-5387(03)00433-9 | This was left to evaporate to dryness, leaving rectangular royal-blue prisms interspersed with small white crystals. The residue was washed with ice-cold methanol, leaving a pale blue powder which was then taken up in water and again evaporated to dryness, to obtain royal blue needles of 2 suitable for single-crystal X-ray diﬀraction in 64% isolated yield. Anal. Found: C, 29.1 H, 3.8; N, 4.6. Calc. for CuNa 2 C 14 H 22 N 2 O 16 : C, 28.8; H, 3.8; N, 4.8%.[Cu(2,3-pydc) 2 ][Mn(H 2 O) 6 ]  2H 2 O(3). A solution was prepared of 0.1 mmol [Cu(2,3-pydc) 2 ][Na 2 (H 2 O) 6 (l-H 2 O) 2 ](2), in 5mlH 2 O. This was added to a solution of MnCl 2  4H 2 O (0.1 mmol, 0.020 g) in 5ml H 2 O. Blue crystals appeared after one week and the reaction mixture was ﬁltered one week later to obtain bright blue blocks of 3 in 75% isolated yield. Anal. | [] | ["one week"] | ["[Cu(2,3-pydc) 2 ][Mn(H 2 O) 6 ]  2H 2 O", "CuNa 2 C 14 H 22 N 2 O 16"] | ["MnCl 2  4H 2 O--0.1 mmol, 0.020 g"] | [] | ["[Cu(2,3-pydc) 2 ][Na 2 (H 2 O) 6 (l-H 2 O) 2 ](2)--0.1 mmol"] | [] | ["one week"] | ["H 2 O--5ml"]
anie.200501753 | Pale-yellow or reddish crystals of 1–4 (ca. 18–35% yield) were obtained from the in situ hydrothermal treatment of Cu(OH) 2 (freshly synthesized from Cu(NO 3 ) 2 ·3H 2 O and NaOH) with 1,3-bis(4-pyridyl)propane (bpp), 1,4-cyclohexanedicarboxylic acid, and water in dilute HCl at 175–1908C [Equation (1)]. The component diversification of the resulting Cu I –chtpy nets can be controlled simply by tuning the molar ratio of the starting materials. Elemental analysis and PXRD (Figure S1 in the Supporting Information) confirmed the phase purity of the bulk materials. Compounds 1–4 are airstable and insoluble in water and most organic solvents. | [] | [] | ["Cu(OH) 2", "1,3-bis(4-pyridyl)propane", "1,4-cyclohexanedicarboxylic acid", "water"] | ["Cu(NO 3 ) 2 ·3H 2 O--NaN"] | [] | ["bpp--NaN", "1,4-cyclohexanedicarboxylic acid--NaN"] | ["175–1908C"] | [] | ["dilute HCl--NaN"]
ic001198r | Synthesis. (a) [Mn(dca) 2 bipym] (1). 1 was synthesized by slow addition of a methanolic solution (15 cm 3 ) containing sodium dicyanamide (0.178 g, 2 mmol) and Mn(NO 3 ) 2 ‚6H 2 O (0.287 g, 1 mmol) to a solution of 2,2′-bipyrimidine ligand (0.158 g, 1 mmol) in the same solvent (5 cm 3 ). Yellow prismatic crystals appeared after 1-2 weeks from the resulting solution, which was left standing at room temperature. | [] | [] | ["[Mn(dca) 2 bipym]", "1"] | ["Mn(NO 3 ) 2 ‚6H 2 O--0.287 g, 1 mmol"] | [] | ["sodium dicyanamide--0.178 g, 2 mmol", "2,2′-bipyrimidine ligand--0.158 g, 1 mmol"] | ["room temperature"] | ["1-2 weeks"] | ["methanol--15 cm 3", "methanol--5 cm 3"]
c0dt01011a | [Ni(1) 2 ]Cl 2 ·22H 2 O (TIF-5). NiCl 2 ·6H 2 O (0.14 g, 0.6 mmol) and 1 (0.40 g, 1.0 mmol) were dissolved in a mixture of water (10 mL) and pyridine (2 mL). The solution was allowed to slowly evaporate resulting in green crystals. Crystal data for TIF-5:C 48 H 104 Cl 2 N 12 NiO 22 , M = 1331.04, green block, 0.25 ¥ 0.20 ¥ 0.15 mm 3 , trigonal, space group R-3m (No. 166), a = b = 11.8538(5), c = 38.991(4) A ˚ , V = 4744.7(6) A ˚ 3 , Z = 3, D c = 1.398 g cm -3 , F 000 = 2142, SMART 1k, MoKa radiation, l = 0.71073 A ˚ , T = 100(2)K, 2q max = 55.0 ◦ , 8640 reﬂections collected, 1350 unique (R int = 0.1007). Final GooF = 1.007, R 1 = 0.0664, wR 2 = 0.1743, R indices based on 964 reﬂections with I >2s(I) (reﬁnement on F 2 ), 97 parameters, 0 restraints. Lp and absorption corrections applied, m = 0.474 mm -1 .[MnCl 2 (1)] (TIF-6). Ligand 1 (0.10 g, 0.25 mmol) and MnCl 2 ·2H 2 O (0.04 g, 0.25 mmol) in dimethylformamide (2 mL), ethane-1,2-diol (1 mL) and pyridine (1 mL) were added to a vial. | [] | [] | ["[Ni(1) 2 ]Cl 2 ·22H 2 O (TIF-5)", "[MnCl 2 (1)] (TIF-6)"] | ["NiCl 2 ·6H 2 O--0.14 g, 0.6 mmol", "MnCl 2 ·2H 2 O--0.04 g, 0.25 mmol"] | [] | ["1--0.40 g, 1.0 mmol", "1--0.10 g, 0.25 mmol"] | [] | [] | ["water--10 mL", "pyridine--2 mL", "dimethylformamide--2 mL", "ethane-1,2-diol--1 mL", "pyridine--1 mL"]
j.jssc.2013.11.036 | 2.1.2. [Cd(m-tdc)(H 2 O)(m-dib)] n (2) Complex 2 was obtained in a similar method to that of 1, but Zn (NO 3 ) 2  6H 2 O was replaced by Cd(NO 3 ) 2  4H 2 O (0.49 g; 1.6 mmol). | [] | [] | ["[Cd(m-tdc)(H 2 O)(m-dib)] n"] | ["Cd(NO 3 ) 2  4H 2 O--0.49 g; 1.6 mmol"] | [] | [] | [] | [] | []
j.inoche.2004.09.010 | Compound 1 was prepared by the hydrother mal reaction. A mixture of MoO 3 ,H 3 PO 4 , CdCl 2 Æ 2.5H 2 O, 2,2 0 -bipyridine, KF and H 2 O in a mole ratio of 2.1:7:1.7:2:1.1:1130 was sealed in a 23-mL Teﬂon-lined stainless autoclave and heated at 175 C for 3 days. | [] | [] | ["Compound 1"] | ["MoO 3--NaN", "CdCl 2 Æ 2.5H 2 O--NaN"] | ["KF--NaN"] | ["2,2 0 -bipyridine--NaN"] | ["175 \nC"] | ["3 days"] | ["H 2 O--NaN"]
1521-3773(20020215)41:4<583::aid-anie583>3.0.co;2-i | Single crystals of [Cu(3) 2 (NO 3 ) 2 ](5) were grown by carefully layering a solution of Cu(NO 3 ) 2 ¥3H 2 O ((8.0 mg, 0.033 mmol) in ethanol (1.65 mL) onto a solution of 3 (28.0 mg, 0.066 mmol) dissolved in dichloromethane (2.0 mL). Crystals of [Cu(4) 2 (NO 3 ) 2 ](6) were grown using a similar procedure: Cu(NO 3 ) 2 ¥3H 2 O (6.0 mg, 0.025 mmol) was dissolved in ethanol (1.0 mL) and the solution was layered onto 4 (24.8 mg, 0.05 mmol) dissolved in dichloromethane (2.0 mL); crystals were obtained after two days. | [] | [] | ["[Cu(3) 2 (NO 3 ) 2 ]", "[Cu(4) 2 (NO 3 ) 2 ]"] | ["Cu(NO 3 ) 2 ¥3H 2 O--8.0 mg, 0.033 mmol", "Cu(NO 3 ) 2 ¥3H 2 O--6.0 mg, 0.025 mmol"] | [] | ["3--28.0 mg, 0.066 mmol", "4--24.8 mg, 0.05 mmol"] | [] | ["two days"] | ["ethanol--1.65 mL", "dichloromethane--2.0 mL", "ethanol--1.0 mL", "dichloromethane--2.0 mL"]
cg2000427 | The procedure and condition used to synthesize compounds 2, 57 are as follows: A solution of metal salts (0.1 mmol) [Co(NO 3 ) 2 3 6H 2 O for 2, MnCl 2 3 4H 2 O for 57] in methanol (ethanol for 5) (10 cm 3 ) was carefully layered on a solution of H 2 L (0.1 mmol) in the water/pyridine (3-methylpyridine for 6, 4-methylpyridine for 7) (10 cm 3 /1.4 cm 3 )ina capped straight glass tube. About 2 weeks later, single crystals suitable for X-ray analysis appeared on the wall of glass tubes. Bulk polycrystals were also collected and washed with methanol, and then dried at 70 C. | [] | [] | [] | ["Co(NO 3 ) 2 3 6H 2 O--0.1 mmol"] | [] | ["H 2 L--0.1 mmol"] | [] | ["2 weeks"] | ["methanol--10 cm 3", "water/pyridine--10 cm 3 /1.4 cm 3"]
j.ica.2012.06.012 | 60% yield based on Mn. C 10 H 8 ClMnN 3 O 2 (%): Anal. Calc. C, 41.05; H, 2.76; N, 14.36. Found: C, 41.12; H, 2.77; N, 14.28%. FT-IR (KBr, cm 1 ): FT-IR (KBr, cm 1 ): 3424(m), 3109(w), 1588(m), 1433(m), 1402(m), 1308(m), 1015(w), 964(w), 900(w). | [] | [] | ["C 10 H 8 ClMnN 3 O 2"] | [] | [] | [] | [] | [] | []
j.jssc.2006.10.029 | elem. anal. for C 18 H 38 Cd 3 Br 4 Cl 2 N 10 : C, 19.26; H, 3.41; N, 12.48. Found: C, 19.30; H, 3.41; N, 12.45.2.2. Preparation of [Cd 3 (L) 2 (m-Cl) 2 Cl 4 ](2) L  4HCl (0.0343 g, 0.1 mmol) and Cd(BF 4 ) 2  6H 2 O (0.0396 g, 0.1 mmol) were mixed in 5 mL water and 0.5 M NaOH solution was added dropwisely to adjust the pH value of the solution to 8. After the mixture was stirred for 2 h at room temperature, it was ﬁltered. Colorless block crystals were obtained by slow diffusion of ethanol into the ﬁltrate after about 7 days. Yield: 60%. Calcd. elem. anal.for C 18 H 38 Cd 3 Cl 6 N 10 : C 22.89; H 4.05; N 14.83. Found: C 22.53; H 4.34; N 14.63.2.3. Preparation of [Cd(L)Cl] 2 [CdCl 4 ]  H 2 O(3) The titled complex was prepared by the similar method as used for complex 2 using Cd(NO 3 ) 2 instead of Cd(BF 4 ) 2  6H 2 O. Yield: 80%. Calcd. elem. anal. for C 18 H 40 Cd 3 Cl 6 N 10 O: C, 22.46; H, 4.19; N, 14.55. Found: C, 22.42; H, 4.36; N, 14.53. | [] | [] | ["[Cd 3 (L) 2 (m-Cl) 2 Cl 4 ]", "[Cd(L)Cl] 2 [CdCl 4 ]  H 2 O"] | ["Cd(BF 4 ) 2  6H 2 O--0.0396 g, 0.1 mmol", "Cd(NO 3 ) 2--NaN"] | ["NaOH solution--0.5 M", "ethanol--NaN"] | ["L  4HCl--0.0343 g, 0.1 mmol", "L--NaN"] | ["room temperature"] | ["2 h", "7 days"] | ["water--5 mL"]
s0108270106006688 | Experimental Compound (III) was prepared by mixing stoichiometric quantities of NaS 2 CNEt 2 3H 2 O (225 mg, 0.10 mmol) and Ag(CF 3 SO 3 ) (257 mg, 0.10 mmol) in absolute ethanol. The mixture was stirred for 15 min at room temperature. The resulting brown precipitate was ®ltered off and further recrystallized from dimethylformamide/tetrahydrofuran (1:5 v/v). Dark-red crystals of (III) were obtained after a few weeks (yield 116 mg, 45%).1 H NMR (DMSO-d 6 ):  1.23 (m,CH 3 ), 3.54 (m, CH 2 ). MS (FAB): m/z 256 (M + + 1). IR (KBr pellet, cm ÿ1 ): (C N) 1479 (s); (CÐS) 990 (s), 917 (m). Analysis calculated for C 9 H 30 Ag 3 N 3 S 6 : C 23.35, H 3.94, N 5.47%; found: C 23.25, H 3.91, N 5.43%. | [] | ["a few weeks"] | ["NaS 2 CNEt 2 3H 2 O", "Ag(CF 3 SO 3 )", "C 9 H 30 Ag 3 N 3 S 6"] | ["Ag(CF 3 SO 3 )--257 mg, 0.10 mmol"] | [] | ["NaS 2 CNEt 2 3H 2 O--225 mg, 0.10 mmol"] | [] | [] | ["absolute ethanol--stoichiometric quantities", "dimethylformamide/tetrahydrofuran--1:5 v/v"]
s107032841606004x | Synthesis of II. A mixture of benzenetetracarboxylic anhydride (0.1125 g, 0.5 mmol), Nd(NO 3 ) 3 · 6H 2 O (0.2210 g, 0.5 mmol) and H 2 O (15 mL) was stirred for half an hour in air, and pH value of the solution was adjusted to 2.0 by the addition of hydrochloric acid.The mixture was then transferred to a Teflon-lined stainless steel autoclave (25 mL) and kept at 170°C for 2 days. When the solution was cooled to room temperature, yellow crystals were filtered off, washed with distilled water, and air-dried to give a yield of 40% based on Nd. | [] | [] | ["benzenetetracarboxylic anhydride (Nd)"] | ["Nd(NO 3 ) 3 · 6H 2 O--0.2210 g, 0.5 mmol"] | [] | ["benzenetetracarboxylic anhydride--0.1125 g, 0.5 mmol"] | ["170°C"] | ["2 days"] | ["H 2 O--15 mL"]
acs.inorgchem.0c01827 | Similarly, when ZnCl 2 (34.1 mg, 0.25 mmol) was used to substitute for CuCl 2 ·2H 2 O, dark blue crystals of 4-Zn were obtained. Yield: 113 mg (38.6%; based on vanadium). Anal. Calcd for C 24 H 37 Fe 2 K 3 O 50.5 V 6 Zn 1.5 : C, 16.32; H, 2.11. Found: C, 16.18; H, 2.24. IR (KBr, cm −1 ): ν(OH), 3427(s); ν(CH), 2915(w), 2873(w); ν as (COO − ), 1667(s), 1580(s); ν s (COO − ), 1385(s), 1361(s), 1342(s); ν(V = O), 993(s). | [] | [] | ["4-Zn", "C 24 H 37 Fe 2 K 3 O 50.5 V 6 Zn 1.5"] | ["ZnCl 2--34.1 mg, 0.25 mmol"] | [] | [] | [] | [] | []
j.poly.2006.03.002 | Compound 2 was synthesised by adding an aqueous solution (8 ml) of KOH (4.5 mmol, 252 mg) to an equal volume of a second aqueous solution containing the samar ium salt (SmCl 3 Æ 6H 2 O, 1.5 mmol, 546 mg). The resulting mixture was stirred during approximately 90 min, after which time it was ﬁltered, was hed thoroughly with distilled water and added to an aqueous solution (25 ml) containing 3-hydrox ypicolinic acid (4 mmol, 556 mg). This mixture was stirred during 1 h, heated for 30 min at 80 C, and further stirred N(2) O(5) O(6) O(8) O(4) N(3) O(7) Sm(1) O(9) O(8) O(3) O(1W) N(3) O(7) N(1) O(1) O(9) O(2) i i i i a b c Sm O N H C a b c (a) (b) (c) Fig. 3. (a) Slightly distorted dodecahedral coordination environment of Sm(1) in [Sm(HnicO) 2 (l-HnicO)(H 2 O)] Æ 5H 2 O(3), showing the labelling scheme for selected non-hydrogen atoms belonging to asymmetric unit. Thermal ellipsoids are drawn at the 50% probability level. (b and c) Perspective views of the one-dimensional [Sm(HnicO) 2 (l-HnicO)(H 2 O)] coordination polymer. For selected bond lengths and angles see Table 3. Symmetry code used to generate equivalent atoms: (i) 1+x, y, z.P.C.R. Soares-Santos et al. / Polyhedron 25 (2006) 2471–2482 2477 over 8 h at room temperature. The isolated solid material was ﬁltered, washed thoroughly with distilled water and dried over silica gel. Single-crystals of [Sm(picOH) 2 (l-HpicO)(H 2 O)] Æ 3H 2 O were obtained from the ﬁltrate after slow evaporation over a period of 3 days. | [] | ["3 days"] | ["Compound 2", "NaN"] | ["KOH--4.5 mmol, 252 mg", "Samarium salt (SmCl 3 Æ 6H 2 O)--1.5 mmol, 546 mg"] | [] | ["3-hydrox ypicolinic acid--4 mmol, 556 mg"] | ["80 \nC", "room temperature"] | ["1 h", "30 min", "over 8 h"] | ["distilled water--8 ml", "distilled water--25 ml"]
c3ce41071d | {[Ag(C 24 N 3 O 6 H 15 )·(DMSO) 2 ]·SbF 6 ·(DMSO)· (H 2 O) 2.75 } n (2).0.02 mmol (8.9 mg) of BTTP4 was dissolved in 3 mL of CHCl 3 –DMSO (2.5 mL/0.5 mL). 0.03 mmol of AgSbF 6 was dissolved separately in 3 mL of benzene. The two solutions were mixed and heated at 50 °C for 10 minutes. Colorless crystals were obtained by slow diffusion of diethyl ether into the mixture over 48 hours. Yield: 81%. IR (KBr, cm −1 ): 3431s, 2920w, 1752s, 1608m, 1458w, 1412w, 1384m, 1266s, 1139s, 1085w, 1062w, 697w, 633w. | [] | ["48 hours"] | ["{[Ag(C 24 N 3 O 6 H 15 )·(DMSO) 2 ]·SbF 6 ·(DMSO)· (H 2 O) 2.75 } n", "2"] | ["AgSbF 6--0.03 mmol"] | [] | ["BTTP4--0.02 mmol (8.9 mg)"] | ["50 °C"] | ["10 minutes"] | ["CHCl 3 –DMSO--3 mL (2.5 mL/0.5 mL)", "benzene--3 mL"]
c7ta06658a | Synthetic procedure of CPM-131 ([(TPyP-Fe)Zn(SiF 6 )] n -fsc) A solution of 10 mg of TPyP-Fe in 8 mL of N-methyl-2-pyrrolidone was layered over a solution of 10 mg of ZnSiF 6 $xH 2 Oin 3 mL of ethylene glycol in a vial. Interdiﬀusion of the solutions (at room temperature or heated at 80  ) for a period of 5 days yielded square-shaped crystals (42% yield based on TPyP-Fe).Selected FT-IR: n ¼ 3680 (m), 2990 (s), 2360 (w), 1610 (s), 1410 (s), 1070 (s), and 715 (s) cm 1 .Synthetic procedure of CPM-132 ([(TPyP-Zn) 2 F 2 Zn 2 (SiF 6 )] n -fsx) A solution of 10 mg of ZnSiF 6 $xH 2 O in 3 mL of propylene glycol was layered over a solution of 10 mg of TPyP-Zn in 10 mL of dimethylsulfoxide (mixed with 2 mL of chloroform) in a vial. | [] | [] | ["CPM-131 ([(TPyP-Fe)Zn(SiF 6 )] n -fsc)", "CPM-132 ([(TPyP-Zn) 2 F 2 Zn 2 (SiF 6 )] n -fsx)"] | ["TPyP-Fe--10 mg", "ZnSiF 6 $xH 2 O--10 mg", "TPyP-Zn--10 mg"] | [] | [] | ["room temperature or 80 °C"] | ["5 days"] | ["N-methyl-2-pyrrolidone--8 mL", "ethylene glycol--3 mL", "propylene glycol--3 mL", "dimethylsulfoxide--10 mL", "chloroform--2 mL"]
catal9030217 | 5. Syntheses of the Complexes 5.1. Synthesis of [V IV O(bpy)Cl 2 ] n (1) A mixture of [VCl 3 (thf) 3 ] (100 mg, 268 µ mol), 2,2 0 -bipyridine (42 mg, 268 µ mol) and CH 3 CN (5 mL) was heated at 100 ◦ C in a sealed Teﬂon container for 30 h. The slow cooling to room temperature gave needle-like crystals of 1 which were separated by ﬁltration, washed with CH 3 CN and Et 2 O and dried in a vacuum. Yield: 71 mg (90%). Anal. Calc. for C 10 H 8 Cl 2 N 2 OV: C, 40.8%; N, 9.5%; and H, 2.7%. Found: C, 40.5%; N, 9.4%; and H, 2.8%. IR (KBr) ν /cm −1 : 3113(w), 3077(w), 3053(w), 3038(w), 2001(vw), 1971(vw), 1942(vw), 1898(vw), 1867(vw), 1670(vw), 1643(vw), 1605(s), 1567(w), 1498(w), 1474(m), 1446(s), 1321(m), 1246(w), 1169(m), 1117(w), 1076(w), 1059(w), 1043(w), 973(w), 1031(m), 889(vs), 766(s), 729(s), 663(w), 653(w), 644(w), 451(w) and 414(w). | [] | [] | ["[V IV O(bpy)Cl 2 ] n", "C 10 H 8 Cl 2 N 2 OV"] | ["[VCl 3 (thf) 3 ]--100 mg, 268 µ mol"] | [] | ["2,2 0 -bipyridine--42 mg, 268 µ mol"] | ["100 \tC"] | ["30 h"] | ["CH 3 CN--5 mL"]
cg801157k | Synthesis of [Nd(ad) 0.5 (2,5-pydc)(H 2 O)] (3). Complex 3 was synthesized by a method similar to that of complex 1 except that EuCl 3 · 6H 2 O was replaced by NdCl 3 · 6H 2 O. Light purple crystals were obtained in a 52.15% yield based on Nd (III). Elemental analysis results for C 10 H 9 NO 7 Nd (M r ) 399.42), calcd: C, 30.07; H, 2.27; N, 3.51; Nd, 36.11. Found: C, 30.05; H: 2.28; N, 3.48; Nd, 36.14. IR data (KBr pellet, ν[cm -1 ]): 3326(ν s OH), 3073(ν s (C-H) aromatic ), 2984(ν s (C-H) CH2 ), 1587(ν s CdO), 1395(ν as CdO), 1135(δ(CH aromatic ) in-plane ), 820 and 767(δ(CH aromatic ) out-of-plane ). | [] | [] | ["[Nd(ad) 0.5 (2,5-pydc)(H 2 O)]", "C 10 H 9 NO 7 Nd"] | ["NdCl 3 \n6H 2 O--NaN"] | [] | ["ad--NaN", "2,5-pydc--NaN"] | [] | [] | []
ic801275w | Synthesis of [Zn(bpib) 0.5 (L 4 )] (4). A mixture of bpib (0.34 g, 1.00 mmol), H 2 L 4 (0.35 g, 1.00 mmol), Zn(OAc) 2 · 2H 2 O (0.22 g, 1.00 mmol), NaOH (0.08 g, 2.00 mmol), and H 2 O (10 mL) was stirred for 1 h and then sealed in a 25 mL Teﬂon-lined stainless steel container. The container was heated to 150 °C and held at that temperature for 72 h, then cooled to 100 °C at a rate of 10 °C · h -1 , held for 8 h, and further cooled to 30 °C at a rate of 5 °C · h -1 . Colorless crystals of 4 were collected in 77.6% yield based on Zn(OAc) 2 · 2H 2 O. Anal. Calcd for C 28 H 26 N 3 O 7 Zn (581.89): C, 57.79; H, 4.50; N, 7.22. Found: C, 57.83; H, 4.37; N, 7.39%. IR (cm -1 ): 3732 (w), 3120 (m), 2940 (m), 2882 (m), 2828 (m), 1634 (s), 1601 (s), 1500 (s), 1411 (s), 1347 (s), 1252 (s), 1168 (m), 1130 (s), 1054 (s), 948 (m), 922 (m), 854 (w), 784 (m), 742 (w), 657 (w). | ["100 °C"] | ["8 h"] | ["[Zn(bpib) 0.5 (L 4 )]", "C 28 H 26 N 3 O 7 Zn"] | ["Zn(OAc) 2 · 2H 2 O--0.22 g, 1.00 mmol"] | ["NaOH--0.08 g, 2.00 mmol"] | ["bpib--0.34 g, 1.00 mmol", "H 2 L 4--0.35 g, 1.00 mmol"] | ["150 °C"] | ["72 h"] | ["H 2 O--10 mL"]
j.ica.2013.02.026 | 2.1. Synthesis of Zn(ptmb) 0.5 (hpht)(H 2 O) (1) A mixture of ZnBr 2 (22.5 mg, 0.1 mmol), homophtha lic acid (18.0 mg, 0.1 mmol), ptmb (24.0 mg, 0.1 mmol) and Na 2 CO 3 (10.6 mg, 0.1 mmol) was placed in a Teﬂon-lined stainless steel vessel. The mixture was sealed and heated at 120 °C for 3 days, and then the reaction system was cooled to room temperat ure. Pale yellow crystals of 1 were obtained in yield (based on Zn): 63%. Elemental Anal. Calc. for (C 15 H 14 N 3 O 5 Zn): C, 47.21; H, 3.70; N, 11.01. Found: C, 47.31; H, 3.65; N, 10.93%. FT-IR (KBr pellet, cm 1 ): 3168(br), 3083(w), 1623(s), 1584(s), 1467(m), 1297(s), 1238(w), 1184(m), 1145(w), 1029(w), 973(m), 931(w), 844(m), 757(w), 663(m), 545(w). | [] | [] | ["Zn(ptmb) 0.5 (hpht)(H 2 O)", "C 15 H 14 N 3 O 5 Zn"] | ["ZnBr 2--22.5 mg, 0.1 mmol"] | ["Na 2 CO 3--10.6 mg, 0.1 mmol"] | ["homophthalic acid--18.0 mg, 0.1 mmol", "ptmb--24.0 mg, 0.1 mmol"] | ["120 °C"] | ["3 days"] | []
cm9015063 | Synthesis of Li[ B(bim) 4 ][(()-2-AB](BIF-12). HB(benzimidazolyl) 4 (198 mg), butyllithium solution (0.5 mL, 2.5 M in hexanes), (()-2-amino-1-butanol (2.602 g), and benzene (1.590 g) are mixed in a Teflon-lined autoclave and stirred for 1 h. The autoclave was then sealed and heated at 120 °C for 5 days, followed by cooling to room temperature. A large amount of colorless rhombus crystals (145.3 mg, 61.3% based on HB(benzimidazolyl) 4 ) were obtained. The crystals were washed by using acetonitrile (2  5.0 mL) and dried at room temperature in air for other measurements. | ["room temperature"] | ["5 days"] | ["Li[ B(bim) 4 ][(()-2-AB](BIF-12)"] | [] | [] | ["HB(benzimidazolyl) 4--198 mg", "()-2-amino-1-butanol--2.602 g"] | ["120 °C"] | ["1 h"] | ["butyllithium solution--0.5 mL, 2.5 M in hexanes", "benzene--1.590 g", "acetonitrile--2  5.0 mL"]
c0dt00629g | After complete evaporation of the mother liquor (taking ca. one week) only crystals of 4 (identiﬁed by unit cell comparison) were obtained together with an amorphous mixture. All solid products were ground to give a representative sample of the mixture, and a 1 H NMR spectrum was recorded in D 6 -DMSO (Fig. 2); a mixture of 1, 4 and BiPh 3 in the ratio of 1 : 1 : 1 was observed. | [] | ["one week"] | ["NaN"] | [] | ["BiPh 3--NaN"] | [] | [] | [] | []
j.ica.2020.119987 | 1.2. Preparation of [Cd(L)(NO 3 )]·2H 2 O (1) A methanol solution (4 mL) of Cd(NO 3 ) 2 ·4H 2 O (185 mg, 0.6 mmol) was added slowly with constant stirring to a solution of HL (135 mg, 0.6 mmol) in methanol (3 mL) to give white precipitate. With continuous stirring and heating for 1 h, the solution was ﬁltered. Several days later, colorless crystals were obtained by slow diﬀusion of diethyl ether into the reaction solution. Yield: 26%. Anal. Calc. for C 8 H 6 N 4 O 6 SCd: C 24.10, H 1.51, N 14.05. Found: 24.15, H 1.59, N 13.89%. IR (KBr pellet, cm −1 ): 3554(m), 3470(m), 3433(m), 3124(m), 1607(s), 1603(w), 1594(w), 1544(m), 1482(w), 1376(w), 1315(m), 1232(m), 1215(s), 1189(s), 1125(s), 1074(w), 1023(s), 1009(s), 977(w), 895(w), 824(m), 748(m), 662(m). | [] | ["Several days"] | ["[Cd(L)(NO 3 )]·2H 2 O", "C 8 H 6 N 4 O 6 SCd"] | ["Cd(NO 3 ) 2 ·4H 2 O--185 mg, 0.6 mmol"] | [] | ["HL--135 mg, 0.6 mmol"] | [] | ["1 h"] | ["methanol--4 mL"]
cg801228x | {[AgL] · CF 3 SO 3 · CH 3 OH} n (1). A solution of AgCF 3 SO 3 (0.1 mmol) in CH 3 OH (5 mL) was carefully layered onto a solution of L (0.1 mmol) in mixed CHCl 3 (5 mL) in a test tube. The solution was left to stand for 5 days at room temperature in the dark, and yellow block crystals suitable for single-crystal X-ray diffraction analyses were obtained. | [] | [] | ["{[AgL] · CF 3 SO 3 · CH 3 OH} n", "1"] | ["AgCF 3 SO 3--0.1 mmol"] | [] | ["L--0.1 mmol"] | ["room temperature"] | ["5 days"] | ["CH 3 OH--5 mL", "CHCl 3--5 mL"]
c6ce00853d | 60 Syntheses. Single crystals of compounds 1−6 suitable for XTable 1 . Crystal data and structure refinement of compounds 1 6 . | [] | [] | [] | [] | [] | [] | [] | [] | []
j.jssc.2006.08.039 | Found: C, 41.46; H, 2.83; N, 26.64. IR (cm 1 ): 3248 m, 3034 w, 2274 s, 2220 s, 2158 vs, 1653 s, 1590 s, 1483 w, ARTICLE IN PRESS M. Du et al. / Journal of Solid State Chemistry 179 (2006) 3926–3936 3927 1435 m, 1373 s, 1298 w, 1265 w, 1188 m, 1136 s, 1099 w, 1051 w, 1012 m, 968 w, 876 m, 805 m, 752 m, 691 m, 672 w, 637 w, 511 m. | [] | [] | [] | [] | [] | [] | [] | [] | []
acs.inorgchem.6b02668 | Yield: 0.055 g (45%). Anal. Calcd for Na[Cu II L dpen(1R2R) ]·H 2 O= C 30 H 25 N 2 O 4 CuNa·H 2 O: C, 61.90; H, 4.68; N, 4.81. Found: C, 61.78; H, 4.72; N, 4.89. IR (ATR method, cm −1 ): ν(CN) 1625, ν(CO) 1567. TGA: 3.1% weight loss corresponding to H 2 O molecule (3.1%) was observed in the temperature region lower than 120 °C during the heating process. | [] | [] | ["Na[Cu II L dpen(1R2R)]·H 2 O", "C 30 H 25 N 2 O 4 CuNa·H 2 O"] | [] | [] | [] | [] | [] | []
j.molstruc.2011.01.035 | 2.3. Synthesis of compound {[Ag(o-abn)(dnca)]H 2 O} n (2) The synthesis of 2 was similar to that of 1, but with o-abn (24 mg, 0.2 mmol) in place of p-abn. Yellow crystals of 2 were obtained in 53% yield (based on silver). They were washed with a small volume of cold ethanol. Anal. Calc. (found) for AgC 14 H 11 N 4 O 7 : C, 36.95 (36.52); H, 2.44 (2.44); N, 12.31 (12.20)%. IR (KBr): m (cm 1 ) = 3459 (m), 3367 (m), 3102 (m), 3091 (m), 2209 (m), 1623 (s), 1581 (m), 1569 (m), 1534 (s), 1494 (m), 1456 (m), 1381 (s), 1344 (s), 1265 (m), 1161 (w), 1073 (m), 935 (w), 918 (m), 798 (m), 747 (m), 733 (s), 721 (s), 521 (w), 494 (m). | [] | [] | ["{[Ag(o-abn)(dnca)]\nH 2 O} n"] | ["NaN--NaN"] | [] | ["o-abn--24 mg, 0.2 mmol"] | [] | [] | ["NaN--NaN"]
ncrw-cvdu-be22-0mkk | Preparation of [Mn(hfacac) 2 (7)] n • 1.5 n(benzene) (10) When 10.0 mg (0.0191 mmole) of manganese(II) hexafluoroacetylacetonate trihydrate (1) is mixed with 5.2 mg (0.0192 mmole) of 2,5-bis(4-ethynylpyridyl)furan (7) in an acetone–methanol–benzene solution and slow evaporation of the solvent mixture is allowed to occur, 6.5 mg of (10) is produced (39.7%; yellow). Anal. Calcd for C 28 H 12 F 12 MnN 2 O 5 : C 45.49, H 1.64, N 3.79%. Found: C 45.81, H 1.71, N 3.89%. | [] | [] | ["[Mn(hfacac) 2 (7)] n • 1.5 n(benzene)", "C 28 H 12 F 12 MnN 2 O 5"] | ["manganese(II) hexafluoroacetylacetonate trihydrate--10.0 mg, 0.0191 mmole"] | [] | ["2,5-bis(4-ethynylpyridyl)furan--5.2 mg, 0.0192 mmole"] | [] | [] | ["acetone–methanol–benzene solution--not specified"]
b813160k | d H 2 O 2 (2.50 mmol).e H 2 O 2 (5.00 mmol).f H 2 O 2 (10.00 mmol).g TFA (0.10 mmol).typical conditions previously optimized 4b,c,e,25b for related Cu(II) catalytic systems (Table 4). The maximum total yields of 20.5, 38.4, 19.2 and 36.4% have been achieved using catalyst precursors 1–4, respectively (Table 4, entries 1, 5, 19 and 24). Compounds 2 and 4 appear to display signiﬁcantly higher activities than 1 and 3, and thus were studied in more detail. | [] | [] | [] | [] | [] | [] | [] | [] | []
cg901403b | Elemental analysis calcd (%) for 2: C, 53.13; H, 3.43; N, 9.53.Found: C, 53.15; H, 3.42; N, 9.48. IR (KBr, cm -1 ): 3057 (w), 3029 (w), 1064 (s), 1547 (w), 1499 (w), 1476 (m), 1379 (w), 1334 (w), 1222 (s), 1070 (w), 1005 (m), 913 (w), 888 (w), 827 (s), 738 (s), 687 (m), 559 (w), 542 (m), 479 (w). | [] | [] | [] | [] | [] | [] | [] | [] | []
c2ce26532j | { [CDCL(L) 2 ](CLO 4 )?(H 2 O) 5.5 ?(CH 3 OH) 0.5 } ‘ (2). Complex 2 was synthesized from the precursor 1 by the similar method as above: a buffer layer of component solvent (DMF : H 2 O:CH 3 OH = 2 : 1 : 1, 8 mL) was carefully layered over a solution of 1 (0.03 mmol) in DMF (8 mL). Then an aqueous solution of NH 4 Cl (0.09 mmol, 4 mL) was layered over the buffer layer, and the resultant reaction was left to stand at room temperature. After ca. five weeks, colorless block single crystals appeared at the boundary with quite an amount of powder (Fig. S1b: the powder is mainly 2 with a little of 1 and NH 4 Cl, ESI 3 ). Yield: y20% (hand-picking crystals, based on 1). Anal. calcd for C 36.5 H 41 CdCl 2 N 8 O 10 : C, 46.88; H, 4.42; N, 11.98. Found: C, 46.69; H, 4.46; N, 12.06. IR (KBr, cm 21 ): 3423 m, 3128 m, 2362 w, 1660 s, 1609 m, 1515 s, 1411 w, 1338 w, 1305 s, 1258 s, 1111 s, 961 m, 932 m, 819 s, 741 m, 627 m, 520 m. | [] | [] | ["[CdCl(L) 2 ](ClO 4 )?(H 2 O) 5.5 ?(CH 3 OH) 0.5", "C 36.5 H 41 CdCl 2 N 8 O 10"] | [] | ["NH 4 Cl--0.09 mmol, 4 mL"] | ["L--not specified"] | [] | ["ca. five weeks"] | ["DMF--8 mL", "H 2 O--4 mL", "CH 3 OH--not specified"]
00958970902870902 | 2.2. Synthesis of compounds 2.2.1. [Mn(BBA) 2 (H 2 O) 2 ] n .4nH 2 O (1). A mixture containing MnCl 2  4H 2 O (19.8 mg, 0.1 mmol), HBBA (36.5 mg, 0.1 mmol), NaOH (4.0 mg, 0.1 mmol), and 10 mL H 2 O was sealed in a 16 mL Teflon-lined stainless steel container and heated at 100  C for 3 days. After cooling to room temperature within 12 h, block brown crystals of 1 suitable for X-ray diffraction were obtained in 59% yield. Anal. Calcd for C 38 H 38 MnN 8 O 14 : C, 51.53; H, 4.32; N, 12.65. Found: C, 52.03%; H, 4.61%; N, 12.51%. Main IR (KBr, cm 1 ): 3448 (s), 1655 (s), 1617 (m), 1561 (s), 1499 (w), 1387 (s), 1291 (m), 755 (w), 670 (w). | ["room temperature"] | ["12 h"] | ["[Mn(BBA) 2 (H 2 O) 2 ] n .4nH 2 O", "C 38 H 38 MnN 8 O 14"] | ["MnCl 2 \n4H 2 O--19.8 mg, 0.1 mmol"] | [] | ["HBBA--36.5 mg, 0.1 mmol", "NaOH--4.0 mg, 0.1 mmol"] | ["100 \nC"] | ["3 days"] | ["H 2 O--10 mL"]
j.ica.2004.12.021 | 2.5. Preparation of { [Co(bbbm) 2 (H 2 O) 2 ](NO 3 ) 2 Æ 2CH 3 OH Æ 6H 2 O } n (3) The procedure was the same as that for 1, yield ca.80%. Anal. Calc. for C 38 H 60 CoN 10 O 16 : C, 46.96; H, 6.22; N, 14.41. Found: C, 46.62; H, 6.31; N, 14.11%. | [] | [] | ["{ [Co(bbbm) 2 (H 2 O) 2 ](NO 3 ) 2 Æ 2CH 3 OH Æ 6H 2 O } n", "C 38 H 60 CoN 10 O 16"] | [] | [] | [] | [] | [] | []
b416342g | Experimental The silver(I) complex was obtained by direct reaction between AgNO 3 (0.5 mmol) in acetonitrile (10 mL) and L (0.25 mmol) in reﬂuxing acetonitrile (30 mL). The reaction mixture was heated under reﬂux for 2 h and concentrated using a rotary evaporator to give a total volume of ca. 5–6 mL. The resulting white crystalline product was ﬁltered oﬀ, dried and recrystallised from water (yield: 67%). The microanalytical data reveal the presence of a trinuclear Ag( I) complex [Ag 3 L(NO 3 )](NO 3 ) 2  8H 2 O. Anal. Calc. for C 42 H 62 N 13 O 17 Ag 3 : C, 37.5; H, 4.7, N, 13.5. Found: C, 37.6, H, 4.9; N, 13.4%. IR (KBr, cm 1 ): 1437, 1462, 1571, 1582, 1600 [n(C Q C) and n(C Q N) py ], 1304, 1380, 1500 [n(NO 3  )]. MS (FAB, m/z): 797 [AgL] 1 , 986 [Ag 2 L (NO 3 )] 1 , 1185 [Ag 4 L(NO 3 )] 1 , 1137 [Ag 3 L(NO 3 ) 2 ] 1 , 1307 [Ag 4 L(NO 3 ) 3 ] 1 . L M /O 1 cm 2 mol 1 (in CH 3 CN): 347 (3 : 1). | [] | [] | ["[Ag 3 L(NO 3 )](NO 3 ) 2  8H 2 O", "C 42 H 62 N 13 O 17 Ag 3"] | ["AgNO 3--0.5 mmol"] | [] | ["L--0.25 mmol"] | [] | ["2 h"] | ["acetonitrile--10 mL", "reﬂuxing acetonitrile--30 mL", "water--ca. 5–6 mL"]
s0108270107036256 | Experimental An ethanol solution (8 ml) of 2,2 0 -bipyridine (1.2 mmol) and 4-aminobenzoic acid (1.6 mmol) was added slowly to an aqueous solution (10 ml) of Zn(NO 3 ) 2 6H 2 O (1 mmol) with continuous stirring for 30 min. The reaction mixture was then allowed to stand at room temperature undisturbed for two weeks, resulting in colourless crystals of (I) (yield 71%). Analysis calculated for C 7 H 8 N 2 O 6 Zn: C 29.86, H 2.86, N 9.95%; found: C 29.81, H 2.71, N 9.89%. | [] | [] | ["C 7 H 8 N 2 O 6 Zn"] | ["Zn(NO 3 ) 2 \n6H 2 O--1 mmol"] | [] | ["2,2 0 -bipyridine--1.2 mmol", "4-aminobenzoic acid--1.6 mmol"] | [] | ["two weeks"] | ["ethanol solution--8 ml", "aqueous solution--10 ml"]
ic3024698 | [UO 2 (C 6 H 2 O 4 S)(C 15 H 10 N 3 Cl)]·H 2 O(2). Yellow block crystals using TDC and Cl-TPY. Yield: 131.6 mg, 72% based on uranium. Elem anal.Obsd (calcd): C, 34.74 (35.68); H, 1.94 (1.71); N, 5.79 (5.94).[UO 2 (C 8 H 4 O 4 )(C 15 H 11 N 3 )] (3). Yellow block crystals using BDC and TPY. Yield: 143.6 mg, 86% based on uranium. Elem anal. Obsd (calcd): C, 41.76 (41.39); H, 2.42 (2.27); N, 5.60 (6.30). | [] | [] | ["UO 2 (C 6 H 2 O 4 S)(C 15 H 10 N 3 Cl)·H 2 O", "UO 2 (C 8 H 4 O 4 )(C 15 H 11 N 3)"] | [] | ["TDC and Cl-TPY--not provided", "BDC and TPY--not provided"] | ["C 6 H 2 O 4 S--not provided", "C 15 H 10 N 3 Cl--not provided", "C 8 H 4 O 4--not provided", "C 15 H 11 N 3--not provided"] | [] | [] | []
c2ra00968d | [(CH 3 ) 2 N(CH 2 Cl)NH 2 ][N 3 ] (4). Dry silver azide (0.370 g, 2.47 mmol) was suspended in distilled water (10 mL) and 1-(chloromethyl)-1,1-dimethylhydrazinium chloride (0.298 g, 2.05 mmol) was added in one portion. The reaction mixture was stirred for 4 h in darkness. At this point the insoluble excess silver azide and the silver chloride were filtered, washed with water and the solvent was stripped at room temperature under high vacuum to obtain the title compound as a pale yellow oil (0.280 g, 90%). r (17.6 uC, pycnometer) = 1.418 g mL 21 ; C 3 H 10 N 5 Cl (MW = 151.60 g mol 21 , calc./found): C 23.77/23.49, H 6.65/6.24, N 46.20/45.91; DSC (5 uC min 21 ): 17.2 (m.p.), .147 uC (dec.); m/z (+c ESI, H 2 O): 109.0 (100, [Cat]), 260.0 (87, [Cat 2 A]), 411.6 (42, [Cat 3 A 2 ]), 563.2 (11, [Cat 4 A 3 ]), 714.7 (1, [Cat 5 A 4 ]), m/z (–c ESI, H 2 O): 193.2 (100, [CatA 2 ] 2 ), 344.4 (22, [Cat 2 A 3 ] 2 ), 496.0 (8, [Cat 3 A 4 ] 2 ); 1 H NMR (DMSO-d 6 , 400.18 MHz, TMS) d (ppm): 3.33 (6 H, s, –CH 3 ), 5.42 (2 H, s, –CH 2 Cl), 6.42 (2 H, s(br), –NH 2 ); 13 C 1 H NMR (DMSO-d 6 , 100.52 MHz, TMS) d (ppm): 72.09 (1 C, –CH 2 Cl), 53.43 (2 C, N–CH 3 ); 14 N NMR (DMSO-d 6 , 40.51 MHz, NH 3 ) d (ppm): +249 (1 N, NN_N), +105 (1 N, N_NN_), +85 (1 N, –N(CH 3 ) 2 ); Raman v˜/cm 21 (rel. int.): 3029(86), 2964(100), 1762(11), 1635(12), 1570(9), 1449(15), 1326(11), 1042(7), 968(6), 890(9), 805(7), 741(89), 473(26), 440(22), 366(21), 242(16); IR v˜/cm 21 (golden gate, rel. | [] | [] | ["(CH 3 ) 2 N(CH 2 Cl)NH 2 ][N 3 ]", "4", "C 3 H 10 N 5 Cl"] | [] | ["1-(chloromethyl)-1,1-dimethylhydrazinium chloride--0.298 g, 2.05 mmol"] | [] | [] | ["4 h"] | ["distilled water--10 mL"]
chem.201701325 | Synthesis of H 3 BTI H 3 BTI was synthesized by a optimized procedure of reported literature [37] with a high yield of 95.2% (Scheme 1). Anal calcd. (%) for C 5 H 4 N 10 : C 29.42, H 1.97, N 68.61; Found: C 29.55, H 2.04, N 68.53. IR (KBr, cm –1 ): 3160(s), 3012(m), 2773(m), 2641(m), 1870(m), 1564(m), 1508(m), 1462(m), 1419(w), 1330(w), 1277(w), 1155(w), 1068(w), 962(w), 737(w), 645(w). Scheme 1. Synthesis route of H 3 BTI Synthesis of [Pb(HBTI)] n (1) A mixture of Pb(NO 3 ) 2 (0.4mmol, 0.132g), H 3 BTI (0.4mmol, 0.082g) and distilled water (6 mL) was stirred for 30 minutes in air. The pH of mixture was adjusted to 3 with dilute nitric acid. After that, the mixture was sealed in a 15 mL Teflon-lined stainless-steel autoclave at 140°C and held for 60 h. After slowly cooling to room temperature with a cooling rate of 5 °C·min -1 , transparent block crystals suitable for 10.1002/chem.201701325 Chemistry - A European Journal This article is protected by copyright. All rights reserved. | [] | [] | ["H 3 BTI", "[Pb(HBTI)] n"] | ["Pb(NO 3 ) 2--0.4mmol, 0.132g"] | [] | ["H 3 BTI--0.4mmol, 0.082g"] | ["140°C"] | ["60 h"] | ["distilled water--6 mL"]
j.solidstatesciences.2008.04.022 | 2.2.4. Synthesis of [TbAg(C 2 O 4 )(na) 2 ]$2H 2 O(4) Synthesis of 4 was similar to that of 3 using Tb 4 O 7 (0.093 g, 0.125 mmol) in place of La 2 O 3 . Colorless crystals were obtained (yield: 0.068 g, 43% based on Ag). The crystal is insoluble in water and common organic solvents. | [] | [] | ["[TbAg(C 2 O 4 )(na) 2 ]$2H 2 O", "NaN"] | ["Tb 4 O 7--0.093 g, 0.125 mmol"] | [] | [] | [] | [] | []
c2ce26082d | Synthesis of [Ln 2 Co(Hbidc) 2 (SO 4 ) 2 (H 2 O) 8 ] n [Ln = Pr (1), Eu (2), Gd (3), Tb (4), Dy (5), Ho (6), Er (7)]. A mixture of rare earth oxide (0.067 mmol Pr 6 O 11 ,0.2mmolEu 2 O 3 ,0.2mmolGd 2 O 3 , 0.1 mmol Tb 4 O 7 , 0.2 mmol Gd 2 O 3 , 0.2 mmol Dy 2 O 3 , 0.2 mmol Er 2 O 3 ), 0.4 mmol CoSO 4 ?7H 2 O, 0.4 mmol H 3 Bidc and 10 mL H 2 O was sealed in a 25 mL Teflon-lined bomb at 160 uC for 72 h and then slowly cooled to room temperature during 72 h. Light pink prism-shaped crystals were filtered off, washed with distilled water and dried in air. The yield based on the rare earth oxide: for 1: 73.5%; for 2: 82.2%; for 3: 78.8%; for 4: 86.2%; for 5: 83.5%; for 6: 77.8%; for 7: 82.8%. Elem. | [] | ["72 h"] | ["[Ln 2 Co(Hbidc) 2 (SO 4 ) 2 (H 2 O) 8 ] n", "[Ln = Pr (1), Eu (2), Gd (3), Tb (4), Dy (5), Ho (6), Er (7)"] | ["rare earth oxide--0.067 mmol Pr 6 O 11, 0.2 mmol Eu 2 O 3, 0.2 mmol Gd 2 O 3, 0.1 mmol Tb 4 O 7, 0.2 mmol Gd 2 O 3, 0.2 mmol Dy 2 O 3, 0.2 mmol Er 2 O 3", "CoSO 4 ?7H 2 O--0.4 mmol", "H 3 Bidc--0.4 mmol"] | [] | [] | ["160 uC"] | ["72 h"] | ["H 2 O--10 mL"]
j.poly.2005.03.006 | l eﬀ = 2.01 BM.2.1.2. [Ag(hnc)] (2) A solution of AgNO 3 (0.164 g, 0.96 mmol) in water (10 cm 3 ) was added to a solution of NaOH (0.04 g, 0.97 mmol) and hncH (0.20 g, 0.97 mmol) in water (10 cm 3 ) and the mixture left to stir for 2 h. Upon standing a yellow precipitate formed, which was ﬁltered oﬀ, washed with methanol and cold water and then dried under vacuum at 40 C. The solid was recrystallised from water. Yield: 0.14 g (46%). The complex was soluble in DMSO, and sparingly soluble in methanol, ethanol and water. Anal. Calc. C, 34.42; H, 1.28; N, 4.46%.Found: C, 34.33; H, 1.16; N, 4.28%.1 H NMR: Ar–H5 (7.88 ppm, 1H, ddd, J = 7.88, 1.83, 0.36 Hz), Ar–H6 (7.22 ppm, 1H, brd, J = 7.53 Hz), Ar–H7 (7.51 ppm, 950 B.S. Creaven et al. / Polyhedron 24 (2005) 949–957 1H, dt, J = 8.61, 7.5, 1.83 Hz) Ar–H8 (7.17 ppm, 1H, ddd, J = 8.82, 1.11, 0.36 Hz); 13 C NMR: C2, 167.6; C3, 120.47; C4, 152.44; C4a, 122.29; C5, 125.59; C6, 122.89; C7, 132.08; C8, 116.02; C8a, 157.58 ppm. IR (KBr): 1687, 1610, 1584, 1462, 1434, 1347, 1308, 1286 cm 1 . | ["40 \nC"] | [] | ["[Ag(hnc)]"] | ["AgNO 3--0.164 g, 0.96 mmol"] | ["NaOH--0.04 g, 0.97 mmol"] | ["hncH--0.20 g, 0.97 mmol"] | [] | ["2 h"] | ["water--10 cm 3", "methanol--not specified", "cold water--not specified"]
s0108768106025171 | 2.1.3. Compound (3). Under an atmosphere of dry nitrogen, CYH 3 (0.134 g, 1 mmol, 1 equivalent) was dissolved in 30 ml of deuterated water, with heating. Solid K 2 CO 3 (0.071 g, 0.5 mmol, 0.5 equivalents) was added; the solution was boiled until all the solid reagents had dissolved and was then allowed to stand, undisturbed, at room temperature. Very large colourless block crystals of (3) formed over a period of around 1 week (0.059 g, 17%). CDN analysis found: C 19.91, D 4.51, N 22.88%; calc.: C 20.02, D 4.74, N 23.36%.2.1.4. Compound (4).Rb 2 CO 3 (0.309 g, 1.3 mmol, 1 equivalent) and CYH 3 (0.356 g, 2.75 mmol, 2.1 equivalent) were dissolved in 40 ml of boiling water. After 5 min of boiling the heat was removed and the ﬂask sealed. A crop of large colourless crystals of (4) grew over a period of 2 d (0.111 g, 10.16%). CHN analysis found: C 17.25, H 1.91, N 20.40%; calc.: C 17.12, H 2.03, N 19.97%. | [] | [] | ["CYH 3"] | [] | ["K 2 CO 3--0.071 g, 0.5 mmol, 0.5 equivalents"] | [] | [] | ["1 week"] | ["deuterated water--30 ml"]
b708465j | Mp = 88.3–88.8 uC.Synthesis of the tpma metal complexes [Mn(tpma)Cl 2 ], 2. MnCl 2 ?4H 2 O (0.25 mmol) and tmpa (0.04 mmol) were dissolved in 2.5 ml methanol. Slow diffusion of ether at 4 uC in the light yellow solution gave light yellow crystals after 2 weeks.[Cu(tpma)Cl 2 ]?2.7H 2 O, 3. Tpma (0.055 mmol) dissolved in ethanol (1 ml) was layered onto a solution of CuCl 2 ?2H 2 O (0.11 mmol) in water (1 ml). Slow diffusion of the solvent layers afforded intense blue crystals in 10 d.[Co(tpma)(NO 3 ) 2 ], 4. The method used for 2 above was employed with Co(NO 3 ) 2 ?6H 2 O (0.25 mmol) in place of MnCl 2 ?4H 2 O, to give dark red crystals of 4.[Cu(tpma-H)(NO 3 )](NO 3 ), 5. Tpma (0.055 mmol) dissolved in ethanol (1 ml) was layered onto a solution of Cu(NO 3 ) 2 ? 3H 2 O (0.11 mmol) in water (1 ml). Slow diffusion of the solvent layers afforded light green crystals in 10 d.[Co(tpma)(m-SO 4 )CH 3 OH] 2 ?2(CH 3 OH), 6. The method used for 2 above was employed with Co(SO 4 )?7H 2 O (0.25 mmol) in place of MnCl 2 ?4H 2 O, to give pinkish/purple crystals of 6.[Cu(H 0.5 -tpma)(m-SO 4 )](SO 4 ) 0.25 ?3.25H 2 O, 7. The method used for 5 was used with Cu(SO 4 )?5H 2 O to prepare intense blue crystals of 7.1008 ¦ CrystEngComm , 2007, 9, 997–1010 This journal is ß The Royal Society of Chemistry 2007 Published on 16 August 2007. Downloaded by University of Birmingham on 31/10/2014 13:46:03. View Article Online [Cu(Cl)(m-Cl)(m-tpma)CuCl 2 ]?2(H 2 O), 8. CuCl 2 ?2H 2 O (0.055 mmol) and tmpa (0.055 mmol) were dissolved in 2 ml methanol. Slow diffusion of ether at 25 uC in the light green solution gave light green crystals after 2 weeks.[Cu(Cl)(m-Cl)(m-tpma) Cu Cl 2 ]?0.2(CH 3 OH), 9. Complex 9 was prepared by immersing repeatedly in methanol (10 times for 5 s) the single crystal used for determining the crystal structure of 8.In general, yields obtained in each preparation above were very low (,10%) and no attempts were made to optimise yields as the goal was the preparation of crystals suitable for single crystal structure analysis.X-Ray crystallography For structures 1, 3, 5 and 7. Crystals were coated with paratone oil and mounted on micromesh fibers. Single crystal structure determinations were performed using a Bru¨ker Apex II KAPPA CCD diffractometer at 123 K using graphite monochromated Mo Ka radiation (l = 0.71073 A ˚ ). The data was collected by standard w- and v-scans and procedded using Nonius software.For structures 2, 4, 6, 8 and 9. Crystals were mounted on a nylon loop under oil. Data were collected using graphitefiltered Mo K a radiation (l = 0.71073 A ˚ ) at 113 K on a Nonius Kappa CCD diffractometer. The strategy for the data collections was evaluated using COLLECT software.13 For these structures, data were collected by the standard w- and v-scan techniques, and were scaled and reduced using DENZO-SMN software.14 All the structures were solved by direct methods using SHELX-86 15 and refined by least squares with SHELX-97 16 refining on F 2 . The program X-Seed 17 was used as a graphical interface for the structure solution and refinement using SHELX, as well as to produce the packing diagrams.To solve all structures, a general procedure was followed such that direct methods yielded the positions of the nonhydrogen atoms which were refined with anisotropic temperature factors. Unless specified, all the hydrogen atoms were placed with geometric constraints and assigned isotropic temperature factors of 1.2 6 U eq of their parent atoms.Details of the crystal data, intensity data collections and refinements are given in Table 1.Extra refinement details. 1: to determine which of the ortho non-H atoms of the aromatic rings was the pyridyl nitrogen atom, both were initially assigned as carbon atoms and the structure refined over 4 cycles. We assigned the nitrogen atoms as those lacking a peak in the electron density difference map at a distance that would indicate the presence of a bonded hydrogen atom. This was possible for this structure as there were no ionic substances, hence no protonation was expected.3: one chloride ion coordinated to the central copper ion is disordered over 2 positions, with SOF of 0.7 and 0.3. The solvent molecules were modeled as water molecules with varying site occupancies. These refined to a total of 2.7 water molecules per copper ion, disordered over six positions.Several peaks remain in the electron density map. These are indicative either of further disordered water molecules or of greater disorder than modelled. The model chosen was deemed suitable for the data to hand.5: the position of the hydrogen atom of the protonated pyridyl ligand (on N(4)) was located in the difference electron density map and allowed to refine independently. 6: for the solvent molecule of methanol coordinated to the cobalt ion, the hydrogen of the hydroxyl group was found by differential electron density map and allowed to refine independently.7: the position of the hydrogen atom of the protonated pyridyl ligand (on N(4)) was located in the difference electron density map. The solvent molecules in the channels were modeled as water molecules with varying site occupancy.For both structures 3 and 7, the low yields did not allow us to confirm the solvent content of the complexes by an independent analytical method.When modeling solvent, hydrogen atoms were omitted.Nevertheless O … O distances allowed hydrogen bonds to be deduced.X-Ray powder diffractometry PXRD patterns were recorded using a Huber Imaging Plate Guinier Camera 670. Nickel filtered Cu Ka radiation (l = 1.5418 A ˚ ) produced at 40 kV and 20 mA by a Philips PW1120/ 00 generator fitted with a Huber long fine focus tube PW2273/ 20 and a Huber Guinier Monochromator Series 611/15, was employed. A 2h range of 4 to 40u was used with a step size of 0.005u 2h, the exposure time was 1 h and the sample was layered on a flat sample holder, using paratone oil.Thermal analyses Thermogravimetry (TG) was performed on a Mettler Toledo TGA/SDTA 851 e system. Finely powdered, air-dried specimens (2–5 mg) were placed in open aluminium TG sample pans. Dinitrogen was used as purging gas at a flow rate of 30 ml min 21 . Experiments were carried out over a temperature range of 30–600 uC at a constant heating rate of 20 uC min 21 .Hot stage microscopy The crystals were observed under a Nikon SMZ-10 microscope fitted with a Linkam THMS 600 hot stage connected to a Linkam TP92 temperature control unit. Samples were placed in silicon oil on the hot stage and heated at a constant rate of 10 uC min 21 . Pictures of the thermal events were captured using a Sony Digital Hyper HAD colour video camera mounted on the microscope. The images were analysed using the Soft Imaging System program, analySIS.18 Acknowledgements This project was funded in part by a grant from the ChemRAWN XIV International Green Chemistry Grants Program, and in part by the S.A. National Research Foundation (FA2006030100003).The authors thank Prof. G. E. Jackson for the molecular modelling calculations. Dr Gae¨lle Ramon thanks UCT for a Postdoctoral Research Fellowship and Ann Almesa˚ker thanks This journal is ß The Royal Society of Chemistry 2007 CrystEngComm , 2007, 9, 997–1010 ¦ 1009 Published on 16 August 2007. Downloaded by University of Birmingham on 31/10/2014 13:46:03. View Article Online the Australian Research Council for funding and an Australian Postgraduate Award scholarship.References 1 J. L. Scott and K. Tanaka, Cryst. Growth Des., 2005, 5, 1209.2 C. B. Aakeroy, A. M. Beatty and D. S. Leinen, Angew. Chem., Int.Ed., 1999, 38, 1815; O. Hallale, S. A. Bourne and K. R. Koch, CrystEngComm, 2005, 7, 161.3O.M.Yaghi,M.O’Keeffe,N.W.Ockwig,H.K.Chae, M. Eddaoudi and J. Kim, Nature, 2003, 423, 705; S. Noro, S. Kitagawa, M. Kondo and K. Seki, Angew. Chem., Int. Ed., 2000, 39, 2081; J. L. C. Rowsell, A. R. Millward, K. S. Park and O. M. Yaghi, J. Am. Chem. Soc., 2004, 126, 5666.4 J. S. Seo, D. Wand, H. Lee, S. I. Jun, J. Oh, Y. Jeon and K. Kim, Nature, 2000, 404, 982; M. Fujita, Y. J. Kwon, S. Washizu and K. Ogura, J. Am. Chem. Soc., 1994, 116, 1151.5 M. Elhabiri, J. J. Haracek, J. C. G. Bu¨nzli and A. M. A. Gary, Eur.J. Inorg. Chem., 2004, 51; J. K. Kim, M. K. Hong, J. H. Ahn and M. Lee, Angew. Chem., Int. Ed., 2005, 44, 328; H. T. Zhang, Y. Song, Y. X. Li, J. L. Zuo, S. Gao and X. Z. You, Eur. J. Inorg.Chem., 2005, 766.6 A. S. Cannon and J. C. Warner, Cryst. Growth Des., 2002, 2, 255.7 P. T. Anastas and J. C. Warner, Green Chemistry – Theory and Practice, Oxford University Press, New York, 1998.8 A. E. Rosamilia, J. L. Scott and C. R. Strauss, Org. Lett., 2005, 7, 1525.9 S. A. Bourne and L. J. Moitsheki, CrystEngComm, 2005, 7, 674.10 F. H. Allen, Acta Crystallogr., Sect. B: Struct. Sci., 2002, 58, 380.11 T. Pandiyan, R. P. P. Nayuri and R. A. Toscano, J. Coord. Chem., 2005, 58, 1087.12 Molecular modeling calculations were performed using the Discover module of Insight II (http://www.accelrys.com).13 COLLECT, Data Collection Software, Nonius, Delft, The Netherlands, 1998.14 Z. Otwinowski and W. Minor, in Methods in Enzymology: Macromolecular Crystallography, ed.C. W. Carter Jr and R. M.Sweet, Academic Press, New York, 1997, part A, 276, 307–326.15 G. M. Sheldrick, In SHELX-86: Crystallographic Computing, ed.G. M. Sheldrick, C. Kruger and R. Goddard, Oxford University Press, Oxford, UK, 1985, 3, 175.16 G. M. Sheldrick, in SHELX-97: Program for Crystal Structure Refinement, University Of Go¨ttingen, Germany, 1997.17 L. J. Barbour, J. Supramol. Chem., 2001, 1, 189; J. L. Atwood and L. J. Barbour, Cryst. Growth Des., 2003, 3,3.18 Soft Imaging System GmbH: Digital Solutions for Imaging and Microscopy, Version 3.1 for Windows, E 1987–2000.1010 ¦ CrystEngComm , 2007, 9, 997–1010 This journal is ß The Royal Society of Chemistry 2007 Published on 16 August 2007. Downloaded by University of Birmingham on 31/10/2014 13:46:03. View Article Online | [] | [] | ["[Mn(tpma)Cl 2 ]", "[Cu(tpma)Cl 2 ]", "[Co(tpma)(NO 3 ) 2 ]", "[Cu(tpma-H)(NO 3 )](NO 3 )", "[Co(tpma)(m-SO 4 )CH 3 OH] 2 ?2(CH 3 OH)", "[Cu(H 0.5 -tpma)(m-SO 4 )](SO 4 ) 0.25 ?3.25H 2 O", "[Cu(Cl)(m-Cl)(m-tpma)CuCl 2 ]?2(H 2 O)", "[Cu(Cl)(m-Cl)(m-tpma) Cu Cl 2 ]?0.2(CH 3 OH)"] | ["MnCl 2 \n4H 2 O--0.4 mmol", "CuCl 2 \n2H 2 O--0.11 mmol", "Co(NO 3 ) 2 \n6H 2 O--0.25 mmol", "Cu(NO 3 ) 2 \n3H 2 O--0.11 mmol", "Co(SO 4 )\n7H 2 O--0.25 mmol", "Cu(SO 4 )\n5H 2 O--not specified", "CuCl 2 \n2H 2 O--0.055 mmol"] | [] | ["tmpa--0.04 mmol", "Tpma--0.25 mmol", "Tpma--0.055 mmol", "Tpma--0.055 mmol"] | ["4 \n°C", "not specified", "not specified", "not specified", "25 \n°C"] | ["2 weeks", "10 d", "10 d", "10 d", "2 weeks"] | ["methanol--2.5 ml", "ethanol--1 ml", "water--1 ml", "methanol--2 ml"]
j.ica.2009.12.023 | Found: C, 25.44; H, 4.73; N, 14.71%. Selected IR bands (cm 1 ): 3530 (s), 1629 (vs), 1467 (m), 1370 (s), 1302 (s), 1092 (vs, centered). UV–vis spectrum in H 2 O{k max ,nm( e max ,M 1 cm 1 )}: 401 (55.2), 590 (142).2.2.4. [Cu 2 (dpt) 2 ( l -pyzdc)](ClO 4 ) 2 2H 2 O(4) Shiny blue crystals, overall yield: 73%. Characterization: Anal.Calc. for C 18 H 40 Cl 2 Cu 2 N 8 O 14 (790.57 g/mol): C, 27.34; H, 5.10; N, 14.17. Found: C, 27.45; H, 5.09; N, 14.11%. Selected IR bands (cm 1 ): 3520 (s), 1645 (vs), 1590 (m), 1475 (w), 1378 (m), 1321 (s), 1139 (m), 1113 (s), 1089 (s). UV–vis spectrum in H 2 O{k max , nm ( e max ,M 1 cm 1 )}: 420 (65.7), 624 (219).2.2.5. [Cu 2 (Medpt) 2 ( l -pyzdc)](ClO 4 ) 2 (5) Bluish-green crystals, yield: 67%. Characterization: Anal. Calc. | [] | [] | ["[Cu 2 (dpt) 2 ( l -pyzdc)](ClO 4 ) 2 2H 2 O", "[Cu 2 (Medpt) 2 ( l -pyzdc)](ClO 4 ) 2"] | [] | [] | [] | [] | [] | []
ejic.201402859 | Synthesis of [(dippe)FeBr 2 ] (4): Bis(diisopropylphosphanyl)ethane (1.049 g, 3.99 mmol) dissolved in toluene (10 mL) was added dropwise to a suspension of FeBr 2 (698 mg, 3.24 mmol) in toluene (20 mL). The resulting suspension was stirred for four days and then filtered. The volume of the filtrate was reduced in vacuo and layered with n-hexane (13 mL), to give colorless crystals of the paramagnetic complex 4 after two days, yield 1.085 mg (2.27 mmol, 70%). C 14 H 32 Br 2 FeP 2 (478.01): calcd. C 35.18, H 6.75, N 0.00; found C 34.87, H 6.66, N 0.00. IR (ATR): 3314 (vw), 3252 (vw), 3049 (vw), 2956 (m), 2930 (m), 2894 (w), 2871 (m), 2371 (vw), 2363 (vw), 2359 (vw), 2353 (vw), 2339 (vw), 2307 (vw), 1576 (vw), 1460 (s), 1435 (w), 1409 (w), 1387 (m), 1368 (m), 1297 (vw), 1260 (w), 1239 (m), 1159(w), 1108 (m), 1096 (m), 1047 (m), 1030 (s), 932 (m), 883 (m), 858 (w), 808 (m), 741 (m), 678 (vs), 667 (vs), 638 (w), 618 (m), 511 (w), 474 (m), 465 (m), 430 (w) cm –1 . MS (ESI, pos.): m/z (%) = 263.3 (80) [dippe + H] + , 317.3 (100) [(dippe)Fe-H] + , 397.1 (2) [M – Br] + , 429.1 (10) [M(O 2 ) – Br] + . | [] | ["two days"] | ["[(dippe)FeBr 2 ] (4)"] | ["FeBr 2--698 mg, 3.24 mmol"] | [] | ["Bis(diisopropylphosphanyl)ethane--1.049 g, 3.99 mmol"] | [] | ["four days"] | ["toluene--10 mL"]
00958972.2013.764996 | 2.3. Synthesis of [Zn(IBA)Cl] n (1) Zn(NO 3 ) 2 ·6H 2 O (0.0595 g, 0.2 mmol) and HIBA·HCl·2H 2 O (0.0752 g, 0.29 mmol) were mixed with 0.6 g 1-eth yl-3-methylimidazolium tetraﬂuoroborate in a 20 mL Parr Teﬂonlined stainless steel vessel. The vessel was sealed and heated to 160 °C. This temperature was kept for 5 days and then the mixture was cooled naturally to form colorless block crystals of 1, which were washed with ethanol and dried in air (yield: 0.022 g, 38% on the basis of Zn). Anal. Calcd for C 10 H 7 ClN 2 O 2 Zn (Mr = 288.00): C, 41.70; H, 2.45; N, 9.73%. Found: C, 41.64; H, 2.41; N, 9.71%. Main IR features (cm 1 , KBr pellet): 3448 (m), 3117(m), 3142(m), 1613 (vs), 1569 (m), 1526 (m), 1499 (w), 1420 (vs), 1384 (m), 1330 (w), 1305 (w), 1270 (w), 1250 (w), 1191 (m), 1126 (s), 1061 (s), 1012 (w), 966 (m), 947 (m), 862 (m), 847 (s), 821(w), 783 (m), 760 (m), 714 (w), 693 (w), 648 (w), 625 (w), 539 (m). | [] | [] | ["[Zn(IBA)Cl] n", "C 10 H 7 ClN 2 O 2 Zn"] | ["Zn(NO 3 ) 2 \n6H 2 O--0.0595 g, 0.2 mmol"] | [] | ["HIBA·HCl·2H 2 O--0.0752 g, 0.29 mmol"] | ["160 °C"] | ["5 days"] | ["1-ethyl-3-methylimidazolium tetrafluoroborate--0.6 g"]
ic060155t | Colorless crystals suitable for X-ray analyses were obtained by slow evaporation of the filtrate in the dark, and the yield was 72% [based on Ag(I) salts]. Elem anal. Calcd for 1: C, 20.00; H, 3.42; N, 22.43.Found: C, 19.67; H, 3.59; N, 22.88.1 H NMR (DMSO-d 6 , ppm): 6.03 (s, 2H), 2.49 (s, 6H).13 C NMR (DMSO-d 6 , ppm): 154.9 (2C), 10.9 (2C). | [] | [] | [] | [] | [] | [] | [] | [] | []
ic301187y | Mn 2 (O 3 P−C 4 H 2 S−PO 3 )·2H 2 O(3): yield 0.06 g (78%). Anal.Calcd: C, 12.45; H, 1.57. Found: C, 12.57; H, 1.86. IR (KBr): 3517, 3457.7, 3107.8, 1604.9, 1504.8, 1428.2, 1299.7, 1287.9, 1222.9, 1207.3, 1099.9, 1070.6, 1043.7, 1003.3, 972.8, 841.6, 816.4, 755.9, 749.3, 611.6, 591.7. | [] | [] | ["Mn 2 (O 3 P−C 4 H 2 S−PO 3 )·2H 2 O", "NaN"] | [] | [] | [] | [] | [] | []
c8ce01868e | Synthesis of {[LaĲH 2 TCPP)]·3.7H 2 O} n (3). A mixture of H 4 TCPP (0.05 mmol, 28.1 mg) and LaĲNO 3 ) 3 (0.10 mmol, 15 mg) were dissolved in 14 mL of CH 3 CN/H 2 O (4 : 3) in a 20 mL vial and heated in a Teflon-lined steel bomb at 160 °C for 4 days. Colorless crystals were collected in 48.0% yield (based on H 4 TCPP). Anal. calcd. for C 32 H 19 LaN 2 O 11.70 (%): C, 50.73; H, 2.53; N, 3.70. Found (%): C, 50.12; H, 2.58; N, 3.72. IR (KBr, cm −1 ): 3426.42 (s), 2971.57 (w), 1610.37 (m), 1531.77 (m), 1377.93 (s), 787.63 (w). | [] | [] | ["{[LaĲH 2 TCPP)]\b3.7H 2 O} n", "C 32 H 19 LaN 2 O 11.70"] | ["LaĲNO 3 ) 3--0.10 mmol, 15 mg"] | [] | ["H 4 TCPP--0.05 mmol, 28.1 mg"] | ["160 \b0C"] | ["4 days"] | ["CH 3 CN/H 2 O--14 mL"]
j.ica.2003.11.051 | A seemingly heterogeneous collection of crystals was obtained after four weeks, a most promising, bright yellow one of which was selected for a crystal structure analysis. IR/Ra of bulk samples (–CN and m-SnC only; cm 1 ): 2084, 2053, 554 (IR); 2035, 2076, 2088, 2103, 2145, 519, 550 (Ra). Anal. Calc. for C 28 H 44 N 8 O 2 RuS 1:2 Sn 4 (8): C, 29.42; H, 4.23; N, 9.80; S, 3.37. | [] | [] | ["C 28 H 44 N 8 O 2 RuS 1:2 Sn 4"] | [] | [] | [] | [] | ["four weeks"] | []
j.ica.2017.12.018 | 2.2.2. Synthesis of {[Cd 2 (BIPA-TC)(4,4 0 -bibp)(H 2 O)](H 2 O)} n (2) Complex 2 was synthesized in a similar procedure as complex 1 except that 4,4 0 -bibp replaced 1,4-bib auxiliary ligand, yellow block crystals of 2 were obtained. Yield of 28% (based on H 4 BIPATC). Calcd (%). for C 48 H 28 Cd 2 N 6 O 14 : C, 50.63; H, 2.46; N, 7.38.Found: C, 50.08; H, 2.33; N, 7.31. IR (KBr pellet, cm 1 ): 3500 (m), 1710 (m), 1677 (m), 1654 (m), 1563 (s), 1536(s), 1449 (m), 1374 (s), 1345 (s), 1313 (m), 1246 (m), 1133 (w), 1105 (m), 1061 (w), 986 (w), 952 (w), 936 (w), 843 (w), 783 (m), 773 (m), 723 (m), 652 (m), 537 (w). | [] | [] | ["{[Cd 2 (BIPA-TC)(4,4 0 -bibp)(H 2 O)](H 2 O)} n", "C 48 H 28 Cd 2 N 6 O 14"] | [] | [] | [] | [] | [] | []
j.ica.2007.10.051 | 2.6. Synthesis of 2e The compound was synthesized following a similar procedure of 2a. A mixture of 1e (0.734 g, 1.98 mmol) and silver oxide (0.229 g, 0.990 mmol) was used. A white solid was obtained. Yield: 0.627 g, 66%. Mp: 224–225 °C. Anal.Calc. for C 19 H 18 N 4 O 2 AgCl  0.5DMF: C, 47.88; H, 4.21; N, 12.25%. Found: C, 47.77; H, 4.31; N, 11.93%.1 H NMR (DMSO-d 6 ): d 5.07 (s, 4H, CH 2 C@O), 7.07 (t, J HH = 7.4 Hz, 2H, p-Ph-H), 7.32 (t, J HH = 7.4 Hz, 4H, m-Ph-H), 7.49 (s, 2H, imi-H), 7.58 (d, J HH = 7.4 Hz, 4H, o-Ph-H), 10.42 (s, 1H, CONH).13 C{ 1 H} NMR (DMSOd 6 ): d 54.1 (CH 2 ), 119.5 (CH), 123.5 (CH), 124.0 (CH), 129.4 (CH), 138.9 (quaternary C), 165.7 (C@O), 181.6 (br, Ag–C). | [] | [] | ["C 19 H 18 N 4 O 2 AgCl  0.5DMF"] | ["silver oxide--0.229 g, 0.990 mmol"] | [] | ["1e--0.734 g, 1.98 mmol"] | [] | [] | []
j.solidstatesciences.2004.10.010 | b wR2 =[  w(F 2 0 − F 2 c ) 2 /  w(F 2 0 ) 2 ] 1/2 .and H 2 O (10.160 g, 564 mmol) was heated for 48 h at 180 ◦ C. The mixture was then allowed to cool to room temperature. After extensive washing with water and acetone, turquoise crystals were isolated in 80% yield. IR (KBr pellet, cm −1 ): 3119(m), 1686(m), 1654(m), 1577(m), 1499(m), 1448(m), 1413(m), 1316(m), 1258(m), 1089(s), 926(s), 860(m), 782(m), 721(m), 652(m). | [] | [] | [] | [] | [] | [] | ["180 ◦ C"] | ["48 h"] | ["H 2 O--10.160 g, 564 mmol", "acetone--NaN"]
ic2011875 | Thus, these starting materials should be handled in small quantities and with great care.Preparation of [(Tp) 2 Cr 2 (CN) 6 Cu 3 (Me 3 tacn) 3 ][(Tp)Cr(CN) 3 ](ClO 4 ) 3 3 5H 2 O(1).Solid Cu(ClO 4 ) 2 3 6H 2 O (14 mg, 0.04 mmol) and Me 3 tacn (7.0 mg, 0.04 mmol) were mixed in 16 mL of dichloromethane and methanol (v/v = 3:1). Treatment of this mixture with (n-Bu 4 N)[(Tp)Cr(CN) 3 ] (24 mg, 0.04 mmol) afforded a purple-red solution, which was magnetically stirred for 10 min and then filtered. Purple blockshaped crystals of 1 were obtained by filtration after slow evaporation of the resulting solution for several days. Yield: 48%. Anal. Calcd for C 63 H 103 B 3 Cl 3 Cr 3 Cu 3 N 36 O 17 : C, 35.66; H, 4.89; N, 23.76. Found: C, 35.68; H, 4.85; N, 23.75. IR (KBr, cm 1 ): 2168 (ν CN ). | [] | ["several days"] | ["[(Tp) 2 Cr 2 (CN) 6 Cu 3 (Me 3 tacn) 3 ][(Tp)Cr(CN) 3 ](ClO 4 ) 3 3 5H 2 O"] | ["Cu(ClO 4 ) 2 3 6H 2 O--14 mg, 0.04 mmol", " (n-Bu 4 N)[(Tp)Cr(CN) 3 ]--24 mg, 0.04 mmol"] | [] | ["Me 3 tacn--7.0 mg, 0.04 mmol"] | [] | [] | ["dichloromethane and methanol--16 mL (v/v = 3:1)"]
j.ica.2013.08.022 | Yield 55%. IR (KBr pellet): 3432.33(s), 1665.94(w), 1571.58(m), 1492.27(s), 1374.57(s), 1272.75(m), 1216.98(s), 1183.00(m), 844.43(m), 769.60(m). Anal. Calc. for 2: C, 54.19; H, 2.58; N, 5.50. | [] | [] | ["2"] | [] | [] | [] | [] | [] | []
ic061575l | Synthesis of [Zn 1.5 (BTC)(L 1 )(H 2 O) 2 ]‚1.5H 2 O (1). A mixture of ZnCO 3 (0.056 g, 0.45 mmol), H 3 BTC (0.063 g, 0.30 mmol), L 1 (0.107 g, 0.45 mmol), and water (7 mL) was placed in a Teflon reactor (15 mL). The mixture was heated at 160 °C for 4 days, and then it was gradually cooled to room temperature at a rate of 10 °C‚h -1 . Colorless crystals of 1 were obtained. Yield: 38% based on ZnCO 3 . Anal. Calcd for C 23 H 24 Zn 1.5 N 4 O 9.5 (M r ) 606.52): C, 45.55; H, 3.99; N, 9.24. Found: C, 45.79; H, 4.18; N, 9.09. IR (cm -1 ): 3450 (s), 3128 (s), 1624 (s), 1574 (m), 1526 (m), 1441 (m), 1356 (s), 1238 (m), 1111 (m), 1094 (m), 1028 (w), 953(m), 845 (w), 768 (s), 731 (s), 656 (s). | [] | [] | ["[Zn 1.5 (BTC)(L 1 )(H 2 O) 2 ]‚1.5H 2 O", "C 23 H 24 Zn 1.5 N 4 O 9.5"] | ["ZnCO 3--0.056 g, 0.45 mmol"] | [] | ["H 3 BTC--0.063 g, 0.30 mmol", "L 1--0.107 g, 0.45 mmol"] | ["160 °C"] | ["4 days"] | ["water--7 mL"]
acs.cgd.8b01446 | 5 Preparation of {[Cu(μ-bpb) 2 ](PF 6 )} n (2) A solution of [Cu(CH 3 CN) 4 ]PF 6 (0.2 g, 0.54 mmol) in CH 3 CN (25 mL) was added to a solution of bpb (0.2 g, 1.0 mmol) in CH 3 CN (25 mL). The reaction mixture was stirred at room temperature for 6 h and the resulting mixture was filtered. Pale blue cubic single crystals of 2 suitable for X-ray crystallography were obtained at room temperature by slow evaporation of the solvent after a week. The crystals were collected and dried in air. (0.17g, 53% yield based on Cu). Anal. Calcd for C 20 H 28 CuN 8 F 6 P: C 40.78, H 4.79, N 19.03; Found: C 40.60, H 4.67, N 19.37%. | [] | ["a week"] | ["[Cu(μ-bpb) 2 ](PF 6 )"] | ["[Cu(CH 3 CN) 4 ]PF 6--0.2 g, 0.54 mmol"] | [] | ["bpb--0.2 g, 1.0 mmol"] | ["room temperature"] | ["6 h"] | ["CH 3 CN--25 mL"]
c5ra06072a | Preparation of [Cd(tib)(p-BDC-OH)]$H 2 O (1). A mixture of tib (8.2 mg, 0.03 mmol), p-H 2 BDC-OH (5.5 mg, 0.03 mmol), CdCO 3 (10.3 mg, 0.06 mmol), N,N-dimethylacetamide (DMA, 2 mL) and H 2 O (6 mL) was sealed in Teon-lined stainless steel container and heated at 85  C for 3 days. Aer being cooled to room temperature, colorless needle-like crystals of 1 were isolated in 75% yield. Anal. calcd for C 23 H 18 CdN 6 O 6 : C 47.07, H 3.09, N 14.32%. Found: C 47.16, H 3.22, N 14.18%. IR (KBr pellet, cm 1 ): 3457 (s), 3137 (m), 1621 (s), 1586 (w), 1537 (m), 1507 (s), 1430 (m), 1399 (m), 1290 (m), 1242 (m), 1116 (m), 1073 (m), 1019 (m), 928 (w), 838 (w), 807 (w), 760 (w), 736 (m), 681 (w), 651 (w). | [] | [] | ["[Cd(tib)(p-BDC-OH)]$H 2 O", "C 23 H 18 CdN 6 O 6"] | ["CdCO 3--10.3 mg, 0.06 mmol"] | [] | ["tib--8.2 mg, 0.03 mmol", "p-H 2 BDC-OH--5.5 mg, 0.03 mmol"] | ["85 \nC"] | ["3 days"] | ["N,N-dimethylacetamide (DMA)--2 mL", "H 2 O--6 mL"]
00958970500425962 | Several days later, diamond sky-blue crystals of 1 were obtained at the middle silver sand with the yield of 46%. Anal. Calcd for C 16 H 13 N 3 O 5 Cu: C, 49.17; H, 3.35; N, 10.75. Found: C, 50.09; H, 3.37; N, 10.83%. IR (KBr):  ¼ 3447, 2920, 1642, 1568, 1398, 1153, 1050, 801, 755 cm 1 . | [] | [] | ["C 16 H 13 N 3 O 5 Cu"] | [] | [] | [] | [] | [] | []
bcsj.20120351 | Preparation of Ruthenium Complexes [Ru{(S)-phgly} 2 {(S)-biphep}][(S A ,S P )-4a] and [Ru{(S)-phgly} 2 {(R)-biphep}] [(S A ,R P )-4b]. [RuCl 2 (η 6 -C 6 H 6 )] 2 (127 mg, 0.25 mmol) and BIPHEP (262 mg, 0.51 mmol) were placed in a 50-mL Schlenk ﬂask. After the air in the ﬂask was replaced with argon, degassed DMF (10 mL) was added, and the mixture was heated at 100 °C for 10 minwith stirring to give a reddish brown solution. After the solution was cooled to 25 °C, a degassed methanol solution (10 mL) of sodium (S)-phenylglycinate (260 mg, 1.5 mmol) was added and the mixture was stirred for 12 h. After removal of the solvent under reduced pressure, the residue was dissolved w ith ethyl acetate (80 mL). The solution was washed with water (100 mL © 3) and brine, and then dried over MgSO 4 .After evaporation of the solvent, the crude complex ((S A ,S P )-4a:(S A ,R P )-4b = 1:1.06 determined by 1 Hand 31 P NMR measurement) was puriﬁed by silica gel column chromatography (eluent: ethyl acetate to 1:9 methanol/ethyl acetate, R f of (S A ,S P )-4a = 0.470.63 (eluent: ethyl acetate), R f of (S A ,R P )-4b = 0.260.39 (eluent: ethyl acetate)). Each complex was precipitated with a mixture of CH 2 Cl 2 (2 mL) and pentane (50 mL) to aﬀord (S A ,S P )-4a (light yellow powder, 187 mg, 40% yield) and (S A ,R P )-4b (light yellow powder, 182 mg, 39% yield), respectively. (S A ,S P )-4a: mp (decomp) 212 °C; 1 H NMR (400 MHz, CDCl 3 ): ¤ 2.60 (m, 2H, NHH), 3.31 (m, 2H, NHH), 3.74 (t, 2H, J = 8.3 Hz, 2PhCH), 6.03 (d, 2H, J = 6.8 Hz, aromatic H), 6.739.02 (m and br, 36H, aromatic H); 31 P NMR (161.7 MHz, CDCl 3 ): ¤ 51.4 (s); HRMS (ESI): m/z calcd for C 52 H 44 N 2 O 4 P 2 Ru: 924.1834 ([M] + ); found: 942.1826. | [] | [] | ["[Ru{(S)-phgly} 2 {(S)-biphep}][(S A ,S P )-4a]", "[Ru{(S)-phgly} 2 {(R)-biphep}] [(S A ,R P )-4b]"] | ["RuCl 2 (η 6 -C 6 H 6 )--127 mg, 0.25 mmol"] | [] | ["BIPHEP--262 mg, 0.51 mmol", "sodium (S)-phenylglycinate--260 mg, 1.5 mmol"] | ["100 \nC", "25 \nC"] | ["12 h"] | ["DMF--10 mL", "methanol--10 mL", "ethyl acetate--80 mL", "CH 2 Cl 2--2 mL", "pentane--50 mL"]
zaac.201300619 | Preparation of Ln 2 (bpdc) 3 (tptz) 2 (H 2 O)·3DMA·7H 2 O: LnCl 3 ·6H 2 O [Ln 3+ =Nd 3+ (1), Sm 3+ (2), Eu 3+ (3), Gd 3+ (4), Tb 3+ (5), Dy 3+ (6)] (0.100 mmol), H 2 bpdc (0.100 mmol), and tptz (0.300 mmol) were dissolved in DMA (10 mL) by ultrasonification. The solutions were kept at 80 °C for one month until many chunky yellow crystals were observed. Crystals [yield 12.3 (1), 13.4 (2), 15.9 (3), 14.6 (4), 16.3 (5), and 15.6 % (6) based on Ln] were collected after filtration with several washings with DMA and drying in air. FT-IR (KBr): ν ˜ = for 1: 3419 m, 3069 m, 2934 m, 1635 s, 1603 s, 1580 s, 1543 vs, 1519 vs, 1498 s, 1416 s, 1394 vs, 1370 sh, 1319 w, 1255 m, 1174 m, 1149 w, 1099 w, 1048 w, 1013 m, 910 w,, 849 m, 769 s, 700 w, 676 m, 632 m, 592 w, 554 w, 518 w; for 2: 3421 m, 3065 m, 2929 m, 1633 s, 1606 s, 1582 s, 1545 vs, 1520 vs, 1496 s, 1416 s, 1395 vs, 1376 sh, 1258 m, 1177 m, 1150 w, 1096 w, 1051 w, 1011 m, 912 w,, 851 m, 771 s, 695 w, 675 m, 633 m, 591 w, 559 w, 526 w; for 3: 3430 m, 3070 m, 2928 m, 1635 s, 1609 s, 1578 s, 1546 vs, 1519 vs, 1491 s, 1423 s, 1391 vs, 1364 sh, 1313 w, 1259 m, 1178 m, 1146 w, 1095 w, 1051 w, 1012 m, 914 w,, 851 m, 771 s, 702 w, 673 m, 632 m, 592 w, 563 w, 518 w; for 4: 3430 m, 3064 m, 2928 m, 1632 s, 1610 s, 1583 s, 1546 vs, 1524 vs, 1492 s, 1417 s, 1402 vs, 1372 vs, 1307 w, 1259 m, 1178 m, 1146 w, 1098 w, 1056 w, 1012 m, 917 w,, 854 m, 771 s, 704 w, 675 m, 633 m, 595 w, 559 w, 523 w; for 5: 3430 m, 3070 m, 2934 m, 1635 s, 1607 s, 1581 s, 1546 vs, 1524 vs, 1495 s, 1417 s, 1399 vs, 1376 sh, 1304 w, 1256 m, 1178 m, 1146 w, 1098 w, 1050 w, 1012 m, 914 w,, 854 m, 771 s, 701 w, 675 m, 633 m, 595 w, 564 w, 520 w; for 6: 3423 m, 3070 m, 2934 m, 1639 s, 1610 s, 1580 s, 1551 vs, 1521 vs, 1483sh, 1421 sh, 1392 vs, 1254 m, 1177 m, 1149 w, 1097 w, 1051 w, 1010 m, 912 w, 854 m, 768 s, 697 w, 670 m, 633 m, 596 w, 559 w, 520 w cm –1 .Nd 2 C 90 H 91 N 15 O 23 (1): calcd. C 52.85, H 4.48, N 10.27%; found C 52.19, H 4.40, N10.07%. Sm 2 C 90 H 91 N 15 O 23 (2): calcd. C 52.54, H 4.46, N 10.21%; found C 51.99, H 4.39, N10.08%. Eu 2 C 90 H 91 N 15 O 23 (3): calcd. C 52.46, H 4.45, N 10.20%.; found C 53.04, H 4.43, N10.25. Gd 2 C 90 H 91 N 15 O 23 (4): C 52.15, H 4.43, N 10.14 %; found C 51.90, H 4.26, N10.05 %. Tb 2 C 90 H 91 N 15 O 23 (5): calcd. C 52.10, H 4.42, N 10.13%; found C 52.20, H 4.33, N10.19 %. Dy 2 C 90 H 91 N 15 O 23 (6): calcd. C 51.93, H 4.41, N 10.09%; found C 52.33, H 4.39, N 10.21%. | [] | [] | ["Ln 2 (bpdc) 3 (tptz) 2 (H 2 O)·3DMA·7H 2 O", "Nd 2 C 90 H 91 N 15 O 23", "Sm 2 C 90 H 91 N 15 O 23", "Eu 2 C 90 H 91 N 15 O 23", "Gd 2 C 90 H 91 N 15 O 23", "Tb 2 C 90 H 91 N 15 O 23", "Dy 2 C 90 H 91 N 15 O 23"] | ["LnCl 3 ·6H 2 O--0.100 mmol"] | [] | ["H 2 bpdc--0.100 mmol", "tptz--0.300 mmol"] | ["80 °C"] | ["one month"] | ["DMA--10 mL"]
s10904-013-0009-5 | 2.3 Preparation of [Cu(PI)(fum)(H 2 O)]H 2 O(2) The procedure is similar with that of 1 except using H 2 fum (0.10 mmol, 11.6 mg) instead of H 2 OX. Yield: 55 % (based on PI). Anal. Calcd (%). for C 12 H 15 CuN 3 O 6 (360.81): C, 39.91; H, 4.15; N, 11.64. Found: C, 40.05; H, 4.05; N, 11.85.IR (KBr, cm -1 ): 3,462(s), 3,386(w), 1,599(s), 1,562(s), 1,365(s), 690(m).Compounds 1 and 2 are insoluble when soaked in a series of common organic solvents (CH 3 CN, EtOH, DMF, DMA, NMP) and stirred at room temperature for 30 min.2.4 X-ray Crystallography Single-crystal diffraction data of the two complexes were collected on a Bruker SMART APEX II CCD diffractometer equipped with a graphite-monochromated Mo-Ka radiation (k = 0.71073 A ˚ ) by using u/x scan technique at room temperature. The structure were solved by the direct Fig. 1 View of coordination environment of Cu(II) ion for 1 (guest water molecule is omitted for clarity) J Inorg Organomet Polym (2014) 24:560–567 561 123 | [] | [] | ["[Cu(PI)(fum)(H 2 O)]?H 2 O", "C 12 H 15 CuN 3 O 6"] | [] | [] | ["H 2 fum--0.10 mmol, 11.6 mg"] | [] | [] | []
c9dt00840c | Synthesis of Complex 9. A similar procedure as complex 8 was employed to prepare complex 9 by changing the metal salt and L1 to CdCl 2 ·2.5H 2 O (0.5 mmol, 0.114 g) and L2. The mixture was sealed in a 25 mL Teflon-lined stainless steel vessel, and heated at 100 o C for 3 d. Colorless crystals of 9 suitable for X-ray diffraction were isolated after being cooled slowly to room temperature. Yield: 85% (based on Cd). Elemental analysis calcd. (%) for C 19 H 22 N 4 O 2 ClCd: C 46.93, H 4.56, N 11.52; found: C 46.97, H 4.61, N 11.53. Main IR (ν/cm 1 ): 3208s, 2931m, 2874m, 1609m, 1581m, 1556s, 1482m, 1437m, 1386s, 1226m, 1078m. | [] | [] | ["Complex 9", "C 19 H 22 N 4 O 2 ClCd"] | ["CdCl 2 \n2.5H 2 O--0.5 mmol, 0.114 g"] | [] | ["L1--NaN", "L2--NaN"] | ["100 o C"] | ["3 d"] | []
ic301783q | (UO 2 ) 2 (2,2′-bpy)(CH 3 CO 2 )(O)(OH) (1). UO 2 (CH 3 COO) 2 ·2H 2 O (354.5 mg, 8.4 mmol), (4-aminophenyl)arsonic acid (90.4 mg, 4.2 mmol), 2,2′-bpy (52.0 mg, 3.3 mmol), 3.0 mL of water, and HF ( ∼15 μL, 0.4 mmol) were loaded into a 23 mL autoclave. The autoclave was sealed and heated to 165 °C in a box furnace for 3 days. The autoclave was then cooled at an average rate of 5 °Ch −1 to 25 °C. The resulting yellow product was washed with distilled water and methanol and allowed to air-dry at room temperature. Yellow crystals of 1 suitable for XRD studies were formed along with powder. The brown powder was the major product, and the crystals of 1 formed about 40% of the products. | [] | [] | ["(UO 2 ) 2 (2,2′-bpy)(CH 3 CO 2 )(O)(OH)"] | ["UO 2 (CH 3 COO) 2 ·2H 2 O--354.5 mg, 8.4 mmol"] | [] | ["(4-aminophenyl)arsonic acid--90.4 mg, 4.2 mmol", "2,2′-bpy--52.0 mg, 3.3 mmol"] | ["165 \n°C"] | ["3 days"] | ["water--3.0 mL", "HF--∼15 μL, 0.4 mmol"]
c1dt10603a | Preparation of [Ag 2 (l-tp) 2 (CH 3 CN) 4 ](BF 4 ) 2 (1) and [Ag 2 (l-tp) 2 (CH 3 CN) 4 ](ClO 4 ) 2 (2) A mixture of tp (0.048 g, 0.40 mmol) and 0.40 mmol of the respective silver salt (AgBF 4 for 1, 0.078 g; AgClO 4 ·H 2 Ofor 2, 0.083 g) in 30 mL of acetonitrile was heated to 80 ◦ Cfor 30 min in darkness. The resulting clear colorless solution was kept standing at room temperature in darkness. After 3–4 days, colorless prismatic crystals suitable for XRD measurements were isolated. Yields: 27 and 66% for 1 and 2, respectively.Calcd. for C 10 H 8 Ag 2 B 2 F 8 N 8 ·4CH 3 CN (1): C 27.24, H 2.54, N 21.17. Found: C 26.39, H 2.35, N 20.80. | [] | ["3-4 days"] | ["[Ag 2 (l-tp) 2 (CH 3 CN) 4 ](BF 4 ) 2", "[Ag 2 (l-tp) 2 (CH 3 CN) 4 ](ClO 4 ) 2", "C 10 H 8 Ag 2 B 2 F 8 N 8 ·4CH 3 CN"] | ["AgBF 4--0.40 mmol, 0.078 g", "AgClO 4 ·H 2 O--0.40 mmol, 0.083 g"] | [] | ["tp--0.048 g, 0.40 mmol"] | ["80 \b0 C"] | ["30 min"] | ["acetonitrile--30 mL"]
d0dt03648j | calcd (%) for C 29 H 21 CdN 7 O 3.5 : C, 54.77; H, 3.33; N, 15.42.Found: C, 54.39; H, 3.27; N, 15.29%. IR bands (KBr, cm −1 ): 3436s, 1603s, 1507s, 1459m, 1399s, 1220m, 1064m, 1012m, 855m, 833m, 771m, 647s.Synthesis of CP 2. The synthetic method of CP 2 was similar to that of CP 1 except that Cd(NO 3 ) 2 ·4H 2 O was replaced with Zn(NO 3 ) 2 ·6H 2 O (0.1 mmol, 0.0299 g). Yellow block crystals of CP 2 were collected in a 61% yield based on L. Elem anal. | [] | [] | ["C 29 H 21 CdN 7 O 3.5"] | ["Zn(NO 3 ) 2 \n6H 2 O--0.1 mmol, 0.0299 g"] | [] | [] | [] | [] | []
j.ica.2011.02.073 | IR (KBr pellet, cm 1 ): 3052(w), 2982(w), 2922(w), 1679(vs), 1580(m), 1491(m), 1449(m), 1368(m), 1301(w), 1210(s), 1129(s), 985(m), 823(m), 792(m), 656(w).2.2.2.9. [Ag(DTQMP) ](CF 3 SO 3 )(11). Colorless transparent crystal 11 was synthesized as complex 5 except that 2,6-bis(8quinolinylmethylthio) pyridine (DTQMP) (36 mg, 0.084 mmol) was dissolved in chloroform (3 mL), then AgCF 3 SO 3 (43 mg, 0.168 mmol) in anhydrous acetonitrile (2 mL) was used instead of Zn(ClO 4 ) 2 6H 2 O. Yield was 65%. Anal. Calc. for C 26 H 19 AgF 3 N 3 O 3 S 3 : C, 45.75; H, 2.810; N, 6.160. Found: C, 45.56; H, 2.733; N, 6.336%. IR (KBr pellet, cm 1 ): 3462(m), 3061(m), 2992(m), 2928(m), 1587(m), 1492(m), 1452(m), 1372(m), 1268(vs), 1153(s), 1081(m), 1033(s), 987(m), 824(m), 785(m), 642(s), 575(m), 519(m). | [] | [] | ["[Ag(DTQMP)](CF 3 SO 3)"] | ["AgCF 3 SO 3--43 mg, 0.168 mmol"] | [] | ["DTQMP--36 mg, 0.084 mmol"] | [] | [] | ["chloroform--3 mL", "anhydrous acetonitrile--2 mL"]
s0036023619090055 | Metal hexafluorosilicates МSiF 6 · 6H 2 O (M 2+ = Co, Ni, Cu, Zn) were synthesized by the reaction between the initial compounds and H 2 [SiF 6 ] with further crystallization at room temperature [23].Complexes I–IV were synthesized via the separate mixing of aqueous solutions of CoSiF 6 · 6H 2 O (0.309 g, 0.001 mol), NiSiF 6 · 6H 2 O (0.309 g, 0.001 mol), ZnSiF 6 · 6H 2 O (0.316 g, 0.001 mol), CuSiF 6 · 6H 2 O (0.314 g, 0.001 mol), and NA (0.244 g, 0.002 mol). | [] | [] | ["CoSiF 6 · 6H 2 O", "NiSiF 6 · 6H 2 O", "ZnSiF 6 · 6H 2 O", "CuSiF 6 · 6H 2 O"] | ["H 2 [SiF 6 ]--NaN"] | [] | ["NA--0.244 g, 0.002 mol"] | [] | [] | ["water--NaN"]
s2052520614004247 | 2.2. Synthesis of [Mg 3 (O 2 PPh 2 ) 6 (DMF) 2 ]2DMF (I) Mg(CH 3 COO) 2 4H 2 O (0.054 g, 0.25 mmol) and diphenylphosphinic acid (0.109 g, 0.5 mmol) were added to DMF (4 ml) in a 15 ml scintillation vial. The vial was tightly capped and placed in a silicone oil bath at 333 K. Over a period of 7 d crystals were deposited on the walls of the vial. Yield: 0.12 g (29% based on Mg). Anal.: calc. for (I): C 60.53, H 5.31, N 3.42; found: C 58.49, H 5.17, N 3.16. | [] | [] | ["[Mg 3 (O 2 PPh 2 ) 6 (DMF) 2 ]2DMF (I)"] | ["Mg(CH 3 COO) 2 4H 2 O--0.054 g, 0.25 mmol"] | [] | ["diphenylphosphinic acid--0.109 g, 0.5 mmol"] | ["333 K"] | ["7 d"] | ["DMF--4 ml"]
ic035168a | Synthesis of Diphenylphoshino-3-pyridylcarbinol, PPh 2 (3OCH 2 C 5 H 4 N) (1). In an argon-purged addition funnel, 1.3 mL of degassed triethylamine (9.33 mmol) was added via a syringe to a stirred solution of 1.00 g of 3-pyridylcarbinol (9.16 mmol) in 20 mL of toluene at room temperature. The solution was then cooled to 0 °C and shielded from light with aluminum foil. A solution of 2.02 g (9.16 mmol) of chlorodiphenylphosphine in 20 mL of toluene was then added dropwise over 10 min. The solution was stirred for 1 h, then allowed to warm to room temperature, and stirred for an additional 1 h. The resultant cloudy mixture was reduced to 3 / 4 of its original volume under vacuum and immediately filtered through Celite. The triethylammonium chloride salts were washed with an additional 5 mL of cold toluene, and the solvent was removed from the yellow liquid at reduced pressure to leave a pale yellow oil in 96% yield. The oil was then extracted several times with hexanes. Drying of the hexane wash in vacuo yielded the clear, colorless oil, 1, in 81% yield (2.18 g, 7.44 mmol). | [] | [] | ["Diphenylphoshino-3-pyridylcarbinol, PPh 2 (3OCH 2 C 5 H 4 N)"] | [] | ["triethylamine--1.3 mL, 9.33 mmol"] | ["3-pyridylcarbinol--1.00 g, 9.16 mmol", "chlorodiphenylphosphine--2.02 g, 9.16 mmol"] | ["0 °C", "room temperature"] | ["1 h", "1 h"] | ["toluene--20 mL"]
c5dt00813a | Synthesis of [(DB18C6)Na(MeCN) 2 ] 4 [Bi 8 I 28 ]·6MeCN (2). A mixture of NaI (15 mg, 0.1 mmol), DB18C6 (36 mg, 0.1 mmol) and BiI 3 (83 mg, 0.14 mmol) was suspended in 15 mL MeCN and heated at reflux for one hour. A minimum amount of orange solid was removed from the resulting deep red solution via filtration. The solution was stored at 4 °C. After three days red sheet-like crystals could be observed in the solution. After one week, the crystals were isolated via filtration and washed with 5 mL of EtOH to remove the mother liquor, dried in air for a few minutes on the filter paper and stored under Argon. | [] | [] | ["[(DB18C6)Na(MeCN) 2 ] 4 [Bi 8 I 28 ]\b6MeCN", "NaN"] | ["NaI--15 mg, 0.1 mmol", "BiI 3--83 mg, 0.14 mmol"] | [] | ["DB18C6--36 mg, 0.1 mmol"] | ["reflux"] | ["one hour", "three days", "one week"] | ["MeCN--15 mL", "EtOH--5 mL"]
j.molstruc.2017.03.030 | IR data (cm 1 ): 3400 (m), 3269 (w), 2365 (w), 2343 (m), 1655 (w), 1620 (w), 1560 (m), 14 43 (w), 1383 (w), 1277 (w), 1113 (s), 812 (m), 689 (w), 614 (w), 564 (w), 484 (m), 445 (w) (Fig. S1, see Supplementary Material). | [] | [] | [] | [] | [] | [] | [] | [] | []
b709972j | {[Ba(MDIP) 0.5 (H 2 O) 4 ]?H 2 O} n (4). 4 was prepared according to a similar method to that for 1 using BaCl 2 ?2H 2 O (0.2 mmol, 0.050 g) instead of MgCl 2 ?6H 2 O. The yield (0.074 g) was about 46% based on barium. Anal. calcd for C 17 H 28 Ba 2 O 18 :C, 25.68; H, 3.55. Found: C, 25.60; H, 3.63. IR (KBr, cm 21 ): 3445(s), 1610(s), 1546(s), 1441(s), 1407(m), 1377(s), 1237(w), 1136(w), 1114(w), 917(w), 805(w), 782(w), 727(m), 670(w), 481(w), 410(w). | [] | [] | ["[Ba(MDIP) 0.5 (H 2 O) 4 ]?H 2 O", "C 17 H 28 Ba 2 O 18"] | ["BaCl 2 ?2H 2 O--0.2 mmol, 0.050 g"] | [] | ["MDIP--NaN"] | [] | [] | []
s160053680600818x | was ﬁltered off and washed several times with ethanol–ether (1:1) (yield 91%). [Cu(MeCN) 4 ]BF 4 (62.9 mg 0.2 mmol) was added to a dichloromethane solution (15 ml) of pyridine-2-carbaldehyde azine (21.0 mg, 0.1 mmol) under a nitrogen atmosphere at room temperature. The mixture was stirred for 20 min to give a yellow solution. 1,2Bis(4-pyridyl)ethene (18.2 mg 0.1 mmol) and PPh 3 (52.4 mg, 0.2 mmol) were added to this solution. The mixture was stirred for 2 d. The ﬁltrate was kept in a diethyl ether atmosphere for two weeks, during which time yellow block-shaped crystals were formed. | [] | ["two weeks"] | ["NaN"] | ["[Cu(MeCN) 4 ]BF 4--62.9 mg, 0.2 mmol"] | [] | ["pyridine-2-carbaldehyde azine--21.0 mg, 0.1 mmol", "1,2Bis(4-pyridyl)ethene--18.2 mg, 0.1 mmol", "PPh 3--52.4 mg, 0.2 mmol"] | ["room temperature"] | ["2 d"] | ["dichloromethane--15 ml"]
c3ce41083h | 2H O (0.022 g, 0.1 mmol) in 5ml MeOH was 2 2 35 automatic. Synthesis: Detailed synthesis of ValZnOAc and AlaZnOAc is described in our earlier manuscript. | [] | [] | [] | ["ZnOAc 2H O--0.022 g, 0.1 mmol"] | [] | [] | [] | [] | ["MeOH--5ml"]
cg900509r | Synthesis of [Ni(Hpdc)(bth)(H 2 O)] n (6). A mixture of Ni(NO 3 ) 2 3 6H 2 O (0.2 mmol, 58.2 mg), H 3 pdc (0.2 mmol, 34.8 mg), bth (0.2 mmol, 44.0 mg), NaOH (0.2 mmol, 8 mg), and H 2 O(8mL) was sealed in a 15 mL Teflon-lined bomb and heated at 110 Cfor 3 days. The reaction mixture was slowly cooled to room temperature.Blue block crystals of 6 suitable for XRD analysis were isolated in 54% yield. Anal. calcd. for C 15 H 20 N 8 NiO 5 :C,39.94;H,4.47;N, 24.84%. Found: C, 39.86; H, 4.40; N, 24.92%. IR (KBr)/cm -1 :3414s, 1616 m, 1576 m, 1526 w.Synthesis of {[Zn(Hpdc)(bth)(H 2 O)] 3 2H 2 O} n (7). Amixtureof Zn(NO 3 ) 2 3 6H 2 O (0.2 mmol, 59.4 mg), H 3 pdc (0.2 mmol, 34.8 mg), bth (0.2 mmol, 44.0 mg), and H 2 O (8 mL) was sealed in a 15 mL Teflon-lined bomb and heated at 180 C for 3 days. The reaction mixture was slowly cooled to room temperature at a rate of 10 C/ 30 min. Colorless block crystals of 7 suitable for XRD analysis were isolated in 57% yield. Anal. calcd. for C 15 H 24 N 8 O 7 Zn:C,36.49; H, 4.90; N, 22.69%. Found: C, 36.40; H, 4.80; N, 22.76%. IR (KBr)/ cm -1 : 3415 s, 1617 s, 1570 m, 1522 w. | [] | [] | ["[Ni(Hpdc)(bth)(H 2 O)] n", "C 15 H 20 N 8 NiO 5"] | ["Ni(NO 3 ) 2 3 6H 2 O--0.2 mmol, 58.2 mg"] | ["NaOH--0.2 mmol, 8 mg"] | ["H 3 pdc--0.2 mmol, 34.8 mg", "bth--0.2 mmol, 44.0 mg"] | ["110 C"] | ["3 days"] | ["H 2 O--8 mL"]
ejic.200600096 | Preparation of [(n-C 4 H 9 ) 4 N] 2 [V 6 O 13 {(CH 2 O) 3 CNHCO(4C 5 H 4 N)} 2 ]·1.8DMF {[(n-C 4 H 9 ) 4 N] 2 1·1.8DMF}: The bis(pyridyl)capped hexavanadate 1 was prepared by a modification of the method reported by Zubieta and co-workers.[10] DMA (62 mL) was transferred to the solid mixture of (HOCH 2 ) 3 CNHCO(4-C 5 H 4 N) (1.21 g, 5.40 mmol) and [(n-C 4 H 9 ) 4 N] 2 [H 3 V 10 O 28 ] (3.01 g, 1.80 mmol). An orange solution resulted and the flask was wrapped with aluminum foil to protect the solution from potential photoreduction; stirring was continued under N 2 at 80–90 °C for 60 h. After the reaction batch was cooled to room temperature, the resulting deep reddish brown solution was filtered with a fine fritted glass filter. The filtrate was added to 180 mL of diethyl ether in ca. | [] | [] | ["[(n-C 4 H 9 ) 4 N] 2 [V 6 O 13 {(CH 2 O) 3 CNHCO(4C 5 H 4 N)} 2 ]·1.8DMF", "[(n-C 4 H 9 ) 4 N] 2 1·1.8DMF"] | [] | [] | ["(HOCH 2 ) 3 CNHCO(4-C 5 H 4 N)--1.21 g, 5.40 mmol", "[(n-C 4 H 9 ) 4 N] 2 [H 3 V 10 O 28 ]--3.01 g, 1.80 mmol"] | ["80–90 °C"] | ["60 h"] | ["DMA--62 mL", "diethyl ether--180 mL"]
j.jorganchem.2015.07.030 | 4.3. Synthesis of 9-(1-imidazolyl) acridine (1) Anhydrous 1,4-dioxidiane was added to mixture of imidazole (6.8 g, 100 mmol) and oil-free sodium hydride (2.4 g, 100 mmol) under nitrogen atmosphere and stired for 6 h at room temperature, then 9-(1-imidazolyl) acridine (4.26 g, 20 mmol) and copper (0.127 g, 2 mmol) were added to the suspension mixture. The mixture was continued to stir for 48 h at 130  C then cooled to room temperature. Solvent was removed under vacuum and water was added to the residue. The solution was extracted with CHCl 3 (100 ml  3), and the extracting solution was dried with anhydrous MgSO 4 . Pure product was obtained through silica gel column Chromatography (ethyl acetate/petroleum ether, 1:1) as yellow solid. Yield: 4.10 g (83.5%), Mp: 220e222  C. Anal. Calcd for C 16 H 11 N 3 : C, 78.35; H, 4.52; N, 17.13%; Found: C, 78.31, H, 4.58, N, 17.16%. | [] | [] | ["9-(1-imidazolyl) acridine (1)"] | ["copper--0.127 g, 2 mmol"] | [] | ["9-(1-imidazolyl) acridine--4.26 g, 20 mmol", "imidazole--6.8 g, 100 mmol"] | ["130 \nC"] | ["48 h"] | ["1,4-dioxidiane--anhydrous", "CHCl 3--100 ml"]
s2053229618014171 | 2.2.3. Preparation of 3a. The above synthetic procedure was followed using Sm(NO 3 ) 3 6H 2 O (0.0888 g, 0.2 mmol) instead of Pr(NO 3 ) 3 6H 2 O. Blue single crystals were obtained overnight in a yield of 24.09% (based on Na 8 [A--HAsW 9 O 34 ]11H 2 O). However, these crystals were not suitable for single-crystal diffraction analysis. FT–IR (,cm 1 ): 1577 (s), 1520 (m ), 1425 (m), 959 (s), 885 (s), 810 (w), 738 (s), 718 (m), 514 (m), 465 (w). The number of crystal water molecules was calculated by TGA and corresponds to 30 lattice water molecules and six coordinated water molecules. | [] | [] | ["3a"] | ["Sm(NO 3 ) 3 \n6H 2 O--0.0888 g, 0.2 mmol"] | [] | [] | [] | ["overnight"] | []
j.poly.2013.10.018 | 2.4. Preparation of L8 2,6-Dicyanobenzene (0.37 g, 2.7 mmol) was added to a solution of Na (0.22 g, 9.6 mmol) in MeOH (50 mL), the mixture reﬂuxed for 2 h, and the resulting solution neutralized with acetic acid. 2(Hydoxyimino)-propanehydrazone (0.80 g, 6.6 mmol) was added, and the mixture reﬂuxed for 5 h, and then stirred at room temperature for 2 d. The resulting white precipitate was ﬁltered off, washed with MeOH and ether, and air dried (Yield: 0.81 g, 81%). | [] | [] | ["L8"] | [] | ["Na--0.22 g, 9.6 mmol", "acetic acid--not specified"] | ["2,6-Dicyanobenzene--0.37 g, 2.7 mmol", "2(Hydoxyimino)-propanehydrazone--0.80 g, 6.6 mmol"] | ["reflux", "reflux", "room temperature"] | ["2 h", "5 h", "2 d"] | ["MeOH--50 mL"]
s0277-5387(02)01230-5 | 2.4. Preparation of Tl(4-nb) The complex Tl(4-nb) was prepared by dissolving 0.266 g (1 mmol) thallium(I) nitrate in distilled water and adding an ethanolic solution of 3-nitrobenzoic acid (0.167 g, 1 mmol) and potassium hydroxide (0.057 g, 1 mmol). The resulting solution was stirred for 2 h at room temperature, and then it was allowed to stand for 3 /4 days in a refrigerator. A white powder of the desired product precipitated, which was filtered off, washed with acetone and ether and air dried (0.230 g, yield 55%), m.p. 208 8C. | ["refrigerator"] | ["3/4 days"] | ["Tl(4-nb)"] | ["thallium(I) nitrate--0.266 g (1 mmol)"] | ["potassium hydroxide--0.057 g, 1 mmol"] | ["3-nitrobenzoic acid--0.167 g, 1 mmol"] | [] | ["2 h"] | ["distilled water--ethanolic solution"]
cryst10050391 | The reaction mixture was ﬁltered without vacuum by a funnel provided with a G3-fritted glass disk (to remove some withe material) on a crystallization ﬂask. The slow evaporation of the solution was controlled with the aid of a plastic ﬁlm and produced the stable colorless crystals of 1 (four weeks at r.t.), which were collected and then dried in air at r.t. for one weak. Yield: ~60%. This procedure represents 100% Hade in excess. Similar results were recently obtained using 50% Hade (1.5 mmol) in excess. Elemental analysis (%): Calc. for C 29 H 33 Cd 2 N 17 O 8 : C 35.82, H 3.42, N 24.49. Found: C 35.76, H 3.39, N 24.44. | [] | ["one weak"] | ["[Cd(MDPhHIDC)(H 2 O) 2 ] n"] | [] | [] | [] | [] | ["four weeks at r.t."] | []
15533170903324775 | Colorless crystals of 1 were obtained (yield: 61% based on Zn).Anal. calc. (%) for C 12 H 18 N 2 O 10 Zn: C, 34.67; H, 4.36; N, 6.74; FIG. 1. Coordination environment of Zn(II) in 1. | [] | [] | ["C 12 H 18 N 2 O 10 Zn"] | [] | [] | [] | [] | [] | []
c7ra10855a | 2.3 Synthesis of [Cd 4 (L) 2 (1,2,4,5-betc)(H 2 O)]$H 2 O (2) The synthesis method of 2 is similar to that of 1, except that 1,2,4,5-H 4 betc was used instead of 1,2,4-H 3 btc without imidazole. The colorless rhombus crystals 2 were separated by ltration. Yield: 63% (based on Cd( II)). Elemental analysis (%) calcd for 2 (C 52 H 36 Cd 4 N 12 O 20 ): C, 39.07; H, 2.27; N, 10.51%; found: C, 38.16; H, 2.13; N, 11.03. IR (solid KBr pellet, cm 1 ): 3424.8 m, 2087.2 w, 2360.9 w, 1542.1 s, 1380.1 w, 1251.9 w, 1095.6 m, 822.7 w, 766.4 w, 530.5 w. | [] | [] | ["[Cd 4 (L) 2 (1,2,4,5-betc)(H 2 O)]$H 2 O", "C 52 H 36 Cd 4 N 12 O 20"] | [] | [] | ["1,2,4,5-H 4 betc--NaN"] | [] | [] | []
aoc.6080 | M.p. 195–196  C. Anal. found (%): C, 48.30; H, 4.90; N, 7.60. Calcd for C 48 H 62 N 6 O 6 Sn 2 Cl 4 : C, 48.11; H, 5.22; N, 7.01. IR absorption (cm −1 ): 2931 (m), 2857 (m), 1643 (s), 1612 (m), 1561 (m), 1499 (w), 1452 (w), 1405 (m), 1378 (w), 1321 (w), 1285 (w), 1260 (w), 1240 (w), 1174 (w), 1153 (w), 1109 (w), 1086 (w), 1026 (w), 953 (w), 897 (w), 837 (w), 765 (m), 692 (w), 666 (w), 554 (w). | [] | [] | ["C 48 H 62 N 6 O 6 Sn 2 Cl 4"] | [] | [] | [] | [] | [] | []
a708565f | Syntheses HL 2 . Pyrazole-3,5-dicarboxylic acid monohydrate (2.7 g, 15.5 mmol) was converted into 3,5-bis(chloroformyl)pyrazole by means of SOCl 2 . | [] | [] | [] | [] | [] | ["Pyrazole-3,5-dicarboxylic acid monohydrate--2.7 g, 15.5 mmol"] | [] | [] | []
ic701573r | Synthesis of [H 3 O] 2 [{Co 3 (tpyprz) 2 (H 2 O) 3 }{Mo 5 O 15 (O 3 P(CH 2 ) 3 PO 3 )} 2 ]‚21.4H 2 O(7‚21.4H 2 O). A mixture of MoO 3 (0.157 g, 1.091 mmol), Co(acac) 2 (0.058 g, 0.226 mmol), tpypyz (0.084 g, 0.216 mmol), H 2 PO 3 (CH 2 ) 3 PO 3 H 2 (0.090 g, 0.441 mmol), H 2 O (10 g, 555 mmol), and concentrated CH 3 COOH (0.125 g) in the mole ratio of 5.04:1.04:1.00:2.04:2511 was stirred briefly before being heated to 200 °C for 72 h. Red crystals of 7‚21.4H 2 O were isolated in 18% yield (initial pH, 2.0; final pH, 2.5). IR (KBr pellet, cm -1 ): 3068 (s, br), 2913 (s), 1589 (m), 1475 (w), 1405 (m), 1306 (w), 1201 (w), 1107 (w), 1058 (w), 927 (s), 907 (s), 698 (s), 575 (w). | [] | [] | ["[H 3 O] 2 [{Co 3 (tpyprz) 2 (H 2 O) 3 }{Mo 5 O 15 (O 3 P(CH 2 ) 3 PO 3 )} 2 ]‚21.4H 2 O", "NaN"] | ["MoO 3--0.157 g, 1.091 mmol", "Co(acac) 2--0.058 g, 0.226 mmol"] | [] | ["tpypyz--0.084 g, 0.216 mmol", "H 2 PO 3 (CH 2 ) 3 PO 3 H 2--0.090 g, 0.441 mmol"] | ["200 °C"] | ["72 h"] | ["H 2 O--10 g, 555 mmol", "concentrated CH 3 COOH--0.125 g"]
c9qi00339h | Synthesis of [{Eu 4 (µ 3 -OH) 4 (µina)(ina) 3 (H 2 O) 6 }{Re 6 S 8 (CN) 6 }]·5H 2 O (4). Compound 4 was synthesized using the same procedure as for 1 except using Eu(NO 3 ) 3 ·6H 2 O (30 mg, 0.067 mmol) instead of Pr(NO 3 ) 3 ·6H 2 O. Yield: 24 mg (63%). FT-IR (ν max , cm –1 ): ν(CN) 2133 (vs); ν(OH) 3402 (vs), 3589 (vs); ina:1602 (vs), 1548 (vs), 1494 (m), 1411 (vs), 1228 (w), 1157 (w), 1060 (m), 1006 (w), 864 (w), 771 (s), 711 (m), 682 (s), 561 (w). Anal. Calcd for C 30 H 42 Eu 4 N 10 O 23 Re 6 S 8 : C, 12.46; H, 1.46; N, 4.84. Found: C, 12.90; H, 1,17; N, 5.06. EDS: Eu:Re:S = 4.0:6.0:7.5. | [] | [] | ["[{Eu 4 (µ 3 -OH) 4 (µina)(ina) 3 (H 2 O) 6 }{Re 6 S 8 (CN) 6 }]·5H 2 O", "C 30 H 42 Eu 4 N 10 O 23 Re 6 S 8"] | ["Eu(NO 3 ) 3 \n·6H 2 O--30 mg, 0.067 mmol"] | [] | [] | [] | [] | []
cg201707e | Sample Preparation. Compound 1 was prepared from a 1:1 metal to ligand ratio of zinc(II) sulfate heptahydrate and 1,3,5-benzenetricarboxylic acid (H 3 BTRI) in water and N,N′-dimethylformamide (DMF). For full details, see Davies et al. | [] | [] | ["Compound 1"] | ["zinc(II) sulfate heptahydrate--NaN"] | [] | ["1,3,5-benzenetricarboxylic acid (H 3 BTRI)--NaN"] | [] | [] | ["water--NaN", "N,N′-dimethylformamide (DMF)--NaN"]
ejic.201100359 | K 1.5 H 1.5 [Cr 3 O(OOCCH 3 ) 6 (H 2 O) 3 ][α-GeW 12 O 40 ]·9.5H 2 O (2): K 8 Na 2 [α-GeW 9 O 34 ]·25H 2 O (0.62 g, 0.20 mmol) was dissolved in KAc/HAc buffer (15 mL, pH = 4.8) followed by addition of [Cr 3 O(OOCCH 3 ) 6 (H 2 O) 3 ]NO 3 ·nH 2 O (0.15 g, 0.20 mmol) and KCl (2.0 mL of 1 molL –1 solution). The mixture was stirred for 40 min at room temperature and for another 1 h at 303 K. After cooling to room temperature, the solution was filtered into a 50 mL beaker. | [] | [] | ["K 1.5 H 1.5 [Cr 3 O(OOCCH 3 ) 6 (H 2 O) 3 ][α-GeW 12 O 40 ]·9.5H 2 O", "K 8 Na 2 [α-GeW 9 O 34 ]·25H 2 O"] | ["K 8 Na 2 [α-GeW 9 O 34 ]·25H 2 O--0.62 g, 0.20 mmol", "[Cr 3 O(OOCCH 3 ) 6 (H 2 O) 3 ]NO 3 ·nH 2 O--0.15 g, 0.20 mmol", "KCl--2.0 mL of 1 molL –1 solution"] | [] | [] | [] | [] | ["KAc/HAc buffer--15 mL, pH = 4.8"]
acs.inorgchem.9b00114 | Synthesis of CP13. This CP was prepared by addition of neat L4 (2.0 mmol) to a MeCN solution of CuI (382 mg, 2.0 mmol), aﬀording a white solid (458 mg, 80%). Mp: 221 °C. IR (ATR): 2953 (w), 2933 (w), 2909 (w), 2894 (w), 2854 (w), 1414 (w), 1251 (m), 1175 (w), 1089 (w), 999 (w), 902 (m), 881 (w), 843 (s), 759 (m), 728 (m), 638 (w) cm −1 . Anal. Calcd for C 7 H 16 Cu 2 I 2 S 2 Si (573.32): C, 14.66; H, 2.81; S, 11.19. Found: C, 14.75; H, 2.54; S, 10.97. | [] | [] | ["CP13"] | ["CuI--382 mg, 2.0 mmol"] | [] | ["L4--2.0 mmol"] | [] | [] | ["MeCN--neat"]
j.ica.2006.03.001 | 2.3.3. [Zn(PTCH)(epy)] n Æ 4nH 2 O(3) A procedure similar to that for 1, replacing 1,10-phenanthroline with 1,2-bis(4-pyridine)ethane was followed. | [] | [] | ["[Zn(PTCH)(epy)] n Æ 4nH 2 O"] | [] | ["1,2-bis(4-pyridine)ethane--NaN"] | [] | [] | [] | []
s1070328419050026 | Complex SQ 2 ZnL 5 (V): (a) m(L 5 ) = 0.04 g. The crystals of V suitable for XRD were obtained by the slow cooling of the toluene solution. The yield was 0.17 g (58%).IR (Nujol), ν, cm –1 : 462 w, 499 m, 553 m, 598 w, 636 m, 655 s, 675 m, 692 w, 712 m, 727 m, 804 w, 814 w, 831 m, 890 w, 927 w, 954 s, 1011 m, 1026 m, 1048 w, 1080 m, 1167 m, 1180 m, 1199 w, 1205 w, 1228w, 1238 w, 1279 m, 1344 m, 1351 m, 1364 m, 1385 s, 1408 s, 1477 s, 1490 s, 1550 w, 1564 w, 1589 s.IR spectra were recorded on an FSM-1201 FTIR spectrometer in Nujol in KBr cells. EPR spectra were detected on a Bruker EMX spectrometer. 2,2-Diphenyl-1-picrylhydrazyl (g = 2.0037) served as a standard for the determination of the g factor. In order to determine the precise parameters, the EPR spectrum was simulated using the WinEPR SimFonia program (Bruker). | [] | [] | ["SQ 2 ZnL 5"] | [] | [] | ["L 5--0.04 g"] | [] | [] | ["toluene--not specified"]
chem.201602779 | Tb-2: The synthesis procedure was similar to Tb-1 except Tb(NO 3 ) 3 ·6H 2 O (23 mg, 0.05 mmol) was used instead and the consumption of phosphonate ligand was reduced to 22 mg (0.06 mmol). After the hydrothermal reaction, colorless plate crystals were obtained. Elemental analysis calcd (%) for C 13 H 19 NO 20 PTb 2 : Tb 37.04, P 3.61, C 18.19, H 2.23, N 1.63; found: Tb 37.12, P 3.60, C 18.24, H 2.28, N 1.70. The powder XRD pattern of the as-synthesized material confirms the phase purity as shown in Figure S2 (in the Supporting Information). The TGA curve shows a continued weight loss of about 7.5% from room temperature to 1708C, implying the removal of lattice water molecules (calcd 6.3%), after that the compound starts to decompose gradually (Figure S11 in the Supporting Information). | [] | [] | ["Tb-2"] | ["Tb(NO 3 ) 3 \n6H 2 O--23 mg, 0.05 mmol"] | [] | ["phosphonate ligand--22 mg, 0.06 mmol"] | [] | [] | []
ic051016z | Synthesis of 2Cu. A solution of 2SiCu (1.50 g; 1.91 mmol) in 70 mL of THF was cooled to -78 °C. [NBu 4 ]F‚3H 2 O (1.21 g; 3.84 mmol) in 70 mL of THF was added dropwise with stirring under an inert gas atmosphere. The reaction mixture was allowed to warm to rt and stirred for 15 h. After addition of EtOAc (50 mL) and H 2 O (50 mL), the organic layer was separated, washed with brine, and dried over MgSO 4 . After evaporation of the solvent under reduced pressure, the remaining brown solid was dissolved in CH 2 Cl 2 /CH 3 OH (15:1) and filtered through a short silica gel column. The green filtrate obtained was taken to dryness in vacuo.Yield: 0.83 g (1.75 mmol, 92%). MALDI-MS [C 24 H 30 CuN 2 O 4 ] + : m/z ) 474. Anal. Calcd for C 24 H 30 CuN 2 O 4 [474.06]: C, 60.81; H, 6.38; N, 5.91. Found: C, 60.67; H, 6.44; N, 5.71. | [] | [] | ["2Cu", "C 24 H 30 CuN 2 O 4"] | ["2SiCu--1.50 g; 1.91 mmol", "[NBu 4 ]F‚3H 2 O--1.21 g; 3.84 mmol"] | [] | [] | ["rt"] | ["15 h"] | ["THF--70 mL", "EtOAc--50 mL", "H 2 O--50 mL", "CH 2 Cl 2 /CH 3 OH--15:1"]
ejic.200500652 | [Cu 6 (L OH ) 2 (HCOO) 2 (H 2 O) 0.5 (DMF) 0.5 ]·xH 2 O·yDMF (1): A solution of (H 6 L OH )Cl·3H 2 O (278 mg, 0.5 mmol) in DMF (5 mL) was added to a solution of Cu(BF 4 ) 2 ·6H 2 O (518 mg, 1.5 mmol) in DMF (5 mL). The resulting dark green-brown solution was carefully layered in a glass tube with DMF (3 mL) and with a  methanolic solution of Bu 4 NOH (2.5 mL). The glass tube was sealed and left at room temperature. Slow diffusion afforded dark brown crystals of 1 within 3 weeks. The crystals were isolated, washed with MeOH and dried in air. Yield: 30 mg. 1 with x = 6 and y = 3 (prolonged storage at room temperature, C 56.5 H 69.5 Cu 6 N 15.5 O 26 , 1763.0): calcd. | [] | [] | ["[Cu 6 (L OH ) 2 (HCOO) 2 (H 2 O) 0.5 (DMF) 0.5 ]·xH 2 O·yDMF", "C 56.5 H 69.5 Cu 6 N 15.5 O 26"] | ["Cu(BF 4 ) 2 \n6H 2 O--518 mg, 1.5 mmol"] | ["Bu 4 NOH--2.5 mL"] | ["(H 6 L OH )Cl·3H 2 O--278 mg, 0.5 mmol"] | [] | ["3 weeks"] | ["DMF--5 mL"]
ejic.200900801 | A conventional three-electrode cell was used with a platinum working electrode and a platinum wire as a counter electrode. The measured potentials were recorded with respect to the Ag/AgNO 3 system (1.0 ⫻ 10 –2 ). All electrochemical measurements were carried out under an atmospheric pressure of argon.Syntheses: All reactants of A. R. grade were obtained commercially and used without further purification.Zn[TCPP-Et 4 ] (1): This compound was prepared by mixing ZnSO 4 ·H 2 O (0.1 mmol, 17.9 mg), TCPP (0.1 mmol, 79 mg), and ethanol (10 mL) in a 23 mL Teflon-lined stainless steel autoclave and by heating the mixture at 453 K for 1 d. After the mixture is slowly cooled to room temperature at 6 K/h, purple crystals suitable for X-ray analysis were obtained. Yield: 76 mg (79%, based on zinc). C 56 H 44 N 4 O 8 Zn (964.25): calcd. C 69.54, H 4.55, N 5.80; www.eurjic.org © 2009 Wiley-VCH Verlag GmbH & Co. KGaA, Weinheim Eur. J. Inorg. Chem. 2009, 5494–55055502 found C 69.25, H 4.65, N 5.87. FTIR (KBr): ν ˜ = 2975 (w), 2935 (w), 2900 (w), 2362 (w), 1933 (w), 1829 (w), 1720 (vs), 1605 (s), 1560 (m), 1460 (w), 1400 (m), 1366 (m), 1271 (vs), 1172 (m), 1097 (s), 1022 (m), 997 (s), 863 (w), 803 (m), 758 (m), 738 (w) and 703(w) cm –1 . MALDI-TOF MS [CHCl 3 , matrix CHCA (α-cyano-4-hydroxycinnamic acid)]: m/z calcd. for C 56 H 44 N 4 O 8 Zn 964.25; found 963.97 (Supporting Information, Figure S1). | [] | [] | ["Zn[TCPP-Et 4 ] (1)"] | ["ZnSO 4 ·H 2 O--0.1 mmol, 17.9 mg"] | [] | ["TCPP--0.1 mmol, 79 mg"] | ["453 K"] | ["1 d"] | ["ethanol--10 mL"]
00958970701598951 | 2.3. Synthesis of (1) To a 10 ml methanol solution of HgI 2 (46 mg, 0.1 mmol), L (35 mg, 0.1 mmol) dissolved in 4 ml methanol was added. The mixture was stirred for 2 h. After filtration, the filtrate was evaporated at room temperature for 6 days and X-ray-quality dark-blue crystals of 1 were obtained. Yield: 61%. Mp: 241–242  C. Anal. Calcd for C 20 H 22 HgI 2 N 3 O 2 (%): C, 30.34; N, 5.31; H, 2.78. Found: C, 30.12; N, 5.44; H, 2.61. IR (cm 1 ): 2986(w), 1603(s), 1386(m), 1358(s), 1132(w), 829(w). UV-Vis {CH 3 OH,  max [" (M 1 cm 1 )]}: 325 nm (1.4  10 4 ), 388 nm (2.3  10 3 ), 599 nm (2.3  10 2 ).1326 J.-Y. Zhang et al.Downloaded by [York University Libraries] at 18:27 30 December 2014 2.4. Crystal structure determination The diffraction data were collected at 293 K with Mo-K radiation ( ¼ 0.071073 nm) using a Bruker SMART APEX-CCD diffractometer. The structure was solved by direct methods and refined by full-matrix least-squares on F 2 obs by using SHELXL 97 [13].Empirical absorption corrections from  scan were applied. All non-hydrogen atoms were refined anisotropically, and all hydrogen atoms were allowed for as riding atoms.Crystal data, data collections and refinement parameters for 1 are given in table 1, selected bond lengths and angles for 1 are listed in table 2. | [] | ["6 days"] | ["C 20 H 22 HgI 2 N 3 O 2"] | ["HgI 2--46 mg, 0.1 mmol"] | [] | ["L--35 mg, 0.1 mmol"] | [] | ["2 h"] | ["methanol--10 ml"]
j.poly.2009.05.075 | 2.2.3. [Cu(ClO 4 )(phen)(MeCN) 2 (H 2 O)](ClO 4 )(4) and [Cu(ClO 4 )(phen)(MeCN) 2 ] n (ClO 4 ) n (5) in mixture Solid Cu(ClO 4 ) 2 6H 2 O (0.163 g, 0.44 mmol) was added to a colourless solution of H 2 fum (0.025 g, 0.22 mmol) in MeCN (40 ml) to obtain a light blue solution. A colourless solution of phenH 2 O (0.087 g, 0.44 mmol) in MeCN (15 ml) was then added to obtain a turquoise solution. X-ray quality, turqoise and greenish–turqoise crystals were formed, in an approximate ratio 1:1, by vapour diffusion of Et 2 O (20 ml) onto the ﬁnal turquoise solution. The crystals were separated manually and dried in air. X-ray crystallography revealed that turquoise crystals correspond to the known [8] complex 5 while the greenish–turqoise crystals correspond to complex 4. FT-IR for complex 4 (KBr pellet, cm 1 ): 3444mb, 3082vw, 3050w, 1966vw, 1628w, 1607w, 1586m, 1516m, 1496w, 1457vw, 1424s, 1349m, 1322vw, 1308w, 1221w, 1146vs, 1095vsb, 940w, 870w, 852s, 775m, 734w, 720s, 627s, 488w. Anal. Calc. for C 16 H 16 N 4 O 9 Cl 2Cu (542.78): C, 35.41; H, 2.97; N, 10.32. Found: C, 35.87; H, 2.85; N, 10.22%. | [] | [] | ["[Cu(ClO 4 )(phen)(MeCN) 2 (H 2 O)](ClO 4 )", "[Cu(ClO 4 )(phen)(MeCN) 2 ] n (ClO 4 ) n"] | ["Cu(ClO 4 ) 2 \n6H 2 O--0.163 g, 0.44 mmol"] | [] | ["H 2 fum--0.025 g, 0.22 mmol", "phen H 2 O--0.087 g, 0.44 mmol"] | [] | [] | ["MeCN--40 ml", "MeCN--15 ml", "Et 2 O--20 ml"]
j.ica.2017.11.050 | calcd.: C, 25.59%; H, 3.15%. FT-IR: 3309 (br), 3219 (br), 2952 (w), 2920 (w), 2845 (w), 1653 (s), 1646 (s), 1636 (s), 1586 (s), 1540 (m), 1506 (w), 1488 (w), 1472 (w), 1453 (s), 1443 (s), 1417 (w), 1403 (w), 1346 (w), 1319 (w), 1274 (m), 1199 (w), 1058 (w), 745 (sh), 680 (br), 545 (br).Anal. calcd. for Ce 2 C 15 O 20 H 34 (6) C, 22.12%; H, 4.21%. Found C, 24.46%; H, 3.06%. After adjustment for solvent loss (5H 2 O), anal.calcd.: C, 24.86%; H, 3.34%. FT-IR: 3309 (br), 3219 (br), 2948 (w), 2917 (w), 2844 (w), 1653 (s), 1646 (s), 1636 (s), 1586 (w), 1534 (vs), 1495 (w), 1470 (w), 1455 (s), 1428 (s), 1411 (w), 1403 (w), 1349 (w), 1317 (w), 1288 (m), 1270 (m), 1196 (m), 1157 (w), 1058 (w), 815 (w), 660 (br), 561 (br).Anal. calcd. for Pr 2 C 15 O 20 H 34 (7) C, 22.07%; H, 4.20%. Found C, 25.55%; H, 2.99%. After adjustment for solvent loss (6H 2 O), anal. | [] | [] | ["Ce 2 C 15 O 20 H 34 (6)", "Pr 2 C 15 O 20 H 34 (7)"] | [] | [] | [] | [] | [] | []
c7ce02077e | Synthesis of 2. The synthetic procedure was identical to that described for 1 but TbCl 3 ·6H 2 O (0.15 mmol, 56.0 mg) CrystEngCommPaper Published on 10 January 2018. Downloaded by University of Windsor on 11/02/2018 07:26:11. View Article Online CrystEngCommThis journal is © The Royal Society of Chemistry 2018 was used instead of GdCl 3 ·6H 2 O. The colourless block crystals of 2 appeared in a significant amount after a few minutes. | [] | [] | [] | ["TbCl 3 ·6H 2 O--0.15 mmol, 56.0 mg"] | [] | [] | [] | ["a few minutes"] | []
b822083b | {[Cd 2 (IP) 2 (bptc)(H 2 O) 2 ]}·7.3H 2 O} (11), {[Zn 2 (IP) 2 (bptc)(H 2 O) 2 ]}·(3H 2 O) (12). Compounds 11 and 12 were prepared as 9 and 10 by using H 4 bptc (0.1 mmol), instead of H 2 fum, respectively. C 43 H 40.6 Cd 2 N 8 O 18.3 (11) (1187.03) Calcd: C, 43.51; H, 3.45; N, 9.44%. Found C, 43.55; H, 3.31; N, 9.49%. IR (KBr, cm -1 ): 3588(s), 3017(m), 1625(m), 1455(s), 1238(m), 891(m). | [] | [] | ["[Cd 2 (IP) 2 (bptc)(H 2 O) 2 ]}·7.3H 2 O", "C 43 H 40.6 Cd 2 N 8 O 18.3"] | [] | [] | ["H 4 bptc--0.1 mmol"] | [] | [] | []
b610160g | The yield based on such an amorphous substance is 35%. IR (cm 21 ): 3054 w, 2953 m, 2879 w, 2264 m, 2211 m, 2148 vs, 1616 s, 1569 m, 1542 w, 1467 m, 1417 m, 1388 w, 1358 m, 1347 w, 1320 m, 1311 m, 1224 w, 1219 m, 1087 vs, 1043 vs, 1011 s, 882 s, 860 s, 827 m, 716 s, 668 m, 674 w, 633 w, 575 m, 512 w.Preparation of {[Co(pypz) 2 (dca) 2 ](H 2 O)} n (3) The same synthetic procedure as that for 2 was used except that the reactive media glycol/H 2 O was replaced by H 2 O (20 mL). Pale-blue block-shaped crystals appeared over a period of 1 week in a 55% yield (26 mg, based on pypz). Anal. | [] | [] | ["{[Co(pypz) 2 (dca) 2 ](H 2 O)} n"] | [] | [] | [] | [] | ["1 week"] | ["H 2 O--20 mL"]
ic0510359 | [{Cu 2 (µ-Br) 2 (PPh 3 ) 2 }(µ-pyz)] ∞ (2-Br). To a solution of CuBr (12.2 mg, 0.085 mmol) and PPh 3 (22.2 mg, 0.08 mmol) in CH 3 CN (30 mL) was added pyz (3.4 mg, 0.04 mmol) to obtain an orangered solution. After 1 week, 2-Br was obtained as small red crystals in solvated form in 55% yield (19.5 mg). The same compound was also obtained using dichloromethane instead of CH 3 CN. The crystal solvents are easily released in ambient conditions. Anal. Calcd for C 40 H 34 Br 2 Cu 2 N 2 P 2 : C, 53.89; H, 3.84; N, 3.14. Found: C, 53.80; H, 3.99; N, 3.06.[{Cu 2 (µ-I) 2 (PPh 3 ) 2 }(µ-pym)] ∞ (3-I) (pym ) pyrimidine). To the solution of CuI (37 mg, 0.20 mmol) and PPh 3 (108 mg, 0.42 mmol) in CH 3 CN (30 mL) was added pym (15.4 µl, 0.20 mmol) to obtain a yellow solution. After 10 days, 3-I was obtained as small yellow crystals in 25% yield (24 mg). Anal. Calcd for C 40 H 34 Cu 2 I 2 N 2 P 2 : C, 48.75; H, 3.48; N, 2.84. Found: C, 48.71; H, 3.64; N, 2.91.[{Cu 2 (µ-Br) 2 (PPh 3 ) 2 }(µ-pym)] ∞ (3-Br). To a solution of CuBr (8.2 mg, 0.06 mmol) and PPh 3 (16.4 mg, 0.06 mmol) in CH 3 CN (30 mL) was added pym (9.0 µl, 0.11 mmol) to obtain a yellow solution. After 2 weeks, 3-Br was obtained as small yellow crystals in 25% yield (11.4 mg). Anal. Calcd for C 40 H 34 Br 2 Cu 2 N 2 P 2 :C, 53.89; H, 3.84; N, 3.14. Found: C, 53.92; H, 3.84; N, 3.18. | [] | [] | ["{Cu2(µ-Br)2(PPh3)2}(µ-pyz) ∞ (2-Br)", "{Cu2(µ-I)2(PPh3)2}(µ-pym) ∞ (3-I)", "{Cu2(µ-Br)2(PPh3)2}(µ-pym) ∞ (3-Br)"] | ["CuBr--12.2 mg, 0.085 mmol", "CuI--37 mg, 0.20 mmol", "CuBr--8.2 mg, 0.06 mmol"] | [] | ["PPh3--22.2 mg, 0.08 mmol", "PPh3--108 mg, 0.42 mmol", "PPh3--16.4 mg, 0.06 mmol", "pyz--3.4 mg, 0.04 mmol", "pym--15.4 µl, 0.20 mmol", "pym--9.0 µl, 0.11 mmol"] | [] | ["1 week", "10 days", "2 weeks"] | ["CH3CN--30 mL"]
j.poly.2012.01.017 | 2.2.5. [Co(L)(4,4 0 -bipy)(H 2 O)]H 2 O(5) The synthesis of 5 was similar with that of 4, except that the reaction temperature was decreased to 90 °C, 0.025 g CuSO 4 5H 2 O was added and NaOH was increased to 0.30 mL. Purple block crystals were obtained. Yield: 18.5%. Anal. Calc. for C 21 H 17 ClCoN 4 O 6 :C, 48.90; H, 3.30; N, 10.87. Found: C, 49.25; H, 3.16; N, 11.02%. IR data (KBr pellet, m /cm 1 ): 3423 m, 1604 s, 1513 m, 1423 m, 1360 m, 1222 w, 1106 m, 810 m, 705 w, 629 w.2.2.6. [Co(L)(4,4 0 -bipy) 0.5 (H 2 O)]1.5H 2 O(6) The synthesis of 6 was similar with that of 4, except that the reaction temperature was decreased to 120 °C, 0.015 g isonicotinic acid was added and NaOH was increased to 0.30 mL. Red stick crystals were obtained. Yield: 22.7%. Anal. Calc. for C 16 H 14 ClCoN 3 O 6.5 :C, 43.02; H, 3.13; N, 9.41. Found: C, 43.45; H, 2.83; N, 9.87%. IR data (KBr pellet, m /cm 1 ): 3139 m, 1606 s, 1515 m, 1396 s, 1215 w, 1027 w, 975 w, 890 w, 817 m, 720 w, 630 w. | [] | [] | ["[Co(L)(4,4 0 -bipy)(H 2 O)]H 2 O", "[Co(L)(4,4 0 -bipy) 0.5 (H 2 O)]1.5H 2 O"] | ["CuSO 4 \n5H 2 O--0.025 g"] | [] | ["L--NaN", "4,4 0 -bipy--NaN", "isonicotinic acid--0.015 g"] | ["90 °C", "120 °C"] | [] | []
acs.organomet.6b00566 | Synthesis of (tBuAm DIPP CaH) 2 tBuAm DIPP CaN(SiMe 3 ) 2 . (Et 2 O) 2 (100 mg, 144 μmol) was dissolved in hexane (5 mL) and cooled to −30 °C. PhSiH 3 (19.5 μL, 158.4 μmol) was added and, with standing in the cooling bath, the reaction mixture was slowly warmed to room temperature without stirring for 1 day. Already after a few hours small needle-shaped crystals started to form in solution, and after 1 day no further crystals formed. The colorless crystals were then separated from the mother liquor, washed three times with ice-cold pentane, (0.5 mL) and collected. Yield: 53.3 mg, 58 μmol, 80%. | [] | [] | ["(tBuAm DIPP CaH) 2 tBuAm DIPP CaN(SiMe 3 ) 2 . (Et 2 O) 2"] | [] | [] | ["PhSiH 3--19.5 μL, 158.4 μmol"] | ["-30 °C", "room temperature"] | ["1 day"] | ["hexane--5 mL"]
00958971003749706 | The solution was Eltered and the Eltrate was allowed to stand at room temperature.After slow evaporation for over 3 days, blue block single crystals were obtained. Yield: 42% based on Ni. Anal. Calcd for C 16 H 32 NiN 6 O 14 : C, 32.50; H, 5.46; N, 14.21. Found: C, 32.44; H, 5.41; N, 14.28. IR (KBr, cm 1 ): 3390(s), 2924(m), 1603(s), 1393(s), 1306(m), 1224(m), 1142(m), 743(s).2.3. Synthesis of [Mn(btaa) 2 (H 2 O) 2 ] n (3) Compound 3 was obtained using a procedure similar to that used for 2 except that Mn(CH 3 COO) 2  4H 2 O (0.123 g, 0.5 mmol) was used instead of Ni(CH 3 COO) 2  2H 2 O. | ["room temperature"] | ["over 3 days"] | ["C 16 H 32 NiN 6 O 14", "[Mn(btaa) 2 (H 2 O) 2 ] n"] | ["Mn(CH 3 COO) 2 \n4H 2 O--0.123 g, 0.5 mmol"] | [] | [] | [] | [] | []
j.ica.2004.11.018 | 2.2. Prep aration of [Na 2 (3,5-pdc)(H 2 O) 4 ] n (1) To a stirred mixture of 3,5-pyridinedicarboxylic acid (0.334 g, 2.0 mmol) in water (30 cm 3 ), a 2.0 mol/L sodium hydroxide solution was added to turn the pH value to 9, the solut ion became clear and 60 cm 3 ethanol was added subsequently. The mixture was reﬂuxed for 2 h and cooled to 0 C, the precipitates were ﬁltered out and dried in a vacuum (Yield: 91%). Anal. Calc. for Na 2 C 7 H 11 NO 8 (M = 283.15): C, 29.68; H, 3.92; N, 4.95. Found: C, 29.71; H, 4.20; N, 4.98%. IR (KBr diffuse reﬂectance): m (cm 1 ): 3457, 3390, 1611, 1547, 1437, 1404, 1372, 772, 736 and 622. | ["0 \nC"] | [] | ["[Na 2 (3,5-pdc)(H 2 O) 4 ] n", "Na 2 C 7 H 11 NO 8"] | [] | ["sodium hydroxide solution--2.0 mol/L"] | ["3,5-pyridinedicarboxylic acid--0.334 g, 2.0 mmol"] | ["refluxed"] | ["2 h"] | ["water--30 cm 3", "ethanol--60 cm 3"]
s1600536806012268 | Experimental Isonicotinamide (0.25 g, 2 mmol), Ba(NO 3 ) 2 (0.66 g, 2.5 mmol), KOH (0.11 g, 2 mmol) and deionized water (5 ml) were placed in a Teﬂonlined autoclave and heated at 423 K for 50 h. The autoclave was then cooled to room temperature at a rate of 5 K h 1 . A clear solution was obtained, from which barium nitrate crystallized. These crystals were ﬁltered off. Colourless column-shaped crystals of (I) crystallized from the ﬁltrate after 2 d. Elemental analysis calculated for C 6 H 4 BaN 2 O 5 : C 22.42, H 1.25, N 8.71%; found: C 22.01, H 0.88, N 8.69%. No yield was determined. | [] | ["2 d"] | ["[Ba(isonicotinamide) 2 (H 2 O) 2 ]"] | ["Ba(NO 3 ) 2--0.66 g, 2.5 mmol"] | ["KOH--0.11 g, 2 mmol"] | ["Isonicotinamide--0.25 g, 2 mmol"] | ["423 K"] | ["50 h"] | ["deionized water--5 ml"]
ejic.201101119 | Synthesis, General Procedure: The individual sulfonic acid (2 mmol, 2 equiv.) was dissolved in water ( 50 mL) and the temperature was set to 90 °C. Fresh Ag 2 O (1 mmol, 1 equiv.) was added to this solution, and the reaction mixture was stirred for 2 h. The solution was filtered hot and the filtrate was kept in a water bath at 50 °C overnight. The filtrate was allowed to cool to room temperature very slowly to yield the desired product either as crystalline material (1, 2, 4a, 4b, 8 and 9) or as an amorphous powder (3, 5–7).[Ag(O 3 SBAo)] ⬁ (1): The general procedure was followed using oaminobenzenesulfonic acid to yield pink crystalline needles (269 mg, 96%) suitable for X-ray crystallography; m.p. ⬎ 250 °C (decomp.). | [] | ["overnight"] | ["[Ag(O 3 SBAo)] ⬁", "1"] | ["Ag 2 O--1 mmol, 1 equiv."] | [] | ["sulfonic acid--2 mmol, 2 equiv."] | ["90 \nC", "50 \nC"] | ["2 h"] | ["water--50 mL"]
ic0100368 | Sn(koj) 2 (10). The methodology described for 5 was employed with kojic acid (0.82 g, 5.79 mmol) in dry toluene (60 mL) and ( n BuO) 2 Sn (0.76 g, 2.88 mmol) in dry toluene (80 mL). Compound 10 precipitated from solution as a yellow solid (0.52 g, 45%) which was insoluble in common organic solvents. Analysis, found [calcd for C 12 H 10 O 6 Sn]: C 37.9 (41.7), H 2.85 (2.77). IR data (cm -1 ): 3269 ν(O-H); 1572 ν(Cd O); 1521 ν(CdC); 1261, 1147 ν(C-O). Mo¨ssbauer data (mm s -1 ): IS ) 3.11, QS ) 1.95. | [] | [] | ["Sn(koj) 2"] | ["( n BuO) 2 Sn--0.76 g, 2.88 mmol"] | [] | ["kojic acid--0.82 g, 5.79 mmol"] | [] | [] | ["dry toluene--60 mL"]
acs.cgd.6b00527 | 5 H, 2.91; N, 8.14. IR date (KBr, cm -1 ): 3431m, 3127w, 2910m, 2025m, 1604s, 1505m, 1507m, 1397s, 1326s, 1283w, 1253m, 1154m, 1008m, 932m, 778m, 736m, 676m, 627m, 568m, 493m. Synthesis of [Co(bib)(aipa)] (3). The method described above for 1 and 2, the temperature was raised to 150 °C. Purple block crystals of 3 were collected, washed with DMF and H 2 O, and dried in air. The yield was 79.60% based on Co. Anal. Elemental analysis: calc. for C 20 H 23 CoN 5 O 4 : C, 52.64; H, 5.08; N, 15.35; found: C, 52.78; H, 4.90; N, 15.22. IR date (KBr, cm -1 ): 3455m, 3376m, 3126m, 2936m, 2299w, 2025w, 1617s, 1459s, 1340m, 1277m, 1123s, 1002s, 909m, 887m, 759s, 621w, 476w. X-ray Crystallographic Measurements. Diffraction data for all complexes were collected at 296(2) K with a Bruker-AXS SMART CCD area detector diffractometer using ω rotation scans with a scan width of 0.3º and Mo Kα radiation (λ = 0.71073 Å). Absorption corrections were carried out utilizing SADABS routine. The structures were solved by the direct methods and refined by full-matrix least-squares refinements based on F 2 . | [] | [] | ["[Co(bib)(aipa)]", "C 20 H 23 CoN 5 O 4"] | [] | [] | ["bib--NaN", "aipa--NaN"] | ["150 \nC"] | [] | ["DMF--NaN", "H 2 O--NaN"]
zaac.200800171 | Strontium bis(1-hydro-5-nitriminotetrazolate) tetrahydrate (2): 5-Nitriminotetrazole (0.50 g, 3.83 mmol) and strontium octahydrate (0.51 g, 1.92 mmol) were dissolved in 25 mL water and refluxed for 15 minutes. After cooling to room temperature colorless crystals could be obtained. Recrystallization from water yielded colorless rods suitable for XRD (0.72 g, yield 92 %). m.p.: 163 °C, 227 °C (dec.); EA (C 2 H 10 N 12 O 8 Sr, 417.80): calcd.: C 5.75, H 2.41, N 40.23; found: C 5.62, H 2.38, N 39.69 %.IR (Diamond-ATR, cm ⫺1 ): ν ˜ ⫽ 3377 (s), 3251 (s), 2913 (m), 2797 (m), 2675 (m), 2544 (m), 2359 (m), 1910 (vw), 1823 (vw), 1659 (w), 1526 (m), 1416 (m), 1357 (m), 1323 (s), 1254 (m), 1175 (w), 1159 (w), 1117 (w), 1068 (m), 1036 (m), 983 (m), 934 (m), 866 (w), 771 (w), 740 (m), 717 (m), 699 (m), 595 (w); Raman (1064 nm, 400 mW, 25 °C, cm ⫺1 ): ν ˜ ⫽3354 (2), 1660 (2), 1544 (100), 1448 (2), 1386 (9), 1333 (34), 1175 (3), 1165 (9), 1130 (6), 1069 (7), 1040 (49), 987 (14), 915 (2), 870 (9), 760 (14), 741 (3), 705 (2), 506 (7), 445 (7), 418 (10), 372 (9), 227 (13), 184 (22), 157 (7); 1 H NMR ([d6]-DMSO, 25 °C, ppm) δ: 3.27 (s, crystal water); 13 C NMR ([d6]-DMSO, 25 °C, ppm) δ: 158.4; BAM drophammer:20J;friction tester: 288 N; ESD: 0.4 J. | [] | [] | ["Sr(C 2 H 10 N 12 O 8 )\n"] | ["strontium octahydrate--0.51 g, 1.92 mmol"] | [] | ["5-Nitriminotetrazole--0.50 g, 3.83 mmol"] | ["reflux"] | ["15 minutes"] | ["water--25 mL"]
acsami.0c02891 | [Cu(L)(I)] n ·n(Ph-H) (1t): The same method as that of 1n was followed and 2 mL of Ph-H was used. After 7 days, Ph-H encapsulated crystals (1t) were obtained for SCXRD. FT-IR (4000-400 cm -1 ): 3031, 2814, 1603, 1517, 1495, 1457, 1464, 1435, 1397, 1292, 1240, 1187, 1127, 1057, 1037, 880, 820, 729, 685, 647, 580, 520. Elemental analysis calcd. (%): C 55.41, H 3.65, N 6.92; Found C 55.23, H 3.38, N 6.65. | [] | [] | ["[Cu(L)(I)] n ·n(Ph-H)"] | [] | [] | ["L--NaN"] | [] | ["7 days"] | ["Ph-H--2 mL"]
cg300093h | Synthesis of [Ca(2,5-PDC)(H 2 O)] n ,2.A typical synthesis involves 1 mmol of 2,5-PDC (0.167 g) and 1 mmol of CaCl 2 (0.111 g) dissolved in DMF/H 2 O solution (3.65 g/1.9 g ) [molar r atio 1:1:50:50]. The resultant mixture was stirred for 2 h to achieve homogeneity and heated for 5 days at 180 °C. The product was obtained as needle-shaped crystals and washed with ethanol (yield 68%; 0.152 g).Synthesis of [Ca(2,5-PDC)(DMF)] n ,3.Atypicalsynthesis involves 1 mm ol of 2,5-PDC (0.167 g) and 1 mmol of CaCl 2 (0.111 g) dissolved in 7.3 g of DMF [molar ratio 1:1:100]. The resultant mixture was stirred for 2 h to achieve homogeneity and heated for 5 days at 180 °C. The product was obtained as blockshaped crystals and washed with ethanol (yield 64%; 0.178 g).Synthesis of [Ca(2,4-PDC)(H 2 O)] n ,4.A typical synthesis involves 1 mmol of 2,4-PDC·H 2 O (0.185 g) and 1 mmol of CaCl 2 (0.111 g) dissolved in DMF/H 2 O solution (3.65 g/1.9 g), [molar ratio 1:1:50:50]. The resultant mixture was stirred for 2 h to achieve homogeneity and heated for 5 days at 180 °C. The product was obtained as needle-shaped crystals and washed with ethanol (yield 73%; 0.163 g).Synthesis of [Ca(2,4-PDC)(DMF)] n ,5.Atypicalsynthesis involves 1 mmol of 2,4-PDC·H 2 O (0.185 g) and 1 mmol of CaCl 2 (0.111 g) dissolved in 7.3 g of DMF [molar ratio 1:1:100]. The resultant mixture was stirred for 2 h to achieve homogeneity and heated for 5 days at 180 °C. The product was obtained as blockshaped crystals and washed with ethanol (yield 69%; 0.192 g). | [] | [] | ["[Ca(2,5-PDC)(H 2 O)] n", "C 6 H 4 CaO 4 "] | ["CaCl 2 --1 mmol (0.111 g)"] | [] | ["2,5-PDC--1 mmol (0.167 g)"] | ["180 \nC"] | ["5 days"] | ["DMF/H 2 O solution--3.65 g/1.9 g"]
j.poly.2018.12.030 | 2.2.3 Synthesis of 10, 11 A mixture of Ln(NO 3 ) 3 ·6H 2 O (0.10 mmol) (Ln = Sm (10), Nd (11) ), HL (13.0 mg, 0.05 mmol) and CH 3 CN/H 2 O (7.0 mL v/v: 6/1) were sealed in a 25 mL Teflon-lined stainless steel container and heated to 120 °C for 72 h, and then a gradual cooling procedure to room temperature at a rate of 5 °C/h. | [] | [] | [] | ["Ln(NO 3 ) 3 \n6H 2 O--0.10 mmol"] | [] | ["HL--13.0 mg, 0.05 mmol"] | ["120 °C"] | ["72 h"] | ["CH 3 CN/H 2 O--7.0 mL v/v: 6/1"]
c0dt01271h | The insolubles were collected on a frit and washed with Et 2 O (20 mL). The solid was then transferred to a ﬂask, treated with THF (35 mL), and the resulting suspension was stirred for 12 h at rt. After ﬁltration, Li 2 [6] was precipitated from the ﬁltrate by dropwise addition of Et 2 O (40 mL) over a period of 1 h. The precipitate was allowed to settle, the supernatant was removed via cannula, and Li 2 [6] was dried in vacuo. Yield: 1.57 g, 65% (Found: C, 72.67; H, 11.59. Calc. for C 18 H 34 B 2 Li 2 [285.93] ¥ 2 C 4 H 8 O [72.11]: C, 72.60; H, 11.72). Concentration of the mother liquor under reduced pressure gave a second crop (0.38 g) of Li 2 [6]. | [] | [] | ["Li 2 [6]"] | [] | [] | [] | ["room temperature"] | ["12 h"] | ["Et 2 O--20 mL", "THF--35 mL", "Et 2 O--40 mL"]
(sici)1521-3749(200005)626:5<1121::aid-zaac1121>3.0.co;2-i | destilliert (170 °C±175 °C). Man erhaÈlt ein farbloses, niederviskoses Úl, das nach einigen Tagen glasartig erstarrt. Ausbeute: 14.1 g; 35%. | ["170 \nC"] | ["nach einigen Tagen"] | [] | [] | [] | [] | [] | [] | []
prep.201200177 | DSC (5 K min 1 ): 1328C (dehydr.), 3008C (dec.). IR (KBr, cm 1 ): n ˜ = 3495 (vs), 3387 (s), 2703 (w), 2198 (w), 2027 (w), 1672 (w), 1627 (m), 1535 (w), 1421 (m), 1412 (s), 1242 (s), 1184 (m), 1069 (m), 1008 (m), 747 (m), 573 (w), 499 (w); Raman (1064 nm, 300 mW, 25 8C, cm 1 ): n ˜ =1603 (100), 1466 (3), 1295 (1), 1256 (15), 1154 (10), 1135 (6), 1017 (4), 791 (4), 741 (1), 703 (1); 418 (2). MS (FAB  ): m/z = 169.0 (C 2 HN 8 O 2  ); EA (C 2 H 8 N 8 O 6 Sr, MW 327.75): calcd.: C 7.33, H 2.46, N 34.19%; found: C 7.66, H 2.27, N 34.18%; BAM drophammer: 30 J; friction tester: 360 N; ESD: 0.5 J.Barium 5,5’-Bis(tetrazole-1-oxide) Hydrate (7): The precipitate was filtered to yield 2.39 g (7.83 mmol, 78 %) of 7 as a slightly yellow solid.DSC (5 K min 1 ): 290 8C (dec.). IR (KBr, cm 1 ): n ˜ = 3435 (s), 3280 (m), 2010 (w), 1652 (m), 1515 (w), 1425 (s), 1414 (s), 1358 (m), 1236 (vs), 1173 (s), 1050 (m), 1004 (m), 734 (m), 716 (w), 597 (w), 506 (m); Raman (1064 nm, 300 mW, 25 8C, cm 1 ): n ˜ =3219 (1), 1613 (100), 1590 (3), 1476 (2), 1464 (1), 1291 (1), 1243 (18), 1143 (6), 1125 (6), 1011 (6), 783 (8), 742 (1), 623 (3), 427 (1), 410 (3); EA (C 2 H 8 N 8 O 6 Ba, MW 206.12): calcd.: C 7.87, N 36.69 %; found: C 7.32, N 32.83%; BAM drophammer: > 40 J; friction tester: 216 N; ESD: 0.5 J.Supporting Information (see footnote on the first page of this article): Colored versions of the Figures.4 Conclusions From the experimental study of alkali and alkaline earth metal salts of 5,5’-bis(1-hydroxytetrazole) the following conclusions can be drawn: By reacting aqueous solutions of 5,5’-bis(1-hydroxytetrazole) with alkali and alkaline earth metal hydroxides, the dilithium (1), disodium (2), dipotassium (3), dicesium (4), calcium (5) strontium (6) and barium (7) 5,5’-bis(tetrazole-1oxide) can be isolated. Due to their only moderate (1–4)or poor (5–7) water solubility they either crystallize from their original aqueous mother liquors or after reducing the volume of the mother liquor to approximately 60 %.The salts studied crystallize in the space groups P1 ¯ (1, 2), Pbca (4) and C2/c (5, 6) with densities between 1.765 g cm 3 for the dilithium salt 1 and 3.285 g cm 3 for the dicesium salt 4 either as tetrahydrates (1, 2, 5, 6)or water free (4). No crystal structures of 3 and 7 were measured; however, their elemental analyses indicate a solvent free crystallization of these salts.All salts decompose at temperatures higher than 2008C (1: 2258C, 5, 6: 300 8C, 7: 290 8C) or higher than 300 8C(2: 3308C, 3: 3358C, 4: 3148C). The (stepwise) loss of crystal water is observed in their DSC curves at 104 and 1788C(1), 124, 154 and 180 8C(2), 144 8C(5) and 1328C(6) as endothermic events.If the salts are crystal water free (3, 4), they are highly sensitive towards impact and friction (IS: 2 J; FS 20 N (3), 60 N (4)). If hydrated the sensitivities are moderate to low (IS: 40 J (1, 2), 12 J (7), 30 J (6), 27 J (5); FS: 360 N (2, 6), 324 N (1), 216 ( 7), 56 n (5)).If used as additives in pyrotechnic formulations for NIR flares, compositions containing 3 (BTO1: 5 W/sr, c = 25) and 4 (BTO2: 15 W/sr, c = 33) do not reach the radiant intensities and concealment indices observed for the commonly used reference formulations 1 (Ref1: 13 W/sr, c = 34) and 2 (Ref2: 12 W/sr, c = 60).The strontium (6) and the barium salt (7) were tested in pyrotechnical compositions as red respectively green colorants. The color performance of both formulations containing 6 shows no noteworthy difference. Both mixtures burned with less smoke and some residues remained.Among the formulations containing the barium salt 7, the & 10 & www.pep.wiley-vch.de  2013 Wiley-VCH Verlag GmbH & Co. KGaA, Weinheim Propellants Explos. Pyrotech. 2013, 35, 1 – 12 ÝÝ These are not the final page numbers! Full Pape r N. Fischer, T. M. Klapçtke, S. Marchner, M. Rusan, S. Scheutzow, J. Stierstorfer composition Ba-BTO_2 with the highest content of the metal salt showed the most intense green flame color and no sparks. Only the Ba-BTO_1 mixture revealed no smoke during the combustion, but residues were observable.Symbols and Abbreviations BAM Bundesanstalt fr Materialforschung und -prfung BTO 5,5’-bis(tetrazole-1-oxide) CCDC Cambridge crystallographic data centre DSC differential scanning calorimetry FW formula weight/g mol 1 IS impact sensitivity/J FS friction sensitivity/N ESD electrostatic discharge/J EN electronegativity GooF goodness of fit IR infrared l MoKa X-ray laser wavelength MS mass spectrometry N nitrogen content/% NIR near infrared NMR nuclear magnetic resonance 1 density/gcm 3 STANAG standardization agreement T dec.decomposition temperature/ 8C T dehydr.dehydration temperature/8C c concealment index VAAR vinyl alcohol acetate resin Z number of molecular units per unit cell Acknowledgments Financial support of this work by the Ludwig-Maximilian University of Munich (LMU), the European Research Office (ERO) of the U.S. Army Research Laboratory (ARL), the Armament Research, Development and Engineering Center (ARDEC) and the Strategic Environmental Research and Development Program (SERDP) under contract nos. W911NF09-2-0018 (ARL), W911NF-09-1-0120 (ARDEC), W011NF-09-10056 (ARDEC) and 10 WPSEED01-002/WP-1765 (SERDP) is gratefully acknowledged. The authors acknowledge collaborations with Dr. Mila Krupka (OZM Research, Czech Republic) in the development of new testing and evaluation methods for energetic materials and with Dr. Muhamed Sucesca (Brodarski Institute, Croatia) in the development of new computational codes to predict the detonation and propulsion parameters of novel explosives. We are indebted to and thank Drs. Betsy M. Rice and Brad Forch (ARL, Aberdeen, Proving Ground, MD) and Mr. Gary Chen (ARDEC, Picatinny Arsenal, NJ) for many helpful and inspired discussions and support of our work. The authors thank Mr.Stefan Huber for the sensitivity measurements. The Cusanuswerk is greatfully acknowledged for the award of a PhD scholarship (M. R.).References [1] V. Thottempudi, F. Forohor, D. A. Parrish, J. M. Shreeve, Tris(triazolo)benzene and Its Derivatives: High-Density Energetic Materials, Angew. Chem. Int. Ed. 2012, 51, 9881–9885.[2] L. Liang, H. Huang, K. Wang, C. Bian, S. Chengming; L. Jinhong; L. Ling, Z. Liming; F. Zhao, Z. Zhou, Oxy-bridged bis(1Htetrazol-5-yl)furazan and its Energetic Salts Paired with Nitrogen-rich Cations: Highly Thermally Stable Energetic Materials with Low Sensitivity, J. Mater. Chem. 2012, 22, 21954–21964.[3] E.-C. Koch, V. Weiser, E. Roth, 2,4,6-Trinitrotoluene: A Surprisingly Insensitive Energetic Fuel and Binder in Melt-Cast Decoy Flare Compositions, Angew. Chem. Int. Ed. 2012, 51, 10038– 10040.[4] E.-C. Koch, A. Hahma, Metal-Fluorocarbon Pyrolants. XIV: High Density-High Performance Decoy Flare Compositions Based on Ytterbium/Polytetrafluoroethylene/Viton  , Z. Anorg. Allg.Chem. 2012, 638, 721–724.[5] P. Pagoria, M. Z. A. DeHope, G. Lee, A. Mitchell, P. Leonard, “Green“ Energetic Materials Synthesis at LLNL, 15th Seminar New Trends in Research of Energetic Materials, Pardubice, Czech Republic, April 18–20, 2012, 55–65.[6] M. B. Talawar, R. Sivabalan, T. Mukundan, H. Muthurajan, A. K.Sikder, B. R. Gandhe, A. Subhananda Rao, Environmentally Compatible Next Generation Green Energetic Materials (GEMs), J. Hazard. Mater. 2009, 161, 589–607.[7] G. Steinhauser, T. M. Klapçtke, “Green“ Pyrotechnics: A Chemists’ Challenge, Angew. Chem. Int. Ed. 2008, 47, 3330–3347.[8] H. Gao, J. M. Shreeve, Azole-Based Energetic Salts, Chem. Rev.2011 111, 7377–7436.[9] R. P. Singh, R. D. Verma, D. T. Meshri, J. M. Shreeve, Energetic Nitrogen-Rich Salts and Ionic Liquids, Angew. Chem. Int. Ed.2006, 45, 3584–3601.[10] S. A. Meyer, A. J. Marchand, J. L. Hight, G. H. Roberts, L. B. Escalon, L. S. Inouye, D. K. MacMillan, Up- and Down-Procedure (UDP) Determinations of Acute Oral Toxicity of Nitroso Degradation Products of Hexahydro-1,3,5-trinitro-1,3,5-triazine (RDX), J. Appl. Toxicol. 2005, 25, 427–434.[11] N. Fischer, D. Fischer, T. M. Klapçtke, D. Piercey, J. Stierstorfer, Pushing the Limits of Energetic Materials – The Synthesis and Characterization of Dihydroxylammonium 5,5’-bistetrazole1,1’-diolate, J. Mater. Chem. 2012, 22, 20418–20422.[12] I. V. Tselinskii, S. F. Mel’nikova, T. V. Romanova, Synthesis and Reactivity of Carbohydroximoyl Azides: I. Aliphatic and Aromatic Carbohydroximoyl Azides and 5-Substituted 1-Hydroxytetrazoles based Thereon, Russ. J. Org. Chem. 2001, 37, 430– 436.[13] M. Gçbel, K. Karaghiosoff, T. M. Klapçtke, D. G. Piercey, J. Stierstorfer, Nitrotetrazolate-2N-oxides and the Strategy of N-Oxide Introduction, J. Am. Chem. Soc. 2010, 132, 17216–17226.[14] A. M. Churakov, V. A. Tartakovsky, Progress in 1,2,3,4-Tetrazine Chemistry, Chem. Rev. 2004, 104, 2601–2616.[15] E.-C. Koch, Special Materials in Pyrotechnics: III. Application of Lithium and its Compounds in Energetic Systems, Propellants Explos. Pyrotech. 2004, 29, 67–80.[16] P. A. Jemmett, K. Patel, Enhanced Near Infrared Illuminating Compositions, 36th International Pyrotechnics Seminar , August 23–29, 2009, Rotterdam, The Netherlands, pp. 73–86.Propellants Explos. Pyrotech. 2013, 35, 1 – 12  2013 Wiley-VCH Verlag GmbH & Co. KGaA, Weinheim www.pep.wiley-vch.de & 11 & These are not the final page numbers! ÞÞ Alkali and Alkaline Earth Metal Salts of 5,5’-Bis(1-hydroxytetrazole) [17] M. Hesse, H. Meier, B. Zeeh, S. Bienz, L. Bigler, T. Fox, in Spektroskopische Methoden in der organischen Chemie, Vol. 8, Thieme, Stuttgart, New York, 2012.[18] http://www.linseis.com.[19] E.-C. Koch, Survey on State-of-the-art Near-Infrared Emitting Compositions for Flares and Tracers, NATO-MSIAC, Belgium, 2009, and literature therein.[20] D. E. Chavez, M. A. Hiskey, D. L. Naud, High-Nitrogen Fuels for Low-Smoke Pyrotechnics, J. Pyrotech. 1999 , 10, 17–36.[21] D. E. Chavez, M. A. Hiskey, High-Nitrogen Pyrotechnic Compositions, J. Pyrotech. 1998, 7, 11–14.[22] CrysAlisPro, Oxford Diffraction Ltd., Version 171.33.41, 2009.[23] A. Altomare, G. Cascarano, C. Giacovazzo, A. Guagliardi, Completion and Refinement of Crystal Structures with SIR92, J.Appl. Crystallogr. 1993, 26, 343.[24] G. M. Sheldrick, SHELXS-97, Program for Crystal Structure Solution, University of Gçttingen, Germany, 1997.[25] G. M. Sheldrick, SHELXL-97, Program for the Refinement of Crystal Structures, University of Gçttingen, Germany, 1997.[26] A. L. Spek, PLATON, A Multipurpose Crystallographic Tool, Utrecht University, Utrecht, The Netherlands, 1998.[27] L. J. Farrugia, WinGX Suite for Small-Molecule Single-Crystal Crystallography, J. Appl. Crystallogr. 1999, 32, 837–838.[28] Empirical Absorption Correction Using Spherical Harmonics, Implemented in SCALE3 ABSPACK Scaling Algorithm (CrysAlisPro Oxford Diffraction Ltd., Version 171.33.41, 2009).[29] NATO Standardization Agreement (STANAG) on Explosives, Impact Sensitivity Tests, no. 4489, 1st ed., Sept. 17, 1999.[30] WIWEB-Standardarbeitsanweisung 4–5.1.02, Ermittlung der Explosionsgefhrlichkeit, hier der Schlagempfindlichkeit mit dem Fallhammer, Nov. 8, 2002.[31] http://www.bam.de.[32] NATO Standardization Agreement (STANAG) on Explosive, Friction Sensitivity Tests, no. 4487, 1st ed., Aug. 22, 2002.[33] WIWEB-Standardarbeitsanweisung 4–5.1.03, Ermittlung der Explosionsgefhrlichkeit oder der Reibeempfindlichkeit mit dem Reibeapparat, Nov. 8, 2002.[34] Impact: insensitive> 40 J, less sensitive 35 J, sensitive 4 J, very sensitive 3 J. Friction: insensitive > 360 N, less sensitive= 360 N, sensitive < 360 N,> 80 n, very sensitive < 80 n, extremely sensitive <10 N. According to the UN Recommendations on the Transport of Dangerous Goods, (+) indicates not safe for transport.[35] http://www.ozm.cz..Received: October 23, 2012 Revised: December 21, 2012 Published online: && && , 0000 & 12 & www.pep.wiley-vch.de  2013 Wiley-VCH Verlag GmbH & Co. KGaA, Weinheim Propellants Explos. Pyrotech. 2013, 35, 1 – 12 ÝÝ These are not the final page numbers! Full Pape r N. Fischer, T. M. Klapçtke, S. Marchner, M. Rusan, S. Scheutzow, J. Stierstorfer | [] | [] | ["{[Co 0.5 (3b)(NCS)]\b1.5(DMF)} n"] | ["Co(NO 3 ) 2 .6H 2 O--0.0145g, 0.05 mmol"] | [] | ["3b--0.0318g, 0.1 mmol)", "KSCN--0.0392g, 0.4 mmol"] | [] | ["4-5 days"] | ["ethanolic solution--10 mL", "DMF--45 mL"]
cg0500829 | 8a A hydrothermal reaction of Cd(MeCO 2 ) 2 ‚2H 2 O, trimethyl 3-phosphonopropionate, and phen at 160 °C for 144 h produced colorless crystals of 1. | [] | [] | ["Cd(MeCO 2 ) 2 ‚2H 2 O"] | ["Cd(MeCO 2 ) 2 ‚2H 2 O--not specified"] | [] | ["trimethyl 3-phosphonopropionate--not specified", "phen--not specified"] | ["160 \nC"] | ["144 h"] | []
acs.inorgchem.9b02997 | Synthesis of I [Cd(L)(H 2 O)]·H 2 O. Cd(NO 3 ) 2 ·4H 2 O (0.0308 g, 0.1 mmol) and H 2 L (0.0260 g, 0.1 mmol) were taken into a solvent mixture of ethanol and H 2 O (4 mL of EtOH/2 mL of H 2 O) in a 30 mL glass vial, and the mixture was continually stirred for 1 h. Then, the transparent solution of the reaction mixture was transferred to a 13 mL Teﬂon-lined stainless-steel autoclave and heated at 125 °C for 6 days. Needle-shaped colorless crystals were obtained by ﬁltration and washed with an ethanol−water mixture. The product yield was ∼88% with respect to Cd-metal. The phase purity of the as-synthesized I was conﬁrmed from the powder X-ray diﬀraction pattern. Elemental analysis calcd (%): C 38.36, H 3.44, N 6.88; found: C 38.33, H 3.40, N 6.85. The FT-IR (KBr, cm −1 ) spectrum showed the characteristic peaks at 3433 (s), 3369 (s), 3121 (s), 2970 (m), 1560 (s), 1441 (m), 771 (s), 740 (m), 652 (m). | [] | [] | ["[Cd(L)(H 2 O)]·H 2 O", "NaN"] | ["Cd(NO 3 ) 2 ·4H 2 O--0.0308 g, 0.1 mmol"] | [] | ["H 2 L--0.0260 g, 0.1 mmol"] | ["125 \nC"] | ["6 days"] | ["ethanol--4 mL", "H 2 O--2 mL"]
00958971003782590 | 2.2.2. [Mn(dpa)(phen)(H 2 O)] n (2). Compound 2 can be obtained following the same synthetic procedure as that for 1 except for the use of 1,10-phen instead of 4,4 0 -bipy.Yellow block crystals of 2 were obtained with 70% yield based on Mn. Elemental Anal.Calcd (%) for C 26 H 18 MnN 2 O 5 : C, 63.29; H, 3.68; N, 5.68. Found: C, 62.96; H, 3.75; N, 5.61. IR: 3298 m, 3060 br, 1607 s, 1580 s, 1572 s, 1482 s, 1367 w, 1305 w, 1268 w, 1171 m, 1136 w, 1220 w, 950 w, 864 s, 781 s, 748 s, 720 m, 684 w, 634 w, 548 w, 509 w. | [] | [] | ["[Mn(dpa)(phen)(H 2 O)] n", "C 26 H 18 MnN 2 O 5"] | [] | [] | ["dpa--not specified", "phen--not specified"] | [] | [] | []
c9nj03636a | Elemental analysis for C 5 H 3 N 13 O 5 (325.04): calcd: C 18.47, H 0.93, N 56.00%. Found: C 18.46, H 0.93, N 56.01%.General procedure for the preparation of salts 6 to 11 A solution of sodium hydroxide (0.400 g, 1.00 mmol) in water (2 mL), 28% aqueous ammonia (0.024 g, 1.37 mmol), 98% hydrazine monohydride (0.511 g, 1.00 mmol), 50% aqueous hydroxylamine (0.661 mg, 1 mmol), 1,2,4-triazole (0.116 g, 1.00 mmol) in methanol (3 mL), and 4-NH 2 -1,2,4-triaz ole (0.084 g, 1.00 mmol) in methanol (3 mL) was slowly added under stirring to a solution of 5 (0.163 g, 0.50 mmol) in methanol (10 mL) at 25 1C. | [] | [] | ["C 5 H 3 N 13 O 5"] | [] | ["sodium hydroxide--0.400 g, 1.00 mmol", "28% aqueous ammonia--0.024 g, 1.37 mmol", "98% hydrazine monohydride--0.511 g, 1.00 mmol", "50% aqueous hydroxylamine--0.661 mg, 1 mmol", "1,2,4-triazole--0.116 g, 1.00 mmol", "4-NH 2 -1,2,4-triaz ole--0.084 g, 1.00 mmol"] | [] | [] | [] | ["water--2 mL", "methanol--3 mL, 10 mL"]
s2053229619011069 | Elemental an alysis calculated (%) for C 28 H 24 N 2 O 10 Zn: C 54.73, H 3.91, N 4.56; found: C 53.10, H 3.30, N 4.70. FT–IR (KBr pellet, cm 1 ), selected bands: 3428 (m), 1680 (m), 1613 (s), 1575 (s), 1507 (m), 1426 (m), 1375 (s), 1294 (w), 1238 (s), 1169 (m), 1093 (w), 1012 (m), 912 (w), 843 (m), 812 (w), 775 (m), 724 (s), 687 (w), 655 (w), 593 (w), 524 (w). | [] | [] | ["C 28 H 24 N 2 O 10 Zn"] | [] | [] | [] | [] | [] | []
cm062801s | Synthesis of 1. The mixture of Zn(NO 3 ) 2 ‚6H 2 O (1.0 mmol), CoCl 2 ‚6H 2 O (1.5 mmol), m-H 2 BDC (2.0 mmol), and imidazole (1.0 mmol) in the molar ratio of 2:3:4:2 were dissolved in distilled water (8 mL). The pH value was then adjusted to 7 with 2 M KOH. | [] | [] | ["1"] | ["Zn(NO 3 ) 2 ‚6H 2 O--1.0 mmol", "CoCl 2 ‚6H 2 O--1.5 mmol"] | [] | ["m-H 2 BDC--2.0 mmol", "imidazole--1.0 mmol"] | [] | [] | ["distilled water--8 mL"]
j.jssc.2009.07.059 | Yield: 25% based on Co II . FT-IR (KBr pellet, cm 1 ): 3405, 3152, 2921, 2075, 1592, 1513, 1448, 1402, 1319, 1293, 1237, 1200, 1113, 1092, 1042, 984, 942, 922, 833, 799, 766, 702, 656, 630, 579, 431.Anal. Calcd. for C 10 H 10 CoN 4 O 4 : C, 38.85; H, 3.26; N, 18.12. Found: C, 38.61; H, 3.55; N, 17.82. | [] | [] | ["C 10 H 10 CoN 4 O 4"] | [] | [] | [] | [] | [] | []
j.ica.2014.02.014 | for C 30 H 23 N 2 O 12 ClEu 2 (942.87): C, 38.14; H, 2.46; N, 2.97. Found: C, 38.06; H, 2.41; N, 2.93%. IR spectrum (cm 1 , KBr pellet): 3457 (m), 3147 (w), 3061 (w), 1688 (s), 1631 (s), 1586 (m), 1542 (m), 1507 (m), 1402 (s), 1311 (s), 1166 (m), 1137 (w), 1137 (m), 1112 (w), 1020 (m), 942 (s), 827 (m), 761 (m), 752 (m), 578 (w), 529 (w).2.2.3. Synthesis of {(EMIM)[Tb 2 ( l 2 -Cl)(BDC) 3 ]} n (3) A mixture of TbCl 3 6H 2 O (0.0933 g, 0.25 mmol), 1,4-benzenedicarboxylic acid (0.0831 g, 0.5 mmol) and 0.6 g 1-ethyl-3-methylimidazolium bromide was introduced into a Parr Teﬂon-lined stainless steel vessel (20 mL). The vessel was sealed and heated to 170 °C. This temperature was kept for 4 days and then the mixture was cooled naturally to form pale yellow crystals. Crystalline product was washed with ethanol, ﬁltered, and dried at ambient temperature (yield: 0.0483 g, 41% based on TbCl 3 6H 2 O). Anal. Calc. | [] | [] | ["C 30 H 23 N 2 O 12 ClEu 2", "{(EMIM)[Tb 2 ( l 2 -Cl)(BDC) 3 ]} n"] | ["TbCl 3 \n6H 2 O--0.0933 g, 0.25 mmol"] | [] | ["1,4-benzenedicarboxylic acid--0.0831 g, 0.5 mmol", "1-ethyl-3-methylimidazolium bromide--0.6 g"] | ["170 \n°C"] | ["4 days"] | []
j.snb.2018.02.184 | [Bi(L 2 )(NO 3 ) 3 ]: Color: Orange-Yellow, Yield: 71%.Elemental analysis: Calc.For C 29 H 27 N 7 O 2 Bi(NO 3 ) 3 (F.W.:900.57): C, 38.68; H, 3.02; N, 15.55.Found: C, 38.18; H, 2.82; N, 15.04%.IR (ATR, cm −1 ): 3015, 2920, 1650, 1615, 1577, 1460, 1343, 1267, 1171, 1015, 930, 805, 743, 693, 621, 585, 451. | [] | [] | ["[Bi(L 2 )(NO 3 ) 3 ]", "C 29 H 27 N 7 O 2 Bi(NO 3 ) 3"] | [] | [] | [] | [] | [] | []
j.ica.2011.06.018 | 2.5. Preparation of [Zn(HCCB)(H 2 O)] n 2 It was synthesized following the above procedure for 1 except that Zn(NO 3 ) 2 6H 2 O (0.297 g, 1 mmol) was used in place of Co(NO 3 ) 2 6H 2 O. Diffraction quality dirty white block shaped crystals of 2 were obtained from the reaction mixture after cooling to room temperature. These were separated by ﬁltration, washed with water/ethanol (1:1) and dried in air. Yield: 64.4% (0.419 g). Anal. | [] | [] | ["[Zn(HCCB)(H 2 O)] n"] | ["Zn(NO 3 ) 2 \n6H 2 O--0.297 g, 1 mmol"] | [] | [] | [] | [] | []
jacs.6b11965 | 5 cooled to room temperature at a rate of 180°C h -1 . For Cs 9 Mg 6 (CO 3 ) 8 F 5 , stoichiometric amounts of CsF (0.760g, 5.00 × 10 -3 mol), Cs 2 CO 3 (0.652g, 2.00 × 10 -3 mol) and MgCO 3 (0.506g, 6.00 × 10 -3 mol) were thoroughly ground and pressed into pellet. The pellet was placed in an alumina boat that was heated to 345°C in flowing CO 2 gas, held for 10 days, with intermittent regrindings and then cooled to room temperature at a rate of 180°C h -1 . Crystals of KMgCO 3 F and Cs 9 Mg 6 (CO 3 ) 8 F 5 were grown by solvothermal techniques. For KMgCO 3 F, the reaction mixture of 0.017 g (0.30 × 10 -3 mol) of KF, 0.426 g (3.00 × 10 -3 mol) of polycrystalline KMgCO 3 F and 2.00 mL (0.11 × 10 -3 mol) of water were placed in a 23-mL Teflon-lined stainless steel autoclave. The autoclave was closed, gradually heated up to 230°C, held for 9 days, and then slowly cooled to room temperature at a rate of 6°C h -1 . The solid products were isolated from the mother-liquor by vacuum filtration and washed with ethanol. Under the similar conditions, crystals of Cs 9 Mg 6 (CO 3 ) 8 F 5 were grown by combining 0.030 g (0.20 × 10 -3 mol) of CsF, 1.917 (1.00 × 10 -3 mol) of polycrystalline Cs 9 Mg 6 (CO 3 ) 8 F 5 , 0.033 (0.10 × 10 -3 mol) of Cs 2 CO 3 and 3.00 mL (0.16 × 10 -3 mol) of water. The autoclave was closed, gradually heated up to 230°C, held for 14 days, and then slowly cooled to room temperature at a rate of 6°C h -1 . Colorless hexagonal-prism-shaped and block-shaped crystals, subsequently determined to be KMgCO 3 F and Cs 9 Mg 6 (CO 3 ) 8 F 5 , were obtained in approximately 70% and 60% yields, respectively, based on polycrystalline KMgCO 3 F and Cs 9 Mg 6 (CO 3 ) 8 F 5 . The materials were determined to be pure by powder X-ray diffraction (Figure S1). Single-crystal X-ray diffraction A colorless hexagonal prism crystal (0.09 × 0.08 × 0.07 mm 3 ) and a colorless block-shaped crystal (0.20 × 0.14 × 0.06 mm 3 ) were selected for single-crystal diffraction analysis. Data were Page 5 of 35 ACS Paragon Plus Environment Journal of the American Chemical Society 1 2 3 4 5 6 7 8 9 10 11 12 13 14 15 16 17 18 19 20 21 22 23 24 25 26 27 28 29 30 31 32 33 34 35 36 37 38 39 40 41 42 43 44 45 46 47 48 49 50 51 52 53 54 55 56 57 58 59 60 | [] | [] | ["Cs 9 Mg 6 (CO 3 ) 8 F 5", "KMgCO 3 F"] | ["CsF--0.760g, 5.00 × 10 -3 mol", "Cs 2 CO 3--0.652g, 2.00 × 10 -3 mol", "MgCO 3--0.506g, 6.00 × 10 -3 mol", "KF--0.017g, 0.30 × 10 -3 mol", "CsF--0.030g, 0.20 × 10 -3 mol", "Cs 2 CO 3--0.033g, 0.10 × 10 -3 mol"] | [] | [] | ["345°C", "230°C", "230°C"] | ["10 days", "9 days", "14 days"] | ["H 2 O--2.00 mL (0.11 × 10 -3 mol)", "H 2 O--3.00 mL (0.16 × 10 -3 mol)"]
ejic.200300891 | [La( a H 2 dtpc) 2 ( c H 2 dtpc)(H 2 O) 6 ]·4H 2 O (2): A mixture of La(NO 3 ) 3 ·6H 2 O (0.11 g, 0.25 mmol), H 3 dtpc (0.044 g, 0.25 mmol), and H 2 O (20 mL) was heated in a 25 mL Teflon-lined bomb at 110 °C for 3 days to yield a colorless solution (pH 4⫺5). After evaporation for several days at room temperature, colorless sheet-like crystals were obtained. Yield: 30%. C 15 H 29 LaN 6 O 22 (784.3): calcd. C 22.97, H 3.73, N 10.71; found C 23.17, H 3.61, N 10.93. IR (KBr): ν ˜ ⫽ 1705 cm ⫺1 (vs), 1635 (vs), 1597 (s), 1491 (m), 1431 (m), 1373 (s), 1012 (w), 935 (w), 868 (w), 777 (w), 648 (w), 550 (m), 517 (w), 426 (w). | [] | [] | ["[La(a H 2 dtpc) 2 (c H 2 dtpc)(H 2 O) 6 ]·4H 2 O", "C 15 H 29 LaN 6 O 22"] | ["La(NO 3 ) 3 ·6H 2 O--0.11 g, 0.25 mmol"] | [] | ["H 3 dtpc--0.044 g, 0.25 mmol"] | ["110 \nC"] | ["3 days"] | ["H 2 O--20 mL"]
b820209e | [NMe 4 ][Ni II H 2 1 tBu (OSiMe 3 )]. This was prepared as described above for [NMe 4 ] 0.5 K 0.5 [Ni II H 2 1 iPr (OSiMe 3 ) with K[Ni II H 2 1 tBu (OH)] (0.32 mmol), solid KN(SiMe 3 ) 2 (63 mg, 0.32 mmol), and NMe 4 OAc (63 mg, 0.48 mmol). The solution was then ﬁltered to remove the insoluble KOAc (110 mg, 1.1 mmol) and recrystallization via 1 : 1 diethyl ether–pentane vapor diffusion into a DMA solution and purple crystals resulted (161 mg, 95%). FT-IR/cm -1 (Nujol): n(N–H) = 3157. l max (DMA, nm (e,M -1 cm -1 )) 495 (158). Repeated elemental analysis gave consistently low values. | [] | [] | ["[NMe 4 ][Ni II H 2 1 tBu (OSiMe 3 )]"] | ["K[Ni II H 2 1 tBu (OH)]--0.32 mmol", "KN(SiMe 3 ) 2--63 mg, 0.32 mmol"] | [] | ["NMe 4 OAc--63 mg, 0.48 mmol"] | [] | [] | ["DMA--solution", "diethyl ether--vapor diffusion", "pentane--vapor diffusion"]
b703348f | 7b. Yield: 0.520 g, 83% (Found: C, 46.79; H, 3.43; N, 2.12.AgC 49 H 42 F 6 O 4 P 4 N 2 S 2 Sb requires C, 46.91; H, 3.37; N, 2.23%); conductivity (acetone, 20 ◦ C) 121 X −1 cm 2 mol −1 ; m max /cm −1 (KBr) 500m, 600w, 618w, 658s (SbF 6 − ), 689s, 744m, 771s, 834w, 927s, 1006w, 1024m, 1070w, 1165m, 1171s, 1193vs, 1280s, 1437m, 1487s, 1589m, 2895w, 2940w, 3060w; d H (CD 2 Cl 2 ) 4.12 (t, 2H, 2 J(HP) = 13.7 Hz, PCH 2 ), 6.94–7.57 (m, 30H, Ph); d C (CD 2 Cl 2 ) 27.84 (tt, 1 J(CP) = 68.7 Hz, 3 J(CP) = 5.5 Hz, PCH 2 ), 121.29 (d, 3 J(CP) = 4.8 Hz, o-OPh), 125.91 (s, p-OPh), 126.63 (dd, 1 J(CP) = 108.7 Hz, 3 J(CP) = 3.0 Hz, i-Ph), 129.56 (d, 3 J(CP) = 12.9 Hz, m-Ph), 130.19 (s, m-OPh), 132.24 (d, 2 J(CP) = 10.7 Hz, o-Ph), 134.04 (s, p-Ph), 151.46 (d, 2 J(CP) = 10.2 Hz, i-OPh); MS (FAB) m/z 1019.8 (30%) [M + + 1]. | [] | [] | ["AgC 49 H 42 F 6 O 4 P 4 N 2 S 2 Sb"] | [] | [] | [] | [] | [] | []
j.molstruc.2015.12.012 | Yield: (48.6%). Anal. Calc. for C 9 H 10 ClNO %: C, 58.86; H, 5.49; Cl, 19.31; N, 7.63. Found: C, 57.66; H, 5.69; Cl,19.51; N, 7.68. FTIR cm 1 ; 1595, (C]N).1 H NMR (DMSO-d 6 , 400 MHz, ppm); 7.69 (dd, 2H, Ph), 7.43 (m, 3H, Ph), 4.69 (s, 3H, OCH 3 ), 3.99 (s, 2H, CH 2 ). | [] | [] | [] | [] | [] | [] | [] | [] | []
j.ica.2005.10.031 | 2.2.5. [Cu 2 (L5)(PPh 3 ) 2 I 2 ](5) To a solution of PPh 3 (104.9 mg, 0.4 mmol) in CH 2 Cl 2 (8 ml) were added, with con tinuous stirring, CuI (38.1 mg, 0.2 mmol). The solution was stirred for about 1 h to give a clear colorless solution. Then the solution was poured into a test tube, to which a solution of ligand L5 (20 mg, 0.1 mmol) in CH 3 OH (5 ml) was added dropwise with care. Bro wn prism single crystals (20%) suitable for X-ray diﬀraction analysis were obtained after standing for several days. Anal. Calc. for C 48 H 40 Cu 2 I 2 N 4 P 2 :C, 51.68; H, 3.61; N, 5.02. Found: C, 51.74; H, 3.55; N, 4.95%. IR (KBr)/cm 1 : 3042m, 1625s (C@N), 1592s, 1476s, 1437m, 746m, 696m, 521vs. | [] | ["several days"] | ["Cu 2 (L5)(PPh 3 ) 2 I 2"] | ["CuI--38.1 mg, 0.2 mmol"] | ["PPh 3--104.9 mg, 0.4 mmol"] | ["L5--20 mg, 0.1 mmol"] | [] | ["1 h"] | ["CH 2 Cl 2--8 ml", "CH 3 OH--5 ml"]
cg301728r | 6. T 3 CPP (0.007 mmol) and cadmium(II) nitrate (0.017 mmol (were placed in sealed reactor with pyridine, DMF, and methanol (1:1:1, 2 mL) solution. The sealed vial was heated to 80 °C for 3 days in a dry bath. After slow cooling, X-ray quality red crystals were obtained (yield 90% based on porphyrin).7. T 3 CPP (0.007 mmol) and cadmium(II) chloride (0.020 mmol) were placed in sealed reactor with DMF and ethanol or methanol (1:1, 2 mL) solution. The sealed vial was heated to 80 °C for 3 days in a dry bath. After slow cooling, X-ray quality red crystals were obtained (yield 85% based on porphyrin). | [] | [] | ["T 3 CPP"] | ["cadmium(II) nitrate--0.017 mmol", "cadmium(II) chloride--0.020 mmol"] | [] | [] | ["80 \nC", "80 \nC"] | ["3 days", "3 days"] | ["pyridine--2 mL", "DMF--2 mL", "methanol--2 mL", "ethanol--2 mL"]
c4ce01601g | Thefiltratewaslefttoevaporate in air at room temperature in the dark. Af ter 1 week , colorless block crystals of 1a were obtained. Yield: 59% b ased on Ag( I) (43 mg). Anal. calcd. (%) for C 33 H 38 AgN 5 O 7 : C 54.70, H 5.29, N 9.67; found: C 54.66, H 5.33, N 9.72. IR (KBr, cm −1 ): 3447(b, vs), 2940(m), 2860(w), 1630(s), 1430(m), 1410(m), 1380(s), 1310(s), 1260(w), 1110(w), 1080(w), 1030(w), 985(w), 931(w), 793(m), 731(m), 706(s), 663(w), 623(m), 584(w), 528(w), 480(w). | [] | ["1 week"] | ["1a"] | ["Ag(I)--43 mg"] | [] | [] | [] | [] | []
s00775-013-1052-y | Synthesis of 4 Complex 4 was prepared by the same procedure as described for 2 with Na(sac)2H 2 O (0.03 g, 0.125 mmol) and dppb (0.054 g, 0.125 mmol). Colorless crystals were formed after 2 days. Yield 0.070 g, 78 %. Melting point 279–287 °C (decomp.). Anal. Calcd for C 35 H 32 AgNO 3 P 2 S (%): C, 58.70; H, 4.50; N, 1.95. Found (%): C, 59.22; H, 4.79; N, 1.99.1 H-NMR (400 MHz, DMSO-d 6 , d, ppm): 7.84–7.38 (m, 24H, Ph-sac and Ph-dppb), 2.36 (s, 4H, CH 2 -dppb), 1.55 (s, 4H, CH 2 -dppb).13 C NMR (100 MHz, DMSO-d 6 , d, ppm): 167.60 (C=O-sac), 144.14 (C6-sac), 133.39 (d, C ipso P), 133.15 (C4-sac), 133.03 (C3-sac), 132.99 (d, C1-sac), 132.75 (Ph-C ortho -P), 131.14 (Ph-C para -P), 129.44 (d, PhC meta -P), 123.75 (C2-sac), 120.36 (C5-sac). | [] | [] | ["Complex 4", "C 35 H 32 AgNO 3 P 2 S"] | ["Na(sac)?2H 2 O--0.03 g, 0.125 mmol"] | [] | ["dppb--0.054 g, 0.125 mmol"] | [] | ["2 days"] | []
zaac.200600334 | CaC 4 S 4 ·4 H 2 O (2): To 3 ml of a saturated solution of Ca(NO 3 ) 2 in water 1 ml of a concentrated solution of K 2 C 4 S 4 in water was added. The resulting red-brown solution was placed in a watchglass.On slow evaporation in air within some days colorless crystals of Ca(NO 3 ) 2 · 6H 2 O and red, block shaped crystals of CaC 4 S 4 · 4H 2 O (2) formed. Before the solvent was completely evaporated, the red coloured crystals were mechanically separated. | [] | [] | ["CaC 4 S 4 ·4 H 2 O"] | ["Ca(NO 3 ) 2--saturated solution in water", "K 2 C 4 S 4--concentrated solution in water"] | [] | [] | [] | [] | ["water--3 ml"]
j.crci.2004.01.003 | 1 (1.46 g, 60% yield): mp 130 °C, [ ␣ ] D = +223.3; anal. calc. for C 6 H 16 N 2 O 6 .(mw = 356.33): C 60.67%; H 4.53%, N 7.86%, found: C 59.95%; H 4.60%, N 7.99%; 1 H–NMR (25 °C, CDCl 3 ): d (ppm) 4.01 (m, 2H), 4.14 (m, 2H), 4.89 (m, 2H), 5.34 (m, 2H), 7.40 (m, 2H), 8.32 (m, 2H), 8.79 (m, 2H), 9.26 (dd, 2H, J = 0.8 Hz and 2.2 Hz); 13 C-NMR (25 °C, CDCl 3 ) d (ppm): 70.6, 74.4, 80.6, 123.3, 125.3, 137.2, 151.0, 153.8, 164.6. | [] | [] | ["C 6 H 16 N 2 O 6"] | [] | [] | [] | [] | [] | []
jp302356q | Cu 3 [(Cu 3 O)(PyC) 3 (NO 3 )] 2 ·(DEF) 18 (NMP) 3 (H 2 O) 8 ,MOF325. A solid mixture of Cu(NO 3 ) 2 ·2.5H 2 O (170 mg, 0.73 mmol) and H 2 PyC (30 mg, 0.27 mmol) were dissolved in DEF 7.5 mL and NMP 7.5 mL in a 20 mL vial. The vial was delivered to an 85 °C isotherm oven and heated for 24 h. Deep blue truncated octahedral crystals were collected and washed with DEF (3 × 5 mL). Yield: 81 mg (53% based on H 2 PyC). | [] | [] | ["Cu 3 [(Cu 3 O)(PyC) 3 (NO 3 )] 2 ·(DEF) 18 (NMP) 3 (H 2 O) 8", "MOF325"] | ["Cu(NO 3 ) 2 ·2.5H 2 O--170 mg, 0.73 mmol"] | [] | ["H 2 PyC--30 mg, 0.27 mmol"] | ["85 °C"] | ["24 h"] | ["DEF--7.5 mL", "NMP--7.5 mL"]
ajchem.2014.16983 | All reagent and solvents employed were commercially available and used as received without further purification.A mixture of Zn(OAc) 2 ·2H 2 O (0.1 mmol, 0.0347 g), thiophene-2,5-dicarboxylic acid (0.50 mmol, 0.090 g) and distilled water (8 mL) was heated in a 25 mL stainless steel reactor with a Teflon liner 433 K for four days, followed by slow cooling to room temperature. Colourless crystals of the compound formed. | [] | [] | [] | ["Zn(OAc) 2 \n2H 2 O--0.1 mmol, 0.0347 g"] | [] | ["thiophene-2,5-dicarboxylic acid--0.50 mmol, 0.090 g"] | ["433 K"] | ["four days"] | ["distilled water--8 mL"]
s1600536805015345 | Experimental The ligand L was synthesized from terephthaloyl chloride and glycine according to a similar method reported by Yuan et al. (2002). L (28.0 mg, 0.1 mmol) was dissolved in an aqueous solution (10 ml) of Zn(CH 3 COO) 2 4H 2 O (22.0 mg, 0.1 mmol). The resulting colorless solution was ﬁltered and the ﬁltrate was left at room temperature.Colorless platelet crystals of (I) were obtained (20.1 mg, yield ca 46%) after several weeks by slow evaporation of the solvent. | [] | ["several weeks"] | ["(I)"] | ["Zn(CH 3 COO) 2 4H 2 O--22.0 mg, 0.1 mmol"] | [] | ["L--28.0 mg, 0.1 mmol"] | [] | [] | ["aqueous solution--10 ml"]
b614193e | Preparation of 1 and 2: A solution of (rac)-norcamphor oxime (1.25 g, 10.0 mmol) in 20 ml of THF was slowly added at 0 ◦ C to a stirred solution of EMe 3 (1:GaMe 3 ·OEt 2 , 1.98 g, 10.5 mmol, 1.05 eq.; 2:InMe 3 ; 1.63 g, 10.2 mmol, 1.02 eq.) in 20 ml of n-hexane. With decline of gas evolution (after ca. 1 h), the reaction mixture was allowed to warm to room temperature and stirred overnight. Minor turbidities were removed by ﬁltration, and the clear ﬁltrate was evaporated under reduced pressure to leave a colourless, viscous solid (in near quantitative yield, analytically pure). This crude product was redissolved in n-hexane and again ﬁltered if necessary. The resulting solution was carefully concentrated under reduced pressure and stored at −25 ◦ C(1)and+4 ◦ C(2) for several days to yield colourless crystals. Data for 1: colourless plates, mp 99 ◦ C. Crude yield: 96% (2.15 g, 9.60 mmol based on the monomer); single-crystalline yield: 73% (1.64 g, 3.66 mmol based on the dimer). IR (KBr): m 1661 cm −1 (s, br, C = N–O).1 H NMR (200.1 MHz, 298 K, C 6 D 6 ): d 0.03 (s, 6 H, Ga(CH 3 ) 2 ), 0.83–0.98 (m, 2 H), 1.02–1.13 (dquin, br, 1 H), 1.14–1.44 (m, 3 H), 1.95 (t, br, 1 H, H-4), 2.10 (dd, 2 J 3-endo,3-exo = 18.2 Hz, 3 J 3-endo,4 = 3.4 Hz, H-3 endo ), 2.26 (overlapping ddd, 2 J 3-exo,3-endo = 18.2 Hz, 3 J 3-exo,4 = 3.7 Hz, 4 J 3-exo,1 = 2.4 Hz, H-3 exo ), 2.80 (s, 1 H, H-1).13 C NMR (50.7 MHz, 298 K, C 6 D 6 ): d −6.6 (Ga(CH 3 ) 2 ), 27.0 (C-4), 27.5 (C-5), 35.2 (C-6), 37.3 (C-3), 39.3 (C-7), 42.3 (C-1), 175.1 (C-2); EI–MS [20 eV, m/z (%)]: 435/433/431 (34/100/68) [(2M) − CH 3 ] + , 312/310/308 (7/16/14) [M + H + Ga(CH 3 ) 2 − CH 3 ] + ; elemental analysis (%): calc. for C 18 H 32 Ga 2 N 2 O 2 : C 48.27, H 7.20, N 6.25; found: C 48.16, H 7.19, N 6.30. Data for 2: colourless prisms, mp 124 ◦ C (decomp., yellowing from ca. 100 ◦ C). Crude yield: 93% (2.50 g, 9.29 mmol based on the monomer); single-crystalline yield: 68% (1.83 g, 1.70 mmol based on the repetitive unit of the polymer). IR (KBr): m = 1605 cm −1 (s, br, C = N–O).1 H NMR (400.1 MHz, 298 K, C 6 D 5 CD 3 ): d 0.09 (s, 6 H, In(CH 3 ) 2 ), 0.97–1.06 (m, 2 H), 1.19 (dquin, br, 1 H, J HH = 9.8 Hz, J HH = 3.5 Hz), 1.25–1.49 (m, 3 H), 2.06 (dd, 2 J 3-endo,3-exo = 17.7 Hz, 3 J 3-endo,4 = 3.6 Hz, H-3 endo ), 2.08 (t, br, 1 H, H-4), 2.25 (overlapping ddd, 2 J 3-exo,3-endo = 17.7 Hz, 3 J 3-exo,4 = 3.5 Hz, 4 J 3-exo,1 = 3.1 Hz, H-3 exo ), 2.71 (s, 1 H, 4 J 1,3-exo = 3.1 Hz, H-1).13 C NMR (100.6 MHz, 298 K, C 6 D 5 CD 3 ): d −5.9 ppm (Ga(CH 3 ) 2 ), 27.6 (C-4), 27.9 (C-5), 35.6 (C-6), 36.7 (C-3), 39.2 (C-7), 42.7 (C-1), 171.7 (C-2); EI–MS [20 eV, m/z (%)]: 523/521 (100/10) [(2M) − CH 3 ] + , 414/412 (56/5) [M + In(CH 3 ) 2 ] + ; elemental analysis (%): calc. for C 36 H 64 In 4 N 4 O 4 : C 40.18, H 5.99, N 5.21; found: C 39.79, H 5.87, N 5.32.Crystal data for 1:C 18 H 32 Ga 2 N 2 O 2 , M = 447.90, monoclinic, space group C2/c, a = 19.297(4), b = 8.408(2), c = 12.601(2)A ˚ , b = 90.53(1) ◦ , V = 2044.4(7)A ˚ 3 , T = 153(2) K, Z = 4, l(Mo-Ka) = 2.648 mm −1 , 11536 measured scattering intensities, 2989 unique, R int = 0.064, R 1 = 0.038, wR 2 = 0.082 (all data). Crystal data for 2:C 36 H 64 In 4 N 4 O 4 , M = 1076.19, triclinic, space group P ¯ 1, a = 10.360(2), b = 10.444(2), c = 10.817(3) A ˚ , a = 109.97(1), b = 108.16(1), c = 91.62(1) ◦ , V = 1033.4(4) A ˚ 3 , T = 153(2) K, Z = 1, l(Mo-Ka) = 2.243 mm −1 , 8363 measured scattering intensities, 3636 unique, R int = 0.031, R 1 = 0.034, wR 2 = 0.072 (all data). CCDC reference number 618837 and 618838. For crystallographic data in CIF or other electronic format see DOI: 10.1039/b614193e 1 N. W. Mitzel, C. Lustig and M. Woski, Dalton Trans., 2004, 397.2 H. D. Hausen, G. Schm ¨ oger and W. Schwarz, J. Organomet. Chem., 1978, 153, 271.3 G. Zinner and W. Kliegel, Chem. Ber., 1966, 99, 2686.4 C. Lustig and N. W. Mitzel, Angew. Chem., 2001, 113, 4521; C. Lustig and N. W. Mitzel, Angew. Chem., Int. Ed., 2001, 40, 4390.5(a) J. R. Jennings and K. Wade, J. Chem. Soc. A, 1967, 1333; (b)I.Pattison and K. Wade, J.Chem.Soc.A, 1968, 2618; (c)H.M.M.Shearer, J. Twiss and K. Wade, J. Organomet. Chem., 1980, 184, 309.6 N. W. Mitzel, C. Lustig and M. Woski, Z. Naturforsch., B: Chem. Sci., 2003, 58, 363.7 N. Voiculescu, Appl. Organomet. Chem., 2002, 16, 569.8 M. Ullrich, N. W. Mitzel, K. Bergander and R. Fr ¨ ohlich, Dalton Trans., 2006, 714.9 Compare the structures of: (a)(S,S)-camphor oxime: F. Baert and R.Fouret, Acta Crystallogr., Sect. B, 1978, 34, 2546; (b)(S,R)-fenchone oxime: K. Rissanen, K. Laihia, J. Korvola and E. Kolehmainen, Acta Chem. Scand., 1991, 45, 751; (c) norbornane-2-one-6-endo-carboxylic acid: D. J. Chadwick, S. N. Whittleton and R. W. H. Small, J. Chem.Soc., Perkin Trans. 2, 1982, 669; (d) norbornane-2,5-dioxime: S. G. Bott, A. P. Marchand and U. R. Zope, J. Crystallogr. Spectrosc. Res., 1993, 23, 899.10 (a) W. M. Cleaver and A. R. Barron, J. Am. Chem. Soc., 1989, 111, 8966; (b) D. C. Bradley, D. M. Frigo, M. B. Hursthouse and B. Hussain, Organometallics, 1988, 7, 1112; (c) Y. Yuan, Z. Cao, N. Fu, J. Wang, L. Weng, A. B. de Carvalho and C. Peppe, J. Organomet. Chem., 2001, 637–639, 631.11 J. Lewi ´ nski, J. Zachara, K. B. Starowieyski, Z. Ochal, I. Justyniak, T. Kope ´ c, P. Stolarzewicz and M. Dranka, Organometallics, 2003, 22, 3773.12 F. Weller and U. M ¨ uller, Chem. Ber., 1979, 112, 2039.13 J. S. Witzeman, Int. Pat., WO 91/18867, 1991.14 (a) H. K. Hall, Jr., J. Am. Chem. Soc., 1960, 82, 1209; (b) R. O. Hutchins, J. Adams and M. C. Rutledge, J. Org. Chem., 1995, 60, 7396.5336 ¦ Dalton Trans., 2006, 5334–5336 This journal is © The Royal Society of Chemistry 2006 Published on 24 October 2006. Downloaded by Brown University on 25/10/2014 02:11:12. View Article Online | [] | [] | [] | ["samarium(III) nitrate hexahydrate --22.2 mg, 0.050 mmol", "EMe 3 (1:GaMe 3 ·OEt 2)--1.98 g, 10.5 mmol", "EMe 3 (2:InMe 3)--1.63 g, 10.2 mmol"] | [] | ["(rac)-norcamphor oxime--1.25 g, 10.0 mmol"] | ["room temperature"] | ["overnight"] | ["THF--20 ml", "n-hexane--20 ml"]
c2ce25995h | The product was collected, washed with diethyl ether and then dried under vacuum. Yield: 0.25 g (69%, based on Ag): Anal.Calcd. for C 26 H 22 AgClN 6 O 10 (MW = 721.82): C, 43.26; H, 3.07; N, 11.64%. Found: C, 43.17; H, 3.23; N, 11.60%. FT-IR (cm 21 ): 3332(m), 3205(m), 3122(m), 3073(m), 2960(m), 2360(m), 2343(m), 1720(s), 1680(s), 1642(m), 1585(s), 1527(s), 1503(m), 1435(s), 1380(m), 1332(m), 1283(s), 1251(m), 1139(s), 1112(s), 1082(s), 939(m), 918(w), 876(m), 832(m), 779(m), 731(m), 641(m), 625(s), 545(m), 508(m), 469(m). Slow diffusion of diethyl ether into the CH 3 OH solution of 7 afforded colorless crystals. | [] | [] | ["C 26 H 22 AgClN 6 O 10"] | [] | [] | [] | [] | [] | []
j.poly.2015.07.047 | 2.1. Preparation of [NiNd(L)(NO 3 ) 2 ( l -NO 3 )(H 2 O)(CH 3 CN)] 2 (H 2 O) 2 (1) Nd(NO 3 ) 3 5H 2 O (0.022 g, 0.05 mmol) was added to [Ni(L)] (0.020 g, 0.05 mmol) in acetonitrile (5 ml), and the mixture was microwave-heated (700 W) in a 25 ml Teﬂon-lined autoclave vessel for 1 min. The resulting solution was air-cooled slowly to room temperature, ﬁltered, and then allowed to evaporate slowly for 4 days. The violet crystals formed were ﬁltered, washed with dichloromethane, and air-dried to give compound 1 (0.013 g, 0.008 mmol, Yield: 32%). IR (KBr, cm 1 ): 637, 779, 816, 852, 1069, 1222, 1303, 1465, 1635 (C@N), 2362, 3496. mp: 137– 139 °C. Anal. Calc. for C 42 H 50 N 12 Nd 2 Ni 2 O 30 : C, 31.28; H, 3.37; N, 10.42. Found: C, 31.43; 2.81; N, 11.00%. | [] | ["4 days"] | ["[NiNd(L)(NO 3 ) 2 ( l -NO 3 )(H 2 O)(CH 3 CN)] 2 (H 2 O) 2", "C 42 H 50 N 12 Nd 2 Ni 2 O 30"] | ["Nd(NO 3 ) 3 ?5H 2 O--0.022 g, 0.05 mmol", "[Ni(L)]--0.020 g, 0.05 mmol"] | [] | ["L--not specified"] | [] | ["1 min"] | ["acetonitrile--5 ml"]
j.ica.2009.08.031 | 2.4. Preparation of [Cu 2 (cda) 2 (bpy)] n (4) Cu(NO 3 ) 2 2.5H 2 O (89 mg, 0.37 mmol), 1,1-cyclopentanediacetic acid (69 mg, 0.37 mmol), and 4,4 0 -bpy (116 mg, 0.74 mmol) were placed into 10 g (555 mmol) distilled H 2 O in a Teﬂon-lined 23 mL Parr acid digestion bomb. The bomb was sealed and heated at 120 °C for 48 h, whereupon it was cooled slowly in air to 25 °C.Dark green crystals of 4 (47 mg, 40% yield based on Cu) were isolated after washing with distilled water and acetone and drying in air. Anal. Calc. for C 28 H 32 Cu 2 N 2 O 8 (4): C, 51.60; H, 4.95; N, 4.30. Found: C, 51.41; H, 4.89; N, 4.34%. IR (cm 1 ): 3055 (w), 2972 (w), 2948 (w), 2927 (w), 2909 (w), 2879 (w), 2859 (w), 1596 (s), 1537 (m) 1483 (w), 1439 (m), 1415 (s), 1404 (s), 1390 (s), 1338 (w), 1324 (w), 1314 (w), 1284 (w), 1216 (m), 1106 (w), 1073 (w), 1045 (w), 1010 (w), 971 (w), 863 (w), 821 (s), 736 (m), 680 (m), 661 (w). | [] | [] | ["[Cu 2 (cda) 2 (bpy)] n", "C 28 H 32 Cu 2 N 2 O 8"] | ["Cu(NO 3 ) 2 ?2.5H 2 O--89 mg, 0.37 mmol"] | [] | ["1,1-cyclopentanediacetic acid--69 mg, 0.37 mmol", "4,4 0 -bpy--116 mg, 0.74 mmol"] | ["120 \nC"] | ["48 h"] | ["distilled H 2 O--10 g (555 mmol)"]
c7ce00626h | Yellow block-like crystals. Yield: 0.043 g (80%). M. p.: 232 °C. FTIR, ν : 702(m), 761(m), 1055(m), 1152(m), 1340(s), 1514(m), 1572(m), 1634(m), 2038(vs), 2924(w), 3057(w), 3413(m) cm –1 . Anal. Calc. for C 14 H 17 HgN 7 O 3 (531.92): C, 31.61; H, 3.22; N, 18.43. Found: C, 31.34; H, 3.40; N, 18.40. [HgL(N) 3 ] n ·EtOH (3). | [] | [] | ["[HgL(N) 3 ] n ·EtOH"] | [] | [] | [] | [] | [] | []
c1nj20355j | IR (cm 1 ): 3424 (s), 1538 (s), 1435 (s), 1120 (vs), 1100 (vs), 760 (s), 745 (s), 693 (s), 623 (s).31 P{ 1 H}-NMR (CD 3 SOCD 3 ): 19.34.ESI-MS(+): m/z 442 [Cu 2 (pz)(dpna)] 2+ .5(CH 3 COCH 3 ) 3 (CH 3 CN)(H 2 O). Pyrazine (0.0080 g, 0.10 mmol) was added to a yellow solution of dpna (0.0270 g, 0.050 mmol) and [Cu(CH 3 CN) 4 ]ClO 4 (0.0326 g, 0.10 mmol) in CH 3 CN/CH 3 COCH 3 (7 ml with a ratio of 3 : 4) to form a brown solution. After stirring for 1 h, diethyl ether was diﬀused slowly into the solution. One week later, block brown crystals were formed suitable for X-ray diﬀraction analysis. | [] | ["One week"] | ["[Cu 2 (pz)(dpna)] 2+"] | ["[Cu(CH 3 CN) 4 ]ClO 4--0.0326 g, 0.10 mmol"] | [] | ["dpna--0.0270 g, 0.050 mmol", "Pyrazine--0.0080 g, 0.10 mmol"] | [] | ["1 h"] | ["CH 3 CN/CH 3 COCH 3--7 ml with a ratio of 3 : 4"]
ic800587y | Synthesis of Complex 1-Isonic. To a solution of tetrakis(3,5di-tert-butylphenyl)porphyrinatoaluminum(III) hydroxide (1-OH; 0.050 g, 0.045 mmol) in 10 mL of CHCl 3 was added, as a solid, 5 equiv of isonicotinic acid (0.027 g, 0.226 mmol). The resulting solution was stirred at room temperature for 12 h, at which time it was ﬁltered to remove excess isonicotinic acid. The dark-purple ﬁltrate was evaporated, yielding 1-Isonic as a purple solid (0.049 g, 92%).1 H NMR (500 MHz, CDCl 3 ): 9.02 (s, 8H, H β pyrrole ), 7.95-7.87 (br m, 8H, H a ), 7.77 (t, 4H, J ) 1.8 Hz, H b ), 6.65 (br s, 2H, H R pyr ), 4.62 (br s, 2H, H β pyr ), 1.47 (br s, 72H, H 3,5-tert-butyl ).UV/vis (CH 2 Cl 2 ): λ max /nm (/dm 3 mol -1 cm -1 ) 418 (4.9 × 10 5 ), 548 (1.8 × 10 4 ). MALDI-MS (calcd) for C 82 H 96 AlN 5 O 2 : [M] + m/z 1209.73. Found: m/z 1209.54.Synthesis of Complex 1-Nic. To a solution of tetrakis(3,5-ditert-butylphenyl)porphyrinatoaluminum(III) hydroxide (1-OH; 0.050 g, 0.045 mmol) in 10 mL of CHCl 3 was added, as a solid, 5 equiv of nicotinic acid (0.027 g, 0.226 mmol). The resulting solution was (9) Sobott, F.; Hernandez, H.; McCammon, M. G.; Tito, M.; Robinson, C. V. Anal. Chem. 2002, 74 (6), 1402–1407.(10) Hernandez, H.; Robinson, C. V. Nat. Protoc. 2007, 2 (3), 715–726.(11) APEX2; Bruker AXS Inc.: Madison, WI, 2005.(12) Burla, M. C.; Caliando, R.; Camalli, M.; Carrozzini, B.; Cascanard, G. L.; Caro, L. D.; Giacovazzo, C.; Polidon, G.; Spagna, R. SIR2004, Program for Crystal Structure Solution; University of Bari: Bari, Italy, 2004.(13) Sheldrick, G. M. SHELXL-97, Program for Crystal Structure Reﬁnement; University of Go¨ttingen: Go¨ttingen, Germany, 1997.Figure 7. (a and b) Ball-and-stick representations of 1-Nic and 1-Isonic showing the bridging ligand sandwiched between two porphyrins within the polymer strand. Combination of a ball-and-stick and space-ﬁlling representation showing the interpenetration of the tert-butyl groups within the polymer, for 1-Nic (c) and 1-Isonic (d).Coordination Polymers Based on Aluminum(III) Porphyrins Inorganic Chemistry, Vol. 47, No. 19, 2008 8725 stirred at room temperature for 12 h,t which time it was ﬁltered to remove excess isonicotinic acid. The dark-purple ﬁltrate was evaporated, yielding 1-Nic as a purple solid (0.047 g, 91%).1 H NMR (500 MHz, CDCl 3 ): 9.06 (s, 8H, H β pyrrole ), 8.02-7.92 (br d, 8H, H a ), 7.77 (t, 4H, J ) 1.7 Hz, H b ), 7.24 (br s, 1H, H R pyr ), 6.34 (br s, 1H, H β pyr ), 6.14 (br s, 1H, H ω pyr ), 5.37 (br s, 1H, H γ pyr ), 1.48 (br s, 72H, H 3,5-tert-butyl ). UV/vis (CH 2 Cl 2 ): λ max /nm (/dm 3 mol -1 cm -1 ) 418 (5.0 × 10 5 ), 548 (1.9 × 10 4 ). MALDI-MS (calcd) for C 82 H 96 AlN 5 O 2 : [M] + m/z 1209.73. Found: m/z 1209.51.Acknowledgment. We thank EPSRC and NSERC (G.J.E.D.) for ﬁnancial support.Supporting Information Available: X-ray crystallographic data in CIF format and 1 H NMR and MS spectra. This material is available free of charge via the Internet at http://pubs.acs.org.IC800587Y Davidson et al.8726 Inorganic Chemistry, Vol. 47, No. 19, 2008 | [] | [] | ["tetrakis(3,5-di-tert-butylphenyl)porphyrinatoaluminum(III) hydroxide", "1-OH"] | [] | [] | ["isonicotinic acid--0.027 g, 0.226 mmol"] | [] | ["12 h"] | ["CHCl 3--10 mL"]
ic201196g | Calcd for C 24 H 32 CoN 4 O 12 2: C, 45.94; H, 5.14; N, 8.93%. Found: C, 46.01; H, 4.83; N, 8.90%. IR (cm 1 ): 3575 (w), 3418 (w), 2871 (w), 1607 (s), 1541 (s), 1504 (w), 1472 (w), 1444 (w), 1416 (w), 1379 (s), 1363 (w), 1286 (s), 1266 (s), 1218 (w), 1164 (w), 1113 (w), 1096 (w), 1070 (w), 1055 (w), 1010 (s), 969 (w), 929 (w), 907 (w), 892 (w), 839 (s), 795 (s), 754 (s), 743 (w), 716 (w). | [] | [] | ["C 24 H 32 CoN 4 O 12 2"] | [] | [] | [] | [] | [] | []
s2053229618002279 | For the preparation of [(UO 2 ) 2 (SO 4 ) 2 (Bpmb)] n , (1), a mixture of UO 2 (OAc) 2 2H 2 O (21.2 mg, 0.05 mmol; OAc is acetate) and Bpmb2HCl (8.4 mg, 0.02 mmol) were dissolved in deionized water (1 ml) in a 25 ml Teﬂon-lined stainless steel autoclave and drops of H 2 SO 4 were added to the mixture (9.8%, 27 ml). The system was then heated for 48 h in a 413 K isothermal oven and subsequently cooled to room temperature naturally. After ﬁltration, the solids were washed with deionized water and methanol several times and then dried in air at room temperature. Finally, yellow granular crystals of (1) were isolated [yield: 11.5 mg, 42.6% based on UO 2 (OAc) 2 2H 2 O]. The formula of the main [(UO 2 ) 2 (SO 4 ) 2 (Bpmb)] framework was determined by single-crystal X-ray diffraction. | [] | [] | ["[(UO 2 ) 2 (SO 4 ) 2 (Bpmb)] n"] | ["UO 2 (OAc) 2 ?2H 2 O--21.2 mg, 0.05 mmol"] | [] | ["Bpmb?2HCl--8.4 mg, 0.02 mmol"] | ["413 K"] | ["48 h"] | ["deionized water--1 ml", "H 2 SO 4--9.8%, 27 ml"]
j.ica.2006.12.038 | 2.2.2. Synthesis of [Cu(PCPA) 2 (4,4 0 -bpy)] n (2) A mixture of CuO (0.010 g, 0.125 mmol), PCPAH (0.0746 g, 0.40 mmol) and 4,4 0 -bpy (0.064 g, 0.40 mmol) in 6 mL distilled water was sealed in a Teﬂon-lined stainless autoclave and heated at 100 C for 3 days under autogenous pressure and then cooled to room temperature during 6 h. Dark blue block crystals of 2 suitable for X-ray analysis were obtained in about 80% yield based on copper. | [] | ["6 h"] | ["[Cu(PCPA) 2 (4,4 0 -bpy)] n"] | ["CuO--0.010 g, 0.125 mmol"] | [] | ["PCPAH--0.0746 g, 0.40 mmol", "4,4 0 -bpy--0.064 g, 0.40 mmol"] | ["100 \nC"] | ["3 days"] | ["distilled water--6 mL"]
chem.200701502 | Method 2: [Ca(N 3 ) 2 ] (0.14 g, 1.1 mmol) was suspended in methanol (20 mL), a solution of [15]crown-5 (0.22 g, 1.0 mol) in methanol (15 mL) added and the mixture heated to boiling, when the salt dissolved to give a clear solution. The solution was evaporated to about 10 mL, cooled and diethyl ether (10 mL) added dropwise with stirring. The white powder was filtered off, rinsed with diethyl ether (5 mL) and dried in vacuo.Yield: 0.13 g (34%). Elemental analysis calcd (%) for C 10 H 22 CaN 6 O 6 (362.4): C 33.1, H 6.1, N 23.2; found: C 32.6, H 5.8, N 24.0. IR and NMR spectra were as for Method 1 above. | [] | [] | ["[Ca(N 3 ) 2 ]"] | ["Ca(N 3 ) 2--0.14 g, 1.1 mmol"] | [] | ["[15]crown-5--0.22 g, 1.0 mol"] | [] | [] | ["methanol--20 mL"]
1521-3765(20010618)7:12<2644::aid-chem26440>3.0.co;2-3 | [Ag 2 (dppa) 3 (SbF 6 ) 2 ](1a): A solution of dppa (95 mg, 0.24 mmol) in CHCl 3 (8 mL) was added to a stirred solution of AgSbF 6 (55 mg, 0.16 mmol) in acetonitrile/nitromethane (2 mL). Layering with diethyl ether produced colourless crystals after several days (113 mg, 71 %). Elemental analysis calcd (%) for 1a´ CHCl 3 : C 47.64, H 3.06; found C 47.75, H 3.06; 31 P NMR (121 MHz, CDCl 3 ,258C, 85 % H 3 PO 4 ): d ÿ18.0 ( 1 J( 31 P, 109 Ag)  360 Hz); 1 H NMR (300 MHz, [D 3 ]nitromethane, 25 8C, TMS): d  7.50 (m, 36 H; H ortho ,H para ), 7.27 (t, 3 J(H,H)  7.6 Hz, 24 H; H meta ). | [] | ["several days"] | ["Ag 2 (dppa) 3 (SbF 6 ) 2", "1a´ CHCl 3"] | ["AgSbF 6--55 mg, 0.16 mmol"] | [] | ["dppa--95 mg, 0.24 mmol"] | [] | [] | ["CHCl 3--8 mL", "acetonitrile/nitromethane--2 mL", "diethyl ether--layering"]
c4dt01880j | IR: (cm −1 ) 1605 w, 1584 w, 1539 w, 1492 w, 1424 m, 1377 w, 1331 m, 1301 w, 1244 m, 1167 w, 1130 w, 1063 w, 1034 w, 900 w, 816 m, 776 s, 709 s, 700 m, 662 w, 547 s, 447 s. The IR and UV/Vis spectra of CFA-5 are shown in Figs S7 and S8,† respectively.Microwave irradiation method. A mixture of Cu(OAc) 2 ·H 2 O (11 mg, 0.055 mmol) and H 2 -1,3-bdpb (15 mg, 0.056 mmol) was dissolved in MeOH (3 mL). 2,6-Dimethylpyridine (2,6-lutidine) (0.05 mL) was added and the solution was placed in a Pyrex sample tube (10 mL). The tube was closed with a cap and placed in a microwave synthesizer (CEM, Discover S). The resulting mixture was heated to 150 °C at 300 W for 25 min and cooled to room temperature. The green microcrystalline material was filtered o ﬀ and washed with MeOH. Yield: 12 mg, 96% (based on Cu(OAc) 2 ·H 2 O). This material exhibited the same analytical results as the ones obtained by the solvothermal method. | [] | [] | ["CFA-5"] | ["Cu(OAc) 2 \bH 2 O--11 mg, 0.055 mmol"] | [] | ["H 2 -1,3-bdpb--15 mg, 0.056 mmol", "2,6-Dimethylpyridine (2,6-lutidine)--0.05 mL"] | ["150 \bC"] | ["25 min"] | ["MeOH--3 mL"]
c1ce05308f | Preparation of complexes 1–4 Synthesis of [Ni(5-Br-ip)(bip)(H 2 O)] n (1). A mixture of 5-BrH 2 ip (0.10 mmol, 24.5 mg), 1,3-bip (0.10 mmol, 17.6 mg) and Ni (OAc) 2 $4H 2 O (0.10 mmol, 24.9 mg) in distilled water (15 mL) was placed in a Teﬂon-lined stainless steel vessel, heated to 120  C for 3 d, and then cooled to room temperature over 24h. Green block crystals of 1 were obtained. Yield: 41%. Elemental analysis (%): calcd for C 17 H 15 BrCoN 4 O 4 (M r ¼ 478.17): C 42.66, H 3.14; N 11.71; found: C 42.61, H 3.04, N 11.56. IR (cm 1 ): 3432 (m), 1628 (s), 1554 (s), 1429 (s), 1381 (s), 1276 (m), 1109 (s), 938 (m), 835 (s), 778 (s), 660 (s). | [] | ["24h"] | ["[Ni(5-Br-ip)(bip)(H 2 O)] n", "C 17 H 15 BrCoN 4 O 4"] | ["Ni (OAc) 2 $4H 2 O--0.10 mmol, 24.9 mg"] | [] | ["5-BrH 2 ip--0.10 mmol, 24.5 mg", "1,3-bip--0.10 mmol, 17.6 mg"] | ["120 \nC"] | ["3 d"] | ["distilled water--15 mL"]
b715623e | [Bi 2 (OCH(CF 3 ) 2 ) 6 (dabco) 3 ], (4) Dabco (0.15 g, 1.34 mmol) and compound 1 (0.26 g, 0.54 mmol) were dissolved together in toluene and stored at −30 ◦ C. After two days crystals of compound 4 were isolated and dried in vacuo. | [] | [] | ["Bi 2 (OCH(CF 3 ) 2 ) 6 (dabco) 3"] | ["NaN--NaN"] | [] | ["Dabco--0.15 g, 1.34 mmol", "compound 1--0.26 g, 0.54 mmol"] | ["-30 °C"] | ["two days"] | ["toluene--NaN"]
ic500677t | Iodocyclization of 1-Hydroxyl-3-butyne (S2). (1) By freeﬂoating ICl: a mixture of anhydrous CHCl 3 (2 mL), S2 (14 mg, 0.20 mmol), and a CH 3 CN solution (2.0 mL) of ICl (35 mg, 0.22 mmol) in a capped glass vial was stirred ﬁrst in an ice bath for 10 h and then at 50 °C for another 10 h. After being cooled to RT, a similar workup as above was applied (with 1:2 hexane/DCM remaining the eluent) to provide the product P2 as a colorless oil (17 mg, 44% yield based on S2). (2) By TCuI·ICl: the same procedure was applied to a mixture of anhydrous CH 3 CN (2.0 mL), CHCl 3 (2.0 mL), S2 (14 mg, 0.20 mmol), and TCuI·ICl (163 mg, 0.30 mmol) to give P2 (31 mg, 80%). | [] | [] | ["1-Hydroxyl-3-butyne (S2)"] | ["ICl--35 mg, 0.22 mmol", "TCuI·ICl--163 mg, 0.30 mmol"] | [] | [] | ["ice bath", "50 °C"] | ["10 h", "10 h"] | ["CHCl 3--2 mL", "CH 3 CN--2.0 mL"]
b908682j | 1 HNMR (400 MHz; CD 3 CN) d/ppm: 11.59 (2 H), 8.00 (2 H), 7.98 (4 H), 4.92 (2 H), 0.36 (2 H), -4.43 (6 H). IR (cm -1 ,KBr): 3428 (m), 2256 (s), 1649 (s), 1471 (w), 1455 (s), 1441 (w) 1384 (s), 1317 (s), 1279 (s), 1222 (s), 1170 (w), 1075 (m), 1038 (w), 958 (m), 848 (w), 735 (m), 640 (w). Element analysis: calculated for C 19 H 20 N 5 NdO 12 Zn: C 31.69, H 2.80, N 9.73. Found: C 31.81, H 2.70, N 9.80. | [] | [] | ["C 19 H 20 N 5 NdO 12 Zn"] | [] | [] | [] | [] | [] | []
j.ica.2019.119062 | All chemicals were used as received.2.2. Syntheses 2.2.1. Syntheses of complexes 1, 3 and 5 Complexes 1, 3 and 5 in a crystalline form were prepared under hydrothermal conditions. A mixture of H 2 SQ (36.5 mg, 0.15 mmol) and 0.18 mmol of appropriate 3d metal nitrate (45.18 mg of Mn (NO 3 ) 2 ·4H 2 O(1), 52.34 mg of Ni(NO 3 ) 2 ·6H 2 O(3), 56.0 mg of Cu (NO 3 ) 2 ·6H 2 O(5)) was stirred with 30 mL of water at 80 °C for 1 h. After cooling, the solution with pH = 3 was stirred at room temperature another 1 h. The pH value of the reaction mixture was then adjusted with 1 M NaOH to 6. While continuously stirring, ethanol (2 mL) was added. The mixture was sealed in a 45 mL Teﬂon-lined stainless-steel vessel and heated at 130 °C for three days. Afterwards, it was cooled to 40 °C at a rate of 4 °C/h. Orange (1, yield = 20%) or green (3, yield = 34% and 5, yield = 19%) crystals were obtained, ﬁltered oﬀ, washed with water and dried on air. | [] | [] | ["Complex 1", "Complex 3", "Complex 5"] | ["Mn (NO 3 ) 2 ·4H 2 O--45.18 mg, 0.18 mmol", "Ni(NO 3 ) 2 ·6H 2 O--52.34 mg, 0.18 mmol", "Cu (NO 3 ) 2 ·6H 2 O--56.0 mg, 0.18 mmol"] | [] | ["H 2 SQ--36.5 mg, 0.15 mmol"] | ["130 \nC"] | ["3 days"] | ["water--30 mL", "ethanol--2 mL"]
j.ica.2005.03.005 | 2.3. Synthesis of Cu(datz) 2 Cl 2 Greenish-blue crystals of the title complex appeared after evaporation in air (1–2 days) of the 15 ml aqueous solution of datz (1.0 g, 0.01 mol) and copper(II) chloride dihydrate (0.85 g, 0.005 mol). Yield 1.50 g (90%). Anal. | [] | [] | ["Cu(datz) 2 Cl 2"] | ["copper(II) chloride dihydrate--0.85 g, 0.005 mol"] | [] | ["datz--1.0 g, 0.01 mol"] | [] | ["1-2 days"] | ["water--15 mL"]
j.dyepig.2015.03.037 | 2.2.8. Synthesis of [Zn 3 (L) 3 (btb)(H 2 O) 2 ] n (8) A mixture of Zn(OAc) 2 $2H 2 O (0.011 g, 0.05 mmol), H 2 L (0.020 g, 0.05 mmol), btb (0.011 g, 0.05 mmol), ethanol (7 mL) and H 2 O (1 mL) was sealed in a Teﬂon reactor (15 mL) and heated at 100  C for 3 days. Then it was gradually cooled to room temperature, colorless crystals of complex 8 had been obtained in a 32% yield.Calcd for the coordination polymer C 82 H 68 N 6 O 20 Zn 3 (%): C, 59.56; H, 4.14; N, 5.08%. Found: C, 59.47; H, 4.25; N, 5.02%. IR data (KBr, cm 1 ): 3276(w), 3124(w), 2924(w), 1622(s), 1507(w), 1460(w), 1428(m), 1358(w), 1279(m), 1150(w), 1064(w), 996(w), 811(w), 746(w), 710(w), 607(w), 537(w), 440(w).2.2.9. Synthesis of [Zn 3 (L) 3 (btb)(H 2 O) 2 ] n (9) The preparation of 9 was similar to that of 8 except that the solvent used was 2.5 mL ethanol and 5.5 mL distilled water.Colorless block crystals of 9 were obtained in a 30% yield. Calcd. for the coordination polymer C 82 H 68 N 6 O 20 Zn 3 (%): C, 59.56; H, 4.14; N, 5.08%. Found: C, 59.49; H, 4.26; N, 5.20%. IR data (KBr, cm 1 ): 3275(m), 3123(m), 2924(m), 2856(w), 1624(s), 1507(m), 1428(s), 1358(m), 1279(m), 1149(w), 1069(m), 996(w), 866(w), 745(m), 678(w), 651(w), 535(w), 420(w). | [] | [] | ["[Zn 3 (L) 3 (btb)(H 2 O) 2 ] n", "C 82 H 68 N 6 O 20 Zn 3"] | ["Zn(OAc) 2 $2H 2 O--0.011 g, 0.05 mmol"] | [] | ["H 2 L--0.020 g, 0.05 mmol", "btb--0.011 g, 0.05 mmol"] | ["100  C"] | ["3 days"] | ["ethanol--7 mL", "H 2 O--1 mL"]
ejic.201000007 | C 26 H 50 Cu 2 I 8 N 12 (1673.08): calcd. C 19.20, H 3.22, N 9.95; found C 19.51, H 3.16, N 10.41. IR (CsI): ν ˜ = 3487 (m), 2931 (w), 2374 (w), 1608 (m), 1479 (m), 1477 (m), 1393 (s), 1308 (s), 1169 (w), 1067 (w), 788 (m), 408 (s), 356 (m) cm –1 . MS (FAB): m/z (%): 1224 (17) [(CuI) 2 (ttmgb) + H – 2C{N(CH 3 ) 2 } 2 ] + , 1037 (21) [Cu 2 I 3 (ttmgb)] + , 911 (19) [(CuI) 2 (ttmgb) + H] + , 849 (21) [(ttmgb) + 2H] + , 750 (19) [(CuI 2 )(ttmgb) + 3H – C{N(CH 3 ) 2 } 2 ] + , 659 (38) [ttmgb + I + 2H] + , 531 (100) [ttmgb + H] + , 486 (60) [ttmgb – HN(CH 3 ) 2 ] + . Crystal data for 4:C 13 H 25 CuI 4 N 6 , M r = 836.54, 0.18⫻ 0.10⫻ 0.10 mm 3 , monoclinic, space group C2/m, lattice constants a = 16.001(3) Å, b = 11.404(2) Å, c = 14.383(3) Å, β = 115.16(3)°, V = 2375.5(10) Å 3 , Z =4,d calcd. | [] | [] | ["C 26 H 50 Cu 2 I 8 N 12 (1673.08)", "C 13 H 25 CuI 4 N 6"] | [] | [] | [] | [] | [] | []
00958970412331295200 | EXPERIMENTAL Synthesis Preparation of [Cd 2 (btec)  6H 2 O] n (1) Cd(NO 3 ) 2  4H 2 O (0.308 g, 1 mmol), 1,2,4,5-benzenetetracarboxylic dianhydride (0.218 g, 1 mmol), NH 3  H 2 O (0.02 cm 3 ) and H 2 O (15 cm 3 ) were sealed in a Teflonlined stainless-steel reactor (solution pH ¼ 3.5). The mixture was heated at 160  C for six days and white plate-like crystals wer e obtained after the mixture was cooled to room temperature. | [] | [] | ["[Cd 2 (btec)  6H 2 O] n"] | ["Cd(NO 3 ) 2 \n4H 2 O--0.308 g, 1 mmol"] | [] | ["1,2,4,5-benzenetetracarboxylic dianhydride--0.218 g, 1 mmol"] | ["160 \nC"] | ["six days"] | ["H 2 O--15 cm 3", "NH 3 \nH 2 O--0.02 cm 3"]
ic052158w | Preparation of [Ag(L11)]ClO 4 ‚2.5(C 6 H 6 ) (5). A solution of AgClO 4 (4.39 mg, 0.021 mmol) in benzene (10 mL) was layered onto a solution of L11 (10.0 mg, 0.021 mmol) in CH 2 Cl 2 (10 mL).The solutions were left for about one week at room temperature, and colorless crystals were obtained. Yield, 51%. IR (KBr pellet, cm -1 ): 2224 (m), 1600 s), 1544 s), 1501 (s), 1466 (m), 1402 (vs), 1321 (w), 1256 (w), 1177 (w), 1090 (vs), 910 (w), 878 (m), 841 (m), 804 (w), 738 (m), 682 (m), 621 (s), 555 (m). | [] | [] | ["[Ag(L11)]ClO 4 ‚2.5(C 6 H 6 )", "5"] | ["AgClO 4--4.39 mg, 0.021 mmol"] | [] | ["L11--10.0 mg, 0.021 mmol"] | [] | ["one week"] | ["benzene--10 mL", "CH 2 Cl 2--10 mL"]
j.poly.2014.04.012 | Yield: 45%, (based on Cu). Elemental Anal. Calc. for C 192 H 176 Cl 12 Cu 8 N 36 O 17 : C, 54.99; H, 4.23; N, 12.02. Found: C, 54.78; H, 4.31; N, 12.14%. IR(KBr/pellet, cm 1 ): 3405.51(s), 1600.55(w), 1477.06(s), 1384.81(s), 1335.28(w), 1293.50(w), 1181.84(w), 1054.04(s), 1015.57(w), 926.87(s), 788.53(w), 745.49(s), 692.88(m), 495.88(w), 431.48(w). | [] | [] | ["C 192 H 176 Cl 12 Cu 8 N 36 O 17"] | [] | [] | [] | [] | [] | []
b918647f | Synthesis of [Zn 3 (L) 2 (BIMB) 2 ]$3H 2 O (6) The preparation of 6 was similar to that of 5 except that the pH was adjusted to 7 instead of 4. Colorless crystals of 6 were obtained (45.1% yield based on Zn( II) salts). Elemental analyses calcd (%) for C 56 H 44 N 8 O 17 Zn 3 (1297.10): C, 51.85; H, 3.43; N, 8.64. Found C, 51.87; H, 3.38; N, 8.67. IR (KBr pellet, cm 1 ): 3392 (m), 3135 (m), 2923 (m), 1615 (s), 1564 (s), 1530 (s), 1454 (m), 1370 (s), 1307 (m), 1269 (m), 1129 (w), 1066 (m), 1037 (w), 833 (w), 773 (w), 732 (w), 650 (w). | [] | [] | ["[Zn 3 (L) 2 (BIMB) 2 ]$3H 2 O", "C 56 H 44 N 8 O 17 Zn 3"] | [] | [] | [] | [] | [] | []
j.poly.2013.03.008 | 4.3.2. [{Pb(L1aj O,S)} 2 ] 1 A solution of Pb(OAc) 2 3H 2 O (75 mg, 0.2 mmol) in 4 mL of MeOH was added dropwise to a solution of H 2 L1a (78 mg, 0.2 mmol) in 4 mL of MeOH. During the addition, a colorless pre- cipitate was formed. After the complete addition of the lead salt, 4 drops of Et 3 N were added and the reaction solution was stirred for 2 h. Then, the solid was ﬁltered off and washed with MeOH. Yield: 99%. Anal. Calc. for C 18 H 24 PbN 4 O 2 S 2 (599.74): C, 36.05; H, 4.03; N, 9.34, Found: C, 36.61; H, 4.15; N, 9.64%. IR (KBr, m max in cm 1 ): 2973 (w), 2930 (w), 2869 (w), 1590 (m), 1518 (vs), 1421 (vs), 1356 (s), 1252 (s), 1196 (w), 1132 (m), 1098 (m), 907 (w), 875 (w), 731 (m), 692 (w), 667 (w), 653 (w). | [] | [] | ["[{Pb(L1aj O,S)} 2 ]", "C 18 H 24 PbN 4 O 2 S 2"] | ["Pb(OAc) 2 \n3H 2 O--75 mg, 0.2 mmol"] | ["Et 3 N--4 drops"] | ["H 2 L1a--78 mg, 0.2 mmol"] | [] | ["2 h"] | ["MeOH--4 mL"]
b902674f | Synthesis of {[Co(pmida)(H 2 O)]·H 2 O} n (4). Co(ClO 4 ) 2 ·6H 2 O (0.5489 g, 1.5 mmol), H 2 pmida (0.3360 g, 1.5 mmol) and water (5 mL) were mixed in a 25 mL Teﬂon-lined stainless autoclave and the pH value was adjusted to 3 ~ 4 with triethylamine. The autoclave was heated at 100 ◦ C for 3 d and then slowly cooled to room temperature. Crystals of 4 (0.2210 g, 46%) were collected, washed with water and ethanol and subsequently dried. Anal. | [] | [] | ["{[Co(pmida)(H 2 O)]·H 2 O} n"] | ["Co(ClO 4 ) 2 ·6H 2 O--0.5489 g, 1.5 mmol"] | ["triethylamine--adjust pH to 3 ~ 4"] | ["H 2 pmida--0.3360 g, 1.5 mmol"] | ["100 \nC"] | ["3 d"] | ["water--5 mL"]
j.molstruc.2016.04.093 | Compound 1a was obtained after a period of few weeks by leaving the crystals of 1 in the mother solution without disturbance in dark and ambient conditions. | [] | [] | [] | [] | [] | [] | [] | ["few weeks"] | []
j.poly.2012.10.054 | 2.5.2. Synthesis of ylides [(Me) 2 SCHC(O)C 6 H 4 R] (R = p-NO 2 (Y) and pBr (Y 0 )) 2.5.2.1. (Me) 2 SCHC(O)C 6 H 4 (p-NO 2 ) (Y). To an acetone solution (10 ml) of dimethylsulﬁde (0.062 g, 1.0 mmol) was added 2-bromo-4 0 -nitroacetophenone (0.244 g, 1.00 mmol) and the mixture was stirred for 12 h. The solid product (sulfonium salt) was isolated by ﬁltration, washed with ether and dried under reduced pressure. Further treatment with aqueous 10% NaOH solution led to elimination of HBr, giving the free ligand Y [22]. IR (KBr disk): m (cm 1 ) 1551 (C = O) and 875 (S–C).1 H NMR (CDCl 3 ): d (ppm) 2.9 (s, 6H, S(CH 3 ) 2 ); 4.2 (1H, CH); 7.8 (d, 3 J HH = 8.1 Hz, 2H, Ph); 8.1 (d, 3 J HH = 8.5 Hz, 2H, Ph). | [] | [] | ["[(Me) 2 SCHC(O)C 6 H 4 (p-NO 2 )]"] | ["dimethylsulﬁde--0.062 g, 1.0 mmol"] | [] | ["2-bromo-4 0 -nitroacetophenone--0.244 g, 1.00 mmol"] | [] | ["12 h"] | ["acetone--10 ml"]
c3ce41186a | Synthesis of [Zn 3 (L) 2 (DMF) 2 (H 2 O) 3 ]·(guest) (4). The preparation of 4 was similar to that of 1 except that Zn(NO 3 ) 2 ·6H 2 O (0.1 mmol, 0.03 g) was used instead of CdBr 2 ·4H 2 O. Colorless block single crystals were produced. Yield: 16 mg (70% based on H 3 L). The phase purity was confirmed by powder X-ray diffraction (Fig. S4 in ESI†). The formula was estimated as [Zn 3 (L) 2 (DMF) 2 (H 2 O) 3 ]·2DMF·3H 2 O based on the single crystal structure analysis and IR, elemental and thermogravimetric analysis data. Elemental analysis for C 78 H 94 N 4 Zn 3 O 28 , calcd (%): C, 54.09; H, 5.47; N, 3.24. Found (%): C, 53.57; H, 5.77; N, 3.65. IR data (KBr, cm −1 ): 3419 (w), 2929 (w), 1666 (s), 1604 (s), 1555 (w), 1509 (w), 1417 (s), 1327 (w), 1302 (m), 1240 (s), 1176 (s), 1164 (m) , 1105 (w), 992 (s), 871 (w), 785 (s), 682 (w), 609 (w). | [] | [] | ["[Zn 3 (L) 2 (DMF) 2 (H 2 O) 3 ]·(guest)", "C 78 H 94 N 4 Zn 3 O 28"] | ["Zn(NO 3 ) 2 ·6H 2 O--0.1 mmol, 0.03 g"] | [] | ["H 3 L--not specified"] | [] | [] | ["not specified--not specified"]
c8ce01351a | Li-HDTMP-4W, [Li 2 ĲHDTMP)ĲH 2 O) 4 ]. Solid HDTMP acid (0.492 g, 1.000 mmol) is added to 20 mL of DI water under stirring. Separately, LiOH·H 2 O (0.042 g, 1.000 mmol) is dissolved in 10 mL DI water. The latter solution is added to the first one dropwise, and the stirring continues until a clear colorless final solution is obtained in a glass test tube (2 cm diameter). The magnetic stirring bar is removed and 20 mL of EtOH is carefully layered on top of the aqueous layer with a Pasteur pipette, forming a H 2 O/EtOH layer. The system is covered with Parafilm and left undisturbed for 2 weeks, after which large colorless needle-like crystals form. They are isolated by filtration, washed with EtOH and air-dried. Yield ∼50%. Elemental analysis for Li 2 ĲP 4 O 12 N 2 C 10 H 26 )·4H 2 O (MW = 576.16 g mol −1 ). Calculated, %: C 20.85, H 5.95, N 4.86. | [] | [] | ["Li 2 ĲP 4 O 12 N 2 C 10 H 26 )·4H 2 O"] | ["LiOH·H 2 O--0.042 g, 1.000 mmol"] | [] | ["HDTMP acid--0.492 g, 1.000 mmol"] | [] | ["2 weeks"] | ["DI water--20 mL", "EtOH--20 mL"]
j.jpcs.2013.07.002 | 2.2. Synthesis 2.2.1. [Ho(p-toluylate) 2 (Ac)(H 2 O)] n (1) A solution of p-toluic acid (0.14 g, 1 mmol) in H 2 O (5 mL) and EtOH (5 mL) was adjusted to pH  10 using NaOH solution (1 mol/L). | [] | [] | ["[Ho(p-toluylate) 2 (Ac)(H 2 O)] n"] | [] | [] | ["p-toluic acid--0.14 g, 1 mmol"] | [] | [] | ["H 2 O--5 mL", "EtOH--5 mL"]
s0108270113025973 | The reaction was then reﬂuxed for 21 h, turning a dark cloudy red after 15 min and then dark orange after 45 min. After reﬂux, the reaction mixture was cooled to room temperature and diluted with low-boiling petroleum ether (30 ml), allowed to stand for 5 min and then ﬁltered. The precipitate was washed twice with 10 ml portions of petroleum ether. The powder salt product was added to 85% acetic acid (20 ml) which had been previously used to wash the reaction ﬂask. The salt mixture was stirred for 1.5 h, ﬁltered, and the precipitate washed with three 10 ml portions of cold water, yielding a pale-yellow powder (yield 0.388 g, 30.3%). IR (KBr pellet, , cm 1 ): O—H 3435, C—H 3112, C C 1599, C O 1571. The product was recrystallized from chloroform to yield paleyellow prisms of (2) suitable for X-ray diffraction. | [] | ["1.5 h"] | ["NaN"] | [] | [] | [] | [] | ["21 h"] | []
j.poly.2014.12.023 | 2.5. Synthesis of [Ni 2 (oba) 2 (bpe)] (3) A mixture of Ni(NO 3 ) 2 6H 2 O (0.1 mmol), H 2 oba (0.1 mmol), bpe (0.1 mmol), and water (10 mL) was placed in a Teﬂon reactor(23 mL). The pH was adjusted to 7.0 by addition of triethylamine, the mixture was heated at 160 °C for three days, and then it was cooled to room temperature at 5 °Ch 1 . Blue crystals of 3 were obtained in 54% yield based on Cu. Elemental analysis. Calc. | [] | [] | ["[Ni 2 (oba) 2 (bpe)]", "NaN"] | ["Ni(NO 3 ) 2 6H 2 O--0.1 mmol"] | [] | ["H 2 oba--0.1 mmol", "bpe--0.1 mmol"] | ["160 °C"] | ["three days"] | ["water--10 mL"]
acs.inorgchem.9b03114 | Synthesis and Basic Characterization. Synthesis of 1. A 102.7 mg (0.24 mmol) portion of Eu(NO 3 ) 3 ·5H 2 O and a 45.2 mg (0.24 mmol) portion of 4,4′-bpdo were dissolved together in 4 mL of distilled water. A water solution (2 mL) containing a 69.1 mg (0.24 mmol) portion of K[Au(CN) 2 ] and a 103.7 mg portion of K 2 [Pt(CN) 4 ]·xH 2 O was added dropwise. The resulting mixture was left undisturbed in the dark for crystallization. After ca. 1 month, light-yellow needlelike crystals appeared, and they were collected by suction ﬁltration, washed by distilled water and ethanol, and dried in air. The composition of 1, {[Eu(4,4′-bpdo)(H 2 O) 2 ][Pt(CN) 4 ]}·[Au(CN) 2 ]·H 2 O, was determined by a single-crystal X-ray diﬀraction (SC-XRD) analysis. The obtained product was stable in air. Yield: 149.5 mg, 66.1%. The IR spectrum for 1 is given in Figure S1. A series of peaks in the 1600−800 cm −1 range conﬁrm the presence of the 4,4′-bpdo ligand. | [] | [] | ["[Eu(4,4′-bpdo)(H 2 O) 2 ][Pt(CN) 4 ]·[Au(CN) 2 ]·H 2 O"] | ["Eu(NO 3 ) 3 ·5H 2 O--102.7 mg, 0.24 mmol", "K[Au(CN) 2 ]--69.1 mg, 0.24 mmol", "K 2 [Pt(CN) 4 ]·xH 2 O--103.7 mg"] | [] | ["4,4′-bpdo--45.2 mg, 0.24 mmol"] | [] | ["1 month"] | ["distilled water--4 mL", "water solution--2 mL"]
ic3013975 | IR(KBr, cm −1 ): 413 (w), 425 (m), 433 (s), 572 (s), 637 (m), 657 (m), 680 (w), 729 (s), 742 (m), 788 (s), 814 (m), 870 (m), 1014 (s), 1036 (m), 1056 (w), 1063 (w), 1132 (m), 1235 (m), 1265 (w), 1300 (s), 1310 (s), 1340 (w), 1395 (m), 1412 (s), 1467 (s), 1483 (m,sh), 1554 (s), 1574 (m), 1590 (s), 1600 (,), 2146 (s), 2182 (w), 2854 (w), 2922 (w), 3212 (s, br), 3408 (s, br), 3508 (w), 3628 (w). Elemental Analysis: Calculated for C 19 H 19 ClN 8 O 7.5 PtTb: C, 26.26; H, 2.20; N, 12.90. Found: C, 24.49; H, 2.17; N, 12.84. | [] | [] | ["C 19 H 19 ClN 8 O 7.5 PtTb"] | [] | [] | [] | [] | [] | []
b710413h | Synthesis of {[Co 2 (HTTG) 2 (bpe) 2 (H 2 O)]?(H 2 O) 6 } n (3) Similar procedures were performed to obtain orange crystals of complex 2, except that CoCl 2 ?6H 2 O was used instead of Ni(OAc) 2 ?6H 2 O, and the bpe was increased to 0.4 mmol. The reaction system was cooled to room temperature to give colorless block crystals of 3 which were filtered, washed with water and dried in air (0.022 g yield 37% based on H 3 TTG).C 42 H 58 N 16 O 19 Co 2 (1208.90): calcd. C 41.73, H 4.84, N 18.54; found C 41.88, H 4.65, N 19.03. IR (KBr pellet): 3448(m), 3300(m), 2956(w), 1655(s), 1614(m), 1560(m), 1425(m), 1383(s), 1304(m), 787(w), 674(w) cm 21 . | [] | [] | ["{[Co 2 (HTTG) 2 (bpe) 2 (H 2 O)]?(H 2 O) 6 } n", "C 42 H 58 N 16 O 19 Co 2"] | ["CoCl 2 ?6H 2 O--not specified"] | [] | ["HTTG--not specified", "bpe--0.4 mmol"] | [] | [] | []
ejic.200900964 | (MandyPhos)gold(I) Chloride [{(MandyPhos)AuCl} n ] (3): To a stirred solution of [(Me 2 S)AuCl] (3.00 mg, 10.0 µmol) in CH 2 Cl 2 (1.0 mL) was added a solution of MandyPhos (16.0 mg, 20.0 µmol) in CH 2 Cl 2 (1.0 mL) at room temperature under argon. Work-up as described for 1a; yield 10.9 mg (61%). | [] | [] | ["(MandyPhos)gold(I) Chloride [{(MandyPhos)AuCl} n ]", "3"] | ["(Me 2 S)AuCl--3.00 mg, 10.0 µmol"] | [] | ["MandyPhos--16.0 mg, 20.0 µmol"] | [] | [] | ["CH 2 Cl 2--1.0 mL"]
b304276f | To a stirring aqueous solution (30 mL) of CuCl 2 ⴢ2H 2 O (85 mg, 0.5 mmol) was added H 3 Tea (75 mg, 0.5 mmol). The resulting deep blue solution was mixed with K 3 [W(CN) 8 ]ⴢ2H 2 O (79 mg, 0.15 mmol) in water (20 mL), giving an immediate precipitation of grass green microcrystalline 1. The precipitate was collected and washed with water and ethanol, then dried in air. Yield: 53 mg, 29%. Found: C, 27.17; H, 5.05; N, 12.82%. | [] | [] | ["Cu(H 3 Tea)(W(CN) 8 )"] | ["CuCl 2 ⴢ2H 2 O--85 mg, 0.5 mmol", "K 3 [W(CN) 8 ]ⴢ2H 2 O--79 mg, 0.15 mmol"] | [] | ["H 3 Tea--75 mg, 0.5 mmol"] | [] | [] | ["water--20 mL"]
nchem.2258 | Preparation of UWDM-4·HBF 4 . Neutral MIM linker 5 and Zn(BF 4 ) 2 .6H 2 O were dissolved in a solution of DMF/DMSO (1:1 vol/vol), to which one drop of HBF 4 was added. The solution was then injected through a syringe ﬁlter into a 20 ml borosilicate scintillation vial and ethanol was added to give a solution of DMF/DMSO/EtOH (1:1:2 vol/vol/vol). The vial was then heated at a constant rate of 1 °C min −1 to 85 °C, kept at that temperature for 48 h and cooled to room temperature at a constant heating rate of 0.1 °C min −1 . A pale yellow crystalline product was collected and washed with ethanol several times to yield pure UWDM-4·HBF 4 (yield 74% based on 5). | [] | [] | ["UWDM-4·HBF 4"] | ["Zn(BF 4 ) 2 .6H 2 O--not specified"] | [] | ["Neutral MIM linker 5--not specified"] | ["85 \nC"] | ["48 h"] | ["DMF/DMSO/EtOH--not specified"]
s11224-006-9143-9 | Preparation of the complex Synthesis of [Cu(maleate)(2,2  -bipyridyl)] n ·2H 2 O In a typical synthesis, disodium maleate was ﬁrst prepared by the addition of maleic acid and NaOH (1:2 mmol ratio) into a mixed solvent of H 2 O and MeOH (1:1 v/v). Then, an aqueous solution of copper(II) nitrate, trihydrate (0.242 g, 1 mmol) was slowly added into the mixture. The solution was stirred for 15 min followed by the addition of methanolic solution of bipyridyl (0.156 g, 1 mmol) and ﬁltered. The clear ﬁltrate was kept at room temperature for 5 days. Blue block-shaped single crystals suitable for X-ray diffraction were obtained from the slow evaporation of the undisturbed ﬁltrate. Yield: 85%. Anal. Calc. for [C 19 H 19 CuN 3 O 7 ]: C, 49.04; H, 4.08; N, 9.03; Cu, 13.67. Found: C, 49.10; H, 4.09; N, 9.01; Cu, 13.60 %. | [] | [] | ["[Cu(maleate)(2,2  -bipyridyl)] n ·2H 2 O"] | ["copper(II) nitrate, trihydrate--0.242 g, 1 mmol"] | [] | ["bipyridyl--0.156 g, 1 mmol"] | [] | ["5 days"] | ["H 2 O--mixed solvent with MeOH (1:1 v/v)"]
ic801140u | Synthesis of [(4-Cl-C 6 H 4 OK) 3 · (dioxane)] ∞ (4). KHMDS (3 mmol, 598 mg) was added to a stirred solution of 4-Cl-C 6 H 4 OH (3 mmol, 390 mg) in dioxane (10 mL). A white precipitate formed that completely dissolved on heating the solution to reﬂux. X-ray quality crystals were obtained by slowly cooling the resulting solution in a hot water bath. Crystalline yield: 480 mg, 81.8%.1 H NMR (d 6 -DMSO, 293 K): δ H 3.56 (s, CH 2 , dioxane), 5.94 (d, 3 J H,H ) 8.0 Hz, 6H, o-H, Ar), 6.55 (d, 3 J H,H ) 8.0 Hz, 6H, m-H, Ar).Synthesis of [(4-Br-C 6 H 4 OK) 2 · (dioxane) 0.5 ] ∞ (5). KHMDS (3 mmol, 598 mg) was added to a stirred solution of 4-Br-C 6 H 4 OH (3 mmol, 520 mg) in dioxane (15 mL). A white precipitate formed that completely dissolved on heating the solution to reﬂux. X-ray quality crystals were obtained by slowly cooling the resulting solution in a hot water bath. Crystalline yield: 250 mg, 32.9%.1 H NMR (d 6 -DMSO, 293 K): δ H 3.56 (s, CH 2 , dioxane), 5.92 (d, 3 J H,H ) 8.0 Hz, 4H, o-H, Ar), 6.69 (d, 3 J H,H ) 8.0 Hz, 4H, m-H, Ar). | [] | [] | ["[(4-Cl-C 6 H 4 OK) 3 · (dioxane)] ∞ (4)"] | ["KHMDS--3 mmol, 598 mg"] | [] | ["4-Cl-C 6 H 4 OH --3 mmol, 390 mg"] | [] | [] | ["dioxane--10 mL"]
zaac.200800326 | [Mn(NCS) 2 (bpy) 2 ] (2): A solution of Mn(ClO 4 ) 2 ·6H 2 O (0.36 g, 1 mmol) in ethanol (5 mL) was added to a stirred solution of bpy (0.312 g, 2 mol) in ethanol (10 mL) and the mixture was added to a solution of HAm4DH (0.2 g, 1 mmol) with several drops of NEt 3 . | [] | [] | ["[Mn(NCS) 2 (bpy) 2 ]", "NaN"] | ["Mn(ClO 4 ) 2 ·6H 2 O--0.36 g, 1 mmol"] | ["NEt 3--several drops"] | ["bpy--0.312 g, 2 mol", "HAm4DH--0.2 g, 1 mmol"] | [] | [] | ["ethanol--5 mL"]
acs.inorgchem.8b02762 | [Cu(R,S-Me 6 cyclam)(NO 3 ) 2 ] Diastereoisomers. Asolutionof Cu(NO 3 ) 2 ·3H 2 O (0.48 g, 2.0 mmol) in methanol (5 mL) was added to a stirred solution of R,S-Me 6 cyclam (0.58 g, 2.03 mmol) in methanol (5 mL), the initially partly gelatinous precipitate rapidly transforming into a partly soluble, violet, crystalline solid. Precipitation was improved by the addition of diethyl ether (30 mL) to give 0.57 g of violet crystals of N(R,S,R,S)-[Cu(R,S-Me 6 cyclam)(NO 3 ) 2 ] (61% yield), but the ﬁltrate retained quite a deep blue-violet color, and the additional 30 mL of diethyl ether used to wash the crystals on the ﬁlter did not seem to cause further deposition nor did addition of dichloromethane (50 mL). Evaporation of this ﬁltrate/wash to dryness gave a blue residue, which dissolved readily in water to provide large blue crystals of N(R,R,R,R;S,S,S,S)-[Cu(R,SMe 6 cyclam)(NO 3 ) 2 ] (0.27 g, 35% yield) on evaporation at room temperature. The identiﬁcation of the diastereoisomers was based on that of the analogous perchlorates 28 and conﬁrmed for the N(R,S,R,S) isomer by the present structural work. | [] | [] | ["[Cu(R,S-Me 6 cyclam)(NO 3 ) 2 ] Diastereoisomers"] | ["Cu(NO 3 ) 2 ·3H 2 O--0.48 g, 2.0 mmol"] | [] | ["R,S-Me 6 cyclam--0.58 g, 2.03 mmol"] | [] | [] | ["methanol--5 mL"]
c2ce26828k | Synthesis of compound [Ni(H 4 L 2 )(1,10-phen)(H 2 O) 2 ] (3) Equal molar amounts of H 6 L 2 ?H 2 O (0.1040 g), NiSO 4 ?6H 2 O (0.0876 g) and 1,10-phenanthroline monohydrate (1,10phen?H 2 O, 0.0661 g) and 10 mL of water were mixed and stirred in a Teflon-lined autoclave at room temperature for 30 minutes. Then it was heated at 140 uC for 4 days and cooled to room temperature over a period of 24 hours. Green block crystals (0.2024 g) were collected and washed with deionized water in high yield (90%). Elemental analysis (%) calcd for C 24 H 31 N 2 NiO 11 P 3 (675.13): C 42.70, H 4.63, N 4.15; found: C 42.49, H 4.67, N 4.18. IR (KBr, cm 21 ): 3385.39 (s), 3243.27 (s, sh), 3154.62 (s, sh), 3072.30 (m, sh), 2970.98 (m), 2939.00 (m), 2872.82 (m), 2388.39 (m), 1651.48 (m), 1626.26 (m), 1589.44 (m), 1518.45 (m), 1496.68 (w), 1452.96 (w), 1426.12 (m), 1281.22 (m), 1224.92 (s), 1205.80 (s), 1158.61 (s), 1143.56 (s), 1076.93 (m), 1014.46 (m), 973.21 (s), 944.71 (s), 916.29 (m), 891.33 (m), 847.39 (m), 773.48 (w), 750.53 (m), 728.91 (m), 682.86 (w), 639.54 (m), 628.24 (m), 533.45 (m), 509.23 (m), 467.15 (m), 449.50 (w). | [] | ["24 hours"] | ["[Ni(H 4 L 2 )(1,10-phen)(H 2 O) 2 ]", "C 24 H 31 N 2 NiO 11 P 3"] | ["NiSO 4 ?6H 2 O--0.0876 g"] | [] | ["H 6 L 2 ?H 2 O--0.1040 g", "1,10-phenanthroline monohydrate--0.0661 g"] | ["room temperature", "140 uC"] | ["30 minutes", "4 days"] | ["water--10 mL"]
b404477k | [(PhCH 2 ) 2 Sn(pca)Cl] 3 4. Compound 4 is prepared in the same way as that of compound 1, by adding dibenzyltin dichloride (0.742 g, 2 mmol) to 2-pyrazinecarboxylic acid (0.248 g, 2 mmol) and sodium ethoxide (0.136 g, 2 mmol). The solid is then obtained from ethanol. Yield: 86%. Mp 112–116 °C. Anal. Found: C, 49.56; H, 3.71; N, 6.01. Calc. for C 57 H 51 Cl 3 N 6 O 6 Sn 3 : C, 49.66; H, 3.73; N, 6.10%. IR (KBr, cm −1 ):  as (COO), 1624;  s (COO), 1453; (CN), 1601; (Sn–C), 528; (Sn–O), 478; (Sn–N), 463; (Sn–Cl), 265. 1 H NMR (CDCl 3 , ppm):  3.16 (s, 12H), 7.31–7.58 (m, 30H), 8.64 (dd, 3H), 8.61 (d, 3H), 9.37 (d, 3H). 13 C NMR (CDCl 3 . ppm):  38.2, 127.1, 129.3, 141.0, 143.3, 144.1, 146.9, 147.4, 172.5. 119 Sn NMR (CDCl 3 , ppm): −305.2. | [] | [] | ["[(PhCH 2 ) 2 Sn(pca)Cl] 3"] | ["dibenzyltin dichloride--0.742 g, 2 mmol"] | [] | ["2-pyrazinecarboxylic acid--0.248 g, 2 mmol", "sodium ethoxide--0.136 g, 2 mmol"] | [] | [] | ["ethanol--not specified"]
j.poly.2008.07.035 | 2.2.3. [AgTb(nic) 2 (ox) 0.5 (H 2 O) 2  (ClO 4 )  H 2 O] (3) A mixture of nicotinic acid (0.123 g; 1 mmol), Na 2 C 2 O 4 (0.0335 g; 0.25 mmol); AgNO 3 (0.100 g; 0.59 mmol), Tb 4 O 7 (0.100 g, 0.284 mmol), HClO 4 (0.385 mmol) and H 2 O (10 mL) was heated to 150 °C for 50 h in a 23 mL Teﬂon-lined stainless-steel autoclave. Colorless plate-like single crystals (3) were obtained (yield: 48% based on Tb) on cooling the solution to room temperature at 10 °Ch 1 . Anal. Calc. for AgTbC 13 H 12 N 2 O 12 Cl: C, 22.61; H, 1.75; N, 4.06. Found: C, 22.62; H, 1.73; N, 4.07%. IR frequencies (KBr, cm 1 ): 3423, 1612, 1568, 1421, 1201, 1072, 864, 756, 692, 623, 551, 424. | [] | [] | ["[AgTb(nic) 2 (ox) 0.5 (H 2 O) 2 (ClO 4 ) H 2 O]", "3", "AgTbC 13 H 12 N 2 O 12 Cl"] | ["AgNO 3--0.100 g, 0.59 mmol", "Tb 4 O 7--0.100 g, 0.284 mmol"] | ["HClO 4--0.385 mmol"] | ["nicotinic acid--0.123 g, 1 mmol", "Na 2 C 2 O 4--0.0335 g, 0.25 mmol"] | ["150 \nC"] | ["50 h"] | ["H 2 O--10 mL"]
j.ica.2016.03.032 | Then it was kept in air for 24 h. The obtained off-white solid was re-crystallized from methanol. Yield, 0.192 g (72%); mp 62 °C.1 H NMR (200 MHz, CD 3 OD, TMS): d 7.99–8.60 (m, 8H, Ar-H), 7.50 (s, 2H), 1.67 (m, 4H), 1.29 (q, 4H,). FT-IR (KBr pellet, cm 1 ): 3431 (b), 3055(b), 2937(m), 2854(m), 1649(s), 1587(s), 1469(m), 1437 (s), 1342(m), 1305(s), 1257(m), 1143(vs), 1122(vs), 1087(vs), 1001(m), 867(m), 775(vs), 744(s), 628(vs), 493(s), 406(s). ESI MS: N CH N (CH 2 )n N HC N L 3 ,n=8 L 4 ,n=4 NN H C H C NN L 5 N CH N (CH 2 )n N HC N L 1 ,n=4 L 2 ,n=8 Scheme 1. Ligand Systems used in the study. | [] | [] | [] | [] | [] | [] | [] | ["24 h"] | []
cryst8010007 | The vial with the resulting supernatant solution was heated at 130 ◦ C for 2 days. The product 1 was isolated as colorless plate single-crystals, whose crystal structure and chemical composition were established by a single-crystal X-ray diffraction method.2.3.2. Synthesis of [Zn 3 (tdc) 3 (dabco) 2 ] (2) Zero-point-zero-eight grams (0.27 mmol) Zn(NO 3 ) 2 · 6H 2 O, 0.046 g (0.27 mmol) H 2 tdc and 0.015 g (0.13 mmol) dabco in 2.0 mL DMF and 0.5 mL MeCN were stirred with a magnetic stirrer for 1 h. | [] | [] | ["[Zn 3 (tdc) 3 (dabco) 2 ]", "Zn(NO 3 ) 2 \n6H 2 O", "H 2 tdc", "dabco"] | ["Zn(NO 3 ) 2 \n6H 2 O--0.08 g (0.27 mmol)"] | [] | ["H 2 tdc--0.046 g (0.27 mmol)", "dabco--0.015 g (0.13 mmol)"] | [] | ["1 h"] | ["DMF--2.0 mL", "MeCN--0.5 mL"]
zaac.201200290 | Synthesis of Compound 5: This compound was obtained as a light yellow crystalline powder after the third TG step of the thermal decomposition reaction of compound 1 (see Thermal Reactivity). Elemental analysis for C 6 H 4 MnN 4 S 2 (251.19): calc. C 28.69, H 1.61, N 22.30, S 25.53; found C 29.71, H 1.81, N 23.12, S 24.25 %. IR (ATR): ν max = 3076 (w), 2120 (s), 2082 (s), 2048 (s), 1969 (s), 1576 (m), 1455 (w), 1419 (m), 1295 (w), 1222 (w), 1149 (w), 1068 (m), 978 (m), 764 (s), 670 (m), 534 (w), 469 (m), 398 (m) cm –1 . | [] | [] | ["C 6 H 4 MnN 4 S 2"] | [] | [] | [] | [] | [] | []
j.ica.2020.119666 | {[Ag 2 (BM-4-CP-3-TP)(CF 3 COO) 2 )]•(C 6 H 6 ) 2 } n (1). Complex 1 was prepared by mixing of AgCF 3 COO (0.0162 g, 73 µmol) and L (0.0183 g, 32 µmol) in 2 mL benzene. After stirring for 30 min, the resultant solution was introduced into a 9 mm diameter glass tube and layered with n-pentane (2 mL) as a diﬀusion solvent. After standing at room temperature for one week, colorless crystals of 1 suitable for single crystal X-ray analysis were obtained. Yield: 38.32%. Anal. Calcd. for C 45 H 28 Ag 2 F 12 N 2 O 4 S 2 C, 46.25; N, 2.39; H, 2.42; S, 5.49; Found: C, 45.87; N, 2.84; H, 2.14; S, 5.84%. IR (KBr pellet): 2223 (m), 1680 (s), 1434 (m), 1267 (m), 1132 (w), 1106 (w), 830 (w), 806 (w), 743(w). | [] | ["one week"] | ["{[Ag 2 (BM-4-CP-3-TP)(CF 3 COO) 2 )]•(C 6 H 6 ) 2 } n"] | ["AgCF 3 COO--0.0162 g, 73 µmol"] | [] | ["L--0.0183 g, 32 µmol"] | [] | ["30 min"] | ["benzene--2 mL", "n-pentane--2 mL"]
j.ica.2011.12.040 | After stirring the resulting suspension for 15 min, H 2 BTA (0.100 g, 0.49 mmol, in 20 mL H 2 O) was added. The resulting green solution was stirred for 20 min and then it was left standing at room temperature for 10 days. Green crystals of 1 formed, which were ﬁltered off and air dried. The yield was 15% based on copper. Anal. | [] | ["20 min"] | ["1"] | ["NaN"] | [] | ["H 2 BTA--0.100 g, 0.49 mmol"] | [] | ["10 days"] | ["H 2 O--20 mL"]
j.ica.2016.03.032 | Anal. found (calc. for [Cu I 2 I 2 (L 2 )(PPh 3 ) 2 ]): C, 54.78 (54.81%); H, 4.59 (4.60%); N, 4.56 (4.57%), Cu, 10.35 (10.27%). UV–Vis (CH 2 Cl 2 ) [k max, nm]: 405, 320. | [] | [] | ["[CuI 2 (L 2 )(PPh 3 ) 2 ]"] | [] | [] | [] | [] | [] | ["CH 2 Cl 2--"]
b820600g | Syntheses of 1,2-BBOMB dimethyl ester and 1,3-BBOMB dimethyl ester A mixture of methyl 4-hydroxybenzoate (6.09 g, 40 mmol), o-xylylene dibromide or m-xylylene dibromide (5.28 g 20 mmol), 18-crown-6 (0.13 g, 0.5 mmol) and K 2 CO 3 (6.08 g, 44 mmol) in 100 mL of acetone was reﬂuxed for 20 h. The mixture was allowed to cool to room temperature and 60 mL CH 2 Cl 2 was added. Then the resulting mixture was stirred for 30 min and ﬁltered. The solvents of the ﬁltrate were removed under reduced pressure, and the residue was dissolved in 200 mL of CH 3 OH at 70  C, and 100 mL of H 2 O was added, then cooled to room temperature. The precipitate was collected, washed with CH 3 OH/H 2 O (2 : 1) and dried at 80  C for 10 h to give 7.56 g (93%) of 1,2-BBOMB dimethyl ester or 7.64 g (94%) of 1,3BBOMB dimethyl ester as white solids. | ["80 \nC"] | ["10 h"] | [] | [] | ["18-crown-6--0.13 g, 0.5 mmol", "K 2 CO 3--6.08 g, 44 mmol"] | [] | ["reflux"] | ["20 h"] | ["acetone--100 mL", "CH 2 Cl 2--60 mL", "CH 3 OH--200 mL", "H 2 O--100 mL"]
c6ce01549b | MOF synthesis {[Zn 2 (μ 2 -HCOO)(HL) 1.6 (L–Cu–Br) 0.4 ](NO 3 ) 0.6 ·0.75DMF} n (1Cu). N,N′-Dimethylformamide (45.0 mL) was added to a flask containing Cu(CH 3 CN) 4 PF 6 (108 mg, 0.290 mmol, 0.750 equiv.), Zn(NO 3 ) 2 ·6H 2 O (1.89 g, 6.35 mmol, 16.3 equiv.) and H 3 LBr (150 mg, 0.390 mmol, 1 equiv.). The reaction mixture was sonicated for 10 min to achieve full dissolution. Aliquots (3 mL) of the stock solution were dispensed into 20 mL Teflon capped glass vials, which were heated at 100 °C for 48 h and then allowed to cool to room temperature. Yellow crystals of 1-Cu were separated from a more dense amorphous precipitate by solvent exchange with dibromomethane and further purification achieved by repeating the process in a 1 : 1 mixture of dichloromethane/dibromomethane. Washing as detailed in the general procedures afforded the activated material, 1-Cu act (31.2 mg, 25%). ν max (neat, cm −1 ): 1655 (s, CO), 1568 (s, CC).{[Cu 2 (μ 2 -HCOO)(HL) 2 ](NO 3 )·1.75DMF} n (2). Concentrated nitric acid (2 drops) was added to a 1 : 1 : 25 mixture of ethanol/water/DMF (2.7 mL) containing H 3 LBr (10 mg, 0.026 mmol, 1.0 equiv.) and Cu(NO 3 ) 2 ·2.5H 2 O (9.0 mg, 0.039 mmol, 1.5 equiv.). The mixture was sealed in a 20 mL Teflon capped glass vial, sonicated for 10 min and heated at 85 °C for 24 h, and then allowed to cool to room temperature. The resulting crystals were washed with fresh DMF, and the general activation protocol above was performed to afford the activated material, 2 act as dark green crystals (9.2 mg, 77%). ν max (neat, cm −1 ): 1651 (s, CO), 1562 (s, CC). | [] | [] | ["[Zn 2 (μ 2 -HCOO)(HL) 1.6 (L–Cu–Br) 0.4 ](NO 3 ) 0.6 ·0.75DMF", "[Cu 2 (μ 2 -HCOO)(HL) 2 ](NO 3 )·1.75DMF"] | ["Cu(CH 3 CN) 4 PF 6--108 mg, 0.290 mmol, 0.750 equiv.", "Zn(NO 3 ) 2 ·6H 2 O--1.89 g, 6.35 mmol, 16.3 equiv.", "Cu(NO 3 ) 2 ·2.5H 2 O--9.0 mg, 0.039 mmol, 1.5 equiv."] | [] | ["H 3 LBr--150 mg, 0.390 mmol, 1 equiv.", "H 3 LBr--10 mg, 0.026 mmol, 1.0 equiv."] | ["100 °C", "85 °C"] | ["48 h", "24 h"] | ["N,N′-Dimethylformamide--45.0 mL", "ethanol/water/DMF--1 : 1 : 25 mixture, 2.7 mL"]
00958971003695529 | After filtration, washing with water and overnight drying about 35 mg (54.6% referred to AgNO 3 ) of yellow crystals were obtained. Anal. Calcd (%) for 1 (C 17 H 20 N 3 O 5 Ag): C, 44.94; H, 4.40; N, 9.25.2. Found (%): C, 44.3; H, 4.2; N, 9.05.2.2. Synthesis of {[Ag(tbpe)]0.5(4-hb) E 3H 2 O} (2) At room temperature, a solution of 42 mg (0.25 mmol) of AgNO 3 in 20 mL of H 2 O was added dropwise with stirring to a solution containing 40 mg (0.21 mmol) of trans-1,2-bis(4-pyridyl)ethylene (tbpe) and 25 mg (0.25 mmol) of 4-hydroxy benzoic acid (4-hba) in 30 mL acetonitrile. A brown precipitate was formed and ammonia solution was added to dissolve this precipitate; after 1 week, brown prismatic crystals resulted. | [] | ["1 week"] | ["1 (C 17 H 20 N 3 O 5 Ag)"] | ["AgNO 3--42 mg, 0.25 mmol"] | [] | ["trans-1,2-bis(4-pyridyl)ethylene (tbpe)--40 mg, 0.21 mmol", "4-hydroxy benzoic acid (4-hba)--25 mg, 0.25 mmol"] | ["room temperature"] | [] | ["H 2 O--20 mL", "acetonitrile--30 mL"]
ic502471v | [Co II (3,5-DBSq) 2 (bpb)][Co III (3,5-DBCat)(3,5-DBSq)(bpb)] 0.5 · 2CH 3 CN· 2H 2 O(3· S). Yield ≈ 70%. Anal. Calcd (%) for C 70 H 88 N 5 O 8 Co 1.5 : C, 69.15; H, 7.295; N, 5.760. Found: C, 68.75; H, 7.431; N, 5.881. IR (cm −1 ): 3444(m), 3072(w), 2952(s), 1664(w), 1610(s), 1483(s), 1459(s), 1421(w), 1388(w), 1355(m), 1284(m), 1246(m), 1217(m), 1095(w), 1072(m), 1010(w), 985(m), 906(w), 856(w), 835(w), 808(s). Anal. Calcd (%) for the desolvated sample 3 Table 1a. Crystal Data and Structural Reﬁnement Parameters for 1·S−3·S complex 1·S at 100 K 1·S at 300 K 2·S at 100 K 2·S at 300 K 3·S at 100 K 3·S at 300 K formula C 44 H 60 CoN 4 O 6 C 42 H 58 CoN 6 O 6 C 70 H 88 Co 1.5 N 5 O 8 M r /g mol −1 799.89 801.87 1215.85 crystal system triclinic triclinic triclinic space group P1  P1  P1  a/Å 8.7027(8) 8.7245(11) 8.5902(15) 8.6043(6) 15.1825(12) 15.2442(15) b/Å 11.1040(9) 11.1242(7) 11.072(2) 11.1246(5) 15.2340(11) 15.2808(8) c/Å 11.7255(11) 11.7352(9) 11.686(2) 11.7325(8) 16.6588(14) 16.9964(10) α/deg 104.665(7) 104.632(5) 103.247(6) 103.208(5) 101.638(7) 100.843(5) β/deg 98.560(8) 98.382(7) 97.139(6) 96.996(6) 96.941(7) 99.057(8) γ/deg 97.200(7) 97.482(6) 99.591(5) 100.004(5) 101.291(6) 100.687(7) V/Å 3 1068.11(17) 1073.51(18) 1051.4(3) 1061.31(11) 3648.8(5) 3744.4(5) Z 111122 D calcd /g cm −1 1.244 1.237 1.266 1.266 1.107 1.078 reﬂns collected 3227 3618 4813 3599 11122 12385 unique reﬂns 2621 2832 2187 2942 5373 6219 F(000) 427 427 427 427 1295 1295 GOF 0.889 1.043 0.914 1.012 1.024 1.070 R1 a [I >2σ(I)] 0.0459 0.0702 0.0683 0.0616 0.0982 0.0944 wR2 b (all data) 0.1438 0.1915 0.2133 0.1704 0.2785 0.2625 CCDC number 1006400 1023735 1006401 1023736 1012420 1017389 a R1=Σ∥F 0 ¦ − ¦F c ∥/Σ¦F 0 ¦. | [] | [] | ["[Co II (3,5-DBSq) 2 (bpb)][Co III (3,5-DBCat)(3,5-DBSq)(bpb)] 0.5 · 2CH 3 CN· 2H 2 O", "C 44 H 60 CoN 4 O 6"] | [] | [] | [] | [] | [] | ["CH 3 CN--2", "H 2 O--2"]
s10904-007-9173-9 | solid, which was recrystallized from methanol. Yield: 0.48 g, 33%. MS: Calc. for C 34 H 32 N 2 OP 2 : m/z = 546.199: Found: 546.20. NMR (CDCl 3 ): d( 1 H) = 1.43 [s, 3H, Me]; 2.56 [dd, 2H, 2 J(PH) = 2 Hz, 2 J(HH) = 14 Hz, CH 2 ]; 2.77 [dd, 2H, 2 J(PH) = 2 Hz, 2 J(HH) = 14 Hz, CH 2 ]; 7.1–8.4 [m, 24H, Ph and py]; 7.79 [br, 1H, NH]; d( 31 P) = -22.94 [s, P].2.1.2 [CuI(1)], 2 To a solution of ligand 1 (27 mg, 0.05 mmol) in CH 2 Cl 2 (2 mL) was added a solution of CuI (9.5 mg, 0.05 mmol) in MeCN (4 mL). The mixture was stirred for 2 h, during which time the product precipitated as a pale yellow solid, which was ﬁltered, washed with CH 2 Cl 2 and dried under vacuum. Yield: 86%. Anal. Calc. for C 34 H 32 CuIN 2 OP 2 :C, 55.41; H, 4.38; N, 3.80. Found: C, 55.13; H, 4.11; N, 3.59%. NMR (DMSO-d 6 ): d( 1 H) = 0.77 [s, 3H, Me]; 3.02 [m, 4H, CH 2 ]; 7.3–8.4 [m, 24H, Ph and py]; 9.72 [s, 1H, NH]; d( 31 P) = -26.1 [s, P].2.1.3 [Ag(O 2 CCF 3 )(1)], 3 To a solution of ligand 1 (27.3 mg, 0.05 mmol) in CH 2 Cl 2 (5 mL) was added a suspension of AgO 2 CCF 3 (11.3 mg, 0.05 mmol) in CH 2 Cl 2 (4 mL). The mixture was stirred for 1 h to give a clear colorless solution. The volume of solvent was reduced to 1 mL and ether (10 mL) was added to precipitate the product as a white solid, which was separated, washed with ether and dried under vacuum. Yield: 72%. Anal. Calc. for C 36 H 32 AgF 3 N 2 O 3 P 2 : C, 56.34; H, 4.20; N, 3.65. Found: C, 56.51; H, 4.38; N, 3.47%. NMR (DMSO-d 6 ): d( 1 H) = 0.85 [s, 3H, Me]; 2.90 [m, 4H, CH 2 ]; 7.2–8.5 [m, 24H, Ph and py]; d( 31 P) = -5.0 [s, P].2.1.4 [AuCl(1)], 4 This was prepared in a similar way but using [AuCl(SMe 2 ) 2 ]inCH 2 Cl 2 solution, and isolated as a white solid. Yield: 92%. Anal. Calc. for C 34 H 32 AuClN 2 OP 2 :C, 52.42; H, 4.14; N, 3.60. Found: C, 51.98; H, 4.07; N, 3.48%. NMR (DMSO-d 6 ): d( 1 H) = 0.90 [s, 3H, Me]; 2.85 [m, 4H, CH 2 ]; 7.3–8.4 [m, 24H, Ph and py]; 9.80 [s, 1H, NH]; d( 31 P) = 25.0 [s, P]. | [] | [] | ["NaN"] | ["CuI--9.5 mg, 0.05 mmol", "AgO 2 CCF 3--11.3 mg, 0.05 mmol", "[AuCl(SMe 2 ) 2 ]--NaN"] | [] | ["ligand 1--27 mg, 0.05 mmol"] | [] | [] | ["CH 2 Cl 2--2 mL", "MeCN--4 mL", "ether--10 mL"]
00958972.2015.1025768 | collected, which is characterized by elemental analysis (found: H, 3.31; C, 47.67; N, 10.75; Calcd: H, 3.64; C, 47.67; N, 10.42). Weighed amounts of NdCl 3 ·6H 2 O(m: 0.0179 g, n: 0.05 mmol), Na 2 BCPT·2.77 (H 2 O) (m: 0.0367 g, n: 0.09 mmol) and HOAc (m: 0.0072 g, n: 0.12 mmol) are dissolved in 10 mL deionized water. The mixing solution materials are stirred for an hour at room temperature and which sealed in a 25 mL Teﬂon-lined stainless steel autoclave reactor under autogenous pressure at 130 °C about 120 h. The reaction system was cooled to 20 °C at 3 °C·h −1 . Colorless sheet-shaped crystals have been collected by ﬁltration, washed by deionized water, and dried under air. Yield 0.0156 g (57%, based Nd 3+ ). C, H, N percentage analysis (%): C 18 H 16 N 3 O 8 Nd (1), Calcd: H, 2.95; C, 39.55; N, 7.69. Found: H, 3.01; C, 39.47; N, 7.65. IR: 3447m, 2938w, 1632s, 1574s, 1537m, 1476m, 1419m, 1138w, 1018w, 745w. The same method as for 1 is used to synthesize 2–6 with SmCl 3 ·6H 2 O(m: 0.0182 g, n: 0.05 mmol), GdCl 3 ·6H 2 O(m: 0.0186 g, n: 0.05 mmol), TbCl 3 ·6H 2 O(m : 0.0187 g, n: 0.05 mmol), HoCl 3 ·6H 2 O(m : 0.0190 g, n: 0.05 mmol), and YbCl 3 ·6H 2 O(m: 0.0194 g, n: 0.05 mmol) instead of NdCl 3 ·6H 2 O. Colorless or pink sheetshaped crystals of 2–6 were collected in 0.0185 g (67%), 0.0193 g (69%), 0.0132 g (47%), 0.0167 g (59%), and 0.0173 g (60%) yield based on Sm 3+ ,Gd 3+ ,Tb 3+ ,Ho 3+ , and Yb 3 , respectively. C, H, N percentage analysis (%): C 18 H 16 N 3 O 8 Sm (2), Calcd: H, 2.92; C, 39.12; N, 7.60. Found: H, 2.98; C, 39.13; N, 7.56. IR: 3442m, 2927w, 1619s, 1597s, 1545m, 1493m, 1418m, 1127w, 1031w, 757w. C 18 H 16 N 3 O 8 Gd (3), Calcd: H, 2.88; C, 38.64; N, 7.51. Found: H, 2.85; C, 38.77; N, 7.62. IR: 3436m, 2927w, 1619s, 1597s, 1578m, 1545m, 1413m, 1145w, 1066w, 741w. C 18 H 16 N 3 O 8 Tb (4) Calcd: H, 2.87; C, 38.52; N, 7.49. Found: H, 2.92; C, 38.56; N, 7.48. IR: 3442m, 2911w, 1614s, 1574s, 1466m, 1425m, 1134m, 1008w, 752w. C 18 H 16 N 3 O 8 Ho (5), Calcd: H, 2.84; C, 38.11; N, 7.41. Found: H, 2.89; C, 38.16; N, 7.32. IR: 3447m, 2916w, 1626s, 1578s, 1482m, 1418m, 1128m, 735w. C 18 H 16 N 3 O 8 Yb (6) Calcd: H, 2.80; C, 37.57; N, 7.30. Found: H, 2.84; C, 37.82; N, 7.33. IR: 3431m, 2933w, 1619s, 1568s, 1488s, 1408m, 1138m, 1018m, 717w. | [] | [] | ["[Nd(L) 3 (H 2 O) 2 ] n", "[Sm(L) 3 (H 2 O) 2 ] n", "[Gd(L) 3 (H 2 O) 2 ] n", "[Tb(L) 3 (H 2 O) 2 ] n", "[Ho(L) 3 (H 2 O) 2 ] n", "[Yb(L) 3 (H 2 O) 2 ] n"] | ["NdCl 3 ·6H 2 O--0.0179 g, 0.05 mmol", "SmCl 3 ·6H 2 O--0.0182 g, 0.05 mmol", "GdCl 3 ·6H 2 O--0.0186 g, 0.05 mmol", "TbCl 3 ·6H 2 O--0.0187 g, 0.05 mmol", "HoCl 3 ·6H 2 O--0.0190 g, 0.05 mmol", "YbCl 3 ·6H 2 O--0.0194 g, 0.05 mmol"] | ["KOH--0.075 mL, 0.1 M"] | ["Na 2 BCPT·2.77 (H 2 O)--0.0367 g, 0.09 mmol", "HOAc--0.0072 g, 0.12 mmol"] | ["130 \nC"] | ["120 h"] | ["Deionized water--10 mL"]
j.poly.2008.01.010 | 2.2.2. Synthesis of [Ag 2 (bmdt) 2 ](SbF 6 ) 2  acetone (2) Bmdt (0.2 mmol, 45.2 mg) was dissolved in the mixture of acetone and CH 3 CN (5 mL), AgSbF 6 (0.2 mmol, 68.7 mg) was dissolved in acetone (3 mL), these two solutions were mixed together and stirred at 20 °C for 2 h and ﬁltered, the ﬁltrate was introduced into a glass tube and layed with diethyl ether as a diﬀusion solvent. The glass tube was sealed and made to stand at room temperature for 1 week, then brown block crystals of 2 were obtained. | [] | ["1 week"] | ["[Ag 2 (bmdt) 2 ](SbF 6 ) 2", "acetone", "2"] | ["AgSbF 6--0.2 mmol, 68.7 mg"] | [] | ["bmdt--0.2 mmol, 45.2 mg"] | ["20 \n\teC"] | ["2 h"] | ["acetone --3 mL", "CH 3 CN --5 mL"]
j.molstruc.2007.03.006 | 2.1.2. Synthesis of {[Pb(4-sb)(4,4 0 -bipy) 1/2 ] Æ (4,4 0 -bipy) 1/2 } n (2) A mixture of Pb(NO 3 ) 2 (0.165 g, 0.5 mmol), 4-sulfobenzoic acid monopotassium salt (0.120 g, 0.5 mmol), 4,4 0 bipyridine (0.098 g, 0.5 mmol) and H 2 O (15 ml) was added in a 30-mL stainless-steel reactor with Teﬂon liner and heated at 150 C for 22 h. After cooling naturally, light yellow prism crystals of 2 were collected by ﬁltration. Yield: 47% based on the Pb II salt. Anal. Calcd for C 17 H 12 N 2 O 5 SPb: C, 36.23%; H, 2.14%; N, 4.97%. Found: C, 36.17%; H, 2.12%; N, 4.98%. IR (KBr pellet, cm 1 ): 1605(m), 1585(s), 1525(s), 1493(m), 1382(s), 1231(m), 1187(s), 1162(m), 1143(m), 1119(s), 1031(m), 1006(s), 822(w), 797(m), 779(m), 729(m), 641(s), 622(m), 606(w), 569(m), 550(w), 466(m).These two complexes are insoluble in water and common organic solvents, such as methanol, ethanol, acetone, benzene, chloroform, THF, and N,N 0 -dimethylformamide.2.2. X-ray structure determination Data collection for complexes 1 and 2 were carried out by a Brucker SMART diﬀractometer equipped with a CCD area detector. The data were integrated by use of the SAINT program, and the intensities were corrected for Lorentz factor polarization and absorption [23]. The two structures were solved by Patterson method and successive Fourier syntheses. Full-matrix least squares reﬁnements on F 2 were carried out using SHELXL-97 package [24]. All hydrogen atoms were placed in calculated positions and reﬁned as riding, with CAH = 0.93 A ˚ and U iso (H)=1.2U eq (C). All the programs used are included in the WinGX Suite with the version of 1.70 [25]. The highest and lowest peaks in the ﬁnal diﬀerence Fourier maps for complexes 1 and 2 are near Pb atoms, indicating meaningless for real atoms. Detail crystal data and structure reﬁnements for 1–2 are listed in Table 1. | [] | [] | ["{[Pb(4-sb)(4,4 0 -bipy) 1/2 ] Æ (4,4 0 -bipy) 1/2 } n", "C 17 H 12 N 2 O 5 SPb"] | ["Pb(NO 3 ) 2--0.165 g, 0.5 mmol"] | [] | ["4-sulfobenzoic acid monopotassium salt--0.120 g, 0.5 mmol", "4,4 0 bipyridine--0.098 g, 0.5 mmol"] | ["150 C"] | ["22 h"] | ["H 2 O--15 ml"]
j.jssc.2018.06.034 | 2.3 Preparation of [Zn(33dmg)(dpa)] n (2) Zn(NO 3 ) 2 ·6H 2 O (83 mg, 0.28 mmol), dpa (48 mg, 0.28 mmol), and 3,3-dimethylglutaric acid (62 mg, 0.28 mmol) were mixed with 10 mL of distilled H 2 O and 0.55 mL of 1 M NaOH in a 23 mL Teflon-lined acid digestion bomb. The bomb was sealed and heated in an oven at 120 °C for 48 h, and then was cooled over a 3 hour period to ambient temperature. Colorless crystals of 2 (20 mg, 18 % yield based on Zn) were obtained after washing the reaction product on a Büchner funnel with distilled water, ethanol, and acetone, and then finally drying in air for one hour. Anal. Calc. for C 17 H 19 N 3 O 4 Zn 2: C, 51.72; H, 4.85; N, 10.65 % Found: C, 51.95; H, 5.14; N, 11.10 %. IR (cm –1 ): 2959 (w), 1595 (s), 1514 (s), 1447 (w), 1347 (s), 1249 (m), 1210 (s), 1116 (w), 1067 (m), 1023 (s), 942 (m), 820 (s), 784 (w), 747 (w), 671 (s). 2.4 Preparation of [Zn(3mad)(dpa)] n (3) Zn(NO 3 ) 2 ·6H 2 O (83 mg, 0.28 mmol), dpa (48 mg, 0.28 mmol), and 3-methyladipic acid (62 mg, 0.28 mmol) were mixed with 10 mL of distilled H 2 O and 0.55 mL of 1 M NaOH in a 23 mL Teflon-lined acid digestion bomb. The bomb was sealed and heated in an oven at 120 °C for 48 h, and then was cooled over a 3 hour period to ambient temperature. Colorless crystals of 3 (60 mg, 54 % yield based on Zn) were obtained after washing the reaction product on a Büchner funnel with distilled water, ethanol, and acetone, and then finally drying in air for one hour. Anal. Calc. for C 17 H 19 N 3 O 4 Zn 3: C, 51.72; H, 4.85; N, 10.65 % Found: C, 51.47; H, 5.14; N, 10.36 %. IR (cm –1 ): 1567 (w), 1521 (s), 1392 (s), 1351 (s), 1312 (w), 1207 (s), 1062 (w), 1024 (s), 943 (m), 906 (s), 818 (s), 723 (w), 676 (m). | [] | ["3 hour period"] | ["[Zn(33dmg)(dpa)] n", "C 17 H 19 N 3 O 4 Zn 2"] | ["Zn(NO 3 ) 2 ·6H 2 O--83 mg, 0.28 mmol"] | [] | ["dpa--48 mg, 0.28 mmol", "3,3-dimethylglutaric acid--62 mg, 0.28 mmol"] | ["120 °C"] | ["48 h"] | ["distilled H 2 O--10 mL"]
ic202082w | Synthesis of [Y 2 (TPO) 2 (HCOO)]·(Me 2 NH 2 )·(DMF) 4 ·(H 2 O) 6 (1).Y(NO 3 ) 3 ·6H 2 O (0.10 mmol, 38 mg), H 3 TPO (0.10 mmol, 41 mg), a mixed solvent (7 mL, DMF/H 2 O/EtOH = 3:3:1) and 0.5 mL of CH 3 COOH were placed together in a 30 mL microwave tube. The mixture was heated by microwave under autogenous pressure at 105 °C for 0.5 h, and then cooled naturally to room temperature. Colorless block crystals suitable for single-crystal X-ray diffraction were obtained by filtration, washed for several times with DMF/H 2 O/EtOH (3:3:1), and dried in air at ambient temperature. The compound can also be synthesized by a conventional solvothermal reaction at the same temperature for 3 days. The compound is stable in air and insoluble in common organic solvents such as methanol, ethanol, acetonitrile, acetone, dimethylsulfoxide, and DMF. Yield: 80% (based on H 3 TPO). | [] | [] | ["[Y 2 (TPO) 2 (HCOO)]·(Me 2 NH 2 )·(DMF) 4 ·(H 2 O) 6", "Y(NO 3 ) 3 ·6H 2 O"] | ["Y(NO 3 ) 3 ·6H 2 O--0.10 mmol, 38 mg"] | [] | ["H 3 TPO--0.10 mmol, 41 mg"] | ["105 \nC"] | ["0.5 h", "3 days"] | ["mixed solvent (DMF/H 2 O/EtOH = 3:3:1)--7 mL", "CH 3 COOH--0.5 mL"]
c5ra04696c | Sodium dihydrobis(2-thiopyridone)borate (1) was prepared according to procedures prescribed in the literature.8a General preparation of [k 2 -{(2-SC 5 H 4 N) 2 -(BH 2 )} 2 M(THF) n ]: M ¼ Ca (2), Sr (3) n ¼ 2; M ¼ Ba (4), n ¼ 3] A 25 mL Schlenk ask was charged with one equivalent of alkaline earth metal diiodide and two equivalents of sodium dihydrobis(2-thiopyridone)borate (1). 10 mL of THF was added to it and the reaction mixture was kept for stirring at ambient temperature for 12 hours. White precipitate of sodium iodide was separated through a G4 frit. The solvent was evaporated to dryness under vacuo to give a green residue. The title compounds were re-crystallised from THF at 35  C. | [] | [] | ["Sodium dihydrobis(2-thiopyridone)borate"] | ["alkaline earth metal diiodide--one equivalent"] | [] | ["sodium dihydrobis(2-thiopyridone)borate--two equivalents"] | ["ambient temperature"] | ["12 hours"] | ["THF--10 mL"]
j.poly.2007.05.037 | 2.2.2. Cu 4 (OH) 2 (ssal) 2 (bipy) 4 Æ 2H 2 O(2) The hydrothermal procedure for the synthesis of complex 2 is similar to that for 1 except for the replacement of phen with 2,2-bipy (0.082 g, 0.5 mmol). Yield: 82% based on Cu. Anal. Calc. for C 54 H 44 N 8 O 16 Cu 4 S 2 2:C, 46.98; H, 3.19; N, 8.12; S, 4.64. Found: C, 46.85; H, 3.02; N, 8.09; S, 4.58%. IR (KBr, cm 1 ): 3444m, 1602s, 1562m, 1470m, 1413w, 1341w, 1253w, 1211m, 1186m, 1150m, 1030s 771m, 604m, 470w.2.2.3. Cd(Hssal)(bipy) ( 3 ) A mixture of 3CdSO 4 Æ 8H 2 O (0.403 g, 0.5 mmol), 5-sulfosalicylic acid (0.132 g, 0.5 mmol), 2,2 0 -bipy (0.081 g, 0.5 mmol), KOH (0.08 g, 1.4 mmol) and water (15 ml) was stirred for 30 min at room temperature, transferred to and sealed in a 25 ml Teﬂon-lined stainless steel reactor, and then heated at 150 C for 72 h. Upon cooling to room temperature, the light red crystals that were obtained were ﬁltered and washed with water. Yield: 58% based on Cd. | [] | [] | ["Cu 4 (OH) 2 (ssal) 2 (bipy) 4 Æ 2H 2 O", "Cd(Hssal)(bipy)"] | ["Cu--NaN", "3CdSO 4 Æ 8H 2 O--0.403 g, 0.5 mmol"] | ["KOH--0.08 g, 1.4 mmol"] | ["ssal--NaN", "bipy--0.082 g, 0.5 mmol", "5-sulfosalicylic acid--0.132 g, 0.5 mmol"] | ["NaN", "150 \nC"] | ["NaN", "72 h"] | ["water--15 ml"]
c5dt00796h | Synthesis of [Li{N(C 6 H 3 Pr i 2 -2,6)(C 6 F 5 )}(THF) 3 ] (2). A solution of LiBu n in hexane (7.5 mL, 1.6 M, 12 mmol) was slowly added via a syringe to HL (4.12 g, 12 mmol) in THF (30 mL) at 0 °C. The resulting solution was stirred at room temperature for 2 h. It was concentrated in vacuo to ca. 10 mL yielding complex 2 as colourless crystals (4.61 g, 8.2 mmol, 68%). M.p.: 85–87 °C (dec.). | [] | [] | ["[Li{N(C 6 H 3 Pr i 2 -2,6)(C 6 F 5 )}(THF) 3 ]", "2"] | ["LiBu n--7.5 mL, 1.6 M, 12 mmol"] | [] | ["HL--4.12 g, 12 mmol"] | ["0 \nC", "room temperature"] | ["2 h"] | ["hexane--7.5 mL", "THF--30 mL"]
ic401912k | The s ynthesis for [Ni 7 (OH) 4 (H 2 O) 2 (ina) 4 (ip) 3 ]·10H 2 O(2· 10H 2 O) follows: Solid Ni(NO 3 ) 2 ·6H 2 O (0.206 g, 0.7 mmol) was added without stirring to an aqueous solution (10 mL) of isonicotinic acid (0.025 g, 0.2 mmol), isophthalic acid (0.0664 g, 0.4 mmol), and NaOH (0.045 g, 1.1 mmol). The mixture was sealed in a 23 mL Teﬂon-lined stainless steel vessel and heated to 185 °C within 500 min, maintained at this temperature for 3600 min, and then cooled to 30 °C within 2880 min. Blue-green block crystals of 2·10H 2 O were obtained by ﬁltration. Yield: ∼81% based on Hina. Anal. Calcd (%) for C 48 H 56 N 4 Ni 7 O 36 : C 34.40, H 3.37, N 3.34. Found: C 34.18, H 3.41, N 3.32. IR (KBr, cm −1 ): 3450, 1611, 1557, 1478, 1416, 1390, 754.16, 714, 693, 446. | [] | [] | ["[Ni 7 (OH) 4 (H 2 O) 2 (ina) 4 (ip) 3 ]\n10H 2 O", "C 48 H 56 N 4 Ni 7 O 36"] | ["Ni(NO 3 ) 2 \n6H 2 O--0.206 g, 0.7 mmol"] | ["NaOH--0.045 g, 1.1 mmol"] | ["isonicotinic acid--0.025 g, 0.2 mmol", "isophthalic acid--0.0664 g, 0.4 mmol"] | ["185 \n°C"] | ["3600 min"] | ["aqueous solution--10 mL"]
acs.inorgchem.5b02434 | Synthesis of [Ni 2 (HATr) 2 (H 2 O) 6 ](ClO 4 ) 4 ·2H 2 O(9). Compound 9 was prepared according to a procedure similar to that of 6, except the temperature was 85 °C. Blue block crystals were formed a few days later. The yield was 18% based on Ni. Anal. Calcd for C 4 H 28 Cl 4 N 12 Ni 2 O 24 (%): C, 5.41; H, 3.18; N, 18.94. Found: C, 5.45; H, 3.22; N, 18.96. IR (KBr, cm −1 ): 3321, 3163, 1662, 1574, 1106, 849, 725, 624.Synthesis of {[Zn(HATr) 2 ](ClO 4 ) 2 } n (10). Compound 10 was prepared according to a procedure similar to that of 1, except Zn(ClO 4 ) 2 ·6H 2 O (0.372 g, 1 mmol) was used in place of Mn(ClO 4 ) 2 · 6H 2 O. The yield was 25% based on Zn. Anal. Calcd for C 4 H 12 ZnCl 2 N 12 O 8 (%): C, 9.75; H, 2.46; N, 34.13. Found: C, 9.73; H, 2.43; N, 34.18. IR (KBr, cm −1 ): 3336, 3152, 1660, 1573, 1075, 844, 726, 619. | [] | [] | ["[Ni 2 (HATr) 2 (H 2 O) 6 ](ClO 4 ) 4 ·2H 2 O", "C 4 H 28 Cl 4 N 12 Ni 2 O 24"] | [] | [] | ["HATr--not provided"] | ["85 °C"] | ["a few days"] | []
c2dt30772c | [(DIP)Sn(μ-NMe 2 )] 2 (5). Used [Sn(NMe 2 ) 2 ] 2 (0.500 g, 1.21 mmol), H-DIP (0.431 g, 2.42 mmol), and ∼10 mL toluene.Yield 62.6% (0.514 g). FTIR (KBr pellet, cm −1 ) 3055(s), 3031(m), 3019(sh, m), 2959(s), 2925(sh, s), 2865(s), 1596 (s), 1460(s), 1442(s), 1426(s), 1381(m), 135(m), 1322(m), 1256(s), 1205(s), 1196(sh, s), 1158(w), 1149(m), 1109(m), 1097(sh, m), 1069(m), 1045(w), 1034(m), 1003(m), 932(w), 883(m), 842(s), 796(w), 752(s), 702(s), 677(w), 620(m), 570(m), 541(s), 461(sh, m), 420(m).1 H NMR (500.1 MHz, tol-d 8 ): δ 7.14 (2 H, d, OC 6 H 3 ((CH(CH 3 ) 2 ) 2 ), J H–H = 3.0 Hz), 6.92 (1 H, t, OC 6 H 3 ((CH(CH 3 ) 2 ) 2 ), J H–H = 6.0 Hz), 3.52 (1 H, m, OC 6 H 3 ((CH(CH 3 ) 2 ) 2 ), J H–H = 5.6 Hz), 2.56 (6 H, s, N(CH 3 ) 2 ), 1.27 (12 H, d, OC 6 H 3 ((CH(CH 3 ) 2 ) 2 ), J H–H = 5.6 Hz). | [] | [] | ["(DIP)Sn(μ-NMe 2 )", "C 6 H 3 ((CH(CH 3 ) 2 ) 2 ) 2 SnNMe 2 "] | ["[Sn(NMe 2 ) 2 ] 2--0.500 g, 1.21 mmol"] | [] | ["H-DIP--0.431 g, 2.42 mmol"] | [] | [] | ["toluene--∼10 mL"]
s0022-2860(99)00306-3 | 2. Experiment Materials: 4,4 0 -bipyridine and other common chemicals were purchased from Aldrich Co. and used as-received.Ni4; 4 0 –bipyridine 2 NCS 2  n I : A mixture of Ni(NO 3 ) 2 ·6H 2 O (1 mmol), 4,4 0 -bipyridine (2 mmol), NaNCS (2 mmol) and water (10 ml) was added into a autoclave in which a 30 ml Teﬂon tube was equipped. The autoclave was heated at 1508C for 18 h to give blue squares. Yields in excess of 90% were obtained. Anal. calc. for I: C, 54.18; H, 3.28; N, 17.24. Found: C, 54.10; H, 3.18; N, 17.11%. | [] | [] | ["I"] | ["Ni(NO 3 ) 2 ?6H 2 O--1 mmol"] | [] | ["4,4 0 -bipyridine--2 mmol", "NaNCS--2 mmol"] | ["1508C"] | ["18 h"] | ["water--10 ml"]
j.poly.2005.12.013 | 2.1.2. [K(C 5 H 3 N 2 O 4 )(C 5 H 4 N 2 O 4 )] 1 (2) 0.184 g (1 mmol) of U5CAH was dissolved in 20 cm 3 of distilled water. To this was added a solution of 0.06 g (0.5 mmol) K 2 CO 3 dissolved in 10 cm 3 distilled water.The mixture was boiled until around 15 cm 3 remained and the solut ion was transferred to a separate sealed vial.After 1 h of standing at room temperature a large mass of lath-shaped colourless crystals of 2 was obtained; yield 0.072 g, 20%. Anal. Calc. for 2: C, 34.50; H, 2.00; N, 15.50. Found: C, 34.70; H, 2.35; N, 15.65%. | [] | [] | ["[K(C 5 H 3 N 2 O 4 )(C 5 H 4 N 2 O 4 )] n", "U5CAH"] | ["K 2 CO 3--0.06 g, 0.5 mmol"] | [] | ["U5CAH--0.184 g, 1 mmol"] | [] | ["1 h"] | ["distilled water--20 cm 3"]
j.jorganchem.2010.10.040 | (Cm), 127.27 (Cp), 126.33 (Co), 94.1 (C-3), 75.90 (C-5), 57.05 (C-4), 13.74 (C-6) ppm.119 Sn NMR (75 MHz, CDCl 3 ) d : 251 ppm. IR (KBr) v (cm 1 ) ¼ 3432 (w), 3057 (w), 2365 (w),1538 (s),1437 (w),1388 (w), 1265 (m), 1111 (w), 1071 (w), 1002 (w), 733 (w), 698 (w). EI-MS m/z (%): 949 ([M] þ , 3), 763 (4), 460 (9), 407 (36), 307 (100), 289 (78), 242 (34), 163 (49). Elemental Anal. Calc. for: C 48 H 42 N 2 O 4 Sn 2 : 60.79, H 4.46, N 2.95%. Found: C 60.57, H 4.57, N 2.82%.4.4.6. Preparation of [(Me 2 Sn) 2 (L3)] (2a) Compound 2a was prepared from 0.30 g (0.93 mmol) of ligand L3 and 0.31 g (1.88 mmol) of dimethyltin oxide. The product was obtained as a red powder. Yield 0.37 g (65%); mp > 370  C 1 H NMR (400 MHz, CDCl 3 ) d : 7.72 (dd, 2H, J ¼ 8.4, 1.4 Hz, H-9), 7.17 (ddd, 2H, J ¼ 8.4, 7.2,1.6 Hz, H-8), 6.90 (dd, 2H, J ¼ 8.0, 1.6 Hz, H-6), 6.85 (s, 2H, H-3), 6.73 (ddd, 2H, J ¼ 8.0, 7.2, 1.4 Hz, H-7), 0.78 (s, 2 J Sn-H ¼ 73 Hz, 12H, Me) ppm. IR (KBr) v (cm 1 ) ¼ 3436 (w), 2990 (w), 29.18 (w), 1569 (w), 1509 (m), 1461 (w), 1268 (m), 1189 (w), 755 (w), 578 (w), 435 (s). EI-MS m/z (%): 616 ([M] þ , 100), 586 (89), 556 (43), 422 (15), 293 (16), 278 (16). Elemental Anal. Calc. for C 22 H 22 N 2 O 4 Sn 2 :C 42.90, H 3.60, N 4.54%. Found: C 42.67, H 3.48, N 4.18%.4.4.7. Preparation of [(nBu 2 Sn) 2 (L3)] (2b) Compound 2b was prepared from 0.30 g (0.93 mmol) of ligand L3 and 0.47 g (1.88 mmol) of dibutyltin oxide. The product was obtained as a red powder. Yield 0.54 g (74%); mp > 370  C. IR (KBr) v (cm 1 ) ¼ 3436 (w), 2656 (m), 2922 (m), 2861 (w),1631 (s), 14 89 (s), 1220 (s), 1081 (w), 1021 (w), 806 (w), 677 (w), 598 (m). EI-MS m/z (%): 784 ([M] þ , 100), 633 (14), 575 (16), 519 (13), 405 (12), 269 (5).Elemental Anal. Calc. for C 34 H 46 N 2 O 4 Sn 2 : C 52.07, H 5.91, N 3.57%.Found: C 51.59, H 5.82, N 3.34%.4.4.8. Preparation of [(Ph 2 Sn) 2 (L3)] (2c) Compound 2c was prepared from 0.30 g (0.93 mmol) of ligand L3 and 0.54 g (1.87 mmol) of diphenyltin oxide. The product was obtained as a red powder. Yield 0.59 g (74%); mp > 370  C 1 H NMR (400 MHz, CDCl 3 ) d : 7.82e7.79 (m, 8H, Ho), 7.75 (dd, 2H, J ¼ 8.4, 1.6 Hz, H-9), 7.43e7.40 (m, 12H, Hm,p), 7.23 (ddd, 2H, J ¼ 8.4, 7.2, 1.4 Hz, H-8), 7.13 (dd, 2H, J ¼ 8.4, 1.4 Hz, H-6), 7.03 (s, 2H, H-3), 6.79 (ddd, 2H, J ¼ 8.4, 7.2,1.6 Hz, H-7) ppm. IR (KBr) v (cm 1 ) ¼ 3432 (m), 3054 (w), 1656 (m), 1516 (s), 1461 (m), 1271 (s), 1147 (w), 822 (w), 736 (m), 550 (w), 446 (w). EI-MS m/z (%): 864 ([M] þ , 4), 785 (4), 710 (4), 621 (4), 559 (3), 429 (25), 345 (35), 307 (65), 389 (45) 192 (100).Elemental Anal. Calc. for C 42 H 30 N 2 O 4 Sn 2 : C 58.37, H 3.49, N 3.24%.Found: C 58.01, H 3.52, N 3.16%.4.5. General method for the preparation of tin complexes 3ae3c Compounds 3ae3c were synthesized by reacting equimolecular quantities of 2,5-dihydroxy-3,6-dichloro-1,4-benzoquinone (L4) with the corresponding diorganotin oxide using a solvent mixture of ethanol/dimethylsulfoxide (5:1 ratio). The reaction mixtures were stirred for 6 h at room temperature. Then, the products were recovered by ﬁltration and washed twice with portions of 5 mL of chloroform.4.5.1. Preparation of [Me 2 Sn(L4)] n (3a) Compound 3a was prepared from 0.50 g (2.82 mmol) of quinone L4 and 0.46 g (2.82 mmol) of dimethyltin oxide. The product was obtained as a dark red powder. Yield: 84% (1.21 g); m.p. > 370  C, 1 H NMR (400 MHz, DMSO-d 6 ) d : 0.71 (s, 2 J Sn-H ¼ 104 Hz, SneMe) ppm.IR (KBr) v (cm 1 ) ¼ 3437 (w), 1630 (m),1518 (s), 1369 (m), 1275 (m), 10 00 (w), 854 (w), 783 (m), 575 (m). FAB-MS m/z (%): 460(7), 434 (5), 367 (5), 345 (10), 307(28), 289 (18), 273 (5), 235 (5), 214 (100), 192 (25), 165 (7). Elemental Anal. Calc. for C 8 H 6 Cl 2 O 4 Sn$2DMSO: C 28.14, H 3.54%. Found: C 27.87, H 3.46%.4.5.2. Preparation of [nBu 2 Sn(L4)] n (3b) Compound 3b was prepared from 0.30 g (1.69 mmol) of quinone L4 and 0.42 g (1.69 mmol) of dibutyltin oxide. The product was obtained as a dark red powder. Yield 80% (0.70 g); m.p. > 370  C. IR (KBr) v (cm 1 ) ¼ 3235 (m), 1665 (w), 1629 (s), 2863 (m), 1367 (m), 1269 (s), 981 (m), 848 (w), 754 (w), 692 (w), 568 (w). FAB-MS m/z (%): 595 (5), 519 (10), 460 (5), 424 (5), 379 (5), 345 (15), 307 (30), 289 (20), 273 (15), 192 (100), 165 (8). Elemental Anal. Calc.for C 14 H 18 Cl 2 O 4 Sn$DMSO: C 37.09, H 4.66%. Found: C 36.78, H 4.56%.4.5.3. Preparation of [Ph 2 Sn(L4)] n (3c) Compound 3c was prepared from 0.50 g (2.82 mmol) of quinone L4 and 0.81 g (2.82 mmol) of diphenyltin oxide. The product was obtained as a dark red powder. Yield: 62% (1.11 g); m.p. > 370  C, IR (KBr) v (cm 1 ) ¼ 3441 (m), 1675 (s), 1504 (s), 1371 (m), 1072 (w), 855 (w), 730 (w), 694 (w), 577 (w), 446 (w).1 H NMR (400 MHz, DMSO-d 6 ) d : 7.68 (d, 4H, J ¼ 6.8 Hz, Ho), 7.38e7.46 (m, 6H, Hm,Hp) ppm.13 C NMR (100 MHz, DMSO-d 6 ) d : 172.91 (C1), 162.42 (C-2), 147.17 (Ci), 134.93 (Co), 128.83 (Cp), 128.20 (Cm), 104.25 (C-3).119 Sn NMR (75 MHz, DMSO-d 6 ) d : 439.4 ppm. FABMS m/z (%): 871 (5), 754 (8), 672 (15), 560 (12), 488 (40), 460 (15), 307 (100), 289 (65), 219 (36), 165 (15). Elemental Anal. Calc.for C 18 H 10 Cl 2 O 4 Sn,2DMSO: C 41.53, H 3.48%. Found: C 41.32, H 3.27%.Acknowledgements The authors thank Consejo Nacional de Ciencia y Tecnología (CONACyT) and Instituto Mexicano del Petróleo (IMP) for ﬁnancial support.Supplementary information CCDC Nos. 794133 - 794137 contain the supplementary crystallographic data for 1e, 1f and 3ae3c, respectively. These data can be obtained free of charge from The Cambridge Crystallographic Data Center via www.ccdc.cam.ac.uk/data_request/cif.References [1] (a) B. Lotina-Hennsen, L. Macias, A. Ortiz, J. Hernández, N. Farfán, M. Aguilar Martínez, J. Agric. Food Chem. 46 (1998) 724; (b) N. Farfán, R. Contreras, Heterocycles 23 (1985) 2989.[2] (a) R.H.J. Hargreaves, S.P. Mayalarp, J. Butler, M. Lee, W.T. Pennington, Acta Cryst. C53 (1997) 749; (b) E.K. Andersen, I.G.K. Andersen, Acta Cryst B31 (1974) 379; (c) F.L. Hirshfeld, D. Rabinovich, Acta. Crystallogr. 23 (1967) 989; (d) T. Ito, T. Sakurai, Acta. Crystallogr. B29 (1973) 1594.[3] M.P. Soriaga, A.T. Hubbard, J. Am. Chem. Soc. 104 (1982) 2735.[4] (a) P. Joseph-Nathan, E. Martínez, M. Rojas, R.L. Santillan, J. Nat. Prod. 50 (1987) 860; (b) C.A. McDowell, A. Naito, J.R. Scheffer, Y.F. Wong, Tetrahedron. Lett. 22 (1981) 4779; (c) S.J. Rettig, J. Trotter, Can. J. Chem. 53 (1975) 777; (d) J. Trotter, Acta Cryst. 13 (1960) 86; (e) D. Semmingsen, Acta. Chem. Scand. B31 (1977) 11.[5] (a) D.N. Cameron, R.G.F. Giles, H.H. Pay, Tet. Lett. 24 (1970) 2047; (b) S. Bittner, C. Meenakshi, G. Temtsin, Tetrahedron 57 (2001) 7423.[6] E. Vaccaro, D.A. Scola, Chem. Tech. (1999) 15.[7] (a) C.D. Hall, P. Speers, S.C. Nyburg, A.W. Parkins, J. Chem. Soc. Chem. Commun. (1989) 1730; (b) A.K. Machocho, T. Win, S. Grinberg, S. Bittner, Tetrahedron. Lett. 44 (2003) 5531.[8] (a) V.S. Nithianandam, S. Erthan, Polymer 32 (1991) 1146; (b) V.S. Nithianandam, S. Erthan, Polyhedron 32 (1998) 4095.[9] K. Ogawa, A. Nomura, T. Fujiwara, K. Tomita, Bull. Chem. Soc. Jpn. 52 (1979) 2334.[10] V. Barba, E. Vega, H. Höpﬂ, L.S. Zamudio-Rivera, M.A. Domínguez-Aguilar, R. George-Tellez, F. Godínez-Salomón, S.M. Hallen-López, H.I. Beltrán, Eur. J.Inorg. Chem. (2007) 927.V. Barba et al. / Journal of Organometallic Chemistry 696 (2011) 1949e1956 1955 [11] H.I. Beltran, R. Esquivel, M. Lozada-Cassou, M.A. Dominguez, A. Sosa-Sánchez, J.L. Sosa-Sánchez, H. Höpﬂ, V. Barba, R. Luna-García, N. Farfán, L.S. ZamudioRivera, Chem. Eur. J. 11 (2005) 2705.[12] (a) V. Barba, E. Vega, R. Luna, H. Höpﬂ, H.I. Beltran, L.S. Zamudio-Rivera, J. Organomet. Chem. 692 (2007) 731; (b) M. Hong, H.D.Yin, S.W. Chen, D.Q.Wang, J. Organomet. Chem.695 (2010) 653; (c) H.D. Yin, J.C. Cui, Y.L. Qiao, Polyhedron 27 (2008) 2157.(d) H. Reyes, R. Santillán, M.E. Ochoa, M. Romero, N. Farfán, J. Mex. Chem. Soc. 51 (2007) 39.[13] L.S. Zamudio-Rivera, R. George-Tellez, G. López-Mendoza, A. Morales-Pacheco, E. Flores, H. Höpﬂ, V. Barba, F.J. Fernández, N. Cabirol, H.I. Beltran, Inorg. Chem.44 (2005) 5370.[14] (a) E. Gómez, R. Flores, G. Huerta, C. Alvarez-Toledano, R.A. Toscano, V. Santes, N. Nava, P. Sharma, J. Organomet. Chem. 672 (2003) 115; (b) H. I. Beltran, L. S. Zamudio-Rivera, T. Mancilla, R. Santillan, N. Farfán, 9 (2003) 2291.[15] S. Kawaka, S. Kitagawa, H. Kumagai, T. Ishiyama, K. Honda, H. Tobita, K. Adachi, M. Katada, Chem. Mater. 10 (1998) 3902.[16] B.F. Abrahams, J. Coleiro, K. Ha, B.F. Hoskins, Simon D. Orchard, R. Robson, J. Chem. Soc. Dalton Trans. (2002) 1586.[17] T.P. Lockhart, W.F. Manders, Inorg. Chem. 25 (1986) 892.[18] Bruker Analytical X-ray Systems, SAINT-NT Version 6.04 (2001).[19] Bruker Analytical X-ray Systems, SHELXTL-NT Version 6.10 (2000).V. Barba et al. / Journal of Organometallic Chemistry 696 (2011) 1949e19561956 | [] | [] | ["Me 2 Sn(L4)] n", "[nBu 2 Sn(L4)] n", "[Ph 2 Sn(L4)] n", "[Me 2 Sn(L4)] n", "[nBu 2 Sn(L4)] n", "[Ph 2 Sn(L4)] n"] | ["dimethyltin oxide--0.31 g (1.88 mmol)", "dibutyltin oxide--0.47 g (1.88 mmol)", "diphenyltin oxide--0.54 g (1.87 mmol)", "dimethyltin oxide--0.46 g (2.82 mmol)", "dibutyltin oxide--0.42 g (1.69 mmol)", "diphenyltin oxide--0.81 g (2.82 mmol)"] | [] | ["quinone L4--0.30 g (2.82 mmol)", "quinone L4--0.30 g (1.69 mmol)", "quinone L4--0.50 g (2.82 mmol)"] | [] | [] | []
j.ica.2015.02.017 | 0.5H 2 O (1 .0.5H 2 O), [Zn 3 (5-pmipm) 2 ] .H 2 O (2 .H 2 O), and [Zn 3 (5-pmipH) 2 (bpy) 0.5 ] . | [] | [] | ["NaN"] | [] | [] | [] | [] | [] | []
c1ce05877k | used instead of pbib. Purple crystals of 4 were obtained in 25% yield (based on Co(OAc) 2 $4H 2 O). Anal. Calcd for C 36 H 38 Co 2 N 9 O 15 (M r ¼ 954.61): C, 45.29; H, 4.02; N, 13.21.Found: C, 45.22; H, 4.13; N, 13.15. IR (KBr, cm 1 ): 3440(s), 1740 (w), 1634(s), 1564(s), 1452(m), 1375(s), 1268(m), 1130(m), 1074 (w), 1012(w), 890(w), 784(m), 721(w), 675(w).Synthesis of [Ni(L) 0.5 (biim-3) 0.5 (H 2 O)(CH 3 CH 2 OH) 0.5 ]$2H 2 O (5). A mixture of H 4 L (0.039 g, 0.1 mmol), Ni(OAc) 2 $4H 2 O (0.050 g, 0.20 mmol), biim-3 (0.035 g, 0.2 mmol), NaOH (0.016 g, 0.4 mmol) and 8 mL of water-ethanol [3 : 1 (v/v)] solution was placed in a Teﬂon reactor (15 mL) and heated at 130  C for 3 days. After the mixture had been cooled to room temperature at a rate of 10  Ch 1 , green crystals of 5 were obtained in 43% yield (based on Ni(OAc) 2 $4H 2 O). Anal. Calcd for C 29 H 40 Ni 2 N 4 O 17 (M r ¼ 834.07): C, 41.76; H, 4.84; N, 6.72. Found: C, 41.85; H, 4.79; N, 6.68. IR (KBr, cm 1 ): 3442(s), 3129(m), 2944(m), 1625 (s), 1566(s), 1456(s), 1373(s), 1265(m), 1104(w), 1069(w), 1005 (w), 949(w), 894(w), 832(w), 782(m), 722(m), 660(w), 425(w). | [] | [] | ["4", "[Ni(L) 0.5 (biim-3) 0.5 (H 2 O)(CH 3 CH 2 OH) 0.5 ]$2H 2 O"] | ["Co(OAc) 2 $4H 2 O--NaN", "Ni(OAc) 2 $4H 2 O--0.050 g, 0.20 mmol"] | [] | ["NaN--NaN", "H 4 L--0.039 g, 0.1 mmol", "biim-3--0.035 g, 0.2 mmol", "NaOH--0.016 g, 0.4 mmol"] | ["130 \nC"] | ["3 days"] | ["water-ethanol [3 : 1 (v/v)] solution--8 mL"]
acs.cgd.6b00890 | Synthesis of {[Cd 2 (μ 3 -OH)(tzia)(H 2 O) 2 ]·H 2 O} n (5). A mixture of CdCl 2 ·2.5H 2 O (0.023 g, 0.1 mmol) and H 3 tzia (0.012 g, 0.05 mmol) in the mixed solution of H 2 O (4 mL) and DMA (4 mL) was sealed in Scheme 1. Various Coordination Modes of H 3 tzia a a Modes h−l are newly reported in complexes 1−5. | [] | [] | ["{[Cd 2 (μ 3 -OH)(tzia)(H 2 O) 2 ]·H 2 O} n", "NaN"] | ["CdCl 2 ·2.5H 2 O--0.023 g, 0.1 mmol"] | [] | ["H 3 tzia--0.012 g, 0.05 mmol"] | [] | [] | ["H 2 O--4 mL", "DMA--4 mL"]
s10876-012-0445-3 | The resulting solution was allowed to evaporate slowly to produce colorless blocks of 2 in 62% yield within a couple of days, suitable for X-ray work. Anal. Calcd. for C 12 H 22 N 3 Ag: C, 45.58; H, 7.01; N, 13.29%. Found: C, 45.52; H, 7.14; N, 13.00%.IR (KBr pellet, cm -1 ): 2928(s), 1493(s), 1360(s), 1262(w), 1232(w), 1184(w), 1081(m), 969(m), 812(m), 726(m).{Cu 2 [3,5-(C 5 H 11 ) 2 tz]Br} n (3) 3,5-(C 5 H 11 ) 2 -tzH (0.05 mmol, 0.0104 g) and CuBr 2 (0.05 mmol, 0.0111 g) were dissolved in 4 mL of water. The mixture was sealed in a Teﬂon-lined autoclave and heated in an oven at 180 °C for 72 h and then slowly cooled to room temperature.Colorless crystals of 3 were obtained in 39% yield. Anal. Calcd. for C 12 H 22 N 3 Cu 2 Br: C, 34.70; H, 5.34; N, 10.12%. Found: C, 34.76; H, 5.41; N, 10.13%. IR (KBr pellet, cm -1 ): 2956(s), 2926(s), 2854(s), 1509(s), 1464(m), 1375(m), 1083(w), 727(w).X-ray Structure Determination Diffraction intensities were collected on a Rigaku Saturn 724 diffractometer (for 1), Rigaku RAXIS IV imaging plate diffractometer (for 2) and Bruker SMART APEX II diffractometer (for 3), with graphite-monochromated Mo-Ka radiation (0.71073 A ˚ ). Absorption corrections were applied by using the multiscan program.The structures were solved by direct methods and reﬁned by least square techniques using the SHELXS-97 and SHELXL-97 programs [23]. All non-hydrogen atoms were reﬁned with anisotropic displacement parameters; hydrogen atoms were generated geometrically.Owing to the poor quality of crystal data of 1, only a preliminary structure analysis was carried out. However, the stoichiometry and heavy atom positions were unequivocally determined. For 1:C 72 H 144 N 24 Ag 4 B 4 F 16 , Orthorhombic, Pna2 1 , a = 26.492(5), b = 21.231(4), c = 53.854(1) A ˚ , V = 30290(10) A ˚ 3 , S = 1.460, R1 = 0.2254 for 64297 reﬂections with I [ 2r(I) and 1361 parameters. The crystallographic data of 2 and 3 are listed in Table 1.CCDC 849696 and 849697 contain the supplementary crystallographic data for 2 and 3. These data can be obtained free of charge from The Cambridge Crystallographic Data Centre via www.ccdc.cam.ac.uk/data_request/cif.418 W.-H. Zhang et al.123 Acknowledgments This work has been supported by the NSF of China (No. 21071126 and No. J0830412) and a research grant for undergraduate students of Zhengzhou University.References 1. W. Ouellette, S. Jones, and J. Zubieta (2011). CrystEngComm 13, 4457.2. G. Aromı ´ , L. A. Barrios, O. Roubeau, and P. Gamez (2011). Coord. Chem. Rev. 255, 485.3. J. G. Haasnoot (2000). Coord. Chem. Rev. 200–202, 131.4. G. Yang, Y.-L. Wang, J.-P. Li, Y. Zhu, S.-M. Wang, H.-W. Hou, Y.-T. Fan, and S. W. Ng (2007).Eur. J. Inorg. Chem. 714.5. G. Yang, Y.-L. Wang, L.-L. Liu, and S. W. Ng (2009). Transition Met. Chem. 34, 751.6. G. Yang, P.-P. Zhang, L.-L. Liu, J.-K. Kou, H.-W. Hou, and Y.-T. Fan (2009). CrystEngComm 11, 663.7. J.-P. Zhang, Y.-Y. Lin, X.-C. Huang, and X.-M. Chen (2005). J. Am. Chem. Soc. 127, 5495.8. J.-P. Zhang and X.-M. Chen (2006). Chem. Commun. 16, 1689.9. J.-P. Zhang, X.-L. Qi, Z.-J. Liu, A.-X. Zhu, Y. Chen, J. Wang, and X.-M. Chen (2011). Cryst. Growth Des. 11, 796.Table 1 Crystal data for 2 and 3 23 Formula C 12 H 22 N 3 Ag C 12 H 22 BrCu 2 N 3 Mr 316.20 415.32 Crystal size (mm 3 ) 0.18 9 0.17 9 0.16 0.14 9 0.13 9 0.11 Crystal system Tetragonal Tetragonal Space group I4 1 /aI4 1 /a a,A ˚ 19.029(3) 17.723(3) b,A ˚ 19.029(3) 17.723(3) c,A ˚ 16.790(3) 20.014(4) a, deg 90 90 b, deg 90 90 c, deg 90 90 V,A ˚ 3 6079.6(17) 6286.8(18) Z 16 16 T, K 298(2) 298(2) D calcd ,mgm -3 1.382 1.755 l,mm -1 1.308 5.235 F (000), e 2592 3328 hkl range -17 B h B 22 -23 B h B 23 -17 B k B 22 -22 B k B 22 -19 B l B 16 -26 B l B 19 Reﬂ. coll./unique/R int 9139/2663/0.0536 20438/3905/0.0923 Param. reﬁned 146 165 Final R1/wR2 [I C 2 r (I)] 0.0608/0.1395 0.0650/0.1719 GoF (F 2 ) 1.190 0.956 Dq ﬁn (max/min), eA ˚ -3 0.428/-0.398 0.605/-0.540 Synthesis and Structures of Silver(I) 419 123 10. J.-P. Zhang, Y.-B. Zhang, J.-B. Lin, and X.-M. Chen (2011). Chem. Rev. doi10.1021/cr200139g.11. Y.-H. Wang, H. Xu, G. Yang, and H.-W. Hou (2011). J. Chem. Crystallogr. 41, 434.12. Reitz, D. B. (1991). PCT Int. Appl. WO 9117148 A1 19911114.13. R. M. Herbst and J. A. Garrison (1953). J. Org. Chem. 18, 872.14. F. Bentiss, M. Lagrene ´ e, H. Vezin, M. Bouanis, and B. Mernari (2002). J. Heterocyclic Chem. 39, 93.15. W. Ouellette, A. V. Prosvirin, V. Chieffo, K. R. Dunbar, B. Hudson, and J. Zubieta (2006). Inorg.Chem. 45, 9346.16. W. J. Geary (1971). Coord. Chem. Rev. 7, 81.17. M. O’Keeffe, M. A. Peskov, S. J. Ramsden, and O. M. Yaghi (2008). Acc. Chem. Res. 41, 1782.18. O. Delgado-Friedrichs, M. O’Keeffe, and O. M. Yaghi (2007). Phys. Chem. Chem. Phys. 9, 1035.19. O. Delgado-Friedrichs, M. D. Foster, M. O’Keeffe, D. M. Proserpio, M. M. J. Treacy, and O.M. Yaghi (2005). J. Solid State Chem. 178, 2533.20. More information can be found at http://rcsr.anu.edu.au and http://gavrog.sourceforge.net/.21. P. Pyykko ¨ (1997). Chem. Rev. 97, 597.22. R. Peng, M. Li, and D. Li (2011). Coord. Chem. Rev. 254,1.23. G. M. Sheldrick (2008). Acta Crystallogr. A64, 112.420 W.-H. Zhang et al.123 | [] | [] | ["{Cu 2 [3,5-(C 5 H 11 ) 2 tz]Br} n", "C 12 H 22 N 3 Ag"] | ["CuBr 2--0.05 mmol, 0.0111 g"] | [] | ["3,5-(C 5 H 11 ) 2 -tzH--0.05 mmol, 0.0104 g"] | ["180 \nC"] | ["72 h"] | ["water--4 mL"]
chem.201101459 | 10 mmol) in THF (150 mL) at 0 8 C under continuous stirring. The resulting solution was heated at reflux for 1 h and the solvent was removed in a rotatory evaporator to afford an oil that solidified when left at room temperature. The white solid obtained was filtered off, washed with a small amount of diethyl ether and dried under vacuum (see Table S1 in the Supporting Information).Preparation of the mononuclear copper(II) complexes (nBu 4 N) 2 [Cu(L 1 )]·2H 2 O (1), (nBu 4 N) 2 [Cu(L 2 )]·2H 2 O (2) and (nBu 4 N) 2 [Cu(L 3 )]·2H 2 O (3): Complexes 1–3 were obtained by following a reported procedure [26] involving the reaction of the correspon ding proligand (H 2 Et 2 L 1 ,H 2 Et 2 L 2 and H 2 Et 2 L 3 ; 0.48 g, 1 mmol) with CuCl 2 ·2H 2 O (0.17 g, 1 mmol) and a solution of nBu 4 NOH in methanol (1.0m, 4 mL, 4 mmol) as a base in water. They were isolated as green polycrystalline solids, which were recrystallised in EtOH/ACN (1:1) at room temperature (see Table S2 in the Supporting Information). | [] | [] | ["(nBu 4 N) 2 [Cu(L 1 )]·2H 2 O", "(nBu 4 N) 2 [Cu(L 2 )]·2H 2 O", "(nBu 4 N) 2 [Cu(L 3 )]·2H 2 O"] | ["CuCl 2 ·2H 2 O--0.17 g, 1 mmol"] | [] | ["H 2 Et 2 L 1--0.48 g, 1 mmol", "H 2 Et 2 L 2--0.48 g, 1 mmol", "H 2 Et 2 L 3--0.48 g, 1 mmol"] | [] | [] | ["methanol--4 mL"]
j.jssc.2013.03.030 | 2.3. Synthesis of [Cd 3 L 2 (H 2 O) 9 ]  4H 2 O(2) When the synthetic procedure for 1 was repeate d in the presence of 4-aminobenzoic acid, colorless block-like crystals of 2 was obtained in 86% yield (based on H 3 L). IR (cm −1 ): 2924(m), 2854(w), 1592(s), 1 558(s), 1527(s), 1399(s), 1376(s), 1 328(s), 1281(w), 800(s), 783(s). | [] | [] | ["[Cd 3 L 2 (H 2 O) 9 ]\n4H 2 O"] | [] | ["4-aminobenzoic acid--NaN"] | [] | [] | [] | []
acs.cgd.8b01077 | Preparation of [Zn(BTA)] n (2). The synthetic method is similar to that of 1 except that NMP (N-methyl pyrrolidone) replaced DOA and no acid was added. Colorless and diamondshaped crystals were obtained. Anal. Calcd for C 14 H 8 N 4 O 4 Zn: C 46.50, H 2.23, N 15.49 (%). Found: C 46.27, H 2.36, N 15.30 (%). IR (KBr, cm -1 ): 3120 (w), 3041 (w), 2358 (vs), 1616 (vs), 1516 (s), 1425 (s), 1355 (s), 1242 (m), 1118 (m), 1072 (vs), 979 (m), 945 (m), 833 (m), 765 (m), 646 (s). | [] | [] | ["[Zn(BTA)] n", "C 14 H 8 N 4 O 4 Zn"] | [] | [] | ["BTA--NaN"] | [] | [] | ["NMP (N-methyl pyrrolidone)--NaN"]
b210420m | [Cu(Cl) 2 (-BPTM)] n (9). CuCl 2 ⴢ2H 2 O (0.040 g, 0.23 mmol) and BPTM (0.01 g, 0.04 mmol) were allowed to react in 10 mL methanol at room temperature for two days in an H-shaped cell ( 1.0 cm and 3.5 cm lengths for the leg part, and  1.0 cm and 2.0 cm lengths for the bridging part). After this time dark green crystals of 9 were obtained (6 mg, 0.016 mmol, 38% based on BPTM). Anal. calc. for C 11 H 10 Cl 2 CuN 2 S 2 : C, 35.82; H, 2.73; N, 7.60. Found: C, 35.61; H, 2.71; N, 7.50%. IR (KBr; cm ⫺1 ): 1591 (s), 1560 (s), 1464 (s), 1420 (s), 1293 (s), 1235 (m), 1206 (w), 1168 (s), 1139 (s), 1102 (m), 1059 (m), 1016 (m), 1011 (m), 977 (w), 965 (w), 772 (s), 759 (s), 744 (m), 731 (m), 644 (m), 494 (w), 487 (w), 431 (m). | [] | [] | ["[Cu(Cl) 2 (-BPTM)] n", "C 11 H 10 Cl 2 CuN 2 S 2"] | ["CuCl 2 ⴢ2H 2 O--0.040 g, 0.23 mmol"] | [] | ["BPTM--0.01 g, 0.04 mmol"] | ["room temperature"] | ["two days"] | ["methanol--10 mL"]
chem.201002858 | After cooling to room temperature, the orange solid was collected by filtration, washed with absolute ethanol (310 mL) and dried in air to give 4 (1.91 g, 95%). No further purification was needed. Density 1.56 gcm 3 ; 1 H NMR (300 MHz, [D 6 ]DMSO): d = 5.15 (s, 2H), 4.64 ppm (s, 2H); 13 C NMR (75 MHz, [D 6 ]DMSO): d = 142.6, 133.3 ppm; IR (KBr): u˜ = 3392, 3344, 3218, 2879, 2467, 1656, 1595, 1487, 1395, 1347, 1253, 1229, 1122, 1049, 898, 835, 754, 567, 488, 430 cm 1 ; elemental analysis calcd (%) for C 2 H 4 N 5 O 4 K (201.18): C 11.94, H 2.00, N 34.81; found: C 11.89, H 1.82, N 34.30.Synthesis of 2: Compound 4 (1.005 g, 5 mmol) was dissolved in water (40 mL) and trifluo roacetic acid (CF 3 COOH, 0.58 g, 5.5 mmol) was added to the solution. A light yellow solid formed immediately. After stirring for 5 min, the solid was filtered and washed with water (3  10 mL), then dried in air to give the product (0.75 g, 92%). | [] | [] | ["Compound 4", "Compound 2"] | [] | [] | [] | [] | [] | ["water--40 mL", "trifluoroacetic acid (CF 3 COOH)--0.58 g, 5.5 mmol"]
j.ica.2012.01.022 | 2.3. Synthesis of [Cd(mbbz) 2 (N 3 ) 2 ] n (2) Complex 2 was obtained through immersing selected crystals of 1 into 5 mL NaN 3 aqueous solution (0.05 M). The resulting solution was allowed to stand in the dark at ambient temperature for about 1 month. Finally, the exchanged crystals suitable for single crystal X-ray diffraction were obtained. IR (cm 1 , KBr): 3442m, 3088m, 2031s, 1736w, 1613m, 1501s, 1459m, 1356m, 1248s, 1201m, 996w, 905w, 747s, 591w, 488w. Anal. Calc. for C 30 H 24 CdN 14 :C, 51.99; H, 3.49; N, 28.30. Found: C, 52.18; H, 3.48; N, 28.21%. | [] | [] | ["[Cd(mbbz) 2 (N 3 ) 2 ] n", "C 30 H 24 CdN 14"] | [] | [] | ["mbbz--NaN"] | [] | ["about 1 month"] | ["NaN 3 aqueous solution--5 mL, 0.05 M"]
j.poly.2018.05.045 | for C 4 H 5 Cu 2 I 2 NS 2 (512.12): C, 9.38; H, 0.98; N, 2.74. Found: C, 9.4; H, 1.1; N, 2.7%. FT-IR (KBr, cm 1 ): 384 (vw), 494 (w), 608 (m), 733 (vs), 770 (w), 874 (w), 962 (m), 970 (s), 1049 (m), 1080 (vs), 1150 (m), 1294 (m), 1377 (s), 1412 (m), 1420 (m), 1462 (w), 1497 (m), 1614 (vw), 2911 (w), 2988 (w), 3088 (m), 3105 (m). | [] | [] | ["C 4 H 5 Cu 2 I 2 NS 2 "] | [] | [] | [] | [] | [] | []
c0ce00848f | Synthesis of complexes [Gd 9 (HNA) 12 (O 2 H)]$6H 2 O (1). A mixture of Gd 2 O 3 (0.25 mmol, 0.091 g), 2-mercaptonicotinic acid (0.25 mmol, 0.039 g) and 12 ml H 2 O was stirred in air for 30 min and then sealed in a 23 ml Teﬂon-lined autoclave. After being heated at 180  C for 7 days, the mixture was cooled down slowly to room temperature over 72 h. Large, light yellow crystals were obtained in a yield of 31% based on Gd. Anal. Calcd. for Gd 9 C 72 H 49 O 44 N 12 (%): C, 26.95; H, 1.54; N, 5.24. Found: C, 26.81; H, 1.21; N, 5.14. IR data (KBr, cm 1 ): 1595.57 vs, 1572.71 s, 1488.02 s, 1469.40 s, 1447.91 s, 1377.94 m, 1336.41 w, 1251.34 m, 1148.95 w, 778.92 w. | [] | ["72 h"] | ["[Gd 9 (HNA) 12 (O 2 H)]$6H 2 O", "Gd 9 C 72 H 49 O 44 N 12"] | ["Gd 2 O 3--0.25 mmol, 0.091 g"] | [] | ["2-mercaptonicotinic acid--0.25 mmol, 0.039 g"] | ["180 \nC"] | ["7 days"] | ["H 2 O--12 ml"]
j.inoche.2014.02.002 | Yield: 0.056 g (68 % based on Cd). Anal. Calcd for C 4 H 12 Cd 2 Cl 4 N 8 O 2 : C, 8.41; H, 2.10; and N, 19.62. Found: C, 8.60; H, 2.37; and N, 19.47%. IR (cm − 1 ): 3387 (m), 3236 (m), 3128 (m), 2364 (m), 1633 (m), 1547 (m), 1403 (m), 1372 (m), 1337 (m), 1289 (m), 1221 (m), 1080 (m), 1059 (m), 1014 (m), 975 (m), 894 (m), 866 (m), and 845 (m).[10] Crystal data for 1:C 4 H 10 Cl 2 CuN 8 O, Monoclinic, space group P2 1 /c, Fw = 320.64, a = 11.1141(7), b = 13.9546(9), c = 7.3129(5) Å, β = 101.3850(10)°, V =1111.86(13) Å 3 ,Z=4,d calc = 1.915 g cm −3 , μ = 2.438 mm −1 , and F(000) = 644. R1 = 0.0254, wR2 = 0.0710, respectively, for I N 2 σ(I). Crystal data for 2:C 12 H 26 Cl 4 Cu 2N 24 O 17 , Monoclinic, space group Pī, Fw = 1047.45, a = 12.008(2), b = 12.837(3), c = 13.140(3) Å,α = 98.260(4)°, β = 111.410(4)°, γ = 104.803(4)°, V = 1758.9(6) Å 3 ,Z=2,d calc = 1.978 g cm −3 , μ = 1.620 mm −1 , and F(000) = 1056. R1 = 0.0444, wR2 = 0.1134, respectively, for I N 2 σ(I). Crystal data for 3:C 4 H 12 Cd 2 Cl 4 N 8 O 2 , Monoclinic, space grou p P2 1 /c, Fw = 570.82, a = 13.5730(8), b = 7.6598(5), c = 16.0683(10) Å, β = 98.4500(10)°, V =1652.43(18) Å 3 ,Z=4,d calc =2.294 gcm −3 , μ = 3.231 mm − 1 , and F(000) = 1088. R1 = 0.0317, wR2 = 0.0928, respectively, for I N 2 σ(I). The diffraction data for complexes 1 and 2 were Fig. 3. (a) Coordination environment of Cd(II) atoms in 3. Selected bond distances and angles (Å, °): Cd(1)-N(2A) = 2.317(3), Cd(1)-N(1) = 2.324(3), Cd(1)-N(6B) = 2.324(3), Cd(1)-N(5) = 2.356(3), Cd(1)-Cl(1) = 2.6432(11), Cd(1)-Cl(1A) = 2.6609(11), Cd(2)-N(4) = 2.458(3), Cd(2)-Cl(3) = 2.5580(11), Cd(2)-Cl(4C) = 2.6317(10), Cd(2)-Cl(2) = 2.6325(10), Cd(2)Cl(2C) = 2.6358(10), Cd(2)-Cl(4) = 2.6535(10), N(2A)-Cd(1)-N(1) = 177.13(12), N(2A)-Cd(1)-N(6B) = 92.58(12), N(1)- Cd(1)-N(6B) = 90.28(12), N(2A)-Cd(1)-N(5) = 90.29(12), N(1)-Cd(1)-N(5) = 86.84(12), N(6B)-Cd(1)-N(5) = 177.04(12), N(2A)-Cd(1)-Cl(1) = 94.23(8), N(1)-Cd(1)-Cl(1) = 85.87(9), N(6B)-Cd(1)-Cl(1) = 87.54(9), N(5)Cd(1)-Cl(1) = 92.95(9), N(2A)-Cd(1)-Cl(1A) = 88.55(8), N(1)-Cd(1)-Cl(1A) = 91.26(8), N(6B)-Cd(1)-Cl(1A) = 94.25(10), N(5)-Cd(1)-Cl(1A) = 85.12(9), Cl(1)-Cd(1)-Cl(1A) = 176.630(13), N(4)-Cd(2)-Cl(3) = 175.84(8), N(4)-Cd(2)-Cl(4C) = 88.21(9), Cl(3)-Cd(2)-Cl(4C) = 95.94(4), N(4)-Cd(2)-Cl(2) = 82.86(8), Cl(3)-Cd(2)-Cl(2) = 97.32(4), Cl(4C)Cd(2)-Cl(2) = 91.05(3), N(4)-Cd(2)-Cl(2C) = 88.62(9), Cl(3)-Cd(2)-Cl(2C) = 91.35(4), Cl(4C)-Cd(2)-Cl(2C) = 86.30(3), Cl(2)-Cd(2)-Cl(2C) = 171.160(15), N(4)-Cd(2)-Cl(4) = 82.94(9), Cl(3)-Cd(2)-Cl(4) = 92.92(4), Cl(4C)-Cd(2)-Cl(4) = 170.934(17), Cl(2)-Cd(2)-Cl(4) = 85.92(3), Cl(2C)-Cd(2)-Cl(4) = 95.41(3). Symmetry transformations used to generate equivalent atoms: (A) − x+1,y− 1/2, − z + 1/2, (B) − x + 1, y + 1/2, − z + 1/2, (C) − x, y + 1/2, − z + 1/2. (b) A diagram showing the pleated 2D net of 3. (c) The schematic drawing showing the 2D (3 2 ,5 2 ,6 2 )(3, 5 3 ,6 2 ) layer. (d) Packing diagram showing the interactions among the pleated nets of 3 and water molecules.73P.-N. Wang et al. / Inorganic Chemistry Communications 43 (2014) 70–74 collected on a Simens P4 diffractometer at 22 °C while those of 3 on a Bruker AXS SMART-1000 diffractometer at 22 °C, respectively, which was equipped with a graphite-monochromated Mo K α (λ α = 0.71073 Å) radiation. Data reduction was carried by standard methods with the use of well-established computational procedures [11]. The structure factors were obtained after Lorentz and polarization correction. An empirical absorption correction based on a series of ψ-scans was applied to the data for complexes 1 and 2, while the empirical absorption correction based on “multi-scan” was applied to the data for complex 3. The positions of some of the heavier atoms, including the Cu(II) or Cd(II) atoms, we re located by the d irect method. The remaining atoms were found in a series of alternating difference Fourier maps and least-square reﬁnements [12].[11] (a) XSCANS, Release, 2.1, Siemens Energy & Automation, Inc., Madison, Wisconsin, USA, 1995.; (b) SMART/SAINT/ASTRO, Release 4.03, Siemens Energy & Automation, Inc., Madison, Wisconsin, USA, 1995.[12] G.M. Sheldrick, A short history of SHELX, A cta Crystallogr. A64 (2008) 112–122.[13] B.J. Hathaway, P.G. Hodgson, J. Inorg. Nucl. Chem. 35 (1973) 4071.74 P.-N. Wang et al. / Inorganic Chemistry Communications 43 (2014) 70–74 | [] | [] | ["[Cd(HL)(μ 1,1 –N 3 ) 2 ] n"] | ["Cd(OAc) 2 ·2H 2 O--0.75 mmol"] | [] | ["HL--0.2 mmol", "NaN 3--1.5 mmol"] | ["not specified"] | ["three days"] | ["methanol--not specified"]
c4ce01506a | Elemental anal. found: C, 62.17; H, 3.42; N, 8.38%. Calcd. for C 52 H 34 Co 2 N 6 O 9 : C, 62.16; H, 3.41; N, 8.36 %. IR (KBr, cm −1 ): 478(m), 531(m), 644(m), 696(m), 741(s), 793(s), 831(s), 1002(m), 1069(m), 1390(s), 1540(s), 16607(s), 1674(s), 1951(w), 2340(w), 2931(w), 3065(w), 3408(m). | [] | [] | ["C 52 H 34 Co 2 N 6 O 9"] | [] | [] | [] | [] | [] | []
j.ica.2010.07.045 | 2.5. Preparation of {[Cu(H 2 MeOip)(HMeOip) 2 (4-bpfp)]3H 2 O} n (3) Copper sulfate pentahydrate (75 mg, 0.30 mmol), 4-bpfp (88 mg, 0.30 mmol), 5-methoxyisophthalic acid (174 mg, 0.88 mmol) and 10 mL deionized water were placed into a 23 mL Teﬂon-lined acid digestion bomb. The bomb was sealed and heated in an oven at 120 °C for 48 h, and then cooled slowly to 25 °C. Blue blocks of 3 (25 mg, 9% yield based on 5-methoxyisophthalic acid) were isolated after washing with distilled water, hot methanol, and acetone and drying in air. Anal. Calc. for C 43 H 44 CuN 4 O 20 3:C, 51.63; H, 4.43; N, 5.60. Found: C, 51.94; H, 3.95; N, 5.91%. IR (cm 1 ): 3411 (w), 3088 (w), 3002 (w), 2936 (w), 2162 (w), 1979 (w), 1704 (w), 1626 (s), 1584 (s), 1509 (w), 1446 (s), 1405 (s), 1375 (s), 1325 (s), 1263 (s), 1221 (w), 1188 (w), 1158 (w), 1132 Scheme 1. Ligands used in this study. | [] | [] | ["{[Cu(H 2 MeOip)(HMeOip) 2 (4-bpfp)]?3H 2 O} n", "C 43 H 44 CuN 4 O 20 3"] | ["Copper sulfate pentahydrate--75 mg, 0.30 mmol"] | [] | ["4-bpfp--88 mg, 0.30 mmol", "5-methoxyisophthalic acid--174 mg, 0.88 mmol"] | ["120 \nC"] | ["48 h"] | ["deionized water--10 mL"]
j.jorganchem.2007.03.006 | Repeated recrystallization of 2 from toluene/pentane gave the pure meso-diastereomer. Yield of meso-2: 0.95 g (26%). X-ray quality crystals of meso-2 were obtained by gas-phase diﬀusion of pentane into a toluene solution of 2. NMR data of meso-2: 1 H NMR (C 6 D 6 , 300.03 MHz) : d = 1.3 (m, 6 H, BH 3 ), 1.69 (n.r., 4 H, CH 2 ) 4.78 (br d, 1 J PH = 374 Hz, 2 H, PH), 6.96 (m, 6 H, H-m,p), 7.33 (m, 4H,H-o).13 C{ 1 H} NMR (C 6 D 6 , 75.45 MHz): d = 17.9 (m, CH 2 ), 124.0 (d, 1 J PC = 54.0 Hz, C-i), 129.2 (m, C-m), 131.9 (m, C-p), 133.2 (m, C-o).11 B{ 1 H} NMR (C 6 D 6 , 96.26 MHz): d = 41.6 (n.r.).31 P{ 1 H} NMR (C 6 D 6 , 121.46 MHz): d = 2.1 (n.r.). Elemental Anal. Calcd. for C 14 H 22 B 2 P 2 (273.88): C, 61.39; H, 8.10. Found: C, 61.20; H, 7.91%. | [] | [] | ["C 14 H 22 B 2 P 2"] | [] | [] | [] | [] | [] | ["toluene--not specified", "pentane--not specified"]
ejic.201601371 | [CuL2(AcO)]·CH 3 OH·2H 2 O (2): 93 mg, 59 %. ESI-MS (+): m/z = 477.2 [Cu II L2(AcO) + Na] + (Figure S1a). C 23 H 29 CuN 3 O 7 (523.0383): calcd. C 52.82, H 5.59, N 8.03; found C 52.68, H 5.03, N 8.00. IR (KBr): ν ˜ = 3246 (m), 1610 (s), 1562 (s), 1481 (w), 1443 (s), 1372 (s), 1289 (w), 758 (m) cm –1 . IR (ethanol): ν ˜ = 3334 (m), 1610 (s), 1562 (s), 1481 (w), 1443 (s), 1373 (s), 1289 (w), 759 (m) cm –1 . | [] | [] | ["CuL2(AcO)·CH 3 OH·2H 2 O", "C 23 H 29 CuN 3 O 7"] | ["Cu--93 mg, 59 %"] | [] | [] | [] | [] | ["CH 3 OH--1 molecule", "H 2 O--2 molecules"]
zaac.201300203 | Ammonium 5-Azido-3-nitro-1,2,4-triazolate (8): Aqueous ammonia solution (2 m, 3.0 mL, 6.0 mmol) and 1 (853 mg, 5.50 mmol) were stirred in ethanol (40 mL) for 30 min. The solvent was removed under reduced pressure and the residue was stirred in diethyl ether, filtered off, and washed with diethyl ether to yield a yellow powder (695 mg, 4.04 mmol, 74%). EA (C 2 H 4 N 8 O 2 ): calcd. C 13.96, H 2.34, N 64.11%; found C 14.38, H 2.30, N 64.61 %.1 H NMR ([D 6 ]DMSO): δ = 7.19 (s, NH 4 + ).13 C NMR ([D 6 ]DMSO): δ = 163.6 (C1), 155.9 (C2).14 N NMR ([D 6 ]DMSO): δ = –15 (N4), –133 (N6), –354 (NH 4 + ). | [] | [] | ["Ammonium 5-Azido-3-nitro-1,2,4-triazolate (8)"] | [] | [] | ["1--853 mg, 5.50 mmol"] | [] | ["30 min"] | ["ethanol--40 mL", "diethyl ether--stirred in"]
ic060891x | Synthesis of [CdL(DMF) 4 ][CdL(DMF) 3 (ClO 4 )]‚(ClO 4 ) 3 ‚2DMF (2). The slow diffusion of Et 2 O into a mixture of Cd(ClO 4 ) 2 ‚6H 2 O (4.2 mg, 0.01 mmol), L (5.7 mg, 0.01 mmol) in a mixed solvent of DMF (0.5 mL), CHCl 3 (1 mL), and EtOH (1 mL) afforded colorless crystals of 2 after 2 weeks. The crystalline product was filtered, washed with EtOH and Et 2 O, and dried at room temperature.Yield: 5.6 mg (44.5%). IR (KBr pellet, ν/cm -1 ): 3430br, 2976w, 1663s, 1606s, 1579m, 1495w, 1429w, 1373w, 1329m, 1223m, 1206w, 1100s, 1017w, 968w, 923w, 878m, 811m, 768w, 662w, 627s, 549w, 509w.Synthesis of [CdL(H 2 O)(NO 3 ) 2 ][CdL(H 2 O) 2 (NO 3 ) 2 ]‚MeOH (3). A mixture of Cd(NO 3 ) 2 ‚4H 2 O (3.1 mg, 0.01 mmol), L (5.7 mg, 0.01 mmol), C 6 H 4 Cl 2 (1 mL), and MeOH (1 mL) in a capped vial was heated at 70 °C for 1 week. Colorless crystals of 3 were filtered, washed with MeOH and Et 2 O, and dried at room temperature. Yield: 3.9 mg (43.5%). IR (KBr pellet, ν/cm -1 ): 3430br, (8) (a) Lu, J. Y.; Babb, A. Inorg. Chim. Acta 2001, 318, 186. (b) Hernandez, M. L.; Barandika, M. G.; Urtiaga, M. K.; Cortes, R.; Lezama, L.; Arriortua, M. I.; Rojo, T. Dalton Trans. 1999, 1401. (c) Sain, S.; Maji, T. K.; Mostafa, G.; Lu, T.-H.; Chaudhuri, N. R. New J. Chem. 2003, 27, 185. (d) Suresh, E.; Bhadbhade, M. M. CrystEngComm 2001, 13. (e) Plater, M. J.; Foreman, M. R. S. J.; Skakle, J. M. | [] | [] | ["[CdL(DMF) 4 ][CdL(DMF) 3 (ClO 4 )]‚(ClO 4 ) 3 ‚2DMF", "[CdL(H 2 O)(NO 3 ) 2 ][CdL(H 2 O) 2 (NO 3 ) 2 ]‚MeOH"] | ["Cd(ClO 4 ) 2 ‚6H 2 O--4.2 mg, 0.01 mmol", "Cd(NO 3 ) 2 ‚4H 2 O--3.1 mg, 0.01 mmol"] | [] | ["L--5.7 mg, 0.01 mmol"] | [] | ["2 weeks", "1 week"] | ["DMF--0.5 mL", "CHCl 3--1 mL", "EtOH--1 mL", "C 6 H 4 Cl 2--1 mL", "MeOH--1 mL"]
b907645j | Single crystals suitable for X-ray structure determination were prepared by the reaction of Fe(SO 4 ) 2 ·7H 2 O (27.8 mg, 0.1 mmol), KNCS (19.4 mg, 0.2 mmol) and 4,4¢-bipyridine (15.6 mg, 0.1 mmol) in 2 mL of water at RT in a closed snap cap vial.After 1 week red block-shaped single crystals were obtained as a minor phase in mixture with compound 1II as major phase.Synthesis of poly[bis(isothiocyanato-N)-bis(l 2 -4,4¢-bipyridineN,N¢)-iron( II)] (2). Orange crystalline powder was obtained as residue in the ﬁrst TG step of the thermal decomposition reaction of compound 1I. Calculated for C 22 H 16 FeN 6 S 2 (520.4): C 54.55, H 3.33, N 17.35, S 13.24; found: C 54.35, H 3.21, N 17.19, S 13.01. | [] | [] | ["Fe(SO 4 ) 2 ·7H 2 O (KNCS) 2 (4,4¢-bipyridine)"] | ["Fe(SO 4 ) 2 ·7H 2 O--27.8 mg, 0.1 mmol", "KNCS--19.4 mg, 0.2 mmol"] | [] | ["4,4¢-bipyridine--15.6 mg, 0.1 mmol"] | ["RT"] | ["1 week"] | ["water--2 mL"]
ic060162h | Synthesis of [Eu(H 2 L) 3 ]‚2H 2 O, 3. Compound 3 was prepared in a similar manner, and EuCl 3 ‚6H 2 O (0.110 g, 0.3 mmol) was used as the metal source. Colorless block crystals were obtained in a 43% yield based on Eu. Anal. Calcd for 3: C, 26.59; H, 4.55; N, 5.17; Eu, 18.71. Found: C, 26.56; H, 4.51; N, 5.15; Eu, 18.69. | [] | [] | ["[Eu(H 2 L) 3 ]‚2H 2 O", "3"] | ["EuCl 3 ‚6H 2 O--0.110 g, 0.3 mmol"] | [] | [] | [] | [] | []
c5ce00324e | Syntheses of compounds 1–4 All complexes were prepared by a similar procedure. A mixture of imidazole-4,5-dicarboxylic acid (H 3 imdc, 0.156 g, 1 mmol), ZnSO 4 ·7H 2 O (0.144 g, 0.5 mmol), Ln 2 O 3 [0.25 mmol, namely, Nd 2 O 3 (0.0841 g) for 1,Sm 2 O 3 (0.0872 g) for 2,Eu 2 O 3 (0.088 g, 0.25 mmol) for 3, and Gd 2 O 3 (0.090 g, 0.25mmol) for 4], and H 2 O (10 mL) was placed in a 25 mL Teflon-lined stainless steel reactor and heated at 170 °C for 3 days and then cooled to room temperature at a rate of 5 °Ch −1 to give block crystals of 1–4 suitable for X-ray analyses, respectively. | [] | [] | ["NaN"] | ["ZnSO 4 ?7H 2 O--0.144 g, 0.5 mmol", "Ln 2 O 3--0.25 mmol"] | [] | ["imidazole-4,5-dicarboxylic acid (H 3 imdc)--0.156 g, 1 mmol"] | ["170 \b0C"] | ["3 days"] | ["H 2 O--10 mL"]
ic402200v | Synthesis of 1Mn. Mn(HCOO) 2 ·(HCONH 2 ) 2 was obtained by reacting MnCl 2 ·4H 2 O (0.198 g, 1 mmol) with 10 mL of formamide in a 22 mL sealed vial, heated to 90 ° C under autogenous pressure for 96 h. Square pyramidal-shaped colorless crystals were obtained with a yield of 65% based on Mn. The product was vacuum-dried. Anal.Calcd. for MnH 8 C 4 N 2 O 6 (%); C, 20.44; N, 11.92; H, 3.43. Found; C, 20.59; N, 11.82; H, 3.71.Synthesis of 2Ni. Ni(HCOO) 2 ·(HCONH 2 ) 2 was obtained by reacting NiCl 2 ·6H 2 O (0.238 g, 1 mmol) with 10 mL of formamide in a 22 mL sealed vial, heated to 70 °C under autogenous pressure for 48 h. Square pyramidal shaped green crystals were obtained in a yield of 80% based on Ni. The product was vacuum-dried. Anal. Calcd. for NiH 8 C 4 N 2 O 6 (%); C, 20.12; N, 11.73; H, 3.38. Found; C, 20.31; N, 11.76; H, 3.67. | [] | [] | ["Mn(HCOO) 2 ·(HCONH 2 ) 2", "Ni(HCOO) 2 ·(HCONH 2 ) 2"] | ["MnCl 2 ·4H 2 O--0.198 g, 1 mmol", "NiCl 2 ·6H 2 O--0.238 g, 1 mmol"] | [] | [] | ["90 °C", "70 °C"] | ["96 h", "48 h"] | ["formamide--10 mL"]
j.poly.2005.11.033 | L 4 (C 10 H 7 BrN 2 S): Yield 5.8 mmol (58%).1 H NMR (CD 3 CN) d 9.23 (s, 1H), 8.36 (d, J = 4.8 Hz, 1H), 7.75 (td, J = 7.6, 1.9 Hz, 1H), 7.51 (d, J = 3.9 Hz 2H), 7.18 (m, 3H) ppm.13 C NMR (CD 3 CN) d 159.7, 154.4, 149.0, 144.4, 138.5, 135.0, 131.8, 122.4, 119.9, 118.8 ppm. IR (KBr ﬁlm) m C@N : 1602 cm 1 . MS (FAB) m/z 268 (M+H) + . UV (CH 3 CN) k max /nm (e/dm 3 mol 1 cm 1 ): 335 (2.6 · 10 4 ), 271 (8.0 · 10 3 ), 225 (1.0 · 10 3 ). Anal. Calc. | [] | [] | ["L 4 (C 10 H 7 BrN 2 S)"] | [] | [] | [] | [] | [] | []
c0dt00629g | This was collected by ﬁltration. Overall yield 0.78 g, 69.0%. M.p.211 ◦ C. FT-IR (cm -1 ) 1738 w, 1239 m, 1103 w, 1068 s, 988 s, 865 w, 731 s, 678 s. Elemental analysis; (C 21 H 21 BiO 3 S), Calc (Found): C 44.85 (44.92), H 3.76 (3.81)%.1 H NMR (500 MHz, D 6 -DMSO, 30 ◦ C) d 8.26 (d, 4H, o-Ph), 7.74 (t, 4H, m-Ph), 7.37 (t, 2H, p-Ph), 6.74 (d, 2H, m-mes), 2.43 (s, 6H, CH 3 ), 2.16 (s, 3H, CH 3 ). | [] | [] | ["[C 21 H 21 BiO 3 S]"] | [] | [] | [] | [] | [] | []
ja308995t | Synthesis of [Zn 2 (TBAPy)(H 2 O) 2 ]·(Guests) x (1). To a suspension of Zn(NO 3 ) 2 ·6H 2 O (9 mg, 0.030 mmol) and H 4 TBAPy (10 mg, 0.015 mmol) in N,N-dimethylformamide (DMF) (2.5 mL) were added dioxane (1.25 mL) and H 2 O (1.25 mL) (V total = 5 mL) along with 10 μL of HCl, and the resulting yellow solution was sonicated for 10 min. | [] | [] | ["[Zn 2 (TBAPy)(H 2 O) 2 ]·(Guests) x", "H 4 TBAPy"] | ["Zn(NO 3 ) 2 \n6H 2 O--9 mg, 0.030 mmol"] | ["HCl--10 μL"] | ["H 4 TBAPy--10 mg, 0.015 mmol"] | [] | ["10 min"] | ["N,N-dimethylformamide (DMF)--2.5 mL", "dioxane--1.25 mL", "H 2 O--1.25 mL"]
j.molstruc.2019.127072 | 2.2 Synthesis [Co(trans-H 2 CHDA) 2 (p-BIMB) 2 •2H 2 O] n (1) A mixture of Co(NO 3 )·6H 2 O (58.3 mg 0.2 mmol), p-BIMB (71.4 mg, 0.3 mmol), trans-H 2 CHDA (34.0 mg,0.2 mmol), DMF (2 ml) and H 2 O (4 ml) was sealed in a Teflon-lined stainless steel container and heated at 90 °C for 3 d. When cooled to room temperature purple block crystals of 1 were obtained in 67% yield. Anal. Calcd for C 22 H 28 N 4 O 6 Co: C, 52.44; H, 5.56; N, 11.12%. Result: C, 52.47; H, 5.53; N, 11.16%. IR (KBr pellet, cm -1 ): 3122 (s), 2941 (s), 1714 (w), 1537 (s), 1286 (m), 906 (m), 675 (s). 3. Results and Discussions 3.1 Crystal Structure of [Co(trans-H 2 CHDA) 2 (p-BIMB) 2 •2H 2 O] n (1) X-ray analysis showed that the crystal system of complex 1 was Triclinic and the space group was P1 ത . Figure 1a shows the coordination environment of complex 1. It can be seen from the figure that the asymmetric unit of complex 1 includes an independent cobalt atom Co1 and two water molecules, also has a p-BIMB ligand. On the other hand, each CHDA 2 acts as a linear ligand to link two Co(II) atoms using its two carboxylate groups with µ 1 -η 1 : η 0 –monodentate mode on both side (Figure 1b). The distance between Co1 and the nitrogen atom of the two p-BIMB imidazole rings is 2.132(3) Å, and the distance between Co1-O3 and Co1-O4 is 2.138(3) Å, while distance between Co1-O1 and Co1-O2 is 2.119(2) Å, and the angles between O3-Co1-O2, O3-Co1-O1, O2-Co1-O4 are 93.26(10)°, 86.74(10)°, 86.74 (10)°, respectively. Compared with the standard octahedral structure, the angle has a certain twist, so the spatial configuration of Co1 is a distorted octahedron. From the | [] | [] | ["[Co(trans-H 2 CHDA) 2 (p-BIMB) 2 •2H 2 O] n"] | ["Co(NO 3 )·6H 2 O--58.3 mg 0.2 mmol"] | [] | ["p-BIMB--71.4 mg, 0.3 mmol", "trans-H 2 CHDA--34.0 mg,0.2 mmol"] | ["90 °C"] | ["3 d"] | ["DMF--2 ml", "H 2 O--4 ml"]
c4ce02421d | Synthesis of {[Mn 2 Ĳdtdn) 2 Ĳ4,4′-dmbpy) 2 ĲH 2 O) 2 ]ĴDMF} n (1) A mixture of 6,6′-dithiodinicotinic acid (H 2 dtdn) (15.5 mg, 0.0499 mmol), 4,4′-dimethyl-2,2′-bipyridine Ĳ4,4′-dmbpy, 9.21 mg, 0.0500 mmol) and manganeseĲ II) nitrate hexahydrate (29.0 mg, 0.101 mmol) was dissolved in a DMF solution (H 2 O : DMF = 2.0 mL : 5.0 mL). The resulting solution was kept at 50 °C for two weeks. The light-yellow hexagonal crystals of 1 were separated by filtration, washed with water and DMF, and dried in air. Yield: 84.2% (25.2 mg, 0.0210 mmol) based on H 2 dtdn. Elemental anal. calcd for C 51 H 47 N 9 O 11 S 4 Mn 2 : C, 51.04; H, 3.92; N, 10.50. Found: C, 51.16; H, 4.12; N, 10.57. IR (KBr, cm −1 ): 3258(w), 3050(w), 2927(w), 1686(s), 1617(w), 1580(s), 1542(w), 1529(w), 1486(w), 1448(w), 1408(w), 1387(s), 1358(m), 1302(w), 1288(w), 1269(w), 1243(w), 1156(m), 1128(w), 1096(s), 1034(w), 1016(m), 860(s), 832(s), 785(s), 550(m), 529(m), 514(m). | [] | [] | ["{[Mn 2 Ĳdtdn) 2 Ĳ4,4′-dmbpy) 2 ĲH 2 O) 2 ]ĴDMF} n", "C 51 H 47 N 9 O 11 S 4 Mn 2"] | ["manganeseĲ II) nitrate hexahydrate--29.0 mg, 0.101 mmol"] | [] | ["6,6′-dithiodinicotinic acid (H 2 dtdn)--15.5 mg, 0.0499 mmol", "4,4′-dimethyl-2,2′-bipyridine Ĳ4,4′-dmbpy--9.21 mg, 0.0500 mmol"] | ["50 °C"] | ["two weeks"] | ["DMF solution--H 2 O : DMF = 2.0 mL : 5.0 mL"]
d0qi00995d | Synthesis of [(Pb 4 Br 2 )(ndc) 4 ·{(CH 3 ) 2 NH 2 ] 2 } n (2). Brownish green crystal of 2 can be synthesized using the same process as 1 except that PbCl 2 is replaced with the same amount of PbBr 2 (0.15 mmol, 0.0556 g). Yield 0.1147 g (79.10%, based on Pb). Anal. cald for C 48 H 34 Br 2 O 18 Pb 4 (1887.4): calcd C 30.54%, H, 1.82%; found C, 31.17%; H, 1.87%. IR (Fig. S1,† cm −1 ): 1665(m), 1599(m), 1521(s), 1473(w), 1394(s), 1352(s), 1191(m), 1148(m), 1095(m), 926(m), 788(s), 638(m), 536(m), 434(s).Synthesis of {(Pb 4 I 2 )(ndc) 4 ·[(CH 3 ) 2 NH] 2 } n (3). Dark brown crystals of 3 were prepared under the same conditions as 1, except that the same molar amount of PbI 2 (0.15 mmol, 0.0706 g) was used as starting salt. Yield 0.1257 g (82.50%, based on Pb). Anal. cald for C 54 H 38 I 2 N 2 O 16 Pb 4 (2053.51): calcd C 31.58%, H 1.87%, N 1.36%; found C 30.14%, H 2.01%, N 1.53%. IR (Fig. S1,† cm −1 ): 1671(m), 1587(m), 1526(s), 1473(m), 1389(s), 1359(s), 1191(m), 1137(w), 1110(w), 926(s), 788(s), 638(m), 541(m), 434(s). | [] | [] | ["[(Pb 4 Br 2 )(ndc) 4 ·{(CH 3 ) 2 NH 2 ] 2 } n", "C 48 H 34 Br 2 O 18 Pb 4", "{(Pb 4 I 2 )(ndc) 4 ·[(CH 3 ) 2 NH] 2 } n", "C 54 H 38 I 2 N 2 O 16 Pb 4"] | ["PbBr 2--0.15 mmol, 0.0556 g", "PbI 2--0.15 mmol, 0.0706 g"] | [] | ["ndc--NaN", "[(CH 3 ) 2 NH--NaN"] | [] | [] | []
ic3000679 | Found: C, 46.37; H, 3.33; N, 30.56.N 2 -(6-Chloropyrazin-2-yl) -N 2 ,N 6 -dimethyl-N 6 -[6-[methyl[6(methylamino)pyrazin-2-yl]amino]pyrazin-2-yl]pyrazine-2,6diamine (C). Compounds A (0.276 g, 2 mmol) and B (0.726 g, 2 mmol), Pd 2 (dba) 3 (0.184 g, 0.2 mmol), 1,3-bis(diphenylphosphino)propane (dppp; 0.082 g, 0.2 mmol), and t BuONa (0.576 g, 6 mmol) were added in a round-bottomed flask, and the system was flushed by argon gas three times. Dry toluene (400 mL) was filled in the flask via a syringe with stirring. The reaction mixture was heated to 70 °C and stirred for 4 h. After filtration, the solvent of filtrate was removed, and the resulting residue was chromatographed on silica gel (100−200) with a mixed solution of acetone and dichloromethane (1:3, v/v) as the eluent, producing C as a light-green solid (0.438 g) with recovery of a part of B (0.223 g, 31%). Yield: 47%. C: mp 180−181 °C; 1 H NMR (300 MHz, CDCl 3 ) δ 8.64 (s, 1H), 8.42 (s, 1H), 8.41 (s, 1H), 8.17 (s, 1H), 8.12 (s, 1H), 8.10 (s, 1H), 7.85 (s, 1H), 7.58 (s, 1H), 4.59 (br, 1H), 3.64 (s, 3H), 3.59 (s, 3H), 3.56 (s, 3H), 2.98 (d, J = 5.1 Hz, 3H); 13 C NMR (75 MHz, CDCl 3 ) δ 53.7, 152.2, 151.1, 150.9, 150.4, 150.0, 146.3, 135.1, 134.3, 130.1, 129.9, 127.4, 127.2, 124.5, 123.9, 35.4, 35.3, 35.2, 28.5; IR (KBr) 3436, 1563, 1529, 1512, 1479, 1405 cm −1 ; MS (MALDI-TOF) m/z 465 ([M + H] + ). Anal. Calcd for C 20 H 21 ClN 12 : C, 51.67; H, 4.55; N, 36.15. Found: C, 51.25; H, 4.54; N, 36.15. | [] | [] | ["N 2 -(6-Chloropyrazin-2-yl) -N 2 ,N 6 -dimethyl-N 6 -[6-[methyl[6(methylamino)pyrazin-2-yl]amino]pyrazin-2-yl]pyrazine-2,6diamine", "C 20 H 21 ClN 12"] | ["Pd 2 (dba) 3--0.184 g, 0.2 mmol"] | ["t BuONa--0.576 g, 6 mmol"] | ["A--0.276 g, 2 mmol", "B--0.726 g, 2 mmol"] | ["70 \nC"] | ["4 h"] | ["toluene--400 mL"]
c1dt11209k | Synthesis of 2 from 3 or 5. To 41.9 mg (0.1 mmol) of 3 [or 40.3 mg (0.1 mmol) of 5] in methanol (50 mL) was added HCl (2.2 mL, 2.0 mmol, 33% in H 2 O), which caused the precipitation of a yellow solid that was then ﬁltered off, washed with methanol on a ﬁlter and dried in air to give 2.Compound 2. Yield: 40% (based on 3), yellow powder, soluble in ethanol, acetone and methanol and insoluble in chloroform.Calcd for C 11 H 10 N 4 O 7 (M = 310.20): C 42.59, H 3.25, N 18.06%; found C 42.25, H 3.17, N 18.03%. MS (ESI): m/z: 311 [2+H] + .IR (KBr): 3466 (s, br) n(OH), 3099 (s, br) n(NH), 1633 (s) n(C=O), 1613 (s) n(C=O ◊◊◊H), 1598 (s) n(C=N) cm -1 . | [] | [] | ["C 11 H 10 N 4 O 7"] | [] | [] | ["3--41.9 mg (0.1 mmol)", "5--40.3 mg (0.1 mmol)"] | [] | [] | ["methanol--50 mL", "HCl (33% in H 2 O)--2.2 mL, 2.0 mmol"]
ic503032g | Synthesis of [Zn 2 (H 2 O)(C 2 H 2 N 3 ) 2 (C 2 O 4 )]·2H 2 O (4). A mixture of Zn(ox)·xH 2 O (50 mg, 0.26 mmol), 1,2,4-triazole (0.109 g, 1.6 mmol), NaF (50 mg), and H 2 O (10 mL) was heated at 180 °C for 1 week under autogenous pr essur e. The mixture was cooled to r oom temperature. White prism-shaped crystals from 4, suitable for X-ray structure analysis, were obtained. Yield: 30.5 mg, 29% (based on Zn).Elem anal. Calcd for C 6 H 10 Zn 2 N 6 O 7 (408.94): C, 17.62; H, 2.46; N, 20.55. Found: C, 17.88; H, 2.24; N, 20.61. FT-IR (cm −1 ): 1622 s, 1512 s, 1354 s, 1308 s, 1212 s, 1154 s, 1079 s, 1005 s, 794 s, 662 s, 492 s. | [] | [] | ["[Zn 2 (H 2 O)(C 2 H 2 N 3 ) 2 (C 2 O 4 )]·2H 2 O", "C 6 H 10 Zn 2 N 6 O 7"] | ["Zn(ox)·xH 2 O--50 mg, 0.26 mmol"] | ["NaF--50 mg"] | ["1,2,4-triazole--0.109 g, 1.6 mmol"] | ["180 °C"] | ["1 week"] | ["H 2 O--10 mL"]
s11243-013-9749-x | Synthesis of {[Ag 2 (bbbm) 2 ](Hbtc)} n (1) A mixture of AgOAc (33 mg, 0.2 mmol), bbbm (58 mg, 0.2 mmol) and H 3 btc (48 mg, 0.5 mmol) in 20 mL H 2 O was sealed in a Teﬂon-lined stainless vessel (25 mL) and heated to 140 °C and held for 72 h and then cooled to room temperature at 5 °C/h rate. Colorless block-shaped crystals of 1 were ﬁltered off, washed with distilled water and dried in the air. Yield 58 % (based on AgOAc). Anal. Calc. for C 45 H 40 N 8 O 6 Ag 2 (Fw = 1,004.59): C 53.8 H 4.0, N 11.2 %; found: C 53.6, H 3.9, N 11.0 %. FT-IR (KBr, cm -1 ): 3,100 m, 2,929 w, 1,700 m, 1,613 m, 1,557 m, 1,509 m, 1,461 m, 1,393 w, 1,356 m, 1,263 m, 1,182 m, 758 s. | [] | [] | ["{[Ag 2 (bbbm) 2 ](Hbtc)} n", "C 45 H 40 N 8 O 6 Ag 2"] | ["AgOAc--33 mg, 0.2 mmol"] | [] | ["bbbm--58 mg, 0.2 mmol", "H 3 btc--48 mg, 0.5 mmol"] | ["140 °C"] | ["72 h"] | ["H 2 O--20 mL"]
acs.inorgchem.9b01000 | [Cd(TTF(py) 4 )(TCNQ •− ) 1/2 ](I 3 )(NO 3 ) 1/2 ·1/2(C 6 H 12 ·CH 3 OH) ( 1Cd-I 3 ). Crystals of 1-Cd were reacted with a cyclohexane solution of iodine (0.05 M) at room temperature for 2 days. Dark crystals were washed with cyclohexane to remove surface iodine. The iodine content was estimated by thermogravimetric analysis (TGA) (Figure S17) and elemental analyses. Anal. Calcd for 1-Cd-I 3 (CdC 35.5 H 26 I 3 N 6.5 O 2 S 4 ) (1197.01 g/mol, wt %): C, 35.62; H, 2.18; N, 7.60. Found: C, 35.71; H, 2.09; N, 7.52%. Selected FT-IR data (cm −1 ): 3055 (w), 2921 (w), 2323 (w), 2282 (w), 2176 (m), 2147 (w), 2121 (w), 1981 (w), 1942 (w), 1692 (w), 1600 (s), 1567 (m), 1541 (w), 1502 (w), 1439 (w), 1417 (m), 1344 (s), 1320 (m), 1274 (m), 1215 (m), 1187 (w), 1171 (m), 1101 (w), 1063 (m), 1012 (m), 985 (w), 847 (m), 825 (m), 798 (m), 767 (w), 732 (m), 699 (w), 657 (s), 628 (s), 610 (w), 538 (m), 504 (w), 478 (w), 429 (w). | [] | [] | ["[Cd(TTF(py) 4 )(TCNQ •− ) 1/2 ](I 3 )(NO 3 ) 1/2 ·1/2(C 6 H 12 ·CH 3 OH)", "CdC 35.5 H 26 I 3 N 6.5 O 2 S 4"] | [] | ["iodine--0.05 M"] | [] | [] | ["2 days"] | ["cyclohexane--not specified", "methanol--not specified"]
s160053680604339x | Experimental Ligand L was prepared in 75% isolated yield by the reduction of commercially available ethyl 1,3-dithiolane-2-carboxylate (28 mmol) with lithium aluminium hydride (56 mmol) in THF (20 ml) at room temperature for 12 h. A solution of silver nitrate (125 mg, 0.73 mmol) in water (1.0 ml) was added dropwise to a solution of L (100 mg, 0.73 mmol) in THF (5.0 ml). The resulting clear solution was stored in the dark. After several days, colorless, thin plate-shaped crystals formed (115 mg, 51%). | [] | [] | [] | ["silver nitrate--125 mg, 0.73 mmol"] | [] | ["ethyl 1,3-dithiolane-2-carboxylate--28 mmol"] | ["room temperature"] | ["12 h"] | ["THF--20 ml", "water--1.0 ml"]
c6ce00374e | The resulting mixture was stirred for 1 h, sealed in a Teflonlined steel autoclave (35 mL), kept at 160 °C for 5 days, and then cooled to room temperature. Red prismatic crystals were obtained by filtration, washed with distilled water, and dried in air. Yield: ca. 40% (based on {SiW 9 }). Anal. calcd (%): C, 5.80; H, 2.40; N, 4.51. Found: C, 5.58; H, 2.23; N, 4.58. IR (KBr Pellet, cm −1 ): 3423 (s), 3323 (s), 3272 (m), 3249 (m), 2960 (m), 1622 (m), 1585 (s), 1460 (w), 1384 (w), 1197 (w), 1033 (m), 940 (s), 892 (s), 775 (s), 721 (s), 524 (s), 489 (m), 414 (m). | [] | ["1 h"] | [] | [] | [] | [] | ["160 \nC"] | ["5 days"] | []
zaac.200700057 | Cadmium(II) Coordination Polymers Synthesis of {[Cd(NA)(phen) (NO 3 )]·(H 2 O) 1/2 } n (2) A solution of HNA (1 mmol, 0.12 g) with NaOH (1 mmol, 0.04 g) in H 2 O (10 mL) was added to an aqueous solution of Cd(NO 3 ) 2 ·4H 2 O (15 mL, 0.5 mmol, 0.16 g) and obtained turbid mixture which was treated with ethanol solution of phen (5 mL, 0.5 mmol, 0.10 g). Then the mixture including precipitation was transferred and sealed in a Teflon-lined autoclave which was heated at 170 °C for 7 days. After cooling to the room temperature and crystallization of 6 weeks, orange crystals were filtered off, washed out with mother liquid and air-dried. Anal. Calcd for C 18 H 13 N 4 O 5.5 Cd (Mr ⫽ 485.72): C 44.63 (calc. 44.51); H 2.81(2.70); N 11.46 (11.53); Cd, 23.21 (23.14) %. | [] | ["6 weeks"] | ["{[Cd(NA)(phen)(NO 3 )]·(H 2 O) 1/2} n", "C 18 H 13 N 4 O 5.5 Cd"] | ["Cd(NO 3 ) 2 \n4H 2 O--15 mL, 0.5 mmol, 0.16 g"] | [] | ["HNA--1 mmol, 0.12 g", "phen--5 mL, 0.5 mmol, 0.10 g"] | ["170 \nC"] | ["7 days"] | ["H 2 O--10 mL"]
j.jphotochem.2017.08.002 | 7 2.2.2. [Cu 2 I 2 (PPh 3 ) 2 (bpe)] n CuI (7.6 mg, 0.030 mmol) and PPh 3 (20.5 mg, 0.076 mmol) were dissolved into DMSO (18 ml) by sonication, to which was added a DMSO solution of bpe (9.14 mg, 0.050 mmol in 2.5 ml). After one day, the solution afforded the orange crystals. Yield 10.8 mg. E. A. (%) Obsd; C: 52.71, H: 3.71, N: 2.69. Calcd for [Cu 2 I 2 (PPh 3 ) 2 (bpe)] n ; C: 53.00, H: 3.71, N: 2.58. 2.2.2. [Cu 2 I 2 (PPh 3 ) 2 (bpa) (1-x) (bpe) x) ] n (x = 0.0008, 0.004, 0.008, 0.02, 0.04, 0.07, 0.24, 0.37, 0.52, 0.74). CuI (15.6 mg, 0.082 mmol) and PPh 3 (43.0 mg, 0.16 mmol) were dissolved into DMSO (10 ml) by sonication, to which was added a DMSO solution (10 ml) containing bpa and bpe in a specific ratio, where the total amount of bpa and bpe was set to be 0.074 mmol. The reaction ratios of bpa and bpe were set to 9:1, 7:3, 5:5, 3:7, and 1:9. After a few days, the solution afforded the orange crystals. The yields were 32 mg, 32 mg, 34 mg, 27 mg, and 31mg, respectively. The reactions with smaller amount of bpe were also performed in the condition with the bpa:bpe ratio, 9.5:0.5, 9.75:0.25, 9.9:0.1, 9.95:0.05, and 9.99:0.01. After a few days, the solutions yielded pale yellow single crystals. The yields were 32 mg, 21 mg, 27 mg, 31 mg, and 30 mg. | [] | [] | ["[Cu 2 I 2 (PPh 3 ) 2 (bpe)] n", "[Cu 2 I 2 (PPh 3 ) 2 (bpa) (1-x) (bpe) x) ] n"] | ["CuI--7.6 mg, 0.030 mmol", "CuI--15.6 mg, 0.082 mmol"] | [] | ["PPh 3--20.5 mg, 0.076 mmol", "PPh 3--43.0 mg, 0.16 mmol", "bpe--9.14 mg, 0.050 mmol", "bpa--in a specific ratio"] | [] | ["one day", "a few days"] | ["DMSO--18 ml", "DMSO--10 ml"]
ic971493k | [Eu III Cr III (ox) 3 ]‚3(CH 3 ) 2 SO‚2H 2 O (5). Powder samples were obtained by mixing 3 mmol of Eu III Cl 3 ‚6H 2 O in a 10 mL DMSO solution with 3 mmol of K 3 [Cr III (C 2 O 4 ) 3 ]‚3H 2 O in a 10 mL DMSO solution. A green precipitate immediately occurs, which was filtered off, washed with DMSO, and dried under vacuum. The TG-MS measurements allowed us to determine quantitatively the number of water and organic solvent molecules, which was confirmed by elemental analysis. The proposed formula is [Eu III Cr III (C 2 O 4 ) 3 ]‚3(CH 3 ) 2 SO‚2H 2 O. Anal. Calcd for C 12 H 22 S 3 Cr 1 Eu 1 O 17 : C, 19.51; H, 2.98; S, 13.01; Cr, 7.05; Eu, 20.60. | [] | [] | ["[Eu III Cr III (ox) 3 ]‚3(CH 3 ) 2 SO‚2H 2 O", "[Eu III Cr III (C 2 O 4 ) 3 ]‚3(CH 3 ) 2 SO‚2H 2 O"] | ["Eu III Cl 3 ‚6H 2 O--3 mmol", "K 3 [Cr III (C 2 O 4 ) 3 ]‚3H 2 O--3 mmol"] | [] | [] | [] | [] | ["DMSO--10 mL"]
j.ica.2003.11.012 | The solid was collected and recrystallised from MeOH, (0.280 g, 75%), dec. 140 °C.1 H NMR (300 MHz, CD 3 COCD 3 ): d 0.9(t, 12H, Me), 1.3(sext. 8H, CH 2 ), 1.6(quint, 8H, CH 2 ), 3.1(t, 8H, CH 2 N).13 C NMR (75.4 MHz, CD 3 SO 2 CD 3 ): d 14.0(Me), 19.7(CH 2 ), 23.6(CH 2 ), 58.1(CH 2 N), 133.4(C@C), 205.7(C@S). IR (KBr or CsI, cm 1 ); m 2958, 1479, 1435, 1071, 1037, 887, 522. Anal. | [] | [] | ["NaN"] | [] | [] | [] | [] | [] | []
cryst6040038 | Yield: 62% elemental analysis calcd (%) for C 18 H 26 CoN 4 O 4 S 2 : C 44.53, H 5.40, N 11.54; S 13.21; found C 38.25, H 3.26, N 12.70, S 16.58. IR (ATR): ν max = 3250 (b), 3075 (w), 2980 (w), 2885(w), 2090 (s), 1613 (s), 1559 (m), 1506 (w), 1420 (s), 1375 (m), 1320 (w), 1221 (m), 1092 (m), 1046 (m), 1018 (s), 984 (m), 882 (w), 798 (s), 720 (w), 666 (s), 604 (s), 481 (s). | [] | [] | ["C 18 H 26 CoN 4 O 4 S 2"] | [] | [] | [] | [] | [] | []
s10904-015-0255-9 | Colorless prism crystals of 2 were obtained in 28 % yield based on CdCl 2 . Elemental analyses calcd. for C 18 H 23 Cd 2 N 6 O 9 (692.24): C, 31.20; H, 3.32; N, 12.13 %. Found: C, 31.26; H, 3.27; N, 12.08 %. IR data (KBr pellet): 3346(s), 3145(m), 2793(w), 1596(s), 1519(w), 1362(s), 1231(m), 1060(w), 945(w), 882(w), 794(w), 729(m), 651(w), 606(w).2.4 Synthesis of Compound [Cd 2 (L)(datrz) 2 (H 2 O) 2 ] n (3) The synthesis of compound 3 was similar to that of 1,but with H 4 L (0.024 g, 0.1 mmol) in place of H 2 mbdc. | [] | [] | ["[Cd 2 (L)(datrz) 2 (H 2 O) 2 ] n", "C 18 H 23 Cd 2 N 6 O 9"] | [] | [] | ["H 4 L--0.024 g, 0.1 mmol", "datrz--NaN"] | [] | [] | []
d0dt02949a | 2.4.1. Synthesis of [Cu(H 2 -BTC) 2 (4,4′-bipy)] n (Cu-MOF2COOH) Cu-MOF-2COOH was synthesized by the reaction of copper nitrate hexahydrate (0.3 mmol, 0.08 g), 1,3,5benzenetricarboxylic acid (0.2 mmol, 0.04 g), 4,4 ′ dipyridyl (0.2 mmol, 0.03 g) and water (5 mL) in a 10 mL teflon lined stainless steel vessel, which was sealed and heated 180 °C for 2d. The resulting solution was then cooled to room temperature at the rate 20 °C/h. Dark blue crystal of Cu-MOF-2COOH suitable for X-ray analysis were obtained after complete cooling, the complex decomposes at 285 °C. Yield: 45%, Elemental Analysis (%): C = 52.71, H = 2.84, N = 4.39; Calc. for C 28 H 18 CuN 2 O 12 : C = 52.62; H = 2.78; N = 4.52. IR (KBr cm 1 ): 3121 (s), 2961 (m), 1722 (s), 1613 (s), 1550 (s), 1427 (s), 1290 (m), 1019 (w), 673 (s), 537 (m) and 484 (w). | [] | [] | ["Cu-MOF2COOH", "[Cu(H 2 -BTC) 2 (4,4′-bipy)] n"] | ["copper nitrate hexahydrate--0.3 mmol, 0.08 g"] | [] | ["1,3,5benzenetricarboxylic acid--0.2 mmol, 0.04 g", "4,4 ′ dipyridyl--0.2 mmol, 0.03 g"] | ["180 °C"] | ["2d"] | ["water--5 mL"]
c3nj00591g | Single crystals of (S,S)-2-Zn3CHCl 3 were obtained upon slow diﬀusion of a methanol solution (2.5 mL) of zinc acetate (4  10 3 M) into a chloroform solution (1 mL) of (R,R)-2 (0.8 mg, 10 3 M).Single crystals of (S,S)-2-Zn were obtained upon slow diﬀusion of a methanol solution (2.5 mL) of zinc acetate (4  10 3 M) into a chloroform–methanol (3 : 2) solution (1 mL) of (S,S)-2 (0.8 mg, 10 3 M). | [] | [] | ["(S,S)-2-Zn3CHCl 3"] | ["zinc acetate--4  10 3 M"] | [] | ["(R,R)-2--0.8 mg, 10 3 M"] | [] | [] | ["methanol--2.5 mL", "chloroform--1 mL"]
j.jssc.2012.04.025 | Sodium borohydride (1.2 g, 0.03 mol) was added in small portions and the mixture was stirred at room temperature for 1.5 h. | [] | [] | [] | ["Sodium borohydride--1.2 g, 0.03 mol"] | [] | [] | [] | ["1.5 h"] | []
00958972.2019.1605442 | Selected IR data (KBr pellet, cm 1 ): 3169(w, br), 3074(w), 1643(m), 1601(vs), 1580(vs), 1527(m), 1491(s), 1472(s), 1415(s–m), 1391(vs), 1356(s), 1324(s), 1268(s–m), 1237(s–m), 1209(s–m), 1184(m), 1162(m), 1127(m), 922(w), 847(m), 761(w), 706(m), 612(m), 473(m). Anal. Calcd for 2 (%): C, 64.44; H, 4.18. Found: C, 64.06; H, 4.02.3.4. Synthesis of 1 1 [Zn(fl) 2 ]2MeOH (3) A procedure si milar to the sy nthesis o f 2 w as employe d by using me thanol inste ad of ethanol. Selected IR data (KBr pelle t, cm 1 ): 3433( w, br), 3184(w, br), 3073(w), 1631(m, sh), 1603(vs, br), 1534(m, sh), 1471(s, br), 1392(vs), 1356(s–m), 1323(s), 1266(s–m), 1236(s–m), 1210(m), 1185(m), 1162(m), 1119(m, br), 920(w), 849(m), 762(m-w), 706(w), 610(m–w), 466(m). Anal. Calcd for 3 (%): C, 63.69; H, 3.82. Fo und: C, 63.54: H, 3.75. | [] | [] | ["2", "1 [Zn(fl) 2 ]?2MeOH (3)"] | [] | [] | [] | [] | [] | []
c1ce05639e | Synthesis of [Zn(HL)(L 3 ) 0.5 ] (5). A mixture of ZnCl 2 (0.032 g, 0.23 mmol), H 2 L (0.050 g, 0.16 mmol), L 3 (0.035 g, 0.16 mmol), 1 mL 0.25 mol L 1 NaOH solution, and water (8 mL) was placed in a Teﬂon reactor. The mixture was heated at 160  C for 3 days, and then it was gradually cooled to room temperature. Colorless block crystals were obtained in a 43% yield. Anal. Calcd for C 84 H 72 Zn 4 N 12 O 28 (M r ¼ 1959.02): C, 51.50; H, 3.70; N, 8.58%.Found: C, 51.39; H, 3.73; N, 8.61%. IR data (KBr, cm 1 ): 3133 (m), 3045 (w), 2948 (s), 2865 (s), 2488 (w), 1714 (s), 1544 (s), 1410 (m), 1280 (s), 1275 (m), 1130 (s), 1001 (s), 892 (m), 858 (m), 771 (m), 673 (m), 641 (m).Synthesis of [Zn(HL)(L 4 )] (6). The preparation of 6 was similar to that of 5 except that L 4 (0.035 g) was used instead of L 3 .Colorless block crystals were obtained in a 35% yield. Anal.Calcd for C 34 H 26 ZnN 6 O 7 (M r ¼ 695.79): C, 58.69; H, 3.77; N, 12.07%. Found: C, 58.79; H, 3.70; N, 12.01%. IR data (KBr, cm 1 ): 3549 (m), 3478 (s), 3414 (s), 3137 (s), 3053 (s), 2979 (m), 2851 (w), 1705 (s), 1621 (s), 1558 (s), 1502 (m), 1405 (s), 1320 (m), 1268 (m), 1240 (m), 1132 (s), 1056 (m), 999 (m), 965 (w), 940 (w), 888 (w), 782 (s), 734 (m), 674 (m), 647 (m). | [] | [] | ["[Zn(HL)(L 3 ) 0.5]", "C 84 H 72 Zn 4 N 12 O 28"] | ["ZnCl 2--0.032 g, 0.23 mmol"] | [] | ["H 2 L--0.050 g, 0.16 mmol", "L 3--0.035 g, 0.16 mmol"] | ["160  C"] | ["3 days"] | ["NaOH solution--1 mL 0.25 mol L", "water--8 mL"]
ic060202h | Preparation of [Cu 4 {µ-(r-D-Glc-1P)} 2 (µ-CH 3 COO) 2 (bpy) 4 ](NO 3 ) 2 (3). To a solution containing 1a‚10H 2 O (57 mg, 0.031 mmol) in DMF (2 mL) was added an excess of acetic acid (ca. 1.8 mmol). The mixture was stirred for 12 h, and the solvent was removed under reduced pressure. The residue was extracted with methanol. Blue crystals of complex 3‚4H 2 O were obtained from a methanol/diethyl ether mixed solvent (12 mg, 23% based on Cu). | [] | [] | ["[Cu 4 {µ-(r-D-Glc-1P)} 2 (µ-CH 3 COO) 2 (bpy) 4 ](NO 3 ) 2", "complex 3"] | ["1a‚10H 2 O--57 mg, 0.031 mmol"] | [] | ["acetic acid--excess"] | [] | ["12 h"] | ["DMF--2 mL", "methanol--extracted", "diethyl ether--mixed solvent"]
c3ta15071b | Synthesis of Mg 5 (OH) 2 (BTEC) 2 (H 2 O) 4 $11H 2 O (1) 1 mmol Mg(NO 3 ) 2 $6H 2 O (0.256 g), 0.5 mmol H 4 BTEC (0.127 g) and 2 mmol NaHCO 3 (0.168 g) were dissolved in 10 mL distilled water, and then the solution was sealed in a 20 mL Teon-line stainless-steel autoclave and maintained at 170  C for 4 days, followed by cooling to room temperature. The colorless rodcrystals of 1 were isolated aer being ltered, washed with distilled water several times and dried at ambient temperature; yield 30.4% (0.075 g) based on Mg. Anal. calc. for 1: C, 25.94%; H, 3.92%. Found: C, 25.56%; H, 3.75%. | [] | [] | ["Mg 5 (OH) 2 (BTEC) 2 (H 2 O) 4 $11H 2 O", "1"] | ["Mg(NO 3 ) 2 $6H 2 O--1 mmol, 0.256 g"] | ["NaHCO 3--2 mmol, 0.168 g"] | ["H 4 BTEC--0.127 g, 0.5 mmol"] | ["170 \nC"] | ["4 days"] | ["distilled water--10 mL"]
ic000223q | Ether was added until crystallization began; yield 0.19 g, 60%. Anal.Calcd for C 44 H 60 N 2 O 4 S 2 Co: C, 65.75; H, 7.47; N, 3.48; S, 7.97.Found: C, 62.75; H, 7.44; N, 3.39; S, 7.62. The compound was recrystallized by ether diffusion into the acetonitrile solution under nitrogen, giving deep blue crystals. | [] | [] | ["C 44 H 60 N 2 O 4 S 2 Co"] | [] | [] | [] | [] | [] | ["ether--not specified", "acetonitrile--not specified"]
00958970903377287 | The resulting dark red block crystals were filtered off, washed with distilled water, and dried in a desiccator at room temperature (38% yield based on W). Calcd for C 20 H 24 N 4 Cu 2 O 43 SiW 12 (3369.79) (%): C, 7.13; H, 0.72; N, 1.66; Cu, 3.77; W, 65.47). | [] | [] | ["C 20 H 24 N 4 Cu 2 O 43 SiW 12 "] | [] | [] | [] | [] | [] | []
1747519820923277 | Preparation and characterization for {[LaCo(2.5-pydc) 2 (H 2 O) 4 ]Cl·4H 2 O} n (1) and {[LaCo 2 Cl 3 (4,4′-bpdc) 2 (H 2 O) 3 ]·H 2 O} n (2) For complex 1, a mixture of Co(NO 3 ) 2 ·6H 2 O (0.497 g, 1.71 mmol), LaCl 3 ·6H 2 O (0.363 g, 1.03 mmol), pyridine2,5-dicarboxylic acid (0.200 g, 1.20 mmol), [HMIm]Cl (1.191 g, 5.88 mmol), H 2 O (1 mL), and acetonitrile (1 mL) was mixed and sealed in an autoclave equipped with a Teflon liner (25 mL). Then the autoclave was heated at 120 °C for 5 days. The products were filtered and washed several times with ethanol and water, and pink block-like crystals of 1 were obtained with a yield of 36% based on the pyridine-2,5-dicarboxylic acid ligand. Elemental analysis calcd (%) for 1 (C 14 H 14 ClCoLaN 2 O 12 ): C, 26.46; H, 2.22; N, 4.41; found (%): C 26.62, H 2.11, N 4.17. FTIR (4000−400 cm −1 ): 3415 (brs), 3082 (w), 2928 (w), 2116 (s), 1634 (s), 1573 (s), 1446 (s), 1352 (s), 1091 (w), 1022 (w), 932 (w), 887 (w), 774 (s), 692 (w), 414 (s). | [] | [] | ["{[LaCo(2.5-pydc) 2 (H 2 O) 4 ]Cl·4H 2 O} n", "{[LaCo 2 Cl 3 (4,4′-bpdc) 2 (H 2 O) 3 ]·H 2 O} n", "C 14 H 14 ClCoLaN 2 O 12"] | ["Co(NO 3 ) 2 ·6H 2 O--0.497 g, 1.71 mmol", "LaCl 3 ·6H 2 O--0.363 g, 1.03 mmol"] | [] | ["pyridine2,5-dicarboxylic acid--0.200 g, 1.20 mmol", "[HMIm]Cl--1.191 g, 5.88 mmol"] | ["120 °C"] | ["5 days"] | ["H 2 O--1 mL", "acetonitrile--1 mL"]
j.poly.2012.11.020 | To the rest of the reaction mixture, St (1.0 g, 9.6 mmol) was added and was left to react for another 20 h at 110 °C. After heating was stopped, the reaction vessel was cooled to room temperature and a large excess of MeOH was added to precipitate the polymer formed, which was puriﬁed and characterized as described above. | [] | [] | [] | [] | ["St--1.0 g, 9.6 mmol"] | [] | ["110 \nC"] | ["20 h"] | []
chem.201204275 | K[CuACHTUNGTRENNUNG(OCPhMe F 2 ) 2 ] (2): A portion of HOCPhMe F 2 (0.3366 g, 1.38 mmol) was added to a yellow slurry of {CuACHTUNGTRENNUNG(mes)} n (0.2517 g, 1.38 mmol) in Et 2 O. | [] | [] | ["K[Cu(OCPhMe F 2 ) 2 ]", "CuACHTUNGTRENNUNG(mes)"] | ["CuACHTUNGTRENNUNG(mes)--0.2517 g, 1.38 mmol"] | [] | ["HOCPhMe F 2--0.3366 g, 1.38 mmol"] | [] | [] | ["Et 2 O--not specified"]
j.jorganchem.2012.03.027 | give yellow blocks of crystals of complex 3. Yield: 79%, m.p.: 186e192  C. Anal. Calc. for：C 37 H 28 Cl 2 NO 3 Sn: C, 61.36; N, 1.93; H, 3.89. Found: C, 62.01; N, 2.13; H, 4.12%. IR (KBr, cm 1 ): 1626 n (OCO) asym , 1598 n (C]N), 1310 n (CeO, naphthol), 671 n (OeSneO), 490 n (SneC).1 H NMR (400 MHz, CDCl 3 , ppm): d ¼ 9.28 (s, 1H, N]CH).13 C NMR (400 MHz, CDCl 3 , ppm) d ¼ 166.95 (COO), d ¼ 156.98 (C]N); d ¼ 128.66e167.44 (aromatic carbons). | [] | [] | ["C 37 H 28 Cl 2 NO 3 Sn"] | [] | [] | [] | [] | [] | []
c2ce26720a | Synthesis of [Cd(3-tzba)(1,10-phen)] (3) A mixture of CdSO 4 (0.128 g, 0.5 mmol), 3-cyanobenzoic acid (0.074 g, 0.5 mmol), 1,10-phen (0.099 g, 0.5 mmol), NaN 3 (0.033 g, 0.5 mmol) and H 2 O (10 mL) was stirred for 30 min at room temperature and kept in a 23 mL Teflon-lined autoclave at 150 uC for 3 days. The mixtures were cooled to room temperature at 5 uCh 21 . Colorless block single crystals of 3 were obtained (yield: 32% based on Cd). Elemental Anal. Calcd (%) for 3,C 20 H 12 CdN 6 O 2 : C, 49.97; H, 2.52; N, 17.48. Found: C, 49.60; H, 2.40; N, 17.50. IR data (KBr, cm 21 ): 3068 (br), 1611 (s), 1594 (s), 1504 (s), 1473 (s), 1445 (s), 1396 (s), 1145 (m), 943 (m), 881 (w), 745 (w), 694 (w). | [] | [] | ["[Cd(3-tzba)(1,10-phen)]", "C 20 H 12 CdN 6 O 2"] | ["CdSO 4--0.128 g, 0.5 mmol"] | [] | ["3-cyanobenzoic acid--0.074 g, 0.5 mmol", "1,10-phen--0.099 g, 0.5 mmol", "NaN 3--0.033 g, 0.5 mmol"] | ["room temperature", "150 uC"] | ["30 min", "3 days"] | ["H 2 O--10 mL"]
j.cclet.2015.04.022 | The reaction mixture was then 75 allowed to cool to room temperature at a rate of 10 8C h 1 .76 Colorless ﬂake-shaped crystals of 1 were collected, washed with 77 distilled water, and dried in air (58% yield based on Mn).Anal.78 Calcd.for C 11 H 12 N 2 O 8 Mn: C, 37.18; H, 3.38; N, 7.89%.Found: C, 79 37.31; H, 3.25; N, 8.06%. | [] | [] | ["[Mn(MDPhHIDC)(H 2 O) 2 ] n", "C 11 H 12 N 2 O 8 Mn"] | [] | [] | ["MDPhHIDC--NaN"] | [] | [] | []
zaac.201500768 | C 18 H 16 FeN 14 O 2 : calcd. C 41.88; H 3.12; N 37.98%; found: C 42.01; H 3.31; N 38.16%.[Fe(L 3 ) 2 (μ 2 -dca)] (5): A mixture of methanol and water (3:1, 4 mL) was layered on the top of an aqueous solution (10 mL) of Fe(ClO 4 ) 2 ·6H 2 O (0.181 g, 0.5 mmol), Nadca (0.178 g, 2 mmol) and ascorbic acid (10 mg) in a glass tube. A solution of L 3 (29.2 mg, 0.20 mmol) in methanol/water (1:1, 4 mL) was added carefully as a third layer. Yellow block-shaped crystals were obtained after a couple of days. Yield, 33% [based on Fe(ClO 4 ) 2 ·6H 2 O]. C 18 H 12 FeN 14 : calcd. | [] | [] | ["C 18 H 16 FeN 14 O 2", "C 18 H 12 FeN 14"] | ["Fe(ClO 4 ) 2 .6H 2 O--0.181 g, 0.5 mmol"] | [] | ["L 3--29.2 mg, 0.20 mmol", "Nadca--0.178 g, 2 mmol", "ascorbic acid--10 mg"] | [] | ["a couple of days"] | ["methanol--3:1, 4 mL", "water--10 mL", "methanol/water--1:1, 4 mL"]
znb-2015-0028 | 2.3 Synthesis of {[Cd 3 (immb)(btc) 2 ]·H 2 O} n (2) The preparation of 2 was similar to that of 1 except for the extra addition of Na 3 btc (0.05 mmol). Light yellow crystals of {[Cd 3 (immb)(btc) 2 ]·H 2 O} n suitable for X-ray analysis were collected. Yield: 45 %. − Anal. for C 30 H 20 Cd 3 N 4 O 13 (981.70): calcd. C 36.70, H 2.05, N 5.71; found: C 37.37, H 1.93, N 5.92. −FT-IR (KBr, cm –1 ): ν = 3412(m), 3140(m), 2987(w), 1609(s), 1560(s), 1458(m), 1373(m), 1092(s), 773(s), 716(s), 536(w). | [] | [] | ["{[Cd 3 (immb)(btc) 2 ]\bH 2 O} n", "C 30 H 20 Cd 3 N 4 O 13"] | [] | [] | ["immb--not specified", "btc--not specified", "Na 3 btc--0.05 mmol"] | [] | [] | []
chem.201301536 | The clear solution was left in the air for 3 days. Light pink crystals were obtained, which were isolated by washing with ethanol and dried at room temperature. Yield: 59% based on H 4 L. IR (KBr): n˜ = 3381 (s), 1709 (s), 1614 (m), 1478 (s), 1453 (s), 1382 (s), 1178 (m), 1110 (m), 1041 (w), 1017 (w), 940 (w), 894 (w), 833 (m), 747 (s), 711 (m), 430 cm 1 (w); elemental analysis calcd (%) for C 41 H 52 N 6 O 11 Ni 0.5 : C 59.02, H 6.29, N 10.08; found: C 58.97, H 6.35, N 10.15. | [] | [] | ["[Ni(H4L)] n"] | [] | [] | ["H 4 L--NaN"] | [] | ["3 days"] | []
j.ica.2013.03.009 | 2.3.4. Synthesis of [Zn 4 (L) 2 (m-bdc) 2 ]0.5H 2 O(4) A mixture of Zn(OAc) 2 2H 2 O (0.050 g, 0.25 mmol), H 2 L (0.050 g, 0.13 mmol), m-H 2 bdc (0.022 g, 0.13 mmol) in water (18 mL) was sealed in a Teﬂon-lined stainless steel autoclave and heated at 140 °C for 3 days. Colorless crystals were obtained in a 30% yield. | [] | [] | ["[Zn 4 (L) 2 (m-bdc) 2 ]\n0.5H 2 O", "NaN"] | ["Zn(OAc) 2 \n2H 2 O--0.050 g, 0.25 mmol"] | [] | ["H 2 L--0.050 g, 0.13 mmol", "m-H 2 bdc--0.022 g, 0.13 mmol"] | ["140 °C"] | ["3 days"] | ["water--18 mL"]
c5nj01930c | Diamagnetic corrections were estimated from Pascal’s constants for all constituent atoms.Synthesis of {[Nd 4 (OBA) 6 (DMF)(H 2 O)]2DMF3H 2 O} n (1). A mixture of Nd(NO 3 ) 3 6H 2 O (0.1 mmol), 4,4 0 -oxybisbenzoic acid (H 2 OBA) (0.3 mmol), and DMF (2 mL) was placed in a 23 mL Teflon-lined stainless steel vessel. The mixture was sealed and heated at 160 1C for three days, and then cooled to room temperature at a rate of 5 1Ch 1 . Purple columnar-shaped crystals suitable for X-ray analysis were obtained with 61% (based on the H 2 OBA). Found/calcd: C, 46.47/46.43%; H 3.56/ 3.23%; N 1.80/1.75%. IR (KBr, cm 1 ): 3071(w), 2930(w), 1659(s), 1593(s), 1531(s), 1500(w), 1393(s), 1304(w), 1238(s), 1160(m), 1097(w), 1012(w), 880(m), 802(s), 784(m), 767(w), 697(m), 657(w).Synthesis of {[Sm 4 (OBA) 6 (DMF)(H 2 O)]2DMF3H 2 O} n (2). The processwasthesameas1 except that Nd(NO 3 ) 3 6H 2 Owas replaced by Sm(NO 3 ) 3 6H 2 O (0.1 mmol). Pale yellow columnarshaped crystals suitable for X-rayanalysiswereobtainedwith64% (based on the H 2 OBA). Found/calcd: C, 45.58/45.96%; H 3.31/ 3.19%; N 1.84/1.73%. IR (KBr, cm 1 ): 3069(w), 2928(w), 1659(s), 1594(s), 1530(s), 1501(w), 1397(s), 1305(w), 1241(s), 1161(m), 1099(w), 1012(w), 880(m), 803(s), 784(m), 767(w), 697(m), 658(w).Synthesis of {[Eu 4 (OBA) 6 (DMF)(H 2 O)]2DMF3H 2 O} n (3). The process was the same as 1 except that Nd(NO 3 ) 3 6H 2 O was replaced by Eu(NO 3 ) 3 6H 2 O (0.1 mmol). White columnarshaped crystals suitable for X-ray analysis were obtained with 68% (based on the H 2 OBA). Found/calcd: C, 44.90/45.84%; H 3.17/3.19%; N 1.47/1.72%. IR (KBr, cm 1 ): 3074(w), 2928(w), 1660(s), 1594(s), 1532(s), 1505(w), 1397(s), 1305(w), 1241(s), 1161(m), 1099(w), 1012(w), 881(m), 803(s), 784(m), 767(w), 698(m), 657(w). | [] | [] | ["{[Nd 4 (OBA) 6 (DMF)(H 2 O)]\n2DMF\n3H 2 O} n", "{[Sm 4 (OBA) 6 (DMF)(H 2 O)]\n2DMF\n3H 2 O} n", "{[Eu 4 (OBA) 6 (DMF)(H 2 O)]\n2DMF\n3H 2 O} n"] | ["Nd(NO 3 ) 3 \n6H 2 O--0.1 mmol", "Sm(NO 3 ) 3 \n6H 2 O--0.1 mmol", "Eu(NO 3 ) 3 \n6H 2 O--0.1 mmol"] | [] | ["4,4 0 -oxybisbenzoic acid (H 2 OBA)--0.3 mmol"] | ["160 1C", "160 1C", "160 1C"] | ["three days", "three days", "three days"] | ["DMF--2 mL"]
zaac.201400150 | Na[B(O–C 6 H 4 –CN) 4 ] (1): 1 was prepared according to the published procedure.[18] p-Hydroxy-benzonitrile (11.91 g, 100 mmol) in thf (150 mL) was added dropwise to an ice cooled solution of NaBH 4 (0.904 g, 24 mmol) in thf (350 ml). The reaction mixture was refluxed for 6 h after complete addition of the hydride. The solvent was re H. Lund, J. Harloff, A. Schulz, A. Villinger ARTICLE moved and by-products and the excess of the phenole were removed by the treatment with CH 2 Cl 2 . The solid was again dissolved in thf, filtered and the solvent was removed until the solution became turbid. | [] | [] | ["Na[B(O-C 6 H 4 -CN) 4 ]"] | [] | [] | ["p-Hydroxy-benzonitrile--11.91 g, 100 mmol"] | ["refluxed"] | ["6 h"] | ["thf--150 mL"]
s0022-4596(03)00347-5 | 2.2. Syntheses of Cd(H 3 L 1 ) 2 1; Cd(H 3 L 2 ) 2  2H 2 O 2 and Cd(H 3 L 3 ) 2 3 All complexes were synthesized by hydrothermal reactions by a similar method. A mixture of 0.25 mmol CdCl 2  2H 2 O, 0.5 mmol H 4 L 1 (H 4 L 2 or H 4 L 3 ), and 10 mL deionized water in a 20 mL Telﬂon-lined autoclave wash heated and crystallized at 180  C for 4 days. | [] | [] | ["Cd(H 3 L 1 ) 2 1", "Cd(H 3 L 2 ) 2 2H 2 O", "Cd(H 3 L 3 ) 2 3"] | ["CdCl 2 \n2H 2 O--0.25 mmol"] | [] | ["H 4 L 1--0.5 mmol", "H 4 L 2--0.5 mmol", "H 4 L 3--0.5 mmol"] | ["180 \nC"] | ["4 days"] | ["deionized water--10 mL"]
j.molstruc.2012.12.001 | 2.1.2. Synthesis of [Cu 2 (3-bpcb) 1.5 (SIP)( l 3 -OH)]H 2 O(2) Complex 2 was obtained following the procedure described for complex 1, except that NaH 2 SIP (0.054 g, 0.20 mmol) was used instead of 1,2-H 2 BDC and NaOH (0.016 g, 0.40 mmol) was added to adjust the systematic pH. After slow cooling to room temperature, the green crystals of 2 were collected in 21% yield (based on Cu).Elemental analysis (%) calcd. for Cu 2 C 35 H 27 N 6 SO 12 : C 47.62, H 3.08, N 9.52; found C 47.54, H 3.02, N 9.62. IR data (KBr, cm 1 ): 3649(w), 3311(m), 3278(w), 3207(w), 3068(w), 2360(s), 2337(s), 1668(s), 1639(s), 1608(s), 1556(s), 1523(s), 1473(w), 1456(w), 1396(s), 1357(s), 1315(s), 1280(w), 1200(m), 1157(m), 1114(m), 1035(s), 995(m), 939(w), 825(m), 773(m), 704(s), 642(m). | [] | [] | ["[Cu 2 (3-bpcb) 1.5 (SIP)( l 3 -OH)]H 2 O", "Cu 2 C 35 H 27 N 6 SO 12"] | [] | ["NaOH--0.016 g, 0.40 mmol"] | ["NaH 2 SIP--0.054 g, 0.20 mmol"] | [] | [] | []
15533174.2010.509305 | m.p. 186–187 ◦ C. Anal. calc. for C 10 H 14 N 8 O 4 S 2 (%): C, 32.05; H, 3.74; N, 29.91. Found (%): C, 31.98; H, 3.78; N, 29.94. IR (KBr, cm −1 ): 3354 (w), 3206 (w), 2930 (w), 1707 (s), 1632 (w), 1428 (m), 1374 (s), 1309 (m) , 1229 (m), 1186 (m), 912 (w), 674 (w). | [] | [] | ["C 10 H 14 N 8 O 4 S 2 "] | [] | [] | [] | [] | [] | []
b916127a | Light yellow block crystals for 4 were obtained in ca. 62.34% yield (based on Sm). Anal. calcd for C 10 H 11 O 9 Sm (425.54): C 32.90, H 2.61. Found: C 32.79, H 2.69. IR data (KBr pellet, n/ cm 1 ): 3423, 1621, 1446, 1395, 1297, 1176, 1077, 1018, 927, 828, 730, 660, 415. | [] | [] | ["C 10 H 11 O 9 Sm"] | [] | [] | [] | [] | [] | []
b611415f | Compound 2. 4-Cyanophenol 6 (2 g, 16.7 mmol) and K 2 CO 3 (4.64 g, 33.4 mmol) were dissolved in acetonitrile (150 mL). To the stirred mixture, compound 8 (3.47 g, 8,39 mmol) was added. The solution was heated to reﬂux overnight. Solvent was removed under reduced pressure. A saturated aqueous potassium carbonate (50 mL) solution was added to the residue and the organic mixture was extracted with CH 2 Cl 2 (3  50 mL). The organic layers were combined and the solvent was removed. The residue was puriﬁed by column chromatography (ethyl acetate/cyclohexane: 40/60). The pure compound 2 was obtained as a white solid in 74% yield. Mp = 135 1C. | [] | [] | [] | [] | ["K 2 CO 3--4.64 g, 33.4 mmol"] | ["4-Cyanophenol--2 g, 16.7 mmol", "compound 8--3.47 g, 8.39 mmol"] | ["reflux"] | ["overnight"] | ["acetonitrile--150 mL", "CH 2 Cl 2--3 \n50 mL", "saturated aqueous potassium carbonate--50 mL"]
ic034388l | Yield: 89%. Anal. Calcd for C 25 H 24 N 4 I 4 Hg 2 : C, 23.29; H, 1.88; N, 4.35. Found: C, 23.57; H, 1.68; N, 4.57. | [] | [] | ["C 25 H 24 N 4 I 4 Hg 2"] | [] | [] | [] | [] | [] | []
ja045123o | FT-IR (KBr, 4000-400 cm -1 ): 3441 (br), 2954 (w), 2869 (w), 1618 (s), 1532 (s), 1420 (s), 1210 (m), 723 (m), 591 (w), 486 (w). | [] | [] | [] | [] | [] | [] | [] | [] | []
ic0500053 | C 36 H 34 F 6 N 4 O 10 S 2 Zn (926.19 g/mol). FAB-MS (nitrobenzyl alcohol) m/z: 757 [(M - CF 3 SO 3 - H 2 O) + ]. | [] | [] | ["C 36 H 34 F 6 N 4 O 10 S 2 Zn"] | [] | [] | [] | [] | [] | []
j.ica.2009.02.011 | IR (KBr): 3045 m (C-H), 1571, 1471, 1434 m (C@C and C@N), 1065, 1018, 997 d(C@C-H), 732, 685, 664 cm 1 d(C@C-H).3.2. Preparation of [(PhSe) 7 Hg 4 IDMF] (2) To a solution of 0.051 g (0.1 mmol) of Hg(PhSe) 2 in 5 mL of DMF, 0.045 g (0.1 mmol) of HgI 2 was added and the mixture was stirred for 10 min. 4,4 0 -bipyridine (0.031 g, 0.2 mmol) was also added and accomplished by 4½ h stirring under Ar atmosphere, turning the solution light yellow. The mixture was then ﬁltered and the slow evaporation of the solvent led, 15 days later, to the growth of yelTable 3 Selected bond lengths [Å] and angles [°] for 2. | [] | [] | ["[(PhSe) 7 Hg 4 IDMF]"] | ["Hg(PhSe) 2--0.051 g, 0.1 mmol", "HgI 2--0.045 g, 0.1 mmol"] | [] | ["4,4 0 -bipyridine--0.031 g, 0.2 mmol"] | [] | ["10 min", "4½ h"] | ["DMF--5 mL"]
d0dt02172e | 6 1274 (br), 1181 (w) 1103 (w), 1010 (w), 865 (w), 790 (s), 700 (br), 641 (w). 1 H-NMR (300 MHz, DMSO-d 6 , δ ppm): δ 13.21 (s, 1H, COOH), 10.66 (s, 1H, NH), 8.94 (s, 1H, H py ), 8.33 (d, 1H, J = 6.0 Hz, H py ), 8.20 (d, 1H, J = 6.0 Hz, H py ), 8.06 (s, 4H, Ar-H), 7.44 (t, 1H, H py ). 13 C-NMR (77 MHz, DMSO-d 6 , δ ppm): 167.17, 165.71, 145.26, 142.47, 138.52, 136.08, 134.02, 129.82, 128.46, 127.88, 124.04. ESI-MS : m/z [(M + H)] + , Calcd. 243.07, found 243.11, [(M + Na)] + , Calcd. 265.07, found 264.91. | [] | [] | [] | [] | [] | [] | [] | [] | []
j.synthmet.2014.09.028 | Then the mixture was placed in a Teﬂon reactor (15 mL) and heated at 130 ◦ C for 3 days.After cooling to room temperature at a rate of 10 ◦ C h −1 , colorless crystals of 1 were collected (yield: 32%).Anal.Calcd for C 90 H 92 Cd 3 Mo 16 N 48 O 61 (M r = 4694.36): C, 23.03; H, 1.98; N, 14.33.Found: C, 23.17; H, 2.05; N, 14.19.IR (KBr, cm −1 ): 3442 (w), 3048 (w), 1617 (w), 1574 (w), 1525 (w), 1479 (w), 1400 (m), 1324 (w), 1283 (w), 1200 (w), 1147 (w), 1113 (w), 997 (w), 930 (s), 895 (s), 859 (s), 805 (s), 726 (s), 673 (s), 614 (m), 565 (m), 530 (w). | [] | [] | ["[Cd 3 Mo(CO 2 ) 6 (4,4 0 -bipy) 3 ] n", "C 90 H 92 Cd 3 Mo 16 N 48 O 61"] | [] | [] | ["4,4 0 -bipy--NaN"] | ["130 ◦ C"] | ["3 days"] | []
c0dt00796j | 9.95%. Selected IR data (KBr, cm -1 ): 3445 s, 3006 w, 2917 w, 1616 s, 1344 m.Synthesis of [MnCu(dmopba)(DMSO) 3 ] n ·nDMSO (2). Asolution containing Mn(CH 3 COO) 2 ·4H 2 O (81 mg; 0.33 mmol) in DMSO (1.5 mL) was added dropwise to a solution of [Me 4 N] 2 [Cu(dmopba)]·H 2 O (161 mg; 0.33 mmol) in dimethylsulfoxide (8 mL). After seven days at room temperature, well shaped prismatic blue crystals of 2 suitable for X-ray analysis were ﬁltered, washed with DMSO and air dried (117 mg, 50%). Anal. Calcd. for C 20 H 32 N 2 O 10 CuMnS 4 (707.22 g mol -1 ): C 33.97; H 4.56; N 3.96; Cu 8.99; Mn 7.77; S 18.14. Found C 33.73; H 4.48; N 3.65; Cu 8,78; Mn 7.61; S 18.03%. Selected IR data (KBr, cm -1 ): 3439 m, 3006 w, 2920 w, 1652 m, 1617 m, 1588 s, 1022 s, 954 w. | [] | [] | ["[MnCu(dmopba)(DMSO) 3 ] n ·nDMSO", "C 20 H 32 N 2 O 10 CuMnS 4"] | ["Mn(CH 3 COO) 2 \n4H 2 O--81 mg; 0.33 mmol", "[Me 4 N] 2 [Cu(dmopba)]·H 2 O--161 mg; 0.33 mmol"] | [] | ["dmopba--not provided"] | ["room temperature"] | ["seven days"] | ["DMSO--1.5 mL", "dimethylsulfoxide--8 mL"]
acs.inorgchem.6b01879 | [CuI(3-bzpy)] n (3). A solution of CuI (0.1904 g, 1.0 mmol) in CH 3 CN (10 mL) and a solution of 3-benzoylpyridine (0.1832 g, 1.0 mmol) in CH 3 CN (5 mL) were added to form a ﬂuﬀy, bright yellow powder. The product was collected by vacuum ﬁltration and washed with acetone. Recrystallization in hot CH 3 CN aﬀorded the formation of ﬁne, yellow needles that emit an intense yellow color under UV light. IR (cm −1 ): 1662 (vs), 1593(s), 1577 (w), 1448 (m), 1418 (m), 1319 (s), 1286 (vs), 1195 (w), 1157 (w), 1031 (w), 941 (w), 927 (w), 827 (w), 790 (w), 744 (w), 707 (vs), 687 (w), 655 (m). Anal. Calcd for C 12 H 9 NOCuI: C, 38.57; H, 2.43; N, 3.75; Found: C, 38.34; H, 2.32; N, 3.71%. Percent yield 63%.[CuI(4-bzpy)] n (4). To a CH 3 CN (20 mL) solution of CuI (0.1904 g, 1.0 mmol), a solution of 4-benzoylpyridine (0.1832 g, 1.0 mmol) in CH 3 CN (20 mL) was added. Immediate formation of an orange precipitate was observed when the solution was stirred. The product was collected via vacuum ﬁltration and washed with acetone . | [] | [] | ["[CuI(3-bzpy)] n", "[CuI(4-bzpy)] n"] | ["CuI--0.1904 g, 1.0 mmol"] | [] | ["3-benzoylpyridine--0.1832 g, 1.0 mmol", "4-benzoylpyridine--0.1832 g, 1.0 mmol"] | [] | [] | ["CH 3 CN--10 mL", "CH 3 CN--5 mL", "CH 3 CN--20 mL"]
j.poly.2008.01.021 | All prepared compounds were characterized by IR spectroscopy and 1 H, 13 C, 15 N and 113 Cd NMR spectroscopy. | [] | [] | [] | [] | [] | [] | [] | [] | []
c1dt10977d | 2.2 Synthesis of {[Mn (L 1 ) 0.5 (N 3 )(OAc)]·3H 2 O} n (1) [H 2 L]Br 2 (0.051 g, 0.10 mmol) and sodium azide (0.065 g, 1.0 mmol) were dissolved into a mixture of ethanol (2 ml) and water (2 ml), and then the solution was added into an ethanol solution (2 ml) of Mn(OAc) 2 ·4H 2 O (0.049 g, 0.20 mmol). The mixture was stirred for a few minutes and was ﬁltered off. Slow evaporation of the ﬁltrate at room temperature afforded orangeyellow crystals of 1 after one day. The crystals were collected by ﬁltration, washed by water and ethanol, and dried in air. Yield: 75% based on L. The use of excessive NaN 3 is necessary for the synthesis of 1. Note that NaN 3 is not only the source of the azide ligand, but also a weak base to facilitate the deprotonation of [H 2 L]Br 2 .AlargeexcessofNaN 3 helps to generate the crystalline solids with high yield. Elem. anal. calcd (%) for C 12 H 17 MnN 4 O 7 :C, 37.51; H, 4.46; N, 14.58%. Found: C, 37. 81; H, 4.50; N, 14.69%. | [] | [] | ["{[Mn (L 1 ) 0.5 (N 3 )(OAc)]·3H 2 O} n ", "C 12 H 17 MnN 4 O 7"] | ["Mn(OAc) 2 ·4H 2 O--0.049 g, 0.20 mmol"] | ["NaN 3--excessive"] | ["[H 2 L]Br 2--0.051 g, 0.10 mmol", "sodium azide--0.065 g, 1.0 mmol"] | ["room temperature"] | ["one day"] | ["ethanol--2 ml", "water--2 ml"]
s11243-016-0079-7 | Preparation of [Cu(4-tza) 2 (H 2 O) 2 ] (III) and [Cu(4tza) 2 ]4H 2 O (IV) To obtain crystals of III, a solution of Cu(NO 3 ) 2 2.5H 2 O (0.0242 g, 0.100 mmol) in 8.0 mL of distilled water was slowly added to a solution of L-tryptophan (0.0204 g, 0.100 mmol) in 3:1 volumetric ratio of methanol and distilled water with constant stirring. To thi s mixture, a solution of 4-tza (0.0129 g, 0.100 mmol) in 3.0 mL of ethanol was gently added with stirring. The mixture was then transferred to a Teﬂon bomb which was then placed in a water bath of approximate 1 L capacity. The reaction was carried out in a domestic microwave oven (Prestige SM23, medium high, 626 W) for 30 min. Anal. Calcd for [Cu(4-tza) 2 (H 2 O) 2 ](III) (%): C, 27.00; H, 2.27; N, 7.87; S, 18.02. Found (%): C; 27.18; H, 1.94; N, 7.63; S, 17.89. | [] | [] | ["[Cu(4-tza) 2 (H 2 O) 2 ] (III)", "[Cu(4tza) 2 ] ?4H 2 O (IV)"] | ["Cu(NO 3 ) 2 ?2.5H 2 O--0.0242 g, 0.100 mmol"] | [] | ["L-tryptophan--0.0204 g, 0.100 mmol", "4-tza--0.0129 g, 0.100 mmol"] | [] | ["30 min"] | ["distilled water--8.0 mL", "methanol--3:1 volumetric ratio", "ethanol--3.0 mL"]
c5ce01731a | Preparation of [Cu 2 ĲOH) 3 Ĳp-CH 3 CH 2 C 6 H 4 SO 3 )], 2 An aqueous solution (100 mL) containing 1 g of copper acetate monohydrate and 1 g of sodium p-ethylbenzenesulfonate was kept at 55 °C for several hours. A light blue powder was formed and removed by filtration. The filtrate was then heated at 60 °C for two days, forming light blue plate-like crystals. Yield: 83 mg. Anal. calcd. for C 8 H 12 Cu 2 O 6 S: C, 26.45%; H, 3.33%, found: C, 26.46%; H, 3.32%. | [] | [] | ["[Cu 2 ĲOH) 3 Ĳp-CH 3 CH 2 C 6 H 4 SO 3 )]", "C 8 H 12 Cu 2 O 6 S"] | ["copper acetate monohydrate--1 g"] | [] | ["sodium p-ethylbenzenesulfonate--1 g"] | ["55 °C", "60 °C"] | ["several hours", "two days"] | ["water--100 mL"]
j.jfluchem.2004.05.007 | The reactor was charged with 1.65 l demineralized water and 6 g ammonium perﬂuorooctanoate. The reactor was sealed, pressured with nitrogen to 100 psi and then vented to 0 psi. This pressure/venting cycle was repeated two times. | [] | [] | [] | [] | [] | [] | [] | [] | ["demineralized water--1.65 l", "ammonium perfluorooctanoate--6 g"]
c3ce40785c | Materials The reagents Zn(CH 3 COO) 2 ?2H 2 O, Cd(CH 3 COO) 2 ?2H 2 O, 1,2benzenedicarboxylic acid, 2,4-pyridinedicarboxylic acid, 3,4pyridinedicarboxylic acid, 1,3,5-benzenetricarboxylic acid, 3-aminopyridine, dodecanedioyl chloride and triethylamine were purchased from Aldrich Chemical Co.Preparation N,N9-Di(3-pyridyl)dodecanediamide (L). Dodecanedioyl chloride (1.0 g, 3.7 mmol) was added slowly to a DMF solution of 3-aminopyridine (0.70 g, 7.5 mmol), which was stirred for 15 min and triethylamine (0.76 g, 7.5 mmol) was then added. The mixture was refluxed for 6 h and then the volume was reduced to 10 mL by vacuum evaporation. A brown solid was obtained from the solution after standing at room temperature for 24 h. | [] | ["24 h"] | [] | ["Zn(CH 3 COO) 2 ?2H 2 O--NaN", "Cd(CH 3 COO) 2 ?2H 2 O--NaN"] | [] | ["1,2-benzenedicarboxylic acid--NaN", "2,4-pyridinedicarboxylic acid--NaN", "3,4-pyridinedicarboxylic acid--NaN", "1,3,5-benzenetricarboxylic acid--NaN", "3-aminopyridine--NaN", "dodecanedioyl chloride--NaN", "triethylamine--NaN"] | ["reflux"] | ["6 h"] | ["DMF--NaN"]
hlca.201300156 | Synthesis of [Ag 3 (2-stp)(dpa)] n (1). A mixture of AgNO 3 (0.0169 g, 0.10 mmol), sodium 2,5dicarboxybenzenesulfonate salt (0.0268 g, 0.10 mmol), di(pyridine-2-yl)amine (0.0171 g, 0.010 mmol), and NaOH (0.008 g, 0.20 mmol) were dissolved in dist. H 2 O (15 ml) and EtOH (5 ml), and allowed to evaporate in the dark. After 2 weeks, pale-yellow platy crystals were obtained. FT-IR (selected bands): 3294w, 1593s, 1524s, 1382s, 1226s, 1136s, 1059m, 763s, 675w, 615m, 569m, 512m. Anal. calc. for C 18 H 12 Ag 3 N 3 O 7 S: C 29.30, H 1.64, N 5.69; found: C 29.18, H 1.56, N 5.58. | [] | [] | ["[Ag 3 (2-stp)(dpa)] n"] | ["AgNO 3--0.0169 g, 0.10 mmol"] | ["NaOH--0.008 g, 0.20 mmol"] | ["sodium 2,5dicarboxybenzenesulfonate salt--0.0268 g, 0.10 mmol", "di(pyridine-2-yl)amine--0.0171 g, 0.010 mmol"] | [] | ["2 weeks"] | ["dist. H 2 O--15 ml", "EtOH--5 ml"]
ic900621c | Synthesis of β-[Mn(dpt24) 2 ] 3 g (3b 3 g). Method A. A mixture of Mn(OAc) 2 3 4H 2 O (0.061 g, 0.25 mmol), Hdpt24 (0.112 g, 0.5 mmol), EtOH (2.0 mL), and DMF (4.0 mL) was sealed in a 10 mL Teflon-lined reactor, heated at 160 °C for 4 days and then cooled to room temperature at a rate of 5 °C/h. The resulting clear solution was evaporated for 2 months at room temperature to produce yellowish crystals of 3b 3 0.5DMF 3 3H 2 O in about 35% yield based on Mn. Anal. Calcd (%) for [Mn(dpt24) 2 ] 3 0.5 DMF 3 3H 2 O(C 25.5 H 25.5 MnN 10.5 O 3.5 ): C, 51.91; H, 4.36; N, 24.93. Found: C, 51.32; H, 4.45; N, 24.63. IR: 3439s, 3072w, 2032w, 1659m, 1607vs, 1456s, 1418m, 1153m, 1099w, 1009m, 912w, 841m, 800m, 741s, 692w, 629w, 548w, 494w cm -1 . | [] | ["2 months"] | ["β-[Mn(dpt24) 2 ]", "[Mn(dpt24) 2 ] 3 0.5 DMF 3 3H 2 O", "C 25.5 H 25.5 MnN 10.5 O 3.5"] | ["Mn(OAc) 2 3 4H 2 O--0.061 g, 0.25 mmol"] | [] | ["Hdpt24--0.112 g, 0.5 mmol"] | ["160 \nC"] | ["4 days"] | ["EtOH--2.0 mL", "DMF--4.0 mL"]
ic101296e | The precipitate was filtered off and dried in vacuo. Yield: 0.43 g, 84%. Note that the yellow solid turned green upon storing under dry N 2 in the glovebox; hence samples were stored under N 2 in the freezer. Yellow block crystals suitable for X-ray diffraction studies were obtained by slow evaporation from an MeCN solution of BiCl 3 which had been layered by equimolecular solution of ligand in CH 2 Cl 2 , and placed in the refrigerator for several days. | [] | [] | ["BiCl 3"] | [] | [] | [] | [] | [] | ["MeCN--NaN", "CH 2 Cl 2--NaN"]
ja907519c | The solution was allowed to evaporate for several days, after which pale-yellow crystals began to form. The solution was ﬁltered. Yield: 39 mg (38%). Anal. Calcd for C 19 H 11 N 7 Au 2 BrO 0.5 Pb · 0.24H 2 O: C, 22.14; H, 1.12; N, 9.51. Found: C, 22.35; H, 1.19; N, 9.45. IR (ATR, cm -1 ): 3097 (w), 3052 (w), 3030 (w), 3022 (w), 2927 (w), 2965 (w), 2151 (s), 2132 (s), 1592 (m), 1571 (m), 1567 (m), 1547 (m), 1479 (m), 1453 (w), 1403 (s), 1406 (s), 1298 (m), 1240 (m), 1158 (m), 1055 (w), 1009 (s), 867 (m), 789 (s), 738 (m), 727 (m), 678 (m), 655 (m), 634 (m), 558 (m), 436 (w). | [] | ["several days"] | ["C 19 H 11 N 7 Au 2 BrO 0.5 Pb · 0.24H 2 O"] | [] | [] | [] | [] | [] | []
bkcs.11039 | Synthesis of {[Ag(L)][Ag 2 (L) 2 ] (BF 4 ) 3 (CH 3 CN) 2 } n (1).An acetonitrile solution of AgBF 4 (63.1 mg, 0.32 μmol) was carefully layered on an acetonitrile solution of L (60.0 mg, 0.32 μmol). Colorless crystals of 1 began to form in a few days. Yield: >34%. Mp: 283–285  C (decomp.). IR (KBr pellet, cm −1 ): 3112, 3078, 2886, 1601, 1580, 1490, 1443, 1420, 1374, 1293, 1263, 1201, 1068 (BF 4 − ), 815, 755, 701, 628, 549, 514. Elemental Anal.Calcd for C 37 H 39 Ag 3 B 3 F 12 N 11 : C, 36.37; H, 3.22; N, 12.61%. Found: C, 36.11; H, 3.43; N, 12.34%. | [] | [] | ["{[Ag(L)][Ag 2 (L) 2 ] (BF 4 ) 3 (CH 3 CN) 2 } n"] | ["AgBF 4--63.1 mg, 0.32 μmol"] | [] | ["L--60.0 mg, 0.32 μmol"] | [] | ["a few days"] | ["acetonitrile--solution"]
zaac.201200056 | Metal–Nitroxide Complexes with Flexible Dicarboxylate Anions at room temperature for 3 h and filtered. Deep green block crystals suitable for X-ray structure analysis were grown at room temperature by the slow evaporation for 3 weeks. Yield: ca. 66% based on Cu(NO 3 ) 2 ·6H 2 O. C 28 H 44 CuN 6 O 12 : calcd. C 46.65; H 6.11; N 11.66%; found: C 46.73; H 5.98; N 11.72%. IR (KBr): ν ˜ = 3421 br(H 2 O), 1617 s(CO 2 ), 1570 s(CO 2 ), 1453 m, 1406 s(C=C), 1373 s(N–O), 1324 m, 1169 m, 831 m cm –1 . | [] | ["3 weeks"] | ["Cu(NO 3 ) 2 \n6H 2 O"] | ["Cu(NO 3 ) 2 \n6H 2 O--not provided"] | [] | [] | ["room temperature"] | ["3 h"] | []
c8sc05088k | Synthesis of ZH was performed in two steps. In the first step, NaMgAl(C 2 O 4 ) 3 ×9H 2 O was obtained by dissolving aluminum metal in an aqueous solution of oxalic acid with sonication, followed by addition of NaOH, MgCl 2 ·6H 2 O and filtration. Evaporation of the liquid led to crystallization of NaMgAl(C 2 O 4 ) 3 ×9H 2 O, isolated by filtration. In the second step, equivalent amounts of NaMgAl(C 2 O 4 ) 3 ·9H 2 O and NaMgFe(C 2 O 4 ) 3 ·9H 2 O (synthesized as described for ST1 and ST2 above) were dissolved in a small amount of water. After several days at 4 o C, yellow-green needles of ZH were isolated. Bulk ZH sample was obtained by milling equimolar amounts of NaMgAl(C 2 O 4 ) 3 ·9H 2 O and NaMgFe(C 2 O 4 ) 3 ·9H 2 O with 40 μL H 2 O for 30 min in 10 mL Teflon® jars with one zirconia ball (10 mm diameter) at 25 Hz. | ["4 o C"] | ["several days"] | ["ZH"] | ["NaMgAl(C 2 O 4 ) 3 ×9H 2 O--NaN", "NaMgFe(C 2 O 4 ) 3 ×9H 2 O--NaN"] | [] | [] | [] | [] | ["water--small amount"]
b710581a | C 21 H 26 O 3 S 2 (390.56): calc.: C 64.58, H 6.71, S 16.42; found: C 64.30, H 6.38, S 16.30%. IR (KBr) 2931, 2861, 1904, 1787, 1594, 1496, 1450, 1414, 1352, 1300, 1237, 1098, 1022, 750, 668 cm 1 . | [] | [] | ["C 21 H 26 O 3 S 2 "] | [] | [] | [] | [] | [] | []
s11243-012-9630-3 | Preparation of {[Mn(BDC-I 4 )(MeOH) 4 ](H 2 BDC-I 4 )(MeOH) 2 } n (4) The same synthetic procedure as that for 1 was used except that Zn(NO 3 ) 2 6H 2 O was replaced by Mn(OAc) 2 4H 2 O (24.5 mg, 0.1 mmol), giving colorless block crystals of 4 in ca. 43 % yield (34.1 mg, based on H 2 BDC-I 4 ). Anal. Calcd for C 22 H 26 I 8 MnO 14 (%): C, 16.68; H, 1.65. Found: C, 16.70; H, 1.63. IR (cm -1 ): 3441 bs, 1705 s, 1637 s, 1599 vs, 1510 m, 1416 s, 1390 s, 1325 m, 1297 s, 1251 s, 1149 m, 1105 m, 1055 m, 912 w, 813 w, 762 w, 691 m, 558 m. | [] | [] | ["{[Mn(BDC-I 4 )(MeOH) 4 ](H 2 BDC-I 4 )(MeOH) 2 } n", "C 22 H 26 I 8 MnO 14"] | ["Mn(OAc) 2 \n4H 2 O--24.5 mg, 0.1 mmol"] | [] | [] | [] | [] | []
b708436f | The solution was concentrated under vacuum and a colorless solid was ﬁltered off and re-crystallized from CHCl 3 –diethyl ether (1 : 5) to give complex 5 in 66% yield. | [] | [] | [] | [] | [] | [] | [] | [] | ["CHCl 3 --NaN", "diethyl ether--NaN"]
acs.inorgchem.9b03273 | [Ni(cyclam)(NO 3 ) 2 ] and [Ni(R,S-Me 6 cyclam)(NO 3 ) 2 ] were synthesized as previously reported.12 Elemental analyses were performed by MEDAC Ltd. at Chobham, U.K. For all syntheses, the mixtures in demineralized water/organic solvent were placed in 10 mL tightly closed glass vessels and heated at 140 °C under autogenous pressure.In the cases in which the yield was low, it has been checked that it could not be signiﬁcantly increased with longer reaction times. | [] | [] | ["[Ni(cyclam)(NO 3 ) 2]", "[Ni(R,S-Me 6 cyclam)(NO 3 ) 2]"] | [] | [] | [] | [] | [] | ["demineralized water--not specified", "organic solvent--not specified"]
j.ica.2005.12.019 | 2.1.2. CuBr:dpam:MeCN (2:1:1) 2 (2) dpam (0.472 g, 1.0 mmol) was added at room temperature to an acetonitrile solution (20 ml) of CuBr (0.572 g, 4.0 mmol). After the addition, the solution was stirred for 24 h and then ﬁltered. The colorless micro-crystalline precipitate was washed with acetonitrile to give comp lex 2 in 63% yield; m.p. > 300 C; again a few more substantial crystals were obtained from the mother liquor on standing. | [] | [] | [] | ["CuBr--0.572 g, 4.0 mmol"] | [] | ["dpam--0.472 g, 1.0 mmol"] | ["room temperature"] | ["24 h"] | ["acetonitrile--20 ml"]
ic402467g | Synthesis of [H 2 N(CH 3 ) 2 ] 2 [Zn 3 (btca) 4 ]·(DMF) (4). A mixture of ZnCl 2 (0.25 mmol, 48.2 mg), H 2 btca (0.25 mmol, 43.8 mg), 4,4-bipy (0.25 mmol, 40.5 mg), DMF (3.0 mL), and H 2 O (3.0 mL) was added to a 25 mL vial. The vial was sealed, held at 120 °C for 3 days, and then cooled to room temperature. Colorless crystals of 4 were obtained in 40% yield based on H 2 btca. Anal. Calcd for 4: C, 41.96; H, 3.12; N, 20.97. Found: C, 41.91; H, 3.27; N, 20.93. IR (KBr pellet): 3403(w), 3095(w), 2922(w), 2363(w), 1660(s), 1621(m), 1593(s), 1564(s), 1487(m), 1400(s), 1275(m), 1188(m), 1092(m), 1034(m), 957(m), 899(m), 793(s), 755(s), 706(s), 658(m), 601(m), 552(m) cm −1 . | [] | [] | ["[H 2 N(CH 3 ) 2 ] 2 [Zn 3 (btca) 4 ]·(DMF)", "4"] | ["ZnCl 2--0.25 mmol, 48.2 mg"] | [] | ["H 2 btca--0.25 mmol, 43.8 mg", "4,4-bipy--0.25 mmol, 40.5 mg"] | ["120 °C"] | ["3 days"] | ["DMF--3.0 mL", "H 2 O--3.0 mL"]
chem.201500235 | [Me 4 N][B 2 pin 2 F] (8):Under anitrogen atmosphere, [Me 4 N]F (257 mg, 2.76 mmol) and 1 (700 mg, 2.76 mmol) were combined in dry THF (60 mL). After 16 hstirring at 708C, the precipitate was collected by filtration and washed with dry THF (2 Õ5 mL). The residue was crystallized from acetonitrile to give 8 (565 mg, 163 mmol, 60%) as acolorless crystalline solid. Recrystallization from THF by somewhat elaborate conditions [flame-sealed ampoule, heating to 1008Cover 2h,holding at 1008Cfor 4h,and finally slow cooling to rt (150 h)] gave well-developed needles of 8(thf). | [] | [] | ["[Me 4 N][B 2 pin 2 F]"] | [] | [] | [] | ["70 \n8C"] | ["16 h"] | ["THF--60 mL", "acetonitrile--NA"]
s11243-015-9934-1 | Found (%): C, 53.7; H, 2.7; N, 5.0; S, 11.8. UV k max (e, M -1 cm -1 ) in DMSO: 260 (56,450), 294 (40,820), 345 (20,240), 600 (270). l eff : 1.76 B.M.Cu(phen)Cl 2 : Yield: 15 %. m.p: [300 C. IR (t cm -1 ):1624, 1583, 1348, 851, 717. Anal. Calc. (%) for C 12 H 8 N 2 O 2 : C, 45.7; H, 3.8; N, 8.9. Found (%): C, 46.0; H, 2.9; N, 10.0.Cu(bipy)Cl 2 : Yield: 10 %. m.p: [300 C. IR (t cm -1 ):1600, 1566, 727, 658. Anal. Calc. (%) for C 10 H 8 N 2 O 2 : C, 41.2; H, 2.8; N, 9.6. Found (%): C, 41.5; H, 2.9; N, 9.6. | [] | [] | ["Cu(phen)Cl 2", "Cu(bipy)Cl 2"] | [] | [] | [] | [] | [] | []
zaac.201700183 | The bomb was sealed and heated in an oven at 120 °C for 48 h. Afterwards it was removed from the oven and cooled under ambient conditions to 25 °C. Straw-colored blocks of 4 (172 mg, 58% yield based on Cd) were isolated after washing with deionized water and acetone and drying in air. C 39 H 44 CdN 4 O 8 : calcd. C 57.89; H 5.48; N 6.92%; found C 58.40; H 5.57; N 7.09%. IR: ν ˜ = 3445 (w, br), 2930 (w), 1623 (s), 1541 (m), 1435 (m), 1384 (s), 1281 (s), 1222 (w), 1152 (w), 1120 (w), 1069 (w), 1028 (w), 1004 (w), 982 (w), 894 (w), 848 (s), 810 (w), 745 (s), 708 (s), 682 (s), 648 (s), 618 (w) cm –1 . | [] | [] | ["C 39 H 44 CdN 4 O 8"] | ["Cd--NaN"] | [] | [] | ["120 \nC"] | ["48 h"] | []
1747519820907562 | Preparation of the title complex [Cu(3dpyb) 0.5 Cl] (1) CuCl 2 ·2H 2 O (0.034 g, 0.20 mmol), 3-dpyb (0.030 g, 0.10 mmol), and NaOH (0.016 g, 0.40 mmol) were dissolved in water (12 mL) at room temperature, then sealed in a 23 mL Telfon reactor and heated at 120°C for 4 days. After slow cooling to room temperature, the obtained red block crystals were filtered and washed with distilled water. Yield: 15% based on Cu. Anal. calcd for C 8 H 9 ClCuN 2 O: C, 38.72; H, 3.66; N, 11.29. Found: C, 38.75; H, 3.61; N, 11.26. υ max (KBr)/cm −1 : 3396 (s), 1662 (s), 1604 (s), 1550 (s), 1481 (m), 1433 (w), 1379 (s), 1332 (w), 1045 (s), 767 (w), 709 (w). | [] | [] | ["[Cu(3dpyb) 0.5 Cl]", "C 8 H 9 ClCuN 2 O"] | ["CuCl 2 ·2H 2 O--0.034 g, 0.20 mmol"] | [] | ["3-dpyb--0.030 g, 0.10 mmol", "NaOH--0.016 g, 0.40 mmol"] | ["120°C"] | ["4 days"] | ["water--12 mL"]
ejic.201400085 | [Cu 2 I,II Br 3 (pym 2 S 2 ) 2 ] n (3): Prepared by slow diffusion of acetonitrile solutions (16 mL) of CuBr 2 (0.054 g, 0.24 mmol) and pym 2 S 2 (0.053 g, 0.24 mmol). After 3 weeks at room temperature, darkgreen crystals of 3 were obtained, which were filtered off, washed with diethyl ether, and dried in air (0.024 g, 24% yield).C 16 H 12 Br 3 Cu 2 N 8 S 4 (811.37): calcd. C 23.68, H 1.49, N 13.82, S 15.77; found C 24.01, H 1.78, N 13.49, S 15.58. IR (KBr): ν ˜ = 1597 (vs), 1577 (vs), 1542 (vs), 1261 (vs), 1201 (vs), 1176 (vs), 995 (s), 768 (s), 461 (s) cm –1 .[Cu I (μ-Br)(μ-pym 2 S 2 )] n · n / 2 CH 3 CN (4) and [Cu I 2 Br 2 (pym 2 S 2 )] n (5): These compounds were obtained by slow diffusion of a methanolic solution of CuBr 2 (0.062 g, 0.28 mmol) in a 1:1 methanol/acetonitrile solution containing an equimolecular amount of pym 2 S 2 (0.062 g, 0.28 mmol). After 3 weeks at room temperature, orange hexagonal crystals of 4 and yellow needles of 5 were obtained, which were filtered off, washed with diethyl ether and dried in air. | [] | [] | ["[Cu2I,II Br3(pym2S2)2]n", "C16H12Br3Cu2N8S4"] | ["CuBr2--0.054 g, 0.24 mmol"] | [] | ["pym2S2--0.053 g, 0.24 mmol"] | ["room temperature"] | ["3 weeks"] | ["acetonitrile--16 mL"]
j.poly.2011.05.005 | 2.2.1. Lupanine N-oxide Lupanine (246 mg, 1 mmol) was dissolved in methylene chloride (7 mL) and then m-chloroperbenzoic acid (394 mg, 1.2 mL) in methylene chloride (5 mL) was added. After the reaction had been completed (2 days), methylene chloride was removed under reduced pressure and about 1 mL of 2 N HCl aqueous was added to the residue. m-Chloroperbenzoic acid was removed by extraction with diethyl ether. The acidic aqueous layer was strongly alkalized with 50% KOH solution and extracted with methylene chloride till the disappearance of alkaloids in the extract. The solution of N -oxide in methylene chloride was dried with anhydrous Na 2 SO 4 . After evaporation of methylene chloride the crude N-oxide was crystallized from methanol (237.6 mg, 90%). | [] | [] | ["Lupanine N-oxide"] | [] | [] | ["Lupanine--246 mg, 1 mmol", "m-chloroperbenzoic acid--394 mg, 1.2 mL"] | [] | ["2 days"] | ["methylene chloride--7 mL", "methylene chloride--5 mL", "diethyl ether--not specified", "2 N HCl aqueous--about 1 mL", "50% KOH solution--not specified", "methanol--not specified"]
zaac.200900110 | Tan-colored crystals of 4 were obtained. (Yield: 56 % based on dysprosium). Anal. Found: C 25.69; H 2.28; N 4.45 %. Calcd: C 25.83; H 2.17; N 4.30 %. IR (KBr): ν ˜ = 3207 bm, 1574 vs, 1435 s, 1341 s, 1232 m, 1132 m, 1034 s, 895 w, 818 m, 736 m cm –1 .{[Gd 2 (HCAM) 3 (H 2 O) 4 ]·2H 2 O} n (5). The procedure was the same as that applied for 1 except that La 2 O 3 was replaced by Gd(NO 3 ) 3 ·5H 2 O (0.2 mmol, 0.0882 g) and the mixture was heated at 140 °C for 5 days. | [] | [] | ["[Gd 2 (HCAM) 3 (H 2 O) 4 ]·2H 2 O", "4"] | ["Gd(NO 3 ) 3 ·5H 2 O--0.2 mmol, 0.0882 g"] | [] | ["HCAM--not specified"] | ["140 \nC"] | ["5 days"] | []
b820834d | 1 HNMR (DMSO-d 6 ): d ¼ 2.35 (tr, 4H), 3.7 (tr, 4H), 7.4 (m, 4H).Synthesis of {[Cu 3 (cpiap) 2 (H 2 O) 3 ](m-H 2 O)} n $7nH 2 O, (1). To a solution of Cu(NO 3 ) 2 $3(H 2 O) (0.120 g, 0.5 mmol) in 10 ml of water, a solution of H 3 cpiap (0.067 g, 0.25 mmol) and diisopropyl amine (0.100 ml, 0.75 mmol) in 10 ml of water was added with stirring. Filtration and slow evaporation of the resulting blue solution gave blue crystals of 1 in 3 weeks in about 10% yield. Elemental analysis (%) Found: C, 31.94; H, 4.61; N, 3.42; Calc. for C 24 H 40 Cu 3 N 2 O 22 (loss of 1 H 2 O): C, 32.06; H, 4.48; N, 3.12%. Selected IR data (KBr, n/cm 1 ): 3434 w, 3255 m, 1680 m, 1601 s, 1557 s, 1492 m, 1419 s, 1383 m, 1339 s, 1109 m, 1037 m, 962 ms, 881 ms, 806 m and 711 m. | [] | [] | ["{[Cu 3 (cpiap) 2 (H 2 O) 3 ](m-H 2 O)} n $7nH 2 O", "C 24 H 40 Cu 3 N 2 O 22"] | ["Cu(NO 3 ) 2 $3(H 2 O)--0.120 g, 0.5 mmol"] | ["diisopropyl amine--0.100 ml, 0.75 mmol"] | ["H 3 cpiap--0.067 g, 0.25 mmol"] | [] | ["3 weeks"] | ["water--10 ml"]
s2052520614021428 | 2.1.4. [Rh 2 (H 2 bim) 4 (MeOH) 2 ](ClO 4 ) 4 (III).[Rh 2 (H 2 bim) 4 (MeCN) 2 ](BF 4 ) 4 H 2 O (500 mg, 0.420 mmol) was dissolved in MeOH (10 ml) and a small amount of HClO 4 (0.3 ml, 51 mmol) was added to the solution. Slow evaporation of the solution at room temperature gave green crystals of (III). The crystals gradually deliquesced in air.2.1.5. [Rh 2 (H 2 bim) 4 (DMF) 2 ](BF 4 ) 4 (IV). Bluish-brown crystals of (IV) were obtained from a DMF solution (2 ml) of [Rh 2 (H 2 bim) 4 (MeCN) 2 ](BF 4 ) 4 H 2 O (14 mg, 0.012 mmol) by slow diffusion of dichloromethane at room temperature. The crystals gradually deliquesced in air. | [] | [] | ["[Rh 2 (H 2 bim) 4 (MeOH) 2 ](ClO 4 ) 4 (III)", "[Rh 2 (H 2 bim) 4 (MeCN) 2 ](BF 4 ) 4 H 2 O", "[Rh 2 (H 2 bim) 4 (DMF) 2 ](BF 4 ) 4 (IV)"] | ["Rh 2 (H 2 bim) 4 (MeOH) 2 --500 mg, 0.420 mmol", "Rh 2 (H 2 bim) 4 (MeCN) 2 --14 mg, 0.012 mmol"] | ["HClO 4--0.3 ml, 51 mmol", "dichloromethane--slow diffusion"] | [] | [] | [] | ["MeOH--10 ml", "DMF--2 ml"]
j.ica.2007.06.041 | 2.2.2. Synthesis of [Cd(N-Boc-gly) 2 (H 2 O) 2 ] n (2) The colorless crystals of the cadmium(II) complex were obtained in the same manner as the Zn(II)-complex, using CdCl 2 Æ 2.5H 2 O as the cadmium source. Yield: 79.7% (319 mg). The complex is soluble in DMSO and methanol, and insoluble in water, ethanol and chloroform. Anal. | [] | [] | ["[Cd(N-Boc-gly) 2 (H 2 O) 2 ] n"] | ["CdCl 2 Æ 2.5H 2 O--not specified"] | [] | [] | [] | [] | []
00958972.2017.1360489 | 2.2.4. Synthesis of 4. A solution of 3,3'-abpy (1.0 mmol) in ethanol was added dropwise to a stirred solution of [Cd(sac) 2 (H 2 O) 4 ]·2H 2 O in methanol (1.0 mmol). A few drops of water were 5 added to the reaction mixture until the precipitate was dissolved and then the mixture was heated under reflux for 2 h. Crystals suitable for X-ray analysis were obtained by slow evaporation over 8 days. For red 4 (yield 64.3 %). Anal. Calc. for C 24 H 20 N 6 O 8 S 2 Cd: C, 41.36; H, 2.89; N, 12.06 %. Found: C, 41.86; H, 3.25; N, 12.05 %. | [] | [] | ["4"] | ["[Cd(sac) 2 (H 2 O) 4 ]\n2H 2 O--1.0 mmol"] | [] | ["3,3'-abpy--1.0 mmol"] | ["reflux"] | ["2 h", "8 days"] | ["ethanol--1.0 mmol", "methanol--few drops"]
j.chempr.2018.03.013 | Synthesis of Zn-DA and Cd-TA by Solvothermal Technique The diacid linker H 2 DA (20 mg, 0.026 mmol) and Zn(NO 3 ) 2 $6H 2 O (7.6 mg, 0.052 mmol) were dissolved in 6 mL of a mixture of DMF and H 2 O (5:1, v/v) in a 10 mL screw-capped vial. The resulting contents were heated at 90  C for 2 days and subsequently allowed to cool slowly to room temperature. Pale-yellow block-shaped crystals of Zn-DA were collected by ﬁltration and washed thoroughly with DMF for the removal of the adherent organic material and metal salt. The crystals were then allowed air dry to afford the material in 64% (14.1 mg) isolated yield (based on H 2 DA).Similarly, the solvothermal reaction of the tetraacid linker H 4 TA (20 mg, 0.023) and Cd(NO 3 ) 2 $6H 2 O (31.7 mg, 0.092 mmol) in 5 mL of DMF, DMSO, and H 2 O (2:2:1, v/v) at 90  C for 2 days, followed by cooling at room temperature, afforded pale-yellow block-shaped crystals of Cd-TA. T he latter were collected by ﬁltration, washing with a solvent mixture of DMF and DMSO (1:1, v/v), and air drying to yield the material in 82% (26.5 mg) isolated yield (based on H 4 TA). | [] | [] | ["Zn-DA", "Cd-TA"] | ["Zn(NO 3 ) 2 $6H 2 O--7.6 mg, 0.052 mmol", "Cd(NO 3 ) 2 $6H 2 O--31.7 mg, 0.092 mmol"] | [] | ["H 2 DA--20 mg, 0.026 mmol", "H 4 TA--20 mg, 0.023 mmol"] | ["90 \nC", "90 \nC"] | ["2 days", "2 days"] | ["DMF and H 2 O--6 mL (5:1, v/v)", "DMF, DMSO, and H 2 O--5 mL (2:2:1, v/v)"]
anie.200904958 | We synthesized microparticles of 5 using a rapid precipitation procedure.[11] A dilute aqueous solution of Na 2 (I 4 BDC) and Zn(NO 3 ) 2 in an equal molar ratio was added to ethanol with rapid stirring. SEM and PXRD studies showed that the resulting particles (NCP 5a) were crystalline rods having a less than mm width and were 10–30 mm in length (Figures 3a,c). We found that smaller particles NCP 5b could be obtained by addition of a more concentrated aqueous precursor solution (pH 6.6) to ethanol. The resulting white cloudy dispersion was stirred at room temperature for 1 hour. | [] | [] | [] | ["Na 2 (I 4 BDC)--dilute aqueous solution", "Zn(NO 3 ) 2--equal molar ratio"] | [] | [] | ["room temperature"] | ["1 hour"] | ["ethanol--added"]
acs.inorgchem.9b00114 | Synthesis of CP15. This CP was obtained in a similar manner as a pale yellow solid (393 mg, 62%). IR (ATR): 2948 (w), 2921 (w), 2894 (w), 2857 (w), 1414 (w), 1253 (m), 1167 (w), 1083 (w), 998 (w), 904 (m), 881 (m), 840 (s), 757 (m), 731 (m), 639 (m), 574 (w), 474(w) cm −1 . Anal. Calcd for C 7 H 16 Cu 2 Cl 2 S 2 Si (390.42): C, 21.53; H, 4.13; S, 16.43. Found: C, 21.25; H, 3.98; S, 16.06. | [] | [] | ["CP15"] | [] | [] | [] | [] | [] | []
ejic.200200580 | [{Cu 2 (dien) 3 }Re 4 S 4 (CN) 12 ] (1): A solution of CuCl 2 (0.04 g) in concentrated aqueous ammonia (5 mL) was mixed with a solution of [K 4 Re 4 S 4 (CN) 12 ]·5H 2 O (0.02 g) in water (5 mL). Diethylenetriamine (dien) (0.04 mL) was added to the reaction mixture and the resultant solution was kept for two weeks in a vessel covered by a watch glass. Dark red crystals that formed during this time were filtered off and dried on filter paper. Yield: 0.02 g (67%).C 24 H 55 Cu 2 N 21 O 8 Re 4 S 4 (2148.17): calcd. C 17.8, H 2.4, N 18.1, S 7.9; found C 17.5, H 2.9, N 17.9, S 7.6. IR (KBr): ν ˜ ⫽ 2180 (w), 2153 (s) [ν(CN)] cm ⫺1 . | [] | [] | ["{Cu 2 (dien) 3 }Re 4 S 4 (CN) 12"] | ["CuCl 2--0.04 g", "[K 4 Re 4 S 4 (CN) 12 ]·5H 2 O--0.02 g"] | [] | ["diethylenetriamine (dien)--0.04 mL"] | [] | ["two weeks"] | ["concentrated aqueous ammonia--5 mL", "water--5 mL"]
ejic.200401035 | [Mn(NO 3 ) 2 (pym)H 2 O) 2 ] ⬁ (1): A solution of Mn(NO 3 ) 2 ·xH 2 O (224 mg, 0.83 mmol) in MeCN (15 cm 3 ) was added to a solution of pym (67 mg, 0.83 mmol) in CH 2 Cl 2 (2 cm 3 ). The colourless crystals which formed over a 24 h period were filtered off and dried in vacuo. Yield 70% (171 mg). C 4 H 8 MnN 4 O 8 (295.1): calcd. C 16.28, H 2.74, N 18.99; found C 16.21, H 2.60, N 18.66. IR (KBr, cm –1 ): ν ˜ = 3423 w, 3109 w, 3074 w, 1763 w, 1594 s, 1568 w, 1467 s, 1389 s, 1221 m, 1177 m, 1144 w, 1078 s, 1024 m, 825 m, 805 w, 694 s, 656 m. Crystals suitable for single-crystal X-ray diffraction were grown as above. | [] | [] | ["[Mn(NO 3 ) 2 (pym)(H 2 O) 2 ]", "C 4 H 8 MnN 4 O 8"] | ["Mn(NO 3 ) 2 ·xH 2 O--224 mg, 0.83 mmol"] | [] | ["pym--67 mg, 0.83 mmol"] | [] | ["24 h"] | ["MeCN--15 cm 3", "CH 2 Cl 2--2 cm 3"]
c4ce02564d | {[Tb 4 ĲC 8 N 2 O 8 ) 3 ĲH 2 O) 11 ]·10H 2 O} n (2). Yield = 60%. Elemental anal. found: C, 16.38; H, 2.13; N, 4.84. Calc.: C, 16.28; H, 2.39; N, 4.75%; FTIR (cm −1 ): 3420Ĳs,br), 3200(s, br), 1629(s), 1406(s), 1328(m), 1195(w), 1159(m), 881(m), 829(m), 773(w), 633(w), 595(w), 498(w). | [] | [] | ["{[Tb 4 ĲC 8 N 2 O 8 ) 3 ĲH 2 O) 11 ]·10H 2 O} n"] | [] | [] | [] | [] | [] | []
bcsj.76.2307 | [{Cu 2 (trans-oxap)(nic)(H 2 O)} n ](ClO 4 ) n  0.5nH 2 O1: To an aqueous solution (40 cm 3 ) of Cu(oxap) (0.264 g, 1.0 mmol) was added Cu(ClO 4 ) 2  6H 2 O (0.371 g, 1.0 mmol) while stirring, followed by the addition of an aqueous solution (10 cm 3 ) containing nicotinic acid (0.123 g, 1.0 mmol) and an equivalent amount of NaOH (0.040 g, 1.0 mmol). After being stirred for several minutes, the mixture was ﬁltered; the ﬁltrate was allowed to stand at room temperature for a week to yield blue-black crystals. Yield: 43%. Anal. Calcd for C 28 H 50 Cu 4 Cl 2 N 10 O 21 : C, 28.31; H, 4.24; N, 11.79%. Found: C, 28.29; H, 4.13; N, 11.78%. IR (KBr, cm 1 ): 1581  as (COO  ), 1356  s (COO  ), 1103, 620 (ClO 4  ). | ["room temperature"] | ["a week"] | ["[Cu 2 (trans-oxap)(nic)(H 2 O)] n (ClO 4 ) n  0.5nH 2 O"] | ["Cu(oxap)--0.264 g, 1.0 mmol", "Cu(ClO 4 ) 2  6H 2 O--0.371 g, 1.0 mmol"] | ["NaOH--0.040 g, 1.0 mmol"] | ["nicotinic acid--0.123 g, 1.0 mmol"] | [] | [] | ["H 2 O--40 cm 3"]
c8dt01469h | Preparations of 1a/1b and 2a/2b [NH 2 (CH 3 ) 2 ] 3 [Pb 2 Br 3 (BDC) 2 ] (1a/1b). A solution containing PbBr 2 (367 mg, 1 mmol), H 2 BDC (166.1 mg, 1 mmol) and DMF (7 mL) was sealed in a 20 mL Teflon lined autoclave and heated to 130 °C for 48 hours. Colorless rod shaped crystals were harvested, when the Teflon lined autoclave was slowly cooled down to ambient temperature, and separated by suction filtration. The crystals of enantiomorphs 1a and 1b were washed using a small amount of DMF and ethanol successively, and then dried at the ambient temperature. Yield is ca. 75 % calculated according to the reactant PbBr 2 . Elemental analysis Calcd for C 22 H 32 Br 3 N 3 O 8 Pb 2 : C, 23.58%; H, Page 4 of 22Dalton Transactions Dalton Transactions Accepted Manuscript Published on 09 May 2018. Downloaded by Kaohsiung Medical University on 09/05/2018 12:25:06. View Article Online DOI: 10.1039/C8DT01469H | [] | [] | ["[NH 2 (CH 3 ) 2 ] 3 [Pb 2 Br 3 (BDC) 2 ]", "C 22 H 32 Br 3 N 3 O 8 Pb 2"] | ["PbBr 2--367 mg, 1 mmol"] | [] | ["H 2 BDC--166.1 mg, 1 mmol"] | ["130 \nC"] | ["48 hours"] | ["DMF--7 mL"]
polym10121369 | 2.8. Compound 4 The method was as for compound 3 but starting with 4b (0.69 g, 1.62 mmol) and 3-acetylpyridine (0.82 mL, 0.89 g, 7.25 mmol), crushed KOH (0.41 g, 7.25 mmol) and aqueous NH 3 (32%, 12.4 mL).Compound 4 was isolated as a white solid (0.47 g, 0.56 mmol, 34.7%). M.p. = 253 ◦ C.1 H NMR (500 MHz, CDCl 3 ) δ /ppm 9.38 (d, J = 2.2 Hz, 4H, H A2 ), 8.73 (m, 4H, H A6 ), 8.50 (dd, J = 7.9, 2.0 Hz, 4H, H A4 ), 8.01 (s, 4H, H B3 ), 7.45 (dd, J = 8.0, 7.9 Hz, 4H, H A5 ), 7.17–7.12 (m, 6H, H C3+D3 ), 7.09 (m, 2H, H D4 ), 6.98 (m, 4H, H D2 ), 4.07 (t, J = 6.1 Hz, 4H, H a ), 2.55 (t, J = 7.5 Hz, 4H, H d ), 1.87–1.78 (m, 4H, H b ), 1.75–1.67 (m, 4H, H c ). | [] | [] | ["4"] | [] | [] | ["4b--0.69 g, 1.62 mmol", "3-acetylpyridine--0.82 mL, 0.89 g, 7.25 mmol", "crushed KOH--0.41 g, 7.25 mmol", "aqueous NH 3 (32%)--12.4 mL"] | [] | [] | []
00958971003786625 | 2.2.2. (Nd(4DNPO) 3 E7H 2 O), (2). A similar synthetic procedure to that of 1 was used for the preparation of 2. The isolated pale yellow–green precipitate was recrystallized from water to afford a product with a yield of 81.4%. Anal. Calcd for C 15 H 20 N 9 NdO 25 , 2 (%): C, 20.69; H, 2.32; N, 14.48; and Nd, 16.57. Found: C, 19.93; H, 2.17; N, 13.74; and Nd, 16.84. FT-IR (KBr, cm 1 ): 1670, s, (C¼O); 1577, s,  asym (N–O); 1456, s, (C¼C); 1348, s,  sym (N–O); 1266, m, (C–N). | [] | [] | ["(Nd(4DNPO) 3 E7H 2 O)", "C 15 H 20 N 9 NdO 25"] | [] | [] | [] | [] | [] | ["water--not specified"]
zaac.201200422 | Syntheses of [Zn 2 (atz) 2 (na) 2 ] n (1): A mixture of Zn(OAc) 2 ·6H 2 O (109.8 mg, 0.5 mmol), 3-amino-1,2,4-triazole-5-carboxylic acid (38.5 mg, 0.3 mmol), nicotinic acid (37 mg, 0.3 mmol), and water (10.0 mL) were placed in a 23 mL Teflon-lined stainless steel vessel. | [] | [] | ["[Zn 2 (atz) 2 (na) 2 ] n"] | ["Zn(OAc) 2 \n6H 2 O--109.8 mg, 0.5 mmol"] | [] | ["3-amino-1,2,4-triazole-5-carboxylic acid--38.5 mg, 0.3 mmol", "nicotinic acid--37 mg, 0.3 mmol"] | [] | [] | ["water--10.0 mL"]
ejic.201100366 | Syntheses [Co(H 2 osa)(bpp)] (1): A mixture of CoCl 2 ·6H 2 O (71.4 mg, 0.3 mmol), bpp (59.5 mg, 0.3 mmol), Na 2 H 2 osa (69.24 mg, 0.2 mmol), and distilled water (8 mL) was stirred in air for 30 min, then transferred to and sealed in an 18 mL Teflon-lined autoclave, which was heated at 120 °C for 5 d. After slow cooling to the room temperature, dark purple crystals of 1 were collected by filtration, washed with distilled water, and dried at ambient temperature (yield: 58% based on Co). C 27 H 22 CoN 4 O 6 (557.43): calcd. C 58.18, H 3.98, N 10.05, Co 10.57; found C 58.41, H 3.79, N 10.27, Co 10.36. IR (KBr pellet): ν ˜ = 3419 (m), 3061 (w), 2947 (w), 2928 (w), 2862 (w), 2770 (w), 2360 (m), 2339 (w), 1950 (w), 1621 (s), 1569 (m), 1504 (w), 1477 (m), 1432 (s), 1390 (s), 1368 (w), 1297 (s), 1252 | [] | [] | ["[Co(H 2 osa)(bpp)] (1)", "C 27 H 22 CoN 4 O 6"] | ["CoCl 2 ·6H 2 O--71.4 mg, 0.3 mmol"] | [] | ["bpp--59.5 mg, 0.3 mmol", "Na 2 H 2 osa--69.24 mg, 0.2 mmol"] | ["120 °C"] | ["5 d"] | ["distilled water--8 mL"]
s0022-2860(03)00029-2 | 2.2. Preparation of 1 1 [Cu(phen)(NO 3 )(HL) 2/2 ](2) After a mixture of 0.50 g (2.52 mmol) phenanthroline monohydrate and 0.42 g (3.62 mmol) maleic acid was completely dissolved in 50 ml CH 3 OH/H 2 O (1:1 v/v), 0.61 g (2.52 mmol) Cu(NO 3 ) 2 ·3H 2 O was added under continuous stirring. The blue solution was adjusted to pH ¼ 2.0 by addition of 1.0 ml (1 M) Na 2 CO 3 and then was maintained at 50 8C, at which temperature blue needle-like crystals were grown after 2 weeks. Yield: 83% based on initial Cu(NO 3 ) 2 ·3H 2 O input. Anal. Calc. for C 16 H 11 CuN 3 O 7 (%): C, 45.67; H, 2.63; N, 9.99. Found: C, 46.07; H, 2.61; N, 10.28. IR (cm 21 ): 3057s, 2750m, 2422m, 2296m, 1938m, 1828m, 1680vs, 1607vs, 1457vs, 1426vs, 1383vs, 1352vs, 1321s, 1296vs, 1225s, 1202vs, 1148vs, 1110s, 1018s, 958m, 897s, 870vs, 816m, 772m, 743m, 724vs, 672s, 605s, 497m, 428w.2.3. Crystal structure determination Single crystals suitable for X-ray analyses were selected under a polarizing microscope and ﬁxed with epoxy cement on respective ﬁne glass ﬁbres which were then mounted on a Bruker P4 diffractomerter with graphite-monochromated Mo K a radiation ð l ¼ 0:71073  AÞ for cell determination and data collection. The lattice parameters were reﬁned from the 2 q values (10–258)of25 carefully centered reﬂections. The reﬂection intensities were collected at 293 K using the q 2 2 q Y.-Q. Zheng et al. / Journal of Molecular Structure 650 (2003) 49–5650 | [] | [] | ["[Cu(phen)(NO 3 )(HL) 2/2 ]", "C 16 H 11 CuN 3 O 7"] | ["Cu(NO 3 ) 2 ·3H 2 O--0.61 g (2.52 mmol)"] | [] | ["phenanthroline monohydrate--0.50 g (2.52 mmol)", "maleic acid--0.42 g (3.62 mmol)"] | ["50 8C"] | ["2 weeks"] | ["CH 3 OH/H 2 O (1:1 v/v)--50 ml"]
ic202063h | Synthesis of the Complexes. All seven complexes were prepared by the same method, as follows: a mixture of Ln(Pic) 3 ·11H 2 O (Ln = Nd, Eu, Gd, Tb, Dy, Ho, and Er, 0.2 mmol), bptcH 4 ligand (0.2 mmol), and H 2 O (10 mL) was sealed in a 23 mL Teflon-lined stainless steel container and heated at 150 °C for 3 days, then cooled to room temperature at a rate of 5 °Ch −1 . Crystals of 1−7 suitable for a singlecrystal X-ray diffraction study were isolated by filtration and washed with DMF several times. For 1, yield: 0.080 g, 76% based on Nd. Anal. | [] | [] | [] | ["Ln(Pic) 3 ·11H 2 O--0.2 mmol"] | [] | ["bptcH 4 ligand--0.2 mmol"] | ["150 \nC"] | ["3 days"] | ["H 2 O--10 mL"]
d0ce00969e | The compound 3 is also obtained when the red solid is heated up to 70 °C for two hours. Elemental analysis (%): Calcd for: [CuIPyTBA] n : C 21.92; H 1.84; N 8.52; S 9.75. Found (%): C 21.91; H 1.93; N 8.51; S 9.95. FT-IR selected data (KBr, cm −1 ): 3325 (m), 3255 (m), 3180 (m), 3043 (w), 1613 (vs), 1544 (w), 1492 (w), 1419 (m), 1213 (m), 1060 (m), 884 (vs), 837 (vs), 722 (s), 688 (s). The solid was recrystallized in acetonitrile and crystal of 3 were isolated and characterized by single crystal XR-diffraction. The purity of the red powder is checked by X-ray powder diffraction (Fig. S7). | [] | [] | ["[CuIPyTBA] n"] | [] | [] | [] | ["70 \nC"] | ["two hours"] | []
acs.cgd.7b00448 | [NH 4 ] 4 [(UO 2 ) 4 (chdc) 6 ](1). H 2 chdc (17 mg, 0.10 mmol), UO 2 (NO 3 ) 2 ·6H 2 O (35 mg, 0.07 mmol), guanidinium nitrate (24 mg, 0.20 mmol), acetonitrile (0.3 mL), and demineralized water (0.5 mL) were placed in a 10 mL tightly closed glass vessel and heated at 150 °C under autogenous pressure, giving light yellow crystals of compound 1 within 2 weeks (6 mg, 16% yield). Anal. Calcd for C 48 H 76 N 4 O 32 U 4 : C, 26.53; H, 3.52; N, 2.58. Found: C, 26.42; H, 3.15; N, 2.67%. | [] | [] | ["[NH 4 ] 4 [(UO 2 ) 4 (chdc) 6 ]"] | ["UO 2 (NO 3 ) 2 ·6H 2 O--35 mg, 0.07 mmol"] | [] | ["H 2 chdc--17 mg, 0.10 mmol", "guanidinium nitrate--24 mg, 0.20 mmol"] | ["150 °C"] | ["2 weeks"] | ["acetonitrile--0.3 mL", "demineralized water--0.5 mL"]
zaac.201300634 | C 20 H 12 MnN 6 O 4 S 3 (551.48): calcd. C 43.56, H 2.19, N 15.24 %; found: C 43.51, H 2.16, N 15.22%. FT-IR (KBr): ν ˜ = 3068 (m), 2921 (w), 1618 (s), 1577 (w), 1541 (w), 1477 (w), 1413 (s), 1399 (s), 1380 (s), 1265 (w), 1224 (m), 1170 (w), 1114 (w), 1080 (m), 1053 (m), 1022 (w), 925 (w), 881 (w), 821 (m), 779 (w), 738 (s), 682 (m), 638 (w) cm –1 .Preparation of Compounds 1 and 2 Bulk-Modified Carbon Paste Electrode: The 1-CPE was prepared according to literature methods. | [] | [] | ["C 20 H 12 MnN 6 O 4 S 3"] | [] | [] | [] | [] | [] | []
ic0400742 | IR (KBr, ν/cm -1 ): 3046 (w), 2950 (w), 2926 (w), 2887 (w), 2850 (w), 1681 (s), 1503 (w), 1411 (m), 1340 (m), 1275 (m), 1220 (s), 1157 (s), 1117 (m), 1083 (m), 967 (m), 936 (m), 893 (w), 852 (m), 840 (m), 743 (m), 719 (m), 625 (w), 586 (w), 527 (w), 509 (w).[Ag 4 (pcp)(C 3 F 7 CO 2 ) 4 ]‚Fluorene (3). The colorless block crystals of 3 were obtained similarly to those of 1 using fluorene (900 mg, 6.0 mmol) instead of pyrene. Yield: 100.8 mg (6.08 × 10 -2 mmol, 60.8%). Anal. Calcd for Ag 4 F 28 O 8 C 45 H 26 : C 32.60, H 1.58. | [] | [] | ["[Ag 4 (pcp)(C 3 F 7 CO 2 ) 4 ]‚Fluorene (3)"] | [] | [] | ["fluorene--900 mg, 6.0 mmol"] | [] | [] | []
rsta.2016.0028 | (c) 1·[Cu(NO 3 ) 2 MeCN]·[Cu(NO 3 )(H 2 O) 3 MeCN](NO 3 )(1·Cu) Single crystals of 1 (10 mg) were washed with DMF (5 × 10 ml) followed by distilled acetonitrile (5 × 10 ml) and transferred to a Teﬂon capped vial under an Ar atmosphere. A large excess of Cu(NO 3 ) 2 ·3H 2 O was added, the vial was sealed and allowed to stand at room temperature overnight to yield 1·Cu as green crystals. SCXRD data were collected on a crystal selected directly from the reaction mixture. IR υ max (neat, cm −1 ) 1·Cu: 1603 (s, C=O), 1550 (C=C), 1508 (C=C), 1498 (C=C), 1468 (C=C), 1405 (s), 1393, 1375, 1306, 1274, 1212, 1175, 1143, 1121, 1103.(d) 1·[Mn(H 2 O) 4 ](NO 3 ) 2 (1·Mn) Single crystals of 1 (10 mg) were washed with DMF (5 × 10 ml), then ethanol (5 × 10 ml) and transferred to a Teﬂon capped vial. A large excess of Mn(NO 3 ) 2 ·H 2 O was added, the vial was sealed and heated at 60°C in a preheated oven overnight to yield 1·Mn as colourless crystals.SCXRD data were collected on a crystal selected directly from the reaction mixture. IR υ max (neat, cm −1 ) 1·Mn: 1605 (s, C=O), 1551 (C=C), 1508 (C=C), 1466 (C=C), 1405(s), 1335, 1302, 1280, 1207, 1179, 1145, 1101. | ["room temperature", "60°C"] | ["overnight"] | ["1·[Cu(NO 3 ) 2 MeCN]·[Cu(NO 3 )(H 2 O) 3 MeCN](NO 3 )(1·Cu)", "1·[Mn(H 2 O) 4 ](NO 3 ) 2 (1·Mn)"] | ["Cu(NO 3 ) 2 ·3H 2 O--large excess", "Mn(NO 3 ) 2 ·H 2 O--large excess"] | [] | [] | [] | [] | ["DMF--5 × 10 ml", "distilled acetonitrile--5 × 10 ml", "ethanol--5 × 10 ml"]
cg301502u | Synthesis of {[Zn(H 2 bpt)(Hpptp)]} n (4). The same synthetic procedure as for 1 was used except that manganese(II) sulfate monohydrate was replaced by zinc(II) acetate dihydrate, giving colorless block crystals. | [] | [] | ["{[Zn(H 2 bpt)(Hpptp)]} n"] | ["zinc(II) acetate dihydrate--not specified"] | [] | ["H 2 bpt--not specified", "Hpptp--not specified"] | [] | [] | []
c3ce42208a | Synthesis of new CPs [Li(HNDA)(H 2 O) 2 ] (1). 1 was obtained from a reaction mixture of H 2 NDA (0.216 g, 1 mmol), LiOH (0.047 g, 2 mmol), acetonitrile (5. 0 m L), and H 2 O (1.0 mL). The mixture was stirred for 20 min at room temperature and turned into a homogenous solution with the pH value of 6.18. The resultant solution was h eated at 120 °C for 2 days. The colorless crystals of 1 were filtered off, washed with ethanol (EtOH), and collected with the yield of 0.074 g (28.78% based on the H 2 NDA). Anal. found/calcd. (%): C, 55.81/55.83; H, 4.29/4.27 for 1.IR(KBr,cm −1 ): 3733(w), 3591(s), 3381(s), 3232(m), 2982(w), 2771(w), 2501(br), 1919(w), 1675(s), 1554(s), 1452(s), 1378(s), 1303(s), 1249(w), 1201(m), 1141(m), 870(w), 788(s), 585(w), 548(m), 464(m).[Na 2 (NDA)(DMF)] (2). H 2 NDA (0.086 g, 0.4 mmol), NaOH (0.040 g, 1.0 mmol), DMF (1.0 mL), EtOH (5.0 mL), and H 2 O (1.0 mL) were stirred for 20 min at room temperature to obtain a homogenous solution with the pH value of 8.86. The resultant solution was heated at 90 °C for 2 days. The colorless single crystals of 2 were filtered off, washed with EtOH, dried at 50 °C, and collected with the yield of 0.126 g (91.83%, based on H 2 NDA). Anal. found/calcd. (%): C, 53.47/ 54.06; H, 4.16/3.93; N, 4.18/4.02 for 2. IR (KBr, cm −1 ): 3429(br), 2359(m), 1655(m), 1560(s), 1460(w), 1411(s), 1364(s), 1256(m), 1208(w), 1154(w), 1063(s), 798(m), 664(s). | ["50 °C"] | [] | ["[Li(HNDA)(H 2 O) 2 ]", "[Na 2 (NDA)(DMF)]"] | ["LiOH--0.047 g, 2 mmol", "NaOH--0.040 g, 1.0 mmol"] | [] | ["H 2 NDA--0.216 g, 1 mmol", "H 2 NDA--0.086 g, 0.4 mmol"] | ["room temperature", "120 °C", "90 °C"] | ["20 min", "2 days"] | ["acetonitrile--5.0 mL", "H 2 O--1.0 mL", "DMF--1.0 mL", "EtOH--5.0 mL"]
jacs.5b04840 | The solution mixture was then applied onto the internal surface of a glass bulb and allowed to dry in open air. Mild heating was helpful to accelerate the drying process. This process was then repeated three times to ensure uniform coating. | ["mild heating"] | ["three times"] | [] | [] | [] | [] | [] | [] | []
d0dt04196c | {[Mn 2 (tpbn)(L1) 2 (H 2 O) 2 ]} n (1a). 30 mg (0.1 mmol) of H 2 L1 was dissolved in 2 mL water after adding two equivalent of sodium hydroxide. This was mixed with a solution of 22.6 mg (0.05 mmol) of tpbn in 5 mL ethanol. The resulting clear solution was subsequently added to a solution of 24.5 mg (0.1 mmol) of manganese acetate tetrahydrate in 3 mL water. A white precipitate appeared immediately. The reaction mixture was further stirred for another 8 h at room temperature to ensure a complete precipitation of the product. A white solid was collected via filtration, washed with water and ethanol, and airdried. Yield: 38 mg (63%). Analysis Calculated for C 60 H 64 N 6 O 10 Si 2 Mn 2 (MW 1195.22): % C, 60.29; % H, 5.40; % N, 7.03. Found: % C, 60.95; % H, 5.86; % N, 6.91. Selected FTIR peaks (KBr, cm -1 ): 1594(s), 1539(s), 1478(m), 1438(m), 1385(s), 1257(s), 1099(s), 1050(m), 1015(s), 809(s), 768(s), 714(s), 645(m), 481(m). Page 8 of 12Dalton Transactions Dalton Transactions Accepted Manuscript Published on 22 December 2020. Downloaded by Auckland University of Technology on 12/22/2020 3:49:00 PM. View Article Online DOI: 10.1039/D0DT04196C | [] | [] | ["[Mn 2 (tpbn)(L1) 2 (H 2 O) 2 ]", "C 60 H 64 N 6 O 10 Si 2 Mn 2"] | ["manganese acetate tetrahydrate--24.5 mg, 0.1 mmol"] | [] | ["H 2 L1--30 mg, 0.1 mmol", "tpbn--22.6 mg, 0.05 mmol"] | ["room temperature"] | ["8 h"] | ["water--2 mL", "ethanol--5 mL"]
j.jssc.2012.08.031 | The product was ﬁltered, washed with water, rinsed with ethanol, and dried in air. The yield was 31% based on uranium. Powder X-ray diffraction pattern of the bulk product is in good agreement with the calculated pattern based on the results from singlecrystal X-ray diffraction (Figure S1). Energy-dispersive X-ray ﬂuorescence spectroscopy of several blue crystals conﬁrms the presence of Cu, U, and P. Elemental analysis results of the bulk product are consistent with the stoichiometry of 1. Anal. Found: C, 21.36; H, 2.21; N, 4.92%. Calcd: C, 21.24; H, 2.32; N, 4.96%. Blue tablet crystals of [Cu(4,4 0 -bpy)(UO 2 ) 0.5 (HAsO 4 )(H 2 AsO 4 )]  1.5H 2 O (2) and a large amount of unidentiﬁed side products were obtained under similar reaction conditions. Attempts to synthesize pure phase of compound 2 were unsuccessful. Thermogravimetric analysis (TGA) using a Perkin Elmer TGA7 thermal analyzer was performed on a powder sample of 1 in air in the temperature range of 40–900 1C with a heating rate of 5 1C min  1 . An infrared spectrum was collected on 1 using a Perkin Elmer PARAGON 1000 FT-IR spectrometer over the range 400–4000 cm  1 .Variabletemperature magnetic susceptibility w (T) data were obtained on 50.9 mg of polycrystalline sample of 1 from 2 to 300 K in a magnetic ﬁeld of 3000 G after zero-ﬁeld cooling using a SQUID magnetometer. A correction for diamagnetism was made (Pascal’s constant¼ 154.45  10  6 emu/f.u.). Weak emission of yellow– green light from 1 is observed when the sample is irradiated with 365-nm UV light using a handheld UV lamp. Photoluminescence measurements were performed on a FluoroLog3 spectrophotometer with a 150 W Xe lamp as the excitation light source (400 nm) at room temperature. | [] | [] | ["[Cu(4,4 0 -bpy)(UO 2 ) 0.5 (HAsO 4 )(H 2 AsO 4 )] ? 1.5H 2 O", "1"] | ["Cu--NaN", "U--NaN"] | [] | ["4,4 0 -bpy--NaN", "HAsO 4 --NaN", "H 2 AsO 4 --NaN"] | [] | [] | []
acs.cgd.6b00540 | 3 (m), 797 (s), 741 (m), 646 (m). For 6, the yield is 68 % (based on H 2 BTA). Anal. Calcd for C 16 H 14 EuN 4 O 10 : C, 33.46; H, 2.46; N, 9.76 (%). Found: C, 33.73; H, 2.72; N, 9.63 (%). IR (cm -1 , KBr): 3120 (s), 1671 (m), 1580 (s), 1434 (s), 1381 (s), 1314 (s), 1066 (s), 845 (m), 797 (s), 742 (m), 647 (w). 5 Synthesis of [Ln(BTA)(SO 4 ) 0.5 (H 2 O)] n (Ln = Eu for 7, and Tb for 8). A mixture of H 2 BTA (0.15 mmol, 0.066 g) and Ln(NO 3 ) 3 ·6H 2 O (0.20 mmol, 0.092 g) were added in 8 mL H 2 O, and then were adjust the pH value to about 5.5 by using the NaOH and H 2 SO 4 . After stirred for half hours, the 10 mixture was transferred into the 25 mL Teflon-lined stainless steel vessel and heated to 150 °C for 5 days, and then slowly cooled to ambient temperature with a descent rate of 10 o C/h. Colorless block crystals of 7 were obtained with the yield of ca. 67% (based on H 2 BTA). Anal. Calcd for 15 C 28 H 20 Eu 2 N 8 O 14 S: C, 32.70; H, 1.96; N, 10.89 (%). Found: C, 32.82; H, 2.01; N, 10.94 (%). IR (cm -1 , KBr): 3196 (m), 1694 (vs), 1603 (m), 1529 (vs), 1420 (s), 1357 (vs), 1210 (s), 1120 (m), 892 (m), 765 (m), 680 (m). For complex 8, the yield is 73 % (based on H 2 BTA). Anal. Calcd for C 28 H 20 N 8 O 14 STb 2 : C, 20 32.26; H, 1.93; N, 10.75 (%). Found: C, 32.41; H, 2.07; N, 10.94 (%).IR (cm -1 , KBr): 3453 (m), 3134 (m), 1621 (s), 1530 (vs), 1393 (s), 1311 (s), 1266 (m), 1129 (w), 1065 (s), 956 (m),774 (w), 728 (w). X-ray crystallography. The single-crystal data of titled 25 LnCPs of 1-8 were collected on a Siemens SMART diffractometer with graphite-monochromatized Mo-Kα radiation (λ = 0.71073 Å). Empirical absorption corrections and Lorentz polarization were applied. Those structures were resolved by direct methods with SHELXS-97 and refined by 30 full-matrix least-squares methods on F 2 by using the package of SHELXTL-97. | [] | [] | ["CP1, {[Co 0.5 (3b)(NCS)]·1.5(DMF)} n", "C 47 H 49 CoN 13 O 7 S 2", "[Ln(BTA)(SO 4 ) 0.5 (H 2 O)] n", "C 16 H 14 EuN 4 O 10", "C 28 H 20 Eu 2 N 8 O 14 S", "C 28 H 20 N 8 O 14 STb 2"] | ["Co(NO 3 ) 2 .6H 2 O--0.0145g, 0.05 mmol", "Ln(NO 3 ) 3 .6H 2 O--0.20 mmol, 0.092 g"] | [] | ["3b--0.0318g, 0.1 mmol)", "KSCN--0.0392g, 0.4 mmol", "H 2 BTA--0.15 mmol, 0.066 g"] | ["150 °C"] | ["4-5 days", "5 days"] | ["ethanolic solution--10 mL", "DMF--45 mL", "H 2 O--8 mL"]
j.molstruc.2019.127530 | {[Zn (L-hpg) (bpe)],(NO 3 ),(C 2 H 6 O)}n (1-L): The synthesis method of 1-L was the same as 1-D, and the difference was to replace D-Hhpg with L-Hhpg. Compound 1-L was colorless blockshaped crystals with 63% yield based on Zn. The melting point of compound 1-L is 240  C. Anal. Calcd. for C 22 H 26 N 4 O 7 Zn (%): C, 50.43; H, 5.00; N, 10.69. Found: C, 50.34; H, 4.96; N, 10.85. IR (KBr, cm -1 ) n : 3441(w), 3309(w), 3217(s), 3140(s), 1620(s), 1512(m), 1381(s), 1319(s), 1265(m), 1226(m), 1103(w), 1072(w), 1033(m), 825(s), 756(w), 678(w), 632(w), 601(w), 555(w). | [] | [] | ["{[Zn (L-hpg) (bpe)],(NO 3 ),(C 2 H 6 O)}n", "C 22 H 26 N 4 O 7 Zn"] | ["Zn--NaN"] | [] | ["L-hpg--NaN"] | [] | [] | ["C 2 H 6 O--NaN"]
d0qi00245c | [Fe(4-abpt){Ag(CN) 2 }x{Au(CN) 2 } 2-x ]·2DMF·EtOH. Molecular alloys of [Fe(4-abpt){Ag(CN) 2 } x {Au(CN) 2 } 2-x ]·2DMF·EtOH (x = 0.26, 1Ag 0.26 Au 1.74 ; x = 0.82, 1Ag 0.82 Au 1.18 ; x = 1.38, 1Ag 1.38 Au 0.62 ) were obtained as microcrystals by the following method: Fe(ClO 4 ) 2 ·6H 2 O (0.3 mmol, 84 mg), 4-abpt (0.3 mmol, 72 mg) and KAg(CN) 2 and KAu(CN) 2 (0.6 mmol, Ag:Au = 1:4; 1:1; 4:1) were dissolved in 15 ml N,N-Dimethylformamide and put in the 60 ml vial. Then, the ethanol solvent was added carefully. After two weeks, the microcrystals of three molecular alloys were obtained. The ratios of Ag and Au were deduced from the SEM-EDS spectrum. | [] | [] | ["[Fe(4-abpt){Ag(CN) 2 }x{Au(CN) 2 } 2-x ]·2DMF·EtOH"] | ["Fe(ClO 4 ) 2 \n6H 2 O--0.3 mmol, 84 mg", "KAg(CN) 2 and KAu(CN) 2--0.6 mmol, Ag:Au = 1:4; 1:1; 4:1"] | [] | ["4-abpt--0.3 mmol, 72 mg"] | [] | ["two weeks"] | ["N,N-Dimethylformamide--15 ml", "ethanol--not specified"]
c9ra06919d | calculated for C 7 H 8 N 2 O 3 PZn (%): C 31.76, H 3.02, N 10.59.Found: C 31.85, H 3.08, N 10.59. IR (KBr): v(cm 1 ) ¼ 3446 (s), 3114 (m), 2976 (w), 2913 (w), 2387 (m), 1630 (w) 1526 (w), 1456 (w), 1408 (w), 1350 (w), 1247 (w), 1095 (s), 1041 (s), 966 (w), 726 (m), 647 (m), 601 (m). | [] | [] | ["C 7 H 8 N 2 O 3 PZn"] | [] | [] | [] | [] | [] | []
b617830h | Elemental analysis: found (calc.) %: C 13.52 (13.70), H 3.45 (3.07) N 1.57 (1.33). C 24 H 64 O 32 N 2 S 8 Ag 3 MnMo 6 (2103.47). IR (KBr, cm 21 ): 1680 (w), 1595 (w), 1445 (w), 1315(w), 1040 (s), 1000 (s), 937 (s), 903 (s), 693 (m), 565 (m) Compound 4. {Ag 3 [MnMo 6 O 18 {(OCH 2 ) 3 CNH 2 } 2 (DMSO) 6 (CH 3 CN) 2 ]?DMSO} n : Mn-Anderson cluster (0.50 g, 0.26 mmol) was dissolved in 10 mL of MeCN, to which AgCF 3 SO 3 (0.27 g, 1.06 mmol) in 10 mL of DMSO was added.Yellow precipitates were generated immediately. The solution was warmed to 50 uC and another 10 mL of DMSO was Fig. 8 SEM images of compounds 3 (top) and 4 (bottom). Both compounds appear to give fibres which are at least 10 mm long although compound 4 appears to give longer and thinner fibres on average.This journal is ß The Royal Society of Chemistry 2007 J. Mater. Chem., 2007, 17, 1903–1908 ¦ 1907 Published on 20 March 2007. Downloaded by Washington University in St. Louis on 13/08/2013 05:55:50. View Article Online added. A small amount of precipitate was filtered off and the solution was left in the dark for slow evaporation. Yellow crystals were obtained after one week. Yield: 98 mg (18%).Elemental analysis: found (calc.) %: C 15.20 (14.82), H 3.26 (3.06), N 2.88 (2.66). C 26 H 64 O 31 N 4 S 7 Ag 3 MnMo 6 (2107.44). IR (KBr, cm 21 ): 3425 (br), 1655 (w), 1439 (m), 1312 (w), 1031 (s), 938 (s), 907 (s), 671 (s), 642 (s), 562 (w).X-Ray crystallographic studies Data were measured on a Bruker Apex CCD diffractometer [l(Mo Ka ) = 0.71073 A ˚ ], graphite monochromator. Structure solution was with SHELXS-97 and refinement with SHELXL97. See Table 1 for summary crystallographic data.CCDC reference numbers 629954–629957. For crystallographic data in CIF or other electronic format see DOI: 10.1039/b617830h Scanning electron microscope (SEM) measurements The silicon substrates were cleaned and prepared by sonication in ethanol for 20 minutes. Then solutions of 2–4 were made up to 1 mg mL 21 in CH 3 CN and then 10 mL of the solution was deposited onto the substrate and dried. The SEM images were obtained by using a field emission SEM (JEOL, JSM-6400) operated at an acceleration voltage of 10 kV.Thermal analysis data TGA data were collected on a TA instruments Q 500 thermal analyser under nitrogen carrier gas. The ramp rate was 2 uC min 21 to 200 uC and then 10 uC min 21 to 1000 uC. The DSC measurements were done on a TA instruments DSC Q 600.The ramp rate was 5 uC min 21 and the sample was placed in an aluminium pan.Acknowledgements We would like to thank the EPSRC, Royal Society, The University of Glasgow and WestCHEM for funding.References 1A.Mu¨ller, E. Krickemeyer, J. Meyer, H. Bogge, F. Peters, W. Plass, E. Diemann, S. Dillinger, F. Nonnenbruch, M. Randerath and C. Menke, Angew. Chem., Int. Ed. Engl., 1995, 34, 2122.2 R. Neumann and M. Dahan, Nature, 1997, 388, 353; N. Mizuno and M. Misono, Chem. Rev., 1998, 98, 199.3 D. E. Katsoulis, Chem. Rev., 1998, 98, 359; T. Yamase, Chem.Rev., 1998, 98, 307.4T.Ru¨ther, V. M. Hultgren, B. P. Timko, A. M. Bond, W. R.Jackson and A. G. Wedd, J. Am. Chem. Soc., 2003, 125, 10133.5 E. Coronado, C. Gimenez-Saiz, C. J. Gomez-Garcia and S. C.Capelli, Angew. Chem., Int. Ed., 2004, 43, 3022.6 M. T. Pope and A. Mu¨ller, Angew. Chem., Int. Ed. Engl., 1991, 30, 34.7 N. Casan-Pastor and P. Gomez-Romero, Front. Biosci., 2004, 9, 1759.8 M. I. Khan, J. Solid State Chem., 2000, 152, 105.9 D.-L. Long and L. Cronin, Chem.–Eur. J., 2006, 12, 3698.10 H. Y. Ma, J. Peng, Z. G. Han, X. Yu and B. X. Dong, J. Solid State Chem., 2005, 178, 3735.11 T. Yamase, J. Mater. Chem., 2005, 15, 4773.12 B. Hasenknopf, Front. Biosci., 2005, 10, 275.13 K. Nomiya, H. Torii, T. Hasegawa, Y. Nemoto, K. Nomura, K. Hashino, M. Uchida, Y. Kato, K. Shimizu and M. Oda, J. Inorg. Biochem., 2001, 86, 657.14 H. Abbas, A. L. Pickering, D.-L. Long, P. Kogerler and L. Cronin, Chem.–Eur. J., 2005, 11, 1071.15 (a) D.-L. Long, P. Ko¨ gerler, L. J. Farrugia and L. Cronin, Dalton Trans., 2005, 1372; (b) D. L. Long, P. Ko¨ gerler, L. J. Farrugia and L. Cronin, Angew. Chem., Int. Ed., 2003, 42, 4180.16 D.-L. Long, P. Ko¨ gerler and L. Cronin, Angew. Chem., Int. Ed., 2004, 43, 1817.17 D.-L. Long, P. Ko¨ gerler, A. D. C. Parenty, J. Fielden and L. Cronin, Angew. Chem., Int. Ed., 2006, 45, 4798–4803.18 D.-L. Long, O. Bru¨ cher, C. Streb and L. Cronin, Dalton Trans., 2006, 2852; D. L. Long, H. Abbas, P. Ko¨ gerler and L. Cronin, J. Am. Chem. Soc., 2004, 126, 13880.19 S.-M. Chen, C. Z. Lu, Y.-Q. Yu, Q.-Z. Zhang and X. He, Inorg.Chem. Commun., 2004, 7, 1041.20 H. I. S. Nogueira, F. A. A. Paz, P. A. F. Teixeira and J. Klinowski, Chem. Commun., 2006, 2953.21 A. L. Pickering, D.-L. Long and L. Cronin, Inorg. Chem., 2004, 43(16), 4953.22 R. Villanneau, A. Proust and F. Robert, Chem. Commun., 1998, 1491.23 S. Favette, B. Hasenknopf, J. Vaissermann, P. Gouzerh and C. Roux, Chem. Commun., 2003, 2664.24 B. Hasenknopf, R. Delmont, P. Herson and P. Gouzerh, Eur. J. Inorg. Chem., 2002, 1081.Table 1 Crystallographic data for compounds 1–4 1234 Formula C 64 H 168 Ag 3 W 23 Na 1 N 16 O 104 P 2 C 16 H 48 Ag 4 Mo 8 O 34 S 8 C 24 H 64 Ag 3 Mo 6 N 2 O 32 S 8 C 26 H 64 Ag 3 Mo 6 N 4 O 31 S 7 M r /g mol 21 7463.23 2240.02 2103.44 2107.42 Crystal system Monoclinic Triclinic Monoclinic Monoclinic Space group C2/cP1 ¯ P2 1 /nP2 1 /n a/A ˚ 32.777(2) 10.8053(3) 11.9401(3) 11.984(4) b/A ˚ 24.7371(15) 11.1381(3) 38.3746(10) 37.696(10) c/A ˚ 23.2352(14) 13.3396(3) 12.8124(3) 13.122(4) a/u 90 97.200(2) 90 90 b/u 111.181(3) 113.4870(10) 94.095(2) 97.158(15) c/u 90 108.7740(10) 90 90 V/A ˚ 3 17566.5(19) 1333.30(6) 5855.6(3) 5882(3) Z 4144 r cald /g cm 23 2.864 2.790 2.386 2.380 m(Mo Ka )/mm 21 15.43 3.646 2.797 2.751 T/K 100(2) 150(2) 120(2) 100(2) No. rflns (measd) 68734 18453 26806 43546 No. rflns (indep) 15393 5233 10369 9324 No. rflns (obsd) 8997 4664 7582 5577 No. params 850 317 726 665 R1(I . 2s(I) 0.0594 0.0249 0.0444 0.0664 wR2 (all data) 0.1861 0.0600 0.0948 0.1531 1908 ¦ J. Mater. Chem., 2007, 17, 1903–1908 This journal is ß The Royal Society of Chemistry 2007 Published on 20 March 2007. Downloaded by Washington University in St. Louis on 13/08/2013 05:55:50. View Article Online | [] | [] | ["{Ag 3 [MnMo 6 O 18 {(OCH 2 ) 3 CNH 2 } 2 (DMSO) 6 (CH 3 CN) 2 ]?DMSO} n", "C 24 H 64 O 32 N 2 S 8 Ag 3 MnMo 6"] | ["Mn-Anderson cluster--0.50 g, 0.26 mmol", "AgCF 3 SO 3--0.27 g, 1.06 mmol"] | [] | [] | ["50 uC"] | ["one week"] | ["MeCN--10 mL", "DMSO--10 mL"]
c0nj00869a | 2-D sheet of [{Zn 2 (l-1,2-chdc) 2 (l-bpe)}2H 2 O] n 4 14.1 mg (0.08 mmol) of cis-1,2-cyclohexanedicarboxylic acid, 16.1 mL (0.12 mmol) of NH 4 OH and 24.3 mg (0.08 mmol) of Zn(NO 3 ) 2 6H 2 O were dissolved in 4 mL H 2 O and carefully layered by 4 mL acetone solution of 1,2-bis(4-pyridyl)ethylene ligand (30.1 mg, 0.16 mmol). Suitable crystals of compound 4 for X-ray analysis were obtained in a week. The yield was 14.9 mg (54.0%). Anal. calcd. for C 28 H 34 N 2 O 10 Zn 2 (689.31) 4: C, 48.79; H, 4.98; N, 4.06. Found: C, 48.70; H, 5.15; N, 3.88%. IR (KBr): n(cm 1 ) = 3592(s), 3452(s), 2929(s), 1636(s), 1611(s), 1503(w), 1433(s), 1347(w), 1310(m), 1226(w), 1068(m), 1029(m), 966(m), 836(s), 768(m), 727(w), 668(m), 570(s), 554(s), 518(m). | [] | [] | ["[{Zn 2 (l-1,2-chdc) 2 (l-bpe)}2H 2 O] n", "C 28 H 34 N 2 O 10 Zn 2"] | ["Zn(NO 3 ) 2 6H 2 O--24.3 mg, 0.08 mmol"] | [] | ["cis-1,2-cyclohexanedicarboxylic acid--14.1 mg, 0.08 mmol", "NH 4 OH--16.1 mL, 0.12 mmol", "1,2-bis(4-pyridyl)ethylene ligand--30.1 mg, 0.16 mmol"] | [] | ["a week"] | ["H 2 O--4 mL", "acetone--4 mL"]
j.ica.2020.120024 | 2.2.4. Synthesis of [Eu 8 (bpdc) 12 (H 2 O) 12 ]·7H 2 O (4) Compound 4 was synthesized in a similar procedure as 3 except that pH was adjusted to 5.5. Colorless block crystals of 4 were collected. | [] | [] | ["[Eu 8 (bpdc) 12 (H 2 O) 12 ]·7H 2 O"] | [] | [] | [] | [] | [] | []
00958972.2011.572967 | Found: C, 54.29; H, 5.90; and N, 14.58.2.2.3. Synthesis of [Cd(NO 3 ) 2 L] n (2). A mixture of Cd(NO 3 ) 2  2.5H 2 O (0.044 g, 0.14 mmol), L (0.040 g, 0.071 mmol), Na 3 C 6 H 5 O 7  2H 2 O (0.011 g, 0.037 mmol), and distilled water (20 mL) was sealed in a 25 mL stainless reactor with a Teflon liner and heated at 110  C for 3 days. Colorless crystals of 2 were isolated by mechanical separation from a mixture of 2 and unidentified white powder. The yield of 2 was Cadmium macrocycle 1447 Downloaded by [Chulalongkorn University] at 02:41 31 December 2014 ca 22% (12.7 mg) based on the ligand. Anal. Calcd for [Cd(NO 3 ) 2 C 34 H 44 N 8 ] (%): C, 50.97; H, 5.54; N, 17.48. Found: C, 51.29; H, 5.82; N, 17.61. | [] | [] | ["[Cd(NO 3 ) 2 L] n", "[Cd(NO 3 ) 2 C 34 H 44 N 8 ]"] | ["Cd(NO 3 ) 2 \n2.5H 2 O--0.044 g, 0.14 mmol"] | ["Na 3 C 6 H 5 O 7 \n2H 2 O--0.011 g, 0.037 mmol"] | ["L--0.040 g, 0.071 mmol"] | ["110 \nC"] | ["3 days"] | ["distilled water--20 mL"]
00958972.2010.509433 | 2.2. Synthesis of N 2 ,N 6 -bis((pyridin-2-yl)methyl)pyridine-2,6-dicarboxamide (L) A mixture of 2,6-pyridinedicarboxylic acid (10 g, 60 mmol) and thionyl chloride (75 mL) was refluxed for 6 h under anhydrous condition and then excess thionyl chloride was removed by rotary evaporation. The resulting white solid pyridine-2,6-dicarboyl dichloride was dissolved in dry CH 2 Cl 2 (50 mL), to which a solution of 2-(aminomethyl)pyridine (13 g, 120 mmol) and triethylamine (24 mL) in dry CH 2 Cl 2 (70 mL) was added dropwise with continuous stirring in an ice-bath. After stirring at room temperature for another hour, the mixture was washed with water (5  100 mL).The separated organic phase was dried with magnesium sulfate powder and then the solvent was removed by rotary evaporation. Recrystallizing from CH 3 CH 2 OH\H 2 O, white crystals of L  H 2 O were obtained (Yield: 72%; m.p.: 151.7–152.8  C). Elemental analysis Calcd for C 19 H 19 N 5 O 3 (%): C, 62.46; H, 5.24; N, 19.17. Found (%): C, 62.32; H, 4.89; N, 18.93. Selected IR (KBr, cm 1 ): 3551(m), 3305(s), 3055(m), 2925(m), 1670(vs), 1593(m), 1542(vs), 1478(m), 1425(m), 1313(m), 1258(m), 1175(m), 1076(m), 1000(s), 864(m), 770(s), 679(m), and 614(w). | [] | [] | ["N 2 ,N 6 -bis((pyridin-2-yl)methyl)pyridine-2,6-dicarboxamide", "C 19 H 19 N 5 O 3"] | [] | [] | ["2,6-pyridinedicarboxylic acid--10 g, 60 mmol", "2-(aminomethyl)pyridine--13 g, 120 mmol"] | [] | ["6 h"] | ["thionyl chloride--75 mL", "dry CH 2 Cl 2--50 mL", "triethylamine--24 mL", "CH 2 Cl 2--70 mL", "CH 3 CH 2 OH\",--H 2 O"]
c2dt12495e | Synthesis of [Co 4 (atz) 2 (isonic) 4 (μ 3 -OH) 2 (H 2 O) 2 ] n ·nH 2 O (2) A mixture of MnCl 2 ·4H 2 O (0.197 g, 1.0 mmol), NaN 3 (0.065 g, 1.0 mmol), dicyandiamide (0.084 g, 1.0 mmol), isonicotinic acid (0.062 g, 0.5 mmol) and water (5 ml) was stirred for 30 min in air, and then was sealed in a 23 ml Teﬂon autoclave and heated at 130 °C for 3 days. After the sample was cooled to room temperature at a rate of 10 °C h −1 , colorless block crystals were obtained in ca. 26% yield based on Mn( II). Anal. calcd for C 26 H 28 Co 4 N 14 O 13 : C, 30.38%; H, 2.93%; N, 20.33%. Found: C, 30.12%; H, 3.02%; N, 20.72%. | [] | [] | ["[Co 4 (atz) 2 (isonic) 4 (? 3 -OH) 2 (H 2 O) 2 ] n ·nH 2 O", "C 26 H 28 Co 4 N 14 O 13"] | ["MnCl 2 ·4H 2 O--0.197 g, 1.0 mmol"] | [] | ["dicyandiamide--0.084 g, 1.0 mmol", "isonic acid--0.062 g, 0.5 mmol"] | ["130 °C"] | ["3 days"] | ["water--5 ml"]
j.poly.2015.07.004 | 2.2. Syntheses of compounds 2.2.1. Preparation of compound 1 A mixture of the ligand (0.0125 g, 0.05 mmol), 4,4 0 -bipyridine (0.0078 g, 0.05 mmol), CoSO 4 7H 2 O (0.0140 g, 0.05 mmol) in DMF/H 2 O (1/1, 3 mL) was placed in a Parr Teﬂon-lined stainless steel vessel and heated to 358 K for 3 d. The reaction was cooled to room temperature slowly and then crystals of 1 were obtained.The purple red crystals were washed with DMF and water and airdried. Calc. for C 30 H 20 CoN 4 O 4 (Mr = 559.43): C, 64.35; H, 3.58; N, 10.01. Found: C, 64.39; H, 3.55; N, 10.21%. IR(cm 1 , KBr pellet): 3105(w), 3057(w), 1950(w), 1612(m), 1593(m), 1538(m), 1510(m), 1418(s), 1264(w), 1181(m), 1017(w), 857(m), 750(s), 626(m), 495(w), 428(m).2.2.2. Preparation of compound 2 A mixture of the ligand (0.0125 g, 0.05 mmol), Cu(NO 3 ) 2 3H 2 O (0.0242 g, 0.1 mmol), HCl (0.6 mL, 6 molL 1 ) in DMF/H 2 O (1/1, 3 mL) was placed in a Parr Teﬂon-lined stainless steel vessel and heated to 358 K for 3 d. The reaction was cooled to room temperature slowly and then crystals of 2 were obtained. The purple crystals were washed with DMF and water and air-dried. Calc. for C 30 H 20 CuN 4 O 4 (Mr = 564.04): C, 63.83; H, 3.55; N, 9.93. Found: C, 63.81; H, 3.58; N, 10.11. IR(cm 1 , KBr pellet): 3105(m), 3019(w), 2934(w), 1837(w), 1600(s), 1563(s), 1520(m), 1465(w), 1432(w), 1378(s), 1300(m), 1214(m), 1108(w), 1017w), 855(m), 748(s), 629(w), 460(w). | [] | [] | ["compound 1", "compound 2"] | ["CoSO 4 \n7H 2 O--0.0140 g, 0.05 mmol", "Cu(NO 3 ) 2 \n3H 2 O--0.0242 g, 0.1 mmol"] | ["HCl--0.6 mL, 6 mol L -1"] | ["ligand--0.0125 g, 0.05 mmol", "4,4 0 -bipyridine--0.0078 g, 0.05 mmol"] | ["358 K", "358 K"] | ["3 d", "3 d"] | ["DMF/H 2 O--3 mL"]
c2jm15933c | SUMOF-2, which is related to an interpenetrated analogue of MOF-5, was synthesized by ﬁrst dissolving Zn(NO 3 ) 2 $6H 2 O(600 mg, 2 mmol; Sigma-Aldrich, CAS number 10196-18-6) and benzene-1,4-dicarboxylic acid (H 2 BDC, 170 mg, 1 mmol; Aldrich, CAS number 100-21-0) in 20 mL of DMF (VWR, CAS number 6812-2). The solution was solvothermally treated in a 30 mL Teﬂonlined autoclave at 120  C for 24 h, under static conditions. Colorless cubic crystals formed (yield z 300 mg), which were ﬁltered, washed with DMF, and dried at room temperature. The chemical formula of activated SUMOF-2 is [Zn 4 O(BDC) 3 ]$(ZnO) 0.125 as deduced from the structure reﬁnement and the elemental analysis (wt%): exp: C 36.61, H 1.742, N 0.034; calcd: C 36.96, H 1.529, N 0. | [] | [] | ["[Zn 4 O(BDC) 3 ]$(ZnO) 0.125", "SUMOF-2"] | ["Zn(NO 3 ) 2 $6H 2 O--600 mg, 2 mmol"] | [] | ["benzene-1,4-dicarboxylic acid (H 2 BDC)--170 mg, 1 mmol"] | ["120 \nC"] | ["24 h"] | ["DMF--20 mL"]
j.jssc.2014.08.009 | 2.2.2. Complex 2 The procedure for the synthesis of 2 was similar to that used for 1, except isonicotinamide (0.24 g, 2.0 mmol) was used instead of 2-ethyl-4-methylimidazole. After one week, colorless crystals were obtained. Yield: 0.92 g, 63.24% based on AgNO 3 . Anal. Calcd. | [] | [] | ["[CdL·H 2 O] n ·2nH 2 O", " C 8 H 11 NO 7 Cd"] | ["CdCl 2 \n2.5H 2 O--NaN"] | [] | ["L--NaN", "isonicotinamide--0.24 g, 2.0 mmol"] | [] | ["one week"] | []
s41467-018-04833-1 | Transformation of Ca-MOF into Ca-MOF-H 2 O {[Ca 3 (HL) 2 (H 2 O) 4 ]·4H 2 O} n .Five milligram Ca-MOF crystals and 6 mL methanol/water solution (water content 2%, volume ratio) were mixed in a 20 mL glass bottle. The bottle was sealed and heated to 85 °C for 24 h. Then the crystals were separated and the structure was determined by SCXRD under sealing conditions. | [] | [] | ["Ca-MOF-H 2 O", "{[Ca 3 (HL) 2 (H 2 O) 4 ]·4H 2 O} n"] | [] | [] | [] | ["85 \n°C"] | ["24 h"] | ["methanol/water solution--6 mL (water content 2%, volume ratio)"]
asia.201800274 | FULL PAPER (m), 584 (w). Elemental Analysis. C 76 H 69 Co 2 N 12 O 18 (1556.29): Calcd. C, 58.65; H, 4.47; N, 10.80; found C 58.39, H 4.45, N 10.58. Synthesis of [{Co 2 (LP1) 2 (14-PDA) 2 }(H 2 O) 2 }] ∞ CP7. CP7 was synthesized following a similar procedure as that of CP5 except here 1,4phenylenedicarboxylic acid (14-PDA) (19.4 mg) has been used instead of isophthalic acid. Upon slow cooling the reaction mixture pink coloured plate shaped crystals isolated(47% yield based on LP1) which were filtered and washed with MeOH and dried in air.IR (400-4000 cm -1 ): 3571 (w), 3303 (brs), 3172 (w), 1691 (s), 1659 (w), 1596 (s), 1512 (s), 1494 (s), 1423 (s), 1402 (w), 1330 (m), 1299 (m), 1251 (s), 1211 (s), 1170 (s), 1093 (m), 1016 (m), 838 (m), 754 (s), 659 (w), 586 (w). Elemental Analysis: C 68 H 56 Co 2 N 8 O 16 (1359.072): Calcd. C, 60.09; H,4.15; N, 8.24; found C, 59.81, H 4.41, N 8.54. Synthesis of [{Co(LP1)(13-PDA)}(H 2 O) 2 ] ∞ (CP8). CP8 was synthesized following a similar procedure as that of CP5 except here 1,3phenylenedicarboxylic acid (13-PDA) (19.4 mg) has been used instead of isophthalic acid. Upon slow cooling the reaction mixture purple coloured block shaped crystals isolated (52% yield based on LP1) which were filtered and dried in air.IR (400-4000 cm -1 ): 3427 (brs), 1674 (m), 1662 (m), 1596 (s), 1525 (w), 1494 (s), 1423 (m), 1385 (s), 1333 (m), 1298 (m), 1257 (s), 1211 (s), 1170 (m), 1097 (w), 1018 (w), 898 (w), 835 (m), 757 (w), 734 (w), 663 (w), 584(w). Elemental Analysis: C 34 H 30 CoN 4 O 9 (697.55): Calcd. C, 58.54; H,4.33; N, 8.03; found C, 58.36, H4.07, N 8.31. Gelation. The ligand LP was dissolved in 0.6 mL DMSO (or 0.4 mL DMF) to get a clear solution. Then to solution 0.4 mL H 2 O (or 0.6 mL H 2 O) was added in a 3 mL glass vial. Instantaneous gelation was observed for both the cases which was further confirmed by tube inversion method. Metallogelation. A ligand LP/LP1 was dissolved in 0.5 mL DMF to obtain a clear solution and mixed with 0.5 mL aqueous solution of corresponding metal salt and co-ligand at room temperature in a 3 mL glass vial so that the metal/ligand/co-ligand molar ratio was 1:1:1. The whole mixture was sonicated for twenty minutes to produce opaque metallogels. Gel-sol dissociation temperature (T gel ). T gels for the DMSO-H 2 O gel and DMF-H 2 O gel of LP were measured by dropping ball method. A glass ball weighing 216 mg was placed on a 0.5 mL gel taken in a test tube (15x100 mmol). The test tube was then immersed in an oil bath placed on a hot plate. The temperature was noted when the ball touched the bottom of the test tube. Microscopy.TEM images were recorded by using JEOL instrument with a 300 mesh copper TEM grid. SEM micrographs were recorded using a JEOL, JSM-6700F. Sample preparation involved smearing small quantity of freshly prepared gel sample which was then dried in air. Rheology Studies. The rheological response of ligand LP and all the CPs metallogels were studied under dynamic and steady shear measurement at room temperature (25 °C) on parallel-plate geometry (25 mm diameter, 1 mm gap). Rheological experiments were carried out using Anton Paar Modular Compact Rheometer (MCR 102). Rheoreversibilty Experiment: A constant strain (35 %) higher than that of the critical strain was applied on the gels. Thereafter the gels were allowed to relax for 100 s followed by lowering the strain to 0.1%. The experiment was carried at MGC level concentration of the metallogels. X-ray Crystallography. Single-crystal X-ray diffraction data were collected using Mo Kα (λ = 0.7107 Å) radiation on a BRUKER APEX II diffractometer equipped with a CCD area detector. Data collection, data reduction, and structure solution reﬁnement were carried out using APEX II. All the structures were solved by direct methods and refined in a routine manner. In all the cases, the non hydrogen atoms are treated anisotropically except for disordered atoms.Whenever possible, the hydrogen atoms were located on a diﬀerence Fourier map and refined. In other cases, the hydrogen atoms were geometrically ﬁxed. The disordered atoms are refined by constraints using the PART command, with a total occupancy of 1. Crystallographic data are summarized in table 1, and CIF files for the structures reported in this paper have been deposited with the Cambridge Crystallographic Data Centre (CCDC). CCDC-1441797-1441803 contains the supplementary crystallographic data for the paper.Copies of the data can be obtained, free of charge on application to the CCDC, 12 Union Road, Cambridge, CB2 1EZ UK [Fax: 44 (1233) 336 033 e-mail: deposit@ccdc.cam.ac.uk]. Supporting Information((see footnote on the first page of this article)) Includes ligand synthesis, PXRD and TGA including rheological analysis , gelation table and selected bond angles and bond lengths table. Acknowledgements SG thanks Indian Association for the Cultivation of Science, Kolkata for the research fellowship. RP thanks CSIR, New Delhi for research fellowship (CSIR grant number: 09/080(0876/2013EMR-I). PD thanks Department of Science & Technology (DST), New Delhi, India for financial support. SCXRD data were collected in the DBT-funded X-ray diffraction facility under the CEIB program in the Department of Organic Chemistry, IACS, Kolkata. Keywords: Solvothermal Synthesis∙Coordination Polymers∙ Metallogel∙ Rheology∙ Nanoparticles [1] P. Dastidar, Chem. Soc. Rev. 2008, 37, 2699–2715. [2] P. Terech, R. G. Weiss, Chem. Rev. 1997, 97, 3133–3160. [3] A. Ajayaghosh, V. K. Praveen, Acc. Chem. Res. 2007, 40, 644–656. [4] D. J. Abdallah, R. G. Weiss, Adv. Mater. 2000, 1237–1247. [5] L. A. Estroff, A. D. Hamilton, Chem. Rev. 2004, 104, 1201– 1217. [6] M. O. M. Piepenbrock, G. O. Lloyd, N. Clarke, J. W. Steed, Chem. Rev. 2010, 110, 1960–2004. [7] N. M. Sangeetha, U. Maitra, Chem. Soc. Rev. 2005, 34, 821–836. [8] J.-L. Li, X.-Y. Liu, Adv. Funct. Mater. 2010, 20, 3196–3216. [9] S. Ghosh, V. K. Praveen, A. Ajayaghosh, Annu. Rev. Mater. 10.1002/asia.201800274 Accepted Manuscript Chemistry - An Asian Journal This article is protected by copyright. All rights reserved. | [] | [] | ["[{Co 2 (LP1) 2 (14-PDA) 2 }(H 2 O) 2 }] ∞", "C 68 H 56 Co 2 N 8 O 16"] | ["Co(NO 3 ) 2 ? 6H 2 O--0.058 g, 0.20 mmol"] | [] | ["1,4phenylenedicarboxylic acid (14-PDA)--19.4 mg"] | [] | [] | ["DMF/H 2 O--5 mL"]
ic9004533 | Synthesis of [NiL] n (1). A mixture containing NiCl 2 3 6H 2 O (100.0 mg, 0.42 mmol), 2,5-bis(4-pyridyl)-1,3,4-oxadiazole (30.0 mg, 0.13 mmol), anhydrous ethanol (2 mL), aqueous ammonia (25%, 2 mL), and deionized water (8 mL) was placed in a Parr Teflon-lined stainless steel vessel (20 mL) under autogenous pressure, and stirred at room temperature for 5 h, which was heated at 180 ° C for 24 h, followed by slow cooling to room temperature at a rate of 6 °Ch -1 . Green block crystals of the product were collected, washed with H 2 O, and air-dried. The final product yield was 52.5% based on 2,5-bis(4-pyridyl)-1,3,4oxadiazole. Anal. Calcd(%) for C 12 H 10 N 4 O 2 Ni: C, 48.16; H, 2.68; N, 18.72. Found: C, 47.86; H, 2.52; N, 18.36. FT-IR (solid KBr pellet, v/cm -1 ): 3083(w), 1958(w), 1616(m), 1567(s), 1531(s), 1494(s), 1421(s), 1384(w), 1323(w), 1213(w), 1164(w), 1090(w), 1066(w), 1005(m), 883(w), 846(s), 760(m), 724(m), 699(s), 663(w), 614(s), 455(s).Synthesis of [CoL] n (2). A mixture containing CoCl 2 3 6H 2 O (300.0 mg, 1.26 mmol), 2,5-bis(4-pyridyl)-1,3,4-oxadiazole (80.0 mg, 0.36 mmol), anhydrous ethanol (2 mL), aqueous ammonia (25%, 1 or 2 mL), and deionized water (8 mL) was placed in a Parr Teflon-lined stainless steel vessel (20 mL) under autogenous pressure, and stirred at room temperature for 5 h, which was then heated at 180 °C for 24 h, followed by slow cooling to room temperature at a rate of 8 ° Ch -1 . After being washed with H 2 O and air-dried, the red needle crystals of the product were obtained with final yield 41.5% based on 2,5-bis(4pyridyl)-1,3,4-oxadiazole. Anal. Calcd(%) for C 12 H 10 N 4 O 2 Co: C, 48.06; H, 2.78; N, 18.77. Found: C, 47.92; H, 2.82; N, 18.56. | [] | [] | ["[NiL] n", "C 12 H 10 N 4 O 2 Ni"] | ["NiCl 2 ? 6H 2 O--100.0 mg, 0.42 mmol"] | [] | ["2,5-bis(4-pyridyl)-1,3,4-oxadiazole--30.0 mg, 0.13 mmol"] | ["180 ° C"] | ["24 h"] | ["anhydrous ethanol--2 mL", "aqueous ammonia (25%)--2 mL", "deionized water--8 mL"]
ic051357c | [Ag 2 L 6 (CF 3 CF 2 CO 2 ) 2 ] ∞ (9). The complex was synthesized in the same manner as 8 with AgCF 3 CF 2 CO 2 (231 mg, 0.853 mmol) and L 6 (156 mg, 0.516 mmol). Yield: 68% based on AgCF 3 CF 2 CO 2 .Anal. Found: C, 33.98; H, 2.67. Calcd for C 24 H 22 Ag 2 F 10 O 4 S 2 :C, 34.14; H, 2.63.1 H NMR (acetone-d 6 , 400 MHz): δ 1.47 (qt, 4H, -S-(CH 2 ) 2 -(CH 2 ) 2 -CCH 2 ) 2 -S-), 1.65 (qt, 4H, -S-CH 2 CH 2 -(CH 2 ) 2 -CH 2 -CH 2 -S-), 3.03 (t, 4H, -S-CH 2 -(CH 2 ) 4 CH 2 -S-), 7.14-7.34 (m, 10H, C 6 H 5 -). | [] | [] | ["Ag 2 L 6 (CF 3 CF 2 CO 2 ) 2"] | ["AgCF 3 CF 2 CO 2--231 mg, 0.853 mmol"] | [] | ["L 6--156 mg, 0.516 mmol"] | [] | [] | []
chem.200600031 | ACHTUNGTRENNUNG[H 2 en][CuACHTUNGTRENNUNG(HSeO 3 ) 2 Cl 2 ] (3): Compound 3 was synthesized by heating a mixture of CuCl 2 ·2H 2 O (0.083 g, 0.489 mmol), SeO 2 (0.224 g, 2.020 mmol), ethylenediamine (0.12 mL, 1.800 mmol), acetonitrile (5 mL) and H 2 O (1 mL) at 858C for 5 d. The pH value of the solution remained at  5 during the course of the reaction. Light green platelet crystals of 3 were collected in ca. 57 % yield (based on Cu). IR (KBr): n˜ = 3464w, 3020br, 2291 w, 1583s, 1504s, 1469m, 1326s, 1193 s, 1053s, 1032s, 1015w, 830m, 737vs, 673vs, 523 vs, 428s cm 1 ; elemental analysis calcd (%) for C 2 H 12 Cl 2 CuN 2 O 6 Se 2 : Cu 14.04, Se 34.90, Cl 15.67, C 5.31, H 2.67, N 6.19; found: Cu 14.23, Se 34.96, Cl 15.62, C 5.42, H 2.87, N 6.89.ACHTUNGTRENNUNG[H 2 en][CoACHTUNGTRENNUNG(HSeO 3 ) 2 Cl 2 ] (4): Compound 4 was synthesized by heating a mixture of CoCl 2 ·6H 2 O (0.352 g, 1.479 mmol), SeO 2 (0.334 g, 3.015 mmol), ethylenediamine (0.12 mL, 1.800 mmol) dichloromethane (4.8 mL) and H 2 O (1 mL) at 1008C for 4 d. The initial and final pH values were 2. Purple brick-shaped crystals of 4 were collected in ca.71% yield (based on Co). The addition of dichloromethane reduces the solubility of compound in reaction media and helps its crystallization. IR (KBr): n˜ = 3444w, 3049br, 2363 m, 1593s, 1571w, 1510s, 1469 m, 1365w, 1329m, 1196s, 1060s, 1030 m, 1017w, 832 m, 749vs, 667 vs, 496s cm 1 ; elemental analysis calcd (%) for C 2 H 12 Cl 2 CoN 2 O 6 Se 2 : Co 13.16, Se 35.26, Cl 15.83, C 5.36, H 2.70, N 6.25; found: Co 13.10, Se 34.97, Cl 15.72, C 5.48, H 2.88, N 6.21.ACHTUNGTRENNUNG[H 2 en]ACHTUNGTRENNUNG[Cu 2 ACHTUNGTRENNUNG(SeO 3 ) 2 ACHTUNGTRENNUNG(HSeO 3 )] 2 ·H 2 O (5): Single crystals of compound 5 were obtained by heating a mixture of CuCN (0.088 g, 0.984 mmol), SeO 2 (0.221 g, 1.991 mmol), ethylenediamine (0.12 mL, 1.800 mmol), acetonitrile (5 mL) and H 2 O (1 mL) at 858C for 5 days. The initial and final pH values are both close to 5. A single phase of 5 was synthesized by using ethanol (5 mL) instead of acetonitrile (5 mL) and reacted at 1008C for 5 d. Green powder samples of 5 were collected in ca. 46% yield (based on Cu). IR (KBr): n˜ = 3459w, 3152 w, 2155w, 1614w, 1569s, 1488w, 1462m, 1333m, 1122 w, 1067m, 1029m, 718vs, 649 s, 532s, 485s cm 1 ; elemental analysis calcd (%) for CH 7 Cu 2 NO 9.50 Se 3 : Cu 23.15, Se 43.14, C 2.19, H 1.29, N 2.55; found: Cu 23.11, Se 43.10, C 2.23, H 3.01, N 2.51.Figure 18. H(T) phase diagram for compound 4. WFM = weak feromagnetic, SF= spin-flop and PM = paramagnetic states. The diamonds and the cubes represent the experimental data obtained from magnetization M(H) and susceptibility c(T) measurements.Chem. Eur. J. 2006, 12, 8312 – 8323  2006 Wiley-VCH Verlag GmbH & Co. KGaA, Weinheim www.chemeurj.org 8321 FULL PAPER Divalent Cu and Co Selenites ACHTUNGTRENNUNG[H 2 pip]ACHTUNGTRENNUNG[Cu 2 ACHTUNGTRENNUNG(Se 2 O 5 ) 3 ] (6): Single crystals of 6 were synthesized by heating a mixture of CuCl 2 ·2H 2 O (0.085 g, 0.498 mmol), SeO 2 (0.441 g, 3.980 mmol), piperazine (0.161 g, 1.879 mmol), ethanol (5 mL) and H 2 O (1 mL) at 100 8C for 5 d. Light green brick-shaped crystals of 6 were collected in ca. 52% yield (based on Cu). The initial and final pH values were 5. IR (KBr): n˜ = 3451 br, 2924 m, 2715w, 2573w, 2468m, 1624s, 1457w, 1444m, 1375w, 1316w, 1169w, 1088s, 1009m, 969m, 891w, 840m, 760vs, 588 s, 494 vs cm 1 ; elemental analysis calcd (%) for C 4 H 12 Cu 2 N 2 O 15 Se 6 : Cu 13.68, Se 51.00, C 5.17, H 1.30, N 3.02; found: Cu 13.56, Se 49.62, C 5.32, H 1.33, N 3.00.X-ray Crystallography : Single crystals of compounds 1 to 6 were subjected to X-ray studies on a Siemens Smart CCD or Rigaku Mercury CCD diffractometer equipped with graphite-monochromated Mo Ka radiation ((l = 0.71073 ). Intensity data were collected by the narrow frame method at 293 K and corrected for Lorentz and polarization effects as well as for absorption by the SADABS program or the Multi-Scan technique.[40] All structures were solved by direct methods and refined by full-matrix least-squares cycles in SHELX-97.[40] All non-hydrogen atoms were refined with anisotropic thermal parameters. Hydrogen atoms attached to C and N atoms as well as those of the hydrogen selenite groups were located at geometrically calculated positions and refined with isotropic thermal parameters. The hydrogen positions for water molecules in 5 were not refined. The Se3 atom in compound 5 and the Se1 and Se2 atoms in compound 6 are disordered and each exhibits two orientations (Se3 and Se3’, Se1 and Se1’, Se2 and Se2’). The water molecule, O1w in compound 5 with a short O1w···O1w contact (symmetry code: x, y1, z + 1) of 1.75(4)  is disordered and its occupancy factor was set to 0.5.Crystallographic data and structural refinement parameters for the six compounds are summarized in Table 1. Important bond distances are listed in Table 2.CCDC-294545–294550 contain the supplementary crystallographic data for this paper. These data can be obtained free of charge from The Cambridge Crystallographic Data Centre via www.ccdc.cam.ac.uk/data_request/cif.Acknowledgements J.G.M. gratefully acknowledges financial support from the National Natural Science Foundation of China (20371047). K.R.D. gratefully acknowledges the Department of Energy (DE-FG03-02ER45999), the National Science Foundation (NIRT-NSF DMR-0103455), the Welch Foundation A1449, and Texas A&M University (TITF) for funding of this research.The SQUID magnetometer was purchased by funds provided by the National Science Foundation (NSF-9974899).[1] G. Frey, A. K. Cheetham, Science 1999, 283, 1125– 1126.[2] A. K. Cheetham, G. Frey, T. Loiseau, Angew. Chem. 1999, 111, 3466– 3492; Angew. Chem. Int. Ed. 1999, 38, 3268– 3292.[3] C. N. R. Rao, S. Natarajan, A. Choudhury, S. Neeraj, A. A. Ayi, Acc. Chem. Res. 2001, 34, 80–87.[4] S. Ekambaram, S. C. Sevov, Inorg. Chem. 2000, 39, 2405 –2410.[5] S. Chakrabarti, S. Natarajan, J. Chem. Soc. Dalton Trans. 2002, 3874– 3878.[6] W. T. A. Harrison, M. L. F. Phillips, A. V. Chavez, T. M. Nenoff, J.Mater. Chem. 1999, 9, 3087– 3092.[7] B. A. Reisner, A. Tripathi, J. B. Parise, J. Mater. Chem. 2001, 11, 887– 890.[8] X.-H. Bu, P.-Y. Feng, T. E. Gier, D. Zhao, G. D. Stucky, J. Am.Chem. Soc. 1998, 120, 13 389–13397.[9] W. T. A. Harrison, M. L. F. Phillips, T. M. Nenoff, E. J. MacLean, S. J. Teat, R. S. Maxwell, J. Chem. Soc. Dalton Trans. 2001, 546–549.[10] a) H.-S. Ra, K.-M. Ok, P. S. H. Halasyamani, J. Am. Chem. Soc.2003, 125, 7764– 7765; b) K.-M. Ok, P. S. Halasyamani, Inorg. Chem.2004, 43, 4248 –4253; c) K.-M. Ok, J. Orzechowski, P. S. Halasyamani, Inorg. Chem. 2004, 43, 964–968; d) J. Goodey, K.-M. Ok, J.Broussard, C. Hofmann, F. V. Escobedo, P. S. Halasyamani, J. Solid State Chem. 2003, 175, 3–12.[11] W. T. A. Harrison, M. L. F. Phillips, J. Stanchfield; T. M. Nenoff, Angew. Chem. 2000, 112, 3966 –3968; Angew. Chem. Int. Ed. 2000, 39, 3808 –3810.[12] A. Choudhury, D. Udayakumar, C. N. R. Rao, Angew. Chem. 2002, 114, 166 –169; Angew. Chem. Int. Ed. 2002, 41, 158 –161.Table 1. Crystal data and structure refinements for six compounds.Compound 123 4 5 6 formula C 4 H 12 CuN 2 O 6 Se 2 C 3 H 4 CuN 2 O 3 Se C 2 H 12 Cl 2 CuN 2 O 6 Se 2 C 2 H 12 Cl 2 CoN 2 O 6 Se 2 C 2 H 14 Cu 4 N 2 O 19 Se 6 C 4 H 12 Cu 2 N 2 O 15 Se 6 F w 405.62 258.58 452.50 447.89 1098.08 929.00 space group P1 ¯ Pbca P2 1 /cP2 1 /cP1 ¯ P2 1 /n a [] 5.3351(8) 7.5575(6) 9.046(1) 8.692(1) 7.5337(8) 17.0769(19) b [] 6.1263(9) 9.3285(8) 7.1781(8) 7.3569(6) 8.4545(8) 7.1158(7) c [] 8.2960(12) 16.6741(14) 9.3812(11) 9.6872(11) 9.2088(10) 17.478(2) a [8] 92.070(3) 90 90 90 65.115(2) 90 b [8] 98.573(3) 90 111.048(2) 112.776(4) 88.600(2) 117.360(4) g [8] 115.604(3) 90 90 90 72.0560(10) 90 V [ 3 ] 240.25(6) 1175.53(17) 568.51(11) 571.17(10) 502.43(9) 1886.2(4) Z 182 2 1 4 1 calcd [gcm 3 ] 2.804 2.922 2.643 2.604 3.629 3.271 m [mm 1 ] 9.860 9.843 8.802 8.352 15.140 13.911 crystal size [mm] 0.10 0.100.04 0.080.06 0.06 0.140.12 0.08 0.160.100.08 0.10 0.080.02 0.150.150.10 FACHTUNGTRENNUNG(000) 195 984 434 430 512 1728 reflns collected 1227 5382 2821 4270 3111 13963 independent reflns 828 1035 1004 1311 1704 4319 R int 0.0395 0.0909 0.0616 0.0266 0.0431 0.0388 obsd data [I >2s(I)] 729 820 833 1211 1364 3734 data/restraints/parameters 828/0/71 1035/0/92 1004/0/71 1311/0/70 1704/0/164 4319/0/269 GOF on F 2 1.212 1.203 1.275 1.141 1.096 1.140 R1, wR2(I >2 s(I)) [a] 0.0477, 0.1011 0.0623, 0.1106 0.0602, 0.1187 0.0254, 0.0534 0.0522, 0.1178 0.0401, 0.0762 R1, wR2 (all data) 0.0590, 0.1091 0.0884, 0.1219 0.0786, 0.1251 0.0294, 0.0553 0.0698, 0.1284 0.0507, 0.0812 [a] R1=jjF o jjF c jj/ j F o j , wR2= {w[(F 2 o ) 2 (F 2 c ] 2 /w[(F 2 o ] 2 } 1 = 2 .www.chemeurj.org  2006 Wiley-VCH Verlag GmbH & Co. KGaA, Weinheim Chem. Eur. J. 2006, 12, 8312 – 8323 8322 J.-G. Mao et al. [13] a) I. Pasha, A. Choudhury, C. N. R. Rao, Inorg. Chem. 2003, 42, 409– 415; b) H. Nakano, T. Ozeki, A. Yagasaki, Inorg. Chem. 2001, 40, 1816 –1819.[14] a) Z. Shi, D. Zhang, S.-H. Feng, G.-H. Li, Z.-M. Dai, W.-S. Fu, X.-B.Chen, J. Hua, J. Chem. Soc. Dalton Trans. 2002, 1873–1874; b) Z.M. Dai, X.-B. Chen, Z. Shi, D. Zhang, G.-H. Li, S.-H. Feng, Inorg.Chem. 2003, 42, 908 –912; c) Z.-M. Dai, Z. Shi, G.-H. Li, D. Zhang, W.-S. Fu, H.-Y. Jin, W. Xu, S.-H. Feng, Inorg. Chem. 2003, 42, 7396 – 7402; d) Z.-M. Dai, Z. Shi, G.-H. Li, X.-B. Chen, X.-Y. Lu, Y.-H.Xu, S.-H. Feng, J. Solid State Chem. 2003, 172, 205–211; e) Z.-M.Dai, G.-H. Li, Z. Shi, W.-S. Fu, W.-J. Dong, J. Xu, S.-H. Feng, Solid State Sci. 2004, 6, 91 –96.[15] D. Udayakumar, C. N. R. Rao, J. Mater. Chem. 2003, 13, 1635–1638.[16] I. Pasha, A. Choudhury, C. N. R. Rao, Solid State Sci. 2003, 5, 257– 262.[17] F. Millange, C. Serre, T. Cabourdin, J. Marrot, G. Frey, Solid State Sci. 2004, 6, 229– 233.[18] a) U. Kortz, M. G. Savelieff, F. Y. A. Ghali, L. M. Khalil, S. A. Maalouf, D. I. Sinno, Angew. Chem. 2002, 114, 4246 –4249; Angew.Chem. Int. Ed. 2002, 41, 4070 –4073; b) M.-L. Feng, J.-G. Mao, Eur.J. Inorg. Chem. 2004, 3712–3717.[19] M. E. Fisher, Am. J. Phys. 1964, 32, 343– 346.[20] M. E. Lines, J. Phys. Chem. Solids, 1970, 31, 101 –116.[21] F. E. Mabbs, D. J. Machin, Magnetism and Transition Metal Complexes, Chapman and Hall, London, 1973, pp. 99.[22] O. Kahn, Molecular Magnetism, VCH, New York, 1993, pp. 26.[23] D. J. Price, S. R. Batten, B. Moubaraki, K. S. Murray, Polyhedron 2003, 22, 2161 –2167.[24] A. Marvilliers, S. Parsons, E. Riviere, J.-P. Audiere, M. Kurmoo, T.Mallah, Eur. J. Inorg. Chem. 2001, 1287 –1293.[25] Y. Song, P. Y. Zavalij, N. A. Chernova, M. S. Whittingham, Chem.Mater. 2003, 15, 4968– 4973.[26] J. L. Manson, C. R. Kmety, F. Palacio, A. J. Epstein, J. S. Miller, Chem. Mater. 2001, 13, 1068 –1073.[27] L.-M. Zheng, S. Gao, P. Yin, X.-Q. Xin, Inorg. Chem. 2004, 43, 2151– 2156.[28] a) J. J. Binney, N. J. Dowrick, A. J. Fisher, M. E. J. Newman, The theory of critical phenomena, Clarendon, Oxford, 1992; b) U. Bovensiepen, C. Rudt, P. Poulopoulos, K. Baberscheke, J. Magn. Magn.Mater. 2001, 231, 65– 73.[29] M. A. Girtu, C. M. Wynn, J. Zhang, J. S. Miller, A. J. Epstein, Phys.Rev. B 2000, 61, 492–500.[30] A. Belayachi, J. L. Dormann, M. Nogues, J. Phys. Condens. Matter 1998, 10, 1599 –1619.[31] H. E. Stanley, Introduction to phase transitions and critical phenomena, Clarendon, Oxford, 1971, p. 308.[32] H. Kawamura, A. Caille, M. L. Plumer, Phys. Rev. B 1990, 41, 4416– 4421.[33] J. L. Dormann, A. Belayachi, N. Nogues, J. Magn. Magn. Mater.1992, 104–107, 239 –240.[34] F. Palacio, M. Andres, R. Horne, A. J. van Duyneveldt, J. Magn.Magn. Mater. 1986, 54–57, 1487– 1488.[35] B.-Q. Ma, H.-L. Sun, S. Gao, G. Su, Chem. Mater. 2001, 13, 1946– 1948.[36] X.-Y. Wang, H.-Y. Wei, Z.-M. Wang, Z.-D. Chen, S. Gao, Inorg.Chem. 2005, 44, 572– 583.[37] R. L. Carlin, A. J. van Duyneveldt, Acc. Chem. Res. 1980, 13, 231 – 236.[38] L. J. de Jongh, W. D. van Amstel, A. R. Miedema, Physica 1972, 58, 277– 304.[39] J. L. Manson, Q.-Z. Huang, J. W. Lynn, H.-J. Koo, M.-H. Whagbo, R. Bateman, T. Otsuka, N. Wada, D. N. Argyriou, J. S. Miller, J. Am.Chem. Soc. 2001, 123, 162 –172.[40] a) G. M. Sheldrick, Program SADABS; Universitt Gçttingen, 1995; b) CrystalClear ver. 1.3.5. Rigaku Corp., Woodlands, TX, 1999; c) G. M. Sheldrick, SHELXTL, Crystallographic Software Package, SHELXTL, Version 5.1, Bruker-AXS, Madison, WI, 1998.Received: January 9, 2006 Published online: July 24, 2006 Chem. Eur. J. 2006, 12, 8312 – 8323  2006 Wiley-VCH Verlag GmbH & Co. KGaA, Weinheim www.chemeurj.org 8323 FULL PAPER Divalent Cu and Co Selenites | [] | [] | ["[H 2 en][Cu(HSeO 3 ) 2 Cl 2 ] (3)"] | ["CuCl 2 \n2H 2 O--0.083 g, 0.489 mmol"] | [] | ["SeO 2--0.224 g, 2.020 mmol", "ethylenediamine--0.12 mL, 1.800 mmol"] | ["858 \nC"] | ["5 d"] | ["acetonitrile--5 mL", "H 2 O--1 mL"]
ch13675 | Anal. Calc. for C 12 H 18 CuN 4 O 8 : C 35.17, H 4.43, N 13.67.Found: C 35.21, H 4.50, N 13.88 %. n max (KBr)/cm 1 3245 (br), 1636 (s), 1595 (m), 1560 (m), 1376 (s), 1329 (s), 1190 (s), 1168 (m), 1052 (s), 820 (m), 807 (s), 720 (m), 668 (m), 559 (m), 505 (m), 427 (s). Furthermore, 4 reappeared in the concentrated aqueous solution of L Cu upon evaporation of water. This was confirmed by PXRD analysis. | [] | [] | ["C 12 H 18 CuN 4 O 8"] | [] | [] | [] | [] | [] | []
ic060001d | [Ni(bpt)(Htma)(H 2 O)] n (3) and {[Cd(bpt)(Htma)(H 2 O) 2 ]‚ 5.5H 2 O} n (6). The same synthetic method as that for 2 was used except that Co(OAc) 2 ‚4H 2 O was replaced by Ni(OAc) 2 ‚4H 2 O for 3 and Cd(NO 3 ) 2 ‚4H 2 O for 6, yielding green block crystals for 3 and colorless needle crystals for 6. Yield: 57% for 3; 29% for 6. | [] | [] | ["[Ni(bpt)(Htma)(H 2 O)] n", "{[Cd(bpt)(Htma)(H 2 O) 2 ]‚ 5.5H 2 O} n"] | ["Ni(OAc) 2 ‚4H 2 O--NaN", "Cd(NO 3 ) 2 ‚4H 2 O--NaN"] | [] | ["bpt--NaN", "Htma--NaN"] | [] | [] | []
b713275a | Synthesis of K 2 H 7 [{Eu(PW 11 O 39 ) 2 }{Cu 2 (bpy) 2 (l-ox)}]·∼16H 2 O (3). Compound 3 was prepared following the procedure described for compound 1,butEu(ClO 4 ) 3 ·xH 2 O was used instead of LaCl 3 ·7H 2 O. Blue block crystals were obtained after 6 days. Yield: 47% (based on W). Anal. Calcd for C 22 H 55 N 4 Cu 2 K 2 EuP 2 W 22 O 98 : C, 4.12; H, 0.87; N, 0.87; W, 63.12; K, 1.22; Eu, 2.37 (%). Found: C, 4.05; H, 0.85; N, 0.82; W, 63.05; K, 1.13; Eu, 2.29 (%). | [] | [] | ["K 2 H 7 [{Eu(PW 11 O 39 ) 2 }{Cu 2 (bpy) 2 (l-ox)}]·∼16H 2 O", "C 22 H 55 N 4 Cu 2 K 2 EuP 2 W 22 O 98"] | ["Eu(ClO 4 ) 3 ·xH 2 O--NaN"] | [] | [] | [] | ["6 days"] | []
c3ce41565a | [K(t-H 3 cbtc)] (5). 1,2,3,4-Cyclobutanetetracarboxylic acid (23 mg, 0.10 mmol), KNCS (20 mg, 0.21 mmol), and demineralized water (3 mL) were placed in a 15 mL tightly closed glass vessel and heated at 180 °C under autogenous pressure for one week. The solution was then allowed to evaporate slowly at room temperature, giving colourless crystals of complex 5 in low yield within two months.[Rb(c-H 3 cbtc)] (6). 1,2,3,4-Cyclobutanetetracarboxylic acid (23 mg, 0.10 mmol) and RbCl (25 mg, 0.21 mmol) were dissolved in demineralized water (1.5 ml). The solution was allowed to evaporate slowly, giving colourless crystals of complex 6 in low yield within two months. | [] | [] | ["K(t-H 3 cbtc)"] | ["KNCS--20 mg, 0.21 mmol"] | [] | ["1,2,3,4-Cyclobutanetetracarboxylic acid--23 mg, 0.10 mmol"] | ["180 \nC"] | ["one week"] | ["demineralized water--3 mL"]
c8ce01448e | IR (KBr pellet, cm −1 ): 3459 (m), 3133 (m), 1658 (m), 1619 (s), 1511 (m), 1382 (s), 1276 (m), 1072 (m), 1016 (w), 935 (w), 840 (m), 739 (m), 690 (w), 649 (w). | [] | [] | [] | [] | [] | [] | [] | [] | []
j.ica.2019.05.036 | 2DMF} n (C 42 H 54 N 6 O 24 Y 2 : C, 41.3; H, 4.5; N, 7.0%. ATR IR, ν max / cm –1 (4000-650 cm –1 ): 32003020 (br), 2931 (vw), 1679 (vs), 1644 (s), 1622 (s), 1582 (s), 1496 (s), 1435 (vs), 1384 (vs), 1371 (s), 1307 (m), 1242 (s), 1230 (vs), 1109 (m), 1095 (m), 1063 (w), 914 (w), 903 (w), 871 (m), 813 (vs), 795 (vs), 784(s), 732 (m), 681 (s), 672 (s), 660 (m). Single crystals were selected for XRD studies. | [] | [] | ["{[Y 2 (L) 3 (DMF) 2]·2DMF} n"] | [] | ["DMF--2"] | [] | [] | [] | []
c6ra14894h | Synthesis of [Zn 2 (H 2 O) 5 (4,4 0 -bipy) 3 ]H 2 [Co 2 Mo 10 H 4 O 38 ]$5H 2 O (1) In a typical synthesis procedure for 1, Zn(NO 3 ) 2 $6H 2 O (0.0297 g, 0.1 mmol) and (NH 4 ) 6 [Co 2 Mo 10 H 4 O 38 ]$7H 2 O (0.096 g, 0.05 mmol) were dissolved in 5 mL water. Then 5 mL alcohol which dissolved bipy (0.0156 g, 0.1 mmol) was added to the above solution. The mixture was heated at 80  C for 6 h and dark green plate-shaped crystals of 1 were collected in about 39% yield (based on Mo). Elemental analyses: Mo, 38.62; Co, 4.82; Zn, 5.11; C, 14.39; N, 3.29; H, 1.89 (%). Found: Mo, 38.87; Co, 4.78; Zn, 5.26; C, 14.57; N, 3.40; H, 2.02 (%). FTIR data (cm 1 ): 3307(s), 3233(s), 3064(m), 1637(s), 1607(m), 1507(s), 1243(w), 1206(w), 942(vs), 905(vs), 747(vs), 699(vs), 636(vs), 604(vs) and 514(m).Synthesis of [Zn 2 (H 2 O) 2 (bpe) 3 ]H 2 [Co 2 Mo 10 H 4 O 38 ]$6H 2 O (2) The preparation of 2 was similar to that of 1 except that bpe (0.0184 g, 0.1 mmol) was used instead of bipy. Crystals of compound 2 were obtained in about 31% yield (based on Mo). | [] | [] | ["[Zn 2 (H 2 O) 5 (4,4 0 -bipy) 3 ]H 2 [Co 2 Mo 10 H 4 O 38 ]$5H 2 O", "[Zn 2 (H 2 O) 2 (bpe) 3 ]H 2 [Co 2 Mo 10 H 4 O 38 ]$6H 2 O"] | ["Zn(NO 3 ) 2 $6H 2 O--0.0297 g, 0.1 mmol", "(NH 4 ) 6 [Co 2 Mo 10 H 4 O 38 ]$7H 2 O--0.096 g, 0.05 mmol"] | [] | ["bipy--0.0156 g, 0.1 mmol", "bpe--0.0184 g, 0.1 mmol"] | ["80  C"] | ["6 h"] | ["water--5 mL", "alcohol--5 mL"]
ejic.201101289 | [Ho(H 2 PIDC)(ox)H 2 O]·3H 2 O (5): The procedure was the same as that used for the synthesis of 2, except that Ho(NO 3 ) 3 was used instead of Sm(NO 3 ) 3 . Red block crystals were obtained in a yield of 39 % based on Ho(NO 3 ) 3 . Main IR signals (KBr): ν ˜ = 3461 (br. | [] | [] | ["[Ho(H 2 PIDC)(ox)H 2 O]·3H 2 O", "Ho"] | ["Ho(NO 3 ) 3--not specified"] | [] | ["H 2 PIDC--not specified", "ox--not specified"] | [] | [] | []
c005207h | Synthesis of {[LnAg(INAIP) 2 (H 2 O)]$xH 2 O} n [Ln ¼ La (6), Pr (7), Nd (8), x ¼ 0; Dy (9), Er (10), x ¼ 1]. The complexes were prepared hydrothermally in a 25 mL Teﬂon-lined stainless steel container by heating a mixture of 0.05 mmol Ln(NO 3 ) 3 $6H 2 O [22.0 mg (6), 22.0 mg (7), 22.5 mg (8), 23.0 mg (9), 23.1 mg (10)], H 2 INAIP (28.6 mg, 0.1 mmol), AgNO 3 (8.5 mg, 0.05 mmol), NaOH (6.0 mg, 0.15 mmol) and H 2 O (15 mL) at 180  C for 3 d. | [] | [] | ["{[LnAg(INAIP) 2 (H 2 O)]$xH 2 O} n", "[Ln ¼ La (6), Pr (7), Nd (8), x ¼ 0; Dy (9), Er (10), x ¼ 1]"] | ["Ln(NO 3 ) 3 $6H 2 O--22.0 mg (6), 22.0 mg (7), 22.5 mg (8), 23.0 mg (9), 23.1 mg (10)", "AgNO 3--8.5 mg, 0.05 mmol"] | [] | ["H 2 INAIP--28.6 mg, 0.1 mmol"] | ["180  C"] | ["3 d"] | ["H 2 O--15 mL"]
j.poly.2016.08.008 | 4.2.3. Preparation of the complexes Synthesis of Zn 2 (L) 2 (1): A mixture of H 2 L (5.0 mg, 5.59 l mol) and Zn(NO 3 ) 2 6H 2 O (2.6 mg, 7.15 l mol) was dissolved in a mixed solvent of DMF (dimethylformamide, 1 mL), EtOH (0.1 mL), and H 2 O (0.1 mL) in a screw-capped vial. The resulting mixture was standing in an oven at 65 °C for ﬁve days. Colorless and transparent diamond crystals of 1 were collected by ﬁltered, wished with DMF and diethyl ether, and dried at 50 °C in vacuum. Yield: 3.32 mg (62%, based on H 2 L). Elemental Anal. Calc. for C 116 H 77 O 12 P 4 Zn 2 : C, 72.66; H, 4.05. Found: C, 72.68; H, 4.01%. Selected IR (KBr pellet, cm 1 ): 3411 (m), 3055 (w), 1603 (s), 1440 (m), 1375 (m), 1171 (m), 1112 (m), 868 (w), 786 (w), 722 (m), 693 (m), 541 (m). | ["50 °C"] | [] | ["Zn 2 (L) 2"] | ["Zn(NO 3 ) 2 \n6H 2 O--2.6 mg, 7.15 l mol"] | [] | ["H 2 L--5.0 mg, 5.59 l mol"] | ["65 °C"] | ["five days"] | ["DMF (dimethylformamide)--1 mL", "EtOH--0.1 mL", "H 2 O--0.1 mL"]
c2ce06632g | (8.0 mg, 0.2 mmol) and H 2 O (10 mL). After the reaction mixture was cooled down to room temperature, green block crystals of 6 were collected with a yield of 79%. Anal. Calcd for C 20 H 24 N 4 O 6 Ni: C, 50.56; H, 5.09; N, 11.79%. Found: C, 50.35; H, 5.28; N, 11.56%. IR (KBr pellet, cm 1 ): 3545 (w, br), 3153 (m), 2947 (m), 1578 (m), 1545 (s), 1451(s), 1424 (s), 1384 (s) 1361 (m), 1181 (m), 1166 (m), 1126 (s), 1075 (m), 816 (m), 793 (s), 779 (m), 645 (s), 604 (w), 518 (w).Preparation of [Co(L)(e,a-cis-1,4-CHDC)] (7) and [Co(L)(e,etrans-1, 4-CHDC)]$ 2H 2 O (8). Complexes 7 and 8 were synthesized by the same procedure as that used for preparation of 4, except that a mixture of cis/trans-1,4-H 2 CHDC (cis/trans ¼ 3:2, 17.2 mg, 0.1 mmol) was used instead of H 3 BTA. Purple block crystals of 7 were collected in 25% yield after washed by water and ethanol several times. Anal. Calcd for C 20 H 20 N 4 O 4 Co: C, 54.68; H, 4.59; N, 12.75%. Found: C, 54.55; H, 4.78; N, 12.56%. | [] | [] | ["6"] | ["Ni--8.0 mg, 0.2 mmol"] | [] | [] | [] | [] | ["H 2 O--10 mL"]
j.poly.2013.01.060 | 2.2.2. [Cu 2 {(py) 2 C(OEt)(O)}(HCO 2 ) 2 (ClO 4 )(MeCN)] n (2) Solid (py) 2 CO (0.092 g, 0.50 mmol) and NEt 3 (0.139 mL, 1.00 mmol) were added to a solution of Cu(ClO 4 ) 2 6H 2 O (0.371 g, 1.00 mmol) in MeCN (20 mL) and TEOF (2 mL). The resulting blue-green solution was stirred under mild heating for 1 h. During this period a green precipitate formed; this was removed by ﬁltration and the ﬁltrate layered with Et 2 O (40 mL). After 1 week, blue needles appeared, which were collected by ﬁltration, washed with Et 2 O(2 3 ml), and dried in air. Yield: 55%. IR (KBr pellet): v = 3388sb, 2990m, 2936w, 2896w, 1604s, 1573m, 1508s, 1469m, 1440w, 1421s, 1313m, 1224s, 1136s, 1090s, 1055s, 902w, 775m, 686m, 638m, 624m, 542w, 475m cm 1 .2.3. Single-crystal X-ray crystallography Diffraction measurements for 1MeOH0.6H 2 O were performed on a Rigaku R-AXIS SPIDER IPDS diffractometer using graphite monochromated Cu K a radiation. X-ray data for 2 were collected on a SuperNova A Oxford Diffraction diffractometer, equipped with a CCD area detector and a graphite monochromator utilizing Mo Ka radiation (k = 0.71073 Å). Suitable crystals, covered with N C O N N C OH N OH N C OH N OR' (py) 2 CO (py) 2 C(OH) 2 (py) 2 C(OR')(OH) Scheme 1. The formulae of the ligands discussed in the text; note that (py) 2 C(OH) 2 , (py) 2 C(OR’)(OH) and their anionic forms do not exist as free species, but exist only in their respective metal complexes (R 0 = Me, Et, ...). | [] | ["1 week"] | ["[Cu 2 {(py) 2 C(OEt)(O)}(HCO 2 ) 2 (ClO 4 )(MeCN)] n", "(py) 2 CO"] | ["Cu(ClO 4 ) 2 \n6H 2 O--0.371 g, 1.00 mmol"] | [] | ["(py) 2 CO--0.092 g, 0.50 mmol"] | [] | ["1 h"] | ["MeCN--20 mL", "TEOF--2 mL"]
j.poly.2014.03.063 | 5 for four days to give a blue crystalline product of 3. The solid was isolated by filtration, washed with water and ethanol and dried in air. Yield: 0.60 g (63%). IR (KBr, cm -1 ): 3442 vs , br , 2961, 2924, 2851, 1591 vs , 1454 m , 1393 s , 1333 m , 1264 m , 1157 w , 1130 m , 1096 m , 1068 w , 995 w , 920 m , 893 w , 744 m , 641 m , 617 m , 512 m , 467 m , 415 m ; Anal. Calc. for C 22 H 38 Cu 4 N 4 O 21 : C, 27.8; H, 4.0; N, 5.9. Found: C, 27.4; H, 4.4; N, 5.5 (%). 2.4. Transformations of 1 to 2 and 3 Transformation of 1 to 2: [Cu 4 Cl 4 (1,3-H 2 pdta) 2 ] (1) (2.01 g, 2.0 mmol) was dissolved in water (15 mL). The mixture was stirring at 70 o C for 4 hours and filtrated. The filtrate was left standing at 70 o C for three days to give a blue crystalline solid of 2. The product was isolated by filtration, washed with water and ethanol and dried in air. Yield: 0.74 g (50%). Transformation of 1 to 3: 1 was dissolved in water (15 mL). The mixture was stirring at 70 o C for 4 hours and filtrated. Zn(OAc) 2 ·2H 2 O (4.0 mL, 1.0 mol/L) was added to the filtrate. The mixture was left standing at 70 o C for two days to give a blue crystalline solid of 3. Yield: 0.43 g (45%). 2.5. Peroxidative oxidation of cyclohexane The peroxidative oxidation of cyclohexane were carried out in a similar method reported [2]. To the copper catalyst (0.025 mmol) in a reaction flask was added with 3.00 mL acetonitrile, 10.00 mmol H 2 O 2 (30% in H 2 O), HNO 3 (acid-to-catalyst molar ratio = 10:1), and 0.20 mL (1.85 mmol) of C 6 H 12 in order. The reaction mixture was stirred for 24 h at room temperature and normal pressure. 2.6. Physical measurements | [] | ["four days"] | ["C 22 H 38 Cu 4 N 4 O 21"] | ["Cu 4 Cl 4 (1,3-H 2 pdta) 2--2.01 g, 2.0 mmol", "Zn(OAc) 2 ·2H 2 O--4.0 mL, 1.0 mol/L"] | ["H 2 O 2 (30% in H 2 O)--10.00 mmol", "HNO 3--acid-to-catalyst molar ratio = 10:1", "C 6 H 12--0.20 mL, 1.85 mmol"] | [] | ["70 o C", "70 o C", "70 o C", "70 o C", "room temperature"] | ["4 hours", "three days", "4 hours", "two days", "24 h"] | ["water--15 mL", "acetonitrile--3.00 mL"]
s10904-015-0230-5 | 2.3 Synthesis of {[Cd(AMPPA) 2 (ipa)]2H 2 O} n (2) The synthesis of complex 2 was similar to that of 1, except for adding H 2 ipa (16.6 mg, 0.1 mmol) into the mixed solution. The yellow block crystals of 2 were obtained. Yield (based on Cd): 0.026 g (30.2 %). Elemental analysis (%) calcd for C 40 H 32 N 10 O 6 Cd (862.2): C 55.79, H 3.75, N 16.26 %; found: C 55.78, H 3.70, N 16.23 %. IR (KBr, cm -1 ): 3432(w), 3129(w), 1558(s), 1445(s), 1368(m), 1030(w), 1006(w), 807(w), 741(w). | [] | [] | ["{[Cd(AMPPA) 2 (ipa)]\n2H 2 O} n", "C 40 H 32 N 10 O 6 Cd"] | [] | [] | ["AMPPA--not available", "ipa--16.6 mg, 0.1 mmol"] | [] | [] | []
c2dt30262d | Synthesis of [Co(N 3 )(nic)] n (2). Single crystals of 2 suitable for X-ray analysis were obtained by a similar method as described for 1, except CoSO 4 ·7H 2 O for 2 was used as metal salt instead of CoCl 2 ·6H 2 O for 1. Dark purple crystals were collected with ∼10% yield based on Hnic. Elemental analysis (%): Anal. Calcd for C 6 H 4 CoN 4 O 2 : C, 32.31; H, 1.81; N, 25.19.Found: C, 32.96; H, 1.76; N, 25.67. FT-IR (KBr pellets, cm −1 ): 3133, 2086, 1616, 1590, 1568, 1400, 1281, 1192, 1090, 1049, 953, 849, 754, 695, 572 and 444. | [] | [] | ["[Co(N 3 )(nic)] n"] | ["CoSO 4 ·7H 2 O--NaN"] | [] | ["Hnic--NaN"] | [] | [] | []
00958972.2014.966101 | 2.7. Synthesis of Ce(IV) coordination polymer, 2 Complex 2 was obtained by a simil ar method to that used for preparation of 1, but ammonium ceriu m(IV) nitrate (0.548 g, 1 mM) was used instead of SrCl 2 ·6H 2 O. The synthesis procedure is shown in scheme 2. After slow evaporation of the solvent at room temperature, prism yellow single crystals of 2 were obtained after ﬁve days. m.p.: Decomposed at 400 °C, IR (KBr): 3571–3110 (s), 3088 (m), 3053 (m), 1700 (s), 1685 (s), 1661 (s), 1653 (s), 1643 (s), 1633 (s), 1597 (m), 1556 (w), 1578 (m), 1473 (w), 1430 (m), 1377 (m), 1356 (s), 1349 (s), 1264 (w), 1175 (m), 1098 (m), 1087 (w), 1037 (m), 914 (m), 867 (w), 835 (w), 789 (m), 757 (m) , 740 (s), 691 (m), 678 (m), 598 (w), 456 (w), 406 (w), 341 (w), 313 (w), and 273 (m) cm −1 . Found (%): C, 29.00; H, 3.08; and N, 4.75. Calcd for C 14 H 18 CeN 2 O 14 (578.42) (%): C, 29.04; H, 3.11; and N, 4.84. | [] | [] | ["Ce(IV) coordination polymer, 2", "C 14 H 18 CeN 2 O 14"] | ["ammonium cerium(IV) nitrate--0.548 g, 1 mM"] | [] | [] | [] | ["five days"] | []
c4dt00270a | [Ag 2 (NIPH)(HBim)] (2). A mixture of AgNO 3 (0.16 g, 1 mmol), H 2 NIPH (0.08 g, 0.4 mmol), HBim (0.06 g, 0.5 mmol) and H 2 O (10 mL) was sealed in a 25 mL Teflon-lined stainless steel autoclave and heated at 120 °C for 72 h. After cooling to room temperature, the colorless crystals were obtained in a yield of 56% based on Ag. Elemental analysis calcd (%) for C 15 H 9 Ag 2 N 3 O 6 (542.99): C, 33.15; H, 1.66; N, 7.73. Found (%): C, 33.19; H, 1.68; N, 7.79. IR (KBr, cm −1 ) data: 3086 (w), 2826 (w), 1617 (m), 1505 (vs), 1389 (vs), 740 (s). | [] | [] | ["Ag 2 (NIPH)(HBim)"] | ["AgNO 3--0.16 g, 1 mmol"] | [] | ["H 2 NIPH--0.08 g, 0.4 mmol", "HBim--0.06 g, 0.5 mmol"] | ["120 °C"] | ["72 h"] | ["H 2 O--10 mL"]
acs.inorgchem.8b02050 | A total of 0.30 g of metal sodium (0.30 g, 0.01 mol) was added to 10 mL of cold anhydrous ethanol (EtOH). The resulting solution was mixed with ethyl acetoacetate (1.31 g, 0.01 mol), and then the intermediate M (1.63 g, 0.01 mol) was added. After stirring for 30 min at 0 °C, the mixture was heated and reﬂuxed to completely dissolve the precipitate. The pale-yellow product was precipitated by adjusting the pH to 5−6. The H 2 L (2.05 g) was obtained with a yield of 83.02% after ﬁltration under reduced pressure and puriﬁcation by recrystallization.Anal. Calcd for C 11 H 9 N 3 O 4 (247.21): C, 53.44; H, 3.67; N, 17.00.Found: C, 53.72; H, 3.43; N, 17.03. IR data (KBr, cm −1 ): 3420, 2993, 2880, 1696, 1511, 1116, 1179, 1064, 860.1 H NMR (400 MHz, DMSO-d 6 ): δ 13.285 (s, 2H), 8.19 (d, J = 8.53 Hz, 2H), 7.80 (d, J = 8.66 Hz, 2H), 2.57 (s, 3H).13 C NMR (101 MHz, DMSO-d 6 ): δ 166.8, 162.9, 139.6, 139.0, 137.3, 132.5, 131.1, 125.9, 125.9, 10.3. ESI-QTOF-HRMS ([C 11 H 9 N 3 O 4 Na(M + Na)] + ). Calcd: m/z 270.0491.Found: m/z 270.0486. The 1 H and 13 C NMR and high-resolution mass spectrometry (HRMS) spectra of the ligand H 2 L are shown in Figures S1−S3. | [] | [] | ["NaN"] | ["metal sodium--0.30 g, 0.01 mol"] | [] | ["ethyl acetoacetate--1.31 g, 0.01 mol", "M--1.63 g, 0.01 mol", "H 2 L--2.05 g"] | ["0 °C"] | ["30 min"] | ["anhydrous ethanol (EtOH)--10 mL"]
cg2000552 | The resulting product was recovered by filtration, washed with distilled water, and dried in air (60% yield). Anal. Calcd for C 26 H 17 N 3 O 5 Zn: C, 60.42; H, 3.32; N, 8.13. Found: C, 60.15; H, 3.16; N, 7.91. IR (KBr pellet, cm 1 ): 3441.1w, 1592.8s, 1532.5m, 1499.5m, 1445.9m, 1395.6s, 1231.2s, 1160.8m, 1096.4w, 1024.1w, 874.1m, 841.7w, 781.9m, 750.6m, 699.4m, 569.6w, 495.1w. | [] | [] | ["C 26 H 17 N 3 O 5 Zn"] | [] | [] | [] | [] | [] | []
ncomms14099 | Synthesis of Ca(H 2 O) 2 Fe(L-6H) .4H 2 O .i-PrOH (5). FeCl 3  6H 2 O (0.270 g, 1 mmol, dissolved in 5 ml of water) was added to the warm (B50 °C) solution of oxalodihydrazide (0.361 g, 3 mmol) in 10 ml of water. Then, a hot (B90 °C) mixture of an aqueous formaldehyde solution (37% in water, 0.68 ml, 9 mmol) and calcium hydroxide (0.185 g, 2.5 mmol) was added immediately to the resulting mixture. The reaction mixture was stirred for 30 min at the ambient temperature, ﬁltered off and set aside for the solvent evaporation. The resulting powder was dissolved in 20 ml of warm (B50 °C) water and ﬁltered off. Dark green single crystals suitable for the X-ray analysis were obtained in 7 days by slow diffusion of isopropanol vapour into the ﬁltrate, isolated by ﬁltration, washed with isopropanol and air dried. Yield 0.46 g (0.67%). Elemental analysis for C 15 H 32 N 12 O 13 CaFe (684.42): calculated, %: C, 26.32; H, 4.71; N, 24.56. Found, %: C, 26.48; H, 4.58; N, 24.39. ESI-HRMS (m/z): [M þ H þ ]  calcd for C 12 H 13 N 12 O 6 Fe 477.0436. Found: 477.0461. [M þ Na þ ]  calcd for C 12 H 12 N 12 O 6 FeNa 499.0255. Found: 499.0277. | [] | [] | ["Ca(H 2 O) 2 Fe(L-6H) .4H 2 O .i-PrOH"] | ["FeCl 3  6H 2 O--0.270 g, 1 mmol, dissolved in 5 ml of water", "calcium hydroxide--0.185 g, 2.5 mmol"] | ["aqueous formaldehyde solution (37% in water)--0.68 ml, 9 mmol"] | ["oxalodihydrazide--0.361 g, 3 mmol"] | ["B50 °C", "B90 °C", "ambient temperature"] | ["30 min", "7 days"] | ["water--10 ml", "isopropanol--slow diffusion"]
c3ce40762d | Synthesis of 7. In a test tube, a DMF solution (5 mL) of dipyrrin 1 (33 mg, 0.15 mmol) was layered with a MeOH solution (5 mL) of Ni(OAc) 2 ?4H 2 O (18.1 mg, 0.073 mmol) separated by a DMF/MeOH (1/1, 4 mL) buffer layer. The tube was closed and left to stand for two weeks to afford red crystals of 7 (27.5 mg, 75%). Found: C, 66.05; H, 4.44; N, 16.42. | [] | [] | ["C 66 H 66 N 12 Ni 2 O 13"] | ["Ni(OAc) 2 ?4H 2 O--18.1 mg, 0.073 mmol"] | [] | ["dipyrrin 1--33 mg, 0.15 mmol"] | [] | ["two weeks"] | ["DMF--5 mL", "MeOH--5 mL", "DMF/MeOH--4 mL"]
cg201222a | L 4 : Yield: 2.83 g (65%).1 H NMR (500 MHz, CDCl 3 ): δ = 12.26 (s, 2H, enolOH), 6.897.26 (m, 8H, ArH), 5.18 (s, 2H, CdCH), 4.07 (s, 4H, OCH 2 ), 2.08 (s, 6H, NC(CH 3 )), 2.04 (s, 4H, CH 2 ), 1.98 ppm (s, 6H,  C(CH 3 )); IR (KBr, cm 1 ): 3130 (s), 2938 (w), 2884 (w), 1614 (s), 1569 (m), 1518 (w), 1478 (w), 1448 (w), 1399 (m), 1354 (m), 1313 (w), 1272 (s), 1241 (m), 1189 (w), 1117 (w), 1053 (w), 972 (m), 917 (m), 849 (w), 754 (m), 679 (w). Anal. Calcd. for C 26 H 32 O 4 N 2 (%): C 71.53; H, 7.39; N, 6.42. Found: C, 71.48; H, 7.38; N, 6.43. | [] | [] | ["L 4"] | [] | [] | [] | [] | [] | []
ejic.200900872 | Co 3 (pna) 2 (H 2 O) 2 (2): A mixture of Co(ClO 4 ) 2 ·6H 2 O (0.1 mmol, 0.0366 g), pnaH 3 (0.1 mmol, 0.0203 g), piperazine (0.2 mmol, 0.0172 g) and H 2 O (8 mL), with the pH adjusted to 3.5 by dilute HClO 4 solution (1.0 mol/L), was placed in a Teflon-lined stainless steel vessel. The mixture was sealed and heated at 180 °Cfor3d, and then the reaction system was cooled to room temperature. Purple crystals were obtained in a yield of 25% (based on Co).C 12 H 10 Co 3 N 2 O 12 P 2 (612.96): calcd. C 23.51, H 1.64, N 4.57; found C 23.53, H 1.71, N 4.52. IR (KBr): ν ˜ = 3424 (s), 1602 (s), 1546 (m), 1409 (s), 1147 (s), 1081 (s), 987 (s), 858 (w), 784 (m), 740 (s), 609 (s), 524 (m) cm –1 . Thermal analysis shows a weight loss of 6.1% in the temperature range 25–450 °C, close to the calculated value for the release of two coordination water molecules (5.9 %).Crystallographic Studies: Single crystals with dimensions 0.25⫻ 0.20⫻ 0.18 mm 3 for 1 and 0.20 ⫻ 0.16⫻ 0.12 mm 3 for 2 were selected for indexing and intensity data collection with a Bruker SMART APEX CCD diffractometer equipped with graphite monochromated Mo-K α (λ = 0.71073 Å) radiation at 293 K. The data were collected in the θ range 2.32 to 25.49° for 1 and 2.33 to 25.50° for 2 by using a narrow-frame method with scan widths of 0.308° in ω and an exposure time of 5 s per frame. The numbers of the observed and unique reflections are 2180 and 1518 (R int = 0.0327) for 1 and 2169 and 1527 (R int = 0.0184) for 2, respectively. The data were integrated by using the Siemens SAINT program; [28] the intensities were corrected for the Lorentz factor, polarization, air absorption, and absorption due to variation in the path length through the detector faceplate. Absorption corrections were applied. The structures were solved by direct methods and refined on F 2 by full-matrix least-squares with SHELXTL. | [] | [] | ["Co 3 (pna) 2 (H 2 O) 2"] | ["Co(ClO 4 ) 2 ·6H 2 O--0.1 mmol, 0.0366 g"] | [] | ["pnaH 3--0.1 mmol, 0.0203 g", "piperazine--0.2 mmol, 0.0172 g"] | ["180 °C"] | ["3d"] | ["H 2 O--8 mL"]
ejic.200400095 | Synthesis of [Mn 4 (ip) 4 (H 2 O) 2 (Him) 4 ] n (1): Solid Mn(OAc) 2 ·4H 2 O (0.50 g, 2 mmol) was added to an H 2 O/MeOH (ca. 4:1, v/v, 20 mL) solvent mixture containing isophthalic acid (H 2 ip) (0.34 g, 2 mmol), KOH (0.23 g, 4 mmol) and imidazole (Him) (0.14 g, 2 mmol) with continuous stirring. The solution was stirred at room temperature for 2 h, then filtered. The filtrate was left in a CaCl 2 desiccator for approximately one month to produce colorless crystals of 1 in 68% yield (0.41 g). C 44 H 36 Mn 4 N 8 O 18 (1184.57): calcd. | [] | ["one month"] | ["[Mn 4 (ip) 4 (H 2 O) 2 (Him) 4 ] n", "C 44 H 36 Mn 4 N 8 O 18"] | ["Mn(OAc) 2 ·4H 2 O--0.50 g, 2 mmol"] | ["KOH--0.23 g, 4 mmol"] | ["isophthalic acid (H 2 ip)--0.34 g, 2 mmol", "imidazole (Him)--0.14 g, 2 mmol"] | ["room temperature"] | ["2 h"] | ["H 2 O/MeOH--ca. 4:1, v/v, 20 mL"]
cg501004u | Synthesis of Ethyl-para-((2,4-pentanedion-3-yl)methylene)benzoate EtL4acac. Ethyl 4-bromomethyl benzoate (4.86 g, 20 mmol) was combined with anhydrous [Co(acac) 2 ] (2.4 g, 10 mmol) in 25 mL chloroform, and the mixture stirred until homogeneous. The solution was immersed in an oil bath at 120 °C and the chloroform allowed to evaporate with stirring. The remaining mixture was allowed to stir while maintaining the temperature until a dark green color was observed (ca. 30 min), at which time the mixture was cooled and exhaustively extracted with a water/diethyl ether mixture. The organic layers were combined, washed with dilute hydrochloric acid solution, dried, and evaporated to dryness to give a dark brown oil. The oil was puriﬁed by ﬂash chromatography (5:1 DCM/hexanes) to give a yellow liquid which was found, by comparing the relative peak integrals in the 1 H NMR spectra, to comprise both the diketo and keto−enol tautomers in approximately an 8:7 ratio. Yield 2.45 g (47%). δ H (500 MHz, CDCl 3 ) 1.35−1.39 (overlapping triplets, 6H, J 1 = J 2 = 7.1 Hz, H 1 +H 8 ), 2.03 (s, 6H, H 13 ), 2.12 (s, 6H, H 7 ), 3.17 (d, 2H, J = 7.7 Hz, H 5 ), 3.69 (s, 2H, H 12 ), 4.03 (t, 1H, J = 7.7 Hz, H 6 ), 4.32−4.38 (overlapping quartets, 4H, J 1 = J 2 = 7.1 Hz, H 2 +H 9 ), 7.20−7.22 (overlapping doublets, 4H, J 1 = J 2 = 8.3 Hz, H 4 +H 11 ), 7.95 (overlapping doublets, 4H, J 1 = J 2 = 8.3 Hz, H 3 +H 10 ), 16.83 (s, 1H, H 14 ); δ C (125 MHz, CDCl 3 ) 14.53, 23.47, 29.99, 33.22, 34.20, 61.08, 61.12, 69.55, 107.94, 127.63, 128.92, 129.00, 129.29, 130.15, 130.18, 143.65, 145.35, 166.45, 166.55, 192.15, 203.22; m/z (HR-ESMS) 263.1292 ([M+H + ], calculated for C 15 H 19 O 4 263.1283); υ max (KBr)cm −1 2982m sh, 1718s, 1610m, 1278m, 1106s, 1021s, 943m, 736s. | [] | [] | ["Ethyl-para-((2,4-pentanedion-3-yl)methylene)benzoate", "EtL4acac"] | ["ethyl 4-bromomethyl benzoate--4.86 g, 20 mmol", "anhydrous [Co(acac) 2 ]--2.4 g, 10 mmol"] | [] | [] | ["120 °C"] | ["ca. 30 min"] | ["chloroform--25 mL"]
ejic.200800953 | [{AgL b (PF 6 )} n ] (6): In a Schlenk tube, a MeOH (5 mL) solution of AgPF 6 (0.019 g, 0.075 mmol) was carefully layered over a solution of L b (0.029 g, 0.05 mmol) in CH 2 Cl 2 (5 mL) at room temperature in the dark for about 1 month to produce 6 (0.029 g, 68%) as red crystals. M.p. 167 °C (decomp.). | [] | [] | ["{AgL b (PF 6 )} n", "6"] | ["AgPF 6--0.019 g, 0.075 mmol"] | [] | ["L b--0.029 g, 0.05 mmol"] | ["room temperature"] | ["1 month"] | ["MeOH--5 mL", "CH 2 Cl 2--5 mL"]
ncrs-2014-0267 | CCDC no.: 1267/4360 Source of material A mixture of nitrilotriacetic acid (H 3 NTA) (0.05 g), MgCl 2 (0.05g), NaOH (0.05 g) and H 2 O (15 ml) was heated at 448 K for 7 d in a sealed 25 ml Teon-lined stainless steel vessel under autogenous pressure. After cooling to room temperature at a rate of 5°C h −1 , colourless, prismatic crystals were obtained in low yield. | ["room temperature"] | [] | ["NaN"] | ["MgCl 2--0.05g"] | [] | ["nitrilotriacetic acid (H 3 NTA)--0.05 g", "NaOH--0.05 g"] | ["448 K"] | ["7 d"] | ["H 2 O--15 ml"]
b920777e | {[Cd(L 5 ) 2 (H 2 O) 2 ]SO 4 $2H 2 O} n (2). In a similar manner, compound 2 was synthesized from L 5 (68.4 mg, 0.2 mmol) and CdSO 4 $8/3H 2 O (26.4 mg, 0.1 mmol) as colourless needle crystals. | [] | [] | ["{[Cd(L 5 ) 2 (H 2 O) 2 ]SO 4 $2H 2 O} n"] | ["CdSO 4 $8/3H 2 O--26.4 mg, 0.1 mmol"] | [] | ["L 5--68.4 mg, 0.2 mmol"] | [] | [] | []
j.jssc.2019.120993 | IR (KBr pellets, cm −1 ): 3428 (w), 3134 (w), 1597 (s), 1519 (vs), 1396 (vs), 1306 (m), 1238 (s), 1160 (m), 1118 (w), 1059 (m), 1014 (w), 963 (m), 931 (w), 876 (w), 842 (w), 807 (w), 779 (m), 659 (m), 537 (w). 2.4. Synthesis of {[Co 4 (L) 2 (BPDC) 4 ·4H 2 O]·5MeCN·5H 2 O} n (2): Co(NO 3 ) 2 ·6H 2 O (29.1 mg, 0.01 mmol), 4,4'-benzophenonedicarboxylic acid (H 2 BPDC, 27.0 mg, 0.10 mmol), and L (15.2 mg, 0.026 mmol) were dissolved in CH 3 CN-H 2 O (v/v = 6 mL/6 mL) and placed in a Telfon-lined stainless autoclave, which were heated to 160 °C for 96 h. After cooling to ambient temperature, a large number of violet crystals was observed and collected by filtration, washed with CH 2 Cl 2 and dried in air. Yield: 55%. Anal. Calcd. for C 146 H 121 Co 4 N 21 O 29 , C, 61.09; H, 4.25; N, 10.25. Found: C, 60.05; H, 4.31; N, 10.28. IR (KBr pellets, cm −1 ): 3409 (w), 3130 (w), 2924 (w), 1656 (w), 1594 (s), 1522 (vs), 1386 (s), 1304 (m), 1270 (m), 1122 (w), 1061 (m), 963 (w), 932 (w), 837 (m), 810 (m), 733 (s), 657 (w), 540 (w). 2.5. Luminescence sensing The luminescent behaviors of 1 and 2 were measured by dispersing their ground powders (0.5 mg) respectively in acetonitrile (3 mL) with 5 min ultrasonication to obtain suspensions. Nitroaromatic compounds including 2,4,6-trinitrophenol (TNP), 2,4-dinitrophenylhydrazine (2,4-DNPH), 4-nitrobenzoic acid (4-NBA), 2-nitrophenol (2-NP), 3-nitrophenol (3-NP), 4-nitrophenol (4-NP), 2-nitroaniline (2-NA), nitrobenzene(NB), 2, 4-dinitroaniline (DNA), 4-nitrochlorobenzene (PNCB) and 4-nitroaniline (4-NA) were set at concentration of 10 mM. Stock solutions of various metal ions (10 mM) were prepared in distilled water. Test samples were prepared by adding appropriate volume (v% < 2%) of the stock solutions (NACs or metal ions) into | [] | [] | ["{[Co 4 (L) 2 (BPDC) 4 ·4H 2 O]·5MeCN·5H 2 O} n"] | ["Co(NO 3 ) 2 ·6H 2 O--29.1 mg, 0.01 mmol"] | [] | ["4,4'-benzophenonedicarboxylic acid (H 2 BPDC)--27.0 mg, 0.10 mmol", "L--15.2 mg, 0.026 mmol"] | ["160 °C"] | ["96 h"] | ["CH 3 CN-H 2 O (v/v = 6 mL/6 mL)--"]
zaac.201300627 | Yield: 0.034 g (58.3%). C 27 H 28 N 2 O 9 Ni: calcd. C 55.60; H 4.84; N 4.80%; found C 55.75; H 4.71; N 5.01%. IR (KBr): ν ˜ = 3420 (s), 1661 (m), 1613 (s), 1545 (m), 1499 (w), 1420 (m), 1385 (s), 1275 (m), 1219 (w), 1017 (w), 932 (w), 837 (m), 820 (m), 734 (m) cm –1 .The sharp and strong IR speaks in the range of 1300–1700 cm –1 could be attributed to the carboxylate and carbonyl groups. | [] | [] | ["Ni"] | [] | [] | [] | [] | [] | []
j.molstruc.2012.08.038 | 2.1.7. [H(C 6 H 12 N 4 )]L (IX) Urotropine (140 mg, 1 mmol) was dissolved in hot methanol (60 °C, 3 mL) and a solution of HL (248 mg, 1 mmol) in methanol (2 mL) was added to the ﬁrst solution. Crystals suitable for X-ray diffraction analysis were obtained by slow evaporation of the reaction mixture at room temperature in the dark. The product was obtained in a quantitative yield (388 mg). M.p. 172 °C. | [] | [] | ["[H(C 6 H 12 N 4 )]L", "Urotropine"] | [] | [] | ["Urotropine--140 mg, 1 mmol", "HL--248 mg, 1 mmol"] | ["60 °C", "room temperature"] | [] | ["methanol--3 mL"]
ejic.201402592 | Syntheses of UO 2 (L)(dib) 0.5 (CPP-U3) and UO 2 (L)(bbi) 0.5 (CPPU4): A mixture of UO 2 (OAc) 2 ·2H 2 O (40 mg, 0.1 mmol), CPPA (33 mg, 0.15 mmol), dib (20 mg, 0.1 mmol) for CPP-U3 or bbi (20 mg, 0.1 mmol) for CPP-U4, and deionized water (2 mL) was loaded into a 20 mL Teflon-lined stainless-steel autoclave. The autoclave was sealed and heated at 160 °C for 3 d, then cooled to room temperature naturally; initial pH 3.5, final pH 4.5. Yellow block crystals were isolated for CPP-U3 with low yield and for CPP-U4. Phase purity of CPP-U4 was confirmed by means of powder XRD patterns (Figure S1 in the Supporting Information). | [] | [] | ["UO 2 (L)(dib) 0.5 (CPP-U3)", "UO 2 (L)(bbi) 0.5 (CPPU4)"] | ["UO 2 (OAc) 2 \n2H 2 O--40 mg, 0.1 mmol"] | [] | ["CPPA--33 mg, 0.15 mmol", "dib--20 mg, 0.1 mmol", "bbi--20 mg, 0.1 mmol"] | ["160 \nC"] | ["3 d"] | ["deionized water--2 mL"]
j.poly.2014.12.007 | Pr(4-NH 2 C 6 H 4 COO) 3 (DMF) x (H 2 O) y (NH 2 wd), [Pr(4-NO 2 C 6 H 4 COO) 3 (H 2 O) 2 ](DMF) 3 (NO 2 wd) and Pr(4-FC 6 H 4 COO) 3 (H 2 O) x (Fw). | [] | [] | ["Pr(4-NH 2 C 6 H 4 COO) 3 (DMF) x (H 2 O) y (NH 2 wd)", "Pr(4-NO 2 C 6 H 4 COO) 3 (H 2 O) x (Fw)", "Pr(4-FC 6 H 4 COO) 3 (H 2 O) x (Fw)"] | [] | [] | [] | [] | [] | []
b510701f | [Mn 2 (L1) 3 (N 3 )] n (ClO 4 ) 3n (1). A methanolic solution (5 mL) of ligand L1 (0.179 g, 0.75 mmol) was added dropwise to a stirred methanolic solution (12 mL) of Mn(ClO 4 ) 2 ?6H 2 O (0.181 g, 0.5 mmol) and the stirring maintained constant for 0.5 h at room temperature. To the resulting orange solution was slowly added an aqueous methanolic solution (5 mL CH 3 OH and 1 mL H 2 O) of sodium azide (0.016 g, 0.25 mmol).The resulting orange solution was left undisturbed to slowly evaporate. After 3 weeks, an orange crystalline compound was obtained by filtration, washed with methanol and dried in vacuum desiccators. The yield was ca. 54% (0.16 g). | [] | ["3 weeks"] | ["[Mn 2 (L1) 3 (N 3 )] n (ClO 4 ) 3n", "NaN"] | ["Mn(ClO 4 ) 2 ?6H 2 O--0.181 g, 0.5 mmol"] | [] | ["ligand L1--0.179 g, 0.75 mmol", "sodium azide--0.016 g, 0.25 mmol"] | ["room temperature"] | ["0.5 h"] | ["methanol--5 mL", "H 2 O--1 mL"]
c6ra13242a | [La 2 (PDC) 3 (H 2 O) 2 (DMF)]$4H 2 O (1). Yield: 51% based on La.Anal. calcd for C 24 H 28 N 4 O 19 La 2 (954.32): C, 30.21; H, 2.96; N, 5.87. Found: C, 30.25; H, 2.97; N, 5.85. IR (KBr, cm 1 ): 3212(vs), 1607(m), 1574(s), 1442(s), 1416(s), 1298(m), 1243(m), 1152(m), 945(w), 841(m), 739(m), 694(m), 591(w).[Pr 2 (PDC) 3 (H 2 O) 2 (DMF)]$4H 2 O (2). Yield: 58% based on Pr.Anal. calcd for C 24 H 28 N 4 O 19 Pr 2 (958.32): C, 30.08; H, 2.95; N, 5.85. Found: C, 30.12; H, 2.90; N, 5.89. IR (KBr, cm 1 ): 3209(vs), 1607(s), 1572(s), 1443(s), 1417(s), 1299(m), 1244(m), 1152(m), 946(w), 841(m), 740(m), 695(m), 589(w). | [] | [] | ["La 2 (PDC) 3 (H 2 O) 2 (DMF)$4H 2 O", "Pr 2 (PDC) 3 (H 2 O) 2 (DMF)$4H 2 O"] | ["La--NaN", "Pr--NaN"] | [] | ["PDC--NaN"] | [] | [] | ["H 2 O--NaN", "DMF--NaN"]
acs.organomet.6b00240 | ), 163.1 (CN), 165.9 (CO).Formula: C 22 H 19 N 2 OK (M = 366.11 g/mol). Anal. Calcd: C, 72.10; H, 5.23; N, 7.64. Found: C, 72.07; H, 5.25; N, 7.69. For details of the Xray diﬀraction study, see the Supporting Information.Zirconium(IV) Coordination Compounds 7a, 7b, and 9. (N((Adamant-1-yla mino)(pyridin-2-yl)met hylene)picolinamide)(cyclopentadienyl)zirconiu m(IV) Trichloride (7a). Asolutionof compound 1a (155 mg, 1 equiv, 0.513 mmol) in THF (5 mL) was added to CpZrCl 3 (129 mg, 0.95 equiv, 0.491 mmol) dissolved in THF (5 mL). The reaction mixture was stirred for 12 h, and the resulting mixture was ﬁltered, washed three times with 5 mL of ether, and dried under vacuum. Single crystals of compound 1a suitable for X-ray crystal structure analysis were grown by diﬀusion of cyclopentane into dichloromethane at room temperature. Yield: 250 mg (0.44 mmol, 88%), colorless powder.1 H NMR (600 MHz, CD 2 Cl 2 , 298 K): δ 1.75 (m, 6H, CH 2,adam.), 2.21 (br s, 3H, CH adam.), 2.29 (t, J = 12.9 Hz, 6H, CH 2,adam. | [] | [] | ["C 22 H 19 N 2 OK"] | [] | ["CpZrCl 3--129 mg, 0.95 equiv, 0.491 mmol"] | [] | ["room temperature"] | ["12 h"] | ["THF--5 mL", "cyclopentane--diﬀusion into dichloromethane"]
d0dt02532a | Synthesis of hybrid [Zn 2 (DPNDI) 2 (H 2 O) 4 ]·(SiMo 12 O 40 ) (1-B) and [Cd 2 (DPNDI) 2 (H 2 O) 4 ]·(SiMo 12 O 40 ) (2-B) (Method B): As shown in the method B of Fig. 1, in a crystallization tube (height = 15 cm, diameter = 0.80 cm), slow diffusion of an EtOH solution (ca. 5 mL) of metal salt (ca. 60 mg, ZnSiF 6 ·6H 2 O for 1-B, or Cd(NO 3 ) 2 ·4H 2 O for 2-B) into the NMP solution (ca. 5 mL) containing the mixture of H 4 SiMo 12 O 40 (ca. 46 mg, 0.025 mmol) and DPNDI tecton (42mg, 0.1 mmol) with a buffered layer of NMP/EtOH (0.5 mL/0.5 mL) affords crystals after few days in the dark. | [] | [] | ["[Zn 2 (DPNDI) 2 (H 2 O) 4 ]·(SiMo 12 O 40 )", "[Cd 2 (DPNDI) 2 (H 2 O) 4 ]·(SiMo 12 O 40 )"] | ["ZnSiF 6 ·6H 2 O--ca. 60 mg", "Cd(NO 3 ) 2 ·4H 2 O--ca. 60 mg"] | ["H 4 SiMo 12 O 40--ca. 46 mg, 0.025 mmol"] | ["DPNDI--42 mg, 0.1 mmol"] | [] | ["few days"] | ["EtOH--ca. 5 mL", "NMP--ca. 5 mL", "NMP/EtOH--0.5 mL/0.5 mL"]
chem.200400096 | [Ag(CH 2 Cl 2 ) 3 ] + [(RO) 3 Al-F-Al(OR) 3 ]  [R = C(CF 3 ) 3 ](2): In a typical procedure Ag[Al(OR) 4 ] was weighed (9.85 g, 9.16 mmol) into a two bulbed frit plate vessel closed by J. Young valves and dissolved in CH 2 Cl 2 (50 mL) to yield a slightly brownish clear solution. Then freshly distilled (!) PCl 3 (0.80 mL; 1.26 g, 9.17 mmol) was added at RT and the mixture wrapped with aluminum foil and stirred for five days at RT. The AgCl precipitated was filtered off and the residue washed several times by back condensing the solvent. Then all volatile materials were removed in the vacuum of an oil pump (weight of the non volatile residue: 8.324 g, expected with the mechanism according to Scheme 2: 8.186 g). Yield: 7.100 g (84%) spectroscopically pure beige [Ag(CH 2 Cl 2 ) x ] + [(RO) 3 Al-FAl(OR) 3 ]  (x 3). By further evacuation in the vacuum of a diffusion pump all three coordinated CH 2 Cl 2 molecules may be removed within 24 h (NMR).13 C NMR (63 MHz, CD 2 Cl 2 , 258C): d = 121.0 (q, 1 J C,F = 291.0 Hz, CF 3 ), 79 (m, C(CF 3 ) 3 ); 19 F NMR(288 MHz, CD 2 Cl 2 , 258C): d = 75.3 (s, CF 3 ), 184.6 (s, Al-F-Al); 27 Al NMR (78 MHz, CD 2 Cl 2 , RT): d = 33.5 (s, broad); IR (CsI, Nujol): n˜ (%)= 1357 (55), 1303 (74), 1277 (86), 1250 (97), 1215 (92), 1181 (61), 976 (100), 864 (33), 760 (22), 727 (87), 665 (29), 641 (37), 571 (32), 538 (43), 453 (40), 376 (27), 330 (18), 319 (26), 296 cm 1 (29); elemental analysis calcd (%) for AgAl 2 O 6 F 55 C 27 H 6 Cl 6 (%): Ag 5.84; found: Ag 5.85.[Ag(P 4 ) 2 ] + [(RO) 3 Al-F-Al(OR) 3 ]  [R = C(CF 3 ) 3 ](3): Ag(CH 2 Cl 2 )[Al(OR) 4 ] (0.393 g, 0.34 mmol) and P 4 (0.043 g, 0.34 mmol) were weighed into a two bulbed frit plate vessel closed by J. Young valves, dissolved in CH 2 Cl 2 (20 mL) and cooled to 788C. At this temperature freshly distilled PCl 3 (30 mL, 0.34 mmol) was added through a 50 mL Hamilton syringe with a Teflon canula. The mixture was stirred for 5 days at RT, filtered from the insoluble AgCl and the volatiles of the slightly brownish solution removed until nearly all solvent was removed and an oil had formed. The oil was stored over night at 08C when most of the product crystallized in large blocks. The remaining few drops of solution were decanted off at 08C and the crystals dried in vacuo to give spectroscopically pure [Ag(P 4 ) 2 ] + [(RO) 3 Al-F-Al(OR) 3 ]  (0.27 g, 86 %).31 P NMR (101 MHz, CD 2 Cl 2 , 25 8C): d = 496; 31 P NMR (101 MHz, CD 2 Cl 2 , 808C): d = 487; 13 C NMR (63 MHz, CD 2 Cl 2 , 258C): d = 121.0 (q, 1 J C,F = 291.0 Hz, CF 3 ), 79 (m, C(CF 3 ) 3 ); 27 Al NMR (78 MHz, CD 2 Cl 2 , RT): d = 34 (s, broad); Raman: n˜ = 804 (w, Al  O), 800 (w, Al  O), 750 (w, Al  O), 600 (vs, P 4 -A g ), 472 (s, P 4 -B 2g ), 458 (w, P 4 -B 1g ), 413 (w, P 4 -A g ), 381 (sh, P 4 -B 3g ), 373 (s, P 4 -A g ), 322 cm 1 (w, Al  O).Chem. Eur. J. 2004, 10, 5041 – 5051 www.chemeurj.org  2004 Wiley-VCH Verlag GmbH& Co. KGaA, Weinheim 5049 Anion Coordination 5041 – 5051 X-ray Crystallography: The data collections for the X-ray structure determinations were performed on STOE IPDS I and IPDS II diffractometer by using graphite-monochromated Mo Ka (0.71073 ) radiation. Single crystals were mounted in perfluoroether oil on top of a glass fiber and then brought into the cold stream of a low temperature device so that the oil solidified. All calculations were performed on PCs by using the SHELX97 software package. The structures were solved by direct methods and successive interpretation of the difference Fourier maps, followed by least-squares refinement. All non-hydrogen atoms were refined anisotropically. If hydrogen atoms were present in the structures, they were included in the refinement in calculated positions by a riding model using fixed isotropic parameters. Relevant data concerning crystallography, data collection and refinement details are compiled in Table 9.CCDC-211690 (1), -211691 (Cs + [(RO) 2 (Me)Al-F-Al(Me)(OR) 2 ]  ), -211692 (2) and -211693 (3) contain the supplementary crystallographic data for this paper. These data can be obtained free of charge via www.ccdc.cam.ac.uk/conts/retrieving.html, or from the Cambridge Crystallographic Data Centre, 12 Union Road, Cambridge CB2 1EZ, UK; fax: (+ 44)1223–336033; or email: deposit@ccdc.cam.ac.uk.Computational details: The quantum chemical calculations for the Gibbs energies with inclusion of solvation enthalpies for CH 2 Cl 2 at 298 K given in Scheme 2 were done with Turbomole [52] and Gaussian 98.[53] All geometry optimizations with (RI-)BP86/SV(P) and (RI-)MP2/TZVPP, [54,55,56, 57] COSMO solvation energy calculations [58] in CH 2 Cl 2 and frequency calculations were done with Turbomole. The 28 core electrons of Ag were replaced by a quasi relativistic effective core potential.[57] The thermal and entropic contributions to the Gibbs energy at 298 K were obtained with Gaussian at the PM3-level. All species included in Scheme 2 are true minima with no imaginary frequencies on the respective potential energy surface (BP86/SV(P) quality). For Equations (6a) and (6e) we used MP2/ TZVPP calculations as a basis. However, due to the size of the system, we could only use (RI-)BP86/SV(P) for Equations (6b,c,d).Acknowledgement We thank Prof. H. Schnckel for valuable discussions and advice, Dr. H.J. Himmel, Dipl. Chem. G. Stßer and Dipl. Chem. B. Grtner for the vibrational spectra. Financial support from the German science foundation DFG and the Fond der Chemischen Industrie as well as donations of chemicals from Merck in Darmstadt are gratefully acknowledged.[1] Reviews: a) C. Reed, Acc. Chem. Res. 1998, 31, 133; b) S. H. Strauss, Chem. Rev. 1993, 93, 927; c) E. Y.-X. Chen, T. J. Marks, Chem. Rev.2000, 100, 1391; d) I. Krossing, I. Raabe, Angew. Chem. 2004, 116, 2116; Angew. Chem. Int. Ed. 2004, 43, 2066.[2] a) J. Zhou, S. J. Lancaster, D. A. Walker, S. Beck, M. Thornton-Pett, M. Bochmann, J. Am. Chem. Soc. 2001, 123, 223; b) R. E. LaPointe, G. R. Roof, K. A. Abboud, J. Klosin, J. Am. Chem. Soc. 2000, 122, 9560; c) V. C. Williams, G. J. Irvine, W. E. Piers, Z. Li, S. Collins, W.Clegg, M. R. J. Elsegood, T. B. Marder, Organometallics 2000, 19, 1619; d) E. Y. X. Chen, K. Abboud, Organometallics 2000, 19, 5541.[3] a) K. Fujiki, S. Ikeda, H. Kobayashi, A. Mori, A. Nagira, J. Nie, T.Sonoda, Y. Yagupolskii, Chem. Lett. 2000, 66; b) T. J. Barbarich, S. M. Miller, O. P. Anderson, S. H. Strauss, J. Mol. Catal. A 1998, 128(1–3), 289.[4] a) F. Kita, H. Sakata, A. Kawakami, H. Kamizori, T. Sonoda, H. Nagashima, N. V. Pavlenko, Y. Yagzpolskii, J. Power Sources 2001, 97– 98, 581; b) F. Kita, H. Sakata, A. Kawakami, H. Kamizori, T.Sonoda, H. Nagashima, J. Nie, N. V. Pavlenko, Y. Yagzpolskii, J.Power Sources 2000, 90, 27.[5] a) R. J. LeSuer, W. E. Geiger, Angew. Chem. 2000, 112, 254; Angew.Chem. Int. Ed. 2000, 39, 248; b) F. Barriere, N. Camire, W. E.Geiger, U. T. Mueller-Westerhoff, R. Sanders, J. Am. Chem. Soc.2002, 124, 7262; c) N. Camire, A. Nafady, W. E. Geiger, J. Am.Chem. Soc. 2002, 124, 7260; d) N. Camire, U. T. Mueller-Westerhoff, W. E. Geiger, J. Organomet. Chem. 2001, 637–639, 823.[6] a) P. Wasserscheid, W. Keim, Angew. Chem. 2000, 112, 3926; Angew.Chem. Int. Ed. 2000, 39, 3772; b) P. Wasserscheid, T. Welton, Ionic Liquids in Synthesis, Wiley-VCH, 2003.[7] S. Seidel, K. Seppelt, Science 2000 290, 117.[8] T. Drews, K. Seppelt, Angew. Chem. 1997, 109, 264; Angew. Chem.Int. Ed. Engl. 1997, 36, 273.[9] C. A. Reed, K.-C. Chan, R. D. Bolskar, L. J. Mueller, Science 2000, 289, 101.[10] K. C. Chan, C. A. Reed, D. W. Elliott, L. J. Mueller, F. Tham, L.Lin, J. B. Lambert, Science 2002, 297, 825.[11] P. K. Hurlburt, J. J. Rack, J. S. Luck, S. F. Dec, J. D. Webb, O. P. Anderson, S. H. Strauss, J. Am. Chem. Soc. 1994, 116, 10003.[12] A. Vij, W. W. Wilson, V. Vij, F. S. Tham, J. A. Sheehy, K. O. Christe, J. Am. Chem. Soc. 2001, 123, 6308.[13] B. von Ahsen, M. Berkei, G. Henkel, H. Willner, F. Aubke, J. Am.Chem. Soc. 2002, 124, 8371.[14] a) I. Krossing, J. Am. Chem. Soc. 2001, 123, 4603– 4604; b) I. Krossing, L. van Wllen, Chem. Eur. J. 2002, 8, 700.[15] A. Adolf, M. Gonsior, I. Krossing, J. Am. Chem. Soc. 2002, 124, 7111.[16] T. S. Cameron, A. Decken, I. Dionne, Min Fang, I. Krossing, J. Passmore, Chem. Eur. J. 2002, 8, 3386.[17] A. Reisinger, I. Krossing, Angew. Chem. 2003, 115, 5903; Angew.Chem. Int. Ed. 2003, 42, 5725.[18] a) I. Krossing, J. Chem. Soc. Dalton Trans. 2002, 500; b) I. Krossing, I. Raabe, Angew. Chem. 2001, 113, 4544; Angew. Chem. Int. Ed.2001, 40, 4406.[19] A. Bihlmeier, I. Krossing, I. Raabe, N. Trapp, Angew. Chem. 2003, 115, 1569; Angew. Chem. Int. Ed. 2003, 42, 1531.[20] I. Krossing, Chem. Eur. J. 2001, 7, 490.[21] I. Krossing, H. Brands, R. Feuerhake, S. Koenig, J. Fluorine Chem.2001, 112, 83.[22] a) T. J. Barbarich, S. T. Handy, S. M. Miller, O. P. Anderson, P. A.Grieco, S. H. Strauss, Organometallics 1996, 15, 3776; b) T. J. Barbarich, S. M. Miller, O. P. Anderson, S. H. Strauss, J. Mol. Catal. A 1998, 128(1–3), 289; c) S. M. Ivanova, B. G. Nolan, Y. Kobayashi, S. M. Miller, O. P. Anderson, S. H. Strauss, Chem. Eur. J. 2001, 7, 503.[23] C. A. Reed, K.-C. Kim, E. S. Stoyanov, D. Stasko, F. S. Tham, L. J.Mueller, P. D. W. Boyd, J. Am. Chem. Soc. 2003, 125, 1796.Table 9. Crystallographic and refinement details of 1–3 and Cs + [(RO) 2 (Me)Al-F-Al(Me)(OR) 2 ]  (CsX).Compound 1 CsX 23 crystal system orthorhombic orthorhombic monoclinic monoclinic space group Pca2 1 Pbca C2/cC2/c a [] 17.348(4) 15.663(3) 15.664(3) 19.762(4) b [] 14.992(3) 18.914(4) 13.633(3) 13.059(3) c [] 10.183(2) 24.029(5) 25.565(5) 20.490(4) a [8] 90909090 b [8] 90 90 91.73(3) 90.66(3) g [8] 90909090 V [ 3 ] 2648.4(9) 7120(10) 5457.2(19) 5287.9(18) Z 4844 1 calcd [Mgm 3 ] 2.017 2.195 2.247 2.310 m [mm 1 ] 0.293 1.313 0.926 0.983 abs. corr. – numerical numerical numerical I min / – 0.562/ 0.649/ 0.714/ I max.– 0.876 0.714 0.805 2 q max [8] 51.62 51.88 51.76 51.94 T [K] 180(2) 150(2) 150(2) 150(2) refl. colld 18327 40697 18025 20 435 refl. unique 5055 6088 5247 5148 refl. obsd (4s) 4009 4636 3729 4319 R int 0.0650 0.0868 0.0332 0.0559 no. variables 433 560 523 436 GOF 1.014 1.020 1.064 1.043 final R (4s) 0.0625 0.0588 0.0663 0.0349 final wR2 (all data) 0.1804 0.1668 0.1873 0.0941  2004 Wiley-VCH Verlag GmbH& Co. KGaA, Weinheim www.chemeurj.org Chem. Eur. J. 2004, 10, 5041 – 5051 5050 FULL PAPER I. Krossing et al. [24] S. V. Ivanov, J. J. Rockwell, O. G. Polyakov, C. M. Gaudinski, O. P.Anderson, K. A. Solntsev, S. H. Strauss, J. Am. Chem. Soc. 1998, 120, 4224.[25] B. T. King, J. Michl, J. Am. Chem. Soc. 2000, 122, 10255.[26] Sb 4 F 21  : T. Drews, K. Seppelt, Angew. Chem. 1997, 109, 264; Angew.Chem. Int. Ed. Engl. 1997, 36, 273.[27] Sb(OTeF 5 ) 6  : T. S. Cameron, I. Krossing, J. Passmore, Inorg. Chem.2001, 40, 2001.[28] E. Bernhardt, G. Henkel, H. Willner, G. Pawelke, H. Brger, Chem.Eur. J. 2001, 7, 4696.[29] M. Gonsior, I. Krossing, L. Mller, I. Raabe, M. Jansen, L. van Wllen, Chem. Eur. J. 2002, 8, 4475.[30] I. Krossing, R. Feuerhake, unpublished results.[31] M. Gonsior, I. Krossing, unpublished results.[32] M. Kaupp, C. Aubauer, G. Engelhardt, T. M. Klaptke, O. Malkina, J. Chem. Phys. 1999, 110, 3897.[33] K. B. Dillon, A. W. G. Platt, Polyhedron 1983, 2, 641.[34] D. M. Van Seggen, P. K. Hurlburt, O. P. Anderson, S. H. Strauss, Inorg. Chem. 1995, 34, 3453.[35] I. Krossing, I. Raabe, Chem. Eur. J. 2004, 10, in press.[36] a) D. D. Wagman, W. H. Evans, V. B. Parker, R. H. Schumm, I.Halow, S. M. Bailey, K. L. Churney, R. L. Nuttal, J. Phys. Chem. Ref.Data 1982, 11, Suppl. 2; b) S. G. Lias, J. E. Bartmess, J. F. Liebman, J. L. Holmes, R. D. Levin, W. G. Mallard, J. Phys. Chem. Ref. Data 1988, 17, Suppl. 1; c) CRC Handbook of Chemistry and Physics; http://www.nist.gov/chemistry.[37] J. Weidlein, V. Krieg, J. Organomet. Chem. 1968, 11, 9.[38] C. Cui, H. W. Roesky, M. Noltemeyer, M. F. Lappert, H.-G.Schmidt, H. Hao, Organometallics 1999, 18, 2256.[39] S. Patrick, T. Pradeep, H. Luo, S. Ma, R. G. Cooks, J. Am. Soc. Mass Spectrom. 1998, 9, 1158.[40] L. E. Ramrez-Arizmendi, Y. Q. Yu, H. I. Kenttmaa, J. Am. Soc.Mass Spectrom. 1999, 10, 379–385.[41] D. Gudat, Eur. J. Inorg. Chem. 1998, 1087.[42] Review: D. Gudat, Coord. Chem. Rev. 1997, 163, 71.[43] The FIA is the negative reaction enthalpy of the following equation: A (g) +F  (g) DH¼FIA ! AF  (g) . The higher the FIA of the Lewis acid A the more reactive it is on thermodynamic grounds.[44] I. Krossing, N. Trapp, I. Raabe, unpublished results; b) H. P. A. Mercier, M. D. Moran, G. J. Schrobilgen, C. Steinberg, R. J. Suontamo, J.Am. Chem. Soc. 2004, 126, 5533.[45] The P  Cl bond in OPCl 3 is considerably stronger than in PCl 3 and according to MP2/TZVPP calculations with inclusion of the formation of solid AgCl as well as solvation energies in CH 2 Cl 2 the Gibbs energy for the formation of OPCl 2 + and AgCl (s) in CH 2 Cl 2 solution is endergonic (COSMO solvation model).[46] The quantum chemical calculations [52] to obtain the FIA of Al(OR) 3 and 2Al(OR) 3 were done with BP86/SV(P). Using this approach we could reproduce the FIAs of BF 3 , AlF 3 , AsF 5 and SbF 5 as calculated by D. Dixon [47] with a deviation of less than 15 kJmol 1 by using the isodesmic reaction A+ OCF 3  !AF  + OCF 2 (A= BF 3 , AlF 3 , AsF 5 and SbF 5 ). See ref. [35] for full details and the isodesmic reaction used to reliably assess the FIA of 2Al(OR) 3 .[47] K. O. Christe, D. A. Dixon, D. McLemore, W. W. Wilson, J. Sheehy, J. A. Bootz, J. Fluorine Chem. 2000, 101, 151.[48] I.-C. Hwang, K. Seppelt, Angew. Chem. 2001, 113, 3803; Angew.Chem. Int. Ed. 2001, 40, 3690.[49] a) The LA is the enthalpy of the following reaction: M(L) n  DH¼LA ! M(L) n1 +L  The higher the LA the more stable is the anion against ligand abstraction. b) PD stands for proton decomposition, CuD for copper-decomposition reaction: M(L) n  +H + DH¼PD ! M(L) n1 +H-L and M(L) n  +Cu + DH¼CuD ! M(L) n1 +Cu-L. Since a gaseous anion and a gaseous cation react to give two neutral species, PD and CuD are both exothermic. The less negative PD and CuD values in Table 8 are, the more stable is the WCA against electrophilic attack. The energy of the HOMO of a WCA relates to its resistance towards oxidation. c) The lower the HOMO energy, the more difficult it is to remove an electron and thus to oxidize the WCA. d) The HOMO–LUMO gap in Table 8 can be associated with the resistance of an anion towards reduction and the larger the gap, the more stable is the anion with respect to reduction. Very small gaps such as those of [Sb 4 F 21 ]  or [As(OTeF 5 ) 6 ]  are an indication of the potentially oxidizing character of these anions. e) As a measure for the coordinating ability of an anion the partial charges of the most negatively charged atom (q neg.) as well as the most negatively charged surface atom (q surf.) are collected in Table 8. It is clear that low charges are an indication for low coordination ability. However, steric effects may also be of importance and the most basic atoms may be hidden in the center of a large WCA and are, therefore, not available for coordination. In this case the charge of the most basic accessible surface atoms q surf.appears to be a better measure.[50] a) D. V. Deubel, J. Am. Chem. Soc. 2002, 124, 12 312; b) H.-C. Tai, C. Lim, I. Krossing, M. Seth, D. V. Deubel, Organometallics 2004, 23, 2343.[51] a) M. Di Vaira, P. Stoppioni, M. Peruzzini, J. Chem. Soc. Dalton Trans. 1990, 109; b) M. Di Vaira, M. P. Ehses, M. Peruzzini, P. Stoppioni, Polyhedron 1999, 18, 2331.[52] Turbomole, Version 5: a) R. Ahlrichs, M. Br, M. Hser, H. Horn, C. Klmel, Chem. Phys. Lett. 1989, 162, 165; b) M. v. Arnim, R. Ahlrichs, J. Chem. Phys. 1999, 111, 9183; c) O. Treutler, R. Ahlrichs, J.Chem. Phys. 1995, 102, 346; current version: http://www.chemie.uni-karlsruhe.de/PC/TheoChem [53] Gaussian 98, Revision A.3, Gaussian, Inc., Pittsburgh PA, 1998.[54] a) K. Eichkorn, F. Weigend, M. Hser, R. Ahlrichs, Theor. Chim.Acta 1997, 97, 331; b) K. Eichkorn, O. Treutler, H. Ohm, M. Hser, R. Ahlrichs, Chem. Phys. Lett. 1995, 242, 652.[55] a) J. P. Perdew, Phys. Rev. B 1986, 33, 8822; b) A. D. Becke, Phys.Rev. A 1988, 38, 3098; c) S. H. Vosko, L. Wilk, M. Nusair, Can. J.Phys. 1980, 58, 1200.[56] a) A. Schfer, H. Horn, R. Ahlrichs, J. Chem. Phys. 1992, 97, 2571; b) A. Schfer, C. Huber, R. Ahlrichs, J. Chem. Phys. 1994, 100, 5829.[57] D. Andrae, U. Haeussermann, M. Dolg, H. Stoll, H. Preuss, Theor.Chim. Acta 1990, 77, 123.[58] A. Klamt, G. Schrmann, J. Chem. Soc. Perkin Trans. 2 1993, 799.Received: January 30, 2004 Published online: August 30, 2004 Chem. Eur. J. 2004, 10, 5041 – 5051 www.chemeurj.org  2004 Wiley-VCH Verlag GmbH& Co. KGaA, Weinheim 5051 Anion Coordination 5041 – 5051 | [] | [] | ["[Ag(CH 2 Cl 2 ) 3 ] + [(RO) 3 Al-F-Al(OR) 3 ]", "[Ag(P 4 ) 2 ] + [(RO) 3 Al-F-Al(OR) 3 ]"] | ["Ag[Al(OR) 4 ]--9.85 g, 9.16 mmol", "AgNO 3--0.1138 g, 0.67 mmol", "Ag(CH 2 Cl 2 )[Al(OR) 4 ]--0.393 g, 0.34 mmol"] | [] | ["PCl 3--0.80 mL; 1.26 g, 9.17 mmol", "P 4--0.043 g, 0.34 mmol"] | ["RT", "RT"] | ["5 days", "5 days"] | ["CH 2 Cl 2--50 mL", "CH 2 Cl 2--20 mL"]
j.ica.2009.05.035 | 2.2.3. Synthesis of [Cd 2 (pyip) 2 (ox) 2 (H 2 O)][Cd(pyip)(ox)]4(H 2 O) (2) An identical procedure with 1 was followed to prepare 2 except CdCO 3 was replaced by Cd(NO 3 ) 2 4H 2 O. Yellow block crystals were obtained (Yield: 0.0833 g, 52.6% based on Cd). Anal. Calc. for C 60 H 43 Cd 3 N 15 O 17 (1583.29): C, 45.52; H, 2.74; N, 13.27. Found: C, 45.57; H, 2.70; N, 13.33%. IR (KBr, cm 1 ): 3539 (s), 3387 (s), 3058 (s), 1647 (s), 1510 (s), 1431 (s), 1402 (s), 1357 (s), 1310 (vs), 1195 (m), 1124 (m), 1077 (m), 1043 (m), 1025 (m), 819 (s), 796 (s), 738 (s), 705 (s), 688 (m). | [] | [] | ["[Cd 2 (pyip) 2 (ox) 2 (H 2 O)][Cd(pyip)(ox)]\n4(H 2 O)", "C 60 H 43 Cd 3 N 15 O 17"] | ["Cd(NO 3 ) 2 \n4H 2 O--NaN"] | [] | ["pyip--NaN", "ox--NaN"] | [] | [] | []
s1472-7862(03)00059-5 | 5 Syntheses of the complexes. The M(dbmCN) 2 complexes were obtained following the same general procedure: the solution of 0.3–0.5 mmol of HdbmCN in 5–10 mL of warm ethanol was added to the solution of the metal salt (1/2 equivalent, CuCl 2 . | [] | [] | [] | [] | [] | ["HdbmCN--0.3–0.5 mmol"] | [] | [] | ["ethanol--5–10 mL"]
j.ica.2005.10.051 | 2.3.2.3. [(Cl2POMP-2H) 4 Cu 8 (N(CN) 2 ) 8 ](H 2 O) 9 (CH 3 CN) 2 (3). [(Cl2POMP-2H) 4 Cu 8 (NO 3 ) 8 ](H 2 O) 15 (6) [19] (0.20 g, 0.07 mmol) was dissolved in hot water (25 mL). | [] | [] | ["[(Cl2POMP-2H) 4 Cu 8 (N(CN) 2 ) 8 ](H 2 O) 9 (CH 3 CN) 2", "[(Cl2POMP-2H) 4 Cu 8 (NO 3 ) 8 ](H 2 O) 15"] | ["NaN--0.20 g, 0.07 mmol"] | [] | [] | [] | [] | ["hot water--25 mL"]
ic900128t | Synthesis of [Cu 4 (L 2 ) 4 ][Mo 8 O 26 ] (11). A mixture of H 2 MoO 4 (0.1 g), Cu(CH 3 COO) 2 3 H 2 O (0.06 g), L 2 (0.05 g), and H 2 O (15 mL) in a molar ratio of 6:3:2:2:515 was adjusted with HCl (4 M) to a pH of 2.8 and then sealed in a Teflon-lined autoclave and heated at 170 C for 5 days. After slow cooling to room temperature, brown blocklike crystals of 11 were filtered and washed with deioned water (40% yield based on Mo). IR (solid KBr pellet, cm -1 )of11: 3117 (m), 1523 (s), 1435 (m), 1392 (w), 1351 (w), 1291 (m), 1230 (m), 1108 (s), 1088 (s), 932 (m), 895 (s), 856 (m), 797 (s), 654 (s), 541 (w). Anal. calcd for C 56 H 56 N 16 Cu 4 Mo 8 O 26 : C, 28.13; H, 2.36; N, 9.37. Found: C, 28.10; H, 2.32; N, 9.34. | [] | [] | ["[Cu 4 (L 2 ) 4 ][Mo 8 O 26 ]"] | ["H 2 MoO 4--0.1 g", "Cu(CH 3 COO) 2 3 H 2 O--0.06 g"] | [] | ["L 2--0.05 g"] | ["170 \nC"] | ["5 days"] | ["H 2 O--15 mL"]
j.ica.2020.119598 | 4 colorless single crystals were obtained (yield 39% based on Zn). Anal. Calc. for ZnC 18 H 25 N 2 O 9 : C, 45.16%; H, 5.26%; N, 5.85%. Found: C, 45.25%; H, 5.15%; N, 5.52%. IR (KBr, cm -1 ): 3428(w), 2931(m), 2858(w), 1653(s), 1596(vs), 1508(s), 1488(s), 1434(s), 1227(w), 1129(s), 1077(m), 1041(m), 871(s), 827(s), 767(w), 615(w), 578(m). | [] | [] | ["ZnC 18 H 25 N 2 O 9"] | [] | [] | [] | [] | [] | []
c5dt00704f | Preparation of [FeBr 2 (dppe)], II THF (40 mL) was added to a mixture of FeBr 2 (3.45 g, 16.0 mmol) and dppe (6.43 g, 16.0 mmol) at room temperature and then refluxed overnight. The mixture was filtered, the solids washed with toluene and dried in vacuo to yield a light green solid in excellent yield (9.28 g, 94%).Preparation of [FeI 2 (dppe)], III THF (40 ml) was added to a mixture of FeI 2 (5.00 g, 16.0 mmol) and dppe (6.43 g, 16.0 mmol) at room temperature and stirred for 18 hours. The mixture was filtered and the solids were dried in vacuo to yield a yellow solid in excellent yield (10.8 g, 95%). | [] | [] | ["[FeBr 2 (dppe)]", "[FeI 2 (dppe)]"] | ["FeBr 2--3.45 g, 16.0 mmol", "FeI 2--5.00 g, 16.0 mmol"] | [] | ["dppe--6.43 g, 16.0 mmol"] | [] | ["refluxed overnight", "18 hours"] | ["THF--40 mL"]
s0108270111016246 | A solution of HgBr 2 (7.21 mg, 0.020 mmol) in CH 3 OH (5 ml) was layered on to a solution of (I) (9.28 mg, 0.020 mmol) in CH 2 Cl 2 (8 ml).The system was left for about two weeks at room temperature and colourless crystals of (III) were obtained (yield 7.01 mg, 41%). IR (KBr pellet, ,cm 1 ): 3349 (m), 1612 (s), 1562 (w), 1535 (m), 1512 (s), 1449 (m), 1424 (w), 1385 (m), 1289 (m), 1267 (s), 1217 (w), 1155 (w), 1062 (m), 1046 (s), 1011 (s), 890 (w), 810 (w), 757 (s), 624 (w), 546 (w).A solution of HgI 2 (5.42 mg, 0.020 mmol) in CH 3 OH (5 ml) was layered on to a solution of (I) (9.28 mg, 0.020 mmol) in CH 2 Cl 2 (8 ml). The system was left for about 3 d at room temperature and colourless crystals of (IV) were obtained (yield 7.41 mg, 39%). IR (KBr pellet, ,cm 1 ): 3442 (m), 1613 (s ), 1536 (m), 1512 (s), 1450 (m), 1426 (m), 1384 (s), 1290 (w), 1268 (m), 1217 (s), 1156 (m), 1062 (w), 1047 (m), 1011 ( m ), 810 (m), 757 (w), 624 (w), 546 (w). | [] | [] | ["HgBr 2 ", "HgI 2 "] | ["HgBr 2 --7.21 mg, 0.020 mmol", "HgI 2 --5.42 mg, 0.020 mmol"] | [] | ["(I)--9.28 mg, 0.020 mmol"] | [] | ["about two weeks", "about 3 d"] | ["CH 3 OH--5 ml", "CH 2 Cl 2 --8 ml"]
jp9047715 | LiC5 was obtained by the reaction between lithium hydroxide (LiOH · H 2 O, Fluka, g99%) and valeric acid (Fluka, g 99 %), using ethanol (Merck, >99.8%) as solvent. The salt was puriﬁed dissolving it in methanol (Merck, g99.8%), ﬁltered, and then precipitated with 2-propanol (Panreac, 99%), repeating the process at least twice. This method is slightly different from others described in the literature. | [] | [] | ["LiC5"] | ["lithium hydroxide (LiOH · H 2 O)--NaN"] | [] | ["valeric acid--NaN"] | [] | [] | ["ethanol--NaN", "methanol--NaN", "2-propanol--NaN"]
cg2009368 | IR (KBr, cm 1 ): 3498 (w), 3199 (s), 1652 (w), 1434 (m), 1110 (s), 1014 (m), 844 (w), 665(w), 576 (w), 487 (w). For 10, yield: 63.5% based on Y. Anal. Calcd for C 2 H 7 NO 8 P 2 Y: C, 7.41; H, 2.18; N, 4.32 P, 19.14; Y, 58.32. Found: C, 7.46; H, 2.15; N, 4.36; P, 19.18; Y, 58.26. IR (KBr, cm 1 ): 3468 (w), 3172 (s), 1635 (w), 1440(m), 1084 (s), 1014 (m), 844 (w), 671(w), 567 (w), 489 (w). For 11, yield: 62.7% based on Er. Anal. Calcd for C 2 H 7 NO 8 P 2 Er: C, 5.97; H, 1.75; N, 3.48 P, 15.41; Er, 41.58. Found: C, 6.02; H, 1.79; N, 3.53; P, 15.46; Er, 41.53. | [] | [] | ["NaN"] | [] | [] | [] | [] | [] | []
ic201135g | Synthesis of [Cu I 4 (cis-L 0 ) 4 (H 2 O) 4 ][Mo 12 O 46 (AsPh) 4 ] 3 2H 2 O 2.Compound 2 was prepared similarly to that of compound 1, but the L 0 (L 0 = 1,2-bis(1,2,4-triazol-1-yl)ethane) (82 mg, 0.5 mmol) was used instead of L. Brown crystals of 2 were obtained in a 42% yield based on Cu. Elemental analysis results for C 48 H 64 As 4 Cu 4 Mo 12 N 24 O 52 : Calcd (%): C 16.40, H 1.84, N 9.57; Found (%): C 16.45, H 1.77, N 9.49.’ RESULTS AND DISCUSSION Synthesis. Th e redox reaction from Cu II to Cu I can easily occur under hydrothermal condition, and is highly pH dependent.17 For the preparation of compound 1, the reaction pH value of the solution is very important. Detailed experiments show that compound 1 can not be obtained when the pH value is lower than 1.8 or higher than 2.2. The final pH range is about 2.22.5 at the end of the hydrothermal treatment. In addition, we have tried to replace Cu(OAc) 2 3 H 2 O with Co(OAc) 2 3 4H 2 O or NiCl 2 3 6H 2 O in the same reaction conditions, but we can not obtain its crystal samples. In other words, the Cu I position in 1 can not be replaced by other metals. It is appar ent that the existence of the Cu I is essential in the lattice of 1. It is well established that at high temperature both the solvent and the N-donor ligand may serve as effective reducing agents for Cu II to Cu I , and hence to generate Cu I -containing compounds. | [] | [] | ["[Cu I 4 (cis-L 0 ) 4 (H 2 O) 4 ][Mo 12 O 46 (AsPh) 4 ] 3 2H 2 O", "C 48 H 64 As 4 Cu 4 Mo 12 N 24 O 52"] | [] | [] | ["L 0 (L 0 = 1,2-bis(1,2,4-triazol-1-yl)ethane)--82 mg, 0.5 mmol"] | [] | [] | []
ic070018b | Well-formed, X-ray quality green crystals of 1 appeared within this period. The crystals were collected by vacuum filtration, washed with DMF (2 × 2 mL) and Et 2 O(2× 5 mL), and dried in a vacuum over silica gel. The yield was ca. 60% (based on copper). Found: C, 37.76; H, 3.62; N, 35.58. Calcd for C 30 H 34 Cu 3 N 24 O 2 : C, 37.79; H, 3.60; N, 35.26. Selected IR data (KBr, cm -1 ): 2078(sh), 2040 (vs), 1650 (vs), 1602 (m), 1570 (w), 1476 (m), 1436 (m), 1378 (m), 1336 (w), 1304 (w), 1284 (m), 1256 (w), 1176 (w), 1110 (m), 1060 (w), 1028 (w), 794 (m), 766 (s), 676 (m), 642 (w), 570 (w), 528 (w), 510 (w).X-ray Crystallography. A single crystal of 1 was mounted on the end of a glass fiber and optically centered in the X-ray beam of a Nonius Kappa CCD system for data collection. Cell constants were calculated from reflections obtained from the data collection.The structure was solved using direct methods. After anistropic refinement of all of the non-hydrogen atoms, methyl, methine, aromatic, and amide hydrogen atoms were placed in idealized positions and allowed to ride on the atom to which they are attached. | [] | [] | ["C 30 H 34 Cu 3 N 24 O 2"] | ["CuCl 2 \n2H 2 O--85 mg, 0.5 mmol"] | [] | ["H 6 TTAB --45 mg, 0.1 mmol"] | [] | [] | ["DMF--7.5 mL", "H 2 O--7.5 mL", "Et 2 O--2 × 5 mL"]
c1ce05926b | {[Cu 2 (cpp) 2 (4,4 0 -bpy)]} n (1). The starting mixture containing Cu(OAc) 2 $4H 2 O (0.0185 g, 0.10 mmol), H 2 cpp (0.0388 g, 0.20 mmol), bpy (0.0156 g, 0.10 mmol), NaOH (0.0040 g, 0.10 mmol), and 8 mL of water produced green blocked crystals after the hydrothermal reaction with a yield of 0.0190 g, 57% (based on Cu). Anal. Calcd for C 30 H 24 Cu 2 N 2 O 8 : C 53.97%, H 3.62%, N 4.20%. Found: C 53.90%, H 3.71%, N 4.22%. IR (KBr, cm 1 ): 1614(vs), 1599(vs), 1573(s), 1538(w), 1488(w), 1453(w), 1432(w), 1405(vs), 1336(w), 1317(m), 1220(w), 1189(w), 1156(w), 1114(w), 1069(w), 1018(w), 1001(w), 950(w), 887(w), 851(w), 829 (m), 774(m), 761(m), 745(m), 733(m), 695(w), 662(m).{[Co(cpp)(bpe) 1.5 (H 2 O)]} n (2). The starting materials containing Co(OAc) 2 $4H 2 O (0.0248 g, 0.10 mmol), H 2 cpp (0.0194 g, 0.10 mmol), bpe (0.0540 g, 0.30 mmol), NaOH (0.0040 g, 0.10 mmol), and 8 mL of water produced pink blocked crystals after the hydrothermal reaction with a yield of 0.0370 g, 68% (based on Co). Anal. Calcd for C 28 H 25 CoN 3 O 5 : C 62.00%, H 4.65%, N 7.75%. Found: C 61.87%, H 4.77%, N 7.69%. IR (KBr, cm 1 ): 3061(m), 1609(vs), 1592(s), 1558(s), 1538(s), 1506(m), 1424(m), 1382(vs), 1298(w), 1248(w), 1208(m), 1173(w), 1103(w), 1082(w), 1068(w), 1014(m), 987(m), 962(w), 868(w), 856(w), 831 (vs), 801(m), 774(s), 718(s), 699(s). | [] | [] | ["{[Cu 2 (cpp) 2 (4,4 0 -bpy)]} n", "C 30 H 24 Cu 2 N 2 O 8"] | ["Cu(OAc) 2 $4H 2 O--0.0185 g, 0.10 mmol"] | [] | ["H 2 cpp--0.0388 g, 0.20 mmol", "bpy--0.0156 g, 0.10 mmol"] | [] | [] | ["water--8 mL"]
acs.cgd.8b00538 | The synthesis procedure was the same as that for 3, except that 10 mg (5.0 × 10 −5 mol) of silver perchlorate was used (22 mg, 73%). IR (ATR, cm −1 ): 1589, 1483, 1422, 1053, 1020, 991, 949, 820, 806, 716, 619, 598, 561, 517, 498, 455. Anal. Calcd for C 20 H 16 AgClFeN 2 O 4 S 2 : C, 39.27; H, 2.64; N, 4.58%. Found: C, 39.22; H, 2.45; N, 4.58%. Single crystals of 6 suitable for X-ray diffraction were obtained from dichloromethane solution by slow Page 7 of 31 ACS Paragon Plus Environment Crystal Growth & Design 1 2 3 4 5 6 7 8 9 10 11 12 13 14 15 16 17 18 19 20 21 22 23 24 25 26 27 28 29 30 31 32 33 34 35 36 37 38 39 40 41 42 43 44 45 46 47 48 49 50 51 52 53 54 55 56 57 58 59 60 | [] | [] | ["NaN"] | [] | [] | [] | [] | [] | []
ic052053t | The new L was prepared according to the literature method.15 Slow diffusion of Cu(ClO 4 ) 2 with L in methanol/ dichloromethane produced purple crystals. | [] | [] | [] | ["Cu(ClO 4 ) 2--NaN"] | [] | ["L--NaN"] | [] | [] | ["methanol/dichloromethane--NaN"]
c6dt02646j | Anal. Calcd (%) for C 56 H 38 O 25 S 2 Tb 2 (1548): C, 43.41; H, 2.45%.Found: C, 43.38; H, 2.43%. IR (KBr, cm −1 ): 3450 (s), 1712 (m), 1632 (s), 1552 (s), 1417 (s), 1265 (m), 1147 (m), 857 (w), 787 (w), 765 (m), 676 (m), 618 (m), 486 (w).Synthesis of Tb 3+ -doped 2-Eu The procedure was the same as that for 1 to prepare Tb 3+ doped 2-Eu by adding a certain amount of Tb(NO 3 ) 3 ·6H 2 O. As a typical doping experiment, the total molar amounts of Eu 3+ and Tb 3+ were kept the same as that for 2-Eu, and the doped Tb 3+ molar amounts equal to 10, 30, 40, 50, 60, 70, 80, 90, 95 and 98% with respect to the total molar amounts. The molar ratio of the Tb 3+ and Eu 3+ ions in the resulting mixed-lanthanide compounds matches well with that of the starting materials, as further confirmed by inductively coupled plasma (ICP) spectroscopy (Scheme 1). | [] | [] | ["Tb 3+ -doped 2-Eu"] | ["Tb(NO 3 ) 3 \n·6H 2 O--not specified"] | [] | [] | [] | [] | []
chem.200701502 | [Ca([15]crown-5)(N 3 ) 2 ACHTUNGTRENNUNG(H 2 O)]: Method 1: [Ca([15]crown-5)ACHTUNGTRENNUNG(NO 3 ) 2 ACHTUNGTRENNUNG(H 2 O)] (0.4 g, 1.0 mmol) was dissolved in boiling methanol (15 mL) and a solution of CsN 3 (0.36 g, 2.0 mmol) in methanol (10 mL) added, resulting in an instant white precipitate. The mixture was heated and stirred for 5 min, cooled and the white solid (identified as predominantly CsNO 3 by its IR spectrum) filtered off and discarded. The solution was allowed to stand for 5 h and a further small amount of white solid which separated, filtered off and discarded (This was a mixture of some CsNO 3 and the desired complex). The clear filtrate was treated dropwise with anhydrous diethyl ether (20 mL) and the mixture refrigerated overnight. The fine white powder which separated was filtered off and dried in vacuo. Yield: 0.15 g (41 %). Elemental analysis calcd (%) for C 10 H 22 CaN 6 O 6 (362.4): C 33.1, H 6.1, N 23.2; found: C 33.6, H 5.8, N 24.7; 1 H NMR (300 MHz, CDCl 3 ,258C): d =3.65 (s, 20H; CH 2 ), 1.5 ppm (s, 2H; H 2 O); IR (Nujol): n˜ = 3340 (br), 2094 (vs), 2051 (sh), 1648 (w), 1250 (w), 1084 (vs), 1041 (vs), 950 (s), 870 (m), 833 (w), 616 (m) cm 1 . | [] | [] | ["[Ca([15]crown-5)(N 3 ) 2 ACHTUNGTRENNUNG(H 2 O)]", "[Ca([15]crown-5)ACHTUNGTRENNUNG(NO 3 ) 2 ACHTUNGTRENNUNG(H 2 O)]"] | ["Ca([15]crown-5)ACHTUNGTRENNUNG(NO 3 ) 2 ACHTUNGTRENNUNG(H 2 O)--0.4 g, 1.0 mmol", "CsN 3--0.36 g, 2.0 mmol"] | [] | [] | [] | ["5 min", "5 h", "overnight"] | ["methanol--15 mL", "diethyl ether--20 mL"]
s12039-014-0650-8 | 2.3c Synthesis of {[trans-Zn(pyim 2 ) 2 (H 2 O) 2 ]·(NO 3 ) 2 } n (3): To a solution of Zn(NO 3 ) 2 ·6H 2 O (0.074 g, 0.25 mmol) in DMF (4 mL), a solution of pyim 2 (0.106 g, 0.5 mmol) in methanol (8 mL) was layered.Further, distilled H 2 O (25 mL) was layered over the top of this solution. The solution was allowed to stand at room temperature to afford colourless crystals in two days. Yield 0.11 g, 34% based on Zn(NO 3 ) 2 ·6H 2 O. | [] | [] | ["{[trans-Zn(pyim 2 ) 2 (H 2 O) 2 ]·(NO 3 ) 2 } n", "NaN"] | ["Zn(NO 3 ) 2 \n6H 2 O--0.074 g, 0.25 mmol"] | [] | ["pyim 2--0.106 g, 0.5 mmol"] | [] | ["two days"] | ["DMF--4 mL", "methanol--8 mL", "distilled H 2 O--25 mL"]
cg8003504 | Synthesis of [Cd(H 2 mbna)(bipy)(H 2 O)] n (3) and (∆,∆)-[Cd(H 2 mbna)(bipy) 2 ] n (4). Using bipy (2,2′-bipyridine) (0.156 g, 1mmol) instead of phen, H 4 mbna reacted with CdCl 2 · 2.5H 2 O or CdSO 4 · 10H 2 O in the same reaction condition as described above. Pale-yellow crystals of 3 (yield 65%) and yellow crystals of 4 (yield 40%) were obtained. | [] | [] | ["[Cd(H 2 mbna)(bipy)(H 2 O)] n", "[Cd(H 2 mbna)(bipy) 2 ] n"] | [] | [] | ["H 2 mbna--NaN", "bipy (2,2′-bipyridine)--0.156 g, 1mmol"] | [] | [] | []
s0020-1693(02)00713-2 | Calc. for C 28 H 36 CoN 10 O 8 S 2 : C, 44.03; H, 4.76; N, 18.34%. Found: C, 44.73; H, 4.86; N, 18.40%.2 .3 . Synthesis of [ Mn ( NCS ) 2 ( bpt ) 3 ·H 2 O ] n (2) KSCN (0.019 g, 0.2 mmol) in 2 ml of methanol was added to a solution of MnSO 4 ·H 2 O (0.017 g, 0.1 mmol) in2mlofH 2 O at r.t. Dropwise addition of bpt (0.026 g, 0.1 mmol) in 5 ml of methanol into above solution result in the formation of a clear solution. Colorless crystals suitable for X-ray single crystal analysis were obtained after standing for several days. Yield 63%, based on bpt. The air-stable 2 is not soluble in water and ordinary organic solvents. It shows characteristic infrared absorption peaks at 3361(m), 3279(m), 3200(m), 3051(m), 2071 (s), 1602(m), 1567(s), 1541(s), 1482(m), 1434(s), 1291(s), 1254(m), 1101(m), 1054(m), 1033(m), 975(m), 797(m), 706(s), 641(m). Anal. Calc. | [] | [] | ["[Mn(NCS) 2 (bpt) 3 ·H 2 O]", "C 28 H 36 CoN 10 O 8 S 2"] | ["MnSO 4 ·H 2 O--0.017 g, 0.1 mmol"] | [] | ["bpt--0.026 g, 0.1 mmol", "KSCN--0.019 g, 0.2 mmol"] | ["room temperature"] | ["several days"] | ["methanol--2 ml", "H 2 O--2 ml"]
c5ra24044a | [{Hg(L3)(NCS) 2 } n ] (3). The synthetic procedure is similar to that for 1, except that the ligand L3 (35.3 mg, 0.100 mmol) was used. Yellow blocks of 2 were obtained aer a week. The solid materials appear to be very hydroscopic in the air. Yield: 55.6 mg (82.9%). FT-IR (solid, cm 1 ) 2124s, 1596s, 1558w, 1538w, 1497s, 1447m, 1413m, 1352w, 1247s, 1218s, 1116w, 1061m, 1036 s, 1014m, 930w, 913w, 831 s, 812 s, 789m, 700s, 683m, 641s. Anal. calcd for C 22 H 14 HgN 6 S 2 : C 42.14, H 2.25, N 13.40%. | [] | [] | ["{Hg(L3)(NCS) 2 } n"] | [] | [] | ["L3--35.3 mg, 0.100 mmol"] | [] | ["a week"] | []
c2ce26515j | Synthesis of {[Zn(bte)(Hbtc)]?3H 2 O} n (5) The synthetic procedure was similar to that of 1, except that H 3 btc (0.070 g, 0.33 mmol) was used instead of 1,3-H 2 bdc. | [] | [] | ["{[Zn(bte)(Hbtc)]?3H 2 O} n", "not available"] | [] | [] | ["H 3 btc--0.070 g, 0.33 mmol"] | [] | [] | []
ejic.201000731 | 1 H NMR spectra were recorded using INOVA 400 MHz (Varian).btmb (1): The 4,4⬘-bis[(1,2,4-triazol-1-yl)methyl]biphenyl (btmb) ligand was synthesized from literature methods.[19,14d] Yield 63%; m.p. 168–170 °C. MS: m/z = 317.63 for [Hbtmb] + .1 H NMR (CD 3 OD): δ = 5.468 (4 H), 7.393 (2 H), 7.634 (2 H), 8.008 (2 H), 8.608 (2 H) ppm.{Cd(oba)(btmb)} n (2): A mixture containing Cd(CH 3 COO) 2 ·2H 2 O (0.1 mmol, 26.7 mg), btmb (0.1 mmol, 31.6 mg), H 2 oba (0.1 mmol, 25.8 mg), and NaOH (0.2 mmol, 8.0 mg) in H 2 O (10 mL) was sealed in a 23 mL Teflon ® -lined autoclave and heated at 160 °C for 3 d. Colorless, block, single crystals suitable for X-ray diffraction were obtained in 46 % yield (31.5 mg, based on Cd).C 32 H 24 CdN 6 O 5 (684.97): calcd. C 56.11, H 3.53, N 12.27; found C 56.32, H 3.38, N 12.62. IR (KBr): ν ˜ = 3440 (s), 3097 (m), 2926 (w), 1599 (s), 1564 (m), 1532 (m), 1500 (w), 1438 (w), 1383 (s), 1300 (w), 1281 (w), 1248 (s), 1184 (m), 1157 (w), 1137 (m), 1101 (w), Coordination Polymers Constructed from a Bis-triazole Ligand 1009 (m), 985 (w), 878 (w), 860 (w), 827 (w), 809 (m), 786 (m), 716 (w), 676 (m), 650 (m), 620 (w), 539 (w), 504 (m) cm –1 . | [] | [] | ["{Cd(oba)(btmb)} n", "C 32 H 24 CdN 6 O 5"] | ["Cd(CH 3 COO) 2 \n2H 2 O--0.1 mmol, 26.7 mg"] | ["NaOH--0.2 mmol, 8.0 mg"] | ["btmb--0.1 mmol, 31.6 mg", "H 2 oba--0.1 mmol, 25.8 mg"] | ["160 \n°C"] | ["3 d"] | ["H 2 O--10 mL"]
s1070328419070054 | Synthesis of II. The mixture of Cd(NO 3 ) 2 · 4H 2 O (0.031 g, 0.1 mmol), H 4 L (0.018 g, 0.05 mmol), Bpe (0.010 g, 0.05 mmol) were dissolved in a mixed solvent of absolute ethyl alcohol (2.00 mL) and deionized water (4.00 mL) giving colorless block crystals after the hydrothermal reaction at 160°C for 6 days. | [] | [] | ["II"] | ["Cd(NO 3 ) 2 \n4H 2 O--0.031 g, 0.1 mmol"] | [] | ["H 4 L--0.018 g, 0.05 mmol", "Bpe--0.010 g, 0.05 mmol"] | ["160°C"] | ["6 days"] | ["absolute ethyl alcohol--2.00 mL", "deionized water--4.00 mL"]
c3qi00061c | Synthesis of [Ag 2 (pypz) 2 ]·0.5C 8 H 10 (1·g) Single crystals: p-Xylene (1.0 mL) and an ethanol solution of Hpypz (0.025 mol L −1 , 2.0 mL) were successively, slowly and carefully layered onto an aqueous ammonia (25%, 2.0 mL) solution of a mixture of Ag 2 O (0.01 mmol, 2.3 mg) and AgCl (0.01 mmol, 1.4 mg). After two weeks, colorless needle-like crystals were collected, washed with ethanol, and dried in air (yield ca. 35%). Bulk microcrystalline powder: To an aqueous ammonia (25%, 12 mL) solution of Ag 2 O (0.3 mmol, 69.6 mg), p-xylene (6.0 mL) and an ethanol (12 mL) solution of Hpypz (0.6 mmol, 87.0 mg) were successively added under rigorous stirring at room temperature. The reaction mixture was continued to stir at room temperature for 12 h, filtered, and dried at reduced pressure to give a white powder (yield 117 mg, 70%).EA calcd (%) for guest-free [Ag 2 (pypz) 2 ](C 16 H 12 N 6 Ag 2 ): C 38.13, H 2.40, N 16.67; found: C 38.29, H 2.45, N 16.53. | [] | [] | ["[Ag 2 (pypz) 2 ]·0.5C 8 H 10", "[Ag 2 (pypz) 2 ](C 16 H 12 N 6 Ag 2)"] | ["Ag 2 O--0.01 mmol, 2.3 mg", "AgCl--0.01 mmol, 1.4 mg", "Ag 2 O--0.3 mmol, 69.6 mg"] | [] | ["Hpypz--0.025 mol L −1, 2.0 mL", "Hpypz--0.6 mmol, 87.0 mg"] | ["room temperature"] | ["two weeks", "12 h"] | ["p-Xylene--1.0 mL", "ethanol--2.0 mL", "aqueous ammonia--2.0 mL", "p-xylene--6.0 mL", "ethanol--12 mL", "aqueous ammonia--12 mL"]
j.ica.2013.07.038 | Preparation of Cd(NCS) 2 (3-chloropyridine) 2 (Cd2-Cl): Colorless block-shaped single crystal were obtained by reaction of Cd(NCS) 2 (34.2 mg, 0.15 mmol) and 3-chloropyridine (28.3 µL, 0.3 mmol) in 2 mL water a snap cap vial. A white crystalline powder was obtained with a 5fold excess of all reactants. Yield based on Cd(NCS) 2 : 334.56 mg (97.9 %). Elemental analysis for C 12 H 8 Cl 2 CdN 4 S 2 (455.66): calcd. C 31.63, H 1.77, N 12.30, S 14.07; found C 31.61, H 1.72, N 12.28, S 14.04. IR (ATR): ν max = 2108 (s), 1584 (m), 1563 (m), 1471 (w), 1453 (m), 1419 (m), 1321 (m), 1233 (m), 1195 (m), 1168 (m), 1112 (m), 1094 (m), 1030 (w), 982 (w), 941 (w), 915 (m), 798 (s), 769 (w), 738 (m), 690 (s), 632 (m), 462 (m), 456 (m), 411 (m) cm -1 . Preparation of Zn(NCS) 2 (3-chloropyridine) 2 (Zn2-Cl): Colorless block-shaped single crystal were obtained by reaction of Zn(NCS) 2 (27.2 mg, 0.15 mmol) and 3-chloropyridine (28.3 µL, 0.3 mmol) in 2 mL water a snap cap vial. A white crystalline powder was obtained with a 2fold excess of all reactants. Yield based on Zn(NCS) 2 : 122 mg (99.4 %). Elemental analysis for C 12 H 8 Cl 2 ZnN 4 S 2 (408.64): calcd. C 35.27, H 1.97, N 13.71, S 15.69; found C 35.18, H 1.96, N 13.69, S 15.68. IR (ATR): ν max = 2098 (s), 2065 (s), 1597 (m), 1566 (m), 1478 (w), 1427 (m), 1331 (m), 1244 (m), 1202 (m), 1124 (m), 1097 (m), 1054 (m), 955 (m), 921 (w), 849 (w), 803 (w), 752 (m), 688 (s), 649 (m), 480 (m), 433 (m), 411 (m) cm -1 . Elemental Analysis: CHNS analysis was performed using an EURO EA elemental analyzer, fabricates by EURO VECTOR Instruments and Software. Spectroscopy: All IR data were obtained using an ATI Mattson Genesis Series FTIR Spectrometer, control software: WINFIRST, from ATI Mattson. X-Ray Powder Diffraction (XRPD): The measurements were performed using 1) a PANalytical X’Pert Pro MPD Reflection Powder Diffraction System with CuKα radiation ( λ = 154.0598 pm) equipped with a PIXcel semiconductor detector from PANanlytical and 2) a | [] | [] | ["Cd(NCS) 2 (3-chloropyridine) 2", "C 12 H 8 Cl 2 CdN 4 S 2"] | ["Cd(NCS) 2--34.2 mg, 0.15 mmol"] | [] | ["3-chloropyridine--28.3 µL, 0.3 mmol"] | [] | [] | ["water--2 mL"]
00958972.2012.740666 | 2.2.1.2. Synthesis of NiL. Soldium amido bisgloylate (2.1405 g, 5.0 mmol) in 50 mL water was stirred to give a yellow solution. To the solution was added Ni(OAc) 2  4H 2 O (1.4428 g, 5.0 mmol) and 0.4000 g (10.0 mmol) NaOH (drop by drop). To the above solution was then added dropwise a solution of 1,2-benzenediamine (0.5408 g, 5.0 mmol) in 10 mL water for 2 h under stirring at 75  C, and the solution was kept stirring for an additional 6 h at 75  C. The resulting mixture was then cooled to room temperature and filtered. The filtrate was evaporated by heating on a water bath of 55  C to afford a dark red paste. The paste and 10 mL of ethanol was stirred for 30 min and then filtered. The solid was dried under vacuum to afford a dark red powder. Yield: 55.9% (1.5578 g). Anal. Found (Calcd for C 24 H 12 N 4 NiO 6 Na 2 (%)): C 51.40 (51.75), H 2.28 (2.17), N 10.25 (10.06). Main IR bands (KBr, cm 1 ): 1632(s), 1586(s), 1537(s), 1472(m), 1454(m), 1374(s), 1251(m), 1171(m), 1113(m), 994(m), 784(m), 749(m). | [] | [] | ["NiL"] | ["Soldium amido bisgloylate--2.1405 g, 5.0 mmol", "Ni(OAc) 2 ? 4H 2 O--1.4428 g, 5.0 mmol", "NaOH--0.4000 g, 10.0 mmol", "1,2-benzenediamine--0.5408 g, 5.0 mmol"] | [] | [] | ["75 \n C"] | ["2 h", "6 h"] | ["water--50 mL", "ethanol--10 mL"]
c3dt51486b | Calc. for C 12 H 8 SrN 2 O 7 : C, 37.95; H, 2.12; N, 7.38%. Found: C, 37.86; H, 2.09; N, 7.51%. IR (cm −1 , KBr): 3446 (m), 3177 (w), 2784 (w), 1949 (w), 1704 (m), 1540 (m), 1382 (m), 1273 (m), 1209 (w), 1123 (s), 1038 (s), 934 (s), 782 (s), 735 (s), 522 (m), 492 (w), 421 (w). | [] | [] | ["C 12 H 8 SrN 2 O 7"] | [] | [] | [] | [] | [] | []
j.molstruc.2020.128482 | 2.2.2. Synthesis of [Zn(D-cam)(2,2 0 -bipy)] n (2) The preparation of 2 was similar to that of 1 except that 2, 2 0 bipy (0.031 g, 0.2 mmol) was used instead of phen. Colorless block crystals yield in 41% based on 2, 2 0 -bipy. Anal. Calcd. (%) for 2 C 20 H 21 N 2 O 4 Zn: C, 57.31, H, 5.01, N, 6.69. Found (%): C, 57.35; H, 4.98; N, 6.73. IR (KBr pellet, cm 1 ) for 2: 3437(s), 2958(m), 1578(m), 1551(s), 1402(m), 1367(m), 1318(s), 1292(s), 1148(m), 1026(m), 801(m), 768 (s), 727(w). | [] | [] | ["[Zn(D-cam)(2,2 0 -bipy)] n", "C 20 H 21 N 2 O 4 Zn"] | ["NaN--NaN"] | [] | ["NaN--NaN"] | [] | [] | ["NaN--NaN"]
c9dt02571e | [CuL3Br] (6). Yield: 0.16 g green powder (420.75 g mol −1 , 13%). Elemental analysis (C 14 H 17 BrCuN 2 O 4 , %) found C 39.99, H 4.28, N 6.91; calcd C 39.97, H 4.07, N 6.66. MS (EI, pos.) m/z (%): 421 (C 14 H 17 BrCuN 2 O 4 , 25), 340 (C 14 H 17 CuN 2 O 4 , 29), 93 (C 6 H 6 N, 100). IR: ν = 1685 (s, CvO), 1623 (s, CvO) cm −1 .[(μ-Br)(CuL4)] n (7). Yield: 0.14 g green powder (373.70 g mol −1 , 43%). Elemental analysis (C 12 H 12 CuN 3 O 2 , %) found C 38.70, H 3.48, N 11.26; calcd C 38.57, H 3.24, N 11.24. | [] | [] | ["CuL3Br", "[(μ-Br)(CuL4)] n"] | [] | [] | [] | [] | [] | []
b919813j | {[AgL 1 (NO 3 )](CH 3 CH 2 OH)} n (3). An ethanol solution (9 mL) of L 1 (125 mg, 0.30 mmol) and AgNO 3 (51 mg, 0.30 mmol) in CH 3 CN solution (6 mL) was stirred at room temperature for 0.5 h. The resulting yellow solution was ﬁltered. The yellow block crystals of 3 suitable for single-crystal X-ray structural diffraction were obtained by slowly evaporating the solvent at room temperature. Yield: 80%, 152 mg. Anal. calcd (%) for C 28 H 26 AgN 7 O 4 : C 53.18, H 4.14, N 15.50. Found: C 53.15, H 4.19, N 15.47. IR (cm 1 , KBr pellet): 3438 (m), 3058 (m), 2359 (m), 2337 (m), 1609 (vs), 1556 (s), 1492 (m), 1445 (m), 1383 (vs), 1321 (vs), 1233 (s), 1205 (m), 1179 (m), 1095 (w), 1061 (m), 1023 (m), 1000 (w), 976 (w), 926 (w), 957 (m), 877 (m), 821 (s), 767 (m), 746 (m), 716 (m), 689 (s), 679 (s), 641 (m), 572 (m), 538 (s), 495 (w). UV-vis (EtOH), l max /nm: 302. | [] | [] | ["{[AgL 1 (NO 3 )](CH 3 CH 2 OH)} n", "C 28 H 26 AgN 7 O 4"] | ["AgNO 3--51 mg, 0.30 mmol"] | [] | ["L 1--125 mg, 0.30 mmol"] | [] | ["0.5 h"] | ["ethanol--9 mL", "CH 3 CN--6 mL"]
c8dt00642c | BiCl 3 (64.8 mg, 200 µmol), bipy (61.7 mg, 400 µmol) and bipyridinium dichloride (23.0 mg, 100 µmol) were transferred into a Duran® glass ampoule and the filled ampoule was sealed under vacuum. The heating of the mixture in a tubular furnace to 120 °C lead to the formation of 5 as a colourless solid. Single crystals of 5 were obtained from a solvothermal reaction of BiCl 3 (78.8 mg, 250 µmol) and bipy (195.2 mg, 1250 µmol) in quinoline (0.3 ml) containing trace amounts of water. The reaction mixture was prepared in a Duran® glass ampoule and the solvent was degassed by three cycles of freezing and subsequent thawing of the solvent. The ampoule was sealed under vacuum, put in a tubular furnace and heated to 120°C. Page 9 of 13 Dalton Transactions Dalton Transactions Accepted Manuscript Published on 25 April 2018. Downloaded by University of New England on 28/04/2018 09:10:57. View Article Online DOI: 10.1039/C8DT00642C | [] | [] | ["NaN"] | ["BiCl 3--64.8 mg, 200 µmol", "BiCl 3--78.8 mg, 250 µmol"] | [] | ["bipy--61.7 mg, 400 µmol", "bipy--195.2 mg, 1250 µmol", "bipyridinium dichloride--23.0 mg, 100 µmol"] | ["120 °C"] | [] | ["quinoline--0.3 ml"]
c0nj00904k | [Cu(HL 2 ) 2 ]2(H 2 O) (6). The synthesis of 6 was similar with that of 4 and 5, only that 0.1 mmol CuSO 4 5H 2 O was used instead of 0.1 mmol NiCl 2 6H 2 O, NaOH aqueous solution was reduced to 0.07 mmol and the temperature of the reaction mixture was 433 K. Blue block crystals were obtained. Yield 42%. Anal. Calcd for C 20 H 18 CuN 4 O 6 : C, 50.64; H, 3.80; N, 11.82%. Found: C, 50.87; H, 3.49; N, 11.69%. IR data (KBr pellet, n/cm 1 : 3617 s, 3405 s, 1575 vs, 1560 s, 1509 s, 1322 s, 946 m.[Zn(HL 2 ) 2 ] (7). The synthesis of 7 was the same as that of 6, only that 0.1 mmol ZnSO 4 7H 2 O was used instead of 0.1 mmol CuSO 4 5H 2 O and the temperature of the reaction mixture was Table 2 Selected bond lengths (A ˚ ) for complexes 1–8 1 Ni(1)–O(1) 2.070(11) Ni(1)–O(1) #1 2.070(11) Ni(1)–O(3) 2.136(9) Ni(1)–O(3) #1 2.136(9) Ni(1)–N(1) 2.011(12) Ni(1)–N(1) #1 2.011(12) 2 Cu(1)–O(1) 1.997(14) Cu(1)–O(1) #1 1.997(14) Cu(1)–O(3) 2.540(19) Cu(1)–O(3) #1 2.540(19) Cu(1)–N(1) 1.957(17) Cu(1)–N(1) #1 1.957(17) 3 Zn(1)–O(1) 2.174(4) Zn(1)–N(1) 2.120(5) Zn(1)–O(1) #1 2.070(4) Zn(1)–N(3) 2.095(5) Zn(1)–O(3) #2 1.962(4) 4 Ni(1)–O(1) #1 2.076(14) Ni(1)–O(1) #2 2.076(14) Ni(1)–O(3) 2.101(15) Ni(1)–O(3) #3 2.101(15) Ni(1)–N(1) 2.071(17) Ni(1)–N(1) #3 2.071(17) 5 Ni(1)–O(2) #1 2.104(15) Ni(1)–O(2) #2 2.104(15) Ni(1)–N(1) 2.084(17) Ni(1)–N(1) #3 2.084(17) Ni(1)–N(3) 2.102(19) Ni(1)–N(3) #3 2.102(19) 6 Cu(1)–O(1) 2.561(14) Cu(1)–O(1) #1 2.561(14) Cu(1)–O(2) 1.992(10) Cu(1)–O(2) #1 1.992(10) Cu(1)–N(2) #2 2.015(13) Cu(1)–N(2) #3 2.015(13) 7 Zn(1)–O(2) #1 1.934(17) Zn(1)–N(1) 2.015(18) Zn(1)–O(2) #2 1.934(17) Zn(1)–N(1) #3 2.015(18) 8 Zn(1)–O(2) #1 1.977(4) Zn(2)–O(3) #2 1.965(3) Zn(1)–O(4) #2 1.942(3) Zn(2)–O(6) #3 1.936(4) Zn(1)–N(1) 1.995(4) Zn(2)–N(4) 1.958(4) Zn(1)–N(3) 1.993(4) Zn(2)–N(5) 2.023(4) Symmetry operation: For 1,#1x+1,y, z; For 2,#1x+1,y, z; For 3,#1x, y+1,z + 1; #2 x+1,y+1,z+1;For 4, #1 x, y  1, z; #2 x+1,y+1,z + 1; #3 x+1,y, z+1; For 5 #1 x + 1, y  1/2, z + 1/2; #2 x, y + 3/2, z  1/2; #3 x+ 1, y+1,z; For 6 #1 x+1,y+1,z + 1; #2 x + 1, y  1/2, z + 1/2; #3 x, y + 3/2, z + 1/2; For 7 #1 x + 1/4, y + 2, z + 1/4; #2 x + 1, y + 1/4, z + 1/4; #3 x + 5/4, y + 9/4, z; For 8 #1 x +2,y 1/2, z + 1/2; #2 x, y + 3/2, z + 1/2; #3 x + 1, y + 1/2, z + 1/2.Published on 18 February 2011. Downloaded by University of North Carolina at Greensboro on 04/10/2013 06:36:21. View Article Online 874 New J. Chem., 2011, 35, 865–875 This journal is c The Royal Society of Chemistry and the Centre National de la Recherche Scientiﬁque 2011 393 K. Colorless diamond-shaped crystals were obtained.Yield 53%. Anal. Calcd for C 20 H 14 N 4 O 4 Zn: C, 54.58; H, 3.18; N, 12.74%. Found: C, 54.73; H, 3.37; N, 12.92%.IR data (KBr pellet, n/cm 1 : 1581 vs, 1488 s, 1431 vs, 1328 s, 957 m.[Zn 2 (HL 2 ) 2 (L 2 )] (8). The synthesis of 8 was the same as that of 7, only that NaOH aqueous solution was increased to 0.14 mmol. Colorless crystals were obtained. Yield 32%. Anal.Calcd for C 30 H 20 N 6 O 6 Zn 2 : C, 52.12; H, 2.89; N, 12.16%.Found: C, 52.43; H, 2.65; N, 12.52%. IR data (KBr pellet, n/cm 1 : 1609 m, 1551 m, 1399 vs, 1330 s, 1215 m.X-Ray crystallographic study The X-ray single-crystal data of complexes 1–8 were recorded on a Brucker APEX II area detector diﬀractometer with a graphite-monochromated Mo-Ka radiation (l = 0.71073 A ˚ ).Semi-empirical absorption corrections were applied to the title complexes using the SADABS program.43 The structures were solved by direct methods 44 and reﬁned by full-matrix least squares on F 2 using SHELXL-97.45 All non-hydrogen atoms were reﬁned anisotropically. Hydrogen atoms were placed in geometrically calculated positions. Experimental details for X-ray data collection of 1–8 are presented in Table 1, selected Table 3 Hydrogen bond geometry (A ˚ and 1) for complexes 1–8 D–HA d(D–H) d(HA) d(DA) o(DHA) 1 O(3)–H(1W)O(1) #1 0.82 1.97 2.732(14) 155 O(3)–H(2W)O(2) #2 0.82 1.84 2.626(15) 161 N(2)–H(2)O(3) #3 0.86 2.09 2.817(17) 141 #1 x, y, z; #2 x, y, z  1; #3 x + 1, y, z.2 O(3)–H(1W)O(2) #1 0.83 1.88 2.678(2) 161 O(3)–H(2W)O(1) #2 0.83 2.03 2.773(2) 149 N(2)–H(2)O(3) #3 0.86 1.93 2.719(2) 152 #1 x, y, z  1; #2 x, y, z; #3 x + 1, y, z.3 N(2)–H(2)O(2) #1 0.86 2.02 2.765(6) 145 N(4)–H(4)O(4) #2 0.86 1.82 2.673(6) 173 C(16)–H(16)O(4) #2 0.93 2.55 3.220(9) 129 C(6)–H(6)O(2) #3 0.93 2.71 3.456(2) 138 #1 x + 1, y, z; #2 x  1, y, z; #3 x, y, z+1.4 O(3)–H(1W)O(2) #1 0.82 1.90 2.721(2) 176 N(2)–H(2)O(2) #2 0.86 1.95 2.764(2) 157 #1 x + 1, y  1, z; #2 x, y  1, z.5 N(4)–H(4)O(1) #1 0.86 1.92 2.717(2) 154 N(2)–H(2)O(1) #2 0.86 1.97 2.742(2) 149 C(6)–H(6)O(2) 0.93 2.36 3.090(3) 135 C(17 0 )–H(17 0 )p #3 0.93 2.94 3.853(5) 168 #1 x, y + 3/2, z  1/2; #2 x + 1, y  1/2, z + 1/2; #3 x + 1, y + 3/2, z  1/2.6 O(3)–H(1W)O(1) 0.82 1.97 2.781(2) 170 N(1)–H(1)O(3) #1 0.86 1.91 2.765(2) 171 C(9)–H(9)p #2 0.93 2.89 3.646(4) 140 #1 x  1, y + 3/2, z  1/2; #2 x  1, y, z.7 N(2)–H(2)O(1) #1 0.86 1.93 2.720(3) 151 C(1)–H(1)O(1) #2 0.93 2.39 3.264(3) 155 C(10)–H(10)O(2) #3 0.93 2.58 3.400(3) 147 #1 x + 1/4, y + 2, z + 1/4; #2 x, y + 9/4, z + 1/4; #3 x + 5/4, y, z + 1/4.8 N(2)–H(2)O(1) #1 0.86 1.83 2.656(6) 159 #1 x + 2, y  1/2, z + 1/2.Table 4 Thermogravimetric analyses of complexes 1–8 Complex The rst weight loss T/1C Loss of weight: Found (Calc.) [%] Further decomposition T/1C The residue 1 49–176 7.3(7.7) 302–613 NiO 2 52–157 8.1(7.6) 240–600 CuO 3 — — 263–700 ZnO 4 61–147 7.1(7.7) 235–609 NiO 5 — — 272–710 NiO 6 106–144 8.6(8.2) 269–756 CuO 7 — — 288–686 ZnO 8 — — 279–706 ZnO Published on 18 February 2011. Downloaded by University of North Carolina at Greensboro on 04/10/2013 06:36:21. View Article Online This journal is c The Royal Society of Chemistry and the Centre National de la Recherche Scientiﬁque 2011 New J. Chem., 2011, 35, 865–875 875 bond lengths are listed in Table 2, and the types of hydrogen bonds are listed in Table 3.Acknowledgements This work was supported by the Natural Science Foundation of China (grant no. 20961007), the Aviation Fund (grant no. 2010ZF56023) and the Young Scientists Program of Jiangxi Province (grant No. 2008DQ00600).Notes and references 1 K. S. Min, A. G. DiPasquale, J. A. Golen, A. L. Rheingold and J. S. Miller, J. Am. Chem. Soc., 2007, 129, 2360.2 G. Consiglio, S. Failla, P. Finocchiaro, I. P. Oliveri, R. Purrello and S. D. Bella, Inorg. Chem., 2010, 49, 5134.3 A. T. Colak, F. Colak, O. Z. Yesilel, D. Akduman, F. Yılmaz and M. Tu ¨ mer, Inorg. Chim. Acta, 2010, 363, 2149.4 L. F. Ma, L. Y. Wang, M. Du and S. R. Batten, Inorg. Chem., 2010, 49, 365.5 Z. Li, M. Li, X. P. Zhou, T. Wu, D. Li and S. W. Ng, Cryst.Growth Des., 2007, 7, 1992.6 X. P. Li, J. Y. Zhang, M. Pan, S. R. Zheng, Y. Liu and C. Y. Su, Inorg. Chem., 2007, 46, 4617.7 Q. Gao, F. L. Jiang, M. Y. Wu, Y. G. Huang, W. Wei and M. C. Hong, Cryst. Growth Des., 2010, 10, 184.8 M. Ikeda, Y. Tanaka, T. Hasegawa, Y. Furusho and E. Yashima, J. Am. Chem. Soc., 2006, 128, 6806.9 K. Dhara, J. Ratha, M. Manassero, X. Y. Wang, S. Gao and P. Banerjee, J. Inorg. Biochem., 2007, 101, 95.10 I. G. Filippova, O. A. Gherco, Y. A. Simonov, A. A. DeseatnicCiloci, S. F. Clapco, J. P. Tiurina and S. G. Baca, Polyhedron, 2010, 29, 1102.11 H. Y. Bai, J. F. Ma, J. Yang, L. P. Zhang, J. C. Ma and Y. Y. Liu, Cryst. Growth Des., 2010, 10, 1946.12 W. J. Zhuang, X. J. Zheng, L. C. Li, D. Z. Liao, H. Ma and L. P. Jin, CrystEngComm, 2007, 9, 653.13 Z. Chang, A. S. Zhang, T. L. Hu and X. H. Bu, Cryst. Growth Des., 2009, 9, 4840.14 M. Frisch and C. L. Cahill, Dalton Trans., 2005, 1518.15 W. G. Lu, J. Z. Gu, L. Jiang, M. Y. Tan and T. B. Lu, Cryst.Growth Des., 2008, 8, 192.16 M. C. Rodrı ´ guez-Argu ¨ elles, R. Cao, A. M. Garcı ´ a-Deibe, C. Pelizzi, J. Sanmartı ´ n-Matalobos and F. Zani, Polyhedron, 2009, 28 , 2187.17 P. King, R. Cle ´ rac, C. E. Anson and A. K. Powell, Dalton Trans., 2004, 852.18 A. M. Beatty, C. M. Schneider, A. E. Simpson and J. L. Zaher, CrystEngComm, 2002, 4, 282.19 L. Pan, N. Ching, X. Y. Huang and J. Li, Chem.–Eur. J., 2001, 7, 4431.20 L. Pan, X. Y. Huang, J. Li, Y. G. Wu and N. W. Zheng, Angew.Chem., Int. Ed., 2000, 39, 527.21 J. Zhao, L. S. Long, R. B. Huang and L. S. Zheng, Dalton Trans., 2008, 4714.22 J. Xia, B. Zhao, H. S. Wang, W. Shi, Y. Ma, H. B. Song, P. Cheng, D. Z. Liao and S. P. Yan, Inorg. Chem., 2007, 46, 3450.23 P. Roussel, F. Bentiss, M. Drache, P. Conﬂant, M. Lagrenee and J. P. Wignacourt, J. Mol. Struct., 2006, 798, 134.24 J. D. Crane, O. D. Fox and E. Sinn, J. Chem. Soc., Dalton Trans., 1999, 1461.25 S. Y. Wan, Y. T. Huang, Y. Z. Li and W. Y. Sun, Microporous Mesoporous Mater., 2004, 73, 101.26 Q. Shi, Y. T. Sun, L. Z. Sheng, K. F. Ma, X. Q. Cai and D. S. Liu, Inorg. Chim. Acta, 2009, 362, 4167.27 J. Zhou, C. Y. Sun and L. P. Jin, J. Mol. Struct., 2007, 832, 55.28 J. Shen, C. C. You and S. Wu, Chin. J. Pharm., 2000, 31, 419.29 F. Wei, B. X. Zhao, B. Huang, L. Zhang, C. H. Sun, W. L. Dong, D. S. Shin and J. Y. Miao, Bioorg. Med. Chem. Lett., 2006, 16, 6342.30 A. V. Lebedev and A. B. Lebedeva, Russ. J. Gen. Chem., 2005, 75, 782.31 F. F. Jian, J. Wang, T. L. Liang and X. Wang, Inorg. Chim. Acta, 2009, 362, 4219.32 L. Ding, J. H. Zuo, C. B. Liu, R. H. Deng and H. L. Wen, Acta Cryst., 2007, E63, m650.33 X. M. Chen and T. C. W. Mak, Polyhedron, 1991, 10, 273.34 F. Q. Wang, W. H. Mu, X. J. Zheng, L. C. Li, D. C. Fang and L. P. Jin, Inorg. Chem., 2008, 47 , 5225.35 D. F. Weng, W. H. Mu, X. J. Zheng, D. C. Fang and L. P. Jin, Inorg. Chem., 2008, 47, 1249.36 R. G. Xiong, J. Zhang, Z. F. Chen, X. Z. You, C. M. Che and H. K. Fun, J. Chem. Soc., Dalton Trans., 2001, 780.37 C. M. Liu, S. Gao and H. Z. Kou, Chem. Commun., 2001, 1670.38 Z. B. Han, X. N. Cheng, X. F. Li and X. M. Chen, Z. Anorg. Allg.Chem., 2005, 631, 937.39 Y. Huang, Y. S. Song, B. Yan and M. Shao, J. Solid State Chem., 2008, 181, 1731.40 Z. F. Tian, J. G. Lin, Y. Su, L. L. Wen, Y. M. Liu, H. Z. Zhu and Q. J. Meng, Cryst. Growth Des., 2007, 7, 1863.41 Y. N. Chi, K. L. Huang, S. W. Zhang, F. Y. Cui, Y. Q. Xu and C. W. Hu, Cryst. Growth Des., 2007, 7, 2449.42 H. Yersin and A. Vogler, Springer, Berlin, 1987.43 G. M. Sheldrick, SADABS, Program for Empirical Absorption Correction of the Area detector Data, University of Go ¨ ttingen, Germany, 1997.44 G. M. Sheldrick, SHELXS 97, Program for Crystal Structure Solution, University of Go ¨ ttingen, Germany, 1997.45 G. M. Sheldrick, SHELXL 97, Program for Crystal Structure Reﬁnement, University of Go ¨ ttingen, Germany, 1997.Published on 18 February 2011. Downloaded by University of North Carolina at Greensboro on 04/10/2013 06:36:21. View Article Online | [] | [] | ["[Cu(HL 2 ) 2 ]\n2(H 2 O)", "C 20 H 18 CuN 4 O 6"] | ["CuSO 4 \n5H 2 O--0.1 mmol"] | [] | ["H 6 TTAB--45 mg, 0.1 mmol"] | ["433 K"] | [] | ["DMF--7.5 mL", "H 2 O--7.5 mL"]
c0ce00505c | Anal. calcd for C 28 H 36 N 4 O 15 Cu 2 : C 42.2%, H 4.5%, N 7.0%.Found: C 42.1%, H 4.5%, N 7.0%. IR (KBr pellet, cm 1 ): 3425 (s), 1606 (s), 1518 (w), 1428 (s), 1370 (s), 1220 (w), 1136 (w). UVvis: l max 225, 271, 295 and 668 nm. | [] | [] | ["C 28 H 36 N 4 O 15 Cu 2"] | [] | [] | [] | [] | [] | []
s0277-5387(03)00021-4 | Elemental analysis indicates that the formula of the needle-like crystals is [Nd 2 (bdc) 2 (Hbdc) 2 (H 2 O)]×/(H 2 O) (1) [Calc.: C, 39.17; H, 2.06. Found: C, 38.79; H, 1.74%] and the formula of the block crystals is [Nd 2 (bdc) 3 (phen)(H 2 O)]×/(H 2 O) (2) [Calc.: C, 43.36; H, 2.43; N, 2.81. Found: C, 43.30; H, 2.08; N, 2.75%]. IR (KBr pellet (cm 1 )) for complex 1: 3509(vs), 3197(vs), 1728(s), 1690(s), 1606(s), 1534(vs), 1484(s), 1435(s), 1369(vs), 1316(s), 1213(s), 1156(s), 1077(m), 798(m), 742(s), 728(s), 713(s), 681(s), 644(m). IR (KBr pellet (cm 1 )) for complex 2: 3419(vs), 3077(vs), 1615(vs), 1546(vs), 1477(s), 1447(s), 1387(vs), 1159(w), 1102(w), 1083(w), 844(m), 822(w), 749(s), 730(s), 712(s), 670(m), 655(w), 537(w), 421(m). | [] | [] | ["[Nd 2 (bdc) 2 (Hbdc) 2 (H 2 O)]×/(H 2 O)", "[Nd 2 (bdc) 3 (phen)(H 2 O)]×/(H 2 O)"] | [] | [] | [] | [] | [] | []
ejic.200800483 | meta-Phosphonobenzoic Acid: A Precursor for the Design of Hybrid Materials 3-Phosphonobenzoic Acid (2): Compound 1 (22.12 g; 81.25 mmol) and concentrated HCl (37 % in water, 300 mL) were mixed, and the solution was heated at reflux for 21 h. The solution was concentrated in vacuo, and the resulting solid was dried in vacuo to produce 2 (16.05 g; 98% yield). Single crystals suitable for X-ray studies were directly isolated after a slow cooling of the acidic solution. | [] | [] | ["3-Phosphonobenzoic Acid"] | [] | [] | ["Compound 1--22.12 g; 81.25 mmol"] | ["reflux"] | ["21 h"] | ["concentrated HCl (37 % in water)--300 mL"]
j.ica.2011.08.009 | Yield: 72%. Anal. Calc. for C 23 H 27 CdN 9 O 10 : C, 39.36; H, 3.88; N, 17.96. Found: C, 39.39; H, 3.58; N, 13.97%. IR (KBr pellet, cm 1 ): 3253 (w), 1675 (s), 1548 (m), 1425 (s), 1355 (s), 1286 (m), 1191 (w), 1114 (m), 1026 (m), 923 (w), 834 (m), 732 (m), 700 (w), 677 (w), 636 (w). | [] | [] | ["C 23 H 27 CdN 9 O 10"] | [] | [] | [] | [] | [] | []
c8dt00642c | A stoichiometric mixture of BiCl 3 (31.3 mg, 100 µmol), bipy (13.1 mg, 100 µmol) and pyridinium chloride (11.6 mg, 100 µmol) was transferred into a Duran® glass ampoule together with 0.2 ml pyridine and the filled ampoule was sealed under vacuum. The mixture was heated in a tubular furnace to 140°C. The excess of pyridine was removed from the reaction mixture to give 4 as a light blue solid. Single crystals of 4 were obtained from a solvothermal reaction of BiCl 3 (78.8 mg, 250 µmol) and bipy (39.0 mg, 250 µmol) in pyridine (0.3 ml) containing trace amounts of water. The reaction mixture was prepared in a Duran® glass ampoule and the solvent was degassed with three freeze-pump-thaw cycles. The ampoule was sealed under vacuum and heated in a tubular furnace to 140°C. Colourless single crystals of 4 could be isolated from an inhomogeneous reaction product. Yield: 90 %. Elemental analysis calculated for C 20 H 19 BiCl 4 N 4 : C: 36,06 %, H: 2,87 %, N: 8,41 %. Found: C: 36,16 %, H: 2,82 %, N: 8,41 %. FTIR (ATR): 3083 (w), 3051 (w), 1598 (s), 1527 (w), 1488 (w), 1411 (m), 1220 (m), 1070 (m), 1000 (m), 806 (s), 625 (m) cm -1 . Synthesis of [Hbipy·bipy] [(Hbipy)BiCl 4 (µ-bipy)BiCl 4 (bipy)] (5). | [] | [] | ["[Hbipy·bipy] [(Hbipy)BiCl 4 (µ-bipy)BiCl 4 (bipy)]"] | ["BiCl 3--78.8 mg, 250 µmol"] | [] | ["bipy--39.0 mg, 250 µmol", "pyridinium chloride--11.6 mg, 100 µmol"] | ["140°C"] | [] | ["pyridine--0.3 ml"]
j.jorganchem.2006.12.005 | Found: C, 37.91; H 7.55%.1 H NMR (C 6 D 6 ): d = 1.95 (d, m, PH, 1 J PH = 254 Hz, 2H), 0.9–1.9 (superposition of the isopropyl groups, 98H); 31 P NMR (C 6 D 6 ): d = 268 (m, PH, 1 J P,H = 254 Hz), 251 (m, P); IR (KBr): 2944 (vs), 2844 (vs), 2746 (w), 2709 (m), 2320 (m), 1460 (vs), 1384 (s), 1362 (m), 1286 (w), 1261 (m), 1237 (m), 1180 (s), 1141 (s), 1080 (vs), 1044 (vs), 987 (s), 967 (s), 919 (s), 880 (vs), 806 (m), 663 (s), 598 (vs), 566 (vs), 513 (s), 461 (s), 421 (m).Compound 4: 1.05 ml 1.6 M n-butyllithium solution (1.68 mmol) were added to a solution of 0.26 g [O(SiiPr 2 PH 2 ) 2 ] (0.84 mmol) in 10 ml heptane at 0 ° C. The reaction mixture was stirred for 30 min and than heated up to 22 °C. Subsequently, 1 ml of TMEDA and then 10 ml of THF were added. The clear solution obtained was cooled down to 6 °C. Colourless needle-shaped crystals of 4 appear within ﬁv e days. Yield: 0.20 g (47.3% calc. for C 22 H 46 Li 2N 2 O 2 P 2 Si 2 (502.6 g/mol)). No satisfying elemental analysis can be obtained due to partially loss of solvent molecules.Fig. 2. Structure of 4 (ORTEP, thermal ellipsoids set at the 50% probability level). Hydrogen atoms are omitted for clarity. Selected bond lengths (pm) and angles (°): Si(1)–O(1) 165.38(11), Si(1)–P(1) 221.15(12), P(1)–Li(1) 253.1(4), P(1)–Li(2) 248.8(4), Li(1)–N(1) 215.6(6), Li(2)–O(1) 191.2(10); P(1)–Li(1)– P(1 0 ) 116.1(3), P(1)–Li(2)–P(1 00 ) 125.6(4), Li(1)–P(1)–Li(2) 142.43(15), Si(1)–O(1)–Si(1 0 ) 148.9(2). | [] | [] | ["Compound 4"] | [] | [] | ["n-butyllithium solution--1.05 ml 1.6 M (1.68 mmol)", "[O(SiiPr 2 PH 2 ) 2 ]--0.26 g (0.84 mmol)"] | ["0 °C, 22 °C, 6 °C"] | ["five days"] | ["heptane--10 ml", "TMEDA--1 ml", "THF--10 ml"]
acs.inorgchem.7b00312 | The ﬁnal pH of the aqueous solution was 4.59. Dark-yellow crystals of compound 1, accompanied by a small amount of small-size brown crystals, were produced; the yellow crystals were ﬁltered oﬀ, rinsed with ultrapure water and ethanol, and subjected to air drying at room temperature. Yield: 3.3 mg, 5% based on uranium. | [] | [] | ["compound 1"] | [] | [] | [] | [] | [] | []
c1dt11209k | Compound 4. Yield: 53% (based on 1), green crystals, soluble in ethanol, acetone, methanol and water, insoluble in chloroform.Calcd for C 11 H 16 NiN 4 O 11 (M = 439.0): C 30.10, H 3.67, N 13.37%; found C 29.99, H 3.28, N 12.98%. MS (ESI): m/z: 366 [4-4H 2 O].IR (KBr): 3449 (s, br) n(OH), 1629 (s) n(C=O), 1594 (s) n(C=N) cm -1 .Synthesis of 6. To 26.5 mg (0.1 mmol) of 1 in methanol (50 mL) were added 11.2 mg (0.2 mmol) KOH. The resulting mixture was stirred for 10 min and left for slow evaporation in air at r.t. A dark red powder started to precipitate in 2 d, which was ﬁlteredoffafter7danddriedinairtogive6.Compound 6. Yield: 61% (based on 1), dark red crystals, soluble in ethanol, acetone, methanol and water, insoluble in chloroform. Calcd for C 11 H 15 K 2 N 3 O 8 (M = 395.0): C 33.41, H 3.82, N 10.63%; found C 33.75, H 3.53, N 9.97%. MS (ESI): m/z: 341 [6-3H 2 O]. IR (KBr): 3411 (s, br) n(OH), 1678 (s) n(C=O), 1650 (s) n(C–O), 1614 (s) n(C=N) cm -1 . | [] | ["7 days"] | ["Compound 4", "Compound 6"] | [] | ["KOH--11.2 mg (0.2 mmol)"] | [] | ["room temperature"] | ["2 days"] | ["methanol--50 mL"]
c2ce25650a | to room temperature. Colorless crystals were obtained in a 36% yield. Anal. Calcd for C 130 H 140 Zn 2 N 12 O 17 (M r = 2273.28): C, 68.68; H, 6.21; N, 7.39. Found: C, 68.52; H, 6.10; N, 7.48. IR (cm 21 ): 3421 (m), 3054 (m), 2914 (m), 2550 (w), 1624 (w), 1591 (m), 1518 (m), 1469 (s), 1426 (s), 1262 (s), 1146 (m), 1084 (m), 1014 (m), 911 (m), 848 (s), 814 (m), 751 (s), 725 (s), 642 (w), 611 (w), 534 (m). | [] | [] | ["C 130 H 140 Zn 2 N 12 O 17"] | [] | [] | [] | [] | [] | []
s1600536804027461 | Elemental analysis found: C 27.25, H 3.00, N 21.11, S 24.25%; calculated for C 12 H 16 Cu 2 N 8 S 4 : C 27.31, H 3.06, N 21.24, S 24.31%. | [] | [] | ["C 12 H 16 Cu 2 N 8 S 4"] | [] | [] | [] | [] | [] | []
c2ce06606h | Yield: 51% (based on Cu 2+ ). IR (KBr, cm 1 ): 3369m, 3317s, 3286s, 3148s, 2950m, 2884m, 1582s, 1453m, 1381s, 1328w, 1276w, 1181m, 1157m, 1119w, 1031s, 985m, 768m, 734s, 604w, 538m. Elemental analysis (%) calcd for C 6 H 16 CuN 14 : C, 20.69; H, 4.60; N, 56.37; found: C, 20.47; H, 4.69; N, 56.21.Results IR spectra of 1–6 In the IR spectra, the intense bands of 1–6 were found fairly consistently at 1618, 1582, 1386, 771, 726 cm 1 for 1, 1623, 1590, 1395, 769, 739 cm 1 for 2, 1625, 1590, 1392, 770, 732 cm 1 for 3, 1624, 1590, 1393, 769, 738 cm 1 for 4, 1585, 1392, 769, 734 cm 1 for 5 and 1582, 1381, 768, 734 cm 1 for 6, corresponding to stretching vibrations of C]N, N–C and N]N groups from AT 2 anionic ligands in these complexes. | [] | [] | [] | ["Cu 2+--NaN"] | [] | [] | [] | [] | []
j.poly.2015.01.026 | 2.3. Cu(3) 2 Cl 2 (7) The procedure was similar to that for 6, except the replacement of ligand 2 with 3 (0.102 g, 0.500 mmol). Blue-green blocks of 7 suitable for X-ray diffraction analysis were obtained by slow evaporation of the reaction mixture after 5 days. Yield: 0.104 g (76.9% based on 3). FT-IR (solid, cm 1 ): 3365br, 1742m, 1697m, 1641s, 1457s, 1443s, 1414s, 1273s, 1170s, 1096w, 1061m, 994s, 949m, 900s, 854w, 776s, 731s, 699s, 672w, 641s, 542s. UV–Vis k max /nm (2.54  10 5 mol dm 3 ,CH 2 Cl 2 ) 279 ( e /10 3 dm 3 mol 1 cm 1 42.5), 563 (0.98). Found: C, 48.35; H, 4.29; N, 10.61; C 22 H 24 Cl 2 CuN 4 O 4 (542.89) requires C, 48.67; H, 4.46; N, 10.32%. | [] | [] | ["Cu(3) 2 Cl 2 (7)"] | [] | [] | ["3--0.102 g, 0.500 mmol"] | [] | ["5 days"] | []
c3ce41952e | Synthesis of {[Co 4 (2,4-pydc) 4 (H 2 O) 10 ]} n (2) The ligand 2,4-H 2 pydc (16.9 mg, 0.101 mmol), 4,4′dipyridylpiperazine (24.1 mg, 0.101 mmol), and cobalt( II) nitrate hexahydrate (58.3 mg, 0.20 mmol) were dissolved in 10.0 mL of ethanol solution (water : ethanol = 1 : 1). The mixture was placed in a 23.0 mL Teflon-lined Parr acid digestion autoclave and heated at 120 ° C for 72 h. After slowly cooling down to room temperature at a rate of 1.88 °Ch −1 , the orange crystals of 2 were isolated by filtration, washed with water and ethanol, and dried in air. Yield: 72.1% (19.6 mg, 0.018 mmol) based on the L ligand. Elemental anal. calcd for C 28 H 32 N 4 O 26 Co 4 : C, 31.25; H, 3.00; N, 5.21%. Found: C, 31.21; H, 2.98; N 5.27%. IR data (KBr, cm −1 ): 3449(s), 3068(w), 2970(w), 1637(s), 1605(s), 1552(m), 1475(m), 1450(m), 1396(s), 1257(w), 1097(w), 1019(w), 783(m), 732(s), 700(m). | [] | [] | ["{[Co 4 (2,4-pydc) 4 (H 2 O) 10 ]} n", "C 28 H 32 N 4 O 26 Co 4"] | ["cobalt( II) nitrate hexahydrate--58.3 mg, 0.20 mmol"] | [] | ["2,4-H 2 pydc--16.9 mg, 0.101 mmol", "4,4′dipyridylpiperazine--24.1 mg, 0.101 mmol"] | ["120 ° C"] | ["72 h"] | ["ethanol solution (water : ethanol = 1 : 1)--10.0 mL"]
zaac.201400110 | Synthesis of Coordination Polymer {[Co(O-BDC)(bbp)]·(H 2 O)} n (2). A mixture of CoCl 2 ·6H 2 O (0.120 g, 0.5 mmol), 1,3-bis(benzoimidazol-2-yl)propane (0.137 g, 0.5 mmol), 5-hydroxyisophthalic acid (0.092 g, 0.5 mmol), NaOH (0.060 g, 1.5 mmol), and H 2 O (10 mL) was placed in a Parr Teflon-lined stainless steel vessel (25 mL). The vessel was sealed and heated to 160 °C for 72 h. Afterwards, the reactant mixture was cooled to room temperature, leading to the formation of pink crystals. Yield 75% (based on CoCl 2 ·6H 2 O). C 25 H 22 N 4 O 6 Co: calcd. C 56.29; H 4.16; N 10.50%; found: C 56.38; H 4.22; N 10.57 %. | [] | [] | ["{[Co(O-BDC)(bbp)]·(H 2 O)} n"] | ["CoCl 2 \n6H 2 O--0.120 g, 0.5 mmol"] | ["NaOH--0.060 g, 1.5 mmol"] | ["1,3-bis(benzoimidazol-2-yl)propane--0.137 g, 0.5 mmol", "5-hydroxyisophthalic acid--0.092 g, 0.5 mmol"] | ["160 °C"] | ["72 h"] | ["H 2 O--10 mL"]
j.ica.2011.11.029 | 2.2. Synthesis 2.2.1. [Ca(HTCMBT)(H 2 O) 2 ] n (1) H 3 TCMBT (0.382 g, 0.1 mmol) and CaCl 2 (0.011 g, 0.1 mmol) were dissolved in H 2 O/CH 3 OH (v/v 1:1; 10 mL) in a vial. The vial was placed in a larger container, which was previously loaded with pyridine (0.02 mL), H 2 O (5 mL) and CH 3 OH (5 mL). The larger container was sealed and left undisturbed at room temperature. Several weeks later, colorless parallelepiped crystals of complex 1 were obtained. After ﬁltration, the crystals were washed with CH 3 OH and dried in air. Yield: 30.5 mg, 67% (based on CaCl 2 ). Anal.Calc. for C 15 H 17 N 3 O 11 Ca (455.39): C, 39.56; H, 3.76; N, 9.23. Found: C, 39.28; H, 3.98; N, 8.96%. IR (KBr, 4000–400 cm 1 ): 3591(m), 3441(s), 3388(s), 3348(s), 2960(w), 2921(w), 1723(m), 1671(s), 1593(vs), 1551(vs), 1432(s), 1397(s), 1292(s), 1250(s), 1116(m), 1087(m), 936(w), 898(w), 736(m), 674(w).2.2.2. {[Ca 6 (TCMBT) 4 (H 2 O) 14 ](H 2 O) 3 } n (2) Similar procedures to the synthesis of 1 were performed to obtain colorless octahedral crystals of complex 2, except that only pyridine (2 mL) was loaded in the larger container. Yield: 26.8 mg, 78% (based on CaCl 2 ). Anal. Calc. for C 60 H 82 N 12 O 53 Ca 6 (2059.86): C, 34.99; H, 4.01; N, 8.16. Found: C, 34.71; H, 4.26; N, 7.97%. IR (KBr, 4000– 400 cm 1 ): 3386(s), 3363(s), 3080(m), 1655(s), 1639(s), 1593(vs), 1545(vs), 1431(s), 1398(s), 1354(m), 1292(s), 1240(m), 1088(m), 1028(m), 746(m), 711(m), 685(m). | [] | [] | ["[Ca(HTCMBT)(H 2 O) 2 ] n", "C 15 H 17 N 3 O 11 Ca", "{[Ca 6 (TCMBT) 4 (H 2 O) 14 ](H 2 O) 3 } n", "C 60 H 82 N 12 O 53 Ca 6"] | ["CaCl 2--0.011 g, 0.1 mmol"] | [] | ["H 3 TCMBT--0.382 g, 0.1 mmol"] | ["room temperature"] | ["several weeks"] | ["H 2 O/CH 3 OH--v/v 1:1; 10 mL", "pyridine--0.02 mL", "H 2 O--5 mL", "CH 3 OH--5 mL"]
j.ica.2005.11.013 | 2.7. Synthesis of Y(O 2 NN 0 tBu )Cl(THF) (6) To a slurry of YCl 3 (THF) 3 (1.23 g, 2.99 mmol) in THF (25 mL) at 0 C was added a cooled solution of [1(C 4 H 8 O 2 )] (1.87 g, 3.00 mmol) in THF (25 mL). The mixture was stirred for 24 h at room temperature. Solvents were removed in vacuo to yield a yellow residue, which was extracted into toluene (25 mL) and ﬁltered through Celite. Removal of toluene aﬀorded an oﬀ-white solid.Yield: 1.41 g (65%).1 H NMR (C 7 D 8 , 270 MHz, 333 K): d 7.52 (d, 2H, 4 J HH = 2.3 Hz, CH); 7.41 (d, 2H, 4 J HH = 2.5 Hz, CH); 4.11 (d, 2H, 2 J HH = 11.2 Hz, ArCH 2 ); 3.78 (br, 4H, aCH 2 , THF); 2.88 (d, 2H, 2 J HH = 11.2 Hz, ArCH 2 ); 2.36 (br, 2H, CH 2 ); 2.12 (br, 2H, CH 2 ); 1.90 (br, 6H, N(CH 3 ) 2 ); 1.73 (s, 18H, C(C H 3 ) 3 ); 1.54 (br, 4H, b-C H 2 , THF); 1.44 (s, 18H, C(CH 3 ) 3 ). | [] | [] | ["Y(O 2 NN 0 tBu )Cl(THF) (6)"] | ["YCl 3 (THF) 3--1.23 g, 2.99 mmol"] | [] | ["[1(C 4 H 8 O 2 )]--1.87 g, 3.00 mmol"] | ["room temperature"] | ["24 h"] | ["THF--25 mL"]
00958971003690439 | 2.2. Synthesis of complexes 2.2.1. [Nd( a btec) 2/4 ( b btec) 2/4 (H 2 O)] n (1). A mixture of NdCl 3  6H 2 O (0.0713 g, 0.2 mmol), 1,2,4,5-benzenetetracarboxylic acid (0.0300 g, 0.1 mmol), CoCl 2  6H 2 O (0.0480 g, 0.2 mmol), and 10 mL water was stirred for 30 min and then heated in a stainless steel reactor with Teflon liner at 160  C for 72 h. After cooling at 10  Ch 1 , violet crystals were obtained. Yield: 60%. Anal. Calcd for C 10 H 4 O 9 Nd: C, 29.13; H, 0.98. Found: C, 28.79; H, 1.01. IR (KBr pellet, cm 1 ): 3462(vs), 1599(s), 1543(s), 1391(vs), 1300(s), 1122(m), 876(m), 835(s), 765(m), 587(s), 515(s). | [] | [] | ["[Nd( a btec) 2/4 ( b btec) 2/4 (H 2 O)] n", "C 10 H 4 O 9 Nd"] | ["NdCl 3 \n6H 2 O--0.0713 g, 0.2 mmol", "CoCl 2 \n6H 2 O--0.0480 g, 0.2 mmol"] | [] | ["1,2,4,5-benzenetetracarboxylic acid--0.0300 g, 0.1 mmol"] | ["160 \nC"] | ["72 h"] | ["water--10 mL"]
acs.inorgchem.7b01209 | The yield was 68% (based on H 2 L). Elemental Anal. (%) Calcd: C, 38.51. H, 2.33; N: 8.32. Found: C, 38.29; H, 2.54; N: 8.09. | [] | [] | [] | [] | [] | [] | [] | [] | []
ja507927a | Synthesis of 1D-CuI(2,6-dm-pz) (7; 2,6-dm-pz = 2,6Dimethylpyrazine). Single crystals of 1D-CuI(2,6-dm-pz) (7) were generated by the same layering method: a CuI solution and a 2,6dimethylpyrazine (0.108 g; 1 mmol) solution in acetone (2 mL) were interlayered by 2 mL of acetonitrile. Reaction at room temperature overnight produced rod-shaped yellowish crystals of 1D-CuI(2,6-dmpz) in a yield of 33%. Powder samples were synthesized by adding stoichiometric 2,6-dm-pz/ethanol to a CuI/saturated KI solution at room temperature. A yellow precipitate formed immediately.Synthesis of 1D-CuI(5-Br-pm) (8; 5-Br-pm = 5-Bromopyrimidine). The crystal growth of 1D-CuI(5-Br-pm) (8) was essentially the same as that of 1D-CuI(3-Br-pm), except 5-Br-pm was used.Yellowish rodlike crystals of 1D-CuI(5-Br-pm) were collected after ﬁltration (18% yield). Powder samples were prepared by adding stoichiometric 5-Br-pm/ethanol to a CuI/saturated KI solution at room temperature. A precipitate formed immediately. A longer reaction time would result in a dimer-based structure. | [] | [] | ["1D-CuI(2,6-dm-pz) (7)", "1D-CuI(5-Br-pm) (8)"] | ["CuI solution--not specified", "CuI/saturated KI solution--not specified"] | [] | ["2,6dimethylpyrazine--0.108 g; 1 mmol", "5-Bromopyrimidine--not specified", "2,6-dm-pz/ethanol--stoichiometric", "5-Br-pm/ethanol--stoichiometric"] | ["room temperature"] | ["overnight", "not specified"] | ["acetone--2 mL", "acetonitrile--2 mL", "ethanol--not specified"]
c2ce06518e | Yield: 37% (based on Mo). Anal. calcd. (%) for C 28 H 27 Cu 3 IMoN 6 O 2 S 3 : C, 33.95; H, 2.78; N, 8.64; Mo, 9.66; S, 9.73; Cu,19.26. Found: C, 33.86; H, 2.77; N, 8.66; Mo, 9.72; S, 9.68; Cu,19.33. IR (KBr, cm 1 ): 3431 (m), 3033 (w), 1663 (s), 1598 (s), 1483 (m), 1408 (s), 1253 (w), 1063 (m), 905 (m), 802 (s), 626 (m), 569 (w), 435 (s).Preparation of { [MoOS 3 Cu 3 Br(m-bpy) 2.5 ]$2.5DMF} N (3).Dark red crystals were obtained under conditions similar to those for 2 only with [C 3 (Mim) 2 ]$Br 2 and CuBr instead of [DMI]$I and CuI, respectively. Yield: 40% (based on Mo). Anal.calcd. (%) for C 32.5 H 34 BrCu 3 MoN 7.5 O 3.5 S 3 : C, 37.21; H, 3.24; N, 10.02; Mo, 9.14; S, 9.15, Cu, 18.19. Found: C, 37.21; H, 3.23; N, 10.04; Mo, 9.18; S, 9.16; Cu, 18.12. IR (KBr, cm 1 ): 3432 (m), 3032 (w), 1663 (s), 1598 (s), 1529 (w), 1408 (s), 1253 (w), 1215 (m), 1063 (m), 905 (m), 807 (s), 626 (m), 436 (s). | [] | [] | ["{ [MoOS 3 Cu 3 Br(m-bpy) 2.5 ]$2.5DMF} n", "{ [MoOS 3 Cu 3 Br(m-bpy) 2.5 ]$2.5DMF} N"] | ["C 3 (Mim) 2 ]$Br 2--NaN", "CuBr--NaN"] | [] | ["NaN--NaN"] | [] | [] | ["NaN--NaN"]
b704294a | Synthesis of [Zn 2 (HOABDC) 2 (phen) 2 (H 2 O) 2 ] n ?nH 2 O(1). A mixture of Zn(NO 3 ) 2 ?6H 2 O (0.148 g, 0.5 mmol), 5-oxyacetate isophthalic acid (0.072 g, 0.3 mmol), 1,10-phenanthroline (0.054 g) and NaOH (0.008 g, 0.2 mmol) and H 2 O (15 mL) was placed in a Parr Teflon-lined stainless steel vessel (25 cm 3 ) and the vessel was sealed and heated to 160 uC for 60 h, then the reactant mixture was cooled at a rate of 0.5 uC min 21 to lead to the formations of colorless crystals 1 (yield: 46% based on H 3 OABDC). Analytical found for complex 1: C, 51.53; H, 3.42; N, 5.58. Calculated: C, 51.74; H, 3.35; N, 5.49%. IR (KBr, cm 21 ): 3466 (s), 3127 (s), 2929 (w), 1697 (s), 1599 (vs), 1518 (s), 1432 (w), 1399 (vs), 1337 (w), 1281 (m), 1261 (w), 1217 (m), 1128 (m), 1104 (w), 1084 (w). | [] | [] | ["[Zn 2 (HOABDC) 2 (phen) 2 (H 2 O) 2 ] n ?nH 2 O", "Complex 1"] | ["Zn(NO 3 ) 2 ?6H 2 O--0.148 g, 0.5 mmol"] | ["NaOH--0.008 g, 0.2 mmol"] | ["5-oxyacetate isophthalic acid--0.072 g, 0.3 mmol", "1,10-phenanthroline--0.054 g"] | ["160 \nC"] | ["60 h"] | ["H 2 O--15 mL"]
ejic.201200815 | [Cd(NO 3 )(H 2 AMeTsQ)(H 2 O)]NO 3 ·2H 2 O (1): To a suspension of H 2 AMeTsQ (100 mg, 0.32 mmol) in methanol (30 mL), a solution of cadmium nitrate tetrahydrate (100 mg, 0.32 mmol) in methanol (2 mL) was added. The solution was stirred under reflux for 8 h.The yellow precipitate formed was collected by filtration, washed with methanol and dried in vacuo; yield 75 % (0.145 g). Yellow crystals suitable for X-ray diffraction were obtained by slow evaporation of the mother liquor. M.p. 247 °C (decomposition). Λ M = 69.5 Ω –1 cm 2 mol –1 .C 15 H 24 CdN 8 O 9 S (604.86): calcd. C 29.78, H 4.00, N 18.53, S 5.30; found C 30.02, H 3.88, N 18.62, S 5.36. IR (KBr): ν ˜ = 3433 (m), 3234 (m), 3125 (w), 3225 [s, ν(OH), ν(NH)], 1646 (s), 1621 (m), 1577 (s), 1505 [m, ν(C=N), thioamide II, + δ(H 2 O)], 1384 [s, ν(NO)], 839 (w, thioamide IV) ppm. | [] | [] | ["[Cd(NO 3 )(H 2 AMeTsQ)(H 2 O)]NO 3 ·2H 2 O"] | ["cadmium nitrate tetrahydrate--100 mg, 0.32 mmol"] | [] | ["H 2 AMeTsQ--100 mg, 0.32 mmol"] | ["reflux"] | ["8 h"] | ["methanol--30 mL"]
b711831g | [Zn 2 (L 4 –H)(N 3 ) 3 ] n (4) The crystals of complex 4 were prepared in the same way as for 1, except using L 4 instead of L 1 . Slow diffusion between the two solutions afforded light-yellow crystals of 4 within 2 weeks. Yield 55.6% based on L 4 . Anal. calcd for C 11 H 10 N 14 Zn 2 S (%) (4): C, 26.37; H, 2.01; N, 39.13. Found (%): C, 26.88; H, 2.17; N, 38.81. Main IR bands (cm 1 ): 3369 m, 3100 m, 2102 vs, 2076 vs, 1633 m, 1607 m, 1580 m, 1549 m, 1402 m, 1289 m, 1035 m, 1099 m, 1022 m, 756 m and 671 m. | [] | [] | ["[Zn 2 (L 4 –H)(N 3 ) 3 ] n", "C 11 H 10 N 14 Zn 2 S"] | [] | [] | ["L 4--NaN"] | [] | ["2 weeks"] | []
acs.cgd.0c00268 | 12 have disappeared and larger crystals of 4 were obtained (yield: 37%). Anal. Calcd. (Found) for 4 with formula C 35 H 37 Cu 2 KN 10 O 22 is: % C, 37.67 (37.86); % H, 3.34 (3.58); % N, 12.55 (12.22). The IR has the following characteristic bands (cm1 ): 3167 (m), 3093 (w), 3045 (m), 2830 (w), 2803 (w),1685 (s), 1671 (s), 1619 (s), 1534 (s), 2886 1462 (m), 1439 (s), 1429 (s), 1414 (s), 1404 (s), 1386 (m), 1352 (s), 1310 (m), 1228 (m), 1187 (m), 801 (m), 761 (m), 716(m), 618 (m). PXRD pattern confirmed that the crystals were of compound 4 (Figure S17). Synthesis of [Cu 2 (UPrO) 4 (OH 2 ) 4 ]·4H 2 O (5): A solution of CuSO 4 ·5H 2 O (0.05 g, 0.2 mmol) in 2 ml of MilliQ water at 25ºC, was mixed with a solution of UPrOH (0.07 g, 0,4 mmol) and KOH (85%) (0.021 g, 0.4 mmol) in 8 ml of MilliQ water (pH 5). The mixture was stirred for 30 minutes at 50 ºC, and the solution was left to crystallize at room temperature in a Petri dish. Blue prismatic crystals of 5 were obtained after two weeks (yield 70 %). Anal. Calcd. (Found) for its formula C 28 H 40 Cu 2 N 8 O 24 is: % C, 33.50 (33.88); % H, 4.40 (4.30); % N, 11.20 (10.90). The IR has the following characteristic bands (cm -1 ): 3388 (w), 1661 (s), 1574 (s), 1477 (m), 1409 (s), 1370 (m), 1188 (w) and 813 (s). PXRD proved that all the crystals have the same structure coincident with the model obtained from SCXRD (Figure S19). Results and discussion The reactions carried out between copper (II) sulfate penta-hydrated and uracil-1-propionic acid, at 25 and 50 °C with a 1:2 stoichiometry and in the presence of methanol, water or a mixture of MeOH/H 2 O (in 4:1 and 1:1 ratios) and using KOH to deprotonate Page 12 of 44 ACS Paragon Plus Environment Crystal Growth & Design 1 2 3 4 5 6 7 8 9 10 11 12 13 14 15 16 17 18 19 20 21 22 23 24 25 26 27 28 29 30 31 32 33 34 35 36 37 38 39 40 41 42 43 44 45 46 47 48 49 50 51 52 53 54 55 56 57 58 59 60 | [] | [] | ["C 35 H 37 Cu 2 KN 10 O 22", "[Cu 2 (UPrO) 4 (OH 2 ) 4 ]\n4H 2 O", "C 28 H 40 Cu 2 N 8 O 24"] | ["CuSO 4 ·5H 2 O--0.05 g, 0.2 mmol", "UPrOH--0.07 g, 0,4 mmol", "KOH (85%)--0.021 g, 0.4 mmol"] | [] | ["UPrO--NaN"] | ["25 ºC", "50 ºC"] | ["30 minutes", "two weeks"] | ["MilliQ water--2 ml", "MilliQ water--8 ml"]
ic9004483 | [Co(phda)] n (2). An aqueous solution (8 mL) of cobalt(II) acetate tetrahydrate (0.250 g, 1 mmol) was added dropwise to another aqueous solution (15 mL) containing H 2 phda (0.194 g, 1 mmol) under continuous stirring. The resulting mixture was sealed in a 45 mL stainless-steel reactor with a Teflon liner, and it was heated at 150 °C during 96 h. X-ray quality crystals of 2 as purple prisms were obtained after a fast cooling (no additional product has been obtained). Anal. Calcd for C 10 H 8 CoO 4 (2): C, 47.83; H, 3.21%. Found: C, 47.84; H, 3.19%. The IR spectrum of 2 exhibits strong peaks at 1565 (ν as OCO) and 1449 and 1364 cm -1 (ν s OCO) and medium intensity absorptions at 795 and 747 cm -1 (δOCO). | [] | [] | ["[Co(phda)] n", "C 10 H 8 CoO 4"] | ["cobalt(II) acetate tetrahydrate--0.250 g, 1 mmol"] | [] | ["H 2 phda--0.194 g, 1 mmol"] | ["150 °C"] | ["96 h"] | ["water--8 mL"]
cg801226p | For 2, C 36 H 51 Co 4 N 2 NaO 36 S 9 (1635.04): C, 26.45%; H, 3.14%; N, 1.71%, Found: C, 26.50%; H, 3.11%; N, 1.72%. IR: 3268.21 s, 1634.92 m, 1574.99 m, 1499.35 s, 1450.15 s, 1203.06 s, 1036.58 s, 877.70 m, 832.94 m, 756.04 s, 611.09 s.{[MV][Cu 4 (TCAS)(µ 4 -SO 4 )(H 2 O) 4 ] · 9H 2 O} n ,3.In the very beginning, we tried to synthesize 3 using the preparation method analogous to 1, but what we got was a yellow precipitation formed immediately as soon as MV(PF 6 ) 2 in water was mixed to the aqueous solution of Na 4 H 4 TCAS and CuSO 4 · 6H 2 O (pH ) 3.0). Thus, we changed our experimental method. A solution of MV(PF 6 ) 2 (22 mg, 0.05 mmol) in 5mLofCH 3 OH/H 2 O (4:1) solution was carefully layered on a solution of Na 4 H 4 TCAS (45 mg, 0.05 mmol) and CuSO 4 · 6H 2 O (53 mg, 0.20 mmol) in 5 mL of water (pH ) 3.8). Between these two layers, there isaH 2 O/CH 3 OH (3 mL, 2:1) buffer. Over a period of ca. three weeks, orange prism crystals formed that were suitable for X-ray diffraction analyses. Yield 26 mg, 32.92% based on Na 4 H 4 TCAS. Anal. Calcd. | [] | [] | ["{[MV][Cu 4 (TCAS)(µ 4 -SO 4 )(H 2 O) 4 ] · 9H 2 O} n"] | ["MV(PF 6 ) 2--22 mg, 0.05 mmol", "Na 4 H 4 TCAS--45 mg, 0.05 mmol", "CuSO 4 · 6H 2 O--53 mg, 0.20 mmol"] | [] | [] | [] | ["ca. three weeks"] | ["CH 3 OH/H 2 O--5mL/4:1", "water--5 mL", "H 2 O/CH 3 OH--3 mL, 2:1"]
c4dt00832d | Found: C. 43.62; H, 4.05; N, 10.01%.Synthesis of [(phen) 2 Cu 2 {(o-OCH 2 C 5 H 4 N)P(µ-N t Bu)} 2 ][I] 2 (5) This was synthesized by a procedure similar to that of 4, using 3 (0.1 g, 0.125 mmol) and 1,10-phenanthroline (0.05 g, 0.25 mmol). Yield: 79% (0.118 g). Mp: 232–234 °C (dec).1 H NMR (400 MHz, CDCl 3 ): δ 9.32 (s, br, 4H), 8.48–7.14 (m, 20H), 5.41 (d, 3 J PH = 8 Hz, 4H), 1.36 (s, t Bu, 18H).31 P{ 1 H} NMR (162 MHz, CDCl 3 ): δ 110.7 (br s). Anal. Calcd for C 44 H 46 N 8 I 2 O 2 P 2 Cu 2 : C, 45.49; H, 3.99; N, 9.65%. Found: C. 45.07; H, 4.60; N, 9.52%. | [] | [] | ["[(phen) 2 Cu 2 {(o-OCH 2 C 5 H 4 N)P(µ-N t Bu)} 2 ][I] 2", "C 44 H 46 N 8 I 2 O 2 P 2 Cu 2"] | [] | [] | ["1,10-phenanthroline--0.05 g, 0.25 mmol"] | [] | [] | []
s1600536811050318 | Experimental A mixture of cobalt nitrate hexahydrate (58.2 mg, 0.2 mmol), 5-(pyridin-2-ylmethyl)aminoisophthalic acid (54.4 mg, 0.2 mmol), and 3 ml N,N-dimethylformamide in H 2 O (12 ml) was sealed in a 16 ml Teflon-lined stainless steel container and heated to 373 K for 3 days. After cooling the container to the room temperature, red block crystals of the title complex were obtained. | [] | [] | [] | ["cobalt nitrate hexahydrate --58.2 mg, 0.2 mmol"] | [] | ["5-(pyridin-2-ylmethyl)aminoisophthalic acid--54.4 mg, 0.2 mmol"] | ["373 K"] | ["3 days"] | ["N,N-dimethylformamide in H 2 O--3 ml in 12 ml"]
s1600536812002462 | Experimental All chemicals were obtained from commerical sources and were used as obtained. A mixture of SmCl 3 .nH 2 O (0.60 mmol), pyridine-2,4,6-tricarboxylic acid (0.0537 g, 0.25 mmol), Malonic acid (0.0261 g, 0.25 mmol), NaOH (1 ml, 1 M) and H 2 O (20 ml) was sealed into a 23 ml Teflon-lined stainless autoclave, which was heated up to 180°C, at which temperature the reactor was held for 3 days, and then cooled to room temperature. A mixture of brownish deposit and a small amount of colourless block-liked crystals were obtained. | [] | [] | ["[Sm(py 2,4,6-tca)(mal)(H 2 O)] n"] | ["SmCl 3 .nH 2 O--0.60 mmol"] | ["NaOH--1 ml, 1 M"] | ["pyridine-2,4,6-tricarboxylic acid--0.0537 g, 0.25 mmol", "Malonic acid--0.0261 g, 0.25 mmol"] | ["180°C"] | ["3 days"] | ["H 2 O--20 ml"]
j.ica.2009.03.018 | Synthesis of [Cd(bfcs)(CH 3 OH)] n (5): The procedure was similar to that for 3 except that imidazole was replaced by 2,2 0 -bpy (9.36 mg, 0.06 mmol), Yield: 61% (based on Cd). IR (cm 1 , KBr): 3480 m, 1666 s, 1560 s, 1456 m, 1420 s, 1352 m, 1260 m, 1224 m, 1088 m, 881 m, 479 m. Anal. Calc. for C 19 H 20 CdFeO 7 : C, 43.17; H, 3.81. Found: C, 43.41; H, 3.57%. | [] | [] | ["[Cd(bfcs)(CH 3 OH)] n", "C 19 H 20 CdFeO 7"] | [] | ["2,2 0 -bpy--9.36 mg, 0.06 mmol"] | [] | [] | [] | []
j.ica.2006.03.040 | 3. Synthesis 3.1. The single crystal of [Cu(N 3 ) 2 (pyz)] The light brown crystals of 1 were obtained by slow diffusion method in a mixed solvent of H 2 O–CH 3 CHOHCH 3 (5:1) using an H-shaped tube. The starting aqueous solution of Cu(ClO 4 ) 2 Æ 6H 2 O (0.5 mmol) was put in one arm and the solution of NaN 3 (0.5 mmol) and pyz (0.5 mmol) dissolved in a mixed solvent of H 2 O–CH 3 CHOHCH 3 (5:1) was put in the other one. After a few weeks, light brown sheet crystals appeared. The crystals were picked with hand, washed with a small amount of cold water and dried on a ﬁlter paper. | [] | [] | ["[Cu(N 3 ) 2 (pyz)]"] | ["Cu(ClO 4 ) 2 Æ 6H 2 O--0.5 mmol"] | [] | ["NaN 3--0.5 mmol", "pyz--0.5 mmol"] | [] | ["a few weeks"] | ["H 2 O–CH 3 CHOHCH 3--mixed solvent"]
cg7011217 | Anal. Calcd for C 36 H 42 Co 2 N 8 O 13 : C 47.38, H 4.64, N 12.28. Found: C 47.31, H 4.70, N 12.35. IR (KBr): ν(cm -1 ) ) 3480(s), 3117(s), 3036(s), 2940(m), 1606(s), 1570(m), 1445(m), 1403(m), 1093(m), 749(m), 659(m). | [] | [] | ["C 36 H 42 Co 2 N 8 O 13"] | [] | [] | [] | [] | [] | []
s10870-012-0381-y | Synthesis of [Cd(2,4-D) 2 (bib)] n (1) The mixture of Cd(CH 3 COO) 2 2H 2 O (0.133 g, 0.5 mmol), 2,4-DH (0.110 g, 0.5 mmol) and bib (0.095 g, 0.5 mmol) was dissolved in 10 mL of distilled water. The pH was adjusted to 6.5 by addition of triethylamine. Consequently, the resulting mixture was transferred and sealed in a 25 mL Teﬂon-lined stainless steel vessel, which was sealed and heated at 140 °C for 72 h, and then the reaction system was slowly cooled to room temperature at a rate of 10 °Ch -1 . | [] | [] | ["[Cd(2,4-D) 2 (bib)] n"] | ["Cd(CH 3 COO) 2 \n2H 2 O--0.133 g, 0.5 mmol"] | ["triethylamine--adjust pH to 6.5"] | ["2,4-DH--0.110 g, 0.5 mmol", "bib--0.095 g, 0.5 mmol"] | ["140 °C"] | ["72 h"] | ["distilled water--10 mL"]
s0036023620010192 | The yield was 81% (0.084 g).For C 24 H 18 MnN 2 O 4 anal. calcd. (%): H, 4.00; C, 63.58; N, 6.18.Found (%): H, 3.99; C, 63.42; N, 6.11.IR spectrum (ν, cm –1 ): 3068 w, 1932 w, 1641 m, 1595 s, 1552 s, 1530 s, 1485 w, 1412 w, 1383 s, 1314 m, 1217 m, 1171 w, 1151 w, 1095 w, 1067 m, 1020 m, 973 w, 947 w, 856 w, 831 m, 806 s, 718 s, 666 s, 626 s. | [] | [] | ["C 24 H 18 MnN 2 O 4"] | [] | [] | [] | [] | [] | []
acs.inorgchem.6b01959 | [Pt(TPA-py tri)Cl 2 ] precipitated as an orange solid, which was collected by ﬁltration, washed with methanol and then diethyl ether, and dried under vacuum. Yield: 414 mg (81%). Anal. Calcd for C 32 H 25 Cl 2 N 5 Pt: C, 51.55; H, 3.38; N, 9.39. Found: C, 51.51; H, 3.58; N, 9.23. | [] | [] | ["[Pt(TPA-py tri)Cl 2 ]"] | [] | [] | [] | [] | [] | ["methanol--not specified", "diethyl ether--not specified"]
15533174.2011.613890 | Syntheses of Complexes 1 and 2 Complex 1 was synthesized by hydrothermal method in a 25 mL Teﬂon-lined autoclave by heating a mixture of 5bromoisophthalic acid (24.5 mg, 0.1 mmol), bpp (19.8 mg, 0.1 mmol), Co(OAc) 2 •4H 2 O (24 mg, 0.1 mmol), and KOH (11.2 mg, 0.2 mmol) in 15 mL water at 433 K for three days. And then slowly cooled down to room temperature. Red block single 590 Downloaded by [Gazi University] at 10:21 08 January 2015 COORDINATED CHEMISTRY 591 crystals of 1 were obtained. Anal. Calcd. for C 21 H 19 BrCoN 2 O 5 (%): C, 48.67; H, 3.70; N, 5.41. Found: C, 48.71; H, 3.65; N, 5.38. I.R. data (cm −1 ): 1614s, 1575 m, 1543 m, 1380s, 1358s, 773s, 733s, 716s. | [] | [] | ["Complex 1", "C 21 H 19 BrCoN 2 O 5"] | ["Co(OAc) 2 \n4H 2 O--24 mg, 0.1 mmol"] | [] | ["5-bromoisophthalic acid--24.5 mg, 0.1 mmol", "bpp--19.8 mg, 0.1 mmol", "KOH--11.2 mg, 0.2 mmol"] | ["433 K"] | ["three days"] | ["water--15 mL"]
ic020480q | Synthesis of 2, [Ag(tpa)(NO 3 )(CH 3 CN)] n . A sonicated suspension of silver(I) nitrate (68 mg, 0.403 mmol) in CH 2 Cl 2 (4 mL) was added to a solution of tpa (100 mg, 0.403 mmol) in CH 2 Cl 2 (5 mL). The mixture was stirred overnight in an aluminum-foil-covered vial. The solvent was removed under reduced pressure and the residue partially dissolved in 5 mL of acetonitrile. The mixture was filtered, layered with 5 mL diethyl ether, and left undisturbed (covered in aluminum foil) for several days, affording crystals (yellow plates) of 2 (122 mg, 66%). Elemental analysis calculated (found): C 44.46% (44.24%); H 3.29% (3.23%); N 18.30% (18.19%). | [] | ["overnight"] | ["[Ag(tpa)(NO 3 )(CH 3 CN)] n"] | ["silver(I) nitrate--68 mg, 0.403 mmol"] | [] | ["tpa--100 mg, 0.403 mmol"] | [] | [] | ["CH 2 Cl 2--4 mL", "acetonitrile--5 mL", "diethyl ether--5 mL"]
b618258e | (w), 883 (w), 828 (m), 760 (s), 732 (m), 664 (w), 640 (m). Found: C, 69.06; H, 6.41%; N, 18.84. C 34 H 38 N 8 O 2 (590.72) requires C 69.13; H, 6.48; N, 18.97%. | [] | [] | ["C 34 H 38 N 8 O 2"] | [] | [] | [] | [] | [] | []
24701556.2020.1811327 | Preparation and characterization for [Cu(L)(OBA)(H 2 O)] n (1) and [Co(L)(OBA)] n (2) For complex 1, a mixture containing Cu(NO 3 ) 2 3H 2 O (0.2 mmol, 48 mg), L (0.1 mmol, 28.8 mg) and H 2 OBA (0.1 mmol, 25.8 mg) in H 2 O (6 mL) and CH 3 CH 2 OH (4 mL) was placed in a 25 mL Teflon autoclave reactor. The temperature was raised to 140  C at a rate of 5  Ch 1 keeping constant for 72 h, and then dropped it to room temperature at the same rate. After filtration and separation, blue transparent block-like single crystals of 1 with yield of 36.4% (calculated based on L) were obtained. Anal. Calc. (%) for C 36 H 34 CuN 4 O 6 : C, 63.38; H, 5.02; N, 8.21; found: C, 63.77; H, 5.12; N, 8.32. IR (KBr, cm 1 ): 3420 s, 1597 s, 1535 s, 1505s, 1477 m, 1421 s, 1383 s, 1250 s, 1158 s. | [] | [] | ["[Cu(L)(OBA)(H 2 O)] n", "[Co(L)(OBA)] n"] | ["Cu(NO 3 ) 2 ?3H 2 O--0.2 mmol, 48 mg"] | [] | ["L--0.1 mmol, 28.8 mg", "H 2 OBA--0.1 mmol, 25.8 mg"] | ["140 \nC"] | ["72 h"] | ["H 2 O--6 mL", "CH 3 CH 2 OH--4 mL"]
15533174.2012.750672 | Synthesis of [Mn(mbtz) 2 (NCS) 2 ] n (2) The synthetic procedure of 2 was similar to the synthesis of 1, except that mbtz (0.4 mmol) was used instead of obtz.Anal. Calcd. for C 26 H 24 MnN 14 S 2 (2) (%): C, 47.92; H, 3.71; N, 30.10. Found: C, 47.84; H, 3.67; N, 30.06. IR data (cm –1 ): 2182vs, 1522s, 1282m, 1204w, 1127m, 1016m, 990m, 679s, 641m. | [] | [] | ["[Mn(mbtz) 2 (NCS) 2 ] n", "C 26 H 24 MnN 14 S 2"] | [] | [] | ["mbtz--0.4 mmol"] | [] | [] | []
j.ica.2004.09.047 | • C); 552w, 509s, 485s, 478s,m 463m, 447m, 438w, 424w, 399w, 381w, 352w, 295w, 277wm, 260m, 224w br, 175wbr, 151w, 100w, 89w, 77w, 71w. ESI MS (+): 534 [100] [Ag(dppb)] + ; 960 [40] [Ag(dppb) 2 ] + ; 1104 [95] [Ag 2 Cl(dppb) 2 ] + , 1181 [20] [Ag 2 (tfa)(dppb) 2 ] + . Anal. Calc. for C 30 H 28 AgF 3 O 2 P 2 : C, 55.66; H; 4.36. Found: C, 55.30; H, 4.18% . K m (CH 2 Cl 2 ,10 3 M): 2 X 1 mol 2 cm 1 .2.2.1.16. Synthesis of CuCl:dppb (1:1) 2 Æ 4CHBr 3 (16). Com pound 16 deposited in 80% yield as a colourless crystalline solid from a CHCl 3 solution containing dppb (0.43 g, 1.0 mmol) and CuCl (0.10 g, 1.0 mmol) over 72. Recrystallisation from CHBr 3 yielded 16; m.p. | [] | [] | [] | [] | [] | [] | [] | [] | []
c6nj00109b | Synthesis of (UO 2 ) 2 (C 2 O 4 )(l 2 -OH) 2 (H 2 O) 2 H 2 O(4).A mixture of 0.086 g of (0.2 mmol) UO 2 (CH 3 COO) 2 2H 2 O, 0.027 g of (0.3 mmol) oxalic acid and 8 mL of distilled water was put in a glass vessel and stirred for 4 h at room temperature and the pH was adjusted to 5 with the triethylamine reagent. Then the solution was sealed in a 25 mL Teflon-lined stainless steel vessel under autogenous pressure and heated at 160 1C for 3 days, followed by slow cooling to room temperature, filtration and washing with distilled water.Yellow crystals were obtained with a yield of 75% based on UO 2 (CH 3 COO) 2 2H 2 O. Anal. calc. for C 2 H 8 O 13 U 2 (716.13): C, 3.35; H, 1.12. Found: C, 3.38; H, 1.26%. IR data (KBr, cm 1 ): 3465, 1648, 1323, 934, 831, 700, 601, 505. | [] | [] | ["(UO 2 ) 2 (C 2 O 4 )(l 2 -OH) 2 (H 2 O) 2 H 2 O", "C 2 H 8 O 13 U 2"] | ["UO 2 (CH 3 COO) 2 2H 2 O--0.086 g, 0.2 mmol"] | ["triethylamine reagent--adjust pH to 5"] | ["oxalic acid--0.027 g, 0.3 mmol"] | ["room temperature", "160 \nC"] | ["4 h", "3 days"] | ["distilled water--8 mL"]
b800022k | Found: C, 18.72; H, 1.81; N, 49.30; Cu, 30.47%. C 10 H 12 Cu 3 N 22 ; (M w : 631.07). IR (KBr): 3303 w, 2086 vs, 2053 vs, 1605 w, 1523 w, 1481 m, 1447 m, 1391 m, 1336 w, 1279 s, 1160 m, 1087 m, 1073 w, 1034 m, 834 m, 744 w, 685 w, 582 w, 501 w, 476 w.Synthesis of [Cu(4-bromopyridine)(N 3 ) 2 ] n 2. [Cu(4bromopyridine)(N 3 ) 2 ] n was obtained by the reaction between 4-bromopyridine (0.32 g, 2 mmol) in 15 cm 3 ethanol and a solution of Cu(NO 3 ) 2 ·3H 2 O (0.48 g, 2 mmol) in 25 cm 3 ethanol. | [] | [] | ["C 10 H 12 Cu 3 N 22"] | ["Cu(NO 3 ) 2 ·3H 2 O--0.48 g, 2 mmol"] | [] | ["4-bromopyridine--0.32 g, 2 mmol"] | [] | [] | ["ethanol--15 cm 3"]
chem.201404847 | Synthesis of 4 A mixture of CoCl 2 ·6H 2 O (0.019 g, 0.008 mmol), H 3 imda (0.006 g, 0.004 mmol), and 4,4’-dpbp (0.025 g, 0.008 mmol) was added to a solution of H 2 O/glycol (14:1 ; 15 mL) and stirred for 10 min. The resulting solution was heated in a 25 mL stainless-steel reactor with a Teflon liner at 180 8C for 6 days. After a period of approximately 20 h of cooling to room temperature, orange prismatic crystals of 4 were obtained, isolated by filtration, and washed with water. Yield: 64%; elemental analysis (%) calcd for C 98 H 94 N 12 O 22 Co 3 : C 59.79, H 4.81, N 8.54; found: C 59.53, H 4.63, N 8.62. | [] | ["approximately 20 h"] | ["4"] | ["CoCl 2 \n6H 2 O--0.019 g, 0.008 mmol"] | [] | ["H 3 imda--0.006 g, 0.004 mmol", "4,4’-dpbp--0.025 g, 0.008 mmol"] | ["180 8C"] | ["6 days"] | ["H 2 O/glycol--15 mL"]
00958972.2016.1249478 | 2.4. Synthesis of NH 2 -Fe 3 O 4 About 1.0 g FeCl 3 ·6H 2 O was dissolved in 30 mL glycol. Then ethylenediamine (7.2 mL) and sodium acetate (2.0 g) were added under continuous stirring at 50 °C for 20 min. The mixture was transferred into a 50-mL Teon-lined stainless steel bomb and kept at 200 °C for 6 h. The black product was collected with a magnet, washed with distilled water and absolute ethanol several times and then dried in a vacuum at 80 °C for 12 h. | ["200 °C"] | ["6 h"] | ["NH 2 -Fe 3 O 4"] | ["FeCl 3 ·6H 2 O--1.0 g"] | [] | ["ethylenediamine--7.2 mL", "sodium acetate--2.0 g"] | ["50 °C"] | ["20 min"] | ["glycol--30 mL"]
c5ce00724k | {[CuĲμ-atrz) 3 ]·ĲBF 4 ) 2 ·2H 2 O} n (6) A mixture of CuBF 4 ·4H 2 O (22.24 mg, 0.1 mmol) and atrz (16.4 mg, 0.1 mmol) in 5 mL of H 2 O was placed in a Teflon vessel in a steel autoclave, heated at 160 °C for 12 h and then cooled to room temperature over a period of 72 h. The resulting blue block-shaped crystals of 6 were washed several times with water and diethyl ether. Elemental analysis: calcd (%) for C 12 H 16 B 2 F 8 CuN 24 O 2 : C 18.83%, H 2.11%, N 43.91%; found: C 19.05%, H 2.45%, N 44.26%. FT-IR (cm −1 , KBr): 3434(br), 3122(w), 1633(m), 1487(m), 1382(m), 1321(w), 1186(m), 1090(bs), 878(w), 763(m), 617(m), 547(w). | [] | ["72 h"] | ["{[Cu(μ-atrz) 3 ]·(BF 4 ) 2 ·2H 2 O} n", "C 12 H 16 B 2 F 8 CuN 24 O 2"] | ["CuBF 4 ·4H 2 O--22.24 mg, 0.1 mmol"] | [] | ["atrz--16.4 mg, 0.1 mmol"] | ["160 °C"] | ["12 h"] | ["H 2 O--5 mL"]
cryst8020100 | Synthesis of [Mn 6 O 2 (O 2 CCMe 3 ) 10 (HO 2 CCMe 3 ) 2 (EtOH) 2 ] · 2(EtOH) ( 2 ). Mn(Me 3 CCO 2 ) 2 (0.16 g, 0.622 mmol), La(NO 3 ) 3 · 6H 2 O (0.03 g, 0.215 mmol) and triethanolamine (H 3 tea) (0.02 g, 0.144 mmol) were dissolved in an EtOH/MeCN mixture (5 mL/5 mL). The resulting brown solution was heated under reﬂux for 30 min and then ﬁltered. The ﬁltrate was allowed to slowly evaporate in a vial covered with a plastic cap. Brown crystals suitable for X-ray measurements were obtained in a week, washed with EtOH and dried in air. Yield (based on Mn): 0.020 g, 40%. IR ( ν , cm −1 ): 3676 w, 2960 m, 2928 sh, 2902 sh, 1694 w, 1584 sh, 1567 v/s, 1481 m, 1412 m, 1374 s, 1358 v/s, 1225 s, 1207 sh, 1066 m, 1045 m, 937 w, 894 m, 873 w, 786 m, 763 w. | [] | ["a week"] | ["[Mn 6 O 2 (O 2 CCMe 3 ) 10 (HO 2 CCMe 3 ) 2 (EtOH) 2 ] · 2(EtOH)", "Mn(Me 3 CCO 2 ) 2", "La(NO 3 ) 3 · 6H 2 O", "triethanolamine (H 3 tea)"] | ["Mn(Me 3 CCO 2 ) 2--0.16 g, 0.622 mmol", "La(NO 3 ) 3 · 6H 2 O--0.03 g, 0.215 mmol"] | [] | ["triethanolamine (H 3 tea)--0.02 g, 0.144 mmol"] | [] | ["30 min"] | ["EtOH/MeCN--5 mL/5 mL"]
acs.inorgchem.6b00464 | [Cu{B(Pn Me,tBu ) 3 }(OTf)] (3). AgOTf (29.2 mg, 0.11 mmol) and 1 (67.8 mg, 0.10 mmol) were suspended in anhydrous acetonitrile (4 mL). After it was stirred for 90 min at room temperature, the resulting suspension was centrifuged and ﬁltered. The solvent was removed in vacuo to obtain an orange solid. This solid was dissolved in CH 2 Cl 2 (5 mL), ﬁltered, and concentrated to dryness to obtain 3 as an orange powder (68.1 mg, 85%). Single crystals suitable for X-ray diﬀraction analysis were obtained by layering a CH 2 Cl 2 solution with pentane.1 H NMR (300 MHz, CD 2 Cl 2 ) δ 7.39 (s, 3H, ArH), 2.49 (s, 9H, Me), 1.11 (s, 27H, tBu) ppm; 13 C NMR (75 MHz, CD 2 Cl 2 ) δ 177.9 (CS), 164.9 (CN), 146.8 (arom. C−Me), 127.4 (arom. C−H), 37.0 (tBu quart. C), 29.1 (tBu-Me C), 19.9 (Me) ppm; 19 F NMR (282 MHz, CD 2 Cl 2 ) δ −78.7; IR (ATR, cm −1 ): 2968, 1595, 1477, 1446, 1379, 1312, 1202, 1169 (CS), 1018, 933, 813, 695, 634, 516; HRMS-ESI (m/z): [Cu{B(Pn Me,tBu ) 3 }] + calcd for C 27 H 39 BCuN 6 S 3 : 617.1787, found: 617.1767. | [] | [] | ["[Cu{B(Pn Me,tBu ) 3 }(OTf)]"] | ["AgOTf--29.2 mg, 0.11 mmol", "1--67.8 mg, 0.10 mmol"] | [] | [] | ["room temperature"] | [] | ["acetonitrile--4 mL", "CH 2 Cl 2--5 mL", "pentane--N/A"]
00958972.2014.959002 | 2.3. Synthesis of {[Co(3,4-Hpdc) 2 (H 2 O) 2 ]·2H 2 O·2dmso} n (2) Compound 2 was obtained through the same method as applied for 1, replacing the copper salt by Co(NO 3 ) 2 ·6H 2 O (178 mg, 0.75 mM). The resulting pink solution was set aside, and after one month, pink crystals of 2 (36 mg, 20% yield) suitable for X-ray diffraction analysis were collected by ﬁltration and washed by dmso. Anal. Calcd for C 18 H 28 N 2 O 14 S 2 Co (%): 2970 F.M. Scaldini et al. | [] | [] | ["{[Co(3,4-Hpdc) 2 (H 2 O) 2 ]·2H 2 O·2dmso} n", "C 18 H 28 N 2 O 14 S 2 Co"] | ["Co(NO 3 ) 2 ·6H 2 O--178 mg, 0.75 mM"] | [] | ["3,4-Hpdc--NaN"] | [] | ["one month"] | ["dmso--NaN"]
acs.chemmater.0c02480 | Crystals suitable for single-crystal X-ray diffraction analysis could be carefully isolated for Ce, Pr, Eu and Yb. Detailed procedure can be found in Supp. Inf.Purity of the samples was confirmed by comparison of the experimental and simulated powder XRD patterns (see Figures S30-33).Following the reaction shown in Scheme 1, crystalline samples were obtained as prismatic bulk crystals. This morphology, observed by SEM is shown in Figure S34. HOOC COOH DMF/150 ºC/48 h [LnCl(NDC)DMF] LnCl 3 .nH 2 O Ln=La, Ce, Pr, Nd, Sm Ln=Tb, Dy, Er, Y, Yb Ln=Eu [Eu(NDC) 1.5 (DMF)(H 2 O) 0.5 ·0.5DMF] [Ln 2 (NDC) 3 DMF] Scheme 1: Synthesis of the Ln-MOFs reported herein. | [] | [] | ["Ln-MOFs"] | ["LaCl 3 .nH 2 O--NaN", "CeCl 3 .nH 2 O--NaN", "PrCl 3 .nH 2 O--NaN", "NdCl 3 .nH 2 O--NaN", "SmCl 3 .nH 2 O--NaN", "TbCl 3 .nH 2 O--NaN", "DyCl 3 .nH 2 O--NaN", "ErCl 3 .nH 2 O--NaN", "YCl 3 .nH 2 O--NaN", "YbCl 3 .nH 2 O--NaN", "EuCl 3 .nH 2 O--NaN"] | [] | ["H 2 NDC--NaN"] | ["150 \nC"] | ["48 h"] | ["DMF--NaN"]
c4ra08121h | Syntheses of 1–4 [Mn(4,4 0 -bpy)(DMF) 3 (H 2 O)]Ag 5 I 7 $4,4 0 -bpy (1). MnCl 2 $4H 2 O (0.099 g, 0.5 mmol), and 4,4 0 -bpy$2H 2 O (0.096 g, 0.5 mmol) were dissolved in 3 mL of DMF/H 2 O (volume ration 2 : 1) mixed solvent by stirring and a yellowish solution was obtained. 5 mL of DMF solution containing AgI (0.235 g, 1.0 mmol) and KI (0.249 g, 1.5 mmol) was added drop wise to the above solution.Aer stirring for 2 h, the mixture was ltered. The ltrate was kept at room temperature for about one week, and prismatic crystals of 1 were obtained. The crystals were ltered oﬀ, washed with ethanol and stored under a vacuum (75% yield based on AgI). Elem. anal. calcd for C 29 H 39 N 7 O 4 MnI 7 Ag 5 (1): C, 17.14; H, 1.93; N, 4.82; found: C, 17.01; H, 1.84; N, 4.68%. IR data (KBr, cm 1 ): 3068(w), 2286(w), 1660(s), 1598(s), 1569(w), 1470(m), 1436(s), 1384(w), 1308(m), 1247(w), 1160(m), 1096(w), 1017(m), 903(w), 764(s), 733(m), 651(w), 578(w), 511(w), 410(w). | [] | [] | ["[Mn(4,4 0 -bpy)(DMF) 3 (H 2 O)]Ag 5 I 7 ", "C 29 H 39 N 7 O 4 MnI 7 Ag 5"] | ["MnCl 2 $4H 2 O--0.099 g, 0.5 mmol", "AgI--0.235 g, 1.0 mmol", "KI--0.249 g, 1.5 mmol"] | [] | ["4,4 0 -bpy$2H 2 O--0.096 g, 0.5 mmol"] | [] | ["2 h", "one week"] | ["DMF/H 2 O--3 mL", "DMF--5 mL", "ethanol--not specified"]
j.ica.2009.10.017 | IR (KBr pellet, cm 1 ): 3536(b), 3296(w), 3427(w), 3208(w), 1635(m), 1589(w), 1526(w), 1502(w), 1475(s), 1435(m), 1370(w), 1232(w), 1159(m), 1119(w), 996(m), 964(m), 863(w), 760(m), 744(m), 618(w). | [] | [] | [] | [] | [] | [] | [] | [] | []
ch12444 | 2(Bz,ac) A 3 mL solution of 3-tpt (24.2 mg, 0.077 mmol) in Bz was placed at the base of a 25 mL test tube and a ‘buffer’ solution of 50 : 50 Bz/ac (6 mL) was carefully layered on top. A 3 mL solution of Co(ClO 4 ) 2 H 2 O (20 mg, 0.055 mmol) and NH 4 NCS (11.9 mg, 0.156 mmol) in ac was layered on top. After 2 weeks large well formed red block crystals of 2(Bz,ac) were produced (yield: 60 %).3a(Tce,Et) and 3b(Tce,Et) A 3 mL solution of 4-tpt (24.2 mg, 0.077 mmol) in Tce was placed at the base of a 25 mL test tube and a ‘buffer’ solution of 50 : 50 Et/Tce (6 mL) was carefully layered on top. A 3 mL solution of Fe(ClO 4 ) 2 H 2 O (20 mg, 0.078 mmol) or Co (ClO 4 ) 2 6H 2 O (20 mg, 0.055 mmol) and NH 4 NCS (11.9 mg, 0.156 mmol) in Et was layered on top. After 1 week large red or orange crystals of 3a(Tce,Et) and 3b(Tce,Et) were produced (yield: 90–59 %).Single Crystal X-Ray Diffraction Diffraction data were collected on a Bruker SMART 1000 CCD 1000 equipped with Mo Ka (l 0.71073 A ˚ ) radiation and Oxford Instruments nitrogen gas. Crystals were mounted on mohair fibres in a thin smear of oil and quench-cooled to 150 K. | [] | [] | ["2(Bz,ac)"] | ["Co(ClO 4 ) 2 ?H 2 O--20 mg, 0.055 mmol", "NH 4 NCS--11.9 mg, 0.156 mmol"] | [] | ["3-tpt--24.2 mg, 0.077 mmol"] | [] | ["2 weeks"] | ["Bz--3 mL", "ac--6 mL"]
s10904-013-9951-5 | 2.2 Synthesis of New POMs Compound A mixture of Na 4 GeMo 12 O 40 (240 mg), AgNO 3 (150 mg), pytz (28 mg), NH 4 VO 3 (24 mg) and H 2 O (10 ml) in the mole ratios 1:1:2:2:1,000 was stirred for 1 h in air. The pH was then adjusted to ca. 3 with 1 M NaOH,and the mixture was transferred to an 18 ml Teﬂon-lined reactor. After heating at 160 °C for 4 days, the reactor was slowly cooled to room temperature. Red block crystals of 1 were ﬁltered, washed with water, and dried at room temperature (36 % yield based on Mo). C 24 H 23 N 20 Ag 7 GeMo 12 O 43 (3258.6): Calcd. C 8.84, H 0.71, N 8.59, Ag 23.20 %; Found C 8.79, H 0.84, N 8.57, Ag 23.19 %. IR(KBr, cm -1 ): 3441(m), 2924(w), 1610(m), 1431(m), 1179(m), 975(s), 914(s), 781(s), 504(m). | ["160 \nC"] | ["4 days"] | ["Na 4 GeMo 12 O 40", "AgNO 3", "pytz", "NH 4 VO 3", "H 2 O", "C 24 H 23 N 20 Ag 7 GeMo 12 O 43"] | ["Na 4 GeMo 12 O 40--240 mg", "AgNO 3--150 mg"] | [] | ["pytz--28 mg", "NH 4 VO 3--24 mg"] | ["ambient temperature"] | ["1 h"] | ["H 2 O--10 ml"]
cg700731d | Synthesis of [Sr(µ-DEF)(µ-TPDC)] ∞ , 11. Strontium nitrate (17 mg, 0.08 mmol) and H 2 TPDC (24 mg, 0.08 mmol) were dissolved in DEF (3 cm 3 ) in a vial. The vial was placed in a Teﬂon-lined stainless steel autoclave and heated to 125 °C for 5 days. This produced colorless needle crystals of X-ray quality. IR (ν max /cm -1 ): 3360b, 1663s, 1388s, 1250m, 1095m, 1194s, 760s.1 H NMR δ (ppm): 7.87 (s, 1H, HCON), 7.54 (s, 4H), 3.25 (q, 2H, (CH 2 ), 3 J ) 7.2), 3.22 (q, 2H, (CH 2 ), 3 J ) 7.3), 2.84 (m, 8H), 1.07 (t, 3H, Me, 3 J ) 7.2), 1.00 (t, 3H, Me, 3 J ) 7.3). | [] | [] | ["[Sr(µ-DEF)(µ-TPDC)] ∞"] | ["Strontium nitrate--17 mg, 0.08 mmol"] | [] | ["H 2 TPDC--24 mg, 0.08 mmol"] | ["125 °C"] | ["5 days"] | ["DEF--3 cm 3"]
b210753h | for [cobalt( II)L-glutamate(H 2 O)?H 2 O] (C 5 H 11 NO 6 Co): C, 25.01; H, 4.61; N, 5.83; O, 39.99; Co, 24.55. Found: C, 25.11; H, 4.57; N, 5.87; O, 40.21; Co, 25.02%. IR (KBr, cm 21 ): 3409 n(OH); 3152 n(NH), n(CH); 1610, 1399 n(CO 2 ); 1080 n(CN). | [] | [] | ["[cobalt( II)L-glutamate(H 2 O)?H 2 O]", "C 5 H 11 NO 6 Co"] | [] | [] | [] | [] | [] | []
j.ica.2004.03.013 | 2.3.12. [Ag(dppb)(mbzimtH 2 ] 2 (NO 3 ) 2 (12) Pale yellow crystals. Yield 464 mg (60%), m.p.235 °C; Anal. Calc. for C 36 H 36 N 3 AgO 3 P 2 S: C: 56.85; H: 4.77; N: 5.52. Found: C: 56.61; H: 4.72; N: 5.48%; K m (mho cm 2 mol 1 ): 107.5; IR (cm 1 ): 3055w, 1612s, 1522vs, 1486vs, 1432vs, 1408vs, 1374vs, 1223s, 1187vs, 1103vs, 1043s, 996s, 840vs, 804vs, 738vs, 691vs, 547s, 517vs, 481vs, 433s, 331s; UV–Vis ðk max ; log eÞ: (CHCl 3 ); 249.5 (3.42), 306.0 (3.37). | [] | [] | ["[Ag(dppb)(mbzimtH 2 ] 2 (NO 3 ) 2"] | [] | [] | [] | [] | [] | []
cg800294c | Synthesis of [Sm(suc)(ox) 0.5 (H 2 O)] (1). The complex was prepared by hydrothermal reaction. Sm(NO 3 ) 3 · 6H 2 O (0.30 g, 0.66 mmol), succinic acid (H 2 suc, 0.12 g, 1 mmol), oxalic acid (H 2 ox · 2H 2 O, 0.06 g, 0.50 mmol), and H 2 O (15 mL) were mixed in a 25 mL beaker. The pH value was adjusted to 4-6withlmol· L -1 potassium hydroxide aqueous solution. After stirring for 2 h, the mixture was sealed in the bomb and heated at 180 °C for four days, then cooled at 10 °C/3 h to 100 °C, followed by slow cooling to room temperature. After ﬁltration, the product was washed with distilled water and then dried at room temperature. Light yellow block crystals suitable for X-ray diffraction Table 1. Crystallographic Data for Complexes 1-7 1234567 formula C 5 H 6 O 7 Sm C 5 H 6 O 7 Tb C 5 H 12 O 10 Pr C 5 H 6 O 10 KNd C 5 H 6 O 10 KEu C 5 H 6 O 10 KTb C 5 H 6 O 10 KGd M (g mol -1 ) 328.46 337.02 373.06 409.44 417.16 424.12 424.122.45 crystal system triclinic triclinic orthorhombic orthorhombic orthorhombic orthorhombic orthorhombic space group P1 j P1 j Fddd Pbam Pbam Pbam Pbam a (Å) 6.759(1) 6.656(1) 9.722(2) 8.974(2) 8.916 (2) 8.876(3) 8.898 (2) b (Å) 7.674 (2) 7.700(1) 15.535(3) 16.717(3) 16.499(3) 16.367(5) 16.434(3) c (Å) 8.051(2) 8.039 (1) 28.003(6) 7.310(2) 7.260(2) 7.224(2) 7.245 (1) R (deg) 101.92(3) 101.679(2) 90 90 90 90 90 β (deg) 103.14(3) 102.290(2) 90 90 90 90 90 γ (deg) 101.44(3) 101.454(2) 90 90 90 90 90 V (Å 3 ) 384.47(13) 381.45(11) 4229.2(15) 1096.5(4) 1067.9(4) 1049.4(5) 1059.5(4) Z 22164444 D calc 2.837 2.934 2.344 2.480 2.595 2.684 2.648 crystal size (mm) 0.435 × 0.02 × 0.023 0.023 × 0.027 × 0.437 0.141 × 0.221 × 0.344 0.018 × 0.022 × 0.322 0.018 × 0.025 × 0.325 0.016 × 0.027 × 0.417 0.017 × 0.037 × 0.317 F(000) 308 314 2896 780 792 800 796 µ(Mo KR) /mm -1 7.641 9.274 4.650 5.157 6.306 7.180 6.696 θ (deg) 3.20-27.46 2.68-28.98 3.00-27.48 3.33-27.48 3.36-27.47 2.49-28.22 3.37-27.46 reﬂections collected 3792 2377 9846 9713 9992 6245 9918 independent reﬂections (I > 2σ(I)) 1736 1748 1216 1334 1322 1327 1309 parameters 130 118 82 94 94 90 94 ∆(F)(eÅ -3 ) 0.483 and -0.904 2.967 and -2.905 0.684 and -0.503 1.078 and -1.905 0.501 and -2.742 1.370 and -1.900 0.706 and -2.051 goodness of ﬁt 1.218 1.224 1.071 1.191 1.229 1.098 1.146 R a 0.0136 (0.0141) b 0.0410 (0.0419) 0.0203 (0.0249) 0.0239 (0.0248) 0.0238(0.0243) 0.0253 (0.0258) 0.0204 (0.0234) wR 2 a 0.0325 (0.0326) b 0.1095 (0.1104) 0.0453 (0.0472) 0.0625 (0.0628) 0.0600 (0.0603) 0.0674 (0.0679) 0.0446 (0.0456) a R ) ∑¦¦F o ¦ - ¦F c ¦¦/∑¦F o ¦, wR 2 ) [∑w(F o 2 - F c 2 ) 2 /[∑w(F o 2 ) 2 ] 1/2 ;[F o > 4σ(F o )]. | ["room temperature"] | ["4 days"] | ["[Sm(suc)(ox) 0.5 (H 2 O)]", "C 5 H 6 O 7 Sm"] | ["Sm(NO 3 ) 3 · 6H 2 O--0.30 g, 0.66 mmol"] | [] | ["succinic acid--0.12 g, 1 mmol", "oxalic acid--0.06 g, 0.50 mmol"] | ["180 \nC"] | ["2 h"] | ["H 2 O--15 mL"]
chem.201002542 | Synthesis of 3ACHTUNGTRENNUNG[OTf] 3 : Compound 2ACHTUNGTRENNUNG[OTf] (100 mg, 0.205 mmol), benzy lbromide (140 mg, 0.821 mmol), and NaOTf (140 mg 0.820 mmol) were dissolved in a 1:1 mixture of MeNO 2 /H 2 O (50 mL) and heated at 80 8 C for 24 h. Solvent was removed by a rotary evaporator and a two-layer extraction was performed using MeNO 2 and H 2 O. The MeNO 2 layer was isolated, and the solvent removed. The resulting material was then stirred in EtOAc overnight to precipitate the product and remove excess benzylbromide. The product was isolated as an off-white solid. Yield: 80 mg, 40%; m.p.> 200 8 C (decomp); 1 H NMR (CD 3 OD): d = 9.29 (d, 3 J= 6.4 Hz, 2H), 9.16 (d, 3 J= 6.2 Hz, 2H), 8.99 (d, 3 J= 6.4 Hz, 2H), 8.62 (d, 3 J= 6.4 Hz, 2 H), 8.60 (d, 3 J= 6.2 Hz, 2 H), 8.39 (d, 3 J= 6.4 Hz, 2 H), 7.97 (d, 3 J= 8.1 Hz, 2H), 7.56 (d, 3 J= 8.1 Hz, 2H), 7.56–7.47 (m, 10 H), 5.94 (s, 2H), 5.80 (s,2H), 5.03 (t, 3 J= 7.0 Hz, 2 H), 3.51 ppm (t, 3 J= 7.0 H, 2Hz). | [] | [] | ["3ACHTUNGTRENNUNG[OTf] 3"] | [] | [] | ["2ACHTUNGTRENNUNG[OTf]--100 mg, 0.205 mmol", "benzylbromide--140 mg, 0.821 mmol", "NaOTf--140 mg 0.820 mmol"] | ["80 8 C"] | ["24 h"] | ["MeNO 2 /H 2 O--50 mL"]
cg049944g | [BaCr 2 (phen) 2 (C 2 O 4 ) 4 (H 2 O) 2 ]2.The preparation of 2 follows the procedure described for [BaCr 2 (phen) 2 (C 2 O 4 ) 4 (H 2 O) 2 ]‚4H 2 O, 10 but the slow evaporation of the resulting solution took place at about 30-40 °C. Anal.: calcd for C 32 H 20 BaCr 2 N 4 O 18 C, 38.8; H, 2.02; N, 5.65. Found: C, 38.8; H, 2.6; N, 5.7. IR (KBr, cm -1 ): 3485 (s), 3081 (w), 1711 (vs), 1684 (s), 1659 (s), 1517 (w), 1395 (vs), 1250 (m), 1143 (w), 857 (m), 810 (m), 724 (m), 552 (m). | [] | [] | ["[BaCr 2 (phen) 2 (C 2 O 4 ) 4 (H 2 O) 2 ]2", "C 32 H 20 BaCr 2 N 4 O 18"] | [] | [] | ["phen--not specified", "C 2 O 4--not specified"] | ["30-40 \nC"] | [] | []
b605340h | Similarly were prepared: [Ag 2 (l-6) 2 ][NO 3 ] 2 , 8b, using [AgNO 3 ] (0.014 g; 0.085 mmol). Yield: 0.036 g (41%). NMR in CD 3 OD: d( 1 H) = 8.62 [d, 8H, J HH = 7Hz,H2 ’ ], 7.82 [d, 8H, J H–H = 7Hz,H3 ’ ], 7.31 [s, 4H, H3], 3.64 [s, 12H, CH 3 ]. Anal. Calcd for C 36 H 32 Ag 2 N 10 O 10 S 2 ·3CH 2 Cl 2 : C, 36.05; H, 2.95; N, 10.78%. Found: C, 35.64; H, 2.69; N, 11.67%. Colourless plates of 8b·CH 2 Cl 2 were grown by slow diffusion of a concentrated solution of 6 in CH 2 Cl 2 into a solution of AgNO 3 in MeOH/thf. [Ag 2 (l-6) 2 ][CF 3 SO 3 ] 2 , 8c from [AgO 3 SCF 3 ] (0.022 g; 0.085 mmol). Yield: 0.042 g (40%). | [] | [] | ["[Ag 2 (l-6) 2 ][NO 3 ] 2", "[Ag 2 (l-6) 2 ][CF 3 SO 3 ] 2", "C 36 H 32 Ag 2 N 10 O 10 S 2"] | ["[AgNO 3 ]--0.014 g; 0.085 mmol", "[AgO 3 SCF 3 ]--0.022 g; 0.085 mmol"] | [] | [] | [] | [] | ["CH 2 Cl 2--3CH 2 Cl 2", "MeOH/thf--MeOH/thf"]
j.ica.2010.05.055 | 2.2. Syntheses of hybrid compounds 2.2.1. [Mo 8 O 26 Zn(Htpt) 2 (H 2 O) 2 ] n (1) A mixture of ZnI 2 (0.16 mmol), (NH 4 ) 6 Mo 7 O 24 4H 2 O (0.08 mmol), 3-tpt (0.08 mmol) and water (8 mL) was sealed in a 15 mL Teﬂon-lined stainless steel vessel, which was heated at 160 °C for 72 h. The reaction mixture was cooled to room temperature at a rate of 10 °Ch 1 . Light yellow rod crystals of 1 were collected in 55% yield based on 3-tpt. Anal. Calc. for C 36 H 30 ZnMo 8N 12 O 28 (%): C, 22.62; H, 1.58; N, 8.79. Found: C, 22.44; H, 1.68; N, 8.61%. IR (KBr pellet, cm 1 ): 3323m, 3098w, 1599m, 1530s, 1381s, 947s, 909s, 828m, 701s, 666s. | [] | [] | ["[Mo 8 O 26 Zn(Htpt) 2 (H 2 O) 2 ] n", "C 36 H 30 ZnMo 8N 12 O 28"] | ["ZnI 2--0.16 mmol", "(NH 4 ) 6 Mo 7 O 24 4H 2 O--0.08 mmol"] | [] | ["3-tpt--0.08 mmol"] | ["160 °C"] | ["72 h"] | ["water--8 mL"]
ic5019357 | [Ag(mL)](OTf), 2. A solution of 0.161 g (0.368 mmol) of mL in 10 mL of THF was transferred quantitatively (by washing the ﬂask with additional 5 mL of THF and transferring the washings) via cannula to a solution of 0.095 g (0.368 mmol) of AgOTf in 10 mL of THF. A colorless precipitate formed immediately. After the suspension had been stirred 4 h, the insoluble portion was collected by ﬁltration, washed with two 5 mL portions Et 2 O, and dried under a vacuum for 2 h to give 0.231 g (91%) of 2 as a colorless solid. Mp, 295−297 °C dec Anal. Calcd (Found) for C 28 H 25 F 3 N 4 O 3 PSAg: C, 48.50 (48.49); H, 3.63 (3.75); N, 8.08 (7.90). | [] | ["2 h"] | ["[Ag(mL)](OTf)", "C 28 H 25 F 3 N 4 O 3 PSAg"] | ["AgOTf--0.095 g (0.368 mmol)"] | [] | ["mL--0.161 g (0.368 mmol)"] | [] | ["4 h"] | ["THF--10 mL", "Et 2 O--two 5 mL portions"]
a:1011381504797 | Na 2 [Ni(C 7 H 3 NO 4 ) 2 ] · 3H 2 O; Calc.(Expr.): C, 34.36(34.98); H, 2.47(2.64); N, 5.73(5.91); Color: green.Na 2 [Cu(C 7 H 3 NO 4 ) 2 ] · 3H 2 O; Calc.(Expr.): C, 34.05(34.84); H, 2.45(2.89); N, 5.67(5.75); Color: blue.However, when crystals of these products were grown from acetone/water, the composition of each product changes dramatically.(5)Na 6 [Co(H 2 O) 6 ][Co(C 7 H 3 NO 4 ) 2 ] 4 · 28H 2 O (6) Na[Ni(C 7 H 4 NO 4 )(C 7 H 3 NO 4 )]·11.5H 2 O Na[Cu(C 7 H 4 NO 4 )(C 7 H 3 NO 4 )]·11.5H 2 O | [] | [] | ["Na 2 [Ni(C 7 H 3 NO 4 ) 2 ] · 3H 2 O", "Na 2 [Cu(C 7 H 3 NO 4 ) 2 ] · 3H 2 O", "Na 6 [Co(H 2 O) 6 ][Co(C 7 H 3 NO 4 ) 2 ] 4 · 28H 2 O", "Na[Ni(C 7 H 4 NO 4 )(C 7 H 3 NO 4 )]·11.5H 2 O", "Na[Cu(C 7 H 4 NO 4 )(C 7 H 3 NO 4 )]·11.5H 2 O"] | [] | [] | [] | [] | [] | []
c2ce25256b | Syntheses of 1–8 Synthesis of {[Co(H 2 MBP) 2 ?(H 2 O) 2 ] n 2CH 3 OH?2NO 3 } (1).0.1 mmol of H 2 MBP and 0.1 mmol of Co(NO 3 ) 2 ?6H 2 O were dissolved in 1 : 1 : 1 mixture of water, methanol and DMF and heated to 75 uC in a sealed container for 3 days. Afterwards, the container was cooled to room temperature slowly. Pink block shaped crystals were obtained, which were filtered, washed with methanol and dried in air (43% yield based on H 2 MBP).IR (KBr, cm 21 ): 3325(br), 1625(w), 1471(w), 1384(s).Anal. calculated for C 16 H 28 CoN 10 O 10 : C, 33.13; H, 4.83; N, 24.16. Found: C, 32.58; H, 4.78; N, 23.97. | [] | [] | ["{[Co(H 2 MBP) 2 ?(H 2 O) 2 ] n 2CH 3 OH?2NO 3 } (1)", "C 16 H 28 CoN 10 O 10"] | ["Co(NO 3 ) 2 ?6H 2 O--0.1 mmol"] | [] | ["H 2 MBP--0.1 mmol"] | ["75 uC"] | ["3 days"] | ["water--1 : 1 : 1 mixture", "methanol--1 : 1 : 1 mixture", "DMF--1 : 1 : 1 mixture"]
acs.inorgchem.0c00932 | Preparation of [Zn 4 (μ 3 -OH) 2 (rctt-tpcb)(suc) 3 ](2IRa). Compound 2IR was placed in a glass sample cell and heated at 130 °C for 12 h under a reduced pressure of 0.1 Pa, which resulted in 2IRa. The removal of guest molecules was conﬁrmed from CHN analysis. Anal.Calcd for C 36 H 34 N 4 O 14 Zn 4 : C, 42.86; H, 3.40; N, 5.56. Found: C, 42.58; H, 3.46; N, 5.49. | [] | [] | ["[Zn 4 (? 3 -OH) 2 (rctt-tpcb)(suc) 3 ](2IRa)", "C 36 H 34 N 4 O 14 Zn 4"] | [] | [] | [] | ["130 \nC"] | ["12 h"] | []
acs.cgd.8b01403 | Synthesis of [Cu 3 (L 6 )(H 2 O) 3 ]·3DMF·4Diox·9H 2 O(UMCM-151OCH 3 ). The synthesis process of UMCM-151-OCH 3 was similar to that of UMCM-151-F except with H 3 L 6 instead of H 3 L 2 . Yield: 80% (based on H 3 L 6 ). Elemental analysis calcd (%) for UMCM-151OCH 3 : C, 41.71; H, 7.01; N, 2.96; found: C, 41.2; H, 6.78; N, 3.07. | [] | [] | ["[Cu 3 (L 6 )(H 2 O) 3 ]\n3DMF\n4Diox\n9H 2 O(UMCM-151OCH 3 )"] | [] | [] | ["H 3 L 6--NaN"] | [] | [] | []
ic201196g | Preparation of [Zn(tere)(bpfp)(H 2 O) 2 ] 3 4H 2 O} n (1). Zn(ClO 4 ) 2 3 6H 2 O (138 mg, 0.37 mmol), bpfp (109 mg, 0.37 mmol), potassium terephthalate (89 mg, 0.37 mmol), and 10 mL of deionized water were placed into a 23 mL acid digestion bomb. The bomb was sealed and heated in an oil bath at 150 °C for 48 h, and then cooled slowly to 25 °C. Colorless blocks of 1 (142 mg, 60% yield based on Zn) were isolated after washing with distilled water, ethanol, and acetone and drying in air. Anal. Calcd for C 24 H 32 N 4 O 12 Zn 1: C, 45.47; H, 5.09; N, 8.84%. Found: C, 45.08; H, 4.87; N, 8.45%. IR (cm 1 ): 3569 (w), 3419 (w), 3043 (w), 2926 (w), 1714 (w), 1606 (s), 1540 (s), 1503 (w), 1472 (w), 1444 (w), 1416 (w), 1377 (s), 1362 (s), 1285 (s), 1265 (s), 1218 (w), 1163 (w), 1095 (w), 1069 (w), 1054 (w), 1009 (s), 968 (w), 922 (w), 906 (w), 890 (w), 840 (s), 794 (s), 751 (s), 715 (s), 682 (w). | [] | [] | ["[Zn(tere)(bpfp)(H 2 O) 2 ] 3 4H 2 O} n", "C 24 H 32 N 4 O 12 Zn 1"] | ["Zn(ClO 4 ) 2 3 6H 2 O--138 mg, 0.37 mmol"] | [] | ["bpfp--109 mg, 0.37 mmol", "potassium terephthalate--89 mg, 0.37 mmol"] | ["150 °C"] | ["48 h"] | ["deionized water--10 mL"]
c3ce41501e | Synthesis of the coordination polymers of 1–6. The coordination polymer of [CdBr 2 L 1 ] n , 1, was synthesized by direct mixing of 2 mL of a methanolic solution of L 1 (10 mg, 0.0295 mmol) with the 2 mL solution of CdBr 2 in methanol –acetonitrile (1 : 1) (4.0 mg, 0.01475 mmol). After 2 days, colourless single crystals were obtained with a 40% yield. | [] | [] | ["[CdBr 2 L 1 ] n"] | ["CdBr 2--4.0 mg, 0.01475 mmol"] | [] | ["L 1--10 mg, 0.0295 mmol"] | [] | ["2 days"] | ["methanol –acetonitrile (1 : 1)--2 mL"]
j.ica.2019.119370 | 2.2 Syntheses Syntheses of Tb-1 and Dy-2 are as follows: a mixture of H 2 bpda (0.036g, 0.15mmol), 0.5mL (0.1mol·L -1 ) LnCl 3 ·6H 2 O (Ln =Tb, Dy) and 20 mL distilled water was put into 25 mL Teflon lining in the autoclave and heated at 150℃ for three days, then cooling the autoclave at a rate 2℃/h to room temperature and the suitable crystal was obtained for X-ray diffraction analysis after filtering the mixture solution. 1：Colorless block crystals. Yield: 0.038g (45.6%) based on dysprosium element. Anal. calcd for C 36 H 26 N 6 O 16 Tb 2 (%): C, 38.72; H, 2.34. N, 7.53. Found: C, 38.67; H, 2.26; N, 7.53. IR (cm -1 ): 3060-3380br, 2351m, 1573-1533vs, 1464s, 1419-1373vs, 1243s, 1155s, 1069m, 993s, 912m, 872s, 832s. 2：Light brown crystal. Yield: 0.0245g, (29%), based on terbium element. Anal. calcd for C 36 H 26 N 6 O 16 Dy 2 (%): C, 38.48; H, 2.33; N, 7.48. Found: C, 38.47; H, 2.35; N, 7.42. IR (cm -1 ): 3080-3470br, 2367m, 1603s,1556vs, 1473s, 1397vs, 1109s,1062m, 849s, 774s, 725s, 686s, 662s (Fig.S1, SI). | [] | [] | ["Tb-1", "Dy-2", "C 36 H 26 N 6 O 16 Tb 2", "C 36 H 26 N 6 O 16 Dy 2"] | ["LnCl 3 ·6H 2 O (Ln =Tb--0.5mL (0.1mol·L -1 )", "LnCl 3 ·6H 2 O (Ln = Dy)--0.5mL (0.1mol·L -1 )"] | [] | ["H 2 bpda--0.036g, 0.15mmol"] | ["150℃"] | ["three days"] | ["distilled water--20 mL"]
j.poly.2010.02.036 | Elemental Anal. Calc. for 1: C, 38.56; H, 3.73; N, 10.38; S, 7.92.Found: C, 38.54; H, 3.75; N, 10.35; S, 7.91%. IR (KBr): 3294s, 1638s, 1607m, 1441w, 1391m, 1211s, 1147s, 1036s, 827w, 779s, 574br. | [] | [] | [] | [] | [] | [] | [] | [] | []
c4ce01422g | ĳZn 2 (OAc) 4 Ĳ10) 2 ] A solution of ZnĲOAc) 2 ·2H 2 O (21.9 mg, 0.100 mmol) in MeOH (8 mL) was layered over a solution of 10 (23.3 mg, 0.05 mmol) in CHCl 3 (5 mL). After 2 weeks, colourless crystals of ĳZn 2 (OAc) 4 Ĳ10) 2 ] Ĳ13.5 mg, 0.010 mmol, 21%) had grown. IR (soli d, ν/cm −1 ) 2923 (m), 2851 (w), 1638 (s), 1619 (s), 1 597 (s), 1560 (m), 1539 (m), 1519 (s), 1462 (w), 1424 (s), 1399 (s), 1343 (w), 1297 (m), 1242 (s), 1179 (m), 1118 (w), 1073 (m), 1064 (m), 1030 (m), 1017 (m), 997 (m), 897 (w), 8 49 (m), 830 (s), 808 (m), 735 (w), 724 (w), 680 (m), 664 (s), 644 (m), 637 (s), 620 (s), 603 (s), 524 (s). Found C 64.49, H 6.40, N 6.56; required for C 70 H 82 N 6 O 10 Zn 2 C 64.76, H 6.37, N 6.47. | [] | [] | ["Zn 2 (OAc) 4 Ĳ10) 2"] | ["ZnĲOAc) 2 ·2H 2 O--21.9 mg, 0.100 mmol"] | [] | ["10--23.3 mg, 0.05 mmol"] | [] | ["2 weeks"] | ["MeOH--8 mL", "CHCl 3--5 mL"]
c3ce41105b | Synthesis of PCN-517, Cd 4 (TCPS 4− ) 2 (H 2 O) 4 . H 4 TCPS (3.2 mg, 0.0063 mmol) and Cd(NO 3 ) 2 ·4H 2 O (23 mg, 0.075 mmol) were ultrasonically dissolved in 1.7 mL DMF. The reaction mixture was then heated in a 100 °C oven for 48 h before it was allowed to cool to room temperature. Large, colorless, blocky crystals were obtained. | [] | [] | ["PCN-517", "Cd 4 (TCPS 4− ) 2 (H 2 O) 4"] | ["Cd(NO 3 ) 2 \n4H 2 O--23 mg, 0.075 mmol"] | [] | ["H 4 TCPS--3.2 mg, 0.0063 mmol"] | ["100 °C"] | ["48 h"] | ["DMF--1.7 mL"]
c3ce00057e | The filtrate was kept at room temperature and a few days later colorless crystals of 1 were obtained with a yield of 31% (based on tmtz). Anal. Calcd for C 16 H 23.5 MnN 3 O 9.75 : C, 40.99; H, 5.05; N, 8.97 Found: C, 40.78; H, 5.07; N, 8.90. IR (cm 21 , KBr): 3907w, 3536w, 3142m, 1623m, 1553s, 1442m, 1399s, 1312w, 1277m, 1229w, 1141m, 1019w, 984m, 892m, 816w, 783m, 736m, 677m. | [] | ["a few days"] | ["C 16 H 23.5 MnN 3 O 9.75"] | [] | [] | [] | [] | [] | []
ic400055t | Syn thesis of [Ag(L)(ClO 4 )] n (5−8). These complexes were obtained by the same method used for the preparation of complexes 1−4 using silver(I) perchlorate instead of silver(I) nitrate. Colorless crystals of 5−8 were isolated from th e ﬁlt rate after av oiding illumination for several days.Data for complex 5 follow: yield 67% (based on Ag). Anal. Calcd for C 11 H 11 N 3 O 4 ClAg: C 33.66, H 2.82, N 10.70%. Found: C 33.61, H 2.76, N 10.67%. IR (ν/cm −1 ): 3266m, 2928w, 1598s, 1521m, 1479m, 1092s. | [] | [] | ["[Ag(L)(ClO 4 )] n", "5−8", "C 11 H 11 N 3 O 4 ClAg"] | ["silver(I) perchlorate--NaN"] | [] | [] | [] | [] | []
j.molstruc.2006.04.029 | 2.2. Syntheses Compound 1 was prepared from a mixture of Zn(OAc) 2 , btec, 2,2 0 -bipy, and H 2 O with the molar ratio of 1:1.5: 1.5:400, stirred for 1 h, sealed in a 23 mL Teﬂon-lined stainless steel bomb, and kept at 170 C under autogenous pressure for 5 days. Elem. anal. found: C: 49.62% H: 2.82% N: 7.67% Zn: 17.92% Calcd for C 30 H 22 N 4 O 10 Zn 2 : C: 49.54% H: 2.77% N: 7.70% Zn: 17.98%. IR spectrum (cm 1 ): 3419(m), 3075(w), 3034(w), 1638(s), 1597(s), 1475(m), 1481(w), 1395(s), 1361(m), 1316(w), 1250(w), 1175(w), 1129(m), 10 77(w), 975(w), 927(w), 858(w), 818(w), 766(s), 735(m), 654(w), 631(w), 595(w), 54 0(w), 458(w). | [] | [] | ["C 30 H 22 N 4 O 10 Zn 2"] | ["Zn(OAc) 2--NaN"] | [] | ["btec--NaN", "2,2 0 -bipy--NaN"] | ["170 \nC"] | ["5 days"] | ["H 2 O--NaN"]
ic034625k | [Na(18-crown-6)(THF)(H 2 O)][Ru 2 (O 2 CCH 3 ) 2 (5-Brsalpy) 2 ] (4).Yield: 154 mg, 41%. Anal. Calcd for C 44 H 58 Br 2 N 4 NaO 14 Ru 2 :C, 42.21; H, 4.67; N, 4.47. Found: C, 42.30; H, 4.68; N, 4.60. IR (KBr, cm -1 ): 3423 (br, w), 2901 (w), 1602 (m), 1466 (m), 1433 (m), 1352 (w), 1285 (m), 1107 (m), 961 (w), 839 (w), 758(w).UV-vis (λ max /nm (10 -3 /M -1 ‚cm -1 ) in MeCN): 290 (sh), 437 (5.3), 584 (4.4), 670 (sh), 1051 (1.3).[K(18-crown-6)][Ru 2 (O 2 CCH 3 ) 2 (5-NO 2 salpy) 2 ] (5). Yield: 86 mg, 26%. Anal. Calcd for C 40 H 48 KN 6 O 16 Ru 2 : C, 43.27; H, 4.36; N, 7.57. Found: C, 43.47; H, 4.38; N, 7.70. IR (KBr, cm -1 ): 2901 (w), 1603 (m), 1587 (m), 1489 (m), 1468 (m), 1435 (m), 1281 (s), 1165 (m), 1105 (m), 961 (w), 764 (w). UV-vis (λ max /nm (10 -3 /M -1 ‚cm -1 ) in MeCN): 580 (sh), 640 (sh), 1043 (0.7). | [] | [] | ["[Na(18-crown-6)(THF)(H 2 O)][Ru 2 (O 2 CCH 3 ) 2 (5-Brsalpy) 2 ]", "C 44 H 58 Br 2 N 4 NaO 14 Ru 2"] | ["Na(18-crown-6)(THF)(H 2 O)--NaN", "Ru 2 (O 2 CCH 3 ) 2 (5-Brsalpy) 2--NaN"] | [] | [] | [] | [] | []
cg101365v | Preparation of [Cd 2 (L) 2 (cca)] 3 2H 2 O (5). Complex 5 was synthesized by the same procedure used for synthesis of 1 except that H 2 cca (19.2 mg, 0.1 mmol) was used, instead of H 2 dpa, as the starting material. Colorless block crystals were collected by filtration and washed by water and ethanol several times with a yield 54%. Anal. Calcd for C 18 H 14 CdN 4 O 5 (%): C, 45.16; H, 2.95; N, 11.70. Found: C, 45.11; H, 2.85; N, 11.82. IR (KBr pellet, cm -1 ): 3442(br, s), 1638(s), 1583(s), 1508(s), 1400(s), 1242(m), 1109(m), 1067(s), 944(w), 885(m), 792(m), 745(m), 684(w), 650(w).Preparation of [Cd 2 (L) 2 (cppa)] 3 2H 2 O (6). Complex 6 was synthesized by the same procedure used for synthesis of 1 except that H 2 cppa (19.4 mg, 0.1 mmol) was used, instead of H 2 dpa, as the starting material. Colorless block crystals were collected by filtration and washed by water and ethanol several times with a yield 47%. Anal. Calcd for C 18 H 15 CdN 4 O 5 (%): C, 45.06, H, 3.15; N, 11.68. Found: C, 44.98, H, 3.19; N, 11.61. IR (KBr pellet, cm -1 ): 3418(br, s), 1613(s), 1566(s), 1509(s), 1408(s), 1375(m), 1243(m), 1112(w), 1068(s), 931(w), 839(w), 793(m), 743(m), 683(w), 651(w). | [] | [] | ["[Cd 2 (L) 2 (cca)]\n2H 2 O", "C 18 H 14 CdN 4 O 5"] | [] | [] | ["H 2 cca--19.2 mg, 0.1 mmol"] | [] | [] | []
j.jssc.2017.05.017 | 6 and 1419 (m) (  CC and  CN ); 1396 (m), 1334 (m), 1259 (vs), 1205(vs), 1140 (vs), 1089 (s), 939 (w), 897 (w), 856 (w), 802 (m), 758 (s), 700 (m), 665 (m,  Cu-O ), 621 (w), 582 (m). IV. Cu(4-cntpy)(hfacac) 2 A solution Cu(hfacac) 2 ·H 2 O (43.94 mg, 0.092 mmol) in CHCl 3 (10 mL) was added to a solution of 4-cntpy (61.7 mg, 0.184 mmol) in CHCl 3 :MeOH (20 mL, v/v, 3 : 1) and the reaction mixture was stirred at room temperature for 15 min. The solution was left to stand at room temperature for 3 days and dark green blocks suitable for single crystal X-ray analysis were obtained.After filtration, the crystals were washed with ethanol, and dried in air C 64 H 32 Cu 2 F 24 N 8 O 8 (75 mg, 0.0462 mmol, 50.2%). Anal, Calc: C, 47.33; H, 1.99; N, 6.90. Found: C: 47.91; H, 2.07; N, 7.04. FT-IR (solid, cm -1 ): 3126(w), 3081 (vw,  C-H arom); 2927(vw), 2952(vw), 2227(w,  CN ) 1654(s,  C=O ); 1608 (s) 1537 (s) 1490 (s) and 1402 (s) (  CC and  CN ); 1328, (w), 1257 (vs), 1211(vs), 1143 (vs), 836 (m), 800 (m), 759 (m), 665 (m,  Cu-O ), 584 (m). NMR spectroscopy. 1 H and 13 C NMR spectra in CDCl 3 solution were recorded on a Bruker-400 NMR spectrometer (chemical shifts referenced to residual solvent peaks, δ TMS = 0). Infrared spectra. Infrared spectra were obtained from KBr pellets on a Bruker EQUINOX 55 Fourier transform infrared spectrometer in the 400–4000 cm -1 region. 2.3. Spectroscopic and photophysical measurements. Steady state absorption. UV-Vis absorption spectra of compounds I-IV in aerated solvent solutions were recorded on an Agilent 8453 Diode-Array spectrophotometer in the range of 250-800 nm. Molar absorption was determined according to Lambert-Beer Law by measuring absorbance at λ = 265 nm and λ = 310 nm for concentrations of solutions ranging from 1 μM < c < 20 μM. Steady state emission. Emission spectra of compounds I-IV in air-saturated CH 2 Cl 2 solvent solutions were measured in a Horiba Jobin-Yvon FluoroMax-4 spectrofluorometer at room temperature. Quantum yields of luminescence were measured at room temperature using quinine sulfate in 0.1 M H 2 SO 4 (quantum yield (Φ em ) = 0.546 for excitation at λ = 350 nm) 36 as actinometer. Emission spectra for samples in the solid state were measured at an angle θ = 45°. The optical densities of the sample (  ) and actinometer (  ) solutions were set below 0.10 and matched at the excitation wavelength. The emission quantum yield of the sample 󰇛  󰇜 was calculated by using Eq. 1:          󰇡     󰇢󰇡     󰇢  (Eq. 1) | [] | [] | ["Cu(4-cntpy)(hfacac) 2"] | ["Cu(hfacac) 2 ·H 2 O--43.94 mg, 0.092 mmol"] | [] | ["4-cntpy--61.7 mg, 0.184 mmol"] | ["room temperature"] | ["3 days"] | ["CHCl 3--10 mL", "CHCl 3 :MeOH--20 mL, v/v, 3 : 1"]
cg2003194 | 2:1 Complex of 6-(Pyrazin-2-yl)-1,3,5-triazine-2,4-diamine (2) with AgClO 4 . Yield 77%. Crystallized as pale yellow blocks: IR (ATR) 3450, 3350, 3187, 1613, 1520, 1449, 1374, 1081, 1024, 810, 622 cm 1 ; 1 H NMR (500 MHz, DMSO-d 6 ) δ 9.56 (d, 2H, 4 J = 1.4 Hz), 8.93 (d, 2H, 3 J = 2.5 Hz), 8.68 (dd, 2H, 3 J = 2.5 Hz, 4 J = 1.4 Hz), 7.31 (bs, 8H); HRMS (ESI) calcd for [C 14 H 14 AgN 14 ] þ m/e 485.05713, found 485.05489. Anal. Calcd for C 14 H 14 AgClN 14 O 4 : C, 28.71; H, 2.41; N, 33.48. Found: C, 28.69; H, 1.86; N, 33.01. | [] | [] | ["6-(Pyrazin-2-yl)-1,3,5-triazine-2,4-diamine (2) with AgClO 4"] | ["AgClO 4--NaN"] | [] | ["6-(Pyrazin-2-yl)-1,3,5-triazine-2,4-diamine--NaN"] | [] | [] | []
c2dt31241g | (CuI) 4 (N-Methylpiperazine) 2 , (CuI) 4 (1) 2 . The compound was prepared in an analogous fashion to (CuBr) 4 (1) 2 , using 5.00 mmol of 1 and 10.0 mmol of CuI, yielding 2.057 g of product (2.138 mmol, 75.8%). Anal. calcd for C 10 H 24 N 4 Cu 4 I 4 : C, 12.48; H, 2.51; N, 5.82. Found: C, 12.36; H, 2.39; N, 5.63.TGA calcd for CuI: 79.2. Found: 79.7 (125–180 °C).(CuBr) 4 (N,N′-Dimethylpiperazine) 2 , (CuBr) 4 (2) 2 . The compound was prepared in analogous fashion to (CuBr) 4 (1) 2 , using 5.00 mmol of 2 and 10.0 mmol of CuBr, yielding 1.561 g of product (1.946 mmol, 77.9%). Anal . calcd for C 12 H 28 N 4 Cu 4 Br 4 : C, 17.97; H, 3.52; N, 6.98. Found: C, 18.23; H, 3.45; N, 6.98.(CuI) 4 (N,N′-Dimethylpiperazine) 2 , (CuI) 4 (2) 2 . The compound was prepared in analogous fashion to (CuBr) 4 (1) 2 , using 5.00 mmol of 2 and 10.0 mmol of CuI (2.171 g, 2.193 mmol, 93.0%). Anal. calcd for C 12 H 28 N 4 Cu 4 I 4 : C, 14.58; H, 2.85; N, 5.66. Found: C, 14.57; H, 2.77; N, 5.67. TGA calcd for CuI: 76.9. Found: 77.1 (145–180 °C). | [] | [] | ["(CuI) 4 (N-Methylpiperazine) 2", "(CuBr) 4 (N,N′-Dimethylpiperazine) 2"] | ["CuI--10.0 mmol", "CuBr--10.0 mmol"] | [] | ["1--5.00 mmol", "2--5.00 mmol"] | [] | [] | []
ic901100z | Solid-state CPMAS 13 C NMR (75.5 MHz, δ ppm): 15.9, 22.5 (CH 3 ), 126.0, 133.8, 146.1, 150.3, 152.1 (NC 5 H 3 (CH 3 ) 2 -3,4), 177.3, 183.0 (OC(O)CH 3 ). Anal. Calcd for C 11 H 15 NO 4 Zn: C, 45.46; H, 5.20; N, 4.82. Found: C, 45.26; H, 5.11; N, 4.78%.Crystals suitable for X-ray diffraction data were grown by diffusing n-hexane over a CH 2 Cl 2 solution of 4 at room temperature over two days.The reaction of Zn(OAc) 2 3 2H 2 O (500 mg, 2.28 mmol) with 2,6-lutidine (250 mg, 2.33 mmol) in methanol (25 mL) under conditions identical to those mentioned for complex 1 afforded no new product, as revealed by 1 H NMR spectroscopy.Crystal Structure Determination. X-ray diffraction studies of suitably sized crystals mounted on a capillary were carried out on a BRUKER AXS SMART-APEX diffractometer with a CCD area detector (Mo KR , 0.71073 A ˚ , graphite monochromator).23 Frames were collected at 298 K by ω, φ, and 2θ rotation at 10 s per frame with SMART.23 The measured intensities were reduced to F 2 and corrected for absorption with SADABS. | ["room temperature"] | ["two days"] | ["C 11 H 15 NO 4 Zn"] | ["Zn(OAc) 2 3 2H 2 O--500 mg, 2.28 mmol"] | [] | ["2,6-lutidine--250 mg, 2.33 mmol"] | [] | [] | ["methanol--25 mL", "n-hexane--diffused over a CH 2 Cl 2 solution"]
j.ica.2011.09.053 | Yield: 58%. Anal. Calc. for C 27 H 18 CdN 4 O 6 : C, 53.48; H, 2.99; N, 9.24.Found: C, 53.43; H, 2.99; N, 9.23%. IR (KBr, cm 1 ): 3417(m), 3068(w), 1652(s), 1595(s), 1531(m), 1387(s), 1301(w), 1232(s), 1158(m), 1076(m), 1009(w), 946(m), 877(m), 806(m), 773(m), 733(m), 691(w), 637(m), 613(w), 522(w), 499(w). | [] | [] | ["C 27 H 18 CdN 4 O 6"] | [] | [] | [] | [] | [] | []
zaac.201200428 | MIR (KBr): ν ˜ = 3143 (w), 3107 (m), 2710 (m), 2558 (w), 2475 (w), 1689 (m), 1617 (msh), 1591 (m), 1503 (msh), 1462 (s), 1309 (s), 1254 (msh), 1229 (s), 1137 (s), 1108 (ssh), 1074 (vs), 964 (m), 940 (vs), 856 (s), 760 (s), 751 (s), 676 (vs), 643 (msh) cm –1 . FIR (PE): ν ˜ = 233 (s), 192 (m), 147 (m), 131 (w), 122 (m), 118 (s) cm –1 . | [] | [] | [] | [] | [] | [] | [] | [] | []
c3dt51691a | Synthesis of the free 6TP nucleoside (L3) To a suspension of L2 (677 mg, 1.22 mmol) in methanol, aqueous ammonia was added in a 2 : 1 ratio (v/v). The mixture was stirred overnight, and the solvent was evaporated. The crude solid was purified by silica gel column chromatography to obtain the desired product. | [] | [] | [] | [] | ["aqueous ammonia--2 : 1 ratio (v/v)"] | ["L2--677 mg, 1.22 mmol"] | [] | ["overnight"] | ["methanol--unknown"]
10610278.2017.1383606 | Syntheses 1,4-di(3-pyridyl)buta-1,3-diyne (L) The ligand 1,4-di(3-pyridyl)buta-1,3-diyne (L) was synthesized optimizing the literature methods (6) by using small quantity of bis(triphenylphosphine)palladium (II) dichloride catalyst thus increasing the yield and slowing down the reaction time. A mixture of 3-ethynylpyridine (0.996g, 9.65mmol), copper iodide (0.056g, 0.30mmol), bis(triphenylphosphine)palladium(II) dichloride (0.133g 0.19mmol) and diethylamine (50mL) was stirred at reux temperature for 5h. The mixture was then cooled at room temperature and ltered under reduced pressure, washed with brine a saturated NH 4 Cl solution (20mL) and extracted with ethyl acetate (3×15mL) dried with Na 2 SO 4 and the solvent evaporated under reduced pressure. The crystallization of the yellow solid from dichloromethane-ethanol yielded L as colorless crystals (0.603g, 2,95mmol, 61% yield). M.p 148°C. Spectral data: 1 H NMR (500MHz CDCl 3 298K) δ=8.77 (d, 2H,), δ=8.61 (dd), δ=7.82 (dt), δ=7.30 (t). FT-IR (KBr, 4000–400cm −1 )  v =2128 (w), 1577 (m), 1473 (m), 1412 (s), 1188 (m), 1022 (s), 802 (s), 698 (s), 627 (m), 513 (w). Fluorescence (CHCl 3 ; λ ex =263 nm.; slit=5x5): λ em =357nm and 369nm, M=1.14·10 −6 .[((MeO) 2 PS 2 ) 2 Ni·L)] ∞ , (1·L) ∞ (29.6mg, 0.08mmol) of 1 and (30.5mg, 0.15mmol) of L, have been reacted at 130°C in high pressure Aldrich tube in 15mL of MeOH and 15mL of CHCl 3 (amylene stabilized). After complete dissolving of the reagents, the reaction mixture was transferred in a vial, and slowly cooled at room temperature. After two weeks green needles crystals of (1⋅L) ∞ , suitables for X-ray analysis have been obtained (10mg, 0.13·10 −3 mmol, 55% yield). M.p>250°C (m) not detectable. FT-IR (KBr, 4000–400cm −1 ): 3415m, 2937 w, 1638 w, 1478 w 1175 w, 1016 s, 798 s, 695 w, 673 w, 659 w.[((EtO) 2 PS 2 ) 2 Ni·L)] ∞ , (2·L) ∞ (56.8mg, 0.13mmol) of 2 and (51.0mg, 0.25mmol) of L, were reacted at 130°C in a high pressure Aldrich tube in 15mL of EtOH and 15ml of CHCl 3 . After complete dissolving of the reagents, the reaction mixture was transferred in a small vial and slowly cooled at room temperature. After two weeks was obtained very few green palette crystals of (2⋅L) ∞ suitable for X-ray analysis. M.p=170°C. FT-IR (KBr, 4000–400cm −1 ): 3441m, 2973m, 2925 w, 1738 w 1618 w, 1440w, 1384 vw, 1101m, 1023 s, 801m, 644m 538 w, cm −1 .Downloaded by [Gothenburg University Library] at 15:16 15 October 2017 12 M. C. ARAGONI ET AL.2012, 41, 3046–3052. (b) Chi, K.-W.; Addicott, C.; Arif, A.M.; Das, N.; Stang, P.J. J. Org. Chem. 2003, 68 (25), 9798–9801. (8) (a) Zaman, Md.B.; Udachin, Md.Akhtaruzzaman; Yamashita, Y.; Ripmeester, J.A. Chem. Commun. 2002, 2322–2323. (b) Md.B.Zaman, K.; Udachin, K.A.; Ripmeester, J. CrystEngComm 2002, 4, 613–617. (c) Kilpin, K.J.; Gower, M.L.; Telfer, S.G.; Jameson, G.B.; Crowley, J.D. Inorg. Chem. 2011, 50 (3), 1123–1134. (9) (a) Gans, P.; Sabatini, A.; Vacca, A. Talanta 1996, 43, 1739– 1753. (b) Gans, P.; Sabatini, A.; Vacca, A. Annali di Chimica 1999, 89, 45–49.(10) Aragoni, M.C.; Arca, M.; Demartin, F.; Devillanova, F.A.; Grai, C.; Isaia, F.; Lippolis, V.; Tiripicchio, A.; Verani, G. J. Chem. Soc., Dalton Trans. 2001, 2671–2677.(11) Coles, S.J.; Gale, P.A. Chem. Sci. 2012, 3, 683–689.(12) Rigaku. CrystalClear-SM Expert 3.1. Tokyo, 2012.(13) Sheldrick, G. Acta Cryst. 2008, A64, 112–122.(14) Dolomanov, O.V.; Bourhis, L.J.; Gildea, R.J.; Howard, J.A.K.; Puschmann, H. J. Appl. Cryst. 2009, 42, 339–341.(15) Cramer, C.J. Essentials of Computational Chemistry, Chapter 8, 2nd ed.; Wiley, Chechester, 2004.(16) Gaussian 09, Revision A.1, Frisch, M.J.; Trucks, G.W.; Schlegel, H.B.; Scuseria, G.E.; Robb, M.A.; Cheeseman, J.R.; Scalmani, G.; Barone, V.; Mennucci, B.; Petersson, G.A.; Nakatsuji, H.; Caricato, M.; Li, X.; Hratchian, H.P.; Izmaylov, A.F.; Bloino, J.; Zheng, G.; Sonnenberg, J.L.; Hada, M.; Ehara, M.; Toyota, K.; Fukuda, R.; Hasegawa, J.; Ishida, M.; Nakajima, T.; Honda, Y.; Kitao, O.; Nakai, H.; Vreven, T.; Montgomery, J.A. Jr; Peralta, J.E.; Ogliaro, F.; Bearpark, M.; Heyd, J.J.; Brothers, E.; Kudin, K.N.; Staroverov, V.N.; Kobayashi, R.; Normand, J.; Raghavachari, K.; Rendell, A.; Burant, J.C.; Iyengar, S.S.; Tomasi, J.; Cossi, M.; Rega, N.; Millam, J.M.; Klene, M.; Knox, J.E.; Cross, J.B.; Bakken, V.; Adamo, C.; Jaramillo, J.; Gomperts, R.; Stratmann, R.E.; Yazyev, O.; Austin, A.J.; Cammi, R.; Pomelli, C.; Ochterski, J.W.; Martin, R.L.; Morokuma, K.; Zakrzewski, V.G.; Voth, G.A.; Salvador, P.; Dannenberg, J.J.; Dapprich, S.; Daniels, A.D.; Farkas, Ö.; Foresman, J.B.; Ortiz, J.V.; Cioslowski, J.; Fox, D.J. Gaussian Inc. Wallingford CT, 2009.(17) Adamo, C.; Barone, V. J. Chem. Phys. 1998, 108, 664–675.(18) (a) Weigend, F.; Ahlrichs, R. Phys. Chem. Chem. Phys. 2005, 7, 3297–3305. (b) Weigend, F. Phys. Chem. Chem. Phys. 2006, 8, 1057–1065.(19) (a) Schaftenaar, G.; Noordik, J.H. J. Comput.-Aided Mol. Des. 2000, 14, 123–134. (b) Dennington, R.; Keith, T.; Millan, J. GaussView, Ver. 5.08. Semichem Inc.: Shawee Mission, KS, 2009.Acknowledgement We kindly acknowledge Fondazione Banco di Sardegna and Regione Autonoma della Sardegna (Progetti Biennali di Ateneo Annualità 2016) for nancial support.Disclosure statement No potential conict of interest was reported by the authors.ORCID M. Carla Aragoni http://orcid.org/0000-0002-5010-7370 References (1) (a) Ricco, R.; Pfeier, C.; Sumida, K.; Sumby, C.J.; Falcaro, P.; Furukawa, S.; Champness, N.R.; Doonan, C.J. CrystEngComm 2016, 18, 6532–6542. (b) Li, B.; Wen, H.-M.; Cui, Y.; Zhou, W.; Qian, G.; Chen, B. Adv. Mater. 2016, 28, 8819–8860. (2) (a) Arca, M.; Cornia, A.; Devillanova, F.A.; Fabretti, A.C.; Isaia, F.; Lippolis, V.; Verani, G. Inorg. Chim. Acta 1997, 262, 81–84. (b) Fernando, Q.; Green, C.D. J. Inorg. Nucl. Chem. 1967, 29, 647–654. (c) Haiduc, I. Handbook of Chalcogen Chemistry, Devillanova, F.A. Ed. Royal Society of Chemistry 2006, 593– 643. (3) Biradha, K.; Sarkar, M.; Rajput, L. Chem. Commun. 2006, 4169–4179. (4) (a) Aragoni, M.C.; Arca, M.; Champness, N.R.; Chernikov, A.V.; Devillanova, F.A.; Isaia, F.; Lippolis, V.; Oxtoby, N.S.; Verani, G.; Vatsadze, S.Z.; Wilson, C. Eur. J. Inorg. Chem. 2004, 10, 2008–2012. (b) Aragoni, M.C.; Arca, M.; Champness, N.R.; De Pasquale, M.; Devillanova, F.A.; Isaia, F.; Lippolis, V.; Oxtoby, N.S.; Wilson, C. CrystEngComm 2005, 7 (60), 363–369. (c) Crespo Alonso, M.; Arca, M.; Isaia, F.; Lai, R.; Lippolis, V.; Callear, S.K.; Caricato, M.; Pasini, D.; Coles, S.J.; Aragoni, M.C. CrystEngComm 2014, 16, 8582–8590. (d) Aragoni, M.C.; Arca, M.; Coles, S.J.; Crespo Alonso, M.; Coles, S. (née Huth); Davies, R.P.; Hursthouse, M.B.; Isaia, F.; Lai, R.; Lippolis, V. CrystEngComm 2016, 18, 5620–5629. (5) Chen, X.; Zhou, G.; Pengand, X.; Yoon, J. Chem. Soc. Rev. 2012, 41, 4610–4630. (6) Rodríguez, J.G.; Martín-Villamil, R.; Cano, F.H.; Fonseca, I. J. Chem. Soc., Perkin Trans. 1997, 1, 709–714. (7) (a) Vajpayee, V.; Song, Y.H.; Jung, Y.J.; Kang, S.C.; Kim, H.; Kim, I.S.; Wang, M.; Cook, T.R.; Stang, P.J.; Chi, K.-W. Dalton Trans. Downloaded by [Gothenburg University Library] at 15:16 15 October 2017 | [] | [] | ["1,4-di(3-pyridyl)buta-1,3-diyne (L)"] | ["copper iodide--0.056 g, 0.30 mmol", "bis(triphenylphosphine)palladium(II) dichloride--0.133 g, 0.19 mmol"] | [] | ["3-ethynylpyridine--0.996 g, 9.65 mmol"] | ["reflux temperature"] | ["5 h"] | ["diethylamine--50 mL"]
bcsj.77.981 | Preparation of [Zn(geaaEt) 2 ]Cl 2 5, [Zn(L-aeaaEt) 2 ]Cl 2 6, and [Zn( D-aeaaEt) 2 ]Cl 2 7. To water:methanol = 1:1 mixed solution of geaaEt  HCl (0.41 g, 1.3 mmol), an aqueous solution of ZnSO 4  7H 2 O (0.19 g, 0.65 mmol) was added, which was followed by adding an aqueous solution of Ba(OH) 2  8H 2 O (0.63 g, 0.65 mmol). After stirring at room temperature, 5 was obtained as a residue by removing the solvent. 6 and 7 were prepared by referring to the method of 5. The ether including complex 6 was brought from the ligand. Thus, complex 6 also contained a little ether.Preparation of [Zn(pro-a) 3 ](ClO 4 ) 2 8. To an aqueous solution of pro-a (0.46 g, 4.0 mmol), an aqueous solution of ZnSO 4  7H 2 O (0.58 g, 2.0 mmol) and Ba(ClO 4 ) 2  3H 2 O (0.78 g, 2.0 mmol) were added and stirred overnight at room temperature. | [] | [] | ["[Zn(geaaEt) 2 ]Cl 2", "[Zn(L-aeaaEt) 2 ]Cl 2", "[Zn(D-aeaaEt) 2 ]Cl 2", "[Zn(pro-a) 3 ](ClO 4 ) 2"] | ["ZnSO 4  7H 2 O--0.19 g, 0.65 mmol", "ZnSO 4  7H 2 O--0.58 g, 2.0 mmol"] | ["Ba(OH) 2  8H 2 O--0.63 g, 0.65 mmol", "Ba(ClO 4 ) 2  3H 2 O--0.78 g, 2.0 mmol"] | ["geaaEt  HCl--0.41 g, 1.3 mmol", "L-aeaaEt--not available", "D-aeaaEt--not available", "pro-a--0.46 g, 4.0 mmol"] | [] | [] | ["water:methanol = 1:1 mixed solution--not available", "aqueous solution--not available"]
acs.inorgchem.7b00311 | ambient temperature at a rate of 7 °Ch −1 , crystals of each compound were obtained (1, dark yellow prisms; 2, yellow blocks; 3, yellow cubes). These crystals were then washed sequentially with water, EtOH, and Et 2 O and dried in air. Yield for 1: 32.7 mg (45% based on Zn). Anal. Calcd for C 72 H 54 N 6 O 14 S 3 Zn 2 : C, 59.47; H, 3.74; N, 5.78.Found: C, 60.67; H, 3.61; N, 5.75. IR (KBr disk): 3052 (m), 1782 (m), 1634 (s), 1607 (s), 1529 (s), 1419 (s), 1330 (m), 1202 (s), 1025 (m), 969 (s), 857 (m), 819 (m), 769 (s), 688 (s), 537 (m) cm −1 . Yield for 2: 30.28 mg (39% based on Zn). Anal. Calcd for C 45 H 35.2 N 3 O 8.6 Zn: C, 65.83; H, 4.32; N, 5.12. Found: C, 66.32; H, 4.91; N, 5.86. IR (KBr disk): 3009 (m), 1756 (m), 1610 (s), 1509 (s), 1421 (s), 1384 (s), 1281 (m), 1181 (m), 1064 (s), 1002 (m), 868 (m), 822 (s), 532 (s). | [] | [] | ["Compound 1", "Compound 2", "Compound 3"] | [] | [] | [] | ["ambient temperature"] | [] | []
b926598h | [Me 2 (3)]I 2 was isolated as a yellow solid (50.2 mg, 84.7%). FT-IR (solid, cm 1 ): 3427m, 3020m, 1636s, 1599s, 1574m, 1546w, 1517m, 1502w, 1472w, 1405m, 1328m, 1282w, 1219w, 1190m, 1131w, 1046w, 1000w, 987w, 901w, 843s, 770s, 716s, 692s, 636m, 623m. | [] | [] | ["[Me 2 (3)]I 2"] | [] | [] | [] | [] | [] | []
acs.inorgchem.7b02897 | 2.2.2. [(L2)Cu(H 2 O)Cl] (1). To a stirred solution of HL2 (0.15 g, 0.765 mmol) in 30 mL of methanol was added solid NaH (0.019 g, 0.765 mmol). The solution color turned to yellow. This yellow solution of NaL1 was added dropwise to a stirred yellowish-green solution of anhydrous CuCl 2 (0.103 g, 1.233 mmol) in 30 mL of methanol. The color changed to dark blue after the complete addition of the ligand solution. The solution was stirred for 16 h and then kept for slow evaporation. After 2 weeks, dark-blue block-shaped crystals of 1 obtained were ﬁltered oﬀ, washed with ether, and vacuum-dried (0.196 g, 82%). Elem anal. Calcd for C 9 H 13 N 2 O 2 SClCu (1): C, 34.61; H, 4.19; N, 8.97. Found: C, 34.49; H, 4.05; N, 8.84. Selected IR frequencies (KBr disk, cm −1 ): 3420 (Br, ν OH ), 3066 (w), 3078 (w), 2970 (w), 2934 (w), 2859 (w), 1616 (vs, ν CO ), 1594 (vs), 1568 (s), 1540 (w), 1408 (s), 1338 (w), 1299 (w), 1268 (w), 1199 (w), 1177 (w), 1035 (w), 1027 (w), 999 (w), 966 (w), 813 (w), 758 (s), 685 (s, ν CS ), 649 (w), 613 (w), 560 (w), 486 (w). Absorption spectrum [λ max , nm (ε,M −1 cm −1 )]: in CH 3 OH, 262 (12140), 270sh (11260), 300 (9215), 315sh (8660), 648 (195); in CH 3 CN, 245 (15650), 265sh (13040), 311 (10140), 620 (165). | [] | ["2 weeks"] | ["[(L2)Cu(H 2 O)Cl]"] | ["CuCl 2--0.103 g, 1.233 mmol"] | [] | ["HL2--0.15 g, 0.765 mmol", "NaH--0.019 g, 0.765 mmol"] | [] | ["16 h"] | ["methanol--30 mL"]
cg201118x | Synthesis of [Cd(HL5) 2 (biim-4) 1.5 ] 3 H 2 O (8). The preparation of 8 was similar to that of 2 except that H 2 L5 (17.3 mg, 0.1 mmol) was used instead of H 2 L1. Colorless crystals of 8 were collected in a 44% yield based on Cd(II). Anal. Calcd for C 29 H 31 N 6 O 7 Cl 2 Cd (M r = 758.90): C, 45.89; H, 4.16; N, 11.08. Found: C, 45.63; H, 4.29; N, 11.22. IR data (KBr, cm 1 ): 3446 (m), 3137 (m), 2941 (w), 1628 (m), 1567 (s), 1520 (m), 1437 (s), 1361 (s), 1284 (m), 1246 (m), 1108 (m), 1086 (m), 934 (m), 818 (m), 789 (m), 716 (m), 653 (m), 621 (w). | [] | [] | ["[Cd(HL5) 2 (biim-4) 1.5 ] 3 H 2 O", "C 29 H 31 N 6 O 7 Cl 2 Cd"] | [] | [] | ["H 2 L5--17.3 mg, 0.1 mmol"] | [] | [] | []
j.jpcs.2013.07.002 | 2.2.2. {[Ho 2 (OOC-CH 2 -CH 2 -COO) 3 (H 2 O) 4 ]  6H 2 O} n (3) A solution of succinic acid (0.04 g, 0.7 mmol) and NaOH (0.06 g, 0.14 mmol) in H 2 O (10 mL) was added to a solution of Ho (NO 3 ) 3  6H 2 O (0.12 g, 0.5 mmol) in H 2 O (10 mL) under stirring.HAc and NaOH were added to the resulting white precipitate to pH  5. The mixed solution including the white precipitate was sealed in a Teﬂon-lined autoclave and heated at 170 1C for 4 days. After 1 week, the reaction solution was ﬁltered and the light-pink precipitate was ﬁltered out. The ﬁltrate was kept standing in the dark and light-yellow crystals were obtained after several months.These were washed with the mother liquor and dried in air.Elemental analysis calc. (%) for C 6 H 16 O 11 Ho: C, 16.78; H, 3.73.Found: C, 16.60; H, 3.58. IR (KBr, cm  1 ): 3436 (ν O–H ); 2934, 2835 (ν C–H ); 1583, 1524 (ν asCOO‾ ) [28,29]; 1444, 1419 (ν sCOO‾ ); 1191 (ν C–C ); 904 (δ C–H ); 538 (ν Ho-O ). | [] | ["1 week"] | ["{[Ho 2 (OOC-CH 2 -CH 2 -COO) 3 (H 2 O) 4 ]  6H 2 O} n"] | ["Ho (NO 3 ) 3  6H 2 O--0.12 g, 0.5 mmol"] | ["NaOH--0.06 g, 0.14 mmol", "HAc--NaN"] | ["succinic acid--0.04 g, 0.7 mmol"] | ["170 1C"] | ["4 days"] | ["H 2 O--10 mL"]
acs.inorgchem.0c02084 | Synthesis of 4-(Pyridin-3-ylcarbamoyl)benzoic acid (HL).The pro-ligand HL was synthesized according to the procedure reported earlier.46 Synthesis of [Co(L) 2 (H 2 O) 2 ] n (1). HL (10 mg, 0.041 mmol) was dissolved in 1 mL of N,N-dimethylformamide (DMF) by heating, and CoCl 2 ·6H 2 O (24 mg, 0.082 mmol) was dissolved independently in 1 mL of water. The two solutions were mixed together, placed in an 8 mL glass vessel, tightly sealed, and heated in a reactor for 24 h at 80 °C. Orange crystals of 1 thus formed in the glass vessel were cooled to RT, isolated, washed with deionized water and DMF, and then dried in air. Compound 1 is not soluble in methanol, ethanol, chloroform, dichloromethane, acetonitrile, tetrahydrofuran (THF), and DMF. | [] | [] | ["4-(Pyridin-3-ylcarbamoyl)benzoic acid", "[Co(L) 2 (H 2 O) 2 ] n"] | ["CoCl 2 ·6H 2 O--24 mg, 0.082 mmol"] | [] | ["HL--10 mg, 0.041 mmol"] | ["80 °C"] | ["24 h"] | ["N,N-dimethylformamide (DMF)--1 mL", "water--1 mL"]
ic9906104 | Cu(hfacac) 2 (4,4′-trimethylenebipyridine) (4). A green solution of Cu(hfacac) 2 ‚H 2 O (99 mg, 0.20 mmol) in 10 mL of methylene chloride was slowly added to a colorless solution of 4,4′-trimethylenebipydrine (40 mg, 0.20 mmol) in 15 mL of methylene chloride. The solution was allowed to stand at room temperature. Well-faceted deep green crystals were produced within a day, collected by filtration, washed with hexane, and dried in air (yield 89%). IR (KBr, cm -1 ): 2943.6 (m), 2871.8 (w), 1658.7 (s), 1620.5 (s), 1497.4 (s), 1430.8 (s), 1384.6 (w), 1338.5 (s), 1257.9 (s), 1076.9 (m), 1035.9 (m), 941.9 (w), 892.3 (w), 866.7 (w), 841.0 (m), 805.1 (s), 793.1 (s), 760.7 (s), 739.7 (s), 666.4 (s). Anal. Calcd for CuC 23 H 16 N 2 O 4 F 12 : C, 40.86; H, 2.37; N, 4.14. Found: C, 40.49; H, 2.20; N, 4.04. | [] | [] | ["Cu(hfacac) 2 (4,4′-trimethylenebipyridine)"] | ["Cu(hfacac) 2 ‚H 2 O--99 mg, 0.20 mmol"] | [] | ["4,4′-trimethylenebipydrine--40 mg, 0.20 mmol"] | ["room temperature"] | ["within a day"] | ["methylene chloride--10 mL"]
s11243-016-0060-5 | Ligand preparations To a solution of the appropriate amino acid (10 mmol) in water (10 mL) containing KOH (0.56 g, 10 mmol) was added the appropriate aromatic aldehyde (10 mmol) in EtOH (10 mL). The yellow solution was stirred for 30 min at room temperature prior to cooling in an ice bath. The intermediate Schiff base so obtained was reduced with excess NaBH 4 (0.46 g, 12 mmol). The yellow color slowly discharged, and after 30 min the solution was acidiﬁed with concentrated HCl to a pH of 4–6. The solvent was then reduced to half and Et 2 O was added to precipitate the product, which was ﬁltered off, washed with ethanol followed by diethyl ether, dried, and recrystallized from water/ethanol (1:1). | [] | [] | [] | [] | ["KOH--0.56 g, 10 mmol", "NaBH 4--0.46 g, 12 mmol", "concentrated HCl--NA"] | [] | ["room temperature", "ice bath"] | ["30 min", "30 min"] | ["water--10 mL", "EtOH--10 mL", "Et 2 O--NA", "ethanol--NA", "diethyl ether--NA"]
j.jssc.2018.11.020 | - 5 - was obtained on a FS 920 florescence/phosphorescence spectrophotometer. Synthesis of 1 Under the room temperature, pca (0.1 mmol, 15.3 mg) and N 2 H 4 H 2 O (50 μL) were added in 10 mL distilled water. After stirring for half an hour, Zn(CH 3 COO) 2 2H 2 O (0.1 mmol, 21.9 mg) was poured into the mixed solution. And the agitation continued about four hours. Then the mixture (pH = 5-7 adjusted by H 2 (C 2 O 4 )) was transferred into a Teflon-lined stainless steel vessel (15 mL) and heated at 170 °C for 4 days. The vessel was naturally cooled to the room temperature after 24 hours. The light-yellow block crystals of 1 were obtained. Washed with distilled water, the crystals of 1 were collected in 49% yield based on Zn. Anal. Calcd. for C 8 H 10 N 8 O 5 Zn 2 1: C, 22.40, H, 2.35; N, 26.12%; Found: C, 22.16; H, 2.11; N, 26.99%. IR spectrum (cm -1 ): 3427 m, 3324 s, 3189 s, 1645 s, 1495 s, 1447 s, 1416 s, 1338 m, 1236 s, 1181 s, 1079 w, 976 w, 880 w, 805 w, 716 m, 541 w. X-ray crystallography The data were collected with Mo-Kα radiation (λ = 0.71073Å) on a Siemens SMART CCD diffractometer. With SHELXTL program, 1 was solved using direct methods, and refined by full-matrix least-squares techniques. | [] | [] | ["1", "C 8 H 10 N 8 O 5 Zn 2"] | ["Zn(CH 3 COO) 2 \f2H 2 O--0.1 mmol, 21.9 mg"] | ["N 2 H 4 \fH 2 O--50 μL", "H 2 (C 2 O 4)--adjust pH to 5-7"] | ["pca--0.1 mmol, 15.3 mg"] | ["170 \fC"] | ["4 days"] | ["distilled water--10 mL"]
zaac.200500308 | [Cd 2 L 2 (NCS) 2 ] (2). Complex 2 was prepared by a similar procedure as described for 1, with Zn(CH 3 COO) 2 .2H 2 Oreplaced by Cd(CH 3 COO) 2 .2H 2 O (26.6 mg, 0.1 mmol). Colorless block-shaped crystals of 2 were obtained. Yield: 83.5 %. Analysis: Calcd. for C 24 H 30 Cd 2 N 6 O 2 S 2 : C, 39.8; H, 4.2; N, 11.6 %. Found: C, 40.0; H, 4.4; N, 11.5 %. | [] | [] | ["[Cd 2 L 2 (NCS) 2 ]", "C 24 H 30 Cd 2 N 6 O 2 S 2"] | ["Cd(CH 3 COO) 2 .2H 2 O--26.6 mg, 0.1 mmol"] | [] | ["L 2--not available"] | [] | [] | []
ic201124c | Synthesis of [Zn 5 Tb(OH)(H 2 O) 3 (mip) 6 ] n (ZnTb). Synthesis of ZnTb was similar to that of ZnEu2 using Tb 2 (SO 4 ) 3 3 8H 2 O instead of Eu 2 (SO 4 ) 3 3 8H 2 O. After the reaction mixture was slowly cooled to room temperature, fawn-colored prism crystals of ZnTb were filtered off, washed with distilled water, and dried in air. Yield: ∼45%. Anal.Calcd for C 54 H 43 O 28 Zn 5 Tb: C, 39.89; H, 2.67; Zn, 20.11; Tb, 9.78.Found: C, 39.82; H, 2.63; Zn, 20.08; Tb, 9.71. IR (KBr pellet, cm 1 ): 3443 m, 3376 w, 3068 w, 2925 w, 2858 w, 2355 w, 1830 w, 1623 s, 1588 w, 1559 s, 1426 m, 1386 s, 1249 w, 1192 w, 1112 w, 1008 w, 935 w, 898 w, 775 s, 745 w, 722 m, 645 w, 498 w, 465 w. | [] | [] | ["[Zn 5 Tb(OH)(H 2 O) 3 (mip) 6 ] n", "C 54 H 43 O 28 Zn 5 Tb"] | ["Tb 2 (SO 4 ) 3 3 8H 2 O--NaN"] | [] | [] | [] | [] | []
ic502650z | Synthesis of {[Zn(ebic) 2 ]· EtOH} n (1·EtOH). Amixtureof Zn(NO 3 ) 2 ·6H 2 O (150 mg, 0.5 mmol) and Hebic (30 mg, 0.15 mmol) in EtOH (8 mL AR-grade ≥99.7%) was adjusted to pH = 7 with Et 3 NinaTeﬂon-lined stainless steel autoclave which was heated at 140 °C for 3 days. After the autoclave has been cooled at a rate of 10 °Ch −1 to 25 °C, the colorless square shaped crystals of 1·EtOH were collected, washed with EtOH, and dried in air (yield: 25.7 mg, 35% based on ligand Hebic). The phase purity of the bulk product was conﬁrmed by PXRD and elemental analyses (%) calculated for 1· EtOH (C 22 H 24 N 4 O 5 Zn): C, 53.94; H, 4.94; N, 11.44. Found: C, 53.77; H, 4.89; N, 11.58. IR (KBr, cm −1 ): 3094 (w), 2980 (w), 1584 (s), 1478 (m), 1456 (m), 1384 (s), 1078 (w), 1034 (w), 818 (m), 782 (m).Synthesis of {[Zn(ebic) 2 ]} n (1). Compound 1 was obtained by heating crystals of 1·EtOH under a dynamic vacuum at 150 °C for 12 h. The crystals remain colorless. | ["25 °C"] | [] | ["{[Zn(ebic) 2 ]· EtOH} n", "C 22 H 24 N 4 O 5 Zn"] | ["Zn(NO 3 ) 2 ·6H 2 O--150 mg, 0.5 mmol"] | ["Et 3 NinaTeﬂon--pH = 7"] | ["Hebic--30 mg, 0.15 mmol"] | ["140 °C"] | ["3 days"] | ["EtOH--8 mL AR-grade ≥99.7%"]
acs.inorgchem.6b00814 | Synthesis of ZIF-203, Cu 3 Zn 2 (Im) 10 ·3H 2 O. Amixtureof Zn(OAc) 2 ·2H 2 O (0.052 g, 0.24 mmol) an d [Cu(HIm) 4 ](NO 3 ) 2 (0.14 g, 0.30 mmol) was dissolved in 4 mL of MeCN. The pH of solution mixture was adjusted to 8.5 by addition of TBAOH. The solution mixture was then introduced to a borosilicate glass tube. The ﬂame-sealed tube was prepared in the same way as ZIF-202, which was left at room temperature for 6 d. Several single crystals of ZIF-203 were obtained on the walls of the sealed tube and were collected for SXRD analysis. EA of activated sample: Calcd for Cu 3 Zn 2 C 30 H 36 N 20 O 3 =Cu 3 Zn 2 (Im) 10 ·3H 2 O: C, 34.44; H, 3.47; N, 26.78%. Found: C, 34.51; H, 3.17; N, 26.49%. FT-IR (KBr, 3500−400 cm −1 ): 3138 (vw), 3131 (vw), 3109 (vw), 1666 (w), 1596 (w), 1492 (w), 1471 (s), 1315 (m), 1283 (w), 1237 (m), 1168 (m), 1082 (vs), 972 (w), 949 (s), 836 (s), 752 (vs), 666 (vs), 648 (w), 626 (w). | [] | [] | ["Cu 3 Zn 2 (Im) 10 ·3H 2 O", "Cu 3 Zn 2 C 30 H 36 N 20 O 3"] | ["Zn(OAc) 2 ·2H 2 O--0.052 g, 0.24 mmol", "[Cu(HIm) 4 ](NO 3 ) 2--0.14 g, 0.30 mmol"] | ["TBAOH--adjust pH to 8.5"] | [] | [] | ["6 d"] | ["MeCN--4 mL"]
ic050143s | The suspension was kept under stirring up to the complete dissolution of CuBr. Under a flux of nitrogen, 0.1 mL (0.098 g, 1.244 mmol) of pyridine was slowly added. [CuBr(pyridine)] 4 separated as white solid. After the mixture was filtered under nitrogen, the compound was washed with 10 mL of saturated KBr aqueous solution, 10 mL of distilled water, and 10 mL of n-hexane (yield 89.6%). A 0.096 g (0.108 mmol) amount of this white solid was dissolved under nitrogen in 20 mL of CH 2 Cl 2 , and then a solution of 0.164 g (0.159 mmol) of trans-4′-(dimethylamino)-4stilbazole dissolved in 20 mL of CH 2 Cl 2 was added. A yellow solid separated, which was filtered out under nitrogen (yield 83.5%). | [] | [] | ["[CuBr(pyridine)] 4"] | ["CuBr--0.1 mL (0.098 g, 1.244 mmol)"] | [] | ["pyridine--0.1 mL (0.098 g, 1.244 mmol)", "trans-4′-(dimethylamino)-4stilbazole--0.164 g (0.159 mmol)"] | [] | [] | ["CH 2 Cl 2--20 mL", "saturated KBr aqueous solution--10 mL", "distilled water--10 mL", "n-hexane--10 mL"]
j.jorganchem.2005.07.093 | Anal. Calc. for C 38 H 46 O 22 V: C, 50.4; H, 5.1. Found: C, 50.6; H, 5.5%. IR (Nujol) ~ v=cm 1 1742 s, 1721 vs, 1694 s, 1645 vs, 1406 w, 1328 s, 1267 w, 1218 vs, 1166 m, 1087 w, 1065 w, 1045 w, 1006 s, 903 m, 791 m.4.4. Reaction of V(pcmcp) 2 (THF) 2 with dioxygen.Synthesis of VO(pcmcp) 2 V(pcmcp) 2 (THF) 2 (0.455 g, 0.502 mmol) was suspended in 100 ml TH F and dry dioxygen (0.25 mmol) was slowly added at room temperature with a syringe through a rubber stopper. Upon stirring of the suspension, a slow gas absorption was noticed and the initial red suspension turned into a dark violet solution after 15 h. (Important notice: the O 2 /V molar ratio must be rigorously controlled and the addition of dioxygen should be performed as slowly as possible, otherwise an intractable mixture is obtained, see below). The volume of the solution was reduced to 10 ml and heptane (20 ml) was added causing the separation of VO(pcmcp) 2 as a red-violet microcrystalline solid (0.356 g, 91% yield). | [] | [] | ["C 38 H 46 O 22 V", "VO(pcmcp) 2"] | ["V(pcmcp) 2 (THF) 2--0.455 g, 0.502 mmol"] | ["dioxygen--0.25 mmol"] | [] | [] | ["15 h"] | ["TH F--100 ml", "heptane--20 ml"]
j.jssc.2016.11.030 | Found: C 50.13, H 3.82, N 5.05.2.3. Synthesis of {Mn 4 (H 4 ipca) 2 (bze)(H 2 O) 4 } n (2) A mixture of H 4 ipca (0.1 mmol, 34.7 mg), bze (0.05 mmol, 9.2 mg), Mn(OAc) 2 ·2H 2 O (0.1 mmol, 26.9 mg), ethanol (3.0 mL) and H 2 O (3.0 mL) was placed in a 23 mL Teﬂon-lined autoclave, heated to 120 °C for 5 days, and then cooled at 5 °Ch −1 to room temperature.Colorless block crystals were obtained. Elemental analysis (%): calcd for C 22 H 15 Mn 2 N 2 O 11 : C 44.50, H 2.53, N 4.72; Found: C 45.28, H 2.49, N 4.22. | [] | [] | ["{Mn 4 (H 4 ipca) 2 (bze)(H 2 O) 4 } n", "C 22 H 15 Mn 2 N 2 O 11"] | ["Mn(OAc) 2 \b2H 2 O--0.1 mmol, 26.9 mg"] | [] | ["H 4 ipca--0.1 mmol, 34.7 mg", "bze--0.05 mmol, 9.2 mg"] | ["120 \b0C"] | ["5 days"] | ["ethanol--3.0 mL", "H 2 O--3.0 mL"]
chem.200600289 | Yield 53.0% (based on Mn). Elemental analysis calcd (%) for [Mn(5TMAM-saltmen)ACHTUNGTRENNUNG(H 2 O) 2 ]ACHTUNGTRENNUNG(ClO 4 ) 3 ·H 2 O: C 38.48, H 5.54, N 6.41; found: C 38.64, H 5.34, N 6.44; IR (KBr): n˜ = 1616 (nACHTUNGTRENNUNG(C=N)); 1146, 1109, 1089 (nACHTUNGTRENNUNG(Cl  O)) cm 1 . | [] | [] | ["[Mn(5TMAM-saltmen)ACHTUNGTRENNUNG(H 2 O) 2 ]ACHTUNGTRENNUNG(ClO 4 ) 3 ·H 2 O"] | [] | [] | [] | [] | [] | []
acs.inorgchem.5b01634 | The ﬁnal products were air- and light-stable, and insoluble in water.Synthesis of Single Crystals of [Ca(H 2 O) 3 (C 8 H 10 O 6 P 2 )] (CaP1). | [] | [] | ["[Ca(H 2 O) 3 (C 8 H 10 O 6 P 2 )]", "CaP1"] | [] | [] | [] | [] | [] | []
j.ica.2018.07.024 | for C 36 H 28 N 24 Ag 4 (MW = 1228.30): C, 35.20; H, 2.30; N, 27.37. Found: C, 35.73; H, 2.54; N, 27.19.1 H NMR (400 MHz, δ, ppm in d 4 -methanol): 8.84 (s, 1H, C–H), 8.33 (d, 4H, py), 6.74 (t, 2H, py). IR (cm −1 , KBr disk): 3440(s), 2924(m), 2857(m), 2364(w), 1644(m), 1566(m), 1409(w), 1298(w), 804.171(w), 618(m), 474(w). | [] | [] | ["C 36 H 28 N 24 Ag 4 "] | [] | [] | [] | [] | [] | []
cg401935z | {[Cd 1.5 (L)(p-bix)]·H 2 O} n (3). Complex 3 was synthesized in a similar way to that described for 2 except using p-bix (21.0 mg, 0.1 mmol) instead of bpp. Colorless block crystals were isolated and washed by water. Yield: 73% based on cadmium. Anal. Calcd for C 52 H 50 Cd 3 N 8 O 16 (%): C, 45.25; H, 3.65; N, 8.12. Found: C, 45.43; H, 3.91; N, 7.94. IR/ cm −1 (KBr): 3441(m), 3112(w), 2924(w), 1620(m), 1553(s), 1451(m), 1370(s), 1285(w), 1242(w), 1110(m), 1022(w), 943(w), 874(w), 850(w), 728(w), 658(w). | [] | [] | ["[Cd 1.5 (L)(p-bix)]\nH 2 O", "C 52 H 50 Cd 3 N 8 O 16"] | [] | [] | ["p-bix--21.0 mg, 0.1 mmol"] | [] | [] | []
s2056989016000220 | The slow diffusion of the two solutions in the tube produced pink needle–shaped crystals within one day. The crystals were collected by ﬁltration and washed with fresh acetonitrile and kept under inert atmosphere (yield 31.5%). Selected IR bands (KBr, cm 1 ): 3273 (O—H), 2283 (C N), 1633, 1413, 1384 (N O), 479 (bridging pyrazine). | [] | [] | [] | [] | [] | [] | [] | ["one day"] | []
c4ra14534h | 2.5 Synthesis of [Cd(5-Fnic) 2 (H 2 biim) 2 ] (4) A mixture of Cd(NO 3 ) 2 $4H 2 O (46.2 mg, 0.15 mmol), 5-FnicH (42.3 mg, 0.3 mmol), H 2 biim (40.2 mg, 0.30 mmol), NaOH (12.0 mg, 0.3 mmol), and H 2 O (10 mL) was stirred at room temperature for 15 min, then sealed in a 25 mL Teon-lined stainless steel vessel, and heated at 160  C for 3 days, followed by cooling to room temperature at a rate of 10  Ch 1 . Yellow block-shaped crystals were isolated manually, washed with distilled water and dried to give 4. Yield: 55% (based on 5-FnicH). Calcd for C 24 H 18 F 2 CdN 10 O 4 : C 43.62, H 2.74, N 21.19%. Found: C 43.26, H 2.86, N 20.83. IR (KBr, cm 1 ): 1593s, 1562s, 1455m, 1425m, 1373vs, 1331w, 1240m, 1181w, 1148w, 1133w, 1122w, 1099w, 1025w, 995m, 946m, 892m, 859w, 782s, 760m, 691s, 661w, 580w, 529w, 491w, 431w, 405w. | [] | [] | ["[Cd(5-Fnic) 2 (H 2 biim) 2 ]", "C 24 H 18 F 2 CdN 10 O 4"] | ["Cd(NO 3 ) 2 $4H 2 O--46.2 mg, 0.15 mmol"] | ["NaOH--12.0 mg, 0.3 mmol"] | ["5-FnicH--42.3 mg, 0.3 mmol", "H 2 biim--40.2 mg, 0.30 mmol"] | ["160 \nC"] | ["3 days"] | ["H 2 O--10 mL"]
c5nj00972c | Synthesis of complex 0.1 M aqueous solution of disodium salt of L-tyrosine (1 mmol) was mixed with 0.1 M aqueous solution of NiCl 2 (0.5 mmol) with continuous stirring. 0.1 M ethanolic solution of 4,4 0 -bpy (0.5 mmol) was added to the obtained mixture after 5 minutes.The solution was left to slowly evaporate at room temperature.The grey crystals of (1) were formed after 5 days. The crystals were filtered and washed with water and dried in vacuum. | [] | [] | [] | ["NiCl 2--0.1 M aqueous solution, 0.5 mmol"] | [] | ["disodium salt of L-tyrosine--0.1 M aqueous solution, 1 mmol", "4,4 0 -bpy--0.1 M ethanolic solution, 0.5 mmol"] | [] | ["5 days"] | ["water--washing", "ethanol--0.1 M ethanolic solution"]
j.poly.2015.11.043 | 2.2. Synthesis of [Mn 2 L(1,10-phen) 2 ]DMF0.5H 2 O(1) A mixture of H 4 L (24.6 mg, 0.05 mmol), MnSO 4 (15.0 mg, 0.1 mmol), 1,10-phen (18.0 mg, 0.1 mmol), DMF (4 mL), H 2 O (2 mL) and 0.1 mL concentrated HNO 3 were sealed in a 25 mL stainless steel vessel and heated at 85 °C for 3 days under autogenous pressure, and then cooled to room temperature. Yellow block crystals of 1 were obtained by ﬁltration. Yield: 78.3% based on Mn. | [] | [] | ["[Mn 2 L(1,10-phen) 2 ]DMF0.5H 2 O", "H 4 L", "MnSO 4", "1,10-phen"] | ["MnSO 4--15.0 mg, 0.1 mmol"] | ["HNO 3--0.1 mL"] | ["H 4 L--24.6 mg, 0.05 mmol", "1,10-phen--18.0 mg, 0.1 mmol"] | ["85 \nC"] | ["3 days"] | ["DMF--4 mL", "H 2 O--2 mL"]
24701556.2020.1835979 | For compound 2, a mixture of H 2 L (0.15 mmol, 0.052 g), 4,4 0 -bipy (0.25 mmol, 0.048 g), Co(NO 3 ) 2 6H 2 O (0.40 mmol, 0.12 g) in distilled water (12 mL) that adjusted the pH value to 6.0 with 0.5 mol L 1 NaOH aqueous solution (10 drops) was placed in a Teflon-lined stainless steel vessel (25 mL). | [] | [] | ["NaN"] | ["Co(NO 3 ) 2 \n6H 2 O--0.40 mmol, 0.12 g"] | ["NaOH aqueous solution--0.5 mol L \n1"] | ["H 2 L--0.15 mmol, 0.052 g", "4,4 0 -bipy--0.25 mmol, 0.048 g"] | [] | [] | ["distilled water--12 mL"]
(sici)1521-3765(19990503)5:5<1486::aid-chem1486>3.0.co;2-f | The first crystals appeared within a few hours, were collected after 5 days of standing, and washed with DMSO. C 65 H 81 N 12 O 28.5 S 3.5 Mn 2 Cu 3 (1899.70): calcd C 41.11, H 4.30, N 8.85, S 5.91, Cu 10.04, Mn 5.78; found C 41.32, H 4.30, N 8.95, S 5.57, Cu 9.06, Mn 5.05. | [] | [] | ["MnCu-MOF"] | ["Mn--NaN", "Cu--NaN"] | [] | [] | [] | ["5 days"] | []
cg301347t | After 48 h colorless crystals were formed. The resulting solid was collected and washed with ethanol. Yield: 54%.Crystal Structure Determination. A crystal of [Cu(Imid)(H 2 O)](Cl) x (NO 3 ) 1− x (6)or[Zn 4 (Imid) 5 ](Cl) x (NO 3 ) 3− x (7), respectively, was sealed in a glass capillary with a small amount of solvent. X-ray data for [Zn 4 (Imid) 5 ](Cl) x (NO 3 ) 3−x were collected at 20 °C by using Mo Kα (λ = 0.71073 Å) radiation with a STOE IPDS imaging p late diﬀractometer. The data for [Cu(Imid)(H 2 O)](Cl) x (NO 3 ) 1−x were collected at 20 °C using synchrotron radiation (λ = 0.88561 Å; 14.0 eV) on beamline 14.2 of Freie Universita  t Berlin at BESSY (Berlin, Germany) with a MX-225 CCD detector (Rayonics, Illinois). | [] | [] | ["[Cu(Imid)(H 2 O)](Cl) x (NO 3 ) 1− x", "[Zn 4 (Imid) 5 ](Cl) x (NO 3 ) 3− x"] | ["Cu--NaN", "Zn--NaN"] | [] | ["Imid--NaN"] | [] | ["48 h"] | []
j.ica.2004.05.033 | 3.2. Synthesis of [ { Fe(oda)(H 2 O) 2 }  H 2 O] n (1) To a solution of O(CH 2 COOH) 2 (0.4 g, 3 mmol) in water (20 ml) was added a solution of Na 2 CO 3 (0.32 g, 3 mmol) in water (10 ml). The mixture was stirred until the evolution of CO 2 ceased and then added onto a solution of FeCl 2  4H 2 O (0.6 g; 3 mmol) in water (20 ml). The resulting solution was stirred for 20 min. Acetone (20 ml) was added and the solution was kept at room temperature. Colourless crystals of complex 1 were formed, ﬁltered oﬀ, washed with acetone and Et 2 O and dried (0.60 g, 83%). IR (cm 1 ): 3425–3000 very br m(OH), 1596 s br m(COO asymm), 1435 s m(COO symm), 1139 s m(COC asymm). l ¼ 5:29 l B at 26 °C. Anal. Calc. | [] | [] | ["{ Fe(oda)(H 2 O) 2 } ? H 2 O"] | ["FeCl 2 ? 4H 2 O--0.6 g; 3 mmol"] | [] | ["O(CH 2 COOH) 2--0.4 g, 3 mmol"] | ["room temperature"] | ["20 min"] | ["water--20 ml", "water--10 ml", "water--20 ml", "acetone--20 ml", "Et 2 O--not specified"]
c2ce25138h | Synthesis of 4. The same synthetic method as that for 1 was used except that NiSO 4 $6H 2 O was replaced by CdSO 4 $8/3H 2 O (0.064 g, 0.25 mmol). Colorless needle-like crystals suitable for X-ray structure analysis were obtained by standing the mixture at room temperature for a few weeks (0.122 g, yield: 78.1% based on Cd). Anal. Calcd for C 28 H 32 CdO 9 : C, 53.81; H, 5.16; Found: Scheme 1 Self-assembly of the chiral organic ligand S-naproxen with a few transition metal ions. | [] | [] | ["CdSO 4 $8/3H 2 O"] | [] | [] | [] | [] | [] | []
j.poly.2016.01.045 | A single crystal 32DMF suitable for X-ray diffraction studies was isolated from the reaction solution. The same compound was obtained when Cs{Ag[B 12 H 12 ]} (1 mmol) was dissolved in DMF (5 ml) and a solution of bpa (2 mmol) in DMF (5 ml) was added.The yield was about 85% based on silver. Anal. Calc. for Ag 2 C 20 H 30 N 6 B 12 : Ag, 30.82; C, 34.32; H, 4.32; N, 12.00; B, 18.53. Found: Ag, 30.15; C, 33.88; H, 4.12; N, 4.33; B, 18.24%. IR of 32DMF: m (NH) 3213w, 3145w, 3104w; m (BH) 2510s; m (BH) AgHB 2440, 2116; d (BBH) 1103; m (C@O) DMF 1670 s; m (phen) 1650–700; m (CN) + m (CC) 1610, 1594s, 1581s, 1547w, 1533s cm 1 .4.1.4. [Ag 2 (bpa) 2 (Ph 3 P) 2 [B 12 H 12 ]] (4) A solution of Cs[Ag[B 12 H 12 ]] (1 mmol) in DMF was added to a solution of bpa (2 mmol) and Ph 3 P (2 mmol) in a CH 3 CN/C 6 H 6 mixture (1:1, 10 ml). The resulting solution was allowed to stand in air. | [] | [] | ["Cs{Ag[B 12 H 12 ]} (1,2-bis(4-pyridyl)ethane)"] | ["Cs{Ag[B 12 H 12 ]}--1 mmol"] | [] | ["bpa--2 mmol"] | [] | [] | ["DMF--5 ml"]
j.molstruc.2013.10.072 | 2.2. New complexes and reactions 2.2.1. Catena-tetral -acetatodiruthenium(II,III)l 0 (O:O 0 )-nitrate, {Ru 2 ( l -O 2 CCH 3 ) 4 l 0 -NO 3 } x ,1 Ru 2 ( l -O 2 CCH 3 ) 4 Cl (0.040 g, 0.0844 mmol) was dissolved in 10 mL triply de-ionized water. Silver nitrate (0.014 g, 0.0824 mmol) was added to this solution and then heated with stirring for three hours at 40 °C. The resulting mixture was ﬁltered twice over Celite to remove AgCl and the orange solution left to slowly evaporate until crystals of 1 formed. Yield = 0.040 g (95%). | [] | [] | ["Catena-tetral -acetatodiruthenium(II,III)l 0 (O:O 0 )-nitrate", "{Ru 2 ( l -O 2 CCH 3 ) 4 l 0 -NO 3 } x", "Ru 2 ( l -O 2 CCH 3 ) 4 Cl"] | ["Ru 2 ( l -O 2 CCH 3 ) 4 Cl--0.040 g, 0.0844 mmol", "Silver nitrate--0.014 g, 0.0824 mmol"] | [] | [] | ["40 \nC"] | ["three hours"] | ["triply de-ionized water--10 mL"]
ic101211n | Complex [Ag 2 (1) 2 ] 3 2(SbF 6 ) 3 4(MeNO 2 ) 4. Hexagonal crystals of the complex were obtained on slow diffusion of diisopropylether into a solution of 1 (5.0 mg, 0.0095 mmol) and Ag(SbF 6 ) (1.6 mg, 0.0048 mmol) in MeNO 2 (0.7 mL). The crystals were collected by filtration, washed with diisopropylether and dried in air. Yield 2.8 mg: 67%. | [] | [] | ["[Ag 2 (1) 2 ] 3 2(SbF 6 ) 3 4(MeNO 2 ) 4"] | ["1--5.0 mg, 0.0095 mmol", "Ag(SbF 6 )--1.6 mg, 0.0048 mmol"] | [] | [] | [] | [] | ["MeNO 2--0.7 mL"]
cg0505970 | Fluorescent spectra were measured with an Edinburgh FL-FS90 TCSPC system.Syntheses of the Complexes. (a) Na[Cd 4 (hmt) 2 (H 2 O) 6 (dpa) 4 (NO 3 )](H 2 O) 8 (1). A solution of Cd(NO 3 ) 2 ‚4H 2 O (0.15 g, 0.5 mmol) in H 2 O (10 mL) was added to a solution of H 2 dpa (0.12 g, 0.5 mmol) in MeOH (10 mL), followed dropwise by a solution of hmt (0.07 g, 0.5 mmol) in MeOH (10 mL). Then 0.1 mol‚L -1 NaOH aqueous solution was slowly added to the reaction mixture at 50 °C until a small amount of precipitate was formed (pH ) 5-6). The precipitate was filtered off, and the colorless filtrate was allowed to stand at room temperature for 1 week; a large amount of colorless crystals was obtained. Yield: 0.10 g (39%). Anal. Calcd for C 17 H 21 CdN 2.25 Na 0.25 O 8.25 (507.01): C, 40.27; H, 4.14; N, 6.21. Found: C, 40.21; H, 4.11; N, 6.18. IR (KBr pellet, cm -1 ): 3344 (s, br), 1601 (s), 1578 (s), 1571 (s), 1541 (s), 1461 (m), 1448 (m), 1408 (s), 1385 (s), 1240 (m), 1230 (m), 1153 (vw), 1049 (vw), 1014 (w), 1001 (s), 858 (m), 813 (w), 814 (w), 781 (w), 723 (m), 681 (m), 665 (m), 536 (w).(b) Na[Cd 4 (hmt) 2 (CH 3 OH) 2 (H 2 O) 4 (dpa) 4 I](H 2 O) 8 (2). The procedure is similar to the synthesis of 1 except that CdI 2 (0.18 g, 0.5 mmol) was used instead of Cd(NO 3 ) 2 ‚4H 2 O. Yield: 0.11 g (41%). Anal. Calcd for C 17.50 H 22 CdI 0.25 N 2 Na 0.25 O 7.50 (530.24): C, 39.64; H, 4.15; N, 5.28. | [] | [] | ["Na[Cd 4 (hmt) 2 (H 2 O) 6 (dpa) 4 (NO 3 )](H 2 O) 8", "Na[Cd 4 (hmt) 2 (CH 3 OH) 2 (H 2 O) 4 (dpa) 4 I](H 2 O) 8"] | ["Cd(NO 3 ) 2 ‚4H 2 O--0.15 g, 0.5 mmol", "CdI 2--0.18 g, 0.5 mmol"] | ["NaOH aqueous solution--0.1 mol‚L -1"] | ["H 2 dpa--0.12 g, 0.5 mmol", "hmt--0.07 g, 0.5 mmol"] | ["50 \b0C"] | ["1 week"] | ["H 2 O--10 mL", "MeOH--10 mL"]
ejic.201402791 | [CuNCS(PPh 3 )(dpa)] (10): This compound was prepared by treating PPh 3 (0.131 g, 0.5 mmol) in 15 mL of acetone with dpa (0.086 g, 0.5 mmol) and CuNCS (0.061 g, 0.5 mmol). The reaction was stirred Eur. J. Inorg. Chem. 0000, 0–0 © 0000 Wiley-VCH Verlag GmbH & Co. KGaA, Weinheim10 overnight. A precipitate formed, which was filtered and washed with 3 mL of acetone, yield 76 %. It is soluble in chloroform, acetonitrile and DMSO, m.p. 206–210 °C. C 29 H 27 CuSN 4 P: C 62.75, H 4.36, N 10.09, S 5.78 %; found C 62.34, H 4.50, N 9.78, S 5.83%. IR: ν ˜ = 2076 [s v(C⬅N)] cm –1 .1 H NMR (CDCl 3 , 293 K): δ = 6.85 (br. m), 7.50 (br. m), 8.10 (br. m, 10 H, NH(NC 5 H 5 ) 2 ) 7.20–7.40 m [15 H, (C 6 H 5 ) 3 P] ppm. | [] | [] | ["[CuNCS(PPh 3 )(dpa)]", "C 29 H 27 CuSN 4 P"] | ["CuNCS--0.061 g, 0.5 mmol"] | [] | ["PPh 3--0.131 g, 0.5 mmol", "dpa--0.086 g, 0.5 mmol"] | [] | ["overnight"] | ["acetone--15 mL"]
s0020-1693(00)00224-3 | 2 . General procedure for the syntheses of complexes [ Zn ( NCS ) 2 (4 -dmap ) 2 ](1) , [ Cd ( NCS ) 2 (4 -dmap ) 2 ] n (2 a ) , [ Zn ( NCSe ) 2 (4 -dmap ) 2 ](7) and [ Cd ( NCSe ) 2 (4 -dmap ) 2 ] n (8 a ) Hydrated metal nitrate (2.0 mmol) was dissolved in 25 ml of absolute ethanol, to which a solution of potassium thiocyanate or potassium selenocyanate (4.0 mmol) in the same solvent (30 ml) was added with stirring. The precipitated potassium nitrate was ﬁltered and to the ﬁltrate was added a solution of 4-dmap (4.0 mmol) in absolute ethanol (10 ml). The resulting precipitate was isolated by ﬁltration, washed with ethanol, then ether and dried in vacuo. Zn(NCS) 2 (4-dmap) 2 (1): Yield: 0.79 g, 93%; m.p. 171– 173°C. Anal Calc. for C 16 H 20 N 6 S 2 Zn: C, 45.12; H, 4.73; N, 19.73. Found: C, 44.73; H, 4.79; N, 19.76. | [] | [] | ["[ Zn ( NCS ) 2 (4 -dmap ) 2 ]"] | ["Hydrated metal nitrate--2.0 mmol"] | ["potassium thiocyanate or potassium selenocyanate--4.0 mmol"] | ["4-dmap--4.0 mmol"] | [] | [] | ["absolute ethanol--25 ml"]
b813024h | Synthesis of Ag(3,5-iPr 2 -tz) This complex was prepared in a similar way to method A for Ag(3,5-Pr 2 -tz), using 3,5-diisopropyl-triazole instead of 3,5dipropyl-triazole. Methanol is the solvent used to dissolve triazole. Colourless crystals were obtained in 80% yield. Calcd. for AgC 8 H 14 N 3 : C, 36.94; H, 5.43; N, 16.16%. Found: C, 37.13; H, 5.74; N, 15.59%. IR (KBr pellet, cm 1 ): 2961(s), 2926(s), 2867(m), 1497(s), 1468(s), 1437(m), 1380(m), 1361(m), 1299(m), 1272(m), 1167(m), 1109(w), 1085(m), 1041(m), 771(w), 692(w), 630(w), 484(w). | [] | [] | ["Ag(3,5-iPr 2 -tz)"] | [] | [] | [] | [] | [] | ["Methanol--NA"]
s1600536812045382 | Experimental A solution of Cu(SO 4 ) 2 .5H 2 O (2.0 mmol) in water (3 ml) was added to a solution of K[N(CN) 2 ] (4.0 mmol) in water (10 ml)and mixed with a solution of ammine (4.0 mmol) in water (10 ml). After standing for a few days, blue crystals of (I) were isolated (yield: ca 10%). | [] | ["a few days"] | ["Cu(SO 4 ) 2 .5H 2 O"] | ["Cu(SO 4 ) 2 .5H 2 O--2.0 mmol", "K[N(CN) 2 ]--4.0 mmol"] | [] | ["ammine--4.0 mmol"] | [] | [] | ["water--3 ml"]
ic502664e | Synthesis of [Mn 2 (ip) 2 (H 2 O)]·CH 3 OH (2). The procedure was similar to that described for 1 except H 2 ip was used instead of AmH 2 ip. Colorless prismatic crystals of 2 were obtained. Yield: 0.042 g (69% based on Mn). Anal. Calcd for C 17 H 14 Mn 2 O 10 (488.16): C 41.83, H 2.89. Found: C 41.55, H 2.82. IR (KBr, cm −1 ): 3434 m, 1609 s, 1552 s, 1475 m, 1446 m, 1388 s, 1319 vw, 1273 vw, 1168 w, 1089 vw, 1005 vw, 944 vw, 918 vw, 837 vw, 807 vw, 750 m, 721 vw, 711 m, 657 w, 570 vw. | [] | [] | ["[Mn 2 (ip) 2 (H 2 O)]·CH 3 OH", "C 17 H 14 Mn 2 O 10"] | [] | [] | ["H 2 ip--not specified"] | [] | [] | []
ic034031h | Synthesis of {[Zn(FcCOO) 2 (bpt)]‚2.5H 2 O} n (4). The6mL CH 3 OH solution of bpt (5.16 mg, 0.02 mmol) (bpt ) N,N′-bis(3pyridylmethyl)thiourea) was added dropwise to an 8 mL CH 3 OH solution containing 5.04 mg (0.02 mmol) of FcCOONa and 2.19 mg (0.01 mmol) of Zn(Ac) 2 ‚2H 2 O; the mixture solution was stirred at room temperature, and then put in the dark, and red crystals suitable for X-ray determination were yielded several days later. | [] | ["several days later"] | ["{[Zn(FcCOO) 2 (bpt)]‚2.5H 2 O} n"] | ["Zn(Ac) 2 ‚2H 2 O--2.19 mg, 0.01 mmol"] | ["FcCOONa--5.04 mg, 0.02 mmol"] | ["bpt (N,N′-bis(3-pyridylmethyl)thiourea)--5.16 mg, 0.02 mmol"] | ["room temperature"] | [] | ["CH 3 OH--6 mL"]
ejic.200300586 | [MnCl(pic) 2 (H 2 O)]·H 2 O (2): MnCl 2 ·4H 2 O (0.198 g, 1 mmol) was added to a solution of picolinic acid (0.123 g, 1 mmol) in 25 mL of CH 3 OH and the solution was stirred for 30 minutes. Then, Et 4 NMnO 4 (0.062 g, 0.25 mmol) was added in small portions to the reaction solution to give a dark-red solution. The mixture was filtered and the filtrate was evaporated at room temperature to yield green crystals, which were collected to afford 0.019 g of complex 2 with a yield of 10% based on Hpic. C 12 H 12 ClMnN 2 O 6 (370.63): calcd. C 38.89, H 3.26, N 7.56, Mn 14.82; found C 39.97, H 3.31, N 7.66, Mn 14.90. | [] | [] | ["[MnCl(pic) 2 (H 2 O)]·H 2 O", "C 12 H 12 ClMnN 2 O 6"] | ["MnCl 2 ·4H 2 O--0.198 g, 1 mmol", "Et 4 NMnO 4--0.062 g, 0.25 mmol"] | [] | ["picolinic acid--0.123 g, 1 mmol"] | ["room temperature"] | ["30 minutes"] | ["CH 3 OH--25 mL"]
ja0343611 | Synthesis of [ZnTe(MeNH 2 )] (3). Compound 3 was obtained from reactions of ZnCl 2 (0.136 g, 1 mmol), Te (0.064 g, 0.5 mmol), and methylamine (6-9 mL) in a 23 mL acid digestion bomb at 160 °C for 7 d. The product was washed by 30% ethanol and water followed by drying in anhydrous ethyl ether. The light-gray columnar crystals of 3 (0.07846 g, 69.7% highest yield based on Te) were isolated.Synthesis of [CdSe(en) 0.5 ] (4). Compound 4 was prepared from the reactions of CdCl 2 (0.366 g, 2 mmol), Se (0.079 g, 1 mmol), and en (6 mL) in a 23 mL acid digestion bomb at 130 °C for 8 d. The same isolation procedure for 3 was used here. The tan powder of 4 was collected in 74.5% yield (0.165 g, based on Se). | [] | [] | ["[ZnTe(MeNH 2 )]", "[CdSe(en) 0.5 ]"] | ["ZnCl 2--0.136 g, 1 mmol", "CdCl 2--0.366 g, 2 mmol"] | [] | ["Te--0.064 g, 0.5 mmol", "Se--0.079 g, 1 mmol", "methylamine--6-9 mL", "en--6 mL"] | ["160 \n°C", "130 \n°C"] | ["7 d", "8 d"] | ["acid digestion bomb--23 mL"]
c3ce41462k | {[Zn(Hapt) 2 ]·3H 2 O} n (2). 2 was synthesized in a similar way as 1, except that ZnCl 2 (0.027 g, 0.20 mmol) was used instead of CoCl 2 ·6H 2 O. Yield: 53% based on H 2 apt. Anal. calc.C 8 H 14 N 14 O 3 Zn (419.72): C, 22.89; H, 3.36; N, 46.73%. Found: C, 23.05; H, 3.12; N, 47.53%. IR data (cm −1 ): 3418 s, 1638 w, 1384 s, 1127 w, 987 w, 679 w, 483 w. | [] | [] | ["[Zn(Hapt) 2 ]·3H 2 O", "C 8 H 14 N 14 O 3 Zn"] | ["ZnCl 2--0.027 g, 0.20 mmol"] | [] | [] | [] | [] | []
c3mt20260g | 5 Synthesis 1-(Anthracen-9-ylmethyl)-3-methylimidazol-2-ylidene silver chloride (1) 1.1 equiv Ag 2 O was added to a solution of 2 equiv imidazolium salt in 40 ml MeOH and the suspension was stirred for 6 h at room temperature. 150 ml CH 2 Cl 2 was added, the suspension was filtered over Celite and the filtrate was concentrated in vacuum. A red-brown solid was precipitated by addition of hexane, isolated by filtration and washed with hexane. A yield of 85 % (0.8 mmol, 344 mg) was obtained. X-ray quality crystals were grown from a solution of CH 2 Cl 2 and hexane. 1 H-NMR (CDCl 3 , 400 MHz) δ = 8.59 (s, 1H, H10), 8.26 (d, 2H, J = 8.8 Hz, H1 and H4 or H5 and H8), 8.09 (d, 2H, J = 8.3 Hz, H1 and H4 or H5 and H8), 7.63 - 7.57 (m, 2H, H2 and H3 or H6 and H7), 7.57 - 7.50 (m, 2H, H2 and H3 or H6 and H7), 6.79 (d, 1H, J = 1.8 Hz, NCHCHN), 6.48 (d, 1H, J = 1.8 Hz, NCHCHN), 6.28 (s, 2H, CH2), 3.89 (s, 3H, Me) ppm; 13 C-NMR (CDCl 3 , 151 MHz) δ = 180.4 (C-Ag), 131.4 (C4a and C10a or C8a and C9a), 130.9 (C4a and C10a or C8a and C9a), 129.9 (C10), 129.5 (C1 and C4 or C5 and C8), 127.7 (C2 and C3 or C6 and C7), 125.4 (C2 and C3 or C6 and C7), 124.0 (C9), 123.0 (C1 and C4 or C5 and C8), 122.0 and 120.6 (imidazole), 47.6 (CH 2 ), 39.0 (Me) ppm. Anal. calcd for C 19 H 16 N 2 AgCl: C, 55.07; H, 3.86; N, 6.76. Found: C, 54.56; H, 3.83; N, 6.62 %. 1-(Anthracen-9-ylmethyl)-3-methylimidazol-2-ylidene gold chloride (2) 1 equiv. [AuCl(SMe 2 )] was added to a solution of 1 (1 equiv) in 20 ml CH 2 Cl 2 and the mixture was stirred for 2 h at room temperature. The suspension was filtered over Celite and the filtrate was concentrated in vacuum. A pale yellow solid was precipitated by addition of hexane, isolated by filtration and washed with hexane. Yield 98 % (0.24 mmol, 120 mg). X-ray quality crystals were grown from a solution of CH 2 Cl 2 and hexane. 1 H-NMR (CDCl 3 , 400 MHz) δ = 8.61 (s, 1H, H10), 8.31 (dd, 2H, J =0.7 Hz, J = 8.9 Hz, H1 and H4 or H5 and H8), 8.11 (dd, 2H, J = 0.7 Hz, J = 8.5 Hz, H2 and H3 or H6 and H7), 7.65 (dd, 1H, J = 1.3 Hz, J = 6.6 Hz, H1, H4, H5 or H8), 7.63 (dd, 1H, J = 1.5 Hz, J = 6.7 Hz, H1, H4, H5 or H8), 7.57 (dd, 1H, J = 1.1 Hz, J = 6.7 Hz, H2, H3 H6 or H7), 7.55 (dd, 1H, J = 0.9 Hz, J = 6.6 Hz, H2, H3, H6 or H7), 6.71 (d, 1H, J = 2.0 Hz, NCHCHN), 6.38 (s, 2H, CH 2 ), 6.35 (d, 1H, J = 2.0 Hz, NCHCHN), 3.90 (s, 3H, Me) ppm; 13 C-NMR (CDCl 3 , 151 MHz) δ = 171.4 (C-Au), 131.4 (C4a and C9a or C8a and C10a), 131.0 (C4a and C9a or C8a and C10a), 130.0 (C10), 129.5 (C1 and C4 or C5 and C8), 127.8 (C2 and C3 or C6 and C7), 125.5 (C2 and C3 or C6 and C7), 123.8 (C9), Page 5 of 25 Metallomics Metallomics Accepted Manuscript Downloaded by George Mason University on 28/04/2013 21:59:16. Published on 17 April 2013 on http://pubs.rsc.org ¦ doi:10.1039/C3MT20260G View Article Online | [] | [] | ["1-(Anthracen-9-ylmethyl)-3-methylimidazol-2-ylidene silver chloride (1)", "C 19 H 16 N 2 AgCl"] | ["Ag 2 O--1.1 equiv"] | [] | ["imidazolium salt--2 equiv"] | ["room temperature"] | ["6 h"] | ["MeOH--40 ml", "CH 2 Cl 2--150 ml"]
zaac.200500096 | Synthesis M(NIT4Py) 2 [Ag(CN) 2 ] 2 (Mⴝ Zn, Cd). The aqueous solution of K[Ag(CN) 2 ] (0.2 mmol) was added dropwise to the methanol solution of M(ClO 4 ) 2 ·6H 2 O(M⫽ Zn, Cd) (0.1 mmol) and NIT4Py (0.2 mmol) at room temperature. The mixed solution was stirred for 4 h and filtered. Deep blue-green single crystals suitable for Xray structure analysis were grown at room temperature by the slow evaporation of the filtrate. Yield: 50 %. Cyanide salts are toxic and should be handled with caution! IR : ν(C⬅N), 2150 cm ⫺1 ; ν(N⫺O), 1368 cm ⫺1 . Anal. for 1,C 28 H 32 Ag 2 ZnN 10 O 4 : C 39.42 (calc. 39.39), H 3.70 (3.78), N 16.58 (16.41) %. Anal. for 2,C 28 H 32 Ag 2 CdN 10 O 4 : C 37.39 (calc. 37.33), H 3.54 (3.58), N 15.39 (15.55) %. | [] | [] | ["M(NIT4Py) 2 [Ag(CN) 2 ] 2", "C 28 H 32 Ag 2 ZnN 10 O 4", "C 28 H 32 Ag 2 CdN 10 O 4"] | ["K[Ag(CN) 2 ]--0.2 mmol", "M(ClO 4 ) 2 \n6H 2 O(M⫽ Zn, Cd)--0.1 mmol"] | [] | ["NIT4Py--0.2 mmol"] | ["room temperature"] | ["4 h"] | ["methanol solution--not specified"]
ic0500457 | Found: C, 45.08; H, 3.16; N, 1.26.Synthesis of Er(bpdc) 1.5 (H 2 O)‚0.5DMF (3). The procedure was the same as that for 1 except that Tb(NO 3 ) 2 ‚nH 2 O was replaced by Er(NO 3 ) 3 ‚nH 2 O (40 mg, 0.1 mmol). Yield: 55%. Anal. Calcd for C 22.5 H 17.5 ErO 7.5 N 0.5 (M r ) 582.2): C, 46.51; H, 3.04; N, 1.21.Found: C, 44.88; H, 3.26; N, 1.06.Synthesis of Y(bpdc) 1.5 (H 2 O)‚0.5DMF (4). The procedure was the same as that for 1 except that Tb(NO 3 ) 2 ‚nH 2 O was replaced by Y(NO 3 ) 3 ‚nH 2 O (40 mg, 0.1 mmol). Yield: 58%. Anal. Calcd for C 22.5 H 17.5 YO 7.5 N 0.5 (M r ) 503.8): C, 53.62; H, 3.50; N, 1.39. | [] | [] | ["Er(bpdc) 1.5 (H 2 O)‚0.5DMF", "Y(bpdc) 1.5 (H 2 O)‚0.5DMF", "C 22.5 H 17.5 ErO 7.5 N 0.5", "C 22.5 H 17.5 YO 7.5 N 0.5"] | ["Er(NO 3 ) 3 ‚nH 2 O--40 mg, 0.1 mmol", "Y(NO 3 ) 3 ‚nH 2 O--40 mg, 0.1 mmol"] | [] | ["bpdc--1.5"] | [] | [] | ["H 2 O--1.5", "DMF--0.5"]
chem.200600698 | Yield: 0.74 g, 82%; 1 H NMR (400 MHz, CDCl 3 ): d = 9.53 (d, 2H; bipy H 6 ), 8.44 (d, 4 H; py H 2 ), 7.97 (d, 2 H; bipy H 3 ), 7.61 (dd, 2 H; bipy H 5 ), 7.34 (m, 4H; py H 3 ), 1.44 ppm (s, 18H; CACHTUNGTRENNUNG(CH 3 ) 3 ); 13 C NMR (100 MHz, CDCl 3 ): d = 164.1, 156.1, 151.1, 148.8, 136.3, 126.6, 124.9, 118.9, 100.1, 94.5, 35.9, 30.2 ppm; IR (KBr disk): n˜ = 3066 (w), 3015 (w), 2964 (m), 2906 (w), 2870 (w), 2126 (s), 2112 (s), 1618 (m), 1588 (s), 1545 (w), 1531 (w), 1484 (m), 1462 (w), 1417 (m), 1366 (w), 1251 (w), 1208 (m), 1120 (w), 1032 (w), 989 (m), 901 (w), 874 (w), 841 (w), 821 (s), 740 (w), 600 (m), 570 (m), 543 cm 1 (m); FAB MS: m/z: 668 [M+H] + ; elemental analysis calcd (%) for PtC 32 H 32 N 4 ·0.5CH 2 Cl 2 : C 55.0, H 4.7, N 7.9; found: C 55.3, H 4.7, N 7.7; X-ray quality crystals were grown by slow evaporation of a CH 2 Cl 2 solution. | [] | [] | ["PtC 32 H 32 N 4 ·0.5CH 2 Cl 2"] | [] | [] | [] | [] | [] | ["CH 2 Cl 2--solution"]
b913234a | [Fe(salen)(L)(CH 3 OH)](BPh 4 )·n(CH 3 OH) (2a-c). Each of these complexes was prepared by the same general method. To a10mlsolutionof[Fe(salen)Cl] 2 (50 mg, 0.14 mmol) in methanol was added L (0.14 mmol). This solution was heated and stirred for 10 minutes and then ﬁltered into a freshly prepared solution of NaBPh 4 (0.14 mmol) in 5 ml of methanol. Within hours large crystals formed. 2a: [Fe(salen)(bpp)(CH 3 OH)](BPh 4 ). Orangebrown needle shaped crystals. Yield: 64.7 mg, 53%. IR: 3410(br), 3050(w), 1617(s), 1599(s), 1544(s), 1128(s), 1013(s). Calcd. for C 54 H 52 BFeN 4 O 3 : C, 74.40; H, 6.01; N, 6.43; found C, 74.24; H, 6.01; N, 6.46. 2b: [Fe(salen)(dps)(CH 3 OH)](BPh 4 ). | [] | [] | ["[Fe(salen)(L)(CH 3 OH)](BPh 4 )·n(CH 3 OH)"] | ["[Fe(salen)Cl] 2--50 mg, 0.14 mmol"] | [] | ["L--0.14 mmol"] | [] | ["10 minutes"] | ["methanol--10ml", "NaBPh 4--0.14 mmol"]
j.poly.2014.06.021 | 2.2. Preparation of the complexes 2.2.1. Synthesis of {[Cd 2 (bptp) 2 (H 2 O) 4 ]3H 2 O} n (1) A mixture of CdCl 2 4H 2 O (22.8 mg, 0.1 mmol) and H 2 bptp (36.7 mg, 0.1 mmol), acetonitrile (1.0 mL) and H 2 O (9.0 mL) was sealed into a 25 mL Teﬂon-lined stainless steel container and heated at 170 °C for 72 h and then slowly cooled to room temperature at a rate of 5 °Ch 1 . At last, light yellow crystals of 1 were obtained with 55% yield (based on Cd). Anal. Calc. for C 38 H 36 N 18 O 7 Cd 2 : C, 42.20; H, 3.35; N, 23.31. Found: C, 42.31; H, 3.41; N, 23.19%. | [] | [] | ["{[Cd 2 (bptp) 2 (H 2 O) 4 ]?3H 2 O} n", "C 38 H 36 N 18 O 7 Cd 2"] | ["CdCl 2 ?4H 2 O--22.8 mg, 0.1 mmol"] | [] | ["H 2 bptp--36.7 mg, 0.1 mmol"] | ["170 \nC"] | ["72 h"] | ["acetonitrile--1.0 mL", "H 2 O--9.0 mL"]
j.jssc.2017.05.017 | 5  CH pyridine and quinolone rings), 1591, 1545, 1510 and 1387 (  CC pyridine and quinoline rings), 1198(m), 1128 (w), 1024 (m), 864(m), 816(s), 762 (s), 702(s), 615 (m). 2.2.- Syntheses of Complexes. For all reactions, the amounts involved are in agreement with stoichiometry criteria, that is, necessity to have ca. 1: 1 or 1: 2 ratios between ligand (tpy) and metal ion; however, sometimes empirical experience indicates that we must use excess of ligand, as in the first reaction below. I. Cu(4-stpy)(hfacac) 2 A solution Cu(hfacac) 2 ·H 2 O (80 mg, 0.167 mmol) in EtOH (10 mL) was placed in a test tube. Then EtOH (3.0 mL) was poured on the top of the solution, followed by a solution of 4-stpy (80 mg, 0.243 mmol) in EtOH (15 mL). The test tube was sealed with parafilm standing for 5 days at room temperature. Green needles quickly resulted which were filtered. The crystals were washed with EtOH, and dried in air C 30 H 17 CuF 12 N 3 O 4 S (86 mg, 0.106 mmol, 65,43 %). Anal, Calc: C, 44.65; H, 2.12; N, 5.21; S: 3.97. Found: C: 44.89; 2.82; N, 5.77; S: 3.76. FT-IR (solid, cm -1 ): 3118(w), 3077 (vw,  C-H arom); 2931(vw), 2867(vw), 1656(s,  C=O ); 1606 (s) 1535 (s) 1490 (s) and 1415 (m) (  CC and  CN ); 1328, (w), 1259 (vs), 1203(vs), 1143 (vs), 836 (m), 727 (m), 665 (m,  CuO ), 586 (w). II. (Cu(4-qtpy)(hfacac) 2 A solution Cu(hfacac) 2 ·H 2 O (95.2 mg, 0.199 mmol) in CHCl 3 (10 mL) was added to a solution of 4-qtpy (95.6 mg, 0.199 mmol) in CHCl 3 (15 mL) and the reaction mixture was stirred at room temperature for 15 min. The solution was left to stand at room temperature; green blocks suitable for single crystal X-ray analysis were recovered after 2 days. C 34 H 18 Cu F 12 N 4 O 4 ,C H Cl 3 (135 mg, 0.141 mmol, 70.85%) Anal, Calc: C, 43.91; H, 2.00; N, 5.85 Found: C: 44.27.; H, 1.96; N, 6.18. After evaporation of the solvent, the sample rapidly becomes opaque. FT-IR (solid, cm -1 ): 3070 (vw,  C-H arom); 1658 (vs,  C=O ); 1614 (m) 1533 (s) 1516 (s) and 1402 (m) (  CC and  CN ); 1326 (w), 1257 (vs), 1198 (vs), 1144 (vs), 1078 (m), 991 (vw), 879 (vw), 843 (m), 795 (w), 756 (m), 661 (m,  Cu-O ), 621 (w), 584 (w). III. Cu(3-qtpy)(hfacac) 2 A solution Cu(hfacac) 2 ·H 2 O (92.5 mg, 0.194 mmol) in CHCl 3 (10 mL) was added to a solution of 3-qtpy (69.8 mg, 0.194 mmol) in CHCl 3 (15 mL) and the reaction mixture was stirred at room temperature for 15 min. After slow evaporation of the solvent at room temperature single crystals were obtained after 3 days. C 34 H 18 CuF 12 N 4 O 4 ·CHCl 3 (154 mg, 0.160 mmol, 82.47 %). Anal, Calc: C, 43.91; H, 2.00; N, 5.85 Found: C: 43.42.; H, 2.21; N, 5.60. FT-IR (solid, cm -1 ): 3081 (vw,  C-H arom); 1662 (vs,  C=O ); 1612 (m) 1537 (s) 1506 (s) | [] | ["2 days", "3 days"] | ["Cu(4-stpy)(hfacac) 2", "Cu(4-qtpy)(hfacac) 2", "Cu(3-qtpy)(hfacac) 2"] | ["Cu(hfacac) 2 ?H 2 O--80 mg, 0.167 mmol", "Cu(hfacac) 2 ?H 2 O--95.2 mg, 0.199 mmol", "Cu(hfacac) 2 ?H 2 O--92.5 mg, 0.194 mmol"] | [] | ["4-stpy--80 mg, 0.243 mmol", "4-qtpy--95.6 mg, 0.199 mmol", "3-qtpy--69.8 mg, 0.194 mmol"] | ["room temperature", "room temperature", "room temperature"] | ["5 days", "15 min", "15 min"] | ["EtOH--10 mL", "CHCl 3--10 mL"]
c3dt50772f | Synthesis of complexes 4a–c by anion exchange reaction.The anion exchange reactions were performed by immersing the crystals of complex 3 (0.05 mmol) in ethanol solution (5 mL) of NaClO 4 (0.2 mmol). To this, 5 mL of nitrobenzene/ benzonitrile/p-xylene was added. After three days, the crystals were characterized by IR and powder XRD. IR (cm −1 ) 4a: 3325(s), 3101(w), 3070(w), 1681(s), 1612(m), 1527(vs), 1488(s), 1411(m), 1334(vs), 1288(m), 1195(w), 1065(s), 972(w), 810(w), 702(w), 617(s), 555(m); 4b: 3409(w), 3325(m), 3070(m), 2229(s), 1689(s), 1604(w), 1542(s), 1488(s), 1450(m), 1411(w), 1334(w), 1288(m), 1249(w), 1064(s), 756(vs), 686(vs); 4c: 3325(s), 3101(w), 1689(s), 1612(w), 1544(vs), 1488(s), 1411(m), 1334(m), 1288(m), 1248(w), 1195(w), 1064(vs), 972(w), 925(w), 810(m), 702(s), 617(s). | [] | ["three days"] | [] | [] | [] | [] | [] | [] | []
ic701079x | Compound 5. ZnI 2 (159.59 mg, 0.5 mmol) and pyrimidine (40.04 mg, 0.5 mmol) were reacted in 2.0 mL of acetonitrile at room temperature. To the clear solution was added 2.0 mL of carbon tetrachloride as a precipitant, and the residue formed was filtered off. CHN analysis (in %). Found: C, 12.73; H, 1.21; N, 7.96. Calcd for C 4.25 H 4.75 I 2 N 2.25 Zn: C, 12.56; H, 1.18; N, 7.74. IR (KBr, cm -1 ): 3102 (m), 3064 (m), 3031 (m), 2920 (w), 2241 (w), 1606 (s), 1568 (m), 1473 (m), 1411 (s), 1368 (w), 1230 (m), 1186 (m), 1151 (w), 1087 (m), 1034 (m), 988 (w), 961 (w), 820 (m), 781 (m), 701 (s), 672 (s). Single crystals of the compound were prepared by the reaction of ZnI 2 (159.59 mg, 0.5 mmol) with pyrimidine (40.04 mg, 0.5 mmol) in 2.0 mL of acetonitrile at room temperature. Upon slow evaporation of the solvent, crystals of 5 grew within 3 days. | [] | ["3 days"] | ["ZnI 2 (pyrimidine)"] | ["ZnI 2--159.59 mg, 0.5 mmol"] | [] | ["pyrimidine--40.04 mg, 0.5 mmol"] | [] | [] | ["acetonitrile--2.0 mL", "carbon tetrachloride--2.0 mL"]
cg050181m | Typically, single crystals suitable for single-crystal X-ray analysis for all the complexes were prepared by diffusion between an acetone solution containing Cu(ClO 4 ) 2 ‚6H 2 O (75 mg, 0.2 mmol) and an anhydrous chloroform solution of ligand (0.6 mmol) using diethoxyethane as the interlayer and dehydrating reagent in a straight-type glass tube at room temperature. Crystals appeared in the interlayer after several days.All general characterizations were carried out on the basis of the crystal samples. For complexes 3B and 3B′, in the same reaction system, two complexes with different colors (3B, blue; 3B′, colorless) were obtained and were separated manually from each other.{[Cu(meso-L b 1 ) 2 (ClO 4 )](ClO 4 )} n (1B). Yield: ∼40%. Anal.Calcd for C 12 H 28 CuO 12 S 4 Cl 2 (627.04): C, 22.99; H, 4.50.Found: C, 22.52; H, 5.06. IR (cm -1 ): 2979 m, 2939 m, 2024 w, 1633 w, 1457 m, 1406 w, 1384 w, 1263 w, 1020 w, 1101 s, 985 m, 943 s, 778 w, 623 s, 510 w. DTA peak position (°C): 201. | [] | [] | ["{[Cu(meso-L b 1 ) 2 (ClO 4 )](ClO 4 )} n"] | ["Cu(ClO 4 ) 2 ‚6H 2 O--75 mg, 0.2 mmol"] | [] | ["ligand--0.6 mmol"] | [] | [] | ["acetone--not specified", "chloroform--not specified", "diethoxyethane--not specified"]
c5dt04006j | 90 minutes). The reaction mixture was then diluted with 30 mL Et 2 O and 100 mL 1 M HCl and the layers were separated. The aqueous layer was extracted with Et 2 O (1 × 50 mL, 2 × 25 mL) and the combined organic layers were washed with water (2 × 25 mL) and brine (1 × 25 mL). The organic fraction was then dried over Na 2 SO 4 and evaporated to dryness in vacuo resulting in a red oil that crystallized upon standing to yield 2g as red needles. Yield 12.7 g (98%). | [] | [] | [] | [] | [] | [] | [] | ["90 minutes"] | []
j.ica.2009.05.012 | The solid was washed with deionized water and dried under reduced pressure yielding 0.722 g of [(Tp t-Bu,4CN ) 2 Mn(H 2 O) 4 ] (0.676 mmol, 66.9%). IR (cm 1 , KBr pellet): 2490( m BH , w), 2240( m CN , s). X-ray quality crystals were grown by slow evaporation of a methanol solution. X-ray data collection and structure solution parameters are listed in Table 3.4.5. Diaquo bis(hydrotris(3-tert-butyl-4-cyanopyrazolyl)borato)bis(methanol)cobalt(II), [(Tp t-Bu,4CN ) 2 Co(MeOH) 2 (H 2 O) 2 ](4) In a test tube, a solution of KTp t-Bu,4CN (0.2 g, 0.404 mmol) in 15 mL of methanol was layered on top of a solution of Co(ClO 4 ) 2  6H 2 O (0.074 g, 0.202 mmol) in 15 mL of 50/50 MeOH/ H 2 O. After allowing the solutions to diffuse together for 1 week, the cover was removed and the solvent allowed to slowly evaporate for 72 h, producing light pink X-ray quality crystals of (Tp t-Bu,4CN ) 2 Co(MeOH) 2 (H 2 O) 2 (0.0749 g, 0.070 mmol, 34.6%). IR (cm 1 , KBr pellet): 2480( m BH , w), 2233( m CN , s). ESI-MS (MeOH, positive and negative detection): m/z = 148.3[pz t-Bu,4CN ]  , 366.1 [Bp t-Bu,4CN Co] + , 456.4[Tp t-Bu,4CN ]  , 515.2[Tp t-Bu,4CN Co] + , 1177.2 [Tp t-Bu,4CN CoTp t-Bu,4CN Copz t-Bu,4CN ] + , 1486.1[Tp t-Bu,4CN CoTp t-Bu,4CNCoTp t -Bu,4CN ] + (major peaks); 603.3[Tp t-Bu,4CN pz t-Bu,4CN ]  , 662.7[Tp t-Bu,4CN Copz t-Bu,4CN ] + , 971.2[Tp t-Bu,4CN CoTp t-Bu,4CN ] + (minor peaks). Anal. Calc. for C 50 H 74 N 18 B 2 O 4 Co: C, 56.03; H, 6.96; N, 23.52. Found: C, 55.52; H, 6.79; N, 23.45%. X-ray data collection and structure solution parameters are listed in Table 3. | [] | ["72 h"] | ["C 50 H 74 N 18 B 2 O 4 Co"] | ["Co(ClO 4 ) 2 \n6H 2 O--0.074 g, 0.202 mmol"] | [] | ["KTp t-Bu,4CN--0.2 g, 0.404 mmol"] | [] | ["1 week"] | ["methanol--15 mL", "50/50 MeOH/ H 2 O--15 mL"]
j.ica.2012.10.014 | 10 days in 46% yield (15.3 mg, based on L 244 ). Anal. Calc. for C 34 H 24 -Cd 2 I 4 N 12 (3): C, 30.63; H, 1.81; N, 12.61. Found: C, 30.29; H, 1.58; N, 12.46%. IR (cm 1 ): 1608vs, 1506s, 1445vs, 1426vs, 1217m, 1130w, 1094w, 1066m, 1015m, 834s, 790m, 726m, 687w, 662w, 628m, 607m, 532w. | [] | [] | ["C 34 H 24 -Cd 2 I 4 N 12 (3)"] | [] | [] | [] | [] | ["10 days"] | []
j.molstruc.2020.128782 | X-ray photoelectron spectra (XPS) were recorded on a Thermo Scientiﬁc ESCALAB Xi þ spectrometer.2.2. Synthesis of the compound 2.2.1. [ZnL 1 (H 2 O)Cl]·[(Cl)·2H 2 O] (1) Zn(NO 3 ) 2 $6H 2 O (0.1 mmol, 0.0297 g), [H 2 L 1 ]Cl 2 (0.1 mmol, 0.0497 g) were dissolved in the mixed solvent of water (3 mL), DMF (2 mL) and CH 3 CH 2 OH (1 mL), then transferred to a 23 mL Teﬂonlined autoclave and stirred for 15 min. The mixture was heated to 80  C for 2 days, cooling to room temperature at the speed of 5  Ch 1 . Golden rod crystal were obtained and washed with deionized water and then dried in air (Fig. S1, Supporting information). Yield: 72% based on [H 2 L 1 ]Cl 2 . Anal. Calcd for C 26 H 26 Cl 2 N 2 O 7 Zn: C, 50.80; H, 4.26; N, 4.56. Found: C, 50.94; H, 4.05; N, 4.25. Main IR bands (KBr, cm 1 ): 3431s, 1635s[ n as (COO)], 1560s, 1446s, 1395s[ n s (COO)], 1084m, 845m, 758m. | [] | [] | ["[ZnL 1 (H 2 O)Cl]·[(Cl)·2H 2 O]"] | ["Zn(NO 3 ) 2 $6H 2 O--0.1 mmol, 0.0297 g"] | [] | ["[H 2 L 1 ]Cl 2--0.1 mmol, 0.0497 g"] | ["80 \nC"] | ["2 days"] | ["water--3 mL", "DMF--2 mL", "CH 3 CH 2 OH--1 mL"]
j.ica.2016.02.001 | After the reaction mixture have slowly cooled down to room temperature, white block crystals of CdBa-aip are ﬁltered off, washed with distilled water, and dried in air. Yield: 45%. Elemental analysis for C 16 H 14 N 2 O 10 CdBa: Anal. Calc. C, 29.84; H, 2.19; N, 4.35. | [] | [] | ["CdBa-aip", "C 16 H 14 N 2 O 10 CdBa"] | [] | [] | [] | [] | [] | []
b614681c | 1 H-NMR (D 2 O): d = 1.01 (t, 3H, CH 3 CH 2 OH); 3.48 (q, 2H, CH 3 CH 2 OH); 7.50 (m, 6H, H4,5); 7.88 (m, 6H, H3,6). m/z (ve ES, 50v) 616 (100%, [NdL 2 ]  ), 684 (7.8, [NdL 2 (H 2 O) 2 (MeOH)]  ). Visible/near IR [l max ,nm(e), H 2 O]: 329 (5), 338 (3), 347 (7), 354 (9), 418 (2), 427 (2), 461 (2), 469 (2), 475 (2), 512 (4), 522 (9), 576 (16), 623 (1), 679 (1), 732 (9), 740 (14), 794 (21), 799 (14), 865 (7), 889 (1).Synthesis of [SmL(H 2 O) 6 ][SmL 2 (H 2 O) 4 ] .‘8 1 4 H 2 O’ (7), bulk analytical composition [Sm 2 L 3 ] .13H 2 O. Samarium(III) oxide (1.21 g, 3.20 mmol) and 1,2-benzenedisulfonic acid (2.47 mmol) were reﬂuxed in water (50 mL) for 23 h. Pale yellow crystals of 7 deposited in the ﬂask after work up. Yield: 0.69 g (67%)  C 18 H 38 O 31 S 6 Sm 2 (1243.58); C 17.83, 17.84 (calc.17.85); H 2.73, 2.50 (2.83); Sm 24.44 (24.19)%. IR: [cm 1 ]: n = 3500m (vbr), 2961w, 2922w, 2856w, 1618m, 1460w, 1432m, 1268s, (sh), 1257s, 1162vs, 1135vs, 1067vs, 1040m, 1014m, 972w, 769m, 721m, 696s, 670m.1 H-NMR (D 2 O): d = 7.65 (m, 6H, H4,5); 8.10 (m, 6H, H3,6). m/z (ve ES, 50v) 626 (100%, [SmL 2 ]  ). Visible/near IR [l max ,nm(e), H 2 O]: 344 (5), 362 (5), 374 (4), 390 (3), 401 (8), 416 (3), 440 (2), 464 (2), 479 (2), 950 (1), 1087 (5), 1243 (6). Mol. cond.(S cm 2 mol 1 )inH 2 O: 415 (1.58  10 3 M); in MeOH: 43 (1.65  10 3 M).Synthesis of [EuL(H 2 O) 6 ] 2 [L] .4H 2 O (8), bulk analytical composition [Eu 2 L 3 ] .14H 2 O. Europium(III) oxide (1.15 g, 3.27 mmol) was added to 1,2-benzenedisulfonic acid 642 ¦ New J. Chem., 2007, 31, 634–645 This journal is c the Royal Society of Chemistry and the Centre National de la Recherche Scientiﬁque 2007 Published on 30 January 2007. Downloaded by Brown University on 29/10/2014 22:31:03. View Article Online (2.47 mmol) and the reaction mixture stirred in water (ca.80 mL). The mixture was brought to reﬂux for 19 h. Colourless crystals of (8) deposited from the aqueous solution, which exhibited a red ﬂuorescence upon irradiation with UV light.Yield: 0.12 g (12%). C 18 H 40 Eu 2 O 32 S 6 (1264.80); C 17.00; 16.88 (calc. 17.05); H 3.25; 3.19 (3.42); Eu 23.52 (23.31)%. IR: [cm 1 ]: n = 3433m, 2961w, 2922w, 2856w, 1613m, 1457w, 1429w, 1400w, 1301m (sh), 1246s, 1163vs, 1132vs, 1063vs, 1039m (sh), 1014m (sh), 760m 720m, 693vs, 671s.1 H-NMR (D 2 O): d = 7.59 (m, 6H, H4,5); 8.11 (m, 6H, H3,6). m/z (ve ES, 25v) 625 (100%, [EuL 2 ]  ), 863 (4.2, [EuL(LH) 2 ]  ).Synthesis of [GdL(H 2 O) 6 ] 2 [L] .4H 2 O (9), bulk analytical composition [Gd 2 L 3 ] .15H 2 O. Gadolinium(III) oxide (1.16 g, 3.20 mmol) was added to a round-bottomed ﬂask containing water (50 mL) and 1,2-benzenedisulfonic acid (2.47 mmol).The mixture was reﬂuxed for 24 h, work-up of the solution being as for (1), giving colourless crystals of (9). Yield: 0.47 g (44%). C 18 H 42 Gd 2 O 33 S 6 (1293.39); C 16.70 (calc. 16.72); H 3.29 (3.27); Gd 24.33 (24.32)%. IR: [cm 1 ]: n = 3480vs, 3367vs, 3200vs (overall br feature), 2956w, 2922w, 2860w, 1654m, 1454w, 1431w, 1241s (sh), 1202vs, 1175m (sh), 1162m (sh), 1140m (sh), 1130vs, 1079m, 1060s, 1038m, 1011m (sh), 1004m, 963w, 926w, 763m, 697s. m/z (ve ES, 50v) 630 (24.1%, [GdL 2 ]  ). (+ve ES 50v) 204 (100%, [Gd(CH 2 O 2 )] + ), 248 (100, [Gd(CH 2 O 2 ) 2 ] + ), 394 (82.3, [GdL] + ), 426 (33.5, [GdL(MeOH)] + ), 467 (42.4), 490 (22.2, [GdL(MeOH) 3 ] + ), 522 (18.4, [GdL(MeOH) 4 ] + ).Synthesis of [TbL(H 2 O) 6 ] 2 [L] .4H 2 O (10), bulk analytical composition [Tb 2 L 3 ] .14H 2 O. Terbium(III/IV) oxide (1.20 g) was reﬂuxed with a solution of 1,2-benzenedisulfonic acid (2.47 mmol) in water (B80 mL). The mixture was reﬂuxed for 24 h, work-up of the solution producing colourless crystals of (10), which exhibited a green ﬂuorescence when irradiated with UV light. Yield: 0.36 g (33%). C 18 H 40 O 32 S 6 Tb 2 (1278.73); C 16.87; 16.64 (calc. 16.87); H 3.07; 3.12 (3.38); Tb 24.85 (24.12)%. IR: [cm 1 ]: n = 3360m (vbr), 2955w, 2922w, 1621m, 1470w, 1462w, 1454w, 1429w, 1235s, 1163vs, 1133vs, 1064vs, 1040m (sh), 1011s, 761m, 721w, 695s.1 HNMR (D 2 O): d = 8.14 (m, 6H, H4,5); 9.06 (m, 6H, H3,6). m/z (ve ES, 25v) 631 (41.7%, [TbL 2 ]  ), 869 (2.2, [TbL(LH) 2 ]  ).Synthesis of [HoL(H 2 O) 6 ] 2 [L] .4H 2 O (11), bulk analytical composition [Ho 2 L 3 ] .13H 2 O. 1,2-Benzenedisulfonic acid (2.64 mmol) was added to holmium( III) oxide (0.71 g, 1.88 mmol) and the reaction mixture stirred in water (ca. 80 mL). The mixture was brought to reﬂux overnight, with pale pink crystals of (11) depositing from the aqueous solution after work-up. Yield: 0.66 g (57%). C 18 H 38 Ho 2 O 31 S 6 (1271.83); C 16.54, 16.50 (calc. 16.98); H 3.44, 3.32 (3.01); Ho 26.11 (25.94)%. IR: [cm 1 ]: n = 3406s (vbr), 2955w, 2921w, 2860w, 1656m, 1626m, 1454w, 1429w, 1271s (sh), 1257vs, 1166vs, 1135vs, 1068vs, 1041m, 1012m, 10 004m, 971w, 963w, 890w, 766s, 720m, 696s. m/z (ve ES, 35v) 491 (12.2%, [HoL(HCO 2 ) 2 ]  ), 559 (9), 637 (100, [HoL 2 ]  ), 669 (5.8, [HoL 2 (MeOH)]  ), 705 (6.4, [HoL 2 (MeOH)(H 2 O) 2 ]  ), 773 (6.1, [HoL 2 (MeOH) 2 (H 2 O) 4 ]  ), 919 (5.8). Visible/near IR [l max ,nm(e), H 2 O]: 333 (11), 345 (10), 361 (12), 386 (8), 417 (10), 451 (14), 468 (6), 473 (6), 485 (8), 537 (13), 641 (9), 656 (5), 891 (2), 1153 (3), 1188 (3). Mol. cond. (S cm 2 mol 1 )in H 2 O: 376 (1.16  10 3 M); in MeOH: 60 (1.05  10 3 M).Synthesis of [YbL(H 2 O) 6 ] 2 [L] .4H 2 O (12). Ytterbium(III) oxide (0.85 g, 2.15 mmol) and 1,2-benzenedisulfonic acid (2.64 mmol) were reﬂuxed in water (B80 mL) for 26.5 h.Work-up was as for complex (1), aﬀording colourless crystals of (12). Yield: 0.27 g (23%). C 18 H 44 O 34 S 6 Yb 2 (1342.99); C 16.12, 16.15 (calc. 16.10); H 3.25, 3.32 (3.30); Yb 24.98 (25.77)%. IR: [cm 1 ]: n = 3464s, 3344s, 3189s (overall br feature), 2922w, 1642m, 1453w, 1428w, 1407w, 1240s (sh), 1211 and 1199vs, 1178s (sh), 1132vs, 1080s, 1061s, 1040s, 1013s, 1004s, 938w, 790s, 746w 698vs.1 H-NMR (D 2 O): d = 8.09 (m, 6H, H4,5); 8.59 (m, 6H, H3,6). m/z (ve ES, 35v) 646 (100%, [YbL 2 ]  ). Visible/near IR [l max ,nm(e), H 2 O]: 950 (5), 974 (8).Synthesis of [LuL(H 2 O) 6 ] 2 [L] .4H 2 O (13). An excess of lutetium( III) oxide (0.34 g, 0.85 mmol) was added to a stirred aqueous solution (40 mL) of 1,2-benzenedisulfonic acid (0.99 mmol) and the reaction mixture reﬂuxed for 17 h. After workup of the solution discrete colourless crystals of (13) were obtained. Yield: 0.15 g (57%). C 18 H 44 Lu 2 O 34 S 6 (1346.58); C 16.17 (calc. 16.05); H 3.19 (3.29)%. IR: [cm 1 ]: n = 3466s, 3353s, 3188s (overall br feature), 2957w, 2926m 2856w, 1622s, 1429m, 1242s (sh), 1213s (sh), 1198vs, 1176(sh), 1163m (sh), 1131vs, 1080s, 1061s, 1040s, 1012m, 1004s, 934m, 888w, 847w, 764s, 758s, 726m, 697s.1 H-NMR (D 2 O): d = 7.67 (m, 6H, H4,5); 8.13 (m, 6H, H3,6). m/z (ve ES, 35v) 647 (100%, [LuL 2 ]  ), 679 (12.7, [LuL 2 (MeOH)]  ), 711 (5.4, [YL 2 (MeOH) 2 ]  ).Synthesis of [H 7 O 3 ][LaL 2 ] (14). Lanthanum(III) oxide (0.07 g, 0.21 mmol) and an excess of 1,2-benzenesulfonic acid (2.48 mmol) were reacted in water (10 mL) and the mixture was brought to reﬂux overnight. On work-up of the solution, 14 was obtained as crystals. A solution of the product in water had pH 1–2. Yield: 0.24 g (86%). C 12 H 15 LaO 15 S 4 (666.39); C 21.62 (calc. 21.63); H 1.96 (2.27); La 21.57 (19.89)%. n = IR: [cm 1 ]: n = 3505s (br), 1660s, 1623m, 1457m, 1418w, 1292w, 1278w, 1239s, 1175vs, 1160vs (sh), 1134vs, 1080m, 1065vs, 1039m, 1015m, 890w, 863w, 820w, 810w, 774m, 758m, 720w, 696s, 669m.1 H-NMR (D 2 O): d = 7.66 (m, 4H, H4,5); 8.12 (m, 4H, H3,6). m/z (ve ES, 35v) 611 (94.3%, [LaL 2 ]  ); (+ve ES, 35v) 375 (31.8%, [LaL] + ), 407 (55.4, [LaL(MeOH)] + ), 439 (43.9, [LaL(MeOH) 2 ] + ), 471 (51.6, [LaL(MeOH) 3 ] + ), 503 (100, [LaL(MeOH) 4 ] + ), 535 (5.7, [LaL(MeOH) 5 ] + ), 613 (8.3), 635 (4.5), 645(8.9), 677 (16.6), 709 (4.5).Attempted synthesis of [La 2 L 2 L 0 ], synthesis of [H 7 O 3 ][LaL 2 ] (14). Lanthanum( III) 1,2-bezenesulfonate heptahydrate (0.50 g, 0.45 mmol) was dissolved in water (15 mL); perﬂuoroadipic acid (L 0 H) (0.13 g, 0.44 mmol) was added and the mixture was brought to reﬂux for 1 h. The solution was ﬁltered and the ﬁltrate evaporated to dryness leaving a white powdery product, which was then recrystallized from water, giving discrete crystals of 14. A solution of the product dissolved in water indicated a pH value of 1–2. Yield: 0.54 (92%). n = IR: [cm 1 ]: n = 3393s (vbr), 1667m, 1247vs, 1174vs, 1134vs, 1066vs, 1038s, 1010s, 968m, 926m, 769s, 760s, 691vs.This journal is c the Royal Society of Chemistry and the Centre National de la Recherche Scientiﬁque 2007 New J. Chem., 2007, 31, 634–645 ¦ 643 Published on 30 January 2007. Downloaded by Brown University on 29/10/2014 22:31:03. View Article Online Attempted crystallization of [La 2 L 3 ]; crystallization of [LaL (H 2 O) 7 ]Cl .H 2 O (15). From an attempt to crystallize 3,a colourless crystal was obtained and shown to be 15 by X-ray crystallography. The bulk sample of 3 gave a negative test for Cl  .Structure determinations Full spheres of CCD area-detector diﬀractometer data were measured (monochromatic Mo Ka radiation, l = 0.7107 3 A ˚ ; Tca. 153 K) yielding N t(otal) reﬂections, these merging to N unique after ‘empirical’/multiscan absorption correction (proprietary software), N o with F 4 4s(F) considered ‘observed’ and used in the full matrix least squares reﬁnement, reﬁning anisotropic displacement parameter forms for the non-hydrogen atoms, (x,y,z,U iso ) H being constrained at estimates, those for the water molecules being located in diﬀerence maps (see below). Conventional residuals, R, R w on ¦F¦ are cited at convergence (weights: (s 2 (F) + 0.000n w ¦F 2 ¦) 1 ), computation using the Xtal 3.7 program system.34 Pertinent results are given below and in the Tables and Figures, the latter showing 50% probability amplitude displacement envelopes for the non-hydrogen atoms, hydrogen atoms where shown having arbitrary radii of 0.1 A ˚ .z Crystal/reﬁnement data [LnL(H 2 O) 6 ] 2 [L] .4H 2 O. C 18 H 44 Ln 2 O 34 S 6 ,Ln=Y(2), Eu(8), Tb(10), Ho(11), Yb(12), Lu(13). These compounds are isomorphous, monoclinic, space group P2 1 /m (C 2 2h , No.11), Z = 2. Reﬁnement of a high quality data set for 8 on ¦F 2 ¦, combined with reﬁnement of (x,y,z,U iso ) H (all H) provided a basis for the location of the (constrained) hydrogen atoms of the water molecules in the other structures, conﬁrmed by diﬀerence map evidence. The determination of the Ln = Ho adduct (11) was carried out independently at a diﬀerent location at 293 K (also true of 14, at 123 K); compound 9 (Ln = Gd) is also isomorphous (a = 7.7312(7), b = 34.3793(5), c = 8.5272(8) A ˚ , b = 111.261(6)1, V = 2112.2(5) A ˚ 3 at 123 K.Ln = Y, (2). M = 1174.7. a = 7.6984(4), b = 34.311(2), c = 8.5293(5) A ˚ , b = 111.463(1)1, V = 2096.7(3) A ˚ 3 . r calcd = 1.86 0 gcm 3 , Z =2.m (MoKa) = 3.2 mm 1 ; crystal size: 0.25  0.19  0.12 mm; ‘T’ min/max = 0.66. 2y max =751; N t = 43 360, N = 11 104 (R int = 0.030), N o = 9289. R = 0.038, R w = 0.050 (n w = 6).Ln = Eu, (8). M = 1300.8. a = 7.7426(5), b = 34.467(3), c = 8.5532(5) A ˚ , b = 111.174(1)1, V = 2128.4(4) A ˚ 3 . r calcd = 2.02 9 gcm 3 . m (MoKa) = 3.3 mm 1 ; crystal size: 0.40  0.17  0.14 mm; ‘T’ min/max = 0.70. 2y max =751; N t = 43 284, N = 11 278 (R int = 0.030), N o = 10 193. R = 0.030, R w = 0.060 (n w = 20).Ln = Tb, (10). M = 1314.8. a = 7.7246(4), b = 34.366(2), c = 8.5388(4) A ˚ , b = 111.327(1)1, V = 2111.5(3) A ˚ 3 . r calcd = 2.06 8 gcm 3 . m (MoKa) = 3.7 mm 1 ; crystal size: 0.16  0.16  0.14 mm; ‘T’ min/max = 0.80. 2y max =751; N t = 43 562, N = 11 240 (R int = 0.040), N o = 9839. R = 0.035, R w = 0.051 (n w = 6).Ln = Ho, (11). M = 1326.8. a = 7.6971(15), b = 34.283(7), c = 8.5201(17) A ˚ , b = 111.43(3)1, V = 2092.9(7) A ˚ 3 . r calcd = 2.10 5 gcm 3 . m (MoKa) = 4.2 mm 1 ; crystal size: 0.40  0.40  0.30 mm. 2y max =561; N t = 15 574, N = 4995 (R int = 0.031), N o = 4482 R = 0.023, R w = 0.054.Ln = Yb, (12). M = 1343.0. a = 7.6711(5), b = 34.174(3), c = 8.5082(5) A ˚ , b = 111.555(1)1, V = 2074.5(2) A ˚ 3 . r calcd = 2.15 0 gcm 3 . m (MoKa) = 4.9 mm 1 ; crystal size: 0.19  0.16  0.11 mm; ‘T’ min/max = 0.70. 2y max =751; N t = 42 551, N = 11 010 (R int = 0.032), N o = 10 603. R = 0.036, R w = 0.065 (n w = 5).Ln = Lu, (13). M = 1346.9. a = 7.6640(7), b = 34.161(3), c = 8.5009(8) A ˚ , b = 111.641(1)1, V = 2068.7(5) A ˚ 3 . r calcd = 2.16 2 gcm 3 . m (MoKa) = 5.2 mm 1 ; crystal size: 0.38  0.34  0.30 mm; ‘T’ min/max = 0.65. 2y max =581; N t = 19 593, N = 5243 (R int = 0.023), N o = 5212. R = 0.025, R w = 0.023 (n w = 2).[SmL(H 2 O) 6 ][SmL 2 (H 2 O) 4 ] .‘8 1 4 H 2 O’, (7). C 18 H 48.5 O 36.25 ;S 6 Sm 2 , M = 1338.2. Triclinic, space group P  1, a = 8.6666(5), b = 14.2258(6), c = 19.4202(7) A ˚ , a = 103.476(1), b = 98.679(1)1, g = 100.967(1)1, V = 2237.6(2) A ˚ 3 . r calcd = 1.98 6 gcm 3 , Z =2.m (MoKa) = 3.0 mm 1 ; crystal size: 0.28  0.22  0.14 mm; ‘T’ min/max = 0.72. 2y max =751; N t = 46 087, N = 22 980 (R int = 0.021), N o = 18 268. R = 0.025, R w = 0.035 (n w = 3).Variata. Diﬀerence map residues O(4–15) were modelled as water molecule oxygen fragments (no associated hydrogen atoms located), site occupancies set at 0.5, 0.25.[H 7 O 3 ][LaL 2 ], (14). C 12 H 15 LaO 15 S 4 , M = 666.4. Triclinic, space group P  1, a = 9.750(2), b = 10.216(2), c = 11.647(2) A ˚ , a = 64.72(3), b = 84.92(3), g = 76.29(3)1, V = 1019.0(4) A ˚ 3 .r calcd = 1.08 6 gcm 3 , Z =1.m (MoKa) = 1.29 mm 1 ; crystal size: 0.20  0.16  0.18 mm; ‘T’ min/max = 0.95. 2y max =561; N t = 13 866, N = 4843 (R int = 0.062), N o = 4154. R = 0.029, R w = 0.059 (n w = 2).[LaL(H 2 O) 7 ]Cl .H 2 O, (15). C 6 H 20 ClLaO 14 S 2 , M = 554.7.Triclinic, space group P2 1 2 1 2 1 (D 4 2 , No. 19), a = 7.2560(5), b = 12.7526(8), c = 19.514(1) A ˚ , V = 1805.7(3) A ˚ 3 . r calcd = 2.04 0 gcm 3 , Z =4.m (MoKa) = 2.8 mm 1 ; crystal size: 0.24  0.14  0.12 mm; ‘T’ min/max = 0.56. 2y max =751; N t = 36 963, N = 5287 (R int = 0.041), N o = 5105. R = 0.023, R w = 0.030 (n w = 5).Acknowledgements Support by the Australian Research Council is gratefully acknowledged. We are grateful for gifts of rare earth oxides from Allied Signal.References 1 J. March, Advanced Chemistry—Reactions, Mechanisms and Structures, John Wiley, New York, 1985.2 G. A. Lawrance, Chem. Rev., 1986, 86, 17.z CCDC reference numbers 609830–609838. For crystallographic data in CIF or other electronic format see DOI: 10.1039/b614681c 644 ¦ New J. Chem., 2007, 31, 634–645 This journal is c the Royal Society of Chemistry and the Centre National de la Recherche Scientiﬁque 2007 Published on 30 January 2007. Downloaded by Brown University on 29/10/2014 22:31:03. View Article Online 3 S. Kobayashi, M. Sugiura, M. Kitagawa and W. W.-L. Lam, Chem. Rev., 2002, 102, 2227.4(a) T. Imamoto, Lanthanides in Organic Synthesis, Academic Press, London, 1994; (b) G. A. Molander and C. Harris, Chem. Rev., 1996, 96, 307.5 S. Kobayashi, Synlett, 1994, 689.6(a) P. H. Smith and K. N. Raymond, Inorg. Chem., 1985, 24, 3469; (b) P. H. Smith, Z. E. Reyes, C.-W. Lee and K. N. Raymond, Inorg. Chem., 1988, 27, 4154.7 J. Fawcett, A. W. G. Platt and D. R. Russell, Polyhedron, 2002, 21,287.8 U. Kilimann and F. T. Edelmann, J. Organomet. Chem., 1994, 469, C5.9 U. Kilimann, M. Schaefer, R. Herbst-Irmer and F. T. Edelmann, J. Organomet. Chem., 1994, 469, C10.10 H. Schumann, J. A. Meese-Marktscheﬀel, A. Dietrich and F. H.Gorlitz, J. Organomet. Chem., 1992, 430, 299.11 J. Stehr and R. D. Fischer, J. Organomet. Chem., 1992, 430, C1.12 (a) M. N. Bochkarev, L. N. Zakharov and G. S. Kalinina, Organoderivatives of Rare Earth Elements, Kluwer Academic Publishers, Dordrecht, 1995; (b) F. T. Edelmann, E. W. Abel, F. G. A.Stone and G. Wilkinson, in Comprehensive Organometallic Chemistry II, ed. M. F. Lappert, Pergamon, Oxford, Vol. 4, 1995; (c)H.Schumann, J. A. Meese-Marktscheﬀel and L. Esser, Chem. Rev., 1995, 95, 865.13 D. L. Faithfull, J. M. Harrowﬁeld, M. I. Ogden, B. W. Skelton, K.Third and A. H. White, Aust. J. Chem., 1992, 45, 583.14 L. Brammer, Chem. Soc. Rev., 2004, 33, 476.15 N. Nagel, P. Eller and H. Bock, Acta Crystallogr., Sect. B: Struct.Sci., 1996, 52, 562.16 T. M. Cocker and R. E. Bachman, Chem. Commun.1999, 875.17 G. B. Deacon, A. Giltlits, G. Meyer, D. Stellfelt and G. Zelesny, Mater. Sci. Forum, 1999, 315–317, 465.18 G. B. Deacon, A. Gitlits, G. Zelesny, D. Stellfelt and G. Meyer, Z.Anorg. Allg. Chem., 1999, 625, 764.19 D. C. Stewart and D. Kato, Anal. Chem., 1958, 30,2.20 W. J. Geary, Coord. Chem. Rev., 1971, 7, 81.21 R. D. Shannon, Acta Crystallogr. Sect A: Cryst. Phys., Diﬀ., Theor. Gen. Cryst., 1976, 32, 751–767.22 M. Johnson, J. C. Taylor and G. W. Cox, J. Appl. Crystallogr., 1980, 13, 188.23 E. M. Arico, L. B. Zinner, C. Apostolidis, E. Dornberger, B.Kanellakopulos and J. Rebizant, J. Alloys Compd., 1997, 249, 111.24 Y. Ohki, Y. Suzuki, T. Takeuchi and A. Ouchi, Bull. Chem. Soc.Jpn., 1988, 61, 393.25 Y. Ohki, Y. Suzuki, M. Nakamura, M. Shimoi and A. Ouchi, Bull.Chem. Soc. Jpn., 1985, 58, 2968.26 C.A.HunterandK.M.Sanders,J. Am. Chem. Soc. , 1990, 112, 5525.27 C. A. Hunter, Chem. Soc. Rev., 1994, 23, 101.28 P. Hobza, H. L. Selzle and E. W. Schlag, Chem. Rev., 1994, 94, 1767.29 N. Snejko, C. Cascales, B. Gomez-Lor, E. Gutie ´ rrez-Puebla, M.Iglesias, C. Ruiz-Valero and M. Angeles Monge, Chem. Commun., 2002, 1, 1366.30 P. C. Junk, Rev. Inorg. Chem., 2001, 21, 93.31 M. S. Wickleder, Z. Anorg. Allg. Chem., 2001, 627, 1675.32 A. I. Vogel, Vogel’s Qualitative Inorganic Analysis, Longman, London, 1996.33 J. E. Cosgriﬀ, G. B. Deacon and B. M. Gatehouse, Aust. J. Chem., 1993, 46, 1881.34 S. R. Hall, D. J. du Boulay and R. Olthof-Hazekamp, ‘The X-tal 3.7 System’, University of Western Australia, 2001.This journal is c the Royal Society of Chemistry and the Centre National de la Recherche Scientiﬁque 2007 New J. Chem., 2007, 31, 634–645 ¦ 645 Published on 30 January 2007. Downloaded by Brown University on 29/10/2014 22:31:03. View Article Online | [] | [] | ["[SmL(H2O)6][SmL2(H2O)4].814H2O", "[EuL(H2O)6]2[L].4H2O", "[GdL(H2O)6]2[L].4H2O", "[TbL(H2O)6]2[L].4H2O", "[HoL(H2O)6]2[L].4H2O", "[YbL(H2O)6]2[L].4H2O", "[LuL(H2O)6]2[L].4H2O", "[LaL(H2O)6][LaL2(H2O)4].814H2O", "[La2L3].13H2O", "[LaL(H2O)7]Cl.H2O"] | ["Samarium(III) oxide--1.21 g, 3.20 mmol", "Europium(III) oxide--1.15 g, 3.27 mmol", "Gadolinium(III) oxide--1.16 g, 3.20 mmol", "Terbium(III/IV) oxide--1.20 g", "Holmium(III) oxide--0.71 g, 1.88 mmol", "Ytterbium(III) oxide--0.85 g, 2.15 mmol", "Lutetium(III) oxide--0.34 g, 0.85 mmol", "Lanthanum(III) oxide--0.07 g, 0.21 mmol", "Lanthanum(III) 1,2-benzenesulfonate heptahydrate--0.50 g, 0.45 mmol"] | [] | ["1,2-benzenedisulfonic acid--2.47 mmol"] | [] | ["23 h", "19 h", "24 h", "24 h", "26.5 h", "17 h", "24 h", "1 h", "overnight"] | ["water--50 mL", "water--ca.80 mL", "water--50 mL", "water--B80 mL", "water--B80 mL", "water--B80 mL", "water--B80 mL", "water--B80 mL", "water--15 mL"]
j.chempr.2017.07.004 | and submerged in the solvent. Then the vial was loosely capped to allow DCM evaporation over 2 days. The crystal was coated in immersion oil for transfer and mounting.Stability Test The crystalline sample of desolvated CMOM-3S was exposed to 40  Cand75% relative humidity for 7 days in a desiccator. The condition was achieved with a supersaturated aqueous solution of NaCl maintained at 40  C. After 7 days, the samples were removed from the desiccator and characterized by PXRD. | ["40 \nC"] | ["2 days", "7 days"] | [] | [] | [] | [] | [] | [] | ["DCM--not specified", "immersion oil--not specified", "supersaturated aqueous solution of NaCl--not specified"]
ic0511672 | Synthesis of [Ni(CN) 4 Co(2,2′-bipy)] (2). This compound was obtained as dark red crystals through the same hydrothermal conditions as those for 1 by using NiCl 2 ‚6H 2 O (0.143 g, 0.6 mmol), K 3 [Co(CN) 6 ] (0.200 g, 0.6 mmol), 2,2′-bipyridine (0.094 g, 0.6 mmol), and distilled water (10 mL). Yield: 45% based on Ni.Synthesis of [Ni(CN) 4 Co(2,2′-bipy) 2 ] (3). Red pseudo-octahedral crystals of 3 were obtained from hydrothermal treatment of NiCl 2 ‚ 6H 2 O (0.143 g, 0.6 mmol), K 3 [Co(CN) 6 ] (0.200 g, 0.6 mmol), 2,2′bipyridine (0.094 g, 0.6 mmol), and distilled water (10 mL) in the same conditions as those for 1 and 2 but prolonging the reaction up to 12 h under autogenous pressure. Yield: 35% based on Ni. | [] | [] | ["[Ni(CN) 4 Co(2,2′-bipy)]", "[Ni(CN) 4 Co(2,2′-bipy) 2 ]"] | ["NiCl 2 ‚6H 2 O--0.143 g, 0.6 mmol", "K 3 [Co(CN) 6 ]--0.200 g, 0.6 mmol"] | [] | ["2,2′-bipyridine--0.094 g, 0.6 mmol"] | [] | ["12 h"] | ["distilled water--10 mL"]
j.jssc.2020.121839 | 4.2. Synthesis of JOU-15 A mixture of PW 12 (0.03 mmol, 100 mg), BPB (0.03 mmol, 10 mg), CuCl 2 ⋅2H 2 O (0.1 mmol, 17 mg), H 2 O (10 mL) and NaOH (1 mol/L, 30 μ L) was added into an 18 mL Teﬂon-lined reactor and heated at 180  C for three days. Red block crystals were collected by ultrasonically cleaning the sample, washing with distilled water several times, ﬁltrating, and drying in air. The pH value of reaction solution was about 5.0. Yield: ca. | [] | [] | ["JOU-15"] | ["PW 12--0.03 mmol, 100 mg", "CuCl 2 ⋅2H 2 O--0.1 mmol, 17 mg"] | ["NaOH--1 mol/L, 30 μ L"] | ["BPB--0.03 mmol, 10 mg"] | ["180 \nC"] | ["three days"] | ["H 2 O--10 mL"]
d0qi01319f | Synthesis Compound 1, [UO 2 Ag(C 7 H 4 IO 2 ) 2 (NO 3 )] 2 , was synthesized by combining [UO 2 (NO 3 ) 2 ]6H 2 O (0.124 g, 0.25 mmol), o-iodobenzoic acid (o-IBA) (0.126 g, 0.50 mmol), AgNO 3 (0.084 g, 0.50 mmol), sodium hydroxide (30 L, 5M), and distilled water (3.0 g, 166.7 mmol) in a Parr autoclave (final pH 3.27) and then heating statically at 150 ºC for 48 hours. Upon removal from the oven, the sample was allowed to cool over four hours and the Parr autoclave was opened after approximately sixteen hours. Orange rectangular plate crystals were obtained from the bulk Page 4 of 33Inorganic Chemistry Frontiers Inorganic Chemistry Frontiers Accepted Manuscript Published on 08 December 2020. Downloaded by Auckland University of Technology on 12/15/2020 1:49:50 PM. View Article Online DOI: 10.1039/D0QI01319F | [] | ["approximately sixteen hours"] | ["[UO 2 Ag(C 7 H 4 IO 2 ) 2 (NO 3 )] 2"] | ["[UO 2 (NO 3 ) 2 ]\n6H 2 O--0.124 g, 0.25 mmol", "AgNO 3--0.084 g, 0.50 mmol"] | ["sodium hydroxide--30 \nL, 5M"] | ["o-iodobenzoic acid (o-IBA)--0.126 g, 0.50 mmol"] | ["150 \nC"] | ["48 hours"] | ["distilled water--3.0 g, 166.7 mmol"]
j.tet.2006.12.070 | 4.1.2. 25,26,27,28-Tetrapropoxy-2,8,16,22-tetrathiacalix[4]arene (cone)/2AgTf complex. The complex was obtained as white glossy needles by a slow evaporation of thiacalixarene solution (CHCl 3 /AcOEt/CH 3 CN¼2:1:2) in the presence of 2.5 equiv of AgTf, mp: >250  C (dec).1 H NMR (CDCl 3 /CD 3 OD¼3:2 v/v, 300 MHz, 298 K) d 1.02 (t, 12H, –CH 3 , J¼7.5 Hz), 1.89 (m, 8H, –CH 2 –), 4.10 (br s, 8H, –O–CH 2 –), 6.72 (br s, 4H, H–arom), 7.05 (br s, 8H, H–arom). EA calcd for 2CF 3 SO 3 Ag$C 36 H 40 O 4 S 4 :C, 38.72; H, 3.42; S, 16.32%. Found C, 38.51; H, 3.25; S, 16.15%. MS ESI+ m/z 773.09, 771.09 [2+Ag + ] (100%). | [] | [] | ["25,26,27,28-Tetrapropoxy-2,8,16,22-tetrathiacalix[4]arene (cone)/2AgTf complex"] | ["AgTf--2.5 equiv"] | [] | [] | [] | [] | ["thiacalixarene solution--CHCl 3 /AcOEt/CH 3 CN¼2:1:2"]
ic301149e | 1-(1-Ethyl-1H-pyrazol-4-yl)-2,2 -dimethylpropan-1-ol (4b). A 1.7 M solution of t BuLi in pentane (8 mL, 13.6 mmol) was added dropwise to the vigorously stirred solution of 1-ethyl-1H-pyrazole-4carbaldehyde (3b) (1.5 g, 12.1 mmol) in THF (25 mL) at −80 °C under argon. The cooling was stopped. The reaction mixture was allowed to warm to room temperature and then diluted with water (70 mL). The product was extracted with CH 2 Cl 2 (5 × 30 mL); the combined extracts were dried over anhydrous Na 2 SO 4 and concentrated under reduced pressure. The residue was recrystallized from a hexane−ethyl acetate (5: 1) mixture. The pale yellow crystalline precipitate was ﬁltered oﬀ. Yield 0.82 g (37%); mp 79−82 °C. IR: ν = 3316, 2952, 2906, 2868, 1724, 1681, 1632, 1559, 1478, 1465, 1440, 1406, 1379, 1360, 1296, 1243, 1177, 1159, 1103, 1059, 1010, 960, 901, 864, 818, 788, 767 cm −1 . | [] | [] | ["1-(1-Ethyl-1H-pyrazol-4-yl)-2,2-dimethylpropan-1-ol (4b)"] | [] | [] | ["1-ethyl-1H-pyrazole-4carbaldehyde (3b)--1.5 g, 12.1 mmol"] | [] | [] | ["THF--25 mL", "pentane--8 mL, 13.6 mmol", "water--70 mL", "CH 2 Cl 2--5 × 30 mL", "hexane−ethyl acetate--5:1"]
j.jphotobiol.2013.12.014 | 2.2. Synthesis of silver(I) complexes Synthesis of [Ag( l -sac)(PPh 3 )] 2 (1). A solution of Na(sac)2H 2 O (0.060 g, 0.25 mmol) in MeCN (5 mL) was added dropwise to a solution of AgNO 3 (0.043 g, 0.25 mmol) in a MeCN/MeOH mixture (5 mL, 1:1, v:v). After 30 min stirring at r.t., the addition of PPh 3 (0.066 g, 0.25 mmol) in MeCN (5 mL) to the suspension resulted in a clear solution. The resulting solution was stirred for 2 h and allowed to stand in darkness at r.t. Colorless prisms were formed after two days. Yield 0.132 g (96%). M.p. 264–268 °C. Anal. Calcd.for C 50 H 38 Ag 2 N 2 O 6 P 2 S 2 : C, 54.36%; H, 3.47%; N, 2.54%. Found: C, 54.64%; H, 3.35%; N, 2.80%. IR (KBr, cm 1 ): 3085vw, 3050w, 3015vw m (C arom AH), 1664vs m (C@O), 1324 m m s (CNS), 1264vs m as (SO 2 ), 1151vs m s (SO 2 ), 1136vs, 1118vs, 969vs m as (CNS), 746s, 692vs m (CAP), 673vs, 604s, 523s.1 H NMR (DMSO-d 6 , 298 K): d, 7.83–7.44 (m, 19H, Ph-sac and -PPh 3 ).13 C NMR (DMSO-d 6 , 298 K): d, 167.55 (C@O-sac), 144.25 (C6-sac), 133.09d (C ipso AP), 133.03d (Ph-C ortho AP), 132.90 (Ph-C para AP), 132.87 (C4-sac), 131.93 (C3-sac), 131.34 (C1-sac), 129.64d (Ph-C metha AP), 123.70 (C2-sac), 120.29 (C5-sac). | [] | ["two days"] | ["[Ag( l -sac)(PPh 3 )] 2", "C 50 H 38 Ag 2 N 2 O 6 P 2 S 2"] | ["AgNO 3--0.043 g, 0.25 mmol"] | [] | ["Na(sac)2H 2 O--0.060 g, 0.25 mmol", "PPh 3--0.066 g, 0.25 mmol"] | [] | ["2 h"] | ["MeCN--5 mL", "MeOH--5 mL"]
j.solidstatesciences.2017.09.003 | 2.2.3. Synthesis of [Zn(bip) (p-bdc)·3H 2 O] n (3) Compound 3 was prepared as described for 2 except that ZnO (33 mg, 0.4 mmol) was used instead of Zn(Ac) 2 $2H 2 O. Pale yellow block crystals were obtained with the yield of 47% based on bip. | [] | [] | ["[Zn(bip) (p-bdc)·3H 2 O] n", "Compound 3"] | ["ZnO--33 mg, 0.4 mmol"] | [] | ["bip--NaN", "p-bdc--NaN"] | [] | [] | []
cplu.201402088 | Synthesis of [Cu(A)L 3 ]·H 2 O (4) Cu(NO 3 ) 2 ·2.5H 2 O (200 mg, 1 mmol) and 2-(pyridin-2-yl)ethanol (A; 123 mg, 1 mmol) were added to H 2 L 3 (284 mg, 1 mmol) dissolved in methanol (30 mL), and the mixture was heated under reflux conditions for 15 min. The reaction mixture was then kept in air at RT for slow evaporation. After about 2–3 d orange crystals of the products were formed. Yield: 52 % (based on Cu).IR (KBr): n ˜ 1637 (s) and 1610 (s; n(C=O)), 1569 cm 1 (s; n(C=N)); ESI-MS: m/z 470.0 [MH 2 O + H] + ; elemental analysis calcd (%) for C 18 H 21 CuN 3 O 7 S (486.04): C 44.39, H 4.35, N 8.63; found C 44.11, H 4.14, N 8.56.X-ray structure determination Crystals of 1–4 were immersed in cryo-oil, mounted in Nylon loops, and measured at the temperature of 150 K (1–3) or 296 K (4). Intensity data were collected with a Bruker AXS-KAPPA APEX II diffractometer with graphite-monochromated Mo Ka (l =0.71073 ) radiation. Data were collected using W scans of 0.58 per frame and a full sphere of data were obtained. Cell parameters were retrieved by using Bruker SMART software and refined by using Bruker SAINT software [13] on all the observed reflections. Absorption corrections were applied using SADABS. | [] | [] | ["[Cu(A)L 3 ]·H 2 O", "C 18 H 21 CuN 3 O 7 S"] | ["Cu(NO 3 ) 2 ·2.5H 2 O--200 mg, 1 mmol"] | [] | ["2-(pyridin-2-yl)ethanol (A)--123 mg, 1 mmol", "H 2 L 3--284 mg, 1 mmol"] | [] | ["15 min", "2-3 days"] | ["methanol--30 mL"]
cjoc.200690321 | 17 Other chemicals and reagents were obtained from commercial sources and used as received. All solvents were pre-dried over activated molecular | [] | [] | [] | [] | [] | [] | [] | [] | []
cm060557z | COV-7 CdS-BPEA. A total of 1.690 g of tetraphenylphosponium bromide (PPh 4 Br), 1.940 g of thiourea, and 7.652 g of Cd(SPh) 2 were mixed together with 100.093 g of acetonitrile and 9.141 g of water. After stirring for ∼30 min, the mixture became a clear solution. To a 25-mL thick-walled glass vial were added 2.990 g of this clear solution, 0.094 g of 1,2-bis(4-pyridyl)ethane, and 0.245 g of water. The vial was sealed and heated at 85 °C for 3 days.After cooling to room temperature, COV-7 CdS-BPEA was obtained in the form of pale yellow crystals. | [] | [] | ["COV-7 CdS-BPEA"] | ["Cd(SPh) 2--7.652 g"] | [] | ["tetraphenylphosponium bromide (PPh 4 Br)--1.690 g", "thiourea--1.940 g", "1,2-bis(4-pyridyl)ethane--0.094 g"] | ["85 \nC"] | ["3 days"] | ["acetonitrile--100.093 g", "water--9.141 g", "water--0.245 g"]
c2dt31436c | Synthesis [Co(SCN) 2 (bta)(H 2 O) 2 ] (1). 1,2-Di(4H-1,2,4-triazol-4-yl)diazene (bta) (0.205 g, 1.25 mmol) was ﬁrst mixed with aqueous acetic acid (99.8%, 18 mL) (pH = 3–5) to form a solution suspension. The solution was heated to 95 °C for about 1 h to ensure the bta ligand was totally dissolved. CoBr 2 (0.271 g, 1.25 mmol) and KSCN (0.243 g, 2.5 mmol) were then added to this clarifying solution to react for 6 h at 95 °C. Finally, the paleyellow solution was ﬁltered off. Slow evaporation of the ﬁltrate afforded red-brown crystals of 1 after 1 day. The mother liquid was decanted and the crystals were rinsed three times with H 2 O (3 × 8 mL) and dried in air for several hours (yield: 0.421 g, ca.90% based on Co). Anal. calcd (%) for C 6 H 8 CoN 10 O 2 S 2 : C, 19.20; H, 2.15; N, 37.33. Found: C, 19.24; H, 2.05; N, 37.42.IR (cm −1 , KBr): 3338(w), 3125(w), 2093(s), 1664(m), 1496(s), 1384(m), 1324(w), 1183(s), 1053(s), 863(w), 700(m), 618(m), 550(w).[Co(SCN) 2 (bta)] (2). Heating 1 at 100 °C under vacuum gave microcrystalline 2. Anal. calcd (%) for C 6 H 4 N 10 CoS 2 : C, 21.24; H, 1.19; N, 41.29. Found: C, 21.28 H, 1.16; N, 41.28. IR (cm −1 , KBr): 3122(w), 2121(s), 1705(w), 1494(s), 1381(m), 1309(w), 1218(s), 1040(s), 865(w), 696(m), 617(m), 551(w). | [] | ["1 day"] | ["[Co(SCN) 2 (bta)(H 2 O) 2 ] n", "C 6 H 8 CoN 10 O 2 S 2"] | ["CoBr 2--0.271 g, 1.25 mmol"] | ["KSCN--0.243 g, 2.5 mmol"] | ["1,2-Di(4H-1,2,4-triazol-4-yl)diazene (bta)--0.205 g, 1.25 mmol"] | ["95 \n°C"] | ["6 h"] | ["aqueous acetic acid--18 mL"]
ejic.201000746 | 2,6-(Me 2 NCH 2 ) 2 C 6 H 3 Bi[O 2 P(H)(O)] (8): Compound 8 was prepared according to a similar procedure as described for the synthesis of compound 3. A dichloromethane (10 mL) solution of [2,6(Me 2 NCH 2 ) 2 C 6 H 3 BiO] 2 (2) (68 mg, 0.082 mmol) was mixed with phosphonic acid (13 mg, 0.163 mmol) in dichloromethane (15 mL) to give 8 as white crystals (56 mg, 72 %); m.p. 198 °C (dec.).1 H NMR (400 MHz, CDCl 3 ,25°C): δ = 2.78 [s, 12 H, N(CH 3 ) 2 ], 4.25 (s, 4 H, NCH 2 ), 7.14 (d, 1 J P, H = 595 Hz, 1 H, PH), 7.41 (t, 1 H, ArH4), 7.60 (d, 2 H, Ar-H3,5) ppm. | [] | [] | ["2,6-(Me 2 NCH 2 ) 2 C 6 H 3 Bi[O 2 P(H)(O)]", "NaN"] | ["[2,6(Me 2 NCH 2 ) 2 C 6 H 3 BiO] 2--68 mg, 0.082 mmol"] | [] | ["phosphonic acid--13 mg, 0.163 mmol"] | [] | [] | ["dichloromethane--10 mL"]
00958972.2014.961442 | General route for preparing Ni(II), Co(II), and Cu(II) complexes of 1,2,4,8,9,11-hexaazacyclotetradeca-3,10 -diones. To a suspension of the corresponding macrocycle (1 equiv.) in 10 mL methanol was added a solution of metal acetate (metal = Ni(II), Co(II), Cu (II)) (2 equiv.) in 2 mL dry methanol under vigorous stirring. The resulting reaction mixture 3122 A.N. Volov et al. | [] | [] | [] | ["metal acetate (metal = Ni(II), Co(II), Cu (II))--2 equiv."] | [] | ["1,2,4,8,9,11-hexaazacyclotetradeca-3,10 -diones--1 equiv."] | [] | [] | ["methanol--10 mL"]
ic9002498 | Synthesis of poly[bis(μ 2 -thiocyanato-N,S)-(μ 2 -pyrimidineN,N 0 )nickel(II)] (4). Single crystals were prepared by the reaction of Ni(NCS) 2 (87.4 mg, 0.5 mmol), pyrimidine (10.0 mg, 0.125 mmol), and 0.5 mL of water in a closed test tube at 120 °C for 3 days. On cooling green block-shaped single crystals were obtained. This compound can be prepared phase pure by thermal decomposition reaction starting from compound 2 (see Thermal Investigations).Synthesis of Tetrakis(pyrimidine-N)-bis(isothiocyanato-N)cobalt(II) (5). Single crystals were prepared by the solvent-free reaction of Co(NCS) 2 3 H 2 O (43.8 mg, 0.25 mmol) in pyrimidine (120.2 mg, 1.5 mmol). The reaction mixture was kept without stirring at room temperature. After 1 week pink block-shaped single crystals were obtained.Synthesis of Tetrakis(pyrimidine-N)-bis(isothiocyanato-N)nickel(II) (6). Single crystals were prepared by the solvent-free reaction of Ni(NCS) 2 (43.7 mg, 0.25 mmol) in pyrimidine (120.2 mg, 1.5 mmol). | [] | [] | ["poly[bis(μ 2 -thiocyanato-N,S)-(μ 2 -pyrimidineN,N 0 )nickel(II)]", "Tetrakis(pyrimidine-N)-bis(isothiocyanato-N)cobalt(II)", "Tetrakis(pyrimidine-N)-bis(isothiocyanato-N)nickel(II)"] | ["Ni(NCS) 2--87.4 mg, 0.5 mmol", "Co(NCS) 2 3 H 2 O--43.8 mg, 0.25 mmol", "Ni(NCS) 2--43.7 mg, 0.25 mmol"] | [] | ["pyrimidine--10.0 mg, 0.125 mmol", "pyrimidine--120.2 mg, 1.5 mmol", "pyrimidine--120.2 mg, 1.5 mmol"] | ["120 \nC", "room temperature"] | ["3 days", "1 week"] | ["water--0.5 mL", "solvent-free", "solvent-free"]
b102739p | Compound 2 was obtained by adding a solution of K 3 [Cr(CN) 6 ] (0.713 g, 2.2 mmol) in water (50 mL) to a solution of Gd(NO 3 ) 3 ·6H 2 O (1.00 g, 2.2 mmol) in water (50 mL). To this mixture, an ethanolic solution (10 mL) of 2,2A-bipyridine (1.03 g, 6.6 mmol) was added. The solution was left undisturbed and well-formed yellow crystals were obtained after several days (yield 60%). Anal. Calc. for C 31 H 36 CrGdN 11 O 8 : C, 41.37; H, 4.03; N, 17.12. Found: C, 41.15; H, 3.97; N, 17.30%. | [] | [] | ["K 3 [Cr(CN) 6 ]", "Gd(NO 3 ) 3 ·6H 2 O", "2,2A-bipyridine", "C 31 H 36 CrGdN 11 O 8"] | ["K 3 [Cr(CN) 6 ]--0.713 g, 2.2 mmol", "Gd(NO 3 ) 3 ·6H 2 O--1.00 g, 2.2 mmol"] | [] | ["2,2A-bipyridine--1.03 g, 6.6 mmol"] | [] | ["several days"] | ["water--50 mL", "ethanolic solution--10 mL"]
j.poly.2010.06.019 | Data for polymer 3: 43% yield. M.p.: 265–267 °C. Anal. Calc. for C 44 H 32 AgBF 4 N 8 : C, 60.92; H, 3.72; N, 12.92. Found: C, 60.51; H, 3.71; N, 12.45%. IR (cm 1 ): 3446 (m), 2909 (w), 2371 (w), 2067 (w), 1607 (s), 1411 (m), 1230 (m), 1052 (s, BF 4  ), 788 (s), 497 (s). | [] | [] | ["C 44 H 32 AgBF 4 N 8"] | [] | [] | [] | [] | [] | []
acs.cgd.0c01050 | UO 2 (NO 3 ) 2 ·6H 2 O (RP Normapur, 99%) was purchased from Prolabo. 1,2,4-Benzenetricarboxylic anhydride (Hbtca) was obtained from Aldrich. [Ni(cyclam)(NO 3 ) 2 ]and[Cu(R,S-Me 6 cyclam)(NO 3 ) 2 ] were synthesized as previously described.17,19 Elemental analyses were performed by MEDAC Ltd. at Chobham, U.K. or Service Chromato-Masse Microanalyse (UMR 8076) of Universite  Paris-Saclay. For all syntheses, the mixtures in demineralized water/ organic solvent were placed in 10 mL tightly closed glass vessels and heated at 140 °C in a sand bath under autogenous pressure.[PPh 4 ][UO 2 (btc)] (1). Hbtca (19 mg, 0.10 mmol), UO 2 (NO 3 ) 2 · 6H 2 O (35 mg, 0.07 mmol), and PPh 4 Br (42 mg, 0.10 mmol) were dissolved in water (0.6 mL) and DMF (0.2 mL). Yellow crystals of complex 1 were obtained within 1 week (27 mg, 47% yield based on U). Anal. Calcd for C 33 H 23 O 8 PU: C, 48.54; H, 2.84. Found: C, 48.27; H, 2.78%. | [] | [] | ["[PPh 4 ][UO 2 (btc)]", "C 33 H 23 O 8 PU"] | ["UO 2 (NO 3 ) 2 \n6H 2 O--35 mg, 0.07 mmol"] | ["PPh 4 Br--42 mg, 0.10 mmol"] | ["1,2,4-Benzenetricarboxylic anhydride (Hbtca)--19 mg, 0.10 mmol"] | ["140 \n°C"] | ["1 week"] | ["water/DMF--0.6 mL/0.2 mL"]
s11243-009-9270-4 | Preparation of complex (3) A mixture of Mn(OAc) 2 2H 2 O (0.052 g, 0.25 mmol), 2,2 0 -dpa (0.120 g, 0.50 mmol), 1,10 0 -phen (0.090 g, 0.50 mmol), and H 2 O (10 mL) was stirred for 20 min, and then the pH value was adjusted to 4 with 1 M NaOH. The mixture was transferred to a 23 mL Teﬂon-lined stainless steel bomb and keptat 150 °C under autogenous pressure for 4 days. The reaction system was cooled to room temperature over 24 h. Yellow block crystals of 3 were ﬁltered off, washed with distilled water and dried at room temperature. Yield: 0.330 g (66% based on Mn). Elemental analysis for C 114 H 76 N 12 O 14 Mn 3 3: Found: C 68.3%, H 3.9%, N 8.4%; calcd: C 68.4%,H 3.8%, N, 8.4%. IR: 3,401 (s), 3,286 (s), 1,586 (s), 1,392 (s), 1,361 (w), 1,115 (m), 1,045 (w), 869 (s), 722 (m), 614 (m), 545 (w).X-ray crystallography Crystallographic data for all three complexes were collected at 298 K with a Bruker AXS SMART APEX II CCD. The structures were solved by the direct method and reﬁned by the full-matrix least-squares method on F 2 . The structures were solved using SHELXS-97 and reﬁned using SHELXL-97 [22, 23]. Carbon-bound hydrogen atoms were placed in geometrically calculated positions; oxygenbound hydrogen atoms were located in the difference Fourier maps and kept in that position. Further details of the X-ray structural analysis are given in Table 1. Selected bond lengths and angles are listed in Tables 2, 3 and 4. | [] | ["4 days"] | ["complex (3)", "C 114 H 76 N 12 O 14 Mn 3"] | ["Mn(OAc) 2 ?2H 2 O--0.052 g, 0.25 mmol"] | [] | ["2,2 0 -dpa--0.120 g, 0.50 mmol", "1,10 0 -phen--0.090 g, 0.50 mmol"] | ["150 \nC"] | ["20 min"] | ["H 2 O--10 mL"]
b206165a | IR (Nujol) ν/cm ⫺1 : 762w, 823m, 865m, 1020w, 1116w, 1308m, 1505m, 1665s.[K( 1 : 1 -FTolP)(18-crown-6)] (4) Potassium hydride (0.20 g, 4.99 mmol) was added as a stirred slurry (toluene, 30 cm 3 ) to a solution of HFTolP (0.50 g, 2.23 mmol) and 18-crown-6 (0.60 g, 2.27 mmol) in toluene (40 cm 3 ). | [] | [] | ["[K(FTolP)(18-crown-6)]"] | ["Potassium hydride--0.20 g, 4.99 mmol"] | [] | ["HFTolP--0.50 g, 2.23 mmol", "18-crown-6--0.60 g, 2.27 mmol"] | [] | [] | ["toluene--30 cm 3"]
ejic.200300641 | [Cu(cis-chxn) 2 ] 3 [Fe(CN) 6 ] 2 ·7H 2 O (1): Cu(NO 3 ) 2 ·3H 2 O (72 mg, 0.3 mmol) and cis-chxn (68 mg, 0.6 mmol) were dissolved in the minimum amount of water. Slow diffusion of this solution and an aqueous solution of K 3 [Fe(CN) 6 ] (66 mg, 0.2 mmol) produced brown crystals of the title compound. Complex 1 was also obtained by slow diffusion of [Cu(cis-chxn) 2 (NO 3 ) 2 ] (125 mg, 0.3 mmol) and K 3 [Fe(CN) 6 ] (66 mg, 0.2 mmol) in water. C 48 H 98 Cu 3 Fe 2 N 24 O 7 (1425.80): calcd. C 40.44, H 6.93, N 23.58; found C 40.27, H 6.78, N 24.13. IR (KBr): ν ˜ ⫽ 3309 cm ⫺1 , 3242 (N⫺H), 2930, 2853 (C⫺H), 2118, 2105 (C⬅N). | [] | [] | ["[Cu(cis-chxn) 2 ] 3 [Fe(CN) 6 ] 2 ·7H 2 O"] | ["Cu(NO 3 ) 2 \n3H 2 O--72 mg, 0.3 mmol", "K 3 [Fe(CN) 6 ]--66 mg, 0.2 mmol"] | [] | ["cis-chxn--68 mg, 0.6 mmol"] | [] | [] | ["water--minimum amount"]
s10876-011-0399-x | Synthesis of {[Cu(Phen) 2 ] 2 (Ag 2 I 6 )(DMF) 2 } n (1) 15 mL DMF containing 0.2286 g CuI (1.2 mmol) and Ag 2 CO 3 (0.3312 g, 1.2 mmol) was stirred for 1 h at 50 °C under the atmosphere of nitrogen. Then 0.2379 g 1,10-phenanthroline (1.2 mmol) was added into the above solution and kept reacting for 3 h with continuous stirring. The pH value of resultant solution was adjusted to 4.5 by 57% HI. The solution was ﬁltered and the red-brown ﬁltrate was kept for 5 days at room temperature. Blue block crystals were obtained in 32% yield based on phen. Elemental Anal. Calc. (%) for C 54 H 46 Ag 2 Cu 2 I 6 N 10 O 2 :C, 32.87; H, 2.33; N, 7.10. Found (%): C, 32.81; H, 2.38; N, 7.06. IR (KBr, cm -1 ): 3047(w), 1668(m), 1585(w), 1516(s), 1426(s), 1389(w), 1340(w), 1256(w), 1221(w), 1141(m), 1103(m), 850(s), 777(w), 722(s), 648(w), 428(m). | [] | ["5 days"] | ["{[Cu(Phen) 2 ] 2 (Ag 2 I 6 )\n(H 2 O) 2 } n"] | ["CuI--0.2286 g, 1.2 mmol", "Ag 2 CO 3--0.3312 g, 1.2 mmol"] | [] | ["1,10-phenanthroline--0.2379 g, 1.2 mmol"] | ["50 \n°C"] | ["3 h"] | ["DMF--15 mL"]
s1063774516020206 | The solution was heated for 5 min at 60–70°С. An aqueous solution (20 mL) containing 1.5 mmol of neodymium(III) acetate was added to the cooled solution, and the mixture was stirred. A violet precipitate containing single crystals I of the X-ray quality fell out in 2 days. The product yield was 63% as theoretical. In distinction to the earlier procedures worked out for the preparation of heterometallic bis(citrato)stannates [11] and xylaratostannate [12], the synthesis of complex I was carried out in an acid medium without the addition of an ammonium solution. | [] | [] | ["complex I"] | ["neodymium(III) acetate--1.5 mmol"] | [] | [] | ["60-70 \nC"] | ["2 days"] | ["water--20 mL"]
j.molstruc.2013.10.058 | [Co 2 (L)(m-bix) 2 ]2H 2 O(2) 2 was prepared with the similar method as 1, using Co(NO 3 ) 2 6H 2 O instead of Ni(NO 3 ) 2 6H 2 O, m-bix instead of o-bix. Purple single crystals were collected in 63% yield on the basis of cobalt. C 45 H 40 Co 2 N 8 O 10 Elemental analysis calcd. (%) C, 55.68; H, 4.15; N, 11.54. Found: C, 55.65; H, 4.17; N, 11.52. FTIR (KBr cm 1 ): 3432(s), 3130(m), 3077(w), 2933(w), 2585(w), 1691(m), 1621(s), 1587(m), 1517(m), 1452(m), 1383(vs), 1314(m), 1277(m), 1213(m), 1112(w), 1090(w), 1028(w), 947(w), 910(w), 849(w), 806(w), 766(m), 723(m), 656(w), 624(w), 596(w), 557(w), 466(w).2.3. Single crystal X-ray diffraction Single crystals X-raydiffraction data for 1 and 2 suitable for X-ray analysis were used on a Bruker SMART APEX CCD diffractometer Table 1 Crystal data for complexes 1–2.12 Empirical formula C 45 H 42 N 8 Ni 2 O 11 C 45 H 40 Co 2 N 8 O 10 Formula weight 988.25 970.71 Crystal system Triclinic Triclinic Space group P  1 P  1 a, Å 10.1556(11) 11.8703(16) b, Å 14.2932(15) 13.3143(18) c, Å 16.4873(17) 15.472(2) a , deg 104.148(2) 98.700(3) b, deg 98.683(2) 111.450(3) c , deg 106.399(2) 93.803(4) V,Å 3 2163.1(4) 2230.0(5) Z 22 l ,mm 1 0.943 0.811 Reﬂections collected 11,754 12,132 Unique reﬂections 5651 6120 R int 0.0660 0.0240 R 1 [I >2 r (I)] 0.0706 0.0664 wR 2 [I > 2 r (I)] 0.1219 0.1202 Goodness-of-ﬁt 1.017 1.047 Table 2 Selected bond lengths (Å) and angles (°) for complexes 1–2. | [] | [] | ["[Co2(L)(m-bix)2]·2H2O", "C45H40Co2N8O10"] | ["Co(NO3)2·6H2O--not provided"] | [] | ["L--not provided", "m-bix--not provided"] | [] | [] | ["not provided--not provided"]
j.jssc.2017.06.020 | constants. 2.2. Synthesis of 1-8 A mixture of HL (0.2 mmol, 70.2 mg), Ln(NO 3 ) 2 ·6H 2 O (Ln = Eu (1), Gd (2), Dy (3), Ho (4), Er (5), Tm (6), Yb (7), Lu (8)) (0.1 mmol), Zn(CH 3 COO) 2 (0.2 mmol, 44.2 mg), and 8 mL of DMF/water (6:2) solutions were stirred for 30 mins at room temperature and were sealed in a 23 mL Teflon-lined stainless steel vessel, which was heated at 160°C for 4 days and then slowly cooled to room temperature at a rate of 2°C h -1 . The yellow needle shaped crystal was isolated by filtration and washed with H 2 O several times, yield 50-60%. For 1: IR (KBr pellet, cm -1 ): 3517.04(s), 1633.98(s), 1584.08(m), 1448.49(m), 1321.62(s), 1259.93(m), 1215.89(s), 1128.95(w), 994.35(m), 829.00(m), 766.92(s); Anal. Calc. for C 24 H 16 EuN 3 O 9 Zn: C, 40.69; H, 2.26; O, 20.22; N, 5.93%. Found: C, 40.70 H, 2.25; O, 20.20; N, 5.94%. For 2: IR (KBr pellet, cm -1 ): 3644.02(s), 1636.89(s), 1585.29(m), 1439.26(m), 1316.39(s), 1258.73(m), 1223.49(s), 1128.93(w), 1001.28(m), 846.43(m), 792.11(s); Anal. Calc. for C 24 H 16 GdN 3 O 9 Zn: C, 40.39; H, 2.24; O, 20.20; N, 5.89%. Found: C, 40.40; H, 2.23; O, 20.19; N, 5.88%. For 3: IR (KBr pellet, cm -1 ): 3621.72(s), 1630.64(s), 1585.54(m), 1439.59(m), 1317.59(s), 1258.85(m), 1221.73(s), 1125.41(w), 992.86(m), 846.67(m), 794.26(s); Anal. Calc. for C 24 H 16 DyN 3 O 9 Zn: C, 40.10; H, 2.23; O, 20.05; N, 5.85%. Found: C, 40.11; H, 2.24; O, 20.06; N, 5.86%. For 4: IR (KBr pellet, cm -1 ): 3631.32(s), 1625.46(s), 1581.23(m), 1432.59(m), 1327.59(s), 1253.65(m), 1227.33(s), 1121.91(w), 989.76(m), 842.45(m), 786.34(s); Anal. Calc. for C 24 H 16 HoN 3 O 9 Zn: C, 39.96; H, 2.22; O, 19.98; N, 5.83%. Found: C, 39.97; H, 2.21; O, 19.99; N, 5.82%. For 5: IR (KBr pellet, cm -1 ): 3633.23(s), 1629.24(s), 1581.54(m), 1436.49(m), 1315.38(s), 1256.35(m), 1223.34(s), 1128.34(w), 982.16(m), 852.67(m), 779.26(s); Anal. Calc. for C 24 H 16 ErN 3 O 9 Zn: C, 39.83; H, 2.21; O, 19.92; N, 5.81%. Found: C, 39.84; H, 2.21; O, 19.91; N, 5.82%. For 6: IR (KBr pellet, cm -1 ): 3634.23(s), 1625.24(s), 1589.54(m), 1433.09(m), 1321.31(s), 1252.15(m), 1234.24(s), 1123.34(w), 986.16(m), 852.39(m), 777.22(s); Anal. Calc. for C 24 H 16 TmN 3 O 9 Zn: C, 39.74; H, 2.21; O, 19.87; N, 5.80%. Found: C, 39.75; H, 2.20; O, 19.88; N, 5.81%. For 7: IR (KBr pellet, cm -1 ): 3628.06(s), 1621.24(s), 1584.23(m), 1431.06(m), 1321.31(s), 1252.15(m), 1236.24(s), 1133.32(w), 976.16(m), 852.33(m), 779.21(s). Anal. Calc. for C 24 H 16 YbN 3 O 9 Zn: C, 39.52; H, 2.20; O, 19.76; N, 5.76%. Found: C, 39.54; H, 2.21; O, 19.78; N, 5.77%. For 8: IR (KBr pellet, cm -1 ): 3625.16(s), 1627.14(s), 1583.13(m), 1428.06(m), 1316.31(s), 1242.16(m), 1233.14(s), 1136.12(w), 966.26(m), 857.34(m), 779.21(s); Anal. Calc. for C 24 H 16 LuN 3 O 9 Zn: C, 39.41; H, 2.19; O, 19.71; N, 5.75%. Found: C, 39.42; H, 2.21; O, 19.70; N, 5.76%. 2.3 X-Ray Crystallography Single-crystal X-ray diffraction measurement was collected on a Bruker Smart 1000 diffractometer equipped with the graphite-monochromatic Mo Kα radiation (λ = 0.71073 Å) at room temperature. Semiempirical absorption corrections were applied using the SADABS program. The structure was solved by direct methods and refined on ¦F¦ 2 by full-matrix least-squares using SHELXTL97 crystallographic software package[25]. All non-hydrogen atoms were refined anisotropically. The organic hydrogen atoms were geometrically generated, the hydrogen atoms of water molecules were located from difference Fourier maps and refined with the common isotropic thermal parameter. Details of the crystal parameters, data collection and refinement are summarized in Table 1. The selected bond lengths and angles of 1–8 are listed in Table S1. CCDC No. 1058676 for 1, 1058677 for 2, 1058675 for 3, 1058678 for 4, 1538225 for 5, 1538226 for 6, 1538227 for 7, 1538228 for 8, which can be obtained from the Cambridge | [] | [] | ["1-8"] | ["Ln(NO 3 ) 2 ·6H 2 O (Ln = Eu (1), Gd (2), Dy (3), Ho (4), Er (5), Tm (6), Yb (7), Lu (8))--0.1 mmol", "Zn(CH 3 COO) 2--0.2 mmol, 44.2 mg"] | [] | ["HL--0.2 mmol, 70.2 mg"] | ["160°C"] | ["4 days"] | ["DMF/water (6:2)--8 mL"]
bcsj.77.1125 | Experimental Preparation of Single Crystals. [Fe{N(CN) 2 } 2 (pm)](pm) (1): An aqueous solution (6 mL) containing pm (0.11 g; 1.4 mmol) and NaN(CN) 2 (0.25 g; 2.8 mmol) was added to an aqueous solution (2 mL) containing FeCl 2  4H 2 O (0.28 g; 1.4 mmol). The mixture was allowed to stand for a day at room temperature to give yellow single crystals of 1. Elemental analysis, X-ray crystalloFig. 9. Schematic drawings of the spin structures for 1 (a) and 5 (b). | [] | [] | ["[Fe{N(CN) 2 } 2 (pm)](pm)"] | ["FeCl 2 \n4H 2 O--0.28 g; 1.4 mmol"] | [] | ["pm--0.11 g; 1.4 mmol", "NaN(CN) 2--0.25 g; 2.8 mmol"] | ["room temperature"] | ["a day"] | ["water--6 mL", "water--2 mL"]
ic026270v | IR (KBr) ν˜ max : 3069 (w), 1694 (m), 1613 (s), 1562 (m), 1368 (s), 1320 (m), 1279 (w), 1160 (w), 1075 (w), 934 (w), 858 (w), 737 (s), 684 (w), 664 (w), 583 (w), 568 (w), 448 (w) cm -1 .Elemental anal. Calcd for (C 9 H 10 O 4 Sn) n : C, 38.38; H, 3.20.Found: C, 39.47; H, 3.24.Preparation of Di-n-butyltin(IV) Isophthalate (2b). A mixture of isophthalic acid (0.25 g, 1.50 mmol) and di-n-butyltin(IV) oxide (0.37 g, 1.50 mmol) in toluene/ethanol (5:1) is refluxed for 6 h using a Dean-Stark trap. After cooling to room temperature, the solvent mixture is removed under vacuum, obtaining 2b as a colorless product, which is washed with hexane. Crystals suitable for X-ray crystallography were grown from benzene. Yield: 50%. | [] | [] | ["(C 9 H 10 O 4 Sn) n"] | ["di-n-butyltin(IV) oxide--0.37 g, 1.50 mmol"] | [] | ["isophthalic acid--0.25 g, 1.50 mmol"] | [] | ["6 h"] | ["toluene/ethanol--5:1"]
c6ce00338a | [HgĲEPytat)ĲHEPytat)I]·H 2 O, 8. Yield: 147 mg (78%). Elemental analysis: found, C 28.5, H 2.3, N 14.5, S 8.6%; calc. for C 18 H 21 HgIN 8 OS 2 (757.04), C 28.6, H 2.8, N 14.8, S 8.5%. FAB + MS, m/z: 207.0, [H 2 EPytat]. IR (ν max /cm −1 ): 3432s,b ν(OH + NH), 1630–1570s ν(CN+CC), 998m ν(NN), 792m ν(CS), 339s ν(Hg–N), 291m ν(Hg–S), 153m ν(Hg–I).1 HNMR(DMSO-d 6 , ppm): 8.7 (2H, m, H1), 8.0 (1H, m, H4), 8.0 (1H, m, H3), 7.5 Fig. 2 (a) Perspective view of the asymmetrical unit of 2. (b) Molecular packing diagram of H-bonding interactions including supramolecular homosynthons of R 2 2 (8) motif (orange dashed lines). (c) Network arrangement of 2 formed through intermolecular hydrogen bonding interactions. | [] | [] | ["[HgĲEPytat)ĲHEPytat)I]·H 2 O"] | [] | [] | [] | [] | [] | []
acs.inorgchem.7b02435 | {[Cd(azbpy)(mglu)]·5(H 2 O)} n (3). Complex 3 was synthesized by the same procedure as that of 2 using methylglutarate (mglu 2− ) salt (1 mmol, 0.190 g) instead of methylsuccinate (msuc 2− ) (1 mmol, 0.176 g). The orange colored block shaped crystals suitable for X-ray diﬀraction analysis were obtained after 3 weeks. The crystals were separated and washed with a methanol−water (1:1) mixture and dried under air (Yield 70%). Anal. Calc. for C 16 H 26 N 4 O 9 Cd (%): C, 36.20; H, 4.94; N, 10.56. Found: C, 36.25; H, 4.96; N, 10.58. IR spectra (in cm −1 ): ν(H 2 O), 3403; ν(CC, Ar), 1413 (stretch); ν(C−H, alkane); 2950 (stretch); 1405 (bending); ν(C−O), 1228 (stretch); and ν(N = N), 1564 (Figure S2). | [] | [] | ["[Cd(azbpy)(mglu)]\b5(H 2 O)", "C 16 H 26 N 4 O 9 Cd"] | [] | [] | ["methylglutarate (mglu 2− ) salt--1 mmol, 0.190 g"] | [] | ["3 weeks"] | ["methanol−water (1:1) mixture--NaN"]
cg401212s | Synthesis. [Mn 2 L 2 (4,4′-bpy) 2 ][Mn 2 L 2 (H 2 O) 2 ]·2H 2 O (1). To a thick Pyrex tube was loaded MnCl 2 (13 mg, 0.1 mmol), H 2 L (32 mg, 0.1 mmol), 4,4′-bpy (16 mg, 0.1 mmol), and 2 mL of DMF/H 2 O (v/v = 4:6). The sealed tube was heated at 160 °C for 2 days and then cooled to room temperature at a rate of 5 °C/100 min to form yellow crystals of 1. Yield: 53% based on MnCl 2 .Anal.Calcdfor C 108 H 88 Mn 4 N 4 O 28 : C, 61.49; H, 4.20; N, 2.66. Found: C, 61.38; H, 4.18; N, 2.65. IR (KBr disk): 3468 (s), 3049 (m), 1677 (s), 1602 (m), 1642 (w), 1248 (w), 1160 (w), 1001 (w), 860 (w), 772 (w), 626 (s) cm −1 . | ["room temperature"] | [] | ["[Mn 2 L 2 (4,4′-bpy) 2 ][Mn 2 L 2 (H 2 O) 2 ]·2H 2 O", "C 108 H 88 Mn 4 N 4 O 28"] | ["MnCl 2--13 mg, 0.1 mmol"] | [] | ["H 2 L--32 mg, 0.1 mmol", "4,4′-bpy--16 mg, 0.1 mmol"] | ["160 °C"] | ["2 days"] | ["DMF/H 2 O--2 mL"]
acs.cgd.7b00077 | aTeﬂon-lined stainless steel vessel (20 mL) and heated at 120 °C for 120 h, and then slowly cooled to ambient condition. Yellow pillaredshaped crystals were dried at room temperature (yield ca. 72%, based on DABCO). Elemental analysis (%): Calcd. for C 18 H 40 Cu 11 I 11 N 6 O 2 (M r : 2467.51): C, 8.76; N, 3.41; H, 1.63%. Found: C, 8.65; N, 3.38; H, 1.61%. IR (cm −1 ): 3440 (br, s), 2945 (w), 2885 (w), 1628 (vs), 1450 (s), 1321 (s), 1054 (s), 995 (m), 797 (vs), 598 (w), 480 (w), 420 (w). | [] | [] | ["C 18 H 40 Cu 11 I 11 N 6 O 2"] | ["NaN--NaN"] | [] | ["DABCO--NaN"] | ["120 \nC"] | ["120 h"] | ["NaN--NaN"]
j.ica.2004.09.047 | 2.2.1.30. Synthesis of Ag(NCS):dpph (1:1) 2 (30). Compound 30 has been prepared in 84% yield as a colourless crystalline solid, using a similar procedure to that reported for compound 1, but with MeCN as solvent.Crystals for the diﬀraction study were obtained from pyridine solution, the two polymorphs being obtained as a mixture; m.p. 230–235 C dec. | [] | [] | ["Ag(NCS):dpph (1:1) 2"] | [] | [] | [] | [] | [] | ["MeCN--NA"]
j.poly.2007.04.016 | 2.2.3. Synthesis of [Cu(psa)(4bpy)] Æ H 2 O(4) The synthesis of complex 4 was similar to that of complex 1 expect that 4bpy (0.018 g, 0.1 mmol) was used instead of phen. Dark blue column cryst als of complex 4 were obtained. Yield: 0.030 g (69.9%). Anal. Calc. for C 20 H 18 CuN 2 O 5 : C, 55.87; H, 4.22; N, 6.52. Found: C, 56.24; H, 4.23; N, 6.38%. IR data (KBr pellet, cm 1 ): 3441s, 1610s, 1575s, 1487w, 1411m, 1375m, 1320w, 1215w, 1065m, 826m, 734m, 701m, 627m. | [] | [] | ["[Cu(psa)(4bpy)] Æ H 2 O"] | [] | [] | ["4bpy--0.018 g, 0.1 mmol"] | [] | [] | []
(sici)1521-3773(20000117)39:2<337::aid-anie337>3.0.co;2-u | The title compound [K([18]crown-6)] 2 Ge 9 ´en (1) was prepared by allowing binary alloys, having nominal composition ªKGe 4 º, to react with crown ether [18]crown-6 in neat ethylenediamine and toluene. Careful use of slow diffusion techniques, over a two-week period, resulted in the formation and growth of transparent light blue-green crystals of 1, which were investigated by single-crystal X-ray diffraction. Although the use of non-cryptand sequestering agents in the isolation of Zintl anions has been suggested, there has only been one report on the successful use of crown ethers in this regardÐthe isolation and characterization of [K([18]crown6)] 3 KSn 9 . | [] | [] | ["[K([18]crown-6)] 2 Ge 9 ´en", "KGe 4", "[18]crown-6", "K([18]crown6)] 3 KSn 9"] | [] | [] | [] | [] | ["two-week period"] | ["ethylenediamine--neat", "toluene--neat"]
ic048257b | 13 C NMR (75 Mz, DMSO-d 6 ) δ ) 66.42 (OCH 2 , dioxane), 114.34 (d, 3 J HF ) 20.9 Hz, o-C, Ph), 117.99 (d, 2 J HF ) 7.3 Hz, m-C, Ph), 149.71 (d, 1 J HF ) 220.5 Hz, p-C, Ph), 168.31 (i-C, Ph). Synthesis of 2: 4-Ethylphenol (5 mmol, 610 mg) was added to a stirred suspension of sodium hydride (5 mmol, 120 mg) in dioxane (5 mL) to give a white precipitate. Complete dissolution was achieved upon heating. X-ray quality crystals were precipitated on the slow evaporation of the solvent within a glovebox. Yield 660 mg, 78.1%. | [] | [] | [] | [] | ["sodium hydride--5 mmol, 120 mg"] | ["4-Ethylphenol--5 mmol, 610 mg"] | [] | [] | ["dioxane--5 mL"]
j.poly.2009.06.085 | Yield: 3.42 g (84%). The crystals obtained in this method were suitable for X-ray studies. 1 can also be prepared starting from CaCl 2 as the Ca source. The sodium salt of 2-nba was ﬁrst generated in situ by reacting 2-nbaH (1.67 g, 10 mmol) with NaHCO 3 (0.84 g, 10 mmol) in water. Into this, an aqueous solution of CaCl 2 (0.555 g, 5 mmol) was added and the reaction mixture was ﬁltered and left aside for crystallization. The crystals that separated after a few days were isolated in 71% yield. The IR spectrum and the DSC thermogram of the product obtained by this method were identical to that of the product obtained using CaCO 3 as the Ca source. | [] | [] | ["NaN"] | ["CaCl 2--0.555 g, 5 mmol"] | ["NaHCO 3--0.84 g, 10 mmol"] | ["2-nbaH--1.67 g, 10 mmol"] | [] | [] | ["water--NaN"]
ejic.200300586 | [MnCl(pic)(H 2 O) 2 ] n (3): MnCl 2 ·4H 2 O (0.594 g, 3 mmol) was added to a solution of picolinic acid (0.185 g, 1.5 mmol) in 40 mL of CH 3 OH/CH 2 Cl 2 /MeCN (1:1:2, v/v/v) and the solution was refluxed for 24 h. After filtration light red crystals deposited from the filtrate at room temperature. The crystals were collected, affording 0.075 g of complex 3 with a yield of 20% based on Hpic. C 6 H 8 ClMnNO 4 (248.52): calcd. C 29.00, H 3.24, N 5.64, Mn 22.11; found C 29.28, H 3.27, N 5.77, Mn 22.24. IR (KBr): ν ˜ ⫽ 3385 (s) cm ⫺1 , 3086 (w), 1610 (s), 1587 (s), 1566 (s), 1475 (m), 1446 (m), 1394 (s), 752 (s). | [] | [] | ["[MnCl(pic)(H 2 O) 2 ] n", "C 6 H 8 ClMnNO 4"] | ["MnCl 2 ·4H 2 O--0.594 g, 3 mmol"] | [] | ["picolinic acid--0.185 g, 1.5 mmol"] | ["reflux"] | ["24 h"] | ["CH 3 OH/CH 2 Cl 2 /MeCN--40 mL, 1:1:2, v/v/v"]
ic201124c | Synthesis of [Zn 2 Mn(OH) 2 (mip) 2 ] n (ZnMn). A mixture of zinc acetylacetonate hydrate (1.0 mmol), NH 3 3 H 2 O (7.0 mmol), MnSO 4 3 H 2 O (1.0 mmol), and 5-methylisophthalic acid (2.5 mmol) in 20 mL of H 2 O was stirred for 10 min at room temperature. The mixture was then transferred into a 40 mL, Teflon-lined stainless-steel vessel. The mixture was heated at 200 °C for 5 days under autogenous pressure. After the reaction mixture was slowly cooled to room temperature, fawn-colored prism crystals of ZnMn (see Figure S32, Supporting Information) were filtered off, washed with distilled water, and dried in air. Yield: ∼55%. Anal. Calcd for C 18 H 14 O 10 Zn 2 Mn: C, 37.53; H, 2.45; Zn, 22.70; M n 9.54. Found: C, 37.48; H, 2.40; Zn, 22.65; M n 9.46. IR (KBr pellet, cm 1 ): 3438 s, 2970 w, 2925 w, 2858 w, 1617 s, 1567 s, 1424 m, 1244 w, 1124 w, 1048 w, 951w, 769 m, 726 m, 620 w, 568w, 501 w, 456 w. | [] | [] | ["[Zn 2 Mn(OH) 2 (mip) 2 ] n", "C 18 H 14 O 10 Zn 2 Mn"] | ["zinc acetylacetonate hydrate--1.0 mmol", "MnSO 4 3 H 2 O--1.0 mmol"] | [] | ["NH 3 3 H 2 O--7.0 mmol", "5-methylisophthalic acid--2.5 mmol"] | ["200 °C"] | ["5 days"] | ["H 2 O--20 mL"]
acs.cgd.5b00117 | Calcd (%) for C 22 H 13 LaN 4 O 11 S 2 (712.39): C 37.09; H 1.84; N 7.86%.Found: C 37.11; H 1.82; N 7.83%. IR (KBr, cm −1 ): 3441(w), 1636(w), 1567(m), 1446(s), 1402(s), 1229(s), 1174(s), 1125(w), 1083(s), 1031(s), 813(m), 736(m), 891(m), 670(s), 636(s), 548(w). | [] | [] | ["C 22 H 13 LaN 4 O 11 S 2 (712.39)"] | [] | [] | [] | [] | [] | []
c3ce41169a | Synthesis of compound 3 Into a bath reactor, a mixture of H 2 L (5.8 mg, 0.02 mmol) and Cd(NO 3 ) 2 ?4H 2 O (6.16 mg, 0.02 mmol) in 8 mL of DMA was heated for 48 h at 100 uC. The resulted colorless crystals were separated by filtration, washed with water and DMA, and then dried in air (yield 55% based on metal salt). FT-IR (KBr, cm 21 ): 3314 (br, c O–H ), 1607 (s, c CLO asymmetric), 1557 (s, c CLC ), 1387 (m, c CLO symmetric), 1269 (s, c C–O ), 1164, 1001, 787, 691, 596.Synthesis of compound 4 A mixture of H 2 L (3 mg, 0.01 mmol) and Cd(ClO 4 ) 2 ?6H 2 O (12 mg, 0.04 mmol) was dissolved in 4 mL of DMA : water and heated for 48 h in a bath-reactor at temperature of 80 uC. The resulted solution was left for slow evaporation after cooling to room temperature. Colorless crystals were observed, separated by filtration, washed with water, and then dried in air (yield 41% based on metal salt). FT-IR (KBr, cm 21 ): 3123 (br, c O–H ), 1598 (s, c CLO asymmetric), 1377 (s, c CLC ), 1299 (m, c CLO symmetric), 1270 (s, c C–O ), 1009, 792, 690, 598. | [] | [] | ["Compound 3", "Compound 4"] | ["Cd(NO 3 ) 2 ?4H 2 O--6.16 mg, 0.02 mmol", "Cd(ClO 4 ) 2 ?6H 2 O--12 mg, 0.04 mmol"] | [] | ["H 2 L--5.8 mg, 0.02 mmol", "H 2 L--3 mg, 0.01 mmol"] | ["100 uC", "80 uC"] | ["48 h", "48 h"] | ["DMA--8 mL", "DMA : water--4 mL"]
acs.inorgchem.5b01323 | [Ni(bipy) 3 ][(UO 2 ) 2 (L) 2 (C 2 O 4 )]·H 2 O(4). H 2 L (24 mg, 0.10 mmol), UO 2 (NO 3 ) 2 ·6H 2 O (50 mg, 0.10 mmol), Ni(NO 3 ) 2 ·6H 2 O (29 mg, 0.10 mmol), bipy (32 mg, 0.20 mmol), NMP (0.3 mL), and demineralized water (0.8 mL) were placed in a 10 mL tightly closed glass vessel and heated at 140 °C under autogenous pressure, giving a low yield of light yellow crystals of complex 4 within 2 weeks, mixed with unreacted H 2 L. | [] | [] | ["[Ni(bipy)3][(UO2)2(L)2(C2O4)]·H2O"] | ["UO2(NO3)2·6H2O--50 mg, 0.10 mmol", "Ni(NO3)2·6H2O--29 mg, 0.10 mmol"] | [] | ["H2L--24 mg, 0.10 mmol", "bipy--32 mg, 0.20 mmol"] | ["140 °C"] | ["2 weeks"] | ["NMP--0.3 mL", "demineralized water--0.8 mL"]
j.ica.2012.08.006 | 2.3. Synthesis of [Mn(EPDA)] n (2) Imoi–ENA (0.3 mmol, 88 mg), MnCl 2 (0.4 mmol, 80 mg), ethanol (0.5 ml) and distilled water (1.5 ml) were placed in a 5 ml TeﬂonLined stainless steel vessel, which was heated to 140 °C for 1 day.After the reaction was slowly cooled to room temperature at a rate of 5 °C/h, colorless block crystals suitable for X-ray analysis were obtained. Yield: 56% (based on Imoi–ENA). Anal. Calc. for C 9 H 7MnNO 4 : C, 43.53; H, 2.82; N, 5.64. Found: C, 43.45; H, 2.76; N, 5.58%. IR spectra (KBr/cm 1 ): 3101(m), 3054(m), 2990(m), 1641(s), 1611(s), 1578(s), 1541(m), 1468(s), 1405(s), 1360(m), 1312(m), 1129 (m), 1045(m), 949(m), 791(s), 705 (m), 638(m), 535(m). | [] | [] | ["[Mn(EPDA)] n", "C 9 H 7MnNO 4"] | ["MnCl 2--0.4 mmol, 80 mg"] | [] | ["Imoi–ENA--0.3 mmol, 88 mg"] | ["140 \nC"] | ["1 day"] | ["ethanol--0.5 ml", "distilled water--1.5 ml"]
cctc.201300241 | Synthesis of Cu 2 I 2 (BTTP4) A solution of CuI (68.4 mg, 0.36 mmol) in CH 3 CN (8 mL) was added dropwise over 15 min to a solution of BTTP4 (79.4 mg, 0.18 mmol) in CHCl 3 (8 mL). The mixture was stirred for 30 min at RT. The precipitates were collected by filtration through Celite (P4) and washed by CHCl 3 /CH 3 CN (1:1, 2 mL3). The product was obtained as a yellow powder. Yield= 156 mg, 96%; elemental analysis calcd (%) for Cu 2 I 2 Cl 1.5 C 25.1 H 16.4 N 3.3 O 6 ([Cu 2 I 2 (BTTP4)]·0.5CHCl 3 ·0.2CH 3 CN): C 33.60, H 1.82, N 5.04, Cu 14.28; found: C 33.73, H 2.20, N 5.15, Cu 14.00 (ICP-OES). | [] | [] | ["Cu 2 I 2 (BTTP4)"] | ["CuI--68.4 mg, 0.36 mmol"] | [] | ["BTTP4--79.4 mg, 0.18 mmol"] | ["RT"] | ["30 min"] | ["CH 3 CN--8 mL", "CHCl 3--8 mL"]
00958970903383863 | 2.3. Synthesis of {[CuCl] 2 (BBTH)} n (1) A mixture of CuCl (0.0495 g, 0.5 mmol), BBTH (0.161 g, 0.5 mmol), KCl (0.0745 g, 0.5 mmol), and ethanol (6 mL) was stirred for 20 min in a 25 mL Teflon-lined reactor then sealed, heated in an oven to 180  C for 120 h and then cooled to room temperature at a rate of 4  Ch 1 . Yellow block-shaped crystals of 1 were obtained by filtration, washed with water and ethanol, and dried in air (yield 0.0855 g, 30% based on Cu). IR (KBr pellet (cm 1 )): 3054 (w), 2920 (s), 2854 (w), 1596 (s), 1494 (w), 1449 (s), 1374 (w), 1313 (s), 1213 (s), 1166 (s), 1102 (m), 997 (w), 741 (s). Anal. Calcd for C 18 H 20 N 6 Cu 2 Cl 2 (%): C, 41.70; H, 3.89; N, 16.21. Found (%): C, 41.60; H, 3.81; N, 16.40. | [] | [] | ["{[CuCl] 2 (BBTH)} n", "C 18 H 20 N 6 Cu 2 Cl 2"] | ["CuCl--0.0495 g, 0.5 mmol", "KCl--0.0745 g, 0.5 mmol"] | [] | ["BBTH--0.161 g, 0.5 mmol"] | ["180 \nC"] | ["120 h"] | ["ethanol--6 mL"]
s1600536812047101 | Experimental Copper(II) nitrate hydrate and fumaric acid were obtained commercially. 3-Pyridylisonicotinamide (3-pina) was prepared via a published procedure (Gardner et al., 1954). A mixture of copper nitrate hydrate (86 mg, 0.37 mmol), fumaric acid (42 mg, 0.36 mmol), 3-pina (74 mg, 0.37 mmol) and 10.0 g water (550 mmol) was placed into a 23 ml Teflon-lined Parr acid digestion bomb, which was then heated under autogenous pressure at 393 K for 24 h. Blue needles of the title compound were obtained. | [] | [] | [] | ["Copper(II) nitrate hydrate--86 mg, 0.37 mmol"] | [] | ["fumaric acid--42 mg, 0.36 mmol", "3-Pyridylisonicotinamide (3-pina)--74 mg, 0.37 mmol"] | ["393 K"] | ["24 h"] | ["water--10.0 g, 550 mmol"]
j.inoche.2016.03.010 | Irregular-green crystals of 3 were obtained in 53% yield (based on Ag) Calc. (found) for Ag2C18H25N2O4: C, 39.42 (39.37); H, 4.51 (4.59); O, 11.52 (11.65); N, 5.21 (5.10) %. IR ( KBr): ν(cm -1 ) = 3396 (s), 2969 (m), 2883 (w), 2177 (w), 1650 (m), 1544 (s), 1463 (m), 1392 (s), 1361 (s), 1317 (m), 1288 (m), 1213 (w), 1168 (w), 1124 (w), 1087 (w), 998 (w), 916 (w), 798 (m), 624 (s). | [] | [] | ["Ag2C18H25N2O4"] | [] | [] | [] | [] | [] | []
ic100212q | Preparation of [Cd(tpom)(SH ) 2 ] 3 4H 2 O (MSF-1). To the solution of tbms (0.024 g, 0.093 mmol) in 1.5 mL of N,N-dimethylformamide (DMF) was added a solution of Cd(NO 3 ) 2 3 4H 2 O (0.031 g, 0.10 mmol) in DMF (1.5 mL) to give a white solid. | [] | [] | ["[Cd(tpom)(SH ) 2 ] 3 4H 2 O (MSF-1)"] | ["Cd(NO 3 ) 2 3 4H 2 O--0.031 g, 0.10 mmol"] | [] | ["tbms--0.024 g, 0.093 mmol"] | [] | [] | ["N,N-dimethylformamide (DMF)--1.5 mL"]
c2ce26515j | Crystals of 5 were obtained after two weeks in 59% yield (0.096 g, based on H 3 btc). Anal. Calc. for C 15 H 18 N 6 O 9 Zn (5): C, 36.64; H, 3.69; N, 17.10. Found: C, 36.61; H, 3.65; N, 17.04%. IR data (cm 21 ): 3420s, 1701m, 1624s, 1576m, 1533m, 1434m, 1350s, 1289m, 1130m, 996w, 751m, 735s, 702m, 675m, 649w, 552w.Synthesis of {[Zn 3 (bte) 2 (btc) 2 (H 2 O) 2 ]?2.5H 2 O} n (6) A solution of H 3 btc (0.084 g, 0.4 mmol) in 10 mL H 2 O was adjusted to approximately pH 6.5 with 1.0 mol L 21 NaOH solution. Then bte (0.066 g, 0.4 mmol) in 10 mL CH 3 OH was added. The mixture was added to one side of the ‘‘H-shape’’ tube, and Zn(NO 3 ) 2 ?6H 2 O (0.180 g, 0.6 mmol) in 20 mL water was added to the other side of the ‘‘H-shape’’ tube. Crystals of 6 were obtained after about one month in 41% yield (0.084 g). | [] | [] | ["{[Zn 3 (bte) 2 (btc) 2 (H 2 O) 2 ]?2.5H 2 O} n", "C 15 H 18 N 6 O 9 Zn"] | ["Zn(NO 3 ) 2 ?6H 2 O--0.180 g, 0.6 mmol"] | [] | ["H 3 btc--0.084 g, 0.4 mmol", "bte--0.066 g, 0.4 mmol"] | [] | ["about one month"] | ["H 2 O--10 mL", "CH 3 OH--10 mL", "water--20 mL"]
om400633z | Synthesis of PPh 2 CH 2 CH 2 NHCOFc (L1). To a solution of 2-(diphenylphosphino)ethylamine (46 μL, 0.2 mmol) in CH 2 Cl 2 (20 mL) was added triethylamine (60 μL, 0.43 mmol); the solution was stirred for 10 min at room temperature, and then it was poured into an ice bath, a solution of chlorocarbonylferrocene in CH 2 Cl 2 (20 mL) was added dropwise, and the mixture was stirred overnight.An aqueous solution of NaHCO 3 (30 mL) was added, the two phases were separated, and anhydrous Na 2 SO 4 was added to the organic phase for drying. The solvent was evaporated to ca. 5 mL, and hexane (20 mL) was added to obtain a yellow solid: 75% yield (0.066 g). | [] | [] | ["PPh 2 CH 2 CH 2 NHCOFc (L1)"] | [] | [] | ["2-(diphenylphosphino)ethylamine--46 μL, 0.2 mmol", "chlorocarbonylferrocene--not specified"] | ["room temperature"] | ["overnight"] | ["CH 2 Cl 2--20 mL", "ice bath--not specified", "hexane--20 mL"]
cg200106j | (NH 4 )(UO 2 ) 3 O(OH)(H 2 O)(1,2-bdc) 2 (3): a mixture of 502 mg (1 mmol) of UO 2 (NO 3 ) 2 3 6H 2 O, 83 mg (0.5 mmol) of phthalic acid, 0.24 mL (3.6 mmol) of NH 3 , and 4.76 mL (264 mmol) of H 2 O was placed in a Parr bomb and then heated statically at 200 °C for 24 h. The solution pH was 2.68 before the reaction and 2.41 at the end. The resulting yellow product was then ﬁltered oﬀ, washed with water, and dried at room temperature. Here, the NH 3 amount was adjusted in order to get pure phase 3. It gives crystallites with a speci ﬁ c shape of 80-300 μm (Figure 1). Elemental analysis, observed (calc): C 15.8% (15.9%); N 1.2% (1.2%); H 1.5% (1.2%). | [] | [] | ["(NH 4 )(UO 2 ) 3 O(OH)(H 2 O)(1,2-bdc) 2", "NaN"] | ["UO 2 (NO 3 ) 2 ?6H 2 O--502 mg (1 mmol)"] | ["NH 3--0.24 mL (3.6 mmol)"] | ["phthalic acid--83 mg (0.5 mmol)", "1,2-bdc--NaN"] | ["200 \nC"] | ["24 h"] | ["H 2 O--4.76 mL (264 mmol)"]
ic5008582 | Synthesis of [Ln 2 Co(bta) 2 (H 2 O) 8 ]·6H 2 O [Ln = Sm (4) and Tb (6)].An aqueous solution of 0.5 M NaOH was added dropwise to an aqueous solution (10 cm 3 )ofH 4 bta (0.127 g, 0.5 mmol) until a pH value of ca. 4.3 was reached. Then, tetramethoxysilane (1 cm 3 ) was added dropwise to the previous solution under vigorous stirring. The resultant clear solution was added to a test tube and stored at room temperature. After 2 days, the gel was set and an aqueous solution (3 cm 3 ) containing cobalt(II) nitrate hexahydrate (0.585 g, 1 mmol) and either samarium(III) nitrate hexahydrate (0.044 g, 0.1 mmol) (4)or terbium(III) nitrate pentahydrate (0.043 g, 0.1 mmol) (6) was carefully layered on the gel. Pale pink prisms of 4 and 6 were formed in the gel/solution interface after standing for a week at room temperature. They were mechanically separated, washed with a water/ methanol (50:50 v/v) mixture, and air-dried. The values of the yield are of 25% (4) and 55% (6). Anal. Calcd for C 20 H 32 CoSm 2 O 30 (4): C, 21.59%; H, 2.90%. Found: C, 21.64%; H, 3.12%. Anal. Calcd for C 20 H 32 CoTb 2 O 30 (6): C, 21.26%; H, 2.86%. Found: C, 21.34%; H, 2.87%. | [] | ["a week"] | ["[Ln 2 Co(bta) 2 (H 2 O) 8 ]·6H 2 O", "C 20 H 32 CoSm 2 O 30"] | ["cobalt(II) nitrate hexahydrate--0.585 g, 1 mmol", "samarium(III) nitrate hexahydrate--0.044 g, 0.1 mmol"] | [] | ["H 4 bta--0.127 g, 0.5 mmol"] | ["room temperature"] | ["2 days"] | ["aqueous solution--10 cm 3"]
ic0005341 | X-ray Diffraction Studies. The complexes were crystallized as follows. [CuBr(Pyz)]: Equal portions of 20 mM Pyz in CH 3 CN and 8.0 mM CuBr in CH 3 CN were combined. The colorless solution was heated to 70 °C in a sealed vial under Ar, and then cooled to 25 °C.Small red crystals formed upon standing overnight. [(CuI) 2 (Quin)]: 0.050 mmol of Quin were dissolved into a CH 3 CN solution of CuI (10 mL, 10 mM). The red suspension solution was heated to 70 °Cina sealed vial under argon for 7 days, producing red plate crystals. | [] | [] | [] | ["CuBr--8.0 mM", "CuI--10 mM"] | [] | ["Pyz--20 mM", "Quin--0.050 mmol"] | ["70 \nC"] | ["overnight", "7 days"] | ["CH 3 CN--10 mL"]
ja9539756 | Formation of 9 from 4. 4 (1.4 g, 3.6 mmol) was combined with 2-mercaptoethyl sulfide (0.72 g, 4.7 mmol) in aqueous NaNO 3 (0.12 M). The slurry was allowed to stir overnight at room temperature, and the yellow precipitate was filtered, air dried, and characterized by melting point analysis and Raman spectroscopy as 9, yield 97%.Isolation of 2-Chloro-2,2-dipyridyl-1,3-dithia-2-bismolane (11).1 (0.55 g, 1.4 mmol) was dissolved in hot pyridine (30 mL) and the solution slowly cooled to room temperature, giving white needle-like crystals which were filtered using a Buchner funnel, washed with cold pyridine (10 mL), air dried for 30 min, and characterized as 11: 10 yield 0.46 g, 1.1 mmol, 81%; dp 130 °C; IR (cm -1 ) 1412 (s), 1276 (w), 1197 (m), 1185 (s), 1108 (m), 915 (w), 837 (w), 725 (m), 681 (m), 581 (w) cm -1 ; 1 H NMR (DMSO-d 6 ) δ 1.7 (s, 4H), 7.1 (s, 4H), 7.4 (s, 2H), 8.6 (s, 4H). | [] | ["30 min"] | ["9", "2-Chloro-2,2-dipyridyl-1,3-dithia-2-bismolane (11)"] | [] | [] | ["4--1.4 g, 3.6 mmol", "2-mercaptoethyl sulfide--0.72 g, 4.7 mmol", "1--0.55 g, 1.4 mmol"] | [] | ["overnight"] | ["aqueous NaNO 3--0.12 M", "pyridine--30 mL"]
ja107423k | After multiple washing cycles the solid was dried under vacuum (0.423 g, 31%). mp >300 °C 1 H NMR (500 MHz, DMSO-d 6 ): δ 13.15 (br, 5H), 8.54 (d, 4H, J ) 1.6 Hz), 8.49 (t, 2H, J ) 1.6 Hz), 8.04 (m, 7H), 13 C NMR (125 MHz, DMSO-d 6 ): δ 167.2, 167.0, 143.6, 140.9, 140.7, 140.2, 133.4, 131.3, 130.4, 129.9, 129.3, 127.4, 125.5, 125.3 HRMS (EI) (m/z) calcd (found) for C 29 H 18 O 10 [M H] : 525.0827 (525.0822).Preparation of UMCM-151 [Cu 2 (C 21 H 11 O 6 ) 1.33 ]. Linker H 2 2 (0.050 g, 0.14 mmol) was added to a solution of DMF/dioxane/ H 2 O (4:1:1, 10 mL) in a 20-mL scintillation vial. To this mixture was added Cu(NO 3 ) 2 · 2.5H 2 O (0.096 g, 0.41 mmol), and the contents were sonicated until dissolved and then heated at 85 °C. | [] | [] | ["UMCM-151", "[Cu 2 (C 21 H 11 O 6 ) 1.33 ]"] | ["Cu(NO 3 ) 2 · 2.5H 2 O--0.096 g, 0.41 mmol"] | [] | ["H 2 2--0.050 g, 0.14 mmol"] | ["85 \nC"] | [] | ["DMF/dioxane/ H 2 O--4:1:1, 10 mL"]
ncomms6723 | Synthesis of PCN-247 . L6 (10 mg), Fe 3 (15 mg) and acetic acid (0.35 ml) in 2 ml of DMF were ultrasonically dissolved in a Pyrex vial. The mixture was heated in an oven at 150 °C for 12 h. After cooling down to room temperature, dark brown crystals were collected by ﬁltration.Synthesis of PCN-248 . L9 (10 mg), Fe 2 Co or Fe 3 (10 mg) and acetic acid (0.25 ml) in 2 ml of NMP were ultrasonically dissolved in a Pyrex vial. The mixture was heated in an oven at 150 °C for 24 h. After cooling down to room temperature, dark brown crystals were collected by ﬁltration.Synthesis of PCN-250 . L22 (10 mg), Fe 2 M (Mn, Fe, Co, Ni, Zn) (15 mg) and acetic acid (1 ml) in 2 ml of DMF were ultrasonically dissolved in a Pyrex vial.ARTICLE NATURE COMMUNICATIONS ¦ DOI: 10.1038/ncomms6723 6 NATURE COMMUNICATIONS ¦ 5:5723 ¦ DOI: 10.1038/ncomms6723 ¦ www.nature.com/naturecommunications & 2014 Macmillan Publishers Limited. All rights reserved . The mixture was heated in an oven at 140 °C for 12 h. After cooling down to room temperature, dark brown crystals were collected by ﬁltration.Large scale synthesis of PCN-250 . L22 (1 g), Fe 2 M (Mn, Fe, Co, Ni, Zn,) (1 g) and acetic acid (100 ml) in 200 ml of DMF were ultrasonically dissolved in a 500 ml Pyrex bottle. The mixture was heated in an oven at 140 °C for 12 h. After cooling down to room temperature, dark brown crystals were collected by ﬁltration.Synthesis of PCN-250 0 . L22 (10 mg), Fe 2 M (Mn, Fe, Co, Ni, Zn) (15 mg) and acetic acid (1 ml) in 2 ml of NMP were ultrasonically dissolved in a Pyrex vial. The mixture was heated in an oven at 140 °C for 12 h. After cooling down to room temperature, dark brown crystals were collected by ﬁltration.Synthesis of PCN-251 . L22 (10 mg), Fe 2 M (Mn, Fe, Co, Ni, Zn) (15 mg) and acetic acid (1 ml) in 2 ml of NMP were ultrasonically dissolved in a Pyrex vial. The mixture was heated in an oven at 140 °C for 12 h. After cooling down to room temperature, dark brown crystals were obtained.Synthesis of PCN252 . L23 (10 mg), Fe 2 M (Mn, Fe, Co, Ni, Zn) (10 mg) and acetic acid (0.8 ml) in 2 ml of NMP were ultrasonically dissolved in a Pyrex vial. The mixture was heated in an oven at 150 °C for 12 h. After cooling down to room temperature, dark brown crystals were colllected by ﬁltration.Synthesis of PCN-253 . L24 (10 mg), Fe2M (Mn, Fe, Co, Ni, Zn,) (15 mg) and acetic acid (1 ml) in 2 ml of NMP were ultrasonically dissolved in a Pyrex vial. The mixture was heated in an oven at 150 °C for 12 h. After cooling down to room temperature, dark brown crystals were collected by ﬁltration.Synthesis of PCN-254 . L25 (10 mg), Fe 2 M (Mn, Fe, Co, Ni, Zn) (15 mg) and acetic acid (1 ml) in 2 ml of NMP were ultrasonically dissolved in a Pyrex vial. The mixture was heated in an oven at 150 °C for 12 h. After cooling down to room temperature, dark brown crystals were collected by ﬁltration.Synthesis of PCN-255 . L26 (10 mg), Fe 2 Co (15 mg) and acetic acid (0.5 ml) in 2 ml of NMP were ultrasonically dissolved in a Pyrex vial. The mixture was heated in an oven at 150 °C for 12 h. After cooling down to room temperature, dark brown crystals were collected by ﬁltration. | [] | [] | ["PCN-247", "PCN-248", "PCN-250", "PCN-250 0", "PCN-251", "PCN-252", "PCN-253", "PCN-254", "PCN-255"] | ["Fe 3--15 mg"] | [] | ["L6--10 mg"] | ["150 °C", "150 °C", "140 °C", "140 °C", "140 °C", "150 °C", "150 °C", "150 °C", "150 °C"] | ["12 h", "24 h", "12 h", "12 h", "12 h", "12 h", "12 h", "12 h", "12 h"] | ["DMF--2 ml"]
j.jorganchem.2005.03.046 | 2.2.9. (4-ClC 6 H 4 CH 2 ) 2 SnCl(2-quin) Æ CH 2 Cl 2 (9) The method of synthesis of the complex 9 was similar as described for 8. The resulting solid was recrystallized from dichloromethan e to give colorless crystals. Yield: 70%, m.p. 202–203 °C. Anal. Calc. for C 25 H 20 Cl 5 NO 2 Sn: C, 45.33; H, 3.04; N, 2.11; Sn, 17.92. Found: C, 45.28; H, 3.17; N, 2.13; Sn, 17.74%.1 H NMR (CDCl 3 ): 8.50 (1H, d, H-3), 8.45 (1H, d, H4), 8.20 (1H, d, H-9), 7.90 (d, 2H, H-6), 7.81 (dd, 2H, H-8), 7.73 (dd, 2H, H-7), 6.77-7.46 (8H, m, Ar–H), 3.13 (s, 4H, J Sn–H = 85 Hz, SnCH 2 ). | [] | [] | ["(4-ClC 6 H 4 CH 2 ) 2 SnCl(2-quin)", "C 25 H 20 Cl 5 NO 2 Sn"] | ["SnCl--not available"] | [] | ["2-quin--not available"] | [] | [] | ["dichloromethane--not available"]
s11243-013-9751-3 | Synthesis of complex 1 A solution of NiCl 2 6H 2 O (0.1 mmol, 23.7 mg), dmbbbi (0.1 mmol, 34.6 mg), Hpic (0.1 mmol, 12.3 mg) and NaOH (4.0 mg, 0.1 mmol) in water (8 mL) was stirred for 30 min at room temperature and then transferred to a 25 mL Teﬂon-lined stainless vessel and kept at 140 °C for 3 days. After slow cooling to room temperature at a rate of 5 °C/h, green block-shape crystals of 1 suitable for singlecrystal X-ray diffraction were obtained (yield: 48 % based on Ni). Anal. Calcd. for C 34 H 40 N 6 O 7 Ni (Fw = 703.43): C 58.0, H 5.7, N 11.9 %; found C 57.8, H 5.6, N 12.1 %. t max (KBr)/cm -1 : 3,420 vs, 1,620 s, 1,595 m, 1,566 w, 1,507 m, 1,377 s, 1,154 w, 842 w, 770 w, 700 m. | [] | [] | ["complex 1"] | ["NiCl 2 ?6H 2 O--0.1 mmol, 23.7 mg"] | ["NaOH--4.0 mg, 0.1 mmol"] | ["dmbbbi--0.1 mmol, 34.6 mg", "Hpic --0.1 mmol, 12.3 mg"] | ["140 \nC"] | ["3 days"] | ["water --8 mL"]
b806619a | Complex [Cu 6 (N-Ipren) 2 (N 3 ) 12 ] n (6). This was prepared by a similar procedure to that described for 1 except that Nisopropylethylenediamine was used. Yield: 45%. Anal. calcd for C 10 H 28 Cu 6 N 40 : C 11.02, H 2.59, N 51.40%; found: C 10.83, H 2.34, N 51.47%; IR: n = 2027, 2059 and 2090 cm -1 (vs) for the azido groups. | [] | [] | ["[Cu 6 (N-Ipren) 2 (N 3 ) 12 ] n", "C 10 H 28 Cu 6 N 40"] | [] | [] | ["Nisopropylethylenediamine--NaN"] | [] | [] | []
j.inoche.2008.02.005 | Elemental analysis: C 28 H 36 Ag 2 Mn 2 N 8 O 4 , Calcd: C 51.05%, H 3.78%, N 7.01%, Found: C 50.71%, H 3.87%, N 7.05%. IR (KBr): m C@N 1633, 1601 cm 1 , m ClO  4 1092, 622 cm 1 , m OCO 1561, 1445 cm 1 . | [] | [] | ["C 28 H 36 Ag 2 Mn 2 N 8 O 4"] | ["Ag--2", "Mn--2"] | [] | [] | [] | [] | []
15533174.2012.749903 | [Cd(H 2 pimdc) 2 ] n (2) A solution of H 3 pimdc (0.1982 g, 1 mmol) was dissolved in 20 mL distilled water at room temperature. The pH value of the H 3 pimdc was adjusted to 6 with 2 mol/L NaOH solution, Cd(CH 3 COO) 2 ·2H 2 O (0.1333 g, 0.5 mmol) was dissolved in 15 mL ethanol and 20 mL distilled water, mixed up the two solutions, and was heated to 75 ◦ C for 8 h. Then the ﬁltered solution was evaporated at room temperature for 10 days, highly pure and well-shaped white block crystals were obtained, and washed with distilled water (yield: 70.8%). Elemental Anal.Calcd. (%) for [Cd(H 2 pimdc) 2 ] n : C 37.92, H 3.58, N 11.06.Found (%):C 37.91, H 3.60, N 11.04. IR spectrum (cm −1 ): 3487(m), 3125(m), 1686(m), 1575(vs), 1532(vs), 1495(vs), 1433(s), 1399(s), 1368(m), 1275(s), 1130(m), 1056(m), 969(m), 774(m), 653(m), 518(m), 446(m). | [] | ["10 days"] | ["[Cd(H 2 pimdc) 2 ] n"] | ["Cd(CH 3 COO) 2 \n2H 2 O--0.1333 g, 0.5 mmol"] | ["NaOH solution--2 mol/L"] | ["H 3 pimdc--0.1982 g, 1 mmol"] | ["75 \tC"] | ["8 h"] | ["distilled water--20 mL", "ethanol--15 mL"]
24701556.2019.1662040 | Quality crystals were synthesized by this method after one week. An important advantage of this method in comparison with other crystallization methods which is reactant materials are placed in the bottom of the solvent without dissolving and they react slowly and finally good crystals were obtained (Figure 1). | [] | [] | [] | [] | [] | [] | [] | ["one week"] | []
j.ica.2014.01.010 | 2.1.2. Synthesis of mononuclear copper(II) complex (1) 2-[1-(methylaminoethylimino)-methyl]-phenol [Cu(SAMEN)(H 2 O) 2 ]NO 3 To a methanolic solution (50 mL) of 5 mmol (1.2 g) copper(II)nitrate trihydrate, a methanolic solution (10 mL) of 5 mmol/0.885 g SAMEN was added and stirred magnetically for 30 min. A green coloured crystalline product was obtained which was ﬁltered and washed with a minimum volume of methanol.Yield: 52% (0.881 g); Decomposition temperature: 274–276 °C.Anal. Calc. for C 10 H 17 CuN 3 O 6 : C, 35.42; H, 5.06; N, 12.42. Found: C, 35.45; H, 5.09; N, 12.48%.2.1.3. Synthesis of mononuclear copper(II) complex (2) 2-[1-(proylaminoethylimino)-methyl]-phenol [Cu(SAPEN)(H 2 O) 2 ]NO 3 To a methanolic solution (50 mL) of 5 mmol (1.2 g) copper(II)nitrate trihydrate, a methanolic solution (10 mL) of 5 mmol/1.025 g SAPEN was added and stirred magnetically for 30 min. A green coloured product was obtained which was ﬁltered and washed with a minimum volume of methanol. Yield: 59% (1.123 g); Decomposition temperature: 268–270 °C. Anal. Calc. for C12H 21 CuN 3 O 6 : C, 39.29; H, 5.77; N, 11.45. Found: C, 39.22; H, 5.79; N, 11.43%.2.1.4. Synthesis of synthesis of mononuclear copper(II) complex (3) 2-[1-(methylamino-ethylimino)-ethyl]-phenol [Cu(HAPMEN)(H 2 O) 2 ]NO 3 To a methanolic solution (50 mL) of 5 mmol copper(II) nitrate trihydrate, a methanolic solution (10 mL) of 5 mmol/0.955 g HAPMEN was added and stirred magnetically for 30 min. A green coloured product was obtained which was ﬁltered and washed with a minimum volume of methanol. Dark green single crystals suitable for X-ray analysis were grown by dissolving the product in methanol and slow dispersion of n-hexane. Yield: 49% (0.865 g); Decomposition temperature: 278–280 °C. Anal. Calc. for C 11 H 19 CuN 3 O 6 : C, 37.45; H, 5.43; N, 11.91. Found: C, 37.49; H, 5.42; N, 11.96%. | [] | [] | ["[Cu(SAMEN)(H 2 O) 2 ]NO 3", "[Cu(SAPEN)(H 2 O) 2 ]NO 3", "[Cu(HAPMEN)(H 2 O) 2 ]NO 3"] | ["copper(II)nitrate trihydrate--5 mmol (1.2 g)"] | [] | ["2-[1-(methylaminoethylimino)-methyl]-phenol (SAMEN)--5 mmol/0.885 g", "2-[1-(proylaminoethylimino)-methyl]-phenol (SAPEN)--5 mmol/1.025 g", "2-[1-(methylamino-ethylimino)-ethyl]-phenol (HAPMEN)--5 mmol/0.955 g"] | [] | ["30 min"] | ["methanol--50 mL"]
ic061227j | (H 2 4,4′-bipy)[Cu I (4,4′-bipy)] 2 [H 2 As V 2 Mo 6 O 26 ]‚H 2 O (5). A mixture of CuCl 2 ‚2H 2 O (0.5 mmol), NaAsO 2 (1 mmol), Na 2 MoO 4 ‚ 2H 2 O (1 mmol), 4,4′-bipy (0.5 mmol), and water (8 mL) was stirred for 30 min in air; then the pH value of the mixture was carefully adjusted to about 5.40, and it was sealed in an 18 mL Teflon-lined autoclave, which was heated at 130 °C for 96 h. After the mixture was slowly cooled to room temperature, red block crystals of 5 were filtered off, washed with distilled water, and dried at ambient temperature (67% yield based on Cu). Anal. Calcd for (H 2 4,4′bipy)[Cu I (4,4′-bipy)] 2 [H 2 As V 2 Mo 6 O 26 ]‚H 2 O: C, 20.48; H, 1.72; As, 8.52; Mo, 32.72; N, 4.78; Cu, 7.23%. Found: C, 20.61; H, 1.56; As, 8.42; Mo, 32.54; N, 4.96; Cu, 7.42%. FT-IR data (cm -1 ): 3419 (m), 3095 (w), 1612 (s), 1532 (w), 1488 (m), 1417 (m), 1375 (w), 1327 (w), 1221 (w), 1202 (w), 1072 (w), 948 (m), 897 (s), 864 (m), 811 (s), 762 (m), 665 (s), 583 (w), 517 (w), 469 (w), 419 (w). | [] | [] | ["(H 2 4,4′-bipy)[Cu I (4,4′-bipy)] 2 [H 2 As V 2 Mo 6 O 26 ]‚H 2 O"] | ["CuCl 2 ‚2H 2 O--0.5 mmol", "NaAsO 2--1 mmol", "Na 2 MoO 4 ‚ 2H 2 O--1 mmol"] | ["HCl solution--pH adjusted to about 5.40"] | ["4,4′-bipy--0.5 mmol"] | ["130 °C"] | ["96 h"] | ["water--8 mL"]
j.poly.2006.09.089 | [{Cu(hfac) 2 (l-prpyz)} n ](3). The complex [Cu(hfac) 2 ] (156 mg, 0.327 mmol) was dissolved in pentane with an equimolar quantity of propylpyrazine (40 mg, 0.327 mmol). The solution was reﬂuxed for 1 h. After standing for a few days, light green crystals were forme d. They were ﬁltered, washed with a small amoun t of chilled pentane and dried in vacuo (128 mg, 65% yield). Anal. Found: C, 33.82; H, 2.24; N, 4.53%. C 17 H 12 N 2 O 4 F 12 Cu requires C, 34.04; H, 2.02; N, 4.67%. IR (KBr disk) m(C–O) 1653 and 1641, ring def. 681 and 669, d s CF 3 598 cm 1 .[{Cu(hfac) 2 (l-qxln)} n ](4) and [{Cu(hfac) 2 (l-pnzn)} n ] (5). These complexes were prepared by a similar method to that described for complex 1. Anal. Found for 4:C, 35.48; H, 1.21; N, 4.52%. C 18 H 8 N 2 O 4 F 12 Cu requires C, 35.57; H, 1.33; N, 4.61%. IR (KBr disk) 1641 m(C–O), 680 ring def., 596 d s CF 3 cm 1 . Anal. Found for 5:C, 40.17; H, 1.53; N, 4.26%. C 22 H 10 N 2 O 4 F 12 Cu requires C, 40.17; H, 1.35; N, 4.25%. IR (KBr disk) m(C–O) 1639, ring def. 681, d s CF 3 598 cm 1 .[{Cu(hfac) 2 (l-4,6-pym)} n ](6). The complex [Cu(hfac) 2 ] (45 mg, 0.094 mmol) was dissol ved in a mixture of light petroleum (13 cm 3 ) and acetone (2 cm 3 ) with an excess of 4,6-dimethylpyrimidine (19.5 mg, 0.18 mmol). The solution was reﬂuxed for 1 h. After standing for a few days, light green needles were formed. They were ﬁltered, washed with a small amount of chilled light petroleum and dried in vacuo (26 mg, 47% yield). Anal. Found: C, 33.09; H, 1.65; N, 4.93%. C 16 H 10 N 2 O 4 F 12 Cu requires C, 32.81; H, 1.72; N, 4.78%. IR (KBr disk) m(C–O) 1641, ring def. 680, d s CF 3 596 cm 1 .[{Cu(hfac) 2 (l-1,6-nprn)} n ](7). This complex was prepared by a similar method to that described for complex 1. Anal. Found: C, 35.47; H, 1.13; N, 4.66%.C 18 H 8 N 2 O 4 F 12 Cu requires C, 35.57; H, 1.33; N, 4.61%.IR (KBr disk) m(C–O) 1656 and 1643, ring def. 680 and 670, d s CF 3 595 cm 1 .The diﬀuse reﬂectance spectra were recorded on a Jasco Ubest V560 spectrophotometer, and IR on a Nicolet 5ZDX Fourier-transform spectrophotometer.4.2. X-ray crystallographic analysis X-ray diﬀraction data of 1–7 were collected on a Rigaku R-axis RAPID diﬀractometer with graphite monochromated Cu Ka (k = 1.5418 A ˚ )orMoKa (k = 0.71069 A ˚ ). The structures were directly solved by a heavy-atom Patterson method and expanded using Fourier techniques in the CrystalStructure program package [20]. Numerical absorption correction was used. The parameters of all of the hydrogen atoms were reﬁned as ‘‘riding’’. The thermal displacement parameters of nonhydrogen atoms were reﬁned anisotropically. Full-matrix least-squares methods were applied using all of the unique reﬂection data. The thermal ellipsoids of these ﬂuorine atoms are somewhat elongated along the motional track.A disorder model was applied for triﬂuoromethyl groups showing conformationa l isomerism, but somewhat large thermal displacement parameters of ﬂuorine atoms still remained. Selected crystallographic data are summarized in Table 1.4.3. Magnetic measurements Magnetic properties of polycrystalline specimens of 1–7 were measured on a Quantum Design MPMS SQUID magnetometer equipped with a 7 T coil in a temperature range 1.8–300 K. The magnetic responses were corrected with diamagnetic blank data of the sample holder measured separately. The diamagnetic contribution of the sample itself was estimated from Pascal’s constants.5. Supplementary material CCDC 617325, 617326, 617327, 617328, 617329, 617330 and 617331 contain the supplementary crystallographic data for 1, 2, 3, 4, 5, 6 and 7. These data can be obtained free of charge via htpp://www.ccdc.cam.ac.uk/conts/ retrieving.html, or from the Cambridge Crystallographic Data Centre, 12 Union Road, Cambridge CB2 1EZ, UK; 1818 T. Kogane et al. / Polyhedron 26 (2007) 1811–1819 fax: (+44) 1223-336-033; or e-mail: deposit@ccdc.cam.ac.uk.Acknowledgements One of the authors (T.K.) is grateful to Mr. Masahi ko Tohyama of Kanagawa Industrial Research Institute for the elemental analysis, and to Ms. Naoko Masukawa (Juju Cosmetics Co. Ltd.), Ms. Hiroko Ishigami and Mrs. Chinami Kikuchi (nee Arai) of Kanagawa Institute of Technology for their assistance.References [1] R.C.E. Belford, D.E. Fenton, M.R. Truter, J. Chem. Soc., Dalton Trans. (1974) 17.[2] (a) T. Kogane, K. Kobayashi, M. Ishii, R. Hirota, M. Nakahara, Chem. Lett. (1991) 419; (b) T. Kogane, K. Kobayashi, M. Ishii, R. Hirota, M. Nakahara, J.Chem. Soc., Dalton Trans. (1994) 13.[3] T. Ishida, S.-i. Mitsubori, T. Nogami, Y. Ishikawa, M. Yasui, F.Iwasaki, H. Iwamura, N. Takeda, M. Ishikawa, Synth. Met. 71 (1995) 1791.[4] T. Ishida, T. Nogami, M. Yasui, F. Iwasaki, H. Iwamura, N. Takeda, M. Ishikawa, Mol. Cryst. Liq. Cryst. 279 (1996) 87.[5] M. Nakagawa, Y. Ishikawa, T. Kogane, T. Ishida, M. Yasui, F.Iwasaki, T. Nogami, Mol. Cryst. Liq. Cryst. 286 (1996) 29.[6] T. Ishida, K. Nakayama, M. Nakagawa, W. Sato, Y. Ishikawa, M.Yasui, F. Iwasaki, T. Nogami, Synth. Met. 85 (1997) 1655.[7] M. Yasui, Y. Ishikawa, T. Ishida, T. Nogami, F. Iwasaki, Acta Crystallogr., Sect. B 57 (2001) 772.[8] H.W. Richardson, J.R. Wasson, W.E. Hatﬁeld, Inorg. Chem. 16 (1977) 484.[9] T. Kogane, M. Ishii, K. Harada, R. Hirota, M. Nakahara, Bull.Chem. Soc. Jpn. 63 (1990) 1005.[10] T. Kogane, R. Hirota, K. Abe, M. Hirota, J. Chem. Soc., Perkin Trans. 2 (1981) 652.[11] D.P. Graddon, Coord. Chem. Rev. 4 (1969) 1.[12] A. Bondi, J. Phys. Chem. 68 (1964) 441.[13] R.C.E. Belford, D.E. Fenton, M.R. Truter, J. Chem. Soc., Dalton Trans. (1972) 2208.[14] J.A. Bertrand, R.I. Kaplan, Inorg. Chem. 5 (1966) 489.[15] J.C. Bonner, M.E. Fisher, Phys. Rev. A 135 (1964) 640.[16] H.W. Richardson, J.R. Wasson, W.E. Hatﬁeld, Inorg. Chem. 16 (1977) 484.[17] (a) H. Iwamura, Adv. Phys. Org. Chem. 26 (1990) 179; (b) A. Rajca, Chem. Rev. 94 (1994) 871.[18] (a) T. Ishida, T. Kawakami, S.-i. Mistubori, T. Nogami, K.Yamaguchi, H. Iwamura, J. Chem. Soc., Dalton Trans. (2002) 3177; (b) R. Feyerherm, S. Abens, D. Gunther, T. Ishida, M. Meissner, M. Meschke, T. Nogami, M. Steiner, J. Phys.: Condens. Mat. 12 (2000) 8495.[19] M. Yasui, Y. Ishikawa, N. Akiyama, T. Ishida, T. Nogami, F.Iwasaki, Acta Crystallogr., Sect. B 57 (2001) 288.[20] CrystalStructure Version 3.5.1, Single Crystal Structure Analysis Software, Rigaku/MSC, The Woodlands, TX 77381, USA, 2003.T. Kogane et al. / Polyhedron 26 (2007) 1811–1819 1819 | [] | [] | ["[Cu(hfac) 2 (l-prpyz)] n", "[Cu(hfac) 2 (l-qxln)] n", "[Cu(hfac) 2 (l-pnzn)] n", "[Cu(hfac) 2 (l-4,6-pym)] n", "[Cu(hfac) 2 (l-1,6-nprn)] n"] | ["[Cu(hfac) 2 ]--156 mg, 0.327 mmol", "[Cu(hfac) 2 ]--45 mg, 0.094 mmol"] | ["Et3N--0.3 mL"] | ["propylpyrazine--40 mg, 0.327 mmol", "4,6-dimethylpyrimidine--19.5 mg, 0.18 mmol"] | ["refluxed"] | ["1 h"] | ["pentane--equimolar quantity", "light petroleum and acetone--13 cm3 and 2 cm3"]
zaac.200900096 | [Zn(1,2-CHDC)] (V): This compound was prepared by taking a mixture of Zn(OAc) 2 ·2H 2 O (0.5 mmol), 1,2-H 2 CHDC (0.5 mmol), NaOH (1 mmol) and H 2 O (556 mmol) in the molar ratio of 1:1:2:1112 and heating at 180 °C for 3 d. The white crystalline product of V was collected by filtration. Elemental analysis: calcd. C 40.8, H 4.2; found C 39.9, H 4.1. | [] | [] | ["[Zn(1,2-CHDC)]", "NaN"] | ["Zn(OAc) 2 \b2H 2 O--0.5 mmol"] | ["NaOH--1 mmol"] | ["1,2-H 2 CHDC--0.5 mmol"] | ["180 °C"] | ["3 d"] | ["H 2 O--556 mmol"]
j.apsusc.2014.03.088 | of this coordination polymer were prepared by ultrasonication of the methanolic solution.The new Pb(II) coordination polymers, [Pb(H 2 O)(␮-OAc)(␮-sac)] n , are air-stable and soluble in DMSO.In the IR spectra, the band with strong intensity at 1617 cm −1 may be due to the (C–C) vibrations of the phenyl ring of sac. | [] | [] | ["[Pb(H 2 O)(␮-OAc)(␮-sac)] n"] | [] | [] | [] | [] | [] | []
ic062269a | Synthesis of [Cd 3 (trz) 5 (NO 3 )(H 2 O)]‚H 2 O(9‚H 2 O). A solution of Cd(NO 3 ) 2 ‚4H 2 O (0.491 g, 1.592 mmol), 1,2,4-triazole (0.233 g, 3.373 mmol), and H 2 O (10.00 g, 556 mmol) in the mol ratio 0.47: 1.00:165 was heated at 200 °C for 96 h (initial and final pH values of 4.5 and 4.5, respectively). Colorless blocks of 9‚H 2 O were isolated in 85% yield. IR (KBr pellet, cm -1 ): 3567 (b), 3233 (b), 3123 (w), 2994 (w), 2892 (w), 1535 (w), 1502 (s), 1411 (w), 1301 (m), 1275 (m), 1153 (s), 1121 (m), 1069 (m), 1046 (m), 996 (w), 870 (w), 660 (m), 616 (s). | [] | [] | ["[Cd 3 (trz) 5 (NO 3 )(H 2 O)]‚H 2 O", "Cd 3 (trz) 5 (NO 3 )(H 2 O)"] | ["Cd(NO 3 ) 2 ‚4H 2 O--0.491 g, 1.592 mmol"] | [] | ["1,2,4-triazole--0.233 g, 3.373 mmol"] | ["200 \b0C"] | ["96 h"] | ["H 2 O--10.00 g, 556 mmol"]
s0277-5387(03)00431-5 | 2.4. Preparation of [Cu 5 (phen) 7 ](BF 4 ) 5  4(PhNO 2 )(2) In a small 5-dram vial [Cu(PhCN) 4 ]BF 4 (29.4 mg, 0.052 mmol) was dissolved in PhCN (0.5 ml) and diluted with nitrobenzene (3 ml). 4,7-phenanthroline (95.2 mg, 0.51 mmol) was added to the solution. The small open vial was then placed in a larger 20-dram vial containing 5 ml of THF. The large vial was sealed, and the THF was allowed to diﬀuse into the solution at room temperature. Yellow plate-like crystals were harvested after several days. | [] | ["several days"] | ["[Cu 5 (phen) 7 ](BF 4 ) 5  4(PhNO 2 )", "Cu(PhCN) 4 ]BF 4"] | ["Cu(PhCN) 4 ]BF 4--29.4 mg, 0.052 mmol"] | [] | ["4,7-phenanthroline--95.2 mg, 0.51 mmol"] | [] | [] | ["PhCN--0.5 ml", "nitrobenzene--3 ml", "THF--5 ml"]
j.ica.2012.12.036 | The single crystals of 6 were ﬁltered and washed with 10 mL of water and dried in air. Anal. Calc. for C 15 H 14.25 CdN 8 O 4.13 :C, 37.14; H, 2.96; N, 23.10. Found: C, 36.43; H, 2.77; N, 22.99%; IR (cm 1 , KBr): m (H 2 O), 3408 s; m (NH), 3132 s; m (CH), 3053 s, 2949 m, 2864 m, 2721 m; m as (COO), 1616 vs 1562 vs; m (C@N), 1537 m; m s (COO), 1394 vs 1359. | [] | [] | ["6"] | [] | [] | [] | [] | [] | ["water--10 mL"]
00958972.2012.682157 | 2.3. {[Cd(ttmb) 2 (H 2 O) 2 ](NO 3 ) 2 (H 2 O) 6 } n (2) An aqueous solution (5 mL) of Cd(NO 3 ) 2  6H 2 O (0.5 mmol) was added to a tube, then a CH 3 OH (10 mL) solution of ttmb (1.0 mmol) was slowly added to the tube above the aqueous solution. Colorless crystals of 2 were obtained after 2 weeks. Anal. Calcd for C 36 H 58 CdN 20 O 14 (2): C, 39.04; H, 5.28; N, 25.30. Found (%): C, 38.96; H, 5.23; N, 25.26. IR data (cm 1 ): 3433 m, 3116 m, 2378 s, 1651 m, 1519 s, 1388 s, 1280 m, 1211 m, 1134 s, 1010 m, 894 m, 678 m. | [] | [] | ["[Cd(ttmb) 2 (H 2 O) 2 ](NO 3 ) 2 (H 2 O) 6 } n"] | ["Cd(NO 3 ) 2  6H 2 O--0.5 mmol"] | [] | ["ttmb--1.0 mmol"] | [] | ["2 weeks"] | ["water--5 mL", "CH 3 OH--10 mL"]
cg2003673 | Synthesis of {[(Zn 4 O) 1/2 (Zn 3 OH) 1/2 L 3/2 O 1/4 (H 2 O) 5/2 (NO 2 ) 1/2 ] 3 (H 2 O) 4 } n (1). A mixture of Zn(NO 3 ) 2 3 6H 2 O (29.7 mg, 0.1 mmol) and H 3 L (33.3 mg, 0.1 mmol) was dissolved in 8 mL of DMA/H 2 O (1:1, v/v). The final mixture was placed in a Parr Teflonlined stainless steel vessel (15 mL) under autogenous pressure and heated at 95 °C for 3 days. Colorless-block crystals were obtained. The yield of the reaction was ca. 50% based on H 3 L ligand. Calcd for Zn 14 C 126 H 120 N 2 O 71 : C, 40.70%; H, 3.36%; N, 0.75%. Found: C, 40.75%; H, 3.26%; N, 0.75%. IR (KBr, cm 1 ): 3382(s), 2926(m), 2362(m), 1942(w), 1826(w), 1609(s), 1547(s), 1400(s), 1312(s), 1186(m), 1111(m), 1053(w), 1012(m), 901(w), 859(m), 778(m), 745(m), 705(w), 674(w), 587(w), 487(m). | [] | [] | ["{[(Zn 4 O) 1/2 (Zn 3 OH) 1/2 L 3/2 O 1/4 (H 2 O) 5/2 (NO 2 ) 1/2 ] 3 (H 2 O) 4 } n", "Zn 14 C 126 H 120 N 2 O 71"] | ["Zn(NO 3 ) 2 3 6H 2 O--29.7 mg, 0.1 mmol"] | [] | ["H 3 L--33.3 mg, 0.1 mmol"] | ["95 °C"] | ["3 days"] | ["DMA--8 mL", "H 2 O--8 mL"]
s10904-017-0538-4 | 2.3 Synthesis of[Co(L2)(ndc)] 0.75H 2 O Co(OAc) 2 ·4H 2 O (0.1mmol, 24.9 mg), H 2 ndc (0.1mmol, 21.4 mg), L2 (0.1 mmol, 46.0 mg) and distilled water (10mL) were mixed. The mixtures were placed in a 25mL Teﬂon-lined vessel and reacted at 140 °C for 72h and then naturally cooled to room temperature. Purple blocked crystals of CP 2 were obtained in 43% (based on Co). Anal. Calcd for C 35 H 25.50 CoN 6 O 4.75 S 2 : C, 57.65; H, 3.52; N, 11.53%. Found: C, 57.35; H, 3.48; N, 11.24%. IR (KBr, cm −1 ): 3413s, 1624s, 1570s, 1447s, 1400s, 1176w, 1292m, 890w, 735w, 619m. | [] | [] | ["[Co(L2)(ndc)] 0.75H 2 O"] | ["Co(OAc) 2 ·4H 2 O--0.1 mmol, 24.9 mg"] | [] | ["H 2 ndc--0.1 mmol, 21.4 mg", "L2--0.1 mmol, 46.0 mg"] | ["140 °C"] | ["72 h"] | ["distilled water--10 mL"]
cg5006192 | Synthesis of [Cd(bpdado)(H 2 O) 2 ] n (1). A mixture of CdCl 2 (0.1 mmol, 18.2 mg), H 2 bpdado (0.1 mmol, 27.2 mg), H 2 O (12 mL), methanol (3 mL), and an aqueous solution of KOH (1 mol/L, 0.25 mL) was stirred under air atmosphere for 20 min. The solution was placed in a Teﬂon-lined reactor (25 mL), and then the reactor was sealed, and heated at 135 °C for 72 h. After slow cooling to room temperature, colorless block crystals of the 1 were obtained. Yield: 70% based on Cd. Elemental analysis (%): Calcd for C 12 H 10 CdN 2 O 8 : C, 34.10; N, 6.63; H, 2.38. Found: C, 34.01; N, 6.70; H, 2.47. IR (KBr, cm −1 ): 3419(s), 3228(m), 1556(s), 1465(w), 1402(s), 12 42(s), 763(w), 735(w). Furthermore, the title compounds can be prepared by others methods (see Supporting Information, Table S3). | [] | [] | ["[Cd(bpdado)(H 2 O) 2 ] n", "C 12 H 10 CdN 2 O 8"] | ["CdCl 2--0.1 mmol, 18.2 mg"] | [] | ["H 2 bpdado--0.1 mmol, 27.2 mg"] | ["135 \b0C"] | ["72 h"] | ["H 2 O--12 mL", "methanol--3 mL", "aqueous solution of KOH (1 mol/L)--0.25 mL"]
ic034272p | The preparation of 2 was similar to that of 1 except that NiCl 2 ‚ 6H 2 O was used in place of CuCl 2 ‚2H 2 O (yield: 31% based on V).Anal. Calcd for C 12 H 8 N 2 O 8 NiTeV 2 (2): C, 24.2; H, 1.4; N, 4.7; Ni, 9.8; Te, 21.4; V, 17.1. Found: C, 24.0; H, 1.3; N, 4.5; Ni, 9.9; Te, 21.3; V, 17.2. FT/IR data (cm -1 ) for 2: 3443 (bh), 3053 (m), 1585 (m), 1516 (s), 1494 (w), 1425 (s), 1384 (w), 1343 (w), 1228 (m), 1141 (m), 1108 (m), 967 (s), 939 (s), 872 (s), 851 (s), 780 (s), 721 (s), 654 (s), 463 (w), 434 (w).X-ray Crystallography. A green single crystal of 1 with dimensions of 0.378 × 0.114 × 0.113 mm was mounted inside a glass fiber capillary. The data were collected on a Rigaku R-AXIS RAPID IP diffractometer with Mo KR (λ ) 0.710 73 Å) at 293 K in the range of 1.92 < θ < 27.34°. An empirical absorption correction was applied. A total of 5746 (3494 unique, R int ) 0.0282) reflections were measured (-11 e h e 11, -10 e k e 10, -27 e l e 27).A green single crystal of 2 with dimensions of 0.678 × 0.101 × 0.095 mm was mounted inside a glass fiber capillary. The data were collected on a Rigaku R-AXIS RAPID IP diffractometer with Mo KR (λ ) 0.710 73 Å) at 293 K in the range of 1.92 < θ < 27.48°. An empirical absorption correction was applied. A total of (14) (a) You, W. S.; Wang, E. B.; Xu, Y.; Li, Y. G.; Xu, L.; Hu, C. W. | [] | [] | ["2", "C 12 H 8 N 2 O 8 NiTeV 2"] | ["NiCl 2 \n‚ 6H 2 O--NaN"] | [] | [] | [] | [] | []
acs.inorgchem.9b00274 | Compound 2 was synthesized by a solvothermal method: A mixture of DMPhH 3 IDC (13.0 mg, 0.05 mmol), Sr(NO 3 ) 2 (22.1 mg, 0.1 mmol), and CH 3 CN/water (1/6; 7.0 mL) was transferred into a 25 mL Teﬂon-lined autoclave and heated at 150 °C for 4 days. After natural cooling to 25 °C, colorless transparent bulk crystals of 2 were obtained, washed with water, and air-dried. Yield: 54.5% based on Sr. | [] | [] | [] | ["Sr(NO 3 ) 2--22.1 mg, 0.1 mmol"] | [] | ["DMPhH 3 IDC--13.0 mg, 0.05 mmol"] | ["150 \nC"] | ["4 days"] | ["CH 3 CN/water--1/6; 7.0 mL"]
j.ica.2008.04.032 | 2.2.2. Synthesis of [AgBF 4 (PMP-41)(CH 3 CN) 2 ] 2 (2) To a stirred solution of AgBF 4 (0.077 g, 0.396 mmol) in CH 3 CN (5 mL) was added 1 (0.109 g, 0.396 mmol) in CH 3 CN (5 mL). The resulting solution was allowed to stir for 5 min and then dried in vacuo to leave a brownish solid. This was then re-dissolved in a small amount of CH 2 Cl 2 and precipitated with ether to obtain compound 2 as a white powder upon drying in 57% (0.125 g, 0.225 mmol) yield. Colorless blocks were obtained by slow diffusion of ether into a CH 3 CN solution of 2 at 5 °C.1 H NMR (CD 3 CN, 298 K) d: 3.88 (m, 2H), 7.05 (m, 2H), 7.72 (m, 10H), 8.09 (m, 2H).31 P NMR (CD 3 CN, 243 K) d: 15.7, d. Anal. Calc. for C 22 H 22 AgBF 4 N 3 P (554.08): C, 46.82; H, 3.73; N, 5.46. Found: C, 46.91; H, 3.65; N, 5.25. | [] | [] | ["[AgBF 4 (PMP-41)(CH 3 CN) 2 ] 2"] | ["AgBF 4 --0.077 g, 0.396 mmol"] | [] | ["1--0.109 g, 0.396 mmol"] | [] | ["5 min"] | ["CH 3 CN --5 mL", "CH 2 Cl 2--small amount", "ether--precipitated"]
j.jssc.2013.06.019 | Synthesis of PANI/CP1: 0.02 g aniline was dissolved in 20 mL of 0.01 M HCl solution at room temperature. An amount of 0.5 g coordination polymer was placed in the above mixture and dispersed with supersonic for 20 min. A solution of 0.03 g ammonium persulfate (APS) in 10 mL of 0.01 M HCl at room temperature was added dropwise to the above mixture as an oxidant. After the mixture was stirred for about 2 min, the PANI loaded coordination polymer composite material was mechanically separated and rinsed with water, alcohol and ﬁnally dried at 60 1C for 24 h in an oven. | ["60 1C"] | ["24 h"] | [] | [] | ["ammonium persulfate (APS)--0.03 g"] | [] | [] | [] | ["0.01 M HCl solution--20 mL", "0.01 M HCl--10 mL"]
c9dt03822a | After 2 hours, a dark green microcrystalline precipitate appeared. The precipitate was filtered with a frit and washed with methanol. Yield 0.225 g (95.7%). Anal. Calcd C 30 H 32 Cl 4 Cu 4 N 4 O 6 : C 38.31 H 3.43 N 5.96. Found: C 38.42 H 3.39 N 5.81.Synthesis of complex 9. To a solution of 6 (0.276 g, 1 mmol) in MeOH (15 mL) was added KSCN (0.098 g, 1 mmol) and the mixture was stirred for 4 h. After this time, a green precipitate appeared and was collected by filtration. Yield 0.245 g, 82%. | [] | [] | ["complex 9"] | [] | ["KSCN--0.098 g, 1 mmol"] | [] | [] | ["4 h"] | ["MeOH--15 mL"]
c5ce00341e | ĳCd 3 ĲOH) 2 Ĳpbda) 2 ] n (2). AmixtureofCdĲNO 3 ) 2 Ĵ4H 2 O(0.077g, 0.25 mmol), H 2 pbda (0.065 g, 0.25 mmol) and KOH (0.044 g, 0.8 mmol ) in 10 mL of water was stirred at room temperature for 30 min, and then was transferred to a 25 mL Teflon-lined stainless steel vessel. The reaction mixture was heated at 170 °C for 3 days under autogenous pressure. After this, the reactant was cooled slowly to room temperature with a cooling rate of 5 °Ch −1 , resulting in colorless needleshaped crystals. The pH value of the mixture before and after reaction was ~9. Yield: 0.065 g (42% based on Cd). Anal. | [] | [] | ["[Cd 3 (OH) 2 (H 2 pbda) 2 ] n"] | ["Cd(NO 3 ) 2 Ĵ4H 2 O--0.077g, 0.25 mmol"] | ["KOH--0.044 g, 0.8 mmol"] | ["H 2 pbda--0.065 g, 0.25 mmol"] | ["170 °C"] | ["3 days"] | ["water--10 mL"]
ic051284x | Removal of the solvent in vacuo leaves a yellow oil. Dissolution of this oil in a small aliquot of ether followed by repeated precipitation with 15 mL of ether leaves 4 as a white powder in 73% isolated yield (0.174 g, 0.51 mmol).1 H NMR (CD 3 CN, 298 K) δ 3.02 s, br, 4H, (-NH 2 ); 3.89 s, 4H, (-CH 2 ); 7.38 m, 2H; 7.78 td, 4H; 8.47 d, 2H. Anal. Calcd for AgC 13 H 16 N 4 O 3 SF 3 :C, 33.00; H, 3.41; N, 11.84. Found: C, 33.18; H, 3.24; N, 11.75. | [] | [] | ["AgC 13 H 16 N 4 O 3 SF 3"] | [] | [] | [] | [] | [] | []
cg800869u | X-ray Quality Single Crystals of 2L3 · 5AgOTf (3). A nitrobenzene (NB) solution (2.0 mL) of L3 (19.2 mg, 0.02 mmol) was added to an NB solution (4.0 mL) of AgOTf (25.7 mg, 0.1 mmol) in a vial and the mixture was ﬁltered to give a light yellow solution. The ﬁltrate (held in a loosely capped vial) was then placed into a larger vial containing about 20 mL of hexane, with care taken to prevent direct contact of the ﬁltrate and the hexane. The larger vial was then sealed tight and placed in a dark, quiet place for the vapor transport experiment. White needle-like single crystals (21.0 mg, 58.5% yield based on L3) suitable for X-ray data set collection were formed over a period of about 7 days. X-ray powder diffraction of the product indicated a single phase consistent with the single crystal structure (see Figure S6, Supporting Information). Elemental analysis calcd (%) for 2L3 · 5AgOTf · 2H 2 O · 1.5C 6 H 5 NO 2 : C 48.74, H 3.24, N 0.64; found: C 48.33, H 3.33, N 0.62. This composition is also supported by TGA measurements (see Figure S7, Supporting Information). | [] | [] | ["2L3 · 5AgOTf"] | ["AgOTf --25.7 mg, 0.1 mmol"] | [] | ["L3--19.2 mg, 0.02 mmol"] | [] | ["7 days"] | ["nitrobenzene --2.0 mL", "hexane--20 mL"]
c0dt00927j | IR (nujol): n(CO 3 ) 1682(s), 1520(s) cm -1 .Synthesis of [2,6-(Me 2 NCH 2 ) 2 C 6 H 3 ]BiSO 4 (3). A suspension of Ag 2 SO 4 (0.32 g, 1.06 mmol) in distilled water (10 mL) was added, at room temperature, to a stirred solution of 1 (0.50 g, 1.06 mmol) in toluene (25 mL), placed in a ﬂask protected against light by aluminium foil. The reaction mixture was stirred for 12 h and then ﬁltered. The organic phase was removed with a syringe and slow evaporation of the water phase afforded 3 as colorless crystals (0.22 g, 42%), mp 240 ◦ C (dec.). Anal. Calcd. for C 12 H 19 BiN 2 O 4 S (496.33): C, 29.04; H, 3.86; N, 5.64. Found: C, 28.53; H, 4.09; N, 5.27%.1 H NMR (200 MHz, D 2 O): d 2.83 [12 H, s, N(CH 3 ) 2 ], 4.44 (4 H, s, CH 2 ), 7.67 (1 H, t, H-4, C 6 H 3 , 3 J HH 8.1 Hz), 7.93 (2 H, d, H-3,5, C 6 H 3 , 3 J HH 7.9 Hz).13 C NMR (50.3 MHz, D 2 O): d 44.88 [s, N(CH 3 ) 2 ], 67.77 (s, CH 2 ), 129.05 (s, C-3,5), 131.15 (s, C-4), 154.00 (s, C-2,6), 215.57 (s, C-1). MS (ESI, H 2 O–MeOH), m/z (%), pos.: 417 (100) [RBiOH + ]; neg.: 495 (100) [M –H][R = 2,6-(Me 2 NCH 2 ) 2 C 6 H 3 ].Synthesis of [2,6-(Me 2 NCH 2 ) 2 C 6 H 3 ]Bi(NO 3 ) 2 (4). A suspension of AgNO 3 (0.18 g, 1.06 mmol) in 10 ml distilled water (10 mL) was added, at room temperature, to a stirred solution of 1 (0.25 g, 0.53 mmol) in CHCl 3 (25 mL), placed in a ﬂask protected against light by aluminium foil. The reaction mixture was stirred for 12 h and then ﬁltered. The colorless organic phase was removed with a syringe and the water phase was extracted with CHCl 3 (2 ¥ 20 mL). The organic solution was dried over anhydrous Na 2 SO 4 ,then ﬁltered and removal of the solvent in vacuum gave compound 4 as a white solid (0.19 g, 68%), mp 115 ◦ C. Anal. Calcd. for C 12 H 19 BiN 4 O 6 (524.29): C, 27.49; H, 3.65; N 10.69; Found: C, 27.26; H, 3.86; N 10.26%.1 H NMR (360 MHz, CDCl 3 ): d 2.86 [12 H, s, N(CH 3 ) 2 ], 4.40 (4 H, s, CH 2 ), 7.60 (1 H, t, H-4, C 6 H 3 , 3 J HH 7.5Hz),7.86(2H,d,H-3,5,C 6 H 3 , 3 J HH 7.5 Hz).13 CNMR 11282 ¦ Dalton Trans., 2010, 39, 11277–11284 This journal is © The Royal Society of Chemistry 2010 Published on 26 October 2010. Downloaded by St. Josephs University on 25/07/2013 02:40:05. View Article Online Table 5 Crystallographic data for compounds 2·0.5CH 2 Cl 2 , 3, 4·H 2 Oand6 2·0.5CH 2 Cl 2 34·H 2 O 6 Empirical formula C 27 H 40 Bi 2 Cl 2 N 4 O 6 C 12 H 19 BiN 2 O 4 SC 12 H 19 BiN 4 O 7 C 29 H 38 BiClN 4 O 5 W M 1005.49 496.33 540.29 950.91 T 173(2) 297(2) 297(2) 173(2) Crystal system Monoclinic Monoclinic Triclinic Monoclinic Space group P2 1 /cPc P1 ¯ P2 1 /c a/A ˚ 8.8147(16) 9.0893(18) 9.218(6) 9.729(3) b/A ˚ 17.108(4) 8.5626(17) 9.495(7) 19.731(3) c/A ˚ 21.837(5) 11.564(2) 10.582(7) 17.998(4) a ( ◦ ) 90.00 90.00 80.515(12) 90.00 b ( ◦ ) 101.410(18) 111.525(3) 72.286(11) 102.42(2) g ( ◦ ) 90.00 90.00 89.410(11) 90.00 V/A ˚ 3 3228.1(13) 837.2(3) 869.4(10) 3374.1(14) Z 4224 No. of reﬂections collected 13630 7704 6166 7605 No. of independent reﬂections 5677 (R int = 0.0772) 2932 (R int = 0.0557) 3019 (R int = 0.0668) 5897 (R int = 0.0288) Absorption correction Refdelf 22 Multi-Scan 23 Multi-Scan 23 Refdelf 22 m(Mo-Ka)/mm -1 11.098 10.667 10.181 8.734 R 1 [I > 2s(I)] 0.0511 0.0452 0.0419 0.0365 wR 2 0.1091 0.1100 0.0875 0.0864 GOF on F 2 1.011 1.100 1.014 1.024 (50.3 MHz, CDCl 3 ): d 47.03 [s, N(CH 3 ) 2 ], 69.34 (s, CH 2 ), 128.72 (s, C-3,5), 130.69 (s, C-4), 154.25 (s, C-2,6), 217.04 (s, C-1). MS (EI, 70 eV, 200 ◦ C), m/z (%): 462 (46) [M + –NO 3 ], 400 (27) [RBi + ], 191 (100) [R + ][R = 2,6-(Me 2 NCH 2 ) 2 C 6 H 3 ]. IR (KBr): n(NO 3 ) 1450(s), 1380(s) cm -1 .Synthesis of [{2,6-(Me 2 NCH 2 ) 2 C 6 H 3 } 2 Bi][W(CO) 5 Cl] (6). A solution of [W(CO) 5 (THF)] [prepared from W(CO) 6 (0.56 g, 1.59 mmol) by irradiation with an UV lamp, in THF (130 mL)] was added to a solution of 5 (1.00 g, 1.59 mmol) in THF (40 mL) and the reaction mixture was stirred for 12 h, at room temperature. Upon removal of the solvent in vacuum, the remaining yellow-brown product was extracted with toluene (2 ¥ 100 mL). Evaporation of the solution yielded 4 as a yellow powder (0.68 g, 45%), mp 119 ◦ C. Anal. Calcd. for C 29 H 38 BiClN 4 O 5 W (950.93): C, 36.63; H, 4.03; N 5.89; Found: C, 36.26; H, 3.85; N 5.58%.1 H NMR (200 MHz, CDCl 3 ): d 2.58 [24 H, s, N(CH 3 ) 2 ], 4.20 (8 H, s, CH 2 ), 7.41 (2 H, t, H-4, C 6 H 3 , 3 J HH 7.3Hz),7.53(4 H, d, H-3,5, C 6 H 3 , 3 J HH 7.5 Hz).13 C NMR (50.3 MHz, CDCl 3 ): d 46.57 [s, N(CH 3 ) 2 ], 68.27 (s, CH 2 ), 129.57 (s, C-3,5), 130.41 (s, C4), 149.68 (s, C-2,6), 199.60 (s, C-1). MS (CI, NH 3 ), m/z (%), pos.: 724 (13) [RBiW(CO) 5 + + H], 193 (100) [R + + 2H]; neg.: 724 (100) [RBiW(CO) 5 ], 324 (49) [W(CO) 5 ]. MS (EI, 70 eV, 200 ◦ C), m/z (%):724 (90) [RBiW(CO) 5 + ], 590 (30) [R 2 Bi + ], 582 (100) [RBiW + ] [R = 2,6-(Me 2 NCH 2 ) 2 C 6 H 3 ]. IR (nujol): n(CO) 2063(s), 1920(s) cm -1 .Crystal structures Colorless crystals of 2·0.5CH 2 Cl 2 and 4·H 2 O were obtained by slow diffusion, using a CH 2 Cl 2 –n-hexane system (1 : 5 by volume).Colorless crystals of compound 3 were grown by slow evaporation of a water solution. Yellow crystals of compound 6 were grown by slow diffusion using a toluene–n-hexane system (1 : 5 by volume).The details of the crystal structure determination and reﬁnement are given in Table 5. The crystals were attached with Kel-F oil to a glass ﬁber (2·0.5CH 2 Cl 2 , 6) or mounted with epoxy glue on cryoloops (3, 4·H 2 O). For 2·0.5CH 2 Cl 2 and 6 the crystals were cooled under a nitrogen stream at low temperature, while data for 3 and 4·H 2 O were collected at room temperature. Data were collected on Siemens P4 (2·0.5CH 2 Cl 2 , 6) and Bruker SMART APEX (3, 4·H 2 O) diffractometers, using graphite-monochromated Mo-Ka radiation (l = 0.71073 A ˚ ). The structures were reﬁned with anisotropic thermal parameters. The hydrogen atoms were reﬁned with a riding model and a mutual isotropic thermal parameter. The hydrogen atoms from the water molecule in 4·H 2 O could not be found in the difference density map and were not included in the reﬁnement. For structure solving and reﬁnement the software package SHELX-97 was used.21 The drawings were created with the Diamond program.24 CCDC reference numbers 773767 (2·0.5CH 2 Cl 2 ), 773765 (3), 773764 (4·H 2 O) and 773766 (6).† Acknowledgements Financial support from National University Research Council (CNCSIS, Romania; Research Project Nos. A-709/2006 and PNII-ID 2052/2009) is greatly appreciated. We also thank Deutsche Forschungsgemeinschaft and DAAD for ﬁnancial support and Universit ¨ at Bremen for providing research facilities during research stays of M.G.N. and C.S. The support provided by the NATIONAL CENTER FOR X-RAY DIFFRACTION (Babes-Bolyai University, Cluj-Napoca, Romania) for the solid state structure determinations is highly acknowledged.Notes and references 1 H. J. Breunig, L. K ¨ onigsmann, E. Lork, N. Philipp, M. Nema, C.Silvestru, A. Soran, R. A. Varga and R. Wagner, Dalton Trans., 2008, 1831, and references cited therein.2 A. Soran, H. J. Breunig, V. Lippolis, M. Arca and C. Silvestru, J.Organomet. Chem., 2010, 695, 850.3 A. Soran, H. J. Breunig, V. Lippolis, M. Arca and C. Silvestru, Dalton Trans., 2009, 77.4 A. Fridrichov ´ a, T. Svoboda, R. Jambor, Z. Pad ˆ elkov ´ a, A. R ˚ u ˇ zi ˇ cka, M.Erben, R. Jir ´ asko and L. Dost ´ al, Organometallics, 2009, 28, 5522.5 Chemistry of Hypervalent Compounds, ed. K.-y. Akiba, Wiley-VCH, New York, 1999.This journal is © The Royal Society of Chemistry 2010 Dalton Trans., 2010, 39, 11277–11284 ¦ 11283 Published on 26 October 2010. Downloaded by St. Josephs University on 25/07/2013 02:40:05. View Article Online 6 The Chemistry of Pincer Compounds, ed. D. Morales-Morales and C.Jensen, Elsevier, Amsterdam, 2007.7(a)L.Bal ´ azs, H. J. Breunig, E. Lork, A. Soran and C. Silvestru, Inorg.Chem., 2006, 45, 2341; (b) A. P. Soran, C. Silvestru, H. J. Breunig, G.Bal ´ azs and J. C. Green, Organometallics, 2007, 26, 1196.8 S. F. Yin, J. Maruayma, T. Yamashita and S. Shimada, Angew. Chem., Int. Ed., 2008, 47, 6590.9F.D ¨ unhaupt, Liebigs Ann. Chem., 1854, 92, 371.10 (a) M. Wieber, Gmelin Handbuch der Anorganischen Chemie, Vol.47, Bismut-Organische Verbindungen, Springer-Verlag, Berlin, 1977; (b) Organobismuth Chemistry, ed. H. Suzuki and Y. Matano, Elsevier Science B.V., Amsterdam, 2001.11 V. V. Sharutin, I. V. Egorova, T. K. Ivanenko and A. V. Gerasimenko, Koord. Khim., 2003, 29, 163.12 J. Emsley, Die Elemente, Walter de Gruyter, Berlin, 1994.13 IUPAC Nomenclature of Organic Chemistry, Pergamon Press, Oxford, 1979.14 L. Dost ´ al, R. Jambor, A. R ˚ u ˇ zi ˇ cka, M Erben, R. Jir ´ asko, A. Cerno ˇ skov ´ a and J. Hole ˇ cek, Organometallics, 2009, 28, 2633.15 The N-X -L nomenclature system has been previously described: N valence shell electrons about a central atom X with L ligands.C.W.Perkins, J. C. Martin, A. J. Arduengo III, W. Lau, A. Alegria and K.Kochi, J. Am. Chem. Soc., 1980, 102, 7753.16 N. J. Holmes, W. Levason and M. Webster, J. Organomet. Chem., 1997, 545–546, 111.17 H. J. Breunig, E. Lork, C. I. Rat¸ and R. P. Wagner, J. Organomet.Chem., 2007, 692, 3430.18 H. J. Breunig, T. Borrmann, E. Lork, O. Moldovan, C. I. Rat¸andR.P. Wagner, J. Organomet. Chem., 2009, 694, 427.19 C. J. Carmalt, D. Walsh, A. H. Cowley and N. C. Norman, Organometallics, 1997, 16, 3597.20 D. A. Atwood, A. H. Cowley and J. Ruiz, Inorg. Chim. Acta, 1992, 198–200, 271.21 G. M. Sheldrik, Acta Crystallogr., Sect. A: Found. Crystallogr., 2008, 64, 112.22 N. Walker and D. Stuart, Acta Crystallogr., Sect. A: Found. Crystallogr., 1983, 39, 158.23 G. M. Sheldrick, SADABS, Program for area detector adsorption correction, Institute for Inorganic Chemistry, University of G ¨ ottingen, Germany, 1996.24 DIAMOND-Visual Crystal Structure Information System, Crystal Impact: Postfach 1251, D-53002 Bonn, Germany, 2001.11284 ¦ Dalton Trans., 2010, 39, 11277–11284 This journal is © The Royal Society of Chemistry 2010 Published on 26 October 2010. Downloaded by St. Josephs University on 25/07/2013 02:40:05. View Article Online | [] | [] | ["[2,6-(Me 2 NCH 2 ) 2 C 6 H 3 ]BiSO 4 (3)"] | ["Ag 2 SO 4--0.32 g, 1.06 mmol"] | [] | ["1--0.50 g, 1.06 mmol"] | ["room temperature"] | ["12 h"] | ["distilled water--10 mL", "toluene--25 mL"]
j.poly.2013.05.044 | 2.2. Materials The reagents AgPF 6 , AgNO 3 , AgClO 4 ,Ag 2 SO 4 and AgBF 4 were purchased from Strem Chemical Co. The ligand 4-amino-1,2,4-triazole was purchased from Aldrich Chemical Co. All the reagents were used as received. Caution: Perchlorate salts are dangerous (especially if they are dry) and should be handled with care.2.3. Preparation 2.3.1. {[Ag(L) 2 ][PF 6 ]} 1 (1) L (0.168 g, 2.0 mmol) was placed in a ﬂask containing 30 ml MeOH/H 2 O (9:1) and AgPF 6 (0.25 g, 1.0 mmol) was added. The mixture was then stirred at room temperature for 24 h to give a colorless solution with some white precipitate. Colorless block crystals were obtained by slow diffusion of diethyl ether into the ﬁltrate over several weeks. The crystals were collected, washed with diethyl ether and then dried under vacuum. Yield: 0.52 g (74% based on Ag). Mp 175 °C; Anal . Calc. for C 8 H 16 Ag 2 F 6 N 16 P (MW = 697.08): C, 13.77; H, 2.29; N, 32.13. Found: C, 13.75; H, 2.31; N, 32.02%. IR data (cm 1 ): 3308(NH 2 )(br), 3120(m), 1630(m), 1528(m), 1454(m), 1382(m), 1194(m), 1074(m), 977(m), 834(PF 6 )(s), 680(m), 619(m), 560(m). | [] | ["several weeks"] | ["{[Ag(L) 2 ][PF 6 ]} 1"] | ["AgPF 6--0.25 g, 1.0 mmol"] | [] | ["L--0.168 g, 2.0 mmol"] | ["room temperature"] | ["24 h"] | ["MeOH/H 2 O--30 ml (9:1)"]
c3ce41774c | Preparation of five Cu( I) polymers All the five polymers were prepared according to a similar method as below. In a typical synthesis, a mixture of CuI (1.0 mmol), L (L1–L3, 1.0 mmol), methanol (5.0 mL), and acetonitrile (5.0 mL) was sealed in a 25 mL Teflon-lined stainless steel reactor, except an equimolar amount of PPh 3 was added into the reaction for 2. Then, the mixture was heated for 48 h in an oven at 100 °C for 3, 4, and 5, 120 °C for 1, and 140 °C for 2. After slow cooling to room temperature, single crystals of 1–5 suitable for X-ray diffraction were isolated from solution, which were collected using filtration.Complex 1: yield: 55% (based on Cu). Anal. calcd for C 12 H 11 N 3 OICu: C 35.70, H 2.75, N 10.41%; found: C 35.72, Scheme 1 Schematic representation of the CuI aggregates in copper( I) complexes constructed from rigid or flexible bis(pyridyl) ligands with symmetrical (black and red) or unsymmetrical (red) spacer. The CuI aggregates in 1–5 are highlighted in the blue frame. | [] | [] | ["CuI polymer"] | ["CuI--1.0 mmol"] | [] | ["L (L1-L3)--1.0 mmol", "PPh 3--equimolar amount"] | ["100 \nC for 3, 4, and 5", "120 \nC for 1", "140 \nC for 2"] | ["48 h"] | ["methanol--5.0 mL", "acetonitrile--5.0 mL"]
cplu.201600142 | Synthesis of ZJU-64 Adenine (16 mg) and [1,1’:4’,1’’-terphenyl]-4,4’’-dicarboxylic acid (57 mg) were ultrasonically dissolved in DMF (12 mL), then a solution of Zn(NO 3 ) 2 ·6H 2 O (142.8 mg) in H 2 O (1 mL) and HNO 3 (0.04 mL) were introduced. The resulting solution was heated at 1308C for 24 h. After the mixture was cooled, filtered, and washed with DMF and H 2 O, ZJU-64 was obtained as colorless crystals (62 %). FTIR (KBr): n ˜ = 3348 (m), 3186 (m), 2364 (m), 2340 (m), 1650 (s), 1610 (s), 1560 (m), 1470 (m), 1390 (s), 1280 (w), 1220 (m), 1190 (m), 1160 (m), 1100 (m), 1000 (m), 838 (s), 779 (s), 727 (w), 702 (w), 650 (w), 562 (w), 529 cm 1 (w); elemental analysis calcd (%) for ZJU-64: C 51.69, H 5.38, N 11.81; found: C 51.62, H 5.17, N 11.99. | [] | [] | ["ZJU-64"] | ["Zn(NO 3 ) 2 ·6H 2 O--142.8 mg"] | ["HNO 3--0.04 mL"] | ["Adenine--16 mg", "[1,1’:4’,1’’-terphenyl]-4,4’’-dicarboxylic acid--57 mg"] | ["130 \n8C"] | ["24 h"] | ["DMF--12 mL", "H 2 O--1 mL"]
s11243-012-9666-4 | Preparation of {[Co(Hbpma) 2 (pm)(H 2 O) 2 ]8H 2 O} n The reaction was carried out following a similar procedure as described for the Mn(II) complex, except that Co(CH 3 COO) 2 4H 2 O was used instead of Mn(ClO 4 ) 2  6H 2 O. Yield: ca. 39 % based on Co(CH 3 COO) 2 4H 2 O.C 34 H 50 CoN 6 O 18 : calcd. C 45.9; H 5.6; N 9.4 %; found: C 45.9; H 5.6; N 9.7 %. IR (KBr): m = 3385 br, 1653 m, 1559 vs, 1416 s, 1373 s, 807 m, 703 m cm -1 .Preparation of {[Zn(Hbpma) 2 (pm)(H 2 O) 2 ]8H 2 O} n The reaction was carried out following a similar procedure as described for the Mn(II) complex, except that Zn(CH 3 COO) 2 2H 2 O was used instead of Mn(ClO 4 ) 2  6H 2 O. Yield: ca. 36 % based on Zn(CH 3 COO) 2 2H 2 O.C 34 H 50 N 6 O 18 Zn: calcd. C 45.5; H 5.6; N 9.4 %; found: C 45.5; H 5.4; N 9.3 %. IR (KBr): m = 3447 br, 1617 vs, 1560 s, 1363 vs, 1314 s, 701 m, 613 m cm -1 . | [] | [] | ["{[Co(Hbpma) 2 (pm)(H 2 O) 2 ]8H 2 O} n", "{[Zn(Hbpma) 2 (pm)(H 2 O) 2 ]8H 2 O} n"] | ["Co(CH 3 COO) 2 4H 2 O--NaN", "Zn(CH 3 COO) 2 2H 2 O--NaN"] | [] | ["Hbpma--NaN", "pm--NaN"] | [] | [] | []
acs.inorgchem.0c00341 | Synthesis of [Cu 2 I 2 (PTol 3 ) 2 (4,4′-bpy)] ∞ (CuITol-4). Preparation of CuITol-4 As Single Crystals. The complex was synthesized according to the literature method 44 with slight modiﬁcation as follows. The powdery CuI (36 mg, 0.19 mmol) and PTol 3 (116 mg, 0.38 mmol) were dissolved in DMF (6 mL). The MeCN solution (2 mL) of 4,4′bpy (45 mg, 0.29 mmol) was carefully layered on the top of the DMF solution with MeOH buﬀer (3 mL). Clear-red crystals suitable for Xray diﬀraction emerged after standing at 298 K for 1 week. Yield: 52.7 mg, 48%. Elemental analysis (%) calcd for C 52 H 50 Cu 2 I 2 N 2 P 2 :C, 54.51; H, 4.40; N, 2.44. Found: C, 54.38; H, 4.32; N, 2.43. | [] | [] | ["[Cu 2 I 2 (PTol 3 ) 2 (4,4′-bpy)] ∞ (CuITol-4)"] | ["CuI--36 mg, 0.19 mmol"] | [] | ["PTol 3--116 mg, 0.38 mmol", "4,4′bpy--45 mg, 0.29 mmol"] | ["298 K"] | ["1 week"] | ["DMF--6 mL", "MeCN--2 mL", "MeOH--3 mL"]
b714502k | Preparation of [Ag 3 (L) 2 (NO 3 ) 2 ](NO 3 )·5H 2 O(4).The L (8.6 mg, 0.03 mmol) was added to the methanol solution (5 mL) of AgNO 3 (5.1 mg, 0.03 mmol) to give white precipitation. With continuous stirring, several drops of acetonitrile were added. The mixture was stirred for ca. 15 min to give a clear solution. After several days, colorless needle crystals were obtained by the slow diffusion of diethyl ether into the reaction solution. Yield 47%. | [] | ["several days"] | ["[Ag 3 (L) 2 (NO 3 ) 2 ](NO 3 )·5H 2 O", "4"] | ["AgNO 3--5.1 mg, 0.03 mmol"] | [] | ["L--8.6 mg, 0.03 mmol"] | [] | [] | ["methanol--5 mL", "acetonitrile--several drops", "diethyl ether--slow diffusion"]
j.ica.2014.12.001 | Calc. for C 40 H 28 Cu 2 N 8 O 14 3: C, 49.44; H, 2.90; N, 11.53%. Found: C, 49.03; H, 2.56; N, 11.22%. IR (cm 1 ): 3386(w), 1650(m), 1624(m), 1610(m), 1532(s), 1480(w), 1437(w), 1374(w), 1338(s), 1316(w), 1192(m), 1161(w), 1125(w), 1100(w), 1068(m), 997(w), 922(m), 827(m), 782(s), 756(w), 726(s), 718(w), 691(s).2.5. Preparation of [Cu(tbip)(3-pmna)] n (4) Cu(NO 3 ) 2 2.5H 2 O (88 mg, 0.38 mmol), 5-tert-butylisophthalic acid (84 mg, 0.38 mmol), 3-pmna (78 mg, 0.38 mmol) and 0.50 mL of a 1.0 M NaOH solution were placed into 10 mL distilled H 2 O in a Teﬂon-lined acid digestion bomb. The bomb was sealed and heated in an oven at 120 °C for 24 h, and then cooled slowly to 25 °C. Purple crystals of 4 (35 mg, 19% yield based on Cu) were isolated after washing with distilled water and acetone, and drying in air. Anal. Calc. for C 24 H 23 CuN 3 O 5 4: C, 58.00; H, 4.66; N, 8.45%. | [] | [] | ["C 40 H 28 Cu 2 N 8 O 14 3", "[Cu(tbip)(3-pmna)] n"] | ["Cu(NO 3 ) 2 ?2.5H 2 O--88 mg, 0.38 mmol"] | [] | ["5-tert-butylisophthalic acid--84 mg, 0.38 mmol", "3-pmna--78 mg, 0.38 mmol"] | ["120 \nC"] | ["24 h"] | ["distilled H 2 O--10 mL"]
24701556.2020.1813174 | cooling to room temperature. The crystals were collected, washed with ethanol three times and then dried in air [yield 31.8%, based on the H 2 PMBD ligand]. Elemental analysis calculated (%) for C 54 H 40 N 4 O 6 Cu: C, 71.71; H, 4.46; N, 6.19; found: H 4.40, C 71.51, N 6.22. IR data (KBr, cm 1 ): 3359(s), 3138 (w), 3048 (w), 2921 (w), 2827 (w), 1624 (s), 1507 (w),1407 (s), 1315 (m), 1231 (w), 1112 (m), 1023 (m), 942 (s), 834(s), 763 (m), 722 (s), 614 (m), 578 (w), 511 (w). | [] | [] | ["H 2 PMBD ligand"] | ["Cu--NaN"] | [] | ["H 2 PMBD ligand--NaN"] | [] | [] | []
b206257g | Route A: To CuCl 2 in ethanol was added dropwise an ethanol solution of L at a speed of about one drop per 2 h at room temperature for several days until a dark-brown needle-like crystal of 1 1 {[CuClL 0 ][Cl]}, 1, was formed. Details of the synthesis and the characterization of complex 1 have been described previously. | [] | [] | ["[CuClL 0 ][Cl]", "1"] | ["CuCl 2--NaN"] | [] | ["L--NaN"] | [] | [] | ["ethanol--NaN"]
j.inoche.2005.01.030 | Anal.Found:C, 29.02;H, 5.26;N, 13.09%.Calcd.forC 16 H 36 Cl 2 O 13 N 6 Cu (2 Æ H 2 O): C, 29.32; H, 5.50; N, 12.83%. IR (KBr, cm 1 ): 3227 (s), 3184 (m), 2946 (w), 1719 (s), 1564 (m), 1448 (m), 1391 (m), 1214 (s), 1146 (m), 1119 (m), 1088 (s), 1019 (m), 627 (m). The reversible conversion experiments of compounds 1 and 2 were performed by adding aqueous solutions of HClO 4 and NaOH to the solutions of 1 and 2, respectively.The resulting solution were evaporated slowly at room temperature, after a few days, purple crystals of 2 and 1 were formed from the solution, and their crystallinities were identiﬁed by powder X-ray diﬀraction spectra. | [] | [] | ["C 16 H 36 Cl 2 O 13 N 6 Cu (2 Æ H 2 O)"] | [] | [] | [] | [] | [] | []
acs.cgd.6b01431 | Preparation of [Co 2 (bpeb)(sdb) 2 ]·dbb (6). A mixture of bpeb (19.9 mg, 0.070 mmol), H 2 sdb (20.4 mg, 0.070 mmol), and Co(NO 3 ) 2 ·6H 2 O (22.1 mg, 0.072 mmol) dissolved in DMA (3 mL), H 2 O (1 mL), DMSO (0.5 mL), and 1,4-dibromobenzene (dbb, 1 mL) was placed in a 5 mL glass tube, and then 0.1 M NaOH solution (0.15 mL) was added. The tube was sealed and kept at 120 °C for 48 h, followed by cooling to room temperature over 8 h. A mixture of dark blue needle-shaped crystals 3 (major) and dark blue block-shaped crystals 6 (3⊃BzBr, minor) suitable for X-ray analysis was obtained. | [] | ["8 h"] | ["[Co 2 (bpeb)(sdb) 2 ]·dbb"] | ["Co(NO 3 ) 2 ·6H 2 O--22.1 mg, 0.072 mmol"] | [] | ["bpeb--19.9 mg, 0.070 mmol", "H 2 sdb--20.4 mg, 0.070 mmol"] | ["120 °C"] | ["48 h"] | ["DMA--3 mL", "H 2 O--1 mL", "DMSO--0.5 mL", "1,4-dibromobenzene (dbb)--1 mL", "0.1 M NaOH solution--0.15 mL"]
cplu.201200188 | Synthesis of 1 A mixture of CuCl 2 (0.034 g, 0.2 mmol) and racemic pmbpH 2 (0.059 g, 0.2 mmol) in water (10 mL), adjusted to pH 6.0 with 0.5m NaOH, was kept in a 15 mL Teflon-lined stainless steel container and heated to 70 8C for 2 d. After being cooled to room temperature, deep-blue rodlike crystals of 1 were obtained as a single phase. Yield: 20 mg (32 %). IR (KBr): n ˜ = 3406 (s), 3005–2325 (br), 1627 (m), 1595 (m), 1541 (w), 1454 (s), 1394 (w), 1329 (m), 1309 (m), 1280 (w), 1223 (w), 1117 (s), 1084 (s), 1049 (s), 983 (m), 876 (w), 822 (w), 769 (m), 706 (w), 661(w), 606 (m), 575 (m), 542 (w), 517 (w), 463 cm 1 (w); elemental analysis calcd (%) for C 12 H 14 N 3 O 3 PCu·2.5H 2 O: C 37.16, H 4.94, N 10.84; found: C 37.86, H 4.91, N 10.93. Thermal analysis showed a weight loss of 10.8 % in the temperature range of 25–105 8C, in agreement with the release of two and a half lattice water molecules (calcd 11.6%). | [] | [] | ["CuCl 2 ", "racemic pmbpH 2 ", "C 12 H 14 N 3 O 3 PCu·2.5H 2 O"] | ["CuCl 2--0.034 g, 0.2 mmol"] | [] | ["racemic pmbpH 2--0.059 g, 0.2 mmol"] | ["70 8C"] | ["2 d"] | ["water--10 mL"]
s1600536806042899 | The solvent was removed from the ﬁltrate under vacuum. The solid residue was recrystallized from diethyl ether to obtain colourless crystals suitable for X-ray analysis. Yield 85% (0.724 g), m.p. 414– 416 K. | ["414– 416 K"] | [] | [] | [] | [] | [] | [] | [] | []
jm800893q | 1 H NMR (DMSO-d 6 ): δ 7.95 (d, br, 2H, H arom ), 7.50 (m, 3H, H arom ), 7.04 (s, br, 1H, CH enolic ), 5.08 (s, br, 2H, CH acac ), 1.75 (s, 12H, CH 3 ). Anal. (C 20 H 20 O 8 Mg 2 · 2H 2 O) C, H. | [] | [] | ["C 20 H 20 O 8 Mg 2 · 2H 2 O"] | [] | [] | [] | [] | [] | []
j.jssc.2014.07.025 | Synthesis of Fe 2 NiO(Piv) 6 (L)(DMSO)  2.5DMSO (1) and Fe 2 NiO(Piv) 6 (L)(H 2 O) (2). Hot solution, containing 0.400 g (0.364 mmol) of Fe 2 NiO(Piv) 6 (HPiv) 3 in DMSO (80 ml) was added to a solution, containing 0.10 g (0.278 mmol) of L in DMSO (80 ml) at 150 1 С . Yellowish-green precipitate of 2 started to form immediately. The mixture cooled to a room temperature and was allowed to stay overnight. Yellowish-green crystals were then collected by ﬁltration, washed with 15 ml of hot DMSO and dried on air. Yield 212 mg (65%). Anal., found (%): C 56.5; H 5.97; N 3.61.Calculated for C 55 H 73 N 3 O 14 Fe 2 Ni (%): C 56.4; H 6.29; N 3.59.Compound 1 was prepared by diffusion of a solution, containing 8mg of Fe 2 NiO(Piv) 6 (HPiv) 3 in 80 ml of DMSO, into a solution, containing 2 mg of L in 80 ml of DMSO. Crystallization from such diluted reaction mixture led to formation of 1 as single crystals with the yield about 2–3%. | [] | ["overnight"] | ["Fe 2 NiO(Piv) 6 (L)(DMSO) ? 2.5DMSO", "Fe 2 NiO(Piv) 6 (L)(H 2 O)"] | ["Fe 2 NiO(Piv) 6 (HPiv) 3--0.400 g, 0.364 mmol"] | [] | ["L--0.10 g, 0.278 mmol"] | ["150 1 С"] | [] | ["DMSO--80 ml"]
ic400182u | Synthesis of MOFs. For a typical synthesis, 0.5 mmol of Eu(NO 3 ) 3 ·6H 2 O was added to a 0.0625 sti rred solution of TPPS·2HCl in 20 mL of deionized water. The dark green solution turned into a light green suspension that was stirred for 5 min; then 5.55 mL of 0.1 M NaOH was added over the course of 30 min to yield the ﬁnal pH value of 6.5−7.0. The suspension was then stirred for 15 min, transferred into a PTFE-lined stainless steel autoclave (Berkhoﬀ), and heated at 150 °C for 48 h. The resulting mixture of small plateletlike particles of layered europium hydroxide (LEuH-TPPS) and crystals (needles) of the as-prepared MOF-Eu-TPPS was separated by decantation followed by washing with water. The reaction yielded approximately 50 mg of deep purple crystals. The procedure and its variations did not yield MOF-Eu-PdTPPS or Tb 3+ -based MOFs. | [] | [] | ["MOF-Eu-TPPS"] | ["Eu(NO 3 ) 3 ·6H 2 O--0.5 mmol"] | [] | ["TPPS·2HCl--0.0625"] | ["150 \nC"] | ["48 h"] | ["deionized water--20 mL"]
c1dt10893j | Synthesis of [Ag 8 (L 1 ) 4 (a-Mo 8 O 26 )(b-Mo 8 O 26 )(H 2 O) 3 ]·H 2 O(1).A mixture of (NH 4 ) 6 Mo 7 O 24 ·4H 2 O (0.124 g, 0.1 mmol), L 1 (0.043 g, 0.1 mmol), AgNO 3 (0.102 g, 0.6 mmol), and H 2 O (12 mL) was adjusted to pH ª 3 with HNO 3 (1 M) and NaOH (1 M), stirred for 0.5h, and then transferred and sealed in a 18 mL Teﬂonlined stainless steel container, which was heated at 170 ◦ Cfor 72 h and then cooled to room temperature at a rate of 10 ◦ Ch -1 . | [] | [] | ["[Ag 8 (L 1 ) 4 (a-Mo 8 O 26 )(b-Mo 8 O 26 )(H 2 O) 3 ]·H 2 O(1)"] | ["(NH 4 ) 6 Mo 7 O 24 \n4H 2 O--0.124 g, 0.1 mmol", "AgNO 3--0.102 g, 0.6 mmol"] | ["HNO 3--1 M", "NaOH--1 M"] | ["L 1--0.043 g, 0.1 mmol"] | ["170 \nC"] | ["72 h"] | ["H 2 O--12 mL"]
s1600536811034404 | Experimental Lanthanum nitrate hexahydrate (0.5 mmol) and 3-aminopyrazine-2-carboxylic acid (2 mmol) were dissolved in water (15 ml). The solution was sealed in a 25 ml Teflon-lined stainless steel bomb and held at 443 K for 3 d. The bomb was gradually cooled to room temperature, and colorless prismatic crystals were obtained. | [] | [] | [] | ["Lanthanum nitrate hexahydrate--0.5 mmol"] | [] | ["3-aminopyrazine-2-carboxylic acid--2 mmol"] | ["443 K"] | ["3 d"] | ["water--15 ml"]
aoc.6080 | Yield: 0.16 g (69%). M.p. 140–142  C. Anal. found (%): C, 62.60; H, 7.10; N, 6.02. Calcd for C 36 H 51 N 3 O 3 Sn: C, 62.44; H, 7.42; N, 6.07. IR absorption (cm −1 ): 2953 (m), 2916 (m), 2853 (m), 1638 (s), 1615 (s), 1524 (m), 1503 (m), 1457 (w), 1398 (w), 1360 (m), 1308 (m), 1248 (w), 1181 (m), 1155 (m), 1113 (w), 1085 (w), 1020 (w), 954 (w), 878 (w), 838 (m), 762 (m), 689 (m), 660 (w), 603 (w).1 H NMR (CDCl 3 ) δ H (ppm): 8.21 [s, 1H, H-14], 7.87 [dd, 1H, J = 9, 2 Hz, H-9], 7.77 [d, 1H, J = 4 Hz, H-13], 7.72 [d, 1H, J = 8 Hz, H-3], 7.45–7.38 [m, 2H, H-5 and H-6], 7.31 [dd, 1H, J = 7, 7 Hz, H-4], 6.84 [d, 1H, J = 12 Hz, H-10], 2.15 [br s, 3H, H-17], 1.87 [br s, 6H, H-16], 1.72–1.62 [m, 6H, H-18], Sn-Bu moiety, 1.5 8–1.51 [m, 6H, H-2*], 1.27–1.21 [m, 12H, H-1* and H-3*], 0.80 [t, 9H, J = 8 Hz, H-4*]. | [] | [] | ["C 36 H 51 N 3 O 3 Sn"] | [] | [] | [] | [] | [] | []
c0ce00969e | After 3 hours, the pale brown colored solution was ﬁltered. The clear ﬁltrate was kept. By slow evaporation of the solution colorless crystals suitable for X-ray crystallography were obtained. Yield ¼ 0.1 g, 22% based on 2PyCH 2 PO 3 H 2 . Mp sweat at 93–94  C, melts 110–103  C, colour changes from white to yellow at 122–123  C; IR (KBr pellet, cm 1 ): 2702–3600 (v. broad strong stretch), 2358 (w), 1616 (s), 1541 (m), 1415 (w), 1388 (w), 1143 (s), 941 (m), 833 (w), 798 (m), 721 (w). | [] | [] | [] | [] | [] | [] | [] | ["3 hours"] | []
acs.inorgchem.5b00495 | 1 H NMR (DMSO-d 6 , 500 MHz) δ 8.85 (d, 3 J H−H = 6.0 Hz, 4H, 4CNpy, Ar), 7.87 (d, 3 J H−H = 6.0 Hz, 4H, 4CNpy, Ar), 7.15 (s, 8H, Cl-dipp, Ar), 4.13 (m, 3 J H−H = 5.2 Hz, 2H, MeOH, −OH), 3.63 (septet, 3 J H−H = 6.8 Hz, 8H, i Pr−CH), 3.16 (d, 3 J H−H = 5.2 Hz, 2H, MeOH, −CH 3 ), 1.09 (d, 3 J H−H = 6.8 Hz, 48H, i Pr−CH 3 )ppm.31 P NMR (DMSO- d 6 , 202 MHz): δ −5.5 ppm. TGA: temperature range (weight loss): 30−150 °C(∼7.0%); 150−400 °C(∼62.0%); 400−800 °C(∼7.5%); 800−1100 °C(∼12.5%).9. Yield: 0.30 g (57.2%). Mp: >250 °C. Anal. Calcd for C 62 H 84 N 4 I 4 O 20 P 4 Zn 4 (M r = 2098.5): C, 36.11; H, 3.91; N, 2.79.Found: C, 36.21; H, 3.91; N, 3.48. FT-IR (KBr, cm −1 ): 2967 (s), 2867 (m), 1624 (s), 1574 (w), 1455 (m), 1388 (w), 1187 (s), 1020 (s), 909 (w), 822 (s), 688 (w), 543 (w). | [] | [] | ["C 62 H 84 N 4 I 4 O 20 P 4 Zn 4"] | [] | [] | [] | [] | [] | []
cg200349p | [Sr 2 (CB6)(H 2 O) 8 (DMF) 2 ][(UO 2 ) 8 O 4 (C10) 6 ] (9). CB6 3 5H 2 O (11 mg, 0.01 mmol), a 10-fold excess of UO 2 (NO 3 ) 2 3 6H 2 O (50 mg, 0.10 mmol), a 20-fold excess of Sr(NO 3 ) 2 (42 mg, 0.20 mmol), a 10-fold excess of H 2 C10 (20 mg, 0.10 mmol), DMF (0.5 mL), and demineralized water (3.5 mL) were placed in a 15 mL tightly closed glass vessel and heated at 180 °C under autogenous pressure. Light yellow crystals of complex 9 appeared in low yield within one week. | [] | [] | ["[Sr 2 (CB6)(H 2 O) 8 (DMF) 2 ][(UO 2 ) 8 O 4 (C10) 6 ]", "CB6 3 5H 2 O"] | ["UO 2 (NO 3 ) 2 3 6H 2 O--50 mg, 0.10 mmol", "Sr(NO 3 ) 2--42 mg, 0.20 mmol"] | [] | ["H 2 C10--20 mg, 0.10 mmol", "CB6 3 5H 2 O--11 mg, 0.01 mmol"] | ["180 \nC"] | ["one week"] | ["DMF--0.5 mL", "demineralized water--3.5 mL"]
c4dt01880j | The green crystals were filtered oﬀ by suction and washed thoroughly with MeOH. The synthesis can be similarly performed at larger quantities (upscale factor: 50). Yield: 12 mg, 96% (based on Cu(OAc) 2 ·H 2 O). [Cu 2 (C 16 H 16 N 4 )(OCH 3 ) 2 ] calcd: C: 47.67, H: 4.89, N: 12.35; found C: 47.44, H: 4.83, N: 12.28. | [] | [] | ["Cu 2 (C 16 H 16 N 4 )(OCH 3 ) 2"] | [] | [] | [] | [] | [] | ["MeOH--NaN"]
s41467-020-17200-w | Preparation of Ag 12 bpy-CH 3 ·O 2 single crystals. A single crystal of Ag 12 bpy-CH 3 was evacuated to a pressure of 10 −3 –10 −4 Pa. Next, pure pressurized O 2 was backﬁlled at 77 K through the open end of the capillary until the pressure reached 30 kPa. Subsequently, the open end was sealed in situ to maintain the crystal under high pure O 2 pressure surroundings, producing Ag 12 bpy-CH 3 ·O 2 , which was subjected to SCXRD analysis at 80 K.Preparation of Ag 12 bpy-NH 2 /CH 3 crystals. Crystals of Ag 12 bpy-NH 2 /CH 3 were prepared similar to Ag 12 bpy-NH 2 , except the mixture of bpy-NH 2 and bpy-CH 3 were added into the reaction solution simultaneously. Different ratios of bpy-NH 2 to bpy-CH 3 were attempted according to the relative intensity of two emission peaks. The optimized ratio of bpy-NH 2 :bpy-CH 3 = 1:100 was determined by 1 H NMR (Supplementary Fig. 22). | [] | [] | ["Ag 12 bpy-CH 3", "Ag 12 bpy-NH 2 /CH 3"] | [] | [] | ["bpy-NH 2--NaN", "bpy-CH 3--NaN"] | [] | [] | []
cg100865v | In a typical synthesis, for [(C 3 H 7 N 6 ) 2 ][Cd 3 (C 3 H 6 N 6 ) 2 (H 2 O) 4 (SO 4 ) 4 ] I, 3CdSO 4 3 8H 2 O (0.257 g, 0.33 mM) and melamine (0.126 g, 1 mM) were dissolved in 7 mL of distilled water. To this, 5 mL of CH 3 CN and 3 mL of EtOH were added under continuous stirring. The mixture was homogenized for 30 min at room temperature. The final mixture with the composition, 3CdSO 4 3 8H 2 O/3C 3 H 6 N 6 /285CH 3 CN/ 153EtOH/1164H 2 O was sealed in a 23 mL PTFE-lined autoclave and heated at 125 °C for 6 days under autogenous pressure. The initial pH of the reaction mixture was 6.6 and the final pH was observed to be 6.0. The final product, containing large quantities of colorless rectangular crystals, was filtered, washed with deionized water under a vacuum, and dried at ambient conditions (yield ∼ 90% based on Cd). A similar synthesis procedure was followed for the preparation of all the other compounds (Table 1). For the preparation of [Cd 2 (OH)(H 2 O)(C 2 H 3 N 4 )(SO 4 )] 3 2H 2 O, VI, we also added 0.154 g of Cd(NO 3 ) 2 3 4H 2 O (0.5 mM) and 0.065 g NaN 3 (1 mM). In all the cases, we obtained good quality single crystals with good yields. Thus, blocklike crystals of III, IV and rodlike crystals of II, V, and VI were collected by filtration, washed with deionized water, and dried at ambient conditions. CHN analysis was performed for all the compounds using a Thermo Finnigan FLASH EA 1112 CHN analyzer (Table 1). | [] | [] | ["[(C 3 H 7 N 6 ) 2 ][Cd 3 (C 3 H 6 N 6 ) 2 (H 2 O) 4 (SO 4 ) 4 ] I", "3CdSO 4 3 8H 2 O", "melamine", "[Cd 2 (OH)(H 2 O)(C 2 H 3 N 4 )(SO 4 )] 3 2H 2 O", "Cd(NO 3 ) 2 3 4H 2 O", "NaN 3"] | ["3CdSO 4 3 8H 2 O--0.257 g, 0.33 mM", "Cd(NO 3 ) 2 3 4H 2 O--0.154 g, 0.5 mM"] | ["NaN 3--0.065 g, 1 mM"] | ["melamine--0.126 g, 1 mM", "C 3 H 6 N 6--3C 3 H 6 N 6", "C 2 H 3 N 4--C 2 H 3 N 4"] | ["125 \nC"] | ["6 days"] | ["distilled water--7 mL", "CH 3 CN--5 mL", "EtOH--3 mL"]
cm802400f | Synthesis of TIF-5Zn. Zn(Ac) 2 · 2H 2 O (122.7 mg, 0.5590 mmol), 5,6-dimethylbenzimidazole (77.2 mg, 0.5281 mmol), imidazole (60.7 mg, 0.8916), (()-2-amino-1-butanol (3.0 mL), and p-xylene (1.0 mL) are mixed in a Teﬂon-lined autoclave and stirred for 0.5 h.The autoclave was then sealed and heated up at 150 °C for 5 days, followed by cooling to room temperature. A large amount of colorless crystalline materials was obtained with a yield of 35.5% (based on zinc salt). The crystals were washed using ethanol three times and dried in air for other measurements.Synthesis of TIF-5Co. Co(Ac) 2 · 4H 2 O (128.2 mg, 0.5147 mmol), 5,6-dimethylbenzimidazole (80.2 mg, 0.5486 mmol), imidazole (50.9 mg, 0.7476 mmol), and 3-amino-1-propanol (6.0 mL) are mixed in a Teﬂon-lined autoclave and stirred for 0.5 h. The autoclave was then sealed and heated up at 150 °C for 5 days, followed by cooling to room temperature. A large amount of violet crystalline materials was obtained with a yield of 44.3% (based on cobalt salt). The crystals were washed using ethanol three times and dried in air for other measurements. | [] | [] | ["TIF-5Zn", "TIF-5Co"] | ["Zn(Ac) 2 · 2H 2 O--122.7 mg, 0.5590 mmol", "Co(Ac) 2 · 4H 2 O--128.2 mg, 0.5147 mmol"] | [] | ["5,6-dimethylbenzimidazole--77.2 mg, 0.5281 mmol", "imidazole--60.7 mg, 0.8916", "3-amino-1-propanol--6.0 mL"] | ["150 °C", "150 °C"] | ["5 days", "5 days"] | ["()-2-amino-1-butanol--3.0 mL", "p-xylene--1.0 mL"]
c3dt51124c | Preparation of [Cu 2 (NO 3 ) 4 (L) 2 (CH 3 OH)]·2CH 2 Cl 2 ·2CH 3 OH A methanol solution (15 mL) of copper( II) nitrate hydrate (18 mg, 0.1 mmol) was slowly diﬀused into a dichloromethane solution (15 mL) of L (58 mg, 0.1 mmol). Blue crystals of [Cu 2 (NO 3 ) 4 (L) 2 (CH 3 OH)]·2CH 2 Cl 2 ·2CH 3 OH were obtained in 5 days in 76% yield (68 mg). mp 184 °C (dec.). Found: C, 38.8; H, 3.5; N, 12.9. Calc. for C 59 H 64 N 16 O 33 Cl 4 Cu 2 : C, 39.5 H, 3.6; N, 12.5. IR (KBr pellet, cm −1 ): 3442 (br), 1733 (s), 1691 (s), 1465 (s), 1419 (m), 1384 (s, NO 3 − ), 1286 (s), 1128 (m), 1062 (m), 763 (m), 698 (m).Crystallographic structure determination All X-ray data were collected on a Bruker SMART automatic diﬀractometer with graphite-monochromated Mo Kα radiation (λ = 0.71073 Å) and a CCD detector at 170 K. The cell parameters and orientation matrix were obtained by means of the collection and processing of 36 frames of 2D diﬀraction images. The data were corrected for Lorentz and polarization eﬀects. The absorption eﬀects were corrected by the multiscan method (SADABS). | [] | [] | ["[Cu 2 (NO 3 ) 4 (L) 2 (CH 3 OH)]·2CH 2 Cl 2 ·2CH 3 OH"] | ["copper( II) nitrate hydrate--18 mg, 0.1 mmol"] | [] | ["L--58 mg, 0.1 mmol"] | [] | ["5 days"] | ["methanol--15 mL", "dichloromethane--15 mL"]
ic800570a | Preparation of Co(endi)(N 3 ) 2 (3). An aqueous solution (6 mL) of Co(CH 3 COO) 2 (0.5 mmol) and NaN 3 (1.0 mmol) was mixed with a DMF solution (3 mL) of endi (0.5 mmol). After 10 min of stirring, the resulting rosy solution was ﬁltered and left at room temperature. Pink prism crystals were obtained the next day in 40% yield. Anal. Calcd for C 4 H 6 N 14 Co: C, 15.54; N, 63.43; H, 1.95. | [] | [] | ["Co(endi)(N 3 ) 2", "C 4 H 6 N 14 Co"] | ["Co(CH 3 COO) 2--0.5 mmol"] | ["NaN 3--1.0 mmol"] | ["endi--0.5 mmol"] | [] | [] | ["aqueous solution--6 mL", "DMF solution--3 mL"]
c5dt01648g | {[Cu 3 (Cmdcp) 2 (OH) 2 (H 2 O) 2 ]·H 2 O} n (1). The prepared clear green solution 1 mentioned above was allowed to stand at room temperature for two weeks to aﬀord blue crystals. The resulting crystals were collected, washed with MeOH and dried in vacuo to give complex 1 (43 mg, 89%). Anal. Calcd for C 18 H 18 Cu 3 N 2 O 17 : C 29.82, H 2.50, N 3.86. Found: C 29.79, H 2.66, N 3.75 and IR (KBr disc, cm −1 ) ν 3437 (s), 2998 (s), 1655 (s), 1633 (s), 1601 (s), 1459 (w), 1397 (s), 1382 (s), 1353 (s), 1307 (m), 1241 (w), 1175 (w), 1094 (s), 935 (w), 770 (s), 729 (s), 650 (m), 479 (w). | [] | [] | ["[Cu 3 (Cmdcp) 2 (OH) 2 (H 2 O) 2 ]·H 2 O"] | [] | [] | [] | [] | ["two weeks"] | []
ic101294s | Preparations of Dy(BTC)(H 2 O) 3 (DMF) 1.1 (3a and 3b). Both small- and large-scale crystals of 3a and 3b were synthesized by the procedures similar to those of 1a and 1b,exceptthatY(NO 3 ) 3 3 6H 2 O was replaced by Dy(NO 3 ) 3 3 6H 2 O with the same molar amount. The yield of small-scale synthesis: ∼53%. Calcd for Dy(C 9 H 3 O 6 )(H 2 O)(C 3 H 6 ON) 1.1 : C, 31.64; H, 2.51; N, 3.30.Found: C, 31.22; H, 2.59; N, 3.34. IR (cm -1 ): 1611 m, 1572 w, 1534 w, 1435 m, 1373 s, 1100 w, 939 w, 770 s, 714 m, 702 vs, 666 m, 559 s, 455 s, 428 m, 417 w. | [] | [] | ["Dy(BTC)(H 2 O) 3 (DMF) 1.1", "Dy(C 9 H 3 O 6 )(H 2 O)(C 3 H 6 ON) 1.1"] | ["Dy(NO 3 ) 3 3 6H 2 O--same molar amount"] | [] | [] | [] | [] | []
b810652p | Anal. Found (Calcd for Ag 2 C 4 H 5 N 3 O 7 S) C, 9.11 (10.56); H, 0.88 (1.11); N, 7.84 (9.24)%. UV-vis (MeOH): l max /nm (3/10 3 cm 2 mol 1 ), 276 (5960).1 H NMR (CD 3 OD, 300 K): d 8.44 (d, 1H), 6.24 (d, 1H), 3.36 (s, 3H).13 C NMR (CD 3 OD, 300 K): d 171.77 (C]O), 143.28 (–CH]CH–S), 114.57 (CO–CH]CH), 30.81 (Me). IR (KBr): ~ n/cm 1 , 1614 (CO). | [] | [] | ["Ag 2 C 4 H 5 N 3 O 7 S"] | [] | [] | [] | [] | [] | []
ejic.200400449 | Yield: 4.44 g (31%). C 22 H 46 Cl 4 Cu 3 N 4 O 10 (828.03): calcd. C 30.76, H 5.40, N, 6.52; found C 30.98, H 5.26, N 6.63. IR (KBr): ν ˜ ⫽ 3434 (O⫺H, H 2 O), 1647 (C⫽N) cm ⫺1 . The water content of 1 was confirmed by thermogravimetric analysis. | [] | [] | ["C 22 H 46 Cl 4 Cu 3 N 4 O 10"] | [] | [] | [] | [] | [] | []
j.ica.2005.06.012 | 2.2.1.10. Synthesis of AgCl:dpph (2:3) Æ 2C 5 H 5 N (10) Æ 2C 5 H 5 N. dpph (1.38 g, 3.0 mmol) was added at room temperature to a pyridine solution (25 ml) of AgCl (0.28 g, 2.0 mmol). After the addition, a colourless precipitate slowly formed and the suspension was stirred for 12 h. The precipitate was ﬁltered oﬀ and washed with Et 2 O to give complex 10 as a colourless microcrystalline solid in 70% yield. m.p. 155–157 C dec. | [] | [] | ["AgCl:dpph (2:3) Æ 2C 5 H 5 N (10) Æ 2C 5 H 5 N"] | ["AgCl--0.28 g, 2.0 mmol"] | [] | ["dpph--1.38 g, 3.0 mmol"] | ["room temperature"] | ["12 h"] | ["pyridine--25 ml", "Et 2 O--not specified"]
s0162-0134(01)00421-4 | separated from the solution and washed with ethanol.Although most of the crystals showed multiple twinning in 22 3.1.2. [ Ni ( HFOro )( HO ) ].1 HO (2) 24 2 polarised light, we were able to ﬁnd one with sufﬁcient This complex is monomeric and contains quality for a crystal structure determination. Yield: 53.8 mg 22 [Ni(HFOro )(H O) ] molecules and non-coordinating 24 (0.0802 mmol, 44%). | [] | [] | ["[Ni(HFOro)(HO)].1 HO"] | ["Ni--NaN"] | [] | ["HFOro--NaN"] | [] | [] | []
j.molstruc.2017.03.110 | The green block crystals were isolated. Yield: 20% (based on Mo).Calcd. For C 12 H 13 AsCuMo 3 N 2 O 15 : C, 16.93%; H, 1.54%; N, 3.29%; As, 8.80%; Cu, 7.46%; Mo, 33.80%. Found: C, 16.89%; H, 1.57%; N, 3.32%; As, 8.78%; Cu, 7.48%; Mo, 33.77%. IR (KBr pellets, v/cm 1 ): 3378 (s), (s), 1502 (m), 956 (s), 846 (s), 767 (s). | [] | [] | ["C 12 H 13 AsCuMo 3 N 2 O 15"] | [] | [] | [] | [] | [] | []
s12039-016-1089-x | An off-white product was obtained which was recrystallised from methanol. Yield: 0.304 g (85%); M.p.178 ◦ C. FTIR (KBr, cm 1 ): 3475 (ν O−H ), 2962 (ν C−H ), 1725 (ν C=O ), 1417(ν C=C ), 1125 and 1293 (ν C−O ).1 H NMR (CDCl 3 , 300 MHz, δ in ppm, TMS): 7.99-7.47 (m, 4H), 4.17 (m, 2H), 1.67-1.58 (m, 2H), 1.42-1.30 (m, 2H), 7.2 (t, 3H). Anal.Calcd. for C 12 H 14 O 4 : C 64.86%; H 6.35%. Found: C 64.76%; H 6.48%.The synthetic strategy for the preparation of the ligand (L) is summarized in scheme 1 below: 2.3 Synthesis of [{Cu(O 2 C-μ 2 -C 6 H 5 -μ 1 -CO 2 ) 2 }.2H 2 O] n CuCl 2 .2H 2 O (0.170 g, 1 mmol) and L (0.358 g, 1 mmol) were stirred in 20 mL CH 3 OH at room temperature for 2 h. Blue crystals were precipitated out from the reaction mixture on standing for seven days. Recrystallisation was done from 1:10 (v/v) mixture of CH 3 OH: H 2 O. | [] | [] | ["[{Cu(O 2 C-μ 2 -C 6 H 5 -μ 1 -CO 2 ) 2 }.2H 2 O] n", "C 12 H 14 O 4"] | ["CuCl 2 .2H 2 O--0.170 g, 1 mmol"] | [] | ["L--0.358 g, 1 mmol"] | ["room temperature"] | ["2 h", "seven days"] | ["CH 3 OH--20 mL", "1:10 (v/v) mixture of CH 3 OH: H 2 O--recrystallisation"]
ncrs.2007.0042 | Source of material 1,2,4,5-benzenetetracarboxylic acid (0.127 g, 0.5 mmol; H 4 BTC) was dissolved in 20 ml water. To this solution, ZnO (0.041 g, 0.5 mmol) was added, and the resulting mixture was stirred and refluxed at 338 K for 3 h, then cooled to room temperature. After filtration, the filtrate was left to stand at room temperature. Color less crystals were obtained after several days. | [] | [] | ["1,2,4,5-benzenetetracarboxylic acid"] | ["ZnO--0.041 g, 0.5 mmol"] | [] | ["H 4 BTC--0.127 g, 0.5 mmol"] | ["338 K", "room temperature"] | ["3 h", "several days"] | ["water--20 ml"]
c0ce00154f | An acetone solution (15 mL) of lithium perchlorate (0.81 g, 0.5 mmol) was added dropwise to a suspension of [Cu II L3(H 2 O)] (0.218 g, 0.5 mmol) in acetone (10 mL). After 10 min stirring, the red solution was ﬁltered to remove any suspended particles and the ﬁltrate was kept at room temperature and allowed to evaporate slowly. After a few days, a red crystalline compound containing diffraction quality single crystals deposited, which was collected by ﬁltration and washed with cold acetone. Yield: 0.191 g (82%). Anal. Calcd for C 60 H 70 N 6 O 18 ClCu 3 Li: C, 51.61; H, 5.05; N, 6.02. Found: C, 51.50; H, 5.01; N, 6.07. IR (cm 1 , KBr): n(H 2 O), 3484m; n(C]N), 1632vs; n(perchlorate), 1081s, 622w. | [] | ["a few days"] | ["C 60 H 70 N 6 O 18 ClCu 3 Li"] | ["lithium perchlorate--0.81 g, 0.5 mmol", "[Cu II L3(H 2 O)]--0.218 g, 0.5 mmol"] | [] | [] | [] | ["10 min"] | ["acetone--15 mL"]
acs.cgd.7b00501 | 7 sealed and heated at 90°C in an oven for 24 h, then cooled to room temperature. Colourless sheet crystals of the products were obtained. {[Eu 2 (HPA) 3 (H 2 O) 2 ]·H 2 O} n (5): Yield, 54% based on H 2 HPA. Anal. Calcd. for C 27 H 24 Eu 2 O 15 : C, 36.34; H, 2.71%. Found: C, 36.32; H, 2.68%. IR (KBr pellet, cm −1 ): 3389 m, 1562 s, 1411 s, 1309 w, 1164 w, 1049 w, 953 w, 870 w, 747 m, 665 w, 562 w. {[Gd 2 (HPA) 3 (H 2 O) 2 ]·H 2 O} n (6): Yield, 56% based on H 2 HPA. Anal. Calcd. for C 27 H 24 Gd 2 O 15 : C, 35.91; H, 2.68%. Found: C, 35.89; H, 2.67%. IR (KBr pellet, cm −1 ): 3390 m, 1555 s, 1411 s, 1315 w, 1164 w, 1049 w, 953 w, 870 w, 747 w, 665 w, 576 w. {[Tb 2 (HPA) 3 (H 2 O) 2 ]·H 2 O} n (7): Yield, 49% based on H 2 HPA. Anal. Calcd. for C 27 H 24 Tb 2 O 15 : C, 35.78; H, 2.67%. Found: C, 35.79; H, 2.66%. IR (KBr pellet, cm −1 ): 3383 m, 1562 s, 1411 s, 1309 w, 1165 w, 1042 w, 953 w, 870 w, 747 m, 665 w, 562 w. {[Dy 2 (HPA) 3 (H 2 O) 2 ]·H 2 O} n (8): Yield, 46% based on H 2 HPA. Anal. Calcd. for C 27 H 24 Dy 2 O 15 : C, 35.50; H, 2.65%. Found: C, 35.54; H, 2.63%. IR (KBr pellet, cm −1 ): 3390 m, 1562 s, 1411 s, 1315 w, 1165 w, 1042 w, 953 w, 870 w, 747 m, 665 w, 562 w. X-ray Crystallography. Crystallographic data were collected on a Bruker D8 Quest CMOS area detector system with graphite-monochromated Mo-Kα (λ = 0.71073 Ǻ) radiation. Data reduction and unit cell refinement were performed with Smart-CCD software. The structures were solved by direct methods and refined by full-matrix least squares methods using SHELXL-2016. | [] | [] | ["{[Eu 2 (HPA) 3 (H 2 O) 2 ]·H 2 O} n", "{[Gd 2 (HPA) 3 (H 2 O) 2 ]·H 2 O} n", "{[Tb 2 (HPA) 3 (H 2 O) 2 ]·H 2 O} n", "{[Dy 2 (HPA) 3 (H 2 O) 2 ]·H 2 O} n"] | ["Eu--NaN", "Gd--NaN", "Tb--NaN", "Dy--NaN"] | [] | ["HPA--NaN"] | ["90 \nC"] | ["24 h"] | ["H 2 O--NaN"]
cg200850r | Synthesis of [Zn(L 6 ) 2 ] 2 (6). A solution of 0.01 mmol of Zn(NO 3 ) 2 ·2H 2 O in 1 mL of MeOH/H 2 O was layered over a solution of 0.02 mmol of HL 6 and 3 μL of N(Et) 3 in 1 mL of MeOH. Colorless crystals of 6 were afforded in yield of 25% in a week. Anal. Calcd. for C 52 H 44 Zn 2 N 8 O 8 : C, 60.02; H, 4.23; N, 10.77. Found: C, 60.21; H, 4.43; N, 10.58%. FT-IR data (KBr pellet, cm −1 ): 3111 w, 1569 s, 1519 s, 1481 m, 1450 m, 1415 s, 1388 m, 1338 w, 1294 w, 1199 w, 1076 w, 1041 w, 999 w, 946 w, 896 w, 765 w, 561 w, 420 w. | [] | [] | ["[Zn(L 6 ) 2 ] 2", "C 52 H 44 Zn 2 N 8 O 8"] | ["Zn(NO 3 ) 2 ·2H 2 O--0.01 mmol"] | [] | ["HL 6--0.02 mmol", "N(Et) 3--3 μL"] | [] | ["a week"] | ["MeOH/H 2 O--1 mL", "MeOH--1 mL"]
ejic.200200678 | Synthesis Compound 1, 2 and 3 were synthesized as red blocks in about 20% (0.1 g), 86.4% (0.357 g) and 40% (0.2 g) yields based on cobalt, respectively, at 180 䊊 C for 48, 144 and 72 h, respectively. Hydrothermal reactions were performed as follows For 1: Co(CH 3 COO) 2 ·4H 2 O (0.1256 g, 0.5043 mmol), Na 2 MoO 4 · 2H 2 O (0.2408 g, 0.9952 mmol), MoO 3 (0.1446 g, 1.005 mmol), 1,10-phenanthroline·H 2 O (0.1999 g, 1.008 mmol), H 2 O 3 PCH 2 CH 2PO 3 H 2 (0.1955 g, 1.029 mmol) and distilled water (10.0 mL, 555 mmol).For 2: Co(CH 3 COO) 2 ·4H 2 O (0.1254 g, 0.5035 mmol), Na 2 MoO 4 · 2H 2 O (0.2408 g, 0.9952 mmol), MoO 3 (0.1447 g, 1.005 mmol), 1,10-phenanthroline·H 2 O (0.1996 g, 1.007 mmol), H 2 O 3 PCH 2 CH 2 CH 2 PO 3 H 2 (0.2010 g, 0.9850 mmol) and distilled water (10.0 mL, 555 mmol). | [] | [] | ["Compound 1", "Compound 2", "Compound 3"] | ["Co(CH 3 COO) 2 ·4H 2 O--0.1256 g, 0.5043 mmol", "Co(CH 3 COO) 2 ·4H 2 O--0.1254 g, 0.5035 mmol"] | ["MoO 3--0.1446 g, 1.005 mmol", "MoO 3--0.1447 g, 1.005 mmol", "1,10-phenanthroline·H 2 O--0.1999 g, 1.008 mmol", "1,10-phenanthroline·H 2 O--0.1996 g, 1.007 mmol", "H 2 O 3 PCH 2 CH 2PO 3 H 2--0.1955 g, 1.029 mmol", "H 2 O 3 PCH 2 CH 2 CH 2 PO 3 H 2--0.2010 g, 0.9850 mmol"] | ["Na 2 MoO 4 · 2H 2 O--0.2408 g, 0.9952 mmol", "Na 2 MoO 4 · 2H 2 O--0.2408 g, 0.9952 mmol"] | ["180 䊊 C", "180 䊊 C", "180 䊊 C"] | ["48 h", "144 h", "72 h"] | ["distilled water--10.0 mL, 555 mmol", "distilled water--10.0 mL, 555 mmol"]
s1600536812018120 | Experimental A mixture of CuBr 2 (0.33 g, 1.48 mmol), K 4 Fe(CN) 6 .3H 2 O (0.42 g, 0.99 mmol), 2,2′-bipyridine (0.156 g, 1.00 mmol) and 24 ml H 2 O was stirred for 30 min in air. The resulting gel was then transferred to a 30 ml Teflon-lined autoclave and kept at 160°C for 5 days. After the mixture was slowly cooled to room temperature, yellow block crystals of the title complex were filtered, washed with water and dried at room temperature (yield: 0.17 g, 66%). | [] | [] | [] | ["CuBr 2--0.33 g, 1.48 mmol", "K 4 Fe(CN) 6 .3H 2 O--0.42 g, 0.99 mmol"] | [] | ["2,2′-bipyridine--0.156 g, 1.00 mmol"] | ["160°C"] | ["5 days"] | ["H 2 O--24 ml"]
ic400825b | The reactor was heated in an oven at 130 °C for 12 h. For the scaledup synthesis employing MW-assisted heating, the same amounts of starting materials were mixed in a microwave tube (Biotage, 5−20 mL glass reactor), which was sealed with a septum. The reaction mixture was heated in a microwave oven (Biotage Injector) for 45 min at 130 °C under stirring. Puriﬁcation was also performed via MW-assisted heating (130 °C, 45 min each step). The purity was conﬁrmed by elemental analyses. Anal. Calcd for [Al(OH)(trans-CDC)]·1.5H 2 O: C, 39.8; H, 5.85. Found: C, 36.7; H, 5.55. IR spectra are presented in the Supporting Information. Yield (CE heating), 495 mg (71%); yield (MW heating), 440 mg (63%). | [] | [] | ["[Al(OH)(trans-CDC)]·1.5H 2 O"] | [] | [] | [] | ["130 °C", "130 °C", "130 °C"] | ["12 h", "45 min", "45 min"] | []
c9ce00998a | S10†). ORTEP of [HL1]ĳClO 4 ] is shown in Fig. S11.† Synthesis of [CdĲL1) 2 ĲL2)]·2ĲH 2 O)·(CH 3 OH) (CP2) 4 mL aqueous solution of L2 (0.2 mmol, 0.0564 g) was mixed with 4 mL methanolic solution of L1 (0.4 mmol, 0.0952 g) and stirred for 20 min. CdĲClO 4 ) 2 ·6H 2 O (0.2 mmol, 0.0838 g) was dissolved in 4 mL of methanol and the solution was slowly layered over the solution of L1 and L2. Orange block crystals were obtained after one week. Yield 40%, IR (cm −1 , KBr pellet): 3070(w), 3040(w), 1651(w), 1605(s), 1543(w), 1504(w), 1420(s), 1366(m), 1296(m), 1203(s), 1103(m), 1065(w), 825(s), 756(w), 694(s), 609(s), 571(m), 548(m) (Fig. | [] | [] | ["[CdĲL1) 2 ĲL2)]·2ĲH 2 O)·(CH 3 OH) (CP2) ", "[HL1]ĳClO 4 "] | ["CdĲClO 4 ) 2 ·6H 2 O--0.2 mmol, 0.0838 g"] | [] | ["L2 --0.2 mmol, 0.0564 g", "L1 --0.4 mmol, 0.0952 g"] | [] | ["one week"] | ["methanol --4 mL"]
j.saa.2012.05.076 | Preparation of the polymer 2 A 10 mL methanol solution of Cd(NO 3 ) 2 4H 2 O (0.031 g, 0.1 mmol) and a 2 mL aqueous solution of KI (0.033 g, 0.2 mmol) were mixed; the solution was ﬁltrated and added slowly to a 10 mL methanol solution of L (0.045 g, 0.1 mmol). The resulting mixture was stirred for 0.5 h and left for slowly evaporating at room temperature to obtain X-ray quality yellow block crystals in 65% yields based on ligand L. Anal. Calcd. (%) for C 27 H 26 CdI 2N 6 O 4 : C, 37.42; H, 3.03; N, 9.70. Found: C, 37.51; H, 3.10; N, 9.62.IR (cm 1 , KBr pellet): 3469(w), 3203(w), 3055(w), 3026(w), 1693(s), 1631(s), 1599(m), 1571(s), 1548(m), 1525(s), 1491(w), 1425(w), 1375(w), 1361(w), 1323(m), 1288(m), 1255(m), 1211(w), 1147(m), 1103(w), 1062(w), 1016(w), 927(w), 819(w), 754(w), 661(w), 536(w). | [] | [] | ["Cd(NO 3 ) 2 \n4H 2 O", "KI", "L", "C 27 H 26 CdI 2N 6 O 4"] | ["Cd(NO 3 ) 2 \n4H 2 O--0.031 g, 0.1 mmol"] | [] | ["L--0.045 g, 0.1 mmol"] | [] | ["0.5 h"] | ["methanol--10 mL", "aqueous solution--2 mL"]
j.inoche.2004.06.018 | Reagents were purchased commercially and used without further puriﬁcation. The mixture of pyridine2,6-dicarboxylic acid (1.0 mmol), V 2 O 5 (0.5 mmol), AgNO 3 (1.0 mmol), H 2 O (10 mL) and C 2 H 5 OH (2 mL) was placed in a 20 mL acid-digestion bomb at 180 °C for 3 days. The products with 21% yield based on Ag, were collected after washing by H 2 O and ether. | [] | [] | [] | ["V 2 O 5--0.5 mmol", "AgNO 3--1.0 mmol"] | [] | ["pyridine2,6-dicarboxylic acid--1.0 mmol"] | ["180 \nC"] | ["3 days"] | ["H 2 O--10 mL", "C 2 H 5 OH--2 mL"]
ic302010e | Synthesis of 3m. An amount of 0.025 g (0.097 mmol) of 2hydroxybiphenyl-4,4′-dicarboxylic acid (H 2 (BPDC−OH)), 0.023 g (0.097 mmol) of biphenyl-4,4′-dicarboxylic acid (H 2 BPDC), and 0.181 g (0.5 mmol) of Zn(NO 3 ) 2 ·6H 2 O was dissolved in a 20 mL scintillation vial containing 10 mL of DMF and three drops of H 2 O.The vial was heated at 368 K for 16 h; small, colorless cubic crystals were formed. Yield: 50% based on H 2 (BPDC−OH). | [] | [] | ["3m"] | ["Zn(NO 3 ) 2 \n6H 2 O--0.181 g, 0.5 mmol"] | [] | ["2hydroxybiphenyl-4,4′-dicarboxylic acid (H 2 (BPDC−OH))--0.025 g, 0.097 mmol", "biphenyl-4,4′-dicarboxylic acid (H 2 BPDC)--0.023 g, 0.097 mmol"] | ["368 K"] | ["16 h"] | ["DMF--10 mL"]
zaac.201100324 | for C 17 H 16 Cd 0.5 N 5 O 3 S 2 : calcd. C 44.51, H 3.52, N 15.27%; found: C 44.67, H 3.22, N 15.52 %. IR (KBr): ν ˜ = 3441 (m), 3072 (w), 2049 (s), 1696 (s), 1596 (m), 1467 (w), 1398 (m), 1288 (s), 1140 (m), 1093 (w), 882 (w), 744 (m), 638 (w) cm –1 .2.2.2 Synthesis of {[Cd(NO 3 ) 2 (3-bpit) 2 ]·2(CH 3 OH)} n (2) A methanol solution (3 mL) of Cd(NO 3 ) 2 ·4H 2 O (30.8 mg, 0.1 mmol) was added dropwise to the solution of 3-bpit (31.2 mg, 0.1 mmol) in methanol (4 mL). The clear solution was kept at room temperature for 3 days to produce bright yellow X-ray quality crystals. The crystals were stable in air. Yield 75%. Anal. for C 32 H 28 CdN 10 O 12 S 2 : calcd. C Table 1. Crystallographic data for complexes 1–4. | [] | [] | ["[Cd(NO 3 ) 2 (3-bpit) 2 ]\n2(CH 3 OH)\nn", "C 32 H 28 CdN 10 O 12 S 2"] | ["Cd(NO 3 ) 2 \n4H 2 O--30.8 mg, 0.1 mmol"] | [] | ["3-bpit--31.2 mg, 0.1 mmol"] | [] | ["3 days"] | ["methanol--3 mL"]
chem.200600626 | 2: THF (10 mL) was added to a mixture of W.R. (266 mg, 0.5 mmol) and NaSetBu (159 mg, 1.0 mmol). The mixture was stirred at RT overnight. | [] | [] | [] | ["W.R.--266 mg, 0.5 mmol"] | ["NaSetBu--159 mg, 1.0 mmol"] | [] | [] | ["overnight"] | ["THF--10 mL"]
cg1014913 | Synthesis of Complexes 19. {[ Mn(L 1 )(NCS) 2 (CH 3 OH) 2 ] 3 2 (CH 3 OH)} n (1). A mixture of MnCl 2 3 4H 2 O (19.8 mg, 0.1 mmol), L 1 (40.0 mg, 0.1 mmol), NaSCN (8.5 mg, 0.1 mmol) in CH 3 OH (6.0 mL), and CHCl 3 (12.0 mL) was stirred and then sealed in a 20 mL Teflon-lined autoclave. The autoclave was heated to 110 °C and held at that temperature for 7 days, and then cooled to 80 °C and maintained at that temperature for 1 day, followed by further cooling to room temperature.Yellow crystals of 1 were collected in 25% yield based on ligand. Anal. Calcd.for C 28 H 30 N 6 O 8 S 2 Mn: C, 48.21; H, 4.33; N, 12.05; S, 9.19. Found: C, 47.86; H, 4.83; N, 12.41; S, 8.93%. IR (KBr, cm 1 ): 3758w, 3402s, 2875w, 2373m, 1808m, 1574s, 1408s, 1270w, 1117s, 909w, 610s, 488s.{[Mn(L 2 ) 2 (NCS) 2 (CH 3 OH) 2 ]} n (2). 2 was prepared in the same way for 1 by using corresponding L 2 instead of L 1 . Yellow crystals of 2 were collected in 20% yield based on ligand. Anal. Calcd. for C 48 H 36 N 10 O 10 S 2 Mn: C, 55.87; H, 3.52; N, 13.57; S, 6.21. Found: C, 55.35; H, 3.86; N, 13.19; S, 5.83%. IR (KBr, cm 1 ): 3440s, 2925w, 1773m, 1718s, 1648s, 1621m, 1567w, 1429m, 1393s, 1365m, 1313w, 1119s, 1090s, 944m, 790w, 727m, 630m, 487m. | [] | [] | ["{[ Mn(L 1 )(NCS) 2 (CH 3 OH) 2 ] 3 2 (CH 3 OH)} n", "C 28 H 30 N 6 O 8 S 2 Mn"] | ["MnCl 2 3 4H 2 O--19.8 mg, 0.1 mmol"] | [] | ["L 1--40.0 mg, 0.1 mmol", "NaSCN--8.5 mg, 0.1 mmol"] | ["110 \nC", "80 \nC", "room temperature"] | ["7 days", "1 day"] | ["CH 3 OH--6.0 mL", "CHCl 3--12.0 mL"]
j.ica.2010.10.009 | The resulting brown solution obtained was cooled to room temperature and a stream of air was passed through it for 3 days to get a brown solid. This was ﬁltered, dissolved in water (80 mL), acidiﬁed with hydrochloride acid to pH 2, whereupon a light brownish precipitate was obtained. This was ﬁltered under suction, washed with water and dried in air to get yellowish brown powder of H 4 abtc (3.6 g, yield 70%). | [] | ["3 days"] | ["H 4 abtc"] | [] | ["hydrochloride acid--NaN"] | [] | [] | [] | ["water--80 mL"]
b918223c | Synthesis of 1-(4-picolyl)-4-(3,5-dimethylpyrazolylmethyl)-1H1,2,3-triazole (C 14 H 16 N 6 , MW 268.32) (L3). A mixture of 3,5dimethyl pyrazole (0.39 g, 4 mmol), NaOH (0.20 g, 5 mmol), and propargyl bromide (0.95 g, 8 mmol) was stirred in MeCN (10 mL) and the reaction was monitored by TLC. After the reaction was complete, it was ﬁltered and the solvent evaporated. | [] | [] | ["C 14 H 16 N 6"] | [] | [] | ["3,5dimethyl pyrazole--0.39 g, 4 mmol", "NaOH--0.20 g, 5 mmol", "propargyl bromide--0.95 g, 8 mmol"] | [] | [] | ["MeCN--10 mL"]
cplu.201300063 | [Ag(2-EtHexAm) 2 ][Tf 2 N]: [Ag(MeCN)][Tf 2 N] (0.987 g, 2.295 mmol) was added to 2-EtHexAm (0.593 g, 4.59 mmol) in acetonitrile (20 mL) and the mixture was stirred at room temperature for 1 h. The solvent was removed on a rotary evaporator and dried on a vacuum line to give [Ag(2EtHexAm) 2 ][Tf 2 N] as an orange/light-brown clear liquid (1.430 g, 2.22 mmol, 96%). M.p. 58C; 1 H NMR (300 MHz, CDCl 3 ): d = 2.81 (4H), 1.4–1.3 (9 H) 0.9 ppm (6H); 13 C NMR (75 MHz, CDCl 3 ): d= 118.0 (q, J =321 Hz), 45.4, 40.7, 28.5, 26.8, 21.6, 21.2, 12.6, 8.6 ppm; IR: n ˜ = 3347 and 3294 n (N-H), 2961 n(C-H), 2931, 2862, 1593, 1465, 1346 n a i.p. | [] | [] | ["[Ag(2-EtHexAm) 2 ][Tf 2 N]"] | ["[Ag(MeCN)][Tf 2 N]--0.987 g, 2.295 mmol"] | [] | ["2-EtHexAm--0.593 g, 4.59 mmol"] | ["room temperature"] | ["1 h"] | ["acetonitrile--20 mL"]
ejic.201001210 | [Cd(bpy) 4 (H 2 O) 2 ][PMo 12 Sb 2 O 40 ]·[bpy]·2H 2 O (4): Compound 4 was synthesized hydrothermally by reaction of (NH 4 ) 3 PMo 12 O 40 ·xH 2 O (0.502 g, 0.27 mmol), H 2 C 2 O 4 ·2H 2 O (0.253 g, 2.0 mmol), Sb 2 O 3 (0.291 g, 1 mmol), CdCl 2 ·2.5H 2 O (0.278 g, 1.2 mmol), 4,4⬘bpy·2H 2 O (0.192 g, 1.0 mmol) and distilled water (18 mL) in a 20mL Teflon-lined autoclave. The pH of the mixture was necessarily adjusted to 5.5 with NH 3 ·H 2 O solution. The mixture was heated under autogenous pressure at 160 °C for 5 d and then left to cool to room temperature. Dark block crystals were isolated in a yield of about 65 % (based on Mo). IR (as shown in Figure S19): ν ˜ = 1601, 1531, 1468, 1404, 1320, 1214, 1064, 1009, 942, 805, 725, 626, 580, 513, 478, 439 cm –1 .C 50 H 48 CdMo 12 N 10 O 44 PSb 2 (3031.16): calcd. C 19.81, H 1.60, N 4.62, P 1.02, Mo 37.98, Sb 8.03, Cd 3.71; found C 19.08, H 1.49, N 4.34, P 1.29, Mo 37.24, Sb 8.32, Cd 3.85. | [] | [] | ["[Cd(bpy) 4 (H 2 O) 2 ][PMo 12 Sb 2 O 40 ]·[bpy]·2H 2 O", "C 50 H 48 CdMo 12 N 10 O 44 PSb 2"] | ["(NH 4 ) 3 PMo 12 O 40 ? xH 2 O--0.502 g, 0.27 mmol", "Sb 2 O 3--0.291 g, 1 mmol", "CdCl 2 ? 2.5H 2 O--0.278 g, 1.2 mmol"] | [] | ["H 2 C 2 O 4 ? 2H 2 O--0.253 g, 2.0 mmol", "4,4⬘bpy?2H 2 O--0.192 g, 1.0 mmol"] | ["160 \nC"] | ["5 d"] | ["distilled water--18 mL"]
cg500757a | [Ag(μ 3 -bztpy){Ag(CN) 2 }] (2).Method A: The procedure was the same as that employed for complex 1, with the exception of K[Ag(CN) 2 ] (40 mg, 0.2 mmol) in reaction. Pale yellow block-like crystals of 2 were obtained after several days in ∼30% yield based on bztpy. Method B: The procedure was the same as that employed for complex 1, except that K[Ag(CN) 2 ] (60 mg, 0.3 mmol), AgNO 3 (50 mg, 0.3 mmol), and bztpy (29 mg, 0.075 mmol) were conducted as reactants. Pale yellow block-like crystals of 2 were obtained after several days in ∼ 10% yield based on bztpy. Anal. | [] | [] | ["[Ag(μ 3 -bztpy){Ag(CN) 2 }]", "2"] | ["K[Ag(CN) 2 ]--40 mg, 0.2 mmol", "AgNO 3--50 mg, 0.3 mmol"] | [] | ["bztpy--29 mg, 0.075 mmol"] | [] | [] | []
c9ce00439d | Preparation of [Tp*WS 3 Cu 2 ĲCN) 2 Cu]Ĳpz) 0.5 (2) Compound 1 (35 mg, 0.05 mmol), CuCN (14 mg, 0.15 mmol), NH 4 PF 6 (9 mg, 0.05 mmol) and pyrazine (8 mg, 0.1 mmol) were mixed in a Pyrex glass tube (10 cm in length and 0.5 cm in diameter), and DMF (1 mL) and MeCN (2 mL) were added in sequence. The tube was sealed and heated in an oven at 100 °C for two days and gradually cooled to ambient temperature at a rate of 5 ° C min −1 . The formed black crystals of 2 were filtered off, washed with Et 2 O and dried in vacuo. Yield: 27 mg (63% based on W). Anal. calcd. for C 19 H 24 BCu 3 N 9 S 3 W: C 26.54, H 2.81, N 14.66; found: C 25.78, H 2.85, N 15.02. IR (KBr disk, cm −1 ): 3474 (m), 3417 (s), 3125 (m), 2976 (w), 2566 (m), 2170 (w), 2155 (m), 2145 (m), 2125 (m), 1637 (s), 1618 (s), 1542 (m), 1401 (s), 1385 (s), 1352 (m), 1210 (m), 1146 (s), 1074 (m), 1033 (m), 985 (m), 860 (w), 818 (w), 797 (w), 785 (w), 729 (w), 692 (w), 618 (m), 533 (w), 474 (w), 447 (w), 425 (w), 416 (w). UV-vis (DMF, λ max (nm (ε M −1 cm −1 ))): 323 (13 459). | [] | [] | ["[Tp*WS 3 Cu 2 ĲCN) 2 Cu]Ĳpz) 0.5", "C 19 H 24 BCu 3 N 9 S 3 W"] | ["Compound 1--35 mg, 0.05 mmol", "CuCN--14 mg, 0.15 mmol", "NH 4 PF 6--9 mg, 0.05 mmol"] | [] | ["pyrazine--8 mg, 0.1 mmol"] | ["100 \nC"] | ["two days"] | ["DMF--1 mL", "MeCN--2 mL"]
cm5045732 | Yield: 61 mg (43.4% based on H 4 mpbatb). Anal. Calcd (%) for Cu 2 (C 34 O 8 N 2 H 20 )(C 2 H 6 O) 2 (H 2 O) 0.4 (C 3 ONH 7 ) 0.2 [Cu 2 (mpbatb)(EtOH) 2 (H 2 O) 0.4 (DMF) 0.2 ]: C, 54.9; H, 3.9; N, 3.6. Found: C, 54.2; H, 3.2; N, 3.5.Synthesis of DUT-72 [Cu 4 (mpbatb) 2 (dabco) 3.5 ]. To the washed DUT-71 crystals was added 1,4-diazabicyclo[2.2.2]octane (dabco, 114 mg, 1.02 mmol) dissolved in a mixture of DMF and ethanol (1:1, 6 mL), and the mixture was heated at 80 °C for 7 days. After cooling to room temperature, the solvent was replaced with a fresh mixture of DMF and ethanol (1:1).Yield: based on DUT-71. Anal. Calcd (%) for Cu 4 (C 68 O 16 N 4 H 40 )(C 6 N 2 H 12 ) 1.45 (C 2 H 6 O) 1.8 (H 2 O) 2.9 (C 3 ONH 7 ) 1.3 [Cu 4 (mpbatb) 2 (dabco) 1.45 (EtOH) 1.8 (H 2 O) 2.9 (DMF) 1.3 ]: C, 56.2; H, 4.5; N, 6.3. Found: C, 56.0; H, 4.2; N, 6.2.Synthesis of DUT-73a [Cu 4 (mpbatb) 2 (1,3-bib) 0.5 ]. To the washed crystals of DUT-71 was added 1,3-bis(1H-imidazol-1-yl)benzene (1,3-bib, 71 mg, 0.34 mmol) dissolved in a mixture of DMF and ethanol (1:1, 6 mL), and the mixture was heated at 80 °C for 7 days. After cooling to room temperature, the solvent was replaced with a fresh mixture of DMF and ethanol (1:1).Yield: based on DUT-71. Anal. Calcd (%) for Cu 4 (C 68 O 16 N 4 H 40 )(C 12 N 4 H 10 ) 0.5 (C 2 H 6 O) 1.45 (H 2 O) 1.3 (C 3 ONH 7 ) 1.95 [Cu 4 (mpbatb) 2 (1,3bib) 0.5 (EtOH) 1.45 (H 2 O) 1.3 (DMF) 1.95 ]: C, 56.4; H, 4; N, 6.3. Found: C, 56.7; H, 3.9; N, 6.3.Synthesis of DUT-73b [Cu 4 (mpbatb) 2 (1,4-bib) 0.5 ]. To the washed DUT-71 crystals was added 1,4-bis(1H-imidazol-1-yl)benzene (1,4-bib, 71 mg, 0.34 mmol) dissolved in a mixture of DMF and ethanol (1:1, 6 mL), and the mixture was heated at 80 °C for 7 days. | [] | [] | ["Cu 2 (C 34 O 8 N 2 H 20 )(C 2 H 6 O) 2 (H 2 O) 0.4 (C 3 ONH 7 ) 0.2 [Cu 2 (mpbatb)(EtOH) 2 (H 2 O) 0.4 (DMF) 0.2 ]"] | [] | [] | [] | [] | [] | []
zaac.201200441 | IR: ν ˜ = 3585 m (sh), 3426 s (br) and 3222 s (br) (ν(OH)), 1702 m (sh), 1610 vs. (ν as (CO 2 )), 1505 s, 1436 s, 1421 s and 1408 s (ν s (CO 2 )), 1351 s, 1334 m, 1314 m, 1262 s, 1252 vs. (ν(C-O ether)), 1237 s, 1201 s, 1162 w, 1126 s, 1044 s, 1027 s, 960 s, 921 m, 823 m, 766 m and 751 m (γ(CH)), 696 m cm –1 . XRPD: (d spacings /Å, relative intensity in parentheses), 17.31 (100); 11.72 (10); 8.58 (28); 6.95 (10); 6.22 (8); 6.14 (34); 6.00 (77); 5.73 (36); 5.04 (22); 4.91 (26); 4.57 (13); 4.34 (18); 4.29 (15); 4.09 (7); 3.98 (22); 3.90 (36); 3.78 (18); 3.61 (16).Complexes (2)–(8) were prepared similarly to Method 3 above, except that the metal chlorides or nitrates were initially prepared from the relevant oxides.[Sm 2 (PDDA) 3 (H 2 O) 6 ] (⬁¦⬁) ·2H 2 O (2) Yield: 64%. Found: C, 32.50; H, 3.48; Sm, 26.38. C 30 H 40 O 26 Sm 2 requires: C, 32.22; H, 3.58; Sm, 26.92%. IR: Similar to that of (1).XRPD: Similar to that of (1).Monoclinic [Tb 2 (PDDA) 3 (H 2 O) 6 ] (⬁¦⬁) ·2H 2 O (3) Yield: 28 %. Found: C, 31.81; H, 3.47; Tb, 28.46. C 30 H 40 O 26 Tb 2 requires: C, 31.73; H, 3.70; Tb, 28.02%. IR: Similar to that of (1). | [] | [] | ["[Sm 2 (PDDA) 3 (H 2 O) 6 ] (⬁¦⬁) ·2H 2 O (2)", "[Tb 2 (PDDA) 3 (H 2 O) 6 ] (⬁¦⬁) ·2H 2 O (3)"] | [] | [] | [] | [] | [] | []
00958971003735465 | 2.2. Preparation of compounds 2.2.1. [Mn(dpa)(2,2 0 -bipy)] n (1). The hydrothermal reaction of MnCl 2  4H 2 O (0.099 g, 0.5 mmol), H 2 dpa (0.121 g, 0.5 mmol), 2,2 0 -bipy (0.156 g, 1 mmol), NaOH (0.04 g, 1 mmol), and distilled water (18 mL) was heated to 160  C for 96 h in a 25 mL stainless steel reactor with a Teflon liner, followed by slow cooling to room temperature. The resulting yellow block crystals were washed with alcohol to give pure samples (Yield: 62% based on Mn). Elemental Anal. Calcd (%) for C 24 H 16 MnN 2 O 4 : C, 63.87; H, 3.57; N, 6.21. Found (%): C, 64.18; H, 3.73; N, 6.14. | [] | [] | ["[Mn(dpa)(2,2 0 -bipy)] n", "C 24 H 16 MnN 2 O 4"] | ["MnCl 2 \n4H 2 O--0.099 g, 0.5 mmol"] | [] | ["H 2 dpa--0.121 g, 0.5 mmol", "2,2 0 -bipy--0.156 g, 1 mmol", "NaOH--0.04 g, 1 mmol"] | ["160  C"] | ["96 h"] | ["distilled water--18 mL"]
c3ce40594j | 5,59-[4,49-(Dimethylsilanediyl)bis( 1,4-phenyl)bis(ethyne-1, 2diyl)]diisophthalic acid (5). 7.4 g (11.5 mmol) of ( 4) was dissolved in 200 mL of MeOH–THF (1 : 1). After addition of 50 mL of aq. KOH (3 M) the reaction mixture was heated under reflux for 4 hours. Afterward, the solvent was evaporated in vacuum and the aq. solution was acidified with HCl (6 M) to give a precipitate, which was filtrated and dried under vacuum. 6.18 g (10.5 mmol, yield: 91%) of a yellow-orange product was obtained.1 H NMR (DMSO-d 6 , 300 MHz): d [ppm]: 13.54 (s, 4H), 8.44 (t, 2H), 8.24 (d, 4H), 7.60 (q, 8H), 0.58 (s, 6H); 13 C NMR (DMSO-d 6 , 300 MHz): d [ppm]: 166.3, 139.6, 136.0, 134.6, 132.5, 131.3, 130.3, 123.7, 122.9, 91.3, 88.6, 2 2.6; IR [cm 21 ]: 3440, 2642, 3068, 2955, 2212, 1699, 1598, 1444, 1250, 1102, 812.Synthesis of the MOF In a typical synthesis 100 mg (0.17 mmol) of the organosilicon linker (Fig. 1) were dissolved in 10 mL of DMF–EtOH–H 2 O (3 : 3 : 2) including 5 drops of HCl (37%). Afterward, 200 mg (0.83 mmol) of copper( II) nitrate trihydrate dissolved in 5 mL of the same solvent mixture were added and the reaction mixture was heated to 50 uC for 48 hours. The resulting blue MOF single crystals were filtrated and washed twice with DMF and dried in vacuum. For activation the MOF was suspended in ethanol for 5 days. During that time the solvents were replaced by fresh solvents after every 24 h. After the solvent exchange the MOF was thermally activated in vacuum for 24 h at 120 uC. | ["120 uC"] | ["5 days"] | ["5,59-[4,49-(Dimethylsilanediyl)bis(1,4-phenyl)bis(ethyne-1,2diyl)]diisophthalic acid", "organosilicon linker"] | ["copper(II) nitrate trihydrate--200 mg, 0.83 mmol"] | [] | [] | ["50 uC"] | ["48 hours"] | ["DMF-EtOH-H2O--10 mL"]
c6cp06886c | Synthesis of Mn–ACDC: A solution of acetylene dicarboxylic acid (95% purity, Sigma Aldrich) dissolved in MeOH (2 mL, 0.18 mol L 1 ) was carefully layered over a solution of Mn(OAc) 2 (98% purity, Sigma Aldrich) dissolved in water (2 mL, 0.18 mol L 1 )atroomtemperature. The vial was capped and crystals of the desired Mn–ACDC were harvested after 3 weeks. Mn–ACDC was structurally identical to that previous reported. | [] | [] | [] | ["Mn(OAc) 2 (98% purity, Sigma Aldrich)--dissolved in water (2 mL, 0.18 mol L 1)"] | [] | ["acetylene dicarboxylic acid (95% purity, Sigma Aldrich)--dissolved in MeOH (2 mL, 0.18 mol L 1)"] | ["room temperature"] | ["3 weeks"] | ["MeOH--2 mL", "water--2 mL"]
s0277-5387(99)00374-5 | 2.1. Preparation of complexes 2.1.1. Cu(pyza) 2 X (XsCl, Br, I) L(q)-Ascorbic acid was added to an aqueous solution mixture of Cu(NO 3 ) 2 P3H 2 O (0.48 g, 2 mmol) and NaX (in 1:1 molar ratio with respect to copper). A saturated solution of NaX was then added dropwise until a clear solution was obtained. Upon addition of an ethanol solution of pyza (0.83 g,6mmol) and boiling,a clearyellowsolutionwasproduced. | [] | [] | ["Cu(pyza) 2 X"] | ["Cu(NO 3 ) 2 P3H 2 O--0.48 g, 2 mmol"] | [] | ["pyza--0.83 g, 6 mmol"] | [] | [] | ["ethanol--not specified"]
molecules23020479 | The resulting oil was puriﬁed on a CombiFlash RF-200, using a 48 g-neutral alumina column and CH 2 Cl 2 as eluent to obtain pure product 13 as an orange oil which was dried under vacuum for several hours (1.092 g, 39%).δ H (solvent CDCl 3 , 500 MHz, 298 K): 8.51 (m, 2H), 7.60 (m, 2H), 7.38 (d, 2H, 3 J = 7.8 Hz), 7.12 (m, 2H), 5.80 (s, 1H), 3.83 (s, 4H), 3.20 (m, 2H), 2.67 (m, 2H), 1.41 (s, 9H). | [] | ["several hours"] | ["Product 13"] | [] | [] | [] | [] | [] | ["CH 2 Cl 2--eluent"]
v05-229 | Macrocyclic complex 5b (R = 4-pyridyl,Z=(CH 2 ) 2 ) Cream solid. Yield: 73%. IR (KBr disc, cm –1 ): 2132 ν (C ⬅ C).1 H NMR (CD 2 Cl 2 ) δ : 2.51 (s, 4H, PCH 2 ), 4.79 (s, 4H, OCH 2 ), 5.40 (s, 1H, CHpy), 7.00–7.06 (m, 6H, C 6 H 4 + py-H3 + py-H5), 7.11 (d, 4H, 3 J HH = 8 Hz, C 6 H 4 ), 7.41–7.69 (m, 20H, PPh), 8.45 (d, 2H, 3 J HH = 6 Hz, py-H2 + py-H6).31 P NMR δ : 40.37 (s). ESI-MS m/z: 1276 (5b +Cs + ). Anal.calcd. for C 50 H 41 Au 2 O 2 NP 2 : C 52.51, H 3.61, N 1.22; found: C 52.95, H 3.31, N 1.97. | [] | [] | ["5b"] | [] | [] | [] | [] | [] | []
j.ica.2007.03.008 | 2.2. Synthesis of complex [Cu(pbbt)Cl 2 ] 2 Æ CH 3 OH (1) A methanol solution (5 mL) of pbbt (55.6 mg, 0.2 mmol) was dropwise added into a methanol solution (5 mL) of CuCl 2 Æ 2H 2 O (17.1 mg, 0.1 mmol) to give a clear solution.Green crystals (55% yield) suitable for X-ray diﬀraction were obtained one week later. They were found to be very stable in air. IR (KBr)/cm 1 : 3422m, 3130m, 1622w, 1455s, 1400s, 1223m, 762s. | [] | [] | ["[Cu(pbbt)Cl 2 ] 2 Æ CH 3 OH"] | ["CuCl 2 Æ 2H 2 O--17.1 mg, 0.1 mmol"] | [] | ["pbbt--55.6 mg, 0.2 mmol"] | [] | ["one week later"] | ["methanol--5 mL"]
cg301628q | (a) A solution of Cu(AcO) 2 ·H 2 O (0.052 g, 0.26 mmol) in MeOH (10 mL) was added to a suspension of H 3 L (0.1 g, 0.26 mmol) in MeOH (20 mL). The suspension was heated under reﬂux for 2 h. The resulting green solid was ﬁltered oﬀ and dried under vacuum over CaCl 2 /NaOH. Yield: 0.116 g (92.06%).(b) A solution of 4-hydroxyisophthalaldehyde (0.073 g, 0.50 mmol) in MeOH (10 mL) was added to a suspension of Cu(AcO) 2 ·H 2 O (0.1 g, 0.50 mmol) in MeOH (10 mL). Immediately, a solution of benzoic hydrazide (0.2 g, 1.5 mmol) in MeOH (10 mL) was added. The reaction mixture was stirred at rt for 4 h. The green solid was ﬁltered oﬀ and dried under vacuum over CaCl 2 /NaOH. | [] | [] | ["Cu(HL)(MeOH) 2 "] | ["Cu(AcO) 2 ·H 2 O--0.052 g, 0.26 mmol"] | [] | ["H 3 L--0.1 g, 0.26 mmol", "4-hydroxyisophthalaldehyde--0.073 g, 0.50 mmol", "benzoic hydrazide--0.2 g, 1.5 mmol"] | ["reflux", "rt"] | ["2 h", "4 h"] | ["MeOH--10 mL"]
chem.200700597 | The solution was left at room temperature under magnetic stirring for two days. Afterwards the solution was evaporated to dryness yielding a light brown solid, which was partially dissolved in a 1:10 THF/hexane mixture (15 mL). The mixture was left at room temperature under magnetic stirring for one night and then filtered. Colorless single crystals of 12 suitable for X-ray analysis grew in a yield of 65% with respect to BaI 2 at 258C within three days at low temperature (25 8C). elemental analysis calcd (%) for C 72 H 88 BaNa 6 O 14 (1452.70): C 59.51, H 6.11; found: C 56.63, H 6.02; 23 Na NMR ([D 8 ]THF): d= 2.58 ppm (br); 13 C NMR ([D 8 ]THF): d = 26.36 (m, CH 2 ), 68.21 (m, CH 2 O), 112.66 (s, para), 119.54 (s, ortho), 129.69 (s, meta), 169.95 ppm (s, basal Ph); 1 H NMR ([D 8 ]THF): d = 1.77 (m, CH 2 ), 3.61 (m, CH 2 O), 6.22 (d, J = 7.1 Hz), 6.49 (d, J = 8.0 Hz), 6.86 ppm (t, J = 7.7 Hz). | ["low temperature (25 8C)"] | ["one night"] | ["BaNa 6 O 14"] | [] | [] | [] | [] | [] | ["THF--1:10 THF/hexane mixture (15 mL)"]
zaac.200500302 | In a typical synthesis of [HN(CH 2 ) 6 NH] 2 [Th 2 (SO 4 ) 6 (H 2 O) 2 ]·2H 2 O (III) 0.290 g of Th(NO 3 ) 4 ·6H 2 O was dissolved in 2 ml water under constant stirring. To this solution 0.1 ml of H 2 SO 4 (98 %) and 0.113 g of 1,4-Diazabicyclo[2.2.2]octane (DABCO) were added and the mixture stirred for 10 minutes. The final mixture with a molar ratio of Th(NO 3 ) 4 ·6H 2 O/ H 2 SO 4 /DABCO/H 2 O (1: 4: 2: 220) was transferred into a 7 ml Teflon-lined acid digestion bomb and heated at 150 °C for 3 days to obtain colorless hexagonal crystals. | [] | [] | ["[HN(CH 2 ) 6 NH] 2 [Th 2 (SO 4 ) 6 (H 2 O) 2 ]\b2H 2 O", "III"] | ["Th(NO 3 ) 4 \b6H 2 O--0.290 g"] | ["H 2 SO 4 (98 %)--0.1 ml"] | ["1,4-Diazabicyclo[2.2.2]octane (DABCO)--0.113 g"] | ["150 \b0C"] | ["3 days"] | ["water--2 ml"]
j.jssc.2016.01.001 | 2.2.6. [NdAg(bidc) 2 (H 2 O) 4 ] n (6) The solution of benzimidazole-5,6-dicarboxylic acid (0.48 mmol) was adjusted by NaOH (1 mol L  1 )topHE 9, to which a 10 mL solution of AgNO 3 (0.35 mmol) and Nd(NO 3 ) 3  6H 2 O (0.75 mmol) was added under stirring. The pH value of the obtaining mixture is about 7, then which was adjusted to pH E 5 by the addition of HOAc. The last mixture was transferred into a Teﬂon-line autoclave (23 mL) and heated at 175 °C for 4 days, then cooled for 3 days to room temperature. Amaranth crystals of (6) were obtained. Elem anal calcd for C 18 H 12 AgNdN 4 O 10 (6): C, 31.04, H, 2.03, N, 8.04%. Found: C, 31.18, H, 2.04, N, 8.09%. IR(KBr pellet, cm  1 ): 3396 ( ν O–H ), 3115 ( ν Ar–H ), 2928 ( ν –CH ), 1537 ( ν s (COO  ) ), 1628, 1479, 1463 ( ν benzene skeleton ), 1422, 1374 ( ν s–COO ), 1339, 1280–964 ( ν C–C , ν C–O, ν C–N ), 421, 394 ( ν Nd–N , ν Nd–O ). | [] | ["3 days"] | ["[NdAg(bidc) 2 (H 2 O) 4 ] n", "6", "C 18 H 12 AgNdN 4 O 10"] | ["AgNO 3--0.35 mmol", "Nd(NO 3 ) 3  6H 2 O--0.75 mmol"] | ["NaOH--1 mol L  1", "HOAc--not specified"] | ["benzimidazole-5,6-dicarboxylic acid--0.48 mmol"] | ["175 °C"] | ["4 days"] | []
c0dt00082e | Synthesis of [Mn 3 (SSAL) 2 (CuL) 2 (OH)(H 2 O) 3 ]n (1). Amixture of Mn(ClO 4 ) 2 ·6H 2 O (0.05 mmol, 18.6 mg), H 3 SSA (0.05 mmol, 12.7 mg), CuL (0.025 mmol, 10.2 mg), H 2 O (10 mL) and CH 3 OH (3 mL) was stired for 40 min at room temperature, and the pH value of the solution was adjusted to about 7–8 with 1 M NaOH. After stirring, the mixture was transferred to a 18 ml Teﬂon-lined reactor, and heated at 160 ◦ C for 72 h. Then the reaction system was cooled to room temperature for 36 h, and deep brown-green crystals of the compound were isolated (for 1, yield 89.5% based on Mn) by ﬁltering and washing with water. Found: C, 43.35; H, 2.98; N, 7.74%. Calcd for C 52 H 43 Cu 2 Mn 3 N 8 O 19 S 2 1: C, 43.33; H, 2.99; N, 7.77%. Main IR bands (KBr, cm -1 ): 3403 s (br), 1629vs, 1613vs, 1576vs, 1564vs, 1474 m, 1343 m, 1229w, 1176 m (br), 1037w, 840w, 776w, 620w. | ["160 ◦ C"] | ["72 h"] | ["[Mn 3 (SSAL) 2 (CuL) 2 (OH)(H 2 O) 3 ]n", "C 52 H 43 Cu 2 Mn 3 N 8 O 19 S 2 1"] | ["Mn(ClO 4 ) 2 ·6H 2 O--0.05 mmol, 18.6 mg"] | [] | ["H 3 SSA--0.05 mmol, 12.7 mg", "CuL--0.025 mmol, 10.2 mg"] | ["room temperature"] | ["40 min"] | ["H 2 O--10 mL", "CH 3 OH--3 mL"]
j.ica.2014.07.027 | 2.2. Preparation of the complexes 2.2.1. Synthesis of {[Ni(L1)(mip)(H 2 O)]3H 2 O} n (1) A mixture of NiCl 2 6H 2 O (0.048 g, 0.2 mmol), L1 (0.032 g, 0.1 mmol), H 2 mip (0.027 g, 0.15 mmol), water (8 mL), and NaOH (0.016 g, 0.3 mmol) was placed in a 25 mL Teﬂon reactor. The mixture was heated at 120 °C for 4 d. Afterwards the autoclave was gradually cooled to room temperature. Blue block-shaped crystals of 1 were obtained in 34% yield (based on Ni). IR (KBr, cm 1 ): 3230 w, 1662 m, 1608 m, 1543 s, 1485 m, 1371 m, 1273 w. | [] | [] | ["{[Ni(L1)(mip)(H 2 O)]3H 2 O} n", "Not Available"] | ["NiCl 2 6H 2 O--0.048 g, 0.2 mmol"] | [] | ["L1--0.032 g, 0.1 mmol", "H 2 mip--0.027 g, 0.15 mmol"] | ["120 °C"] | ["4 d"] | ["water--8 mL", "NaOH--0.016 g, 0.3 mmol"]
s1600536811015005 | In conclusion, a Cu(I)-olefin coordination polymer based on ozagrel ligand was synthesized under solvothermal conditions. Conjugated olefinic and carboxylic groups of ozagrel as bidentate spacer link Cu(I) centers into a 3-fold helical chain which is linked into a three-dimensional framework structure by metal-imidazole coordination interactions.Experimental Ozagrel (228 mg, 1 mmol) and Cu(NO 3 ) 2 .3H 2 O (240 mg, 1 mmol) were suspended in 10 ml me thanol and a few drops of triethylamine were added. The mixture was placed in a 23 ml Teflon-lined autoclave, sealed, and placed in a furnace at 130 °C for 2 days. Yellow block crystals were isolated. Element analysis for C 13 H 11 N 2 O 2 Cu 1 (%), Calcd: C, 53.65; H, 3.22; N, 9.63; Found: C, 53.57; H, 3.89; N, 9.66. | [] | [] | ["Cu(I)-olefin coordination polymer based on ozagrel ligand"] | ["Cu(NO 3 ) 2 .3H 2 O--240 mg, 1 mmol"] | ["triethylamine--a few drops"] | ["ozagrel--228 mg, 1 mmol"] | ["130 °C"] | ["2 days"] | ["methanol--10 ml"]
j.molstruc.2007.06.020 | 2.2.3. [Cd(4-OHMepy) 2 (N 3 ) 2 ] n (3) Complex 3 was prepared in a similar way as complex 1 with following amounts: 3CdSO 4 Æ8H 2 O (0.50 g, 1.95 mmol Cd) in water (20 ml) with an aqueous solution (10 ml) of NaN 3 (0.32 g, 5 mmol) saturated with HN 3 , 4-hydroxymethylpyridine (0.54 g, 4.9 mmol). Yield: 0.57 g, 70%. Analysis: Found: C, 34.5; H, 3.2; N, 27.3, Cd, 27.4%. Calculat ed for C 12 H 14 CdN 8 O: C, 34.8; H, 3.4; N, 27.0; Cd, 27.1. IR KBr (cm 1 ): 3420 s, br, 2060 vs, 2037 vs, 1610 m, 1418 m, 1218 m, 1049 m, 1016 m, 982 m, 793 m.2.2.4. [Cd(3-OHMepy) 2 (N 3 ) 2 ] n (4) Complex 4 was prepared in a similar way as complex 1 with following amounts: 3CdSO 4 Æ8H 2 O (0.50 g, 1.95 mmol Cd) in water (20 ml) with an aqueous solution (9 ml) of NaN 3 (0.32 g, 5 mmol) saturated with HN 3 , 4-hydroxymethylpyridine (2.33 g, 21 mmol). Yield: 0.49 g, 60%. Analysis: Found: C, 34.7; H, 3.3; N, 27.2, Cd, 27.3%. Calculated for C 12 H 14 CdN 8 O: C, 34.8; H, 3.4; N, 27.0; Cd, 27.1. IR KBr (cm 1 ): 3410 s, br, 2065 vs, 2031 vs, 1601 m, 1582 m, 1431 m, 1411 m, 1344 m, 1293 m, 1210 m, 1127 w, 1103 w, 1059 m, 1041 m, 992 m, 920 w, 792 m, 699 m, 659 w, 644 m. | [] | [] | ["[Cd(4-OHMepy) 2 (N 3 ) 2 ] n", "C 12 H 14 CdN 8 O"] | ["3CdSO 4 Æ8H 2 O--0.50 g, 1.95 mmol Cd"] | [] | ["4-hydroxymethylpyridine--0.54 g, 4.9 mmol", "NaN 3--0.32 g, 5 mmol"] | [] | [] | ["water--20 ml", "aqueous solution--10 ml"]
s10904-019-01136-w | 2.2 Synthesis ofComplexes 1–4 1: Zn(NO 3 ) 2 ⋅ 6H 2 O (3.0 mmol, 0.893 g), 4,4′-bpy (0.50mmol, 0.078g) and H 2 BDC (0.50mmol, 0.083g) were mixed with 1.00g of EMICl in a 20mL Teﬂonlined stainless-steel autoclave. The mixture was heated at 160°C for 96h. After cooling down to room temperature, colorless crystals of 1 were obtained. Yield: 0.163g. (62% based on H 2 BDC.) Analysis found (calcd) for C 18 H 12 Cl 2 N 2 O 4 Zn 2 : C, 42.42 (41.33); H, 2.56 (2.30); N, 5.64 (5.35). IR (KBr pellet, cm −1 ): 3416(m), 1614(m), 1571(s), 1504(w), 1490(w), 1416(s), 1398(s), 1321(w), 1215(w), 1123(w), 1068(m), 831(m), 815(m), 762(m), 725(w), 647(m), 518(w). | [] | [] | ["Complex 1", "C 18 H 12 Cl 2 N 2 O 4 Zn 2"] | ["Zn(NO 3 ) 2 ⋅ 6H 2 O--3.0 mmol, 0.893 g"] | [] | ["4,4′-bpy--0.50 mmol, 0.078 g", "H 2 BDC--0.50 mmol, 0.083 g", "EMICl--1.00 g"] | ["160 °C"] | ["96 h"] | []
07370652.2020.1754968 | [Mg(H 2 O) 6 ](NHTZ) 2 H 2 O (1): Red crystal of 1 was cultured suitable for X-ray structural determination through slow evaporation in its solution. Yield: 218.1 mg (67.1%, based on Mg).T dec 291.1°C. IR (KBr): 3411, 2925, 2345, 1655, 1560, 1510, 1430, 1381, 1310, 1069, 1043, 955, 867, 761,672. Anal. Calcd. for C 2 H 16 MgN 6 O 11 (MW 324.52): C, 7.40%; H, 4.97%; N, 25.90%. Found: C, 7.37%; H, 4.99%; N, 25.88%. | [] | [] | ["[Mg(NHTZ) 2 (H 2 O) 6 ] H 2 O", "C 2 H 16 MgN 6 O 11"] | ["Mg(H 2 O) 6--NaN"] | [] | ["NHTZ--NaN"] | [] | [] | []
ic0341441 | Cu(en) 2 [Au(CN) 4 ] 2 (3). Toa3mLaqueous solution of Cu(ClO 4 ) 2 ‚6H 2 O (0.028 g, 0.075 mmol) was addeda1mLstock solution (0.150 M) of en. While stirring,a3mLaqueous solution of KAu(CN) 4 (0.051 g, 0.150 mmol) was added dropwise to this purple solution. The resulting solution was covered and left undisturbed to yield X-ray quality, purple crystals of Cu(en) 2 [Au(CN) 4 ] 2 (3) over several weeks. Yield: 0.043 g (84%). Anal.Calcd for C 12 H 16 N 12 Au 2 Cu: C, 18.34; H, 2.05; N, 21.39. Found: C, 18.15; H, 2.05; N, 21.22. IR (KBr): 2187 (νCN), 2180 (νCN), 1589, 1462, 1315, 1084, 1037, 973, 702, 533, 413 cm -1 . | [] | [] | ["Cu(en) 2 [Au(CN) 4 ] 2"] | ["Cu(ClO 4 ) 2 ‚6H 2 O--0.028 g, 0.075 mmol", "KAu(CN) 4--0.051 g, 0.150 mmol"] | [] | ["en--1 mL stock solution (0.150 M)"] | [] | ["several weeks"] | ["aqueous solution--3 mL"]
ic4005449 | Preparation of 1,3-Dimethyl-tetrazolylidene-chromium-pentacarbonyl (2a). Under stirring, a solution of 2.61 g (14.0 mmol, 1.00 equiv) in 5 mL of H 2 O was at 0 °C added to a suspension of 3.47 g of Na 2 [Cr 2 (CO) 10 ] (8.1 mmol, 0.60 equiv) in 10 mL of H 2 O. The orange precipitate was ﬁltered, washed with H 2 O(4× 5 mL) and dried at RT in vacuo. The solid residue was heated in static vacuo at 120 °C for 1 h. During that time, the solid melted and showed intense gas development and colorless crystals could be collected at the cooling ﬁnger of the sublimation apparatus. After the mixture was cooled, the sublimate was extracted with 90 mL of diethyl ether/THF (2:1). The solid residue of the sublimation was extracted with 75 mL diethyl ether/THF (2:3). The collected organic extracts were combined and the solvent was removed in vacuo. Finally, the solid residue was puriﬁed by column chromatography (silica, containing 5% H 2 O; after removal of the side product bands with 200 mL hexane/ diethyl ether (1:1) the product could be obtained as light yellow band by ﬂushing the silica with 600 mL diethyl ether]. Removal of the solvent gave 1.20 g (41%) of 2a as colorless prisms. | [] | [] | ["[Cr(CO) 5 (IMes)]"] | ["Na 2 [Cr 2 (CO) 10 ]--3.47 g, 8.1 mmol, 0.60 equiv"] | [] | ["1,3-Dimethyl-tetrazolylidene--2.61 g, 14.0 mmol, 1.00 equiv"] | ["120 \nC"] | ["1 h"] | ["H 2 O--5 mL"]
a700888k | [{Ag(NO 3 )(ì-Hmtpo-ê 2 N 1 ,N 3 )(PPh 3 )} n ] 3. An ethanol solution of Hmtpo (2 mmol in ca. 50 cm 3 ) was added to another one containing PPh 3 (2 mmol) and AgNO 3 (2 mmol) in ethanol (80 cm 3 ), forming a turbid solution. The subsequent careful addition of concentrated HNO 3 (2 cm 3 ) resulted in the formation of a clear solution; after some hours plate-like crystals of complex 3 were formed. Yield 81% [Found (Calc. for C 24 H 21 AgN 5 O 4 P): C, 49.1 (49.5); H, 3.6 (3.6); Ag, 19.1 (18.5); N, 12.5 (12.0)%]. IR data (selected bands, cm 21 ): 830w, 1270s, 1420s, 1570vs, 1640s, 1710vs and 3080m.[{Ag(ClO 4 )(ì-Hmtpo-ê 2 N 1 ,N 3 )(PPh 3 )} n ] 4. Following the same procedure as for compound 3, but using AgClO 4 instead of AgNO 3 and without addition of acid, crystals suitable for X-ray diffraction were obtained. Yield 71% [Found (Calc. for C 24 H 21 AgClN 4 O 5 P): C, 46.1 (46.5); H, 3.4 (3.4); N, 9.0 (9.0)%]. | [] | [] | ["{Ag(NO 3 )(ì-Hmtpo-ê 2 N 1 ,N 3 )(PPh 3)} n", "{Ag(ClO 4 )(ì-Hmtpo-ê 2 N 1 ,N 3 )(PPh 3)} n", "C 24 H 21 AgN 5 O 4 P", "C 24 H 21 AgClN 4 O 5 P"] | ["AgNO 3--2 mmol", "AgClO 4--2 mmol"] | [] | ["Hmtpo--2 mmol in ca. 50 cm 3 ", "PPh 3--2 mmol"] | [] | [] | ["ethanol--80 cm 3 "]
cg501142v | 6H 2 O (0.056 g, 0.19 mmol) was used instead of CoCl 2 .6H 2 O. HRMS: [L+H] + : 208.0875 (Calcd.: 208.0834), [LH+Co+H 2 O+1] + : 286.0272 (Calcd.: 286.0350). Elemental analysis: cald. (%) for C 16 H 30 CoN 12 O 16 : C, 27.24; H, 4.29; N, 23.83; Found C, 27.05; H, 4.38; N, 23.68; IR (KBr, v/cm -1 ): 3379, 3168, 1723, 1666, 1594, 1532, 1357, 1200, 946, 826, 776, 632. Synthesis of Complex 6 [C 8 H 12 CdCl 2 N 6 O 6 ]: In a 25 mL round bottom flask, Ligand L (0.020 g, 0.10 mmol) was dissolved in 3 mL of methanol, Cd(NO 3 ) 2 .4H 2 O (0.089 g, 0.29 mmol) was added into it. Then the reaction mixture was stirred for 3 h at room temperature. The white coloured precipitate obtained was redissolved in methanol followed by 4 drops of 1N HCl was added to get a clear solution which was kept for crystallization at room Page 6 of 29 ACS Paragon Plus Environment Crystal Growth & Design 1 2 3 4 5 6 7 8 9 10 11 12 13 14 15 16 17 18 19 20 21 22 23 24 25 26 27 28 29 30 31 32 33 34 35 36 37 38 39 40 41 42 43 44 45 46 47 48 49 50 51 52 53 54 55 56 57 58 59 60 | [] | [] | ["Complex 6", "C 8 H 12 CdCl 2 N 6 O 6"] | ["Cd(NO 3 ) 2 .4H 2 O--0.089 g, 0.29 mmol"] | ["1N HCl--4 drops"] | ["Ligand L--0.020 g, 0.10 mmol"] | ["room temperature"] | ["3 h"] | ["methanol--3 mL"]
cg400420h | Yield: 10.0 mg, 30%. IR (KBr): 2188, 2156, 1486, 1233, 1142, 962, 723, 527 cm −1 . Anal. Calcd for (5·0.5DMF) C 37.5 H 23.5 CuF 4 N 5.5 O 0.5 P: C, 62.94; H, 3.31; N, 8.81%. Found: C, 62.43; H, 3.33; N, 8.92%. | [] | [] | ["(5·0.5DMF)"] | [] | [] | [] | [] | [] | []
c4ce01791a | Synthesis of anti-{ĳCuĲ4-pyf)]·ACT} n ,1a,anti-{[Cu(4-pyf)]·DMF} n , 1b, and anti-{[Cu(4-pyf)]·THF} n , 1c. A mixture of Cu(O 2 CCH 3 ) 2 (0.18 g, 1.0 mmol), 4-aminopyridine (0.75 g, 8.0 mmol), and triethylorthoformate (3.0 mL, 18 mmol) in 5 mL of ACT (1a), 5mLofDMF(1b) or 5 mL of THF (1c) was placed in a 23 mL Teflon-lined stainless container, which was sealed and heated at 120 °C for 48 h under au togenous pressure and then cooled slowly to room temperature. Yellow block crystals were collected, washed with diethyl ether, and dried under vacuum. 1a:yield:0.19g(56%).Anal.calcd.forC 14 H 15 CuN 4 O (MW = 318.84): C, 52.74; H, 4.74; N, 17.57. Found: C, 52.38; H, 5.25; N, 17.50. IR (KBr disk, cm −1 ): 3039(w), 1712(w), 1647(w), 1593(w), 1534(m), 1487 (m), 1422(w), 1339(m), 1259(w), 1211(w), 1006(w), 966(w), 822(w), 540(w), 420(w), 406(w). 1b: yield : 0.27 g (81 %). Anal. calcd. for C 14 H 16 CuN 5 O (MW = 333.86): C, 50.21; H, 5.12; N, 20.91. Found: C, 50.18; H, 5.03; N, 1 9.94. IR (KBr disk, cm −1 ): 2358(w), 1671(m), 1592(m), 1521(m), 1484(m), 1435(m), 1321(m), 1250(m), 1210(m), 1095(w), 1004(m), 990(m), 825(m), 658(w), 544(w), 410(w). 1c:yield:0.21g(64%).Anal.calcd.forC 15 H 17 CuN 4 O (MW = 332.87): C, 53.96; H, 5.43; N, 16.78. Found: C, 53.74; H, 5.46; N, 1 6.36. IR (KBr disk, cm −1 ): 3433(w), 1592(m), 1526(m), 1479(m), 1340(m), 1247(m), 1208(m), 1004(m), 961(w), 822(m), 729(w), 645(w), 538(w). | [] | [] | ["anti-{ĳCuĲ4-pyf)]·ACT} n", "anti-{[Cu(4-pyf)]·DMF} n", "anti-{[Cu(4-pyf)]·THF} n"] | ["Cu(O 2 CCH 3 ) 2--0.18 g, 1.0 mmol"] | ["triethylorthoformate--3.0 mL, 18 mmol"] | ["4-aminopyridine--0.75 g, 8.0 mmol"] | ["120 \nC"] | ["48 h"] | ["ACT--5 mL", "DMF--5 mL", "THF--5 mL"]
c2dt12198k | Microwave method preparation of 1. A mixture of 3-(2′,5′dicarboxylphenyl)pyridine (dcpy, 0.125 g, 0.5 mmol), NiSO 4 (0.260 g, 1.0 mmol) and 4,4′-bipyridine (bipy, 0.095 g, 0.5 mmol), NaOH (5 mL, 0.1 M in H 2 O) and water (25 mL) was placed in a 60 mL Teﬂon-lined autoclave, which was then inserted into the cavity of a microwave reactor. The reactor was heated to 110 °C and kept for 15 min, then up to 160 °C and kept for 90 min, and ﬁnally cooled to room temperature in 2 h. | [] | [] | ["1"] | ["NiSO 4--0.260 g, 1.0 mmol"] | [] | ["3-(2′,5′dicarboxylphenyl)pyridine (dcpy)--0.125 g, 0.5 mmol", "4,4′-bipyridine (bipy)--0.095 g, 0.5 mmol"] | ["110 \nC", "160 \nC"] | ["15 min", "90 min", "2 h"] | ["NaOH--5 mL, 0.1 M in H 2 O", "water--25 mL"]
s10904-008-9222-z | The resulting mixture was heated at 180 °C for 3 days in a 25 mL Teﬂon lined stainless steel vessel under autogenous pressure. After the reaction mixture was slowly cooled to room temperature, colorless prismatic crystals of 1 were isolated; Yield, 46%. Anal. Calc. for C 21 H 15 N 3 O 15 Eu 2 :C, 29.56; H, 1.77; N, 4.92%. Found: C, 29.60; H, 1.79; N, 4.91%. IR (KBr pellet)/cm -1 : 3,397 (br), 3,058 (w), 1,645(s), 1,604 (s), 1,565 (s), 1,444 (s), 1,397 (s), 1,317 (m), 1,124 (w), 1,034 (w), 940 (w), 836 (m), 772 (m), 691 (m), 535 (w). | [] | [] | ["C 21 H 15 N 3 O 15 Eu 2"] | [] | [] | [] | ["180 \baC"] | ["3 days"] | []
c3ce40782a | Synthesis of [Zn(HL 2 )(4,49-bpy)] (5). A mixture of Zn(NO 3 ) 2 ?6H 2 O (0.030 g, 0.1 mmol), H 3 L 2 (0.038 g, 0.15 mmol), 4,49-bpy (0.024 g, 0.15 mmol) and water (8 mL) was placed in a Teflon reactor, and the pH value was adjusted to 4.7 by addition of 0.2 mol L 21 NaOH solution. The mixture was heated at 120 uC for 3 d, and then it was gradually cooled to room temperature. The colorless block crystals were obtained in a 65% yield. Anal. calcd for C 21 H 16 N 2 O 7 Zn (M r = 473.77): C, 53.24; H, 3.40; N, 5.91%. Found: C, 52.97; H, 3.55; N, 5.84%. IR data (KBr, cm 21 ): 3063 (m), 2988 (m), 2932 (m), 2614 (m), 2509 (m), 2003 (s), 1967 (s), 1916 (m), 1865 (s), 1833 (s), 1796 (s), 1619 (w), 1581 (w), 1560 (w), 1514 (m), 1450 (m), 1424 (w), 1401 (w), 1363 (w), 1306 (m), 1257 (m), 1133 (m), 1097 (m), 1047 (m), 1004 (w), 935 (s), 862 (m), 849 (m), 800 (s), 777 (m), 727 (w), 686 (m). | [] | [] | ["[Zn(HL 2 )(4,49-bpy)]", "C 21 H 16 N 2 O 7 Zn"] | ["Zn(NO 3 ) 2 ?6H 2 O--0.030 g, 0.1 mmol"] | [] | ["H 3 L 2--0.038 g, 0.15 mmol", "4,49-bpy--0.024 g, 0.15 mmol"] | ["120 uC"] | ["3 d"] | ["water--8 mL"]
c8ra03277g | Synthesis of {Ni 3 (Hpyttz-II) 2 (H 2 O) 6 [g-Mo 8 O 26 ]}$10H 2 O (4).The preparation of complex 4 was prepared in the same way as 3 except that the NiCl 2 $6H 2 O (0.12 g, 0.5 mmol) and (NH 4 ) 6 Mo 7 O 24 $4H 2 O (0.12 g, 0.1 mmol) were used instead of Co(NO 3 ) 2 $6H 2 O and Na 3 [CrMo 6 (OH 6 )O 18 ]$8H 2 O. The pH value was then adjusted to about 4.2 using 1.0 M HCl. Aer slow cooling to room temperature, green block crystals of 4 were obtained and then dried in a desiccator at room temperature to give a yield of 62% based on Ni. Anal. calcd (found %) for 4:C, 10.42 (10.35); H, 2.12 (2.09); N, 9.46 (9.41). IR (KBr pellet, cm 1 ): 3391 (w), 1657 (m), 1557 (s), 1300 (m), 949 (s), 906 (s), 849 (s), 662 (s), 555 (w). | [] | [] | ["{Ni 3 (Hpyttz-II) 2 (H 2 O) 6 [g-Mo 8 O 26 ]}\n10H 2 O", "4"] | ["NiCl 2 \n6H 2 O--0.12 g, 0.5 mmol", "(NH 4 ) 6 Mo 7 O 24 \n4H 2 O--0.12 g, 0.1 mmol"] | [] | [] | [] | [] | []
j.molstruc.2010.01.056 | and then the mixture was adjusted to pH 4.23 with (1.0 M) NaOH.The resultant suspension was stirred for 5 min and subsequently the white insoluble solid was ﬁltered out. The colorless ﬁltrate was ﬁnally kept at room temperature. After slow evaporation for one month colorless block-like crystals of 2 were obtained (yield 6.1% based on the initial CdCl 2 2.5H 2 O input). Anal. Calc. for C 8 H 18 Cd 2 O 14 (%): C, 19.07; H, 3.22. Found: C, 19.01; H, 3.29. IR data (cm 1 , KBr): 3477m, 2923w, 1577vs, 1553s, 1422vs, 1340m, 1292m, 1174w, 953w, 887m, 731w, 666w, 607w, 510w. | [] | ["5 min", "one month"] | ["C 8 H 18 Cd 2 O 14"] | [] | ["NaOH--1.0 M"] | [] | [] | [] | []
c1ce05069a | Syntheses of {[Ln 2 (DHBDC) 3 (DMF) 4 ](DMF) 2 } n (Ln ¼ La(1), Nd(2), Sm(3), Gd(4), and Er(5)) They were synthesized by a similar method. A mixture of Ln (NO 3 ) 3 $6H 2 O (Ln ¼ La, Nd, Sm, Gd, and Er) (0.215 g, 0.5 mmol) and 2,5-dihydroxy-terephthalic acid (0.099 g, 0.5mmol) in a 1 : 1 molar ratio in 13 mL DMF was introduced into a Parr Teﬂon-lined stainless steel vessel (20 mL). The vessel was sealed and heated to 90  C. The temperature was held for 2 days and then the mixture was cooled naturally to obtain brown crystals. Brown crystalline product was ﬁltered and washed with DMF. (yield: 0.17 g, 53% for (1), 0.11 g, 32% for (2), 0.15 g, 46% for (3), 0.21 g, 62% for (4), 0.12 g, 36% for (5 ), based on Ln). IR spectrum (cm 1 , KBr pellet) for compound 1: 3440 (vs), 1646 (s), 1509 (m), 1457 (s), 1340 (m), 1260 (m), 1084 (s), 988 (w), 951 (w), 868 (w), 819 (m), 790 (w), 582 (m), 539 (m). C 42 H 54 La 2 N 6 O 24 (1304.73) (1): C, 38.66; H, 4.17; N, 6.44%. Found: C, 38.53; H, 4.05; N, 6.38%. Compound 2: 3460 (vs), 1642 (s), 1508 (m), 1457 (m), 1340 (m), 1260 (m), 1139 (s), 1121 (s), 1067 (vs), 994 (w), 952 (m), 864 (m), 819 (m), 790 (w), 576 (w), 539 (m), 515 (m). | [] | [] | ["{[Ln 2 (DHBDC) 3 (DMF) 4 ](DMF) 2 } n", "C 42 H 54 La 2 N 6 O 24"] | ["Ln(NO 3 ) 3 $6H 2 O (Ln ¼ La, Nd, Sm, Gd, Er)--0.215 g, 0.5 mmol"] | [] | ["2,5-dihydroxy-terephthalic acid--0.099 g, 0.5mmol"] | ["90 \nC"] | ["2 days"] | ["DMF--13 mL"]
s1600536809005637 | S2. Experimental A 10 ml sample of a KOH solution (0.5 mol/L) was added to a water suspension of oxaluric acid, HOOCCONHCONH 2 (0.5 mmol/10 ml). The KOH addition produced a partial solubilization of the acid and then the precipitation of a white solid. After 20 min of stirring, the solid was filtered off, washed with i-PrOH. The single crystals suitable for X-ray analysis were obtained by slow diffusion of Et 2 O into the water solution of the solid. | [] | [] | ["HOOCCONHCONH 2"] | [] | [] | [] | [] | ["20 min"] | ["KOH solution--0.5 mol/L", "i-PrOH--not specified", "Et 2 O--not specified"]
cg200052t | {[Zn( bmb)(suc)] 3 1.5H 2 O} n (6). The same synthetic method as that for 1 was used except that o-H 2 bdc was replaced by H 2 suc (23.6 mg, 0.2 mmol). Yield, 57% (based on Zn). Anal. calcd for C 28 H 29 N 4 O 5.5 Zn (%): C, 58.49; H, 5.08; N, 9.74. Found: C, 58.73; H, 5.12; N, 9.94. IR (KBr, cm 1 ): 3425 (s), 2925 (w), 1625 (s), 1578 (m), 1513 (s), 1475 (w), 1459 (s), 1419 (s), 1384 (s), 1293 (w), 1270 (s), 1228 (w), 1184 (w), 1162 (w), 1016 (m), 987 (m), 871 (s), 703 (w), 616 (m), 553 (w), 434 (w). | [] | [] | ["{[Zn( bmb)(suc)] 3 1.5H 2 O} n", "C 28 H 29 N 4 O 5.5 Zn"] | [] | [] | ["H 2 suc--23.6 mg, 0.2 mmol"] | [] | [] | []
j.poly.2004.04.035 | 2.3.1. [Cd(imH) 2 (NCS)(SCN)] n (1) Solid imH (0.136 g, 2 mmol) was added slowly to Cd(NO 3 ) 2 Æ 4H 2 O (0.308 g, 1 mmol) dissolved in methanol (10 cm 3 ). To this, a methanol solution (5 cm 3 )of NH 4 NCS (0.152 g, 2 mmol) was added (5 cm 3 ). The resulting colourless solution was ﬁltered and was kept for slow evaporation. After seven days colourless crystals that were separated, was collected by ﬁltration, washed with toluene and dried in vacuo over silica gel indicator. Yield: 0.095 g (80%). Anal. Calc. for C 8 H 8 N 6 S 2 Cd (1): C, 26.34; H, 2.21; N, 23.04. Found: C, 26.52; H, 2.31; N, 22.31%. IR (KBr, cm 1 ): m(N–H) 3310; m(CN), 2120, 2106. K M (MeOH, X 1 cm 2 mol 1 ): 5; UV–Vis (k, nm): 311. | [] | [] | ["[Cd(imH) 2 (NCS)(SCN)] n", "C 8 H 8 N 6 S 2 Cd"] | ["Cd(NO 3 ) 2 Æ 4H 2 O--0.308 g, 1 mmol"] | ["NH 4 NCS--0.152 g, 2 mmol"] | ["imH--0.136 g, 2 mmol"] | [] | ["seven days"] | ["methanol--10 cm 3"]
j.molstruc.2004.03.037 | 2.3. Synthesis of [Cd 2 (pda)(bpy) 2 Cl 2 ] n (2) AmixtureofCdCl 2 (0.046 g, 0.27 mmol), H 2 pda (0.049 g, 0.25 mmol) and bpy (0.039 g, 0.25 mmol) in 10.0 ml H 2 O was acidiﬁed with 1.0N HCl solution until pH value being 2.0, and directly heated at 160 8C for 4 days.Cooling the reaction system to room temperature at a rate of 5 8C/h, pale yellow crystals of 2 were isolated in 37% yield (based on H 2 pda). Anal. Calc. for C 30 H 24 Cd 2 Cl 2 N 4 O 4 :C, 45.03; H, 3.02; N, 7.00. Found: C, 44.91; H, 2.94; N, 6.17%. | [] | [] | ["[Cd 2 (pda)(bpy) 2 Cl 2 ] n", "C 30 H 24 Cd 2 Cl 2 N 4 O 4"] | ["CdCl 2--0.046 g, 0.27 mmol"] | ["1.0N HCl solution--acidiﬁed"] | ["H 2 pda--0.049 g, 0.25 mmol", "bpy--0.039 g, 0.25 mmol"] | ["160 8C"] | ["4 days"] | ["H 2 O--10.0 ml"]
b903457a | IR (cm 1 ) bands: 407(w), 873(w), 1045(w), 1322 (w), 1380(w), 1439(m), 1478(m), 1596(m), 3017m (w).Compound 6: [reactant materials: 2,5-dimethylpyrazine and mercury(II) thiocyanate].Product: mp 152  C. Yield: 0.259g, 70%. (Found C: 16.30, H: 1.25, N: 11.05: calculated for C 5 H 4 HgN 3 S 2 ; C: 16.18, H: 1.08, N: 11.33%).IR (cm 1 ) bands: 439(m), 530(m), 710(m), 888 (w), 1041(w), 1421(m), 1607(m), 2065(vs), 3540(m).Compound 7: [reactant materials: 2,6-dimethylpyrazine and mercury(II) bromide]. | [] | [] | ["Compound 6: [HgNCS(C 5 H 4 HgN 3 S 2 )]"] | ["mercury(II) thiocyanate--NA"] | [] | ["2,5-dimethylpyrazine--NA"] | [] | [] | []
ic8002492 | [Mn 3 (µ 3 -O)(phpzH) 3 (MeOH) 4 (N 3 )] · MeOH (3). A solution of NaN 3 (17 mg, 0.26 mmol) was added to a solution of [Mn(HphpzH) 2 Cl] (30 mg, 0.074 mmol) in MeOH. The solution was stirred for 5 min and ﬁltered, and the green ﬁltrate left undisturbed to concentrate slowly by evaporation. Green crystals appeared within a few weeks in 70% yield. Anal. Calcd for 3 (C 32 H 38 Mn 3 N 9 O 9 ): C, 44.82; H, 4.47; N, 14.70. Found: C, 43.81; H, 3.84; N, 16.30. The discrepancy between calculated and obtained elemental percentages for complex 3 arises from analytical variations because of the incomplete combustion of the sample (the purity of the sample was proven by X-ray crystallography). IR (cm -1 ): 3352(w), 2039(s), 1599(m), 1563(m), 1512(w), 1481(s), 1454(m), 1429(m), 1352(m), 1338(m), 1297(s), 1250(s), 1144(s), 1130(s), 1078(s), 1036(w), 1007(m), 986(m), 860(s), 782(m), 747(vs), 673(vs), 644(s), 598(vs), 448(s), 390(s), 353(w), 329(w). ESI-MS (m/z, %): 655(29) [Mn 3 (µ 3 -O)(phpzH) 3 ] + , 696(72) [Mn 3 (µ 3 O)(phpzH) 3 (MeCN)] + , 736(100) [Mn 3 (µ 3 -O)(phpzH) 3 ](MeCN) 2 ] + . | [] | [] | ["[Mn 3 (µ 3 -O)(phpzH) 3 (MeOH) 4 (N 3 )] · MeOH", "C 32 H 38 Mn 3 N 9 O 9"] | ["[Mn(HphpzH) 2 Cl]--30 mg, 0.074 mmol"] | [] | ["NaN 3--17 mg, 0.26 mmol"] | [] | ["a few weeks"] | ["MeOH--MeOH"]
acs.inorgchem.6b01845 | Synthesis of {[Ln 2 (μ 4 -CNip)(μ 3 -CNip) 2 (DMF) 4 ]·∼DMF·H 2 O} n (4-Ln, Ln III = Tb, Dy, and Er). Single crystals of 4-Dy and polycrystalline samples of 4-Tb and 4-Er were obtained by mixing a DMF solution of the corresponding Ln(NO 3 ) 3 ·xH 2 O (0.1 mmol) and a DMF solution containing 0.1 mmol of H 2 CNip (19.1 mg). The resulting mixtures were placed in closed vial (8 mL capacity), sonicated and heated to 95 °C for 24 h. Yield: 75−85% based on metal. Anal. Calcd for C 42 H 46 N 8 O 18 Tb 2 (%): C, 39.76; H, 3.65; Tb, 25.05; N, 8.83. Found: C, 40.09; H, 3.32; Tb, 24.83; N, 8.68. Anal. Calcd for C 42 H 46 Dy 2 N 8 O 18 (%): C, 39.54; H, 3.63; Dy, 25.47; N, 8.78. Found: C, 40.05; H, 3.61; Inorganic Chemistry Article DOI: 10.1021/acs.inorgchem.6b01845 Inorg. Chem. XXXX, XXX, XXX−XXX B Dy, 25.28; N, 8.49. Anal. Calcd for C 42 H 46 Er 2 N 8 O 18 (%): C, 39.25; H, 3.61; Er, 26.03; N, 8.72. Found: C, 39.36; H, 3.54; Er, 25.85; N, 8.44. | [] | [] | ["{[Ln 2 (? 4 -CNip)(? 3 -CNip) 2 (DMF) 4 ]·∼DMF·H 2 O} n", "C 42 H 46 N 8 O 18 Tb 2", "C 42 H 46 Dy 2 N 8 O 18", "C 42 H 46 Er 2 N 8 O 18"] | ["Ln(NO 3 ) 3 \nxH 2 O--0.1 mmol"] | [] | ["H 2 CNip--19.1 mg, 0.1 mmol"] | ["95 \n°C"] | ["24 h"] | ["DMF solution--corresponding Ln(NO 3 ) 3 \nxH 2 O (0.1 mmol)"]
s2053229614022256 | tures. Upon standing at 333 K for several days, small crystals suitable for synchrotron X-ray diffraction were obtained.Compound (II) forms a two-dimensional sheet structure where the double-bridged cadmium(II) phosphinate chains are crosslinked by 4,4 0 -bipyridine. These sheets lie parallel to the crystallographic ac plane. Fig. 2 shows the local geometry around the Cd II center. In (II), the Cd—O distances range from 2.276 (5) to 2.296 (5) A ˚ and the Cd—N distances are 2.349 (4) and 2.402 (4) A ˚ .Thecis bond angles around the Cd II center range from 85.0 (4) to 95.6 (4)  and the trans angles range from 171.03 (11) to 178.1 (8)  , with the N—Cd—N angle being widest. Fig. 3 illustrates portions of three cadmium(II) phosphinate chains running vertically and connected by 4,4 0 bipyridine in the horizontal direction. A similar approach using 4,4 0 -bipyridine has been noted by Dong and co-workers. | [] | [] | [] | [] | [] | [] | [] | [] | []
b205007b | Experimental Syntheses Fe(dca) 2 (bipy) 1. A hot (ca. 90 ⬚C) aqueous solution (6 ml) of Fe(BF 4 ) 2 ⴢ6H 2 O (265 mg, 0.79 mmol) was added to a hot † Electronic supplementary information (ESI) available: atom numbering diagrams for compounds 1 (123 K and 294 K) and 7–11. See http:// www.rsc.org/suppdata/dt/b2/b205007b/ (ca. 90 ⬚C) aqueous solution (10 ml) of Na(dca) (100 mg, 1.12 mmol) and 4,4⬘-bipyridine (90 mg, 0.58 mmol). Fine orange needles formed on cooling (100 mg, 52%). (The sample also contained a few larger red crystals of Fe(dca) 2 (bipy)(H 2 O) 2 ⴢ (bipy) which were easily separated.) υ max /cm ⫺1 3620vw, 3382vw, 3069vw, 2320s, 2246m, 2182s, 1606m, 1538w, 1491w, 1413w, 1382m, 1222w, 1069w, 1046vw, 1008vw, 923vw, 815m, 731vw, 668vw, 632w (Nujol). Anal. Calcd for C 14 H 8 FeN 8 : C, 48.9; H, 2.3; N, 32.6. Found: C, 49.2; H, 2.2; N, 32.8%.Co(dca) 2 (bipy) 2. A warm (ca. 50 ⬚C) methanolic solution (8 ml) of Na(dca) (100 mg, 1.12 mmol) and 4,4⬘-bipyridine (88 mg, 0.56 mmol) was added to a warm (ca. 50 ⬚C) aqueous solution (6 ml) of Co(NO 3 ) 2 ⴢ6H 2 O (210 mg, 0.72 mmol). Fine pink needles formed immediately (135 mg, 69%). υ max /cm ⫺1 3628vw, 3388vw, 3071vw, 2322s, 2250m, 2188s, 1608m, 1539w, 1492w, 1413w, 1384m, 1222w, 1070w, 1046vw, 1009vw, 922vw, 816m, 731vw, 668vw, 634w (Nujol). Anal. Calcd for C 14 H 8 CoN 8 : C, 48.4; H, 2.3; N, 32.3. Found: C, 48.3; H, 2.2; N, 32.4%. | [] | [] | ["Fe(dca) 2 (bipy)", "Co(dca) 2 (bipy) 2"] | ["Fe(BF 4 ) 2 ⴢ6H 2 O--265 mg, 0.79 mmol", "Co(NO 3 ) 2 ⴢ6H 2 O--210 mg, 0.72 mmol"] | [] | ["Na(dca)--100 mg, 1.12 mmol", "4,4⬘-bipyridine--90 mg, 0.58 mmol", "4,4⬘-bipyridine--88 mg, 0.56 mmol"] | ["ca. 90 ⬚C", "ca. 50 ⬚C"] | [] | ["aqueous solution--6 ml", "methanolic solution--8 ml"]
acs.cgd.5b00016 | Calcd for C 12 H 12 MnN 2 O 6 (%): C, 43.00; H, 3.60; N, 8.35. Found: C, 43.01; H, 3.63; N, 8.34. IR (KBr, cm −1 ): 3425(m), 3147(m), 2947(w), 1739(w), 1614(m), 1556(m), 1456(w), 1396(s), 1320(w), 1263(m), 1132(w), 1038(m), 927(w), 890(w), 780(s), 716(m), 634(w), 561(w), 514(w), 455(w). | [] | [] | ["C 12 H 12 MnN 2 O 6"] | [] | [] | [] | [] | [] | []
c2ce06204f | {[Cu(bte) 2 (ClO 4 )(H 2 O)](ClO 4 )(H 2 O) 2 } n (2). 2 was synthesized using the same procedure of compound 1 except that btm was replaced by bte (9.8 mg, 0.06 mmol). Blue crystalline products of 2 were obtained (yield 30% based on Cu). Anal. Calcd for C 12 H 22 Cl 2 CuN 12 O 11 (644.8): C 22.35, H 3.44, N 26.07. Found: C 22.07, H 3.28, N 26.51%. | [] | [] | ["{[Cu(bte) 2 (ClO 4 )(H 2 O)](ClO 4 )(H 2 O) 2 } n", "C 12 H 22 Cl 2 CuN 12 O 11"] | [] | [] | ["bte--9.8 mg, 0.06 mmol"] | [] | [] | []
cm9707667 | Synthesis of [Mo 3 O 12 {Fe(2,2′-bpy)} 2 ]‚0.25 H 2 O (2). Compound 2 was synthesized from a reaction mixture of Na 2 MoO 4 ‚ 2H 2 O (0.1607 g), 2,2′-bipyridine (0.1034 g), FeBr 2 ‚(0.1420 g), and H 2 O (6.037 g) in the mole ratio 1:1:0.99:503 and heated to 160 °C for 88 h. After cooling for 3 h, the solid products were collected by filtration, and large yellow plates of 2 were mechanically separated from a mixture of 2, colorless rods, and unidentified tan and red powders. The colorless rods were identified as MoO 3 (2,2′-bpy) by X-ray diffraction. | [] | ["3 h"] | ["[Mo 3 O 12 {Fe(2,2′-bpy)} 2 ]‚0.25 H 2 O", "MoO 3 (2,2′-bpy)"] | ["Na 2 MoO 4 ‚ 2H 2 O--0.1607 g", "FeBr 2 ‚--0.1420 g"] | [] | ["2,2′-bipyridine--0.1034 g"] | ["160 °C"] | ["88 h"] | ["H 2 O--6.037 g"]
j.poly.2006.06.045 | 2.2.2. [Cu(BM-2-PTP)Cl 2 ](1) A solution of BM-2-PTP (15.9 mg, 30 lmol) in benzene (3 mL) was layered with a solution of CuCl 2 (3.9 mg, 30 lmol) in THF (3 mL). After standing at room temperature for 1 week, purple block crystals were obtained at the interface between the two solutions. Anal. Calc. for C 25 H 16 Cl 2 CuF 6 N 2 S 2 : C, 45.70; H, 2.45; N, 4.26. Found: C, 45.36; H, 2.50; N, 4.28%. IR (KBr pellet): 3058 (w), 2919 (w), 1600 (m), 1566 (m), 1495 (m), 1468 (m), 1430 (m), 1273 (s), 1060 (m), 1028 (m), 637 (m). UV–Vis (solid state) k max = 340 nm: after irradiation with 340 nm light (solid state) k max = 620 nm. Complex 1 is insoluble in common solvents due to its polymeric structure. | [] | [] | ["[Cu(BM-2-PTP)Cl 2 ]", "C 25 H 16 Cl 2 CuF 6 N 2 S 2"] | ["CuCl 2--3.9 mg, 30 µmol"] | [] | ["BM-2-PTP--15.9 mg, 30 µmol"] | [] | ["1 week"] | ["benzene--3 mL", "THF--3 mL"]
j.poly.2010.08.008 | 2.3. Synthesis of compound 2 The same synthetic procedure was used to synthesize 2 as that for 1 except NiSO 4 7H 2 O was used instead of CoSO 4 7H 2 O. Yield: (0.10 g, 25%). CHN analysis: Anal. Calc. for C 36 H 38 N 4 P 4 O 12 Ni: C, 47.97; H, 4.24; N, 6.21. Found: C, 47.88; H, 4.28; N, 6.15%. IR (KBr pellet) ( t /cm 1 ) for 2: 3425, 3097, 3003, 2627, 2361, 1649, 1599, 1510, 1469, 1440, 1255, 1141, 1093, 978, 927, 771, 736, 684, 569, and 511. | [] | [] | ["compound 2", "C 36 H 38 N 4 P 4 O 12 Ni"] | ["NiSO 4 \t7H 2 O--NaN"] | [] | [] | [] | [] | []
chem.201400362 | DSC (58Cmin 1 ): 708C (dec.); BAM: drop hammer: 1 J; friction tester: 16 N; ESD: 0.05 J; IR (ATR): ~ n =3280 (w), 1738 (m), 1617 (s), 1521 (w), 1499 (w), 1437 (w), 1387 (m), 1362 (w), 1312 (vs), 1229 (m), 1046 (w), 1000 (w), 949 (m), 901 (w), 833 (m), 750 (m), 711 cm 1 (m); Raman (1064 nm, 200 mW, 258C): ~ n =1592 (10), 1580 (18), 1521 (26), 1503 (100), 1468 (10), 1444 (85), 1382 (18), 1367 (65), 1324 (9), 1303 (20), 1047 (8), 871 cm 1 (8); 1 H NMR ([D 6 ]DMSO, 258 C): d = 11.57 ppm; 13 C{ 1 H} NMR ([D 6 ]DMSO, 25 8C, ): d= 155.6, 153.9, 151.2, 149.4 ppm; elemental analysis calcd (%) for C 4 H 2 N 10 O 7 (302.12): C 15.90, H 0.67, N 46.36; found: C 15.93, H 0.75, N 45.68. | [] | [] | ["C 4 H 2 N 10 O 7"] | [] | [] | [] | [] | [] | []
b900430k | Anal. Calcd for 7: C, 23.73; H, 2.56; N, 3.95%. Found: C, 24.55; H, 2.31; N, 4.09%.{[CeAg 2 (PDA) 3 (Py) 4 ]$H 2 O} n (8). The mixture of CeO 2 (0.2 mmol, 0.034 g), H 2 PDA (2.0 mmol, 0.336 g), AgNO 3 (0.6 mmol, 0.102 g) and H 2 O (12 mL) was placed in a 25 mL Teﬂon reactor, at a temperature of 160  C for 3 d, and then cooled to room temperature at a rate of 2  Ch 1 . The resulting yellow crystals of 8 were collected in 60% yield based on Ce, after washing with Table 2 Crystal data and structure reﬁnement information for complexes 1–4 Complexes 1234 Empirical formula PrAgC 14 H 17 N 2 O 13.5 CeAgC 14 H 18 N 2 O 14 NdAgC 14 H 18 N 2 O 14 SmAgC 14 H 18 N 2 O 14 Formula weight 678.08 686.29 690.41 696.52 Temperature/K 294 (2) 293(2) 293 (2) 294 (2) Crystal system Monoclinic Monoclinic Monoclinic Monoclinic Space group P2 1 /cP2 1 /nP2 1 /nP2 1 /n a/  A 14.8009(16) 14.656(3) 14.582 14.621(2) b/  A 10.7176(11) 7.3077(15) 7.3325 7.4391(10) c/  A 12.8757(14) 19.705(4) 19.606 19.765(3) b/  99.468(2) 97.71(3) 97.99(3) 98.776(2) V/  A 3 2014.7(4) 2091(7) 2076.0(7) 2098.9(5) Z 4444 F (000) 1316 1332 1340 1348 r calc /Mg m 3 2.236 2.180 2.209 2.204 m/mm 1 3.437 3.161 3.493 3.779 Reﬂ. collected 11124 15133 20051 11414 Independent reﬂ. 4096 3692 3665 4293 GOOF 1.040 1.084 1.053 1.007 R(int) 0.0477 0.0428 0.0405 0.0431 Final R indices (I ¼ 2s(I)) R 1 ¼ 0.0315,wR 2 ¼ 0.0787 R 1 ¼ 0.0261,wR 2 ¼ 0.0606 R 1 ¼ 0.0288,wR 2 ¼ 0.0685 R 1 ¼ 0.0446,wR 2 ¼ 0.1085 R indices (all data) R 1 ¼ 0.0415,wR 2 ¼ 0.0832 R 1 ¼ 0.0302,wR 2 ¼ 0.0625 R 1 ¼ 0.0304,wR 2 ¼ 0.0697 R 1 ¼ 0.0540,wR 2 ¼ 0.1143 This journal is ª The Royal Society of Chemistry 2009 CrystEngComm, 2009, 11, 1261–1269 ¦ 1267 Downloaded by Stanford University on 12 March 2013 Published on 02 March 2009 on http://pubs.rsc.org ¦ doi:10.1039/B900430K View Article Online | [] | [] | ["{[CeAg 2 (PDA) 3 (Py) 4 ]$H 2 O} n", "PrAgC 14 H 17 N 2 O 13.5"] | ["CeO 2--0.2 mmol, 0.034 g", "AgNO 3--0.6 mmol, 0.102 g"] | [] | ["H 2 PDA--2.0 mmol, 0.336 g"] | ["160 \nC"] | ["3 d"] | ["H 2 O--12 mL"]
asia.201901489 | Synthesis of {[Cd(L)(glu)]·3H 2 O} ∞ (1) A mixture of L (0.0939 g, 0.3 mmol), glutaric acid (0.0396 g, 0.3 mmol) and Cd(NO 3 ) 2 ·4H 2 O (0.0925 g, 0.3 mmol) in 9 mL component solvent (V DMF /V deionized water = 3:6) was taken in a 25 mL Teflon-lined stainless-steel reactor. The reactor was heated to 120 °C for 4 days. After the autoclave was cooled to room temperature, pale yellow crystals suitable for single crystal X-ray crystallographic analysis were obtained. Yield: 71.7% based on Cd(II). Anal. Calc. for C 22 H 23 N 7 O 7 Cd (609.88): C, 43.33; H, 3.80; N, 16.08%. Found: C, 43.35; H, 3.78; N, 16.11%. | [] | [] | ["{[Cd(L)(glu)]·3H 2 O} ∞", "C 22 H 23 N 7 O 7 Cd"] | ["Cd(NO 3 ) 2 ·4H 2 O--0.0925 g, 0.3 mmol"] | [] | ["L--0.0939 g, 0.3 mmol", "glutaric acid--0.0396 g, 0.3 mmol"] | ["120 \n°C"] | ["4 days"] | ["component solvent (V DMF /V deionized water = 3:6)--9 mL"]
j.ica.2012.02.032 | Anal. Calc. for C 10 H 12 AgClO 4 S 10 (MW 660.17): C, 18.19; H, 1.83.Found: C: 18.37, H, 1.90%. IR (ATR): ~ m = 1014 (C@S) cm 1 . | [] | [] | ["C 10 H 12 AgClO 4 S 10 "] | [] | [] | [] | [] | [] | []
acs.inorgchem.7b02176 | [Cu(bipy) 2 ] 2 [(UO 2 ) 2 (c-1,4-chdc) 2 (t-1,4-chdc)]·2H 2 O(12). c,t-1,4chdcH 2 (17 mg, 0.10 mmol), UO 2 (NO 3 ) 2 ·6H 2 O (35 mg, 0.07 mmol), Cu(NO 3 ) 2 ·2.5H 2 O (12 mg, 0.05 mmol), and 2,2′-bipyridine (16 mg, 0.10 mmol) were dissolved in DMF (0.2 mL) and water (0.6 mL). Deep orange crystals of complex 12 were obtained within 1 week (24 mg, 52% yield based on Cu). Anal. Calcd for C 64 H 66 Cu 2 N 8 O 18 U 2 : C, 41.81; H, 3.62; N, 6.10. Found: C, 41.76; H, 3.31; N, 6.10%. | [] | [] | ["[Cu(bipy) 2 ] 2 [(UO 2 ) 2 (c-1,4-chdc) 2 (t-1,4-chdc)]·2H 2 O", "C 64 H 66 Cu 2 N 8 O 18 U 2"] | ["UO 2 (NO 3 ) 2 ·6H 2 O--35 mg, 0.07 mmol", "Cu(NO 3 ) 2 ·2.5H 2 O--12 mg, 0.05 mmol"] | [] | ["c,t-1,4chdcH 2--17 mg, 0.10 mmol", "2,2′-bipyridine--16 mg, 0.10 mmol"] | [] | ["1 week"] | ["DMF--0.2 mL", "water--0.6 mL"]
c8ce00709h | 12c Synthesis {[Co(3-pmpmd) 2 Cl 2 ] ⋅ ⋅⋅ ⋅ 2.6CH 3 OH} n (1). A mixture of CoCl 2 ⋅ 6H 2 O (29.3 mg, 0.125 mmol), 3-pmpmd (40.0 mg, 0.1 mmol) in H 2 O (1.0 mL), CH 3 OH (4.0 mL) and CHCl 3 (12.0 mL) was stirred and then sealed in a 20 mL Teflon-lined autoclave. The autoclave was heated to 110℃ and held at that temperature for 7 days, then cooled to room temperature. Red crystals of 1 were collected in 20% yield based on ligand. Anal. Calcd for C 46.6 H 38.4 N 8 O 10.6 Cl 2 Co: C, 55.42; H, 3.83; N, 11.10%. Found: C, 55.18; H, 3.98; N, 11.02%. IR data (KBr, cm-1): 3392vs, 3086m, 1771m, 1714s, 1623m, 1432w, 1394m, 1322w, 1191w, 1119m, 1062w, 968m, 922w, 788w, 735m, 695m, 560w. {[Co 2 (3-pmpmd) 4 (NCS) 4 ] ⋅ ⋅⋅ ⋅2CH 3 OH⋅ ⋅⋅ ⋅5CHCl 3 } n (2). A buffer layer of CH 3 OH (2 mL) was carefully layered over a solution of 3pmpmd (40 mg, 0.1 mmol) in CHCl 3 (10 mL). Then a solution of Co(SCN) 2 (22 mg, 0.125 mmol) in CH 3 OH (3 mL) was layered over the buffer layer. The solution was left to stand for 3 weeks at room temperature, and red crystals of 2 were collected in 23% yield based on 3-pmpmd. Anal. Calcd for C 99 H 69 Cl 15 Co 2 N 20 O 18 S 4 : C, 45.65; H, 2.67; N, 10.76; S, 4.92%. Found: C, 45.23; H, 3.05; N, 10.32; S, 4.73%. IR (KBr, cm-1): 3449vs, 2110w, 2058m, 1750s, 1672s, 1619w, 1586m, 1450m, 1334s, 1294w, 1258s, 1173m, 1032m, 768m, 698m, 564w, 486w. {[Co(3-pmpmd) 1.5 (NO 3 ) 2 ] ⋅ ⋅⋅ ⋅ 0.8CH 3 OH} n (3) . | [] | ["room temperature"] | ["{[Co(3-pmpmd) 2 Cl 2 ] \n \n \n \n 2.6CH 3 OH} n", "C 46.6 H 38.4 N 8 O 10.6 Cl 2 Co"] | ["CoCl 2 \n 6H 2 O--29.3 mg, 0.125 mmol", "Co(SCN) 2--22 mg, 0.125 mmol"] | ["1 M HCl solution--adjust pH to 2"] | ["3-pmpmd--40.0 mg, 0.1 mmol"] | ["110℃", "room temperature"] | ["7 days", "3 weeks"] | ["H 2 O--1.0 mL", "CH 3 OH--4.0 mL", "CHCl 3--12.0 mL", "CH 3 OH--2 mL", "CHCl 3--10 mL"]
s0277-5387(03)00069-x | Hydrazine (1.84 g, 0.058 mol) was dissolved in methanol (150 ml), and the solution cooled in an ice bath. Intermediate d (7.65 g, 0.0256 mol) was added and the mixture stirred for 20 min. The ice bath was removed and the stirring continued overnight. The resulting white solid (Scheme 2, e) was collected by filtration and washed with methanol (yield: 68%). IR (cm 1 ) 3422, 3275 (NH), 1650 (C /O), 999 (py). Mass spectrum (major mass peaks, m/z): 299 [M], 281, 195, 137, 107 and 78. | [] | [] | ["Hydrazine"] | [] | [] | ["Intermediate d--7.65 g, 0.0256 mol"] | [] | ["overnight"] | ["methanol--150 ml"]
j.jinorgbio.2005.07.006 | Olomoucine, i-propyl-Olomoucine and Bohemine were prepared according to a sli ghtly modiﬁed procedure as reported formerly in the literature [4,5]. The purity of these compounds was checked by elemental analyses (CHN), thin-layer chromatography (T.l.c) and 1 H and 13 C NMR spectra.Anal. Calcd for Olomoucine (Olo), C 15 H 18 N 6 O 1 (298.3): C, 60.4; H, 6.1; N, 28.2. Found: C, 60.4; H, 6.0; N, 28.3%. M.p.: 125–126 C. T.l.c: single spot.ES + MS (electrospray mass spectra in the positive ion mode): m/z 299 [M + H] + .1 H NMR (DMSO-d 6 , dimethyl sulfoxide): d 3.33 (q, 2H, NHCH 2 CH 2 ), 3.50 (q, 2H, CH 2 CH 2 OH), 3.55 (s, 3H, CH 3 ), 4.62 (t, 2H, NHCH 2 Ph), 4.67 (s, 1H, OHCH 2 ), 6.18 (t, 1H, NHCH 2 CH 2 ), 7.19 (tt, 1H, 4-Ph), 7.29 (tt, 2H, 3-Ph), 7.36 (dd, 2H, 2-Ph), 7.67 (s, 1H, purine H(8)), 7.76 (s, 1H, NHCH 2 ).13 C NMR (DMSO-d 6 ): d 29.31 (CH 3 ), 42.71 (NHCH 2 Ph), 44.45 (NHCH 2 CH 2 ), 60.91 (CH 2 OH), 113.70 (purine C(5)), 126.91 (para-Ph), 127.81 (ortho-Ph), 128.54 (meta-Ph), 138.25 (purine C(8)), 141.20 (ipso-Ph), 152.05 (purine C(4)), 155.00 (purine C(6)), 159.90 (purine C(2)).Anal. Calcd for i-propyl -Olomoucine (iprOlo), C 17 H 22 N 6 O 1 (326.4): C, 62.6; H, 6.8; N, 25.8. Found: C, 62.8; H, 6.7; N, 25.6%. M.p.: 125–126 C. T.l.c.: single spot. ES + MS: m/z 327 [M + H] + . | [] | [] | ["Olomoucine (Olo)", "i-propyl-Olomoucine (iprOlo)"] | [] | [] | [] | [] | [] | []
chem.201100988 | [15b] [MnACHTUNGTRENNUNG(tda)ACHTUNGTRENNUNG(H 2 O)] n (1):Na 2 CO 3 (0.21 g, 2 mmol) was added to a solution of SACHTUNGTRENNUNG(CH 2 COOH) 2 (0.30 g, 2 mmol) in water (20 mL). The mixture was stirred until the evolution of CO 2 ceased and then added onto a solution of MnCl 2 ·4H 2 O (0.30 g, 2 mmol) in water (15 mL). The resulting mixture was stirred for 10 min. Then, acetone was added and the solution was kept at room temperature overnight. Colourless crystals of 1 were formed, filtered off, washed with water, acetone and Et 2 O and air-dried (0.30 g, 68 %). IR (NaCl): n˜ =3530–3051 (br, OH), 1591 cm 1 (s, COO asymm.); m = 5.6, m B at 23 8 C; elemental analysis: calcd (%) for C 4 H 6 MnO 5 S (221.09): C 21.72, H 2.71; foun d: C 21.44, H 2.91. | [] | [] | ["[MnACHTUNGTRENNUNG(tda)ACHTUNGTRENNUNG(H 2 O)] n", "C 4 H 6 MnO 5 S"] | ["MnCl 2 ·4H 2 O--0.30 g, 2 mmol"] | [] | ["SACHTUNGTRENNUNG(CH 2 COOH) 2--0.30 g, 2 mmol"] | ["room temperature"] | ["overnight"] | ["water--20 mL", "acetone--not specified", "Et 2 O--not specified"]
chem.201300762 | Synthesis of compound 1·4PF 6 : Conc. HCl (30 mL) was added to a mixture of the catenane 12·4PF 6 (0.43 g, 0.18 mmol) and CH 3 CN (40 mL). | [] | [] | ["compound 1·4PF 6"] | [] | [] | ["catenane 12·4PF 6--0.43 g, 0.18 mmol"] | [] | [] | ["CH 3 CN--40 mL", "Conc. HCl--30 mL"]
00958972.2014.989842 | 2.2. Synthesis of {[Ln(PhDTA) 0.5 (H 2 PhDTA) 0.5 (H 2 O) 3 ]·H 2 O} n A mixture of LnCl 3 ·nH 2 O [0.1 mM, Ln = Pr (1 , n = 7), Sm (2, n = 6), Eu (3, n = 6), Gd (4, n = 6), Tb ( 5 , n = 6)] and H 4 PhDTA (0.0342 g, 0.1 mM) in 15 mL H 2 Oand2mLC 2 H 5 OH was stirred for 30 min at room temperature and sealed in a 23 mL Teﬂon-lined stainlesssteel vessel, then heated at 90 °C for 48 h and followed by slow cooling to room temperature at a rate of 5 °C h −1 . Crystalline products were obtained, isolated by ﬁ ltration, then washed with H 2 O and air-dried. The yiel ds of 1–5 were 61, 58, 57, 54, and 51%, respectively. IR (KBr pellet): for 1, 3415(s), 1619(s), 1445(m), 1375(s), 1191, 972(m); for 2, Lanthanide-based MOFs 521 Downloaded by [Universite Laval] at 05:00 03 March 2015 | [] | [] | ["{[Ln(PhDTA) 0.5 (H 2 PhDTA) 0.5 (H 2 O) 3 ]·H 2 O} n"] | ["LnCl 3 ·nH 2 O--0.1 mM"] | [] | ["H 4 PhDTA--0.0342 g, 0.1 mM"] | ["90 \nC"] | ["48 h"] | ["H 2 O--15 mL", "C 2 H 5 OH--2 mL"]
ic702303g | Experimental Procedures Synthesis. Commercially available chemicals were purchased and used without further puriﬁcation. Caution! Perchlorate salts are potentially explosiVe and should be handled with care.The syntheses of the copper(II)-ACC and copper(II)-AIB complexes were carried out following a common procedure already described for [Cu(ACC)(2,2′-bipyridine)(H 2 O)](ClO 4 )(1a).13 [Cu(AIB)(2,2′-bipyridine)(OH 2 )](ClO 4 ) (1b). The powder was obtained with 75% yield. Anal. Calcd for (C 14 H 18 ClCuN 3 O 7 ): C, 38.28; H, 4.13; N, 9.57. Found: C 38.30; H, 4.11; N, 9.70. | [] | [] | ["[Cu(ACC)(2,2′-bipyridine)(H 2 O)](ClO 4 )", "[Cu(AIB)(2,2′-bipyridine)(OH 2 )](ClO 4 )"] | ["Cu(ACC)--NaN", "Cu(AIB)--NaN"] | [] | ["2,2′-bipyridine--NaN"] | [] | [] | []
j.ica.2018.10.029 | 1.3. Synthesis of [Cd 2 (HBCPBA) 2 (bip) 0.5 ] n (2) A mixture of Cd(NO 3 ) 2 ·4H 2 O (0.0308 g, 0.1 mmol), H 3 BCPBA(0.0394 g, 0.1 mmol), bip (0.0204 g, 0.1 mmol), H 2 O (10 mL) was placed in a Teﬂon reactor (20 mL) and heated at 160 °C for 72 h. | [] | [] | ["[Cd 2 (HBCPBA) 2 (bip) 0.5 ] n"] | ["Cd(NO 3 ) 2 \n4H 2 O--0.0308 g, 0.1 mmol"] | [] | ["H 3 BCPBA--0.0394 g, 0.1 mmol", "bip--0.0204 g, 0.1 mmol"] | ["160 °C"] | ["72 h"] | ["H 2 O--10 mL"]
b907645j | IR (KBr): ˜ v = 3390 (m), 2090 (ss), 1606 (m), 1537 (w), 1489 (w), 1410 (m), 1216 (w), 1059 (w), 1000 (w), 809 (m), 730 (w), 624 (m), 470 (w) cm -1 (see Fig. S5 in ESI). | [] | [] | [] | [] | [] | [] | [] | [] | []
ic500900n | Synthesis of {[Zn 2 (L)(bpb) 2 ]·(NO 3 )·(DMF) 3 ·(H 2 O) 4 } n (3). The synthetic procedure for compound 3 was same as that for compound 1 except dpb (16 mg, 0.069 mmol) was used in place of bpy. Colorless rectangular parallelopiped crystals were isolated in 60% yield: FT-IR (KBr pellet, cm −1 ): 3434 vs, 3060 w, 2935 w, 1656 vs, 1609 s, 1567 s, 1491 m, 1432 m, 1387 s, 1354 m, 1229 m, 1105 m, 1019 m, 814 m, 773 m, 723 s, 582 w, 441 w. Anal. Calcd for C 60 H 52 N 9 O 18 Zn 2 :C, 54.68; H, 3.98; N, 9.57. Found: C, 54.41; H, 4.18; N, 9.32. | [] | [] | ["{[Zn 2 (L)(bpb) 2 ]·(NO 3 )·(DMF) 3 ·(H 2 O) 4 } n", "C 60 H 52 N 9 O 18 Zn 2"] | ["Zn--NaN"] | [] | ["L--NaN", "dpb--16 mg, 0.069 mmol"] | [] | [] | ["DMF--NaN", "H 2 O--NaN"]
ja0700395 | 1: A 71.3 mg amount of LH 2 was added to 20 mL of DMF in a Pyrex glass jar and agitated until almost fully dissolved. To this was added 209.2 mg of Zn(NO 3 ) 2 ‚6H 2 O (3:1 mole ratio of metal to linker). | [] | [] | [] | ["Zn(NO 3 ) 2 \n‚6H 2 O--209.2 mg"] | [] | ["LH 2--71.3 mg"] | [] | [] | ["DMF--20 mL"]
zaac.201300008 | [Co(IM4Py) 2 (obb) 2 (H 2 O) 2 ][Co(IM4Py) 2 (H 2 O) 4 ]·10H 2 O (3): The reaction was carried out similar as described for complex 2 except that IM4Py was used instead of NIT4Py. Red block-shaped crystals suitable for X-ray structure analysis were grown at room temperature by slow evaporation for 3 weeks. Yield: ca. 56 % based on CoSO 4 ·6H 2 O. | [] | [] | ["[Co(IM4Py) 2 (obb) 2 (H 2 O) 2 ][Co(IM4Py) 2 (H 2 O) 4 ]·10H 2 O"] | [] | [] | [] | ["room temperature"] | ["3 weeks"] | []
j.jssc.2016.10.015 | 5 to get a clear solution. The clear solution was placed in a Duran bottle (25 mL) and heated at 79 100 o C for 48 hours. After 48 hours, yellow crystals of 1 were obtained. Yield: 0.032 g, 43 % 80 (based on H 4 abtc). Anal. Calcd. for C 19 H 21 CdN 5 O 6 : C, 43.24; H, 4.01; N, 13.27 %. Found: C, 81 44.02; H, 4.21; N, 12.86 %. IR (KBr, cm 1 ): 3460 w, 3124 w, 3063 w, 2964 w, 2935 w, 1610 82 s, 1564 s, 1525 m, 1436 s, 1369 vs, 1230 m, 1089 m, 934 w, 781 m,724 s, cm -1 . 83 84 {[Cd 2 (μ 6 -ao 2 btc)(μ-1,4-bix) 2 ]·2DMF} n (2) 85 The synthetic procedure for the synthesis of 2 was similar to that of 1, except that 1,4-bix 86 (0.059 g, 0.279 mmol) was utilized instead of 1,5-bipe ligand. The yellow crystals of 2 were 87 obtained. Yield: 0.028 g, 32 % (based on H 4 abtc). Anal. Calcd. for C 25 H 24 CdN 6 O 6 : C, 48.67; 88 H, 3.92; N, 13.62 %. Found: C, 49.03; H, 3.58; N, 13.02 %. IR (KBr, cm 1 ): 3113 w, 3065 w, 89 2927 w, 2862 w, 1654 s, 1562 m, 1514 m, 1438 s, 1379 vs, 1234 m, 1085 m, 931 w, 793 w, 90 721 m, cm -1 . 91 92 {[Cd 2 (μ 8 -abtc)(μ-1,4-betix)]·DMF·H 2 O} n (3) 93 A mixture of H 4 abtc (0.1 g, 0.279 mmol), Cd(NO 3 ) 2 4H 2 O (0.172 g, 0.558 mmol), 1,494 betix (0.082 g, 0.279 mmol), DMF (10 mL) and three drops of HNO 3 (6.0 M) were sealed in a 95 glass bottle (25 mL) and heated at 100 o C for two days to obtain orange crystals of 3. Yield: 96 0.174 g, 65 % (based on H 4 abtc). Anal. Calcd. for C 37 H 37 Cd 2 N 7 O 10 : C, 46.07; H, 3.87; N, 97 10.17 %. Found: C, C, 45.61; H, 3.85; N, 10.23 %. IR (KBr, cm 1 ): 3125 w, 2972 w, 2871 w, 98 1625 s, 1499 m, 1444 s, 1378 vs, 1229 m, 1047 m, 923 w, 784 s, 715 s, cm -1 . 99 3. Results and Discussion 100 3.1. Synthesis of Characterization 101 Cd(II)-coordination polymers with H 4 abtc and three kinds of bis(imidazole) linkers 102 (flexible, semi-flexible and substituted semi-flexible) (Scheme 1) were synthesized under 103 | [] | [] | ["{[Cd2(μ6-ao2btc)(μ-1,4-bix)2]·2DMF}n", "C25H24CdN6O6"] | ["Cd(NO3)2·4H2O--0.172 g, 0.558 mmol"] | [] | ["H4abtc--0.1 g, 0.279 mmol", "1,4-bix--0.059 g, 0.279 mmol"] | ["100 o C"] | ["two days"] | ["DMF--10 mL"]
s12039-016-1100-6 | 5 d later, it was cooled slowly to ambient temperature over 1 d, yielding yellow brown crystals of 2 in a yield of 17%. Anal.Calcd. (%) for C 29 H 41 Cu 2 N 5 O 8 S: C, 46.64; H, 5.53; N, 9.38; S, 4.29. Found (%): C, 46.46; H, 5.20; N, 9.53; S, 3.98. IR (KBr, cm −1 ): 3444s, 2928w, 2860w, 1661s, 1617s, 1560w, 1501w, 1429m, 1384m, 1284w, 1250w, 1226w, 1221w, 1111s, 858m, 810w, 752w, 603m, 519m.2.3 X–ray crystallography The single-crystal X-ray data of 1 and 2 were collected on a Bruker APEX-II CCD diffractometer using the graphite monochromated Mo K α radiation (λ = 0.71073 Å) at 298(2) K. Data processing was accomplished with the SAINT processing program. The structure was solved by direct methods and reﬁned on F 2 by full–matrix least squares using SHELXTL. | [] | ["1 d"] | ["Cu2L2"] | [] | [] | ["L--NaN"] | [] | ["5 d"] | []
c0dt00560f | A solution of 2byptm (0.150 g, 0.64 mmol) in ethanol (10 mL) was added dropwise to a solution of Cu(NO 3 ) 2 ·5H 2 O (0. 149 g, 0.64 mmol) in ethanol (10 mL). The mixture was stirred for 1 d. The resulting blue solid, identiﬁed as [Cu(NO 3 ) 2 (2bpytm) 2 ] (9a), was ﬁltered off and vacuum dried. After several days, the mother liquor afforded green crystals of 9b. Yield: 9a: 63%; 9b: 7%. Both compounds were also obtained on heating the mixture under reﬂux for 10 h (yield: 55% of 9a and 20% of 9b) under an argon atmosphere using methanol as solvent. This anaerobic procedure did not give compound 9a and the yield of 9b was 45%.Compound 9b was also obtained when H 2 O 2 (30% v/v, 3 mL) was added dropwise to a suspension of 0.150 g of 9a in ethanol (11 mL). The resulting green solution afforded a green precipitate, which was identiﬁed as 9b. Yield: 52% Data for 9a: m.p. 165 ◦ C. Anal. calc. for C 22 H 20 N 6 S 4 O 6 Cu: C 31.3, H 2.4, N 13.3, S 15.2%; Found: C 31.2, H 2.3, N 13.1, S 15.2%. IR (KBr, cm -1 ): 1951m, 1563m, 1480f, 1385f, 1291f, 1210m, 1014m, 760m, 727w. m (R.T.): 2.2 MB. | [] | [] | ["2byptm", "[Cu(NO 3 ) 2 (2bpytm) 2 ] (9a)", "9b"] | ["Cu(NO 3 ) 2 ·5H 2 O--0.149 g, 0.64 mmol"] | [] | ["2byptm--0.150 g, 0.64 mmol"] | ["room temperature", "reflux"] | ["1 d", "10 h"] | ["ethanol--10 mL", "methanol--11 mL"]
cg1010105 | Synthesis of [Ni 2 (H 2 O) 2 L] 3 7(H 2 O)(2). A mixture of H 4 L (1.00 mmol), Ni(NO 3 ) 2 3 6H 2 O (3.00 mmol), and H 2 O (10 mL) was sealed in a 25 mL Teflon-lined stainless steel container. The container was heated to 150 °C and held at that temperature for 72 h, then cooled to 100 °C at a rate of 10 °C 3 h -1 , held for 8 h, and further cooled to 30 °C at a rate of 5 °C 3 h -1 . Green crystals of 2 were collected in 64% yield. Anal. Calcd for C 66 H 70 N 10 Ni 2 O 17 (1392.74): C, 56.95; H, 5.07; N, 10.06, Ni, 8.43. Found: C, 57.05; H, 4.99; N, 9.98, Ni, 8.49%. | [] | ["8 h"] | ["[Ni 2 (H 2 O) 2 L] 3 7(H 2 O)", "C 66 H 70 N 10 Ni 2 O 17"] | ["Ni(NO 3 ) 2 3 6H 2 O--3.00 mmol"] | [] | ["H 4 L--1.00 mmol"] | ["150 °C"] | ["72 h"] | ["H 2 O--10 mL"]
s1600536812016856 | 2.5H 2 O (0.0233 g, 0.10 mmol), and C 3 N 2 H 4 (0.020, 0.30 mmol) and NaOH (0.004, 0.10 mmol) were dissolved in water (5 ml, 278 mmol) under stirring. The mixture with molar ratio of 1 (furan-2,5-dicarboxyl acid): 1 (Cu(NO 3 ) 2 .2.5H 2 O): 3 (C 3 N 2 H 4 ): 1 NaOH: 2780 H 2 O was layed under room temperature for 2 days. The blue block product was collected as a single phase. | [] | [] | ["NaN"] | ["Cu(NO 3 ) 2 .2.5H 2 O--0.0233 g, 0.10 mmol"] | ["NaOH--0.004, 0.10 mmol"] | ["C 3 N 2 H 4--0.020, 0.30 mmol"] | [] | ["2 days"] | ["water--5 ml, 278 mmol"]
c5ce02236c | giving colorless block X-ray-quality crystals of 5 in a 35% yield (based on Cd(II)). Anal. Calcd. (%) for C 14 H 10 Br 2 Cd 2 N 8 O: C, 24.34; H, 1.46; N, 16.22. Found: C, 24.38; H, 1.52; N, 16.31. IR (KBr, cm -1 ): 3441 (s), 3233 (m), 1603 (vs), 1573 (m), 1513 (w), 1459 (m), 1423 (vs), 1308 (m), 1155 (w), 1113 (m), 1029(w), 1008 (w), 797 (m), 752 (m), 722 (s), 599 (m) , 490 (w) , 412 (w). [Cd 2 I 4 (2,2′-H 2 dbpt)] n (6). The same synthetic procedure as that for 4 was used except that the solvent (water and triethylamine) was replaced by ethanol (15 mL), giving colorless block X-ray-quality crystals of 4 in a 20% yield (based on Cd(II)). Anal. Calcd. (%) for C 14 H 10 Cd 2 I 4 N 8 : C, 16.44; H, 0.99; N, 10.96. Found: C, 16.51; H, 1.03; N, 10.87. IR (KBr, cm -1 ): 3835(m), 3730(m), 3522(m), 3246(w), 3060(w), 2357(m), 1603(w), 1569(w), 1457(m), 1419(s), 1314(s), 1287(w), 1254(w), 1169(w), 1152(w), 1095(m), 1048(w), 1012(m), 797w), 752(w), 722(w), 637(w), 491(m). Crystal Structure Determination X-ray single-crystal diffraction data for 1- 6 were collected with a Bruker SMART CCD instrument by using graphite monochromatic Mo-Kα radiation (λ = 0.71073 Å ). The data were collected at 293(2) K, and there was no evidence of crystal decay during data collection. A semiempirical absorption correction was applied using SADABS, and the program SAINT was used for integration of the diffraction profiles.[10] The structure was solved by direct methods with the program SHELXS-97[11] and refined by full-matrix least-squares methods on all F 2 data with SHELXL-97.[12] The non-hydrogen atoms were refined anisotropically. Hydrogen atoms of water molecules were located in a difference Fourier map and refined isotropically in the final refinement cycles. Other hydrogen atoms were placed in calculated positions and refined by using a riding model. The final cycle of full-matrix least-squares refinement was based on observed reflections and variable parameters. Further crystallographic data and structural refinement details are summarized in Table 1, and selected bond lengths and bond angles are given in Table S1 ( Supporting Information). Crystallographic data for the structural analysis have been deposited with the Cambridge Crystallographic Data Center. CCDC reference numbers: Page 5 of 22 CrystEngComm CrystEngComm Accepted Manuscript Published on 30 December 2015. Downloaded by University of California - San Diego on 04/01/2016 01:25:04. View Article Online DOI: 10.1039/C5CE02236C | [] | ["1 day"] | ["[Cd( D-Hca) 2 (bth)(H 2 O)} 3 H 2 O] n", "C 14 H 10 Br 2 Cd 2 N 8 O", "[Cd 2 I 4 (2,2′-H 2 dbpt)] n", "C 14 H 10 Cd 2 I 4 N 8"] | ["Cd(NO 3 ) 2 3 4H 2 O--45 mg, 0.15 mmol"] | ["NaOH--4.5 mg, 0.113 mmol"] | ["D-H 2 ca--30 mg, 0.15 mmol", "bth--49 mg, 0.30 mmol"] | ["140 \nC", "not specified"] | ["75 h"] | ["H 2 O--8 mL", "ethanol--15 mL"]
c2dt30151b | 2-(2-Pyridinyl)ethyl tosylate. A mixture of 2-(2-hydroxyethyl) pyridine (2.80 mL, 25 mmol) and tosyl chloride (4.70 g, 25 mmol) in pyridine was stirred at 0 °C for 30 min. The solution was allowed to stand undisturbed at 4 °C overnight and precipitated by addition of ice–water mixtures. After ﬁltration, the resulting solid was dried in vacuum to give a white product in 78% yield (5.43 g). | ["4 \b0C"] | ["overnight"] | ["2-(2-Pyridinyl)ethyl tosylate"] | [] | [] | ["2-(2-hydroxyethyl) pyridine--2.80 mL, 25 mmol", "tosyl chloride--4.70 g, 25 mmol"] | ["0 \b0C"] | ["30 min"] | ["pyridine--not specified"]
cryst9110601 | 2.3. Synthesis of [Zn 2 (L)(Brpbda) 2 ] n (2) The same synthetic method as above was used, except that H 2 NO 2 pbda was replaced by H 2 Brpbda (32.4 mg, 0.01 mmol). Brown block crystals of 2 were obtained (yield: 61%). Anal. calcd for C 20 H 10 Br 2 N 4 O 4 Zn (%): C, 40.34; H, 1.69; N, 9.41. Found: C, 40.19; H, 1.75; N, 9.29. IR: 3465 (m), 3386 (m), 3126 (m), 2856 (m), 1638 (s), 1581 (s), 1545 (s), 1489 (m), 1412 (s), 1359 (m), 1272 (w), 1182 (m), 1172 (m), 1145 (m), 1132 (s), 1081 (m), 968 (m), 838 (m), 818 (s), 798 (m), 679 (m), 648 (m), 628 (w), 530 (w), 459 (w). | [] | [] | ["[Zn 2 (L)(Brpbda) 2 ] n", "C 20 H 10 Br 2 N 4 O 4 Zn"] | [] | [] | ["H 2 Brpbda--32.4 mg, 0.01 mmol"] | [] | [] | []
cg050488l | Yield: 38.7 mg, 10% based on Ce III . Further attempts to improve the yield were carried out by increasing the ratio of ligand to metal; for instant, when the ligand-metal ratio rises up to 5:1, about 30% yield of single crystals were separated, while the amorphous powder remains as a main component. Analytical data for the light yellow crystals: IR (KBr pellet, cm -1 ): 3487, 3418, 3067, 2851, 2357, 1682, 1543, 1369, 1319, 1207, 988, 907, 798, 687, 567. Anal. Calcd (%) for C 16 H 14 O 18 Ce 2 : C, 24.81; H, 1.82. Found: C, 24.77; H, 1.84.Nd 2 (fumarate) 3 (H 2 fumarate)(H 2 O) 2 , (2). Fumaric acid (0.174 g, 1.5 mmol), Nd 2 O 3 (0.166 g, 0.5 mmol), and water (6 mL) were added to a Teflon-lined vessel, which was sealed and held at 150 °C for 16 h. The reaction vessel was allowed to slowly cool to room temperature. | [] | [] | ["Nd 2 (fumarate) 3 (H 2 fumarate)(H 2 O) 2"] | ["Nd 2 O 3--0.166 g, 0.5 mmol"] | [] | ["fumaric acid--0.174 g, 1.5 mmol"] | ["150 \nC"] | ["16 h"] | ["water--6 mL"]
chem.201502584 | 1 HNMR (600 MHz, [D 6 ]DMSO): d =5.28 (s, 1H,H ar ), 3.11ppm (s, 48 H, -Me);elemental analysis calcd (%) for C 25 H 49 N 13 Cu 4 I 6 (1547.37): C19.41, H3.19, N 11.77;found:C19.79, H3.43, N12.07;MS(ESI + ): m/z (%): 1419.66 (3.7) [M¢I] + ,1229.83 (47.9) [M¢(CuI 2 )] + ,1039.99 (91.3) [M¢(CuI)¢(CuI 2 )] + ,911.09 (13.6) [M¢2(CuI 2 )] + ,848.16 (100.0) [2 + (CuI 2 )] + ,721.26 (30.8) [2 +(CuI)] + ,531.42 (29.1) [2] + ,455.55 (14.3) [M¢2(CuI 2 )] 2+ ,360.63 14.3) [2 +(CuI)] 2+ , 265.71 (26.1) [2] 2+ ;MS (ESI ¢ ): m/z (%): 316.73 (100) [CuI 2 ] ¢ ;IR(CsI): v ˜ = 3011(vw), 2959 (vw), 2926 (vw), 2802.8 (vw), 1612 (s), 1585 (m), 1553 (m), 1509 (m), 1485 (s), 1468 (s), 1393 (s), 1364 (m), 1295 (s), 1224 (vw), 1172 (m), 1064 (vw), 1029 (w), 896 (w), 823 (w), 800 (w), 757 cm ¢1 (w);UV/Vis (6.45Õ10 ¢5 m,CH 3 CN, ¢30 8C): l max (e)=638 (17500), 327 nm (19800 m ¢1 cm ¢1 ). Crystal data for C 33 H 61 N 17 Cu 4 I 6 : M r = 1711.55, 0.30Õ0.15Õ0.15 mm 3 ,monoclinic, space group P21/n, a =99.36(2), b=20.419(4), c=14.184(3) æ, b =96.09(3)8, V =2861.50 æ 3 , Z = 2, d calc =1.986 gdm ¢3 ,Mo Ka radiation (graphite monochromated, l = 0.71073 æ), T=100 K, q range = 2.30–30.058,reflections measured: 16479, indep:8346, R int = 0.0284, final R indices [I>2s(I)]: R 1 = 0.038, wR 2 =0.099.[2(Cu I Br 2 ) 2 ] CuBr 2 (34.4 mg, 0.154 mmol) was added to astirred solution of 2 (42.0 mg, 0.079 mmol) in CH 3 CN (6 mL). The pale green solution immediately turned dark purple and was stirred for 2h at room temperature. The solution was overlayed with Et 2 Oand stored at ¢208Covernight. The dark precipitate was separated by filtration, washed with Et 2 Oand dried in vacuo, obtaining 50 mg of [2(Cu I Br 2 ) 2 ](0.0511mmol, 65 %). | ["¢208C"] | ["overnight"] | ["C 33 H 61 N 17 Cu 4 I 6"] | ["[2(Cu I Br 2 ) 2 ] CuBr 2--34.4 mg, 0.154 mmol", "2--42.0 mg, 0.079 mmol"] | [] | [] | ["room temperature"] | ["2h"] | ["CH 3 CN--6 mL", "Et 2 O--overlayed"]
c0ce00552e | Synthesis of [Zn( D-HCam) 2 (bpypip)] (3) Zn(NO 3 ) 2 $6H 2 O (60.3 mg, 2.0  10 1 mmol), D-H 2 Cam (98.5 mg, 4.9  10 1 mmol), bpypip (23.1 mg, 9.6  10 2 mmol), DMAc (2 mL), and H 2 O (1 mL) were conducted in an acid digestion bomb at 145  C for 48 h and then cooled to 40  C, resulting in colourless block-shaped crystals. The crystals were collected by ﬁltration, washed with distilled water and ethanol, and dried at room temperature. Yield: 81% (55.1 mg, 7.8  10 2 mmol). Anal. calcd for C 34 H 46 N 4 O 8 Zn: C 57.99, H 6.58, N 7.96%. Found: C 57.78, H 6.76, N 7.92%. IR (cm 1 , KBr, n): 3699, 3435, 3113, 3071, 2969, 2879, 2850, 1617, 1586, 1521, 1437, 1407, 1383, 1359, 1300, 1240, 1162, 1126, 1084, 1012, 947, 820, 797, 743, 659, 612, 534, 504. | [] | [] | ["[Zn( D-HCam) 2 (bpypip)] (3)"] | ["Zn(NO 3 ) 2 $6H 2 O--60.3 mg, 2.0  10 1 mmol"] | [] | ["D-H 2 Cam--98.5 mg, 4.9  10 1 mmol", "bpypip--23.1 mg, 9.6  10 2 mmol"] | ["145  C"] | ["48 h"] | ["DMAc--2 mL", "H 2 O--1 mL"]
j.jtice.2020.09.004 | 2.3. Synthesis of {[Zn 2 (m 4 -L)(m-dpetan) 2 ]2H 2 O} n (1) A mixture of Zn(NO 3 ) 2 ¢6H 2 O (0.163 g, 0.549 mmol), H 4 BDPT (0.09 g, 0.183 mmol) and dpetan (0.068 g, 0.183 mmol) was stirred in the mixture of DMF:H 2 O (6:2, v:v, 8.0 mL) for 30 min in the presence of two drops of HNO 3 (6.0 M). Then, the solution was placed in a closed capped glass bottle and heated at 85 °C for 3 days to obtain colorless crystals. After 3 days, the colorless crystals were ﬁltered, washed with DMF and dried at room temperature. Yield: 0.04 g, 42.7% (based on H 4 BDPT). Anal. Calcd. for C 24 H 20 N 3 O 6 Zn: C, 56.32; H, 3.94; N, 8.21%. Found: C, 56.62; H, 3.84; N, 8.17%. IR (KBr, cm 1 ): 3533 s, 3375 m, 3248 m, 3070 w, 2900 w, 1654s, 1626 vs, 1583s, 1560s, 1504 m, 1427 m, 1350 vs, 1226 m, 783 m, 727 m, cm 1 .3. Result and discussion 3.1. Synthesis and characterizations and stability of framework The mixed-ligand coordination compound was synthesized by the reaction of the ligands and zinc(II) ions in the presence of nitric acid.The compound was characterized by diverse techniques. Elemental analysis result is consistent with the given formulation. In IR spectrum of 1, the broad band at 3531 cm 1 is related to n(OH) stretching vibration of crystal water molecule. The picks at 3375 and 3242 cm 1 are corresponded to n(NH) stretching vibration of amide group of BDPT 4 ligand. The asymmetric and symmetric stretching vibrations with respect to carboxylate group of BDPT 4 are appeared at 1626 cm 1 and 1348 cm 1 , respectively. | [] | [] | ["{[Zn 2 (m 4 -L)(m-dpetan) 2 ]\n2H 2 O} n", "C 24 H 20 N 3 O 6 Zn"] | ["Zn(NO 3 ) 2 ¢6H 2 O--0.163 g, 0.549 mmol"] | [] | ["H 4 BDPT--0.09 g, 0.183 mmol", "dpetan--0.068 g, 0.183 mmol"] | ["85 °C"] | ["3 days"] | ["DMF:H 2 O--6:2, v:v, 8.0 mL"]
j.ica.2013.03.042 | 2.1.8. [Zn(1,4-ndc)(dmf)] n 8 A mixture comprising ZnCl 2 (0.136 g, 1.0 mmol) and H 2 (1,4ndc) (0.216 g, 1.0 mmol) in a mixed solvent of 10 mL DMF and 3mLH 2 O was heated in a 20 mL Teﬂon lined vessel at 120 °C for 4320 min. Purple block crystals were obtained (0.330 g, 94%). Elemental analysis, Anal. (Calc.) for C 8 H 7.5 CoNO 8.25 : C, 51.45 (51.04); H, 3.58 (3.69); N 3.93 (3.97)%.2.1.9. [Cu 2 (tdc) 2 (NH 3 ) 4 ] n 9 A mixture comprising Cu(NO 3 ) 2 2H 2 O (0.121 g, 0.50 mmol) and H 2 tdc (0.086 g, 0.50 mmol) in a mixed solvent of 8 mL DMA (or NMP) and 2 mL aqueous ammonia was left to stand at room temperature for 1 month. Blue crystals were obtained (0.073 g, 55%).Elemental analysis, Anal. (Calc.) for C 8 H 6 CuN 2 O 4 S: C, 33.16 (33.03); H, 2.09 (2.10); N, 9.67 (9.71)%. IR (cm 1 ): 3355, 2989 (w), 1634, 1586 (s), 1552, 1523, 1384 (s), 1361 (vs), 823 (w), 767, 476 (w). | [] | [] | ["[Zn(1,4-ndc)(dmf)] n", "[Cu 2 (tdc) 2 (NH 3 ) 4 ] n"] | ["ZnCl 2--0.136 g, 1.0 mmol", "Cu(NO 3 ) 2 \n2H 2 O--0.121 g, 0.50 mmol"] | [] | ["H 2 (1,4ndc)--0.216 g, 1.0 mmol", "H 2 tdc--0.086 g, 0.50 mmol"] | ["120 \nC", "room temperature"] | ["4320 min", "1 month"] | ["DMF--10 mL", "H 2 O--3 mL", "DMA (or NMP)--8 mL", "aqueous ammonia--2 mL"]
ic052025a | General Procedures for the Syntheses of Silver Complexes.Method A. A 10 mL THF solution containing approximately 0.22.0 mmol (as below) of the desired ligand [gentle heating is required to dissolve CH 2 (N-tim) 2 ] is added by cannula to a 10 mL THF solution of the desired ligand. The flask that originally contained the ligand is washed with an additional 5 mL of THF to ensure quantitative transfer to the reaction mixture. The desired complex typically begins precipitating within a few minutes of mixing. The mixture is stirred4hatroom temperature and filtered. The solid product is washed with 5 mL of THF and two 10 mL portions of Et 2 O and dried under vacuum.Method B. The procedure is essentially the same as above, but the reaction mixture is heated at reflux 4 h rather than being maintained at room temperature. Further, the solid residue is then dissolved in CH 3 CN, the resulting solution passed through a plug of Celite. The complex is precipitated by the addition of copious Et 2 O, and it is isolated after filtration and drying under vacuum. | [] | [] | [] | [] | [] | [] | [] | [] | []
ic300804y | Mn(NCS) 2 (OCMe 2 ) 2 ,2.Mn(NCMe) 4 (BF 4 ) 2 (500 mg, 1.3 mmol) and KSCN (246 mg, 2.54 mm ol) were each dissolv ed in 5 mL of acetone, and the latter was quickly added to the former immediately precipitating KBF 4 . After stirring overnight, the mixture was ﬁltered through Celite to remove the precipitate, and the ﬁltrate was taken to dryness (Yield 187.5 mg, 78%). Compound 2 was redissolved in small amount of acetone, and diﬀusion of Et 2 Oledtoformation of light yellow crystals. IR data (KBr): ν CH 2910 (w), ν CN 2124 (sh), 2101 (s), ν CO 1685 (s), ν Me2CO 1415 (m), 1237 (m), δ NCS 478 (w) and 412 (w) cm −1 . The diamagnetic correction is 144 × 10 −6 emu/mol. | [] | [] | ["Mn(NCS) 2 (OCMe 2 ) 2", "Mn(NCMe) 4 (BF 4 ) 2"] | ["Mn(NCS) 2--500 mg, 1.3 mmol", "Mn(NCMe) 4 (BF 4 ) 2--500 mg, 1.3 mmol"] | [] | ["KSCN--246 mg, 2.54 mmol"] | [] | ["overnight"] | ["acetone--5 mL"]
00958970600663211 | Cd(ClO 4 ) 2  6H 2 O (0.2263 g, 0.540 mmol), NaSCN (0.0975 g, 1.079 mmol) and 4-methylpyridine N-oxide (0.1178 g, 1.079 mmol) were dissolved separately in 15 mL of water and then the three solutions were mixed and stirred for a few minutes.Colorless transparent single crystals were obtained after the mixed solution was allowed to stand for two weeks at room temperature. Yield: 85% (based on mpdo). Anal. Calcd for C 8 H 7 CdN 3 OS 2 (1): C, 28.45; H, 2.09; N, 12.45; Cd, 33.29. Found: C, 28.16; H, 2.11; N, 12.10; Cd, 33.65. | [] | [] | ["Cd(ClO 4 ) 2  6H 2 O", "C 8 H 7 CdN 3 OS 2"] | ["Cd(ClO 4 ) 2  6H 2 O--0.2263 g, 0.540 mmol"] | [] | ["NaSCN--0.0975 g, 1.079 mmol", "4-methylpyridine N-oxide--0.1178 g, 1.079 mmol"] | [] | ["two weeks"] | ["water--15 mL"]
cg901453a | Calc. (%) for C 6 H 8 CdI 2 N 4 (502.37): C, 14.34; H, 1.61; N, 11.15.Found: C, 14.01; H, 1.48; N, 11.62%. | [] | [] | ["C 6 H 8 CdI 2 N 4"] | [] | [] | [] | [] | [] | []
cg901075r | {[La(trans-DAM)(cis-DAM)(H 2 O) 2 ](ClO 4 ) 3 3H 2 O} n (1). A mixture of La(ClO 4 ) 3 3 6H 2 O (0.2 mmol) and HDAM (0.5 mmol) was added to 5.0 mL H 2 O. The pH value was adjusted to 3.0 with HClO 4 (1.0 mol/L) and KOH (1.0 mol/L). After being stirred for 30 min, the precipitate was filtrated. Colorless prism crystals were isolated with 86% yield after 2 weeks. Anal. Calcd for C 14 H 24 ClN 4 O 17 La: C, 24.20; H, 3.48; N, 8.06 wt %. Found: C, 24.03; H, 3.55; N, 8.12 wt %. IR (KBr, cm -1 ): 3375b, 3130m, 2999vw, 1653s, 1593vs, 1441s, 1402s, 1305s, 1175m, 1113m, 1086s, 975vw, 934w, 792w, 706m, 623m, 437w. | [] | ["2 weeks"] | ["{[La(trans-DAM)(cis-DAM)(H 2 O) 2 ](ClO 4 ) 3 3H 2 O} n", "C 14 H 24 ClN 4 O 17 La"] | ["La(ClO 4 ) 3 3 6H 2 O--0.2 mmol"] | ["HClO 4 --1.0 mol/L", "KOH--1.0 mol/L"] | ["HDAM--0.5 mmol"] | [] | ["30 min"] | ["H 2 O--5.0 mL"]
j.ica.2012.07.010 | 2.2.2. Synthesis of complex [Cd(L) 2 (H 2 O) 2 ] n (2) A buffer layer of a solution (4 mL) of ethanol–water 1:1 was carefully layered over a solution Cd(NO 3 ) 2 4H 2 O (61.7 mg, 0.2 mmol) in water (3 mL). Then a 3 mL ethanol–water (2:1) solution of L (22.0 mg, 0.1 mmol) was layered over the buffer layer. The solution was left to stand for 3 days at room temperature, and colorless block crystals appeared in 53% yield. Anal. Calc. for C 16 H 16 CdN 2 O 10 : C, 37.78; H, 3.17; N, 5.51. Found: C, 37.76; H, 3.12; N, 5.55%. IR (KBr, cm 1 ): 3384(m, br), 3067 (w), 2969 (w), 1606 (vs), 1570 (vs), 1377 (vs), 1219 (m), 952 (m), 812 (m), 779 (m), 726 (s), 686 (s). | [] | [] | ["[Cd(L) 2 (H 2 O) 2 ] n", "C 16 H 16 CdN 2 O 10"] | ["Cd(NO 3 ) 2 \n4H 2 O--61.7 mg, 0.2 mmol"] | [] | ["L--22.0 mg, 0.1 mmol"] | [] | ["3 days"] | ["ethanol–water 1:1--4 mL", "water--3 mL", "ethanol–water 2:1--3 mL"]
j.ica.2005.09.010 | 2.2. Preparation Complexes 1 and 2 were prepared by a similar procedure. A solution of CdCl 2 Æ 5/2H 2 O (0.023 g, 0.1 mmol) in H 2 O (10 ml) was added dropwise to a stirred solution of C4BIm (0.029 g, 0.1 mmol) or HC4BIm Æ Cl Æ 4H 2 O (0.04 g, 0.1 mmol) in CH 3 OH/DMF mixture (v/v = 2/1, 6 ml) at room temperature. The resulting solution was stirred for 10 min and ﬁltered out. Colorless single crystals of 1 or 2 suit able for X-ray diﬀraction analyses were obtained by slow diﬀusion of Et 2 O into the clear reaction ﬁltrate. | [] | [] | [] | ["CdCl 2 Æ 5/2H 2 O--0.023 g, 0.1 mmol"] | [] | ["C4BIm--0.029 g, 0.1 mmol", "HC4BIm Æ Cl Æ 4H 2 O--0.04 g, 0.1 mmol"] | ["room temperature"] | ["10 min"] | ["H 2 O--10 ml", "CH 3 OH/DMF mixture--v/v = 2/1, 6 ml", "Et 2 O--clear reaction ﬁltrate"]
ic202299d | Synthesis of Rb 0.25 (NH 4 ) 5.75 [(Mo 3 O 8 ) 2 O(O 3 PC(C 3 H 6 NH 3 )(O)PO 3 ) 2 ]·10H 2 O (Mo 6 −Ale). Six hundred sixty milligrams (660 mg) of (NH 4 ) 6 Mo 7 O 24 ·4H 2 O (0.53 mmol) are dissolved in 10 mL of water before 328 mg (1.25 mmol, 0.33 eq/Mo) of Ale are added. The solution is subjetced to stirring at ambient temperature until all the alendronic acid is dissolved (ca. 5 min). 2 M HCl is then added dropwise until reaching pH = 2.5. The solution is further let stirring for ca. one hour before 200 mg of solid RbCl are added. A white powder precipitates. The resulting suspension is stirred for approximately one-half hour at 0 °C before the solid is filtrated and dried with ethanol and diethyl ether (yield: 707 mg). The totality of this powder is dissolved in 50 mL of 2 M NH 4 OAc/AcOH buffer. The few insoluble impurities are removed by centrifugation, and the solution is left to evaporate slowly at room temperature, affording big needleshaped crystals, stable to air, after 5 days. Yield: 447 mg (40% based on Mo). | [] | [] | ["Rb 0.25 (NH 4 ) 5.75 [(Mo 3 O 8 ) 2 O(O 3 PC(C 3 H 6 NH 3 )(O)PO 3 ) 2 ]·10H 2 O", "(Mo 6 −Ale)"] | ["(NH 4 ) 6 Mo 7 O 24 ·4H 2 O--660 mg, 0.53 mmol", "RbCl--200 mg"] | [] | ["Ale--328 mg, 1.25 mmol, 0.33 eq/Mo"] | ["ambient temperature", "0 °C", "room temperature"] | ["ca. 5 min", "ca. one hour", "one-half hour", "5 days"] | ["water--10 mL", "ethanol and diethyl ether--dried", "2 M NH 4 OAc/AcOH buffer--50 mL"]
acs.cgd.7b00219 | After subsequent slow cooling, block crystals are obtained and washed with distilled H 2 O (yield 57.3% based on H 2 FDA). Elemental analysis calcd for [C 18 H 38 Dy 2 O 31 (M r :: 1075.48)]: C, 20.10; H, 3.56%; found: C, 20.09; H, 3.59%. IR (KBr pellet, cm −1 ): 3312 (br), 1634 (vs), 1393 (s), 1347 (vs), 1209 (m), 1161 (w), 1013 (m), 957 (w), 827 (w), 781 (m), 617 (m), 484 (w), 447 (w). | [] | [] | ["[C 18 H 38 Dy 2 O 31 ]"] | [] | [] | ["H 2 FDA--NaN"] | [] | [] | ["distilled H 2 O--NaN"]
j.ica.2013.03.042 | Colorless crystals were obtained (low yield). There was not enough product for elemental analysis and IR measurement.2.1.25. {[Ni(2,6-ndc)(H 2 O) 4 ]2NMP2H 2 O} n 25 A mixture comprising Co(NO 3 ) 2 6H 2 O (0.073 g, 0.25 mmol) and H 2 (2,6-ndc) (0.054 g, 0.25 mmol) in 5 mL NMP was microwave heated at 120 °C for 10 min then cooled down to room temperature. Green block crystals were obtained (0.068 g, 47%). Elemental analysis, Anal. (Calc.) for C 22 H 36 N 2 O 12 Ni: C, 44.36 (45.62); H, 6.41 (6.26); N, 4.96 (4.84)%. IR (cm 1 ): 3423, 2928 (w), 1642 (s), 1564, 1390 (s), 1189 (w), 793, 774, 476. | [] | [] | ["{[Ni(2,6-ndc)(H 2 O) 4 ]\n2NMP\n2H 2 O} n", "C 22 H 36 N 2 O 12 Ni"] | ["Co(NO 3 ) 2 \n6H 2 O--0.073 g, 0.25 mmol"] | [] | ["H 2 (2,6-ndc) --0.054 g, 0.25 mmol"] | ["120 \nC"] | ["10 min"] | ["NMP--5 mL"]
cg300029d | Synthesis of [Cd(L)(bipy)(H 2 O) 2 ](1).AmixtureofCd(CH 3 CO 2 ) 2 ·2H 2 O (0.35 mmol) with H 2 L (0.30 mmol) and bipy (0.30 mmol) in 15 mL of distilled water was stirred at room temperature for half an hour and then left to stand; colorless column-shaped Received: January 9, 2012 Revised: February 28, 2012 Published: March 2, 2012 Article pubs.acs.org/crystal © 2012 American Chemical Society 2052 dx.doi.org/10.1021/cg300029d ¦ Cryst. Growth Des. 2012, 12, 2052−2058 crystals of 1 were obtained after about one day later. The phase purity was confirmed by X-ray diffraction (XRD) measurement (Figure S1 in the Supporting Information). Anal. Calc. for C 19 H 21 N 2 O 6 P 1 Cd 1 (M r = 516.75): C 44.16, H 4.10, N 5.42%. Found: C 44.09, H 4.21, N 5.36%. | [] | [] | ["[Cd(L)(bipy)(H 2 O) 2 ](1)", "C 19 H 21 N 2 O 6 P 1 Cd 1"] | ["Cd(CH 3 CO 2 ) 2 \n2H 2 O--0.35 mmol"] | [] | ["H 2 L--0.30 mmol", "bipy--0.30 mmol"] | [] | ["half an hour", "about one day later"] | ["distilled water--15 mL"]
s0108270109045806 | Experimental All reagents and solvents were used as obtained commercially without further puriﬁcation. To an aqueous solution (14 ml) of AgNO 3 (170 mg, 1.0 mmol), aminopyrazine (95 mg, 1.0 mmol) in ethanol (12 ml) was added dropwise under continuous stirring. The resulting grey precipitate was ﬁltered off, and the clear ﬁltrate was left undisturbed for two weeks. Yellow block-shaped crystals suitable for X-ray measurements formed, were collected by ﬁltration and dried in air; the yield was 62% with respect to the ligand. Analysis calculated for C 8 H 10 Ag 2 N 8 O 6 : C 18.13, H 1.90, N 21.14%; found: C 18.18, H 1.81, N 21.21%. IR (KBr, cm 1 ): 3332 (s, br), 3142 (s, br), 1643 (vs), 1582 (vs), 1530 (s), 1475 (sh), 1207 (m), 1038 (w), 1001 (m), 828 (m), 619 (w), 431 (w).Crystal data [Ag 2 (NO 3 ) 2 (C 4 H 5 N 3 ) 2 ] M r = 529.98 Monoclinic, P2 1 a = 3.6087 (1) A ˚ b = 15.4328 (5) A ˚ c = 12.7326 (3) A ˚  = 97.566 (2)  V = 702.93 (3) A ˚ 3 Z =2 Mo K radiation  = 2.84 mm 1 T = 123 K 0.18  0.15  0.12 mm metal-organic compounds Acta Cryst. (2009). C65, m478–m480 Sun et al. | [] | [] | ["[Ag 2 (NO 3 ) 2 (C 4 H 5 N 3 ) 2 ]", "C 8 H 10 Ag 2 N 8 O 6"] | ["AgNO 3--170 mg, 1.0 mmol"] | [] | ["aminopyrazine--95 mg, 1.0 mmol"] | [] | ["two weeks"] | ["ethanol--12 ml"]
chem.201001151 | Synthesis of [Co(N 3 ) 2 ACHTUNGTRENNUNG(4-mpc)] (3): Crystals of 3 were obtained by a procedure similar to that for 1, by using [HACHTUNGTRENNUNG(4-mpc)]I instead of [HACHTUNGTRENNUNG(2-mpc)]I (yield: 65%). IR (KBr): n˜ = 2079 s, 1623 s, 1671 s, 1399 m, 689 m, 659 w, 627 cm 1 m; elemental analysis calcd (%) for C 7 H 7 CoN 7 O 2 : C 30.02, H 2.52, N 35.00; found: C 30.08, H 2.87, N 35.26; Synthesis of [Mn(N 3 ) 2 ACHTUNGTRENNUNG(4-mpc)] (4): Crystals of 4 were obtained by a procedure similar to that for 1, using [HACHTUNGTRENNUNG(4-mpc)]I and manganese(II) perchlorate instead of [HACHTUNGTRENNUNG(2-mpc)]I and cobalt(II) perchlorate (yield: 22%). | [] | [] | ["[Co(N 3 ) 2 ACHTUNGTRENNUNG(4-mpc)] (3)", "[Mn(N 3 ) 2 ACHTUNGTRENNUNG(4-mpc)] (4)"] | ["HACHTUNGTRENNUNG(4-mpc)]I--not specified", "manganese(II) perchlorate--not specified"] | [] | [] | [] | [] | []
ic101294s | The pure colorless needle crystals with yield of ∼58% containing 1a and 1b were obtained after 24 h of heating at 105 °C. Moreover, the gram-scale pure crystals of 1a and 1b can be easily obtained by scaling up the reactant quantities in a 132 mL of Teflon reactor. Calcd for Y(C 9 H 3 O 6 )(H 2 O)(C 3 H 6 ON) 1.1 :C, 37.56; H, 2.98; N, 3.92. Found: C, 37.72; H, 3.02; N, 3.90. IR (cm -1 ): 1611 m, 1572 w, 1536 w, 1433 m, 1372 s, 1103 w, 939 w, 772 s, 714 m, 702 vs, 664 m, 565 m, 457 s, 434 m, 417 w.Preparations of Tb(BTC)(H 2 O) 3 (DMF) 1.1 (2a and 2b). Both small- and large-scale crystals of 2a and 2b were synthesized by the procedures similar to those of 1a and 1b, except that Y(NO 3 ) 3 3 6H 2 O was replaced by Tb(NO 3 ) 3 3 6H 2 O with the same molar amount. The yield of small-scale synthesis: ∼49%. Calcd for Tb(C 9 H 3 O 6 )(H 2 O)(C 3 H 6 ON) 1.1 : C, 31.88; H, 2.53; N, 3.33. | [] | [] | ["Y(C 9 H 3 O 6 )(H 2 O)(C 3 H 6 ON) 1.1", "Tb(BTC)(H 2 O) 3 (DMF) 1.1"] | ["Y(NO 3 ) 3 3 6H 2 O--NaN", "Tb(NO 3 ) 3 3 6H 2 O--NaN"] | [] | ["C 9 H 3 O 6 --NaN", "BTC--NaN"] | ["105 \nC"] | ["24 h"] | ["DMF--NaN"]
ejic.200900914 | 1,3,5-Trimercaptobenzene (9): 1,3,5-Tribromobenzene (8) (3.2 g, 10 mmol, 1.0 equiv.) and NaSiPr (7.4 g, 75 mmol, 7.5 equiv.) were suspended under an inert atmosphere (N 2 ) in DMA (35 mL) and the mixture was heated for 12 h to 100 °C. Subsequently, Na (2.3 g, 100 mmol, 10 equiv.) was added under vigorous stirring. In order to prevent foaming, more DMA (up to 5 mL) could be added and the suspension was stirred for 16 h at 100 °C. More Na (2.3 g, 100 mmol, 10 equiv.) and (if necessary) DMA were added and the mixture was further stirred for 16 h at 100 °C. If the conversion was incomplete (monitored by GLC), more Na (up to 1.1 g, 50 mmol, 5.0 equiv.) and DMA (10 mL) were added and the mixture stirred for 4–16 h at 100 °C. The mixture was then carefully diluted with H 2 O (250 mL) and MTBE (150 mL) and acidified with concd. hydrochloric acid (pH ⬍ 1). The layers were separated and the aqueous layer extracted with MTBE (2⫻ 75 mL). The combined organic layers were washed with H 2 O(2⫻ 100 mL) and dried (MgSO 4 ).After filtration, the solvent was evaporated and the crude product chromatographed twice [SiO 2 , first with MTBE, then with hexane/ MTBE 5,:1, R f (hexane/MTBE 10:1) = 0.35] to yield the title compound (1.3 g, 7.5 mmol, 75%) as a light yellow solid, mp. 57 °C.1 H NMR (300 MHz, CDCl 3 ): δ = 3.41 (s, 3 H), 7.16 (s, 3 H) ppm.13 C{ 1 H} NMR (75 MHz, CDCl 3 ): δ = 126.33 (CH), 132.98 (C) ppm. HR-MS (EI, 70 eV), calcd. for C 6 H 6 S 3 : 173.9631; found 173.9632 [M + ]. IR (ATR): ν ˜ = 3461 (m), 2559 (s), 2533 (s), 1552 (vs), 1409 (s), 1370 (m), 1348 (m), 1293 (w), 1113 (s), 911 (m), 825 (s), 798 (s), 666 (s) cm –1 .C 6 H 6 S 3 (174.31 g/mol). | [] | [] | ["1,3,5-Trimercaptobenzene", "C 6 H 6 S 3"] | [] | [] | ["1,3,5-Tribromobenzene--3.2 g, 10 mmol, 1.0 equiv.", "NaSiPr--7.4 g, 75 mmol, 7.5 equiv.", "Na--2.3 g, 100 mmol, 10 equiv."] | ["100 °C"] | ["12 h", "16 h", "16 h", "16 h", "4-16 h"] | ["DMA--35 mL", "H 2 O--250 mL", "MTBE--150 mL"]
c3ce41157e | Preparation of [Cd(H 2 BTC) 2 (L 3 ) 2 ]?2H 3 BTC (5) A mixture of CdCl 2 ?2.5H 2 O (0.04 mmol, 9.2 mg), H 3 BTC (0.08 mmol, 16.8 mg), L 3 (0.04 mmol, 9.5 mg), NaOH (0.08 mmol, 3.2 mg) and H 2 O (10 ml) was transferred into a 23 ml Teflonlined stainless steel autoclave reactor and heated at 160 uC for 72 hours. After cooling to room temperature at a rate of 3 uC h 21 , the clear solution was transferred into a beaker and evaporated under air. Colorless crystals suitable for X-ray structural analysis were isolated by filtration after two days, washed with water several times, and dried in air. Yield: ca. | [] | ["two days"] | ["[Cd(H 2 BTC) 2 (L 3 ) 2 ]?2H 3 BTC", "NaN"] | ["CdCl 2 ?2.5H 2 O--0.04 mmol, 9.2 mg"] | ["NaOH--0.08 mmol, 3.2 mg"] | ["H 3 BTC--0.08 mmol, 16.8 mg", "L 3--0.04 mmol, 9.5 mg"] | ["160 \nC"] | ["72 hours"] | ["H 2 O--10 ml"]
acs.inorgchem.9b01000 | IR (cm −1 ): 3410 (w), 2921 (w), 2845 (w), 2324 (w), 2184 (m), 1980 (w), 1720 (w), 1599 (s), 1542 (w), 1474 (w), 1439 (m), 1417 (m), 1336 (m), 1283 (m), 1216 (m), 1186 (s), 1113 (w), 1064 (m), 1011 (m), 895 (w), 847 (m), 824 (m), 798 (m), 731 (m), 700 (w), 656 (m), 628 (m), 610 (w), 537 (w), 478 (w), 444 (w). | [] | [] | [] | [] | [] | [] | [] | [] | []
00958972.2011.575132 | Found: C, 59.52; H, 3.55; and N, 13.08. IR (KBr, cm –1 ): 3596(vs), 3163(m), 1521(m), 1488(vs), 1271(m), and 782(m). | [] | [] | [] | [] | [] | [] | [] | [] | []
ic7017743 | 2,2′-Bis(1-pyrazolyl)ethanol, (pz) 2 CHCH 2 OH. Toa1Lvolume of THF solution of bis(1-pyrazolyl)acetic acid (19.2 g, 0.100 mol) was added by cannula 100 mL of a 2.0 M, THF solution of BH 3 • S(CH 3 ) 2 (0.20 mol). The resulting solution was heated at reflux under N 2 for 22 h. After cooling to room temperature, the pH of the solution was reduced to 7 using half-concentrated acetic acid and allowed to stir at room temperature overnight. Water (200 mL) and diethyl ether (500 mL) were added, and the layers were separated.The aqueous phase was extracted with diethyl ether (3 × 50 mL), and the extracts, combined with the original organic phase, were washed with concentrated aqueous K 2 CO 3 . The organic phase was dried over MgSO 4 and filtered, and the solvent was removed by rotary evaporation to leave 12.5 g of the desired alcohol. Reextraction of the aqueous phase with CH 2 Cl 2 (4 × 100 mL), followed by drying over MgSO 4 yielded, after the removal of the solvent, an additional 2.7 g of product. Total yield ) 15.2 g (85%).Mp: 99-102 °C. Anal. Calcd for C 8 H 10 N 4 O: C, 53.92; H, 5.66; N, 31.44. Found: C, 53.85; H, 5.35; N, 31.04. IR (KBr, cm -1 ): 3215, 3134, 3121, 3093, 2987, 2938, 2889, 1511, 1454, 1438.1 H NMR (CDCl 3 , 300 MHz): δ 7.62, 7.59 (d, d, J ) 2.7 Hz, J ) 1.8 Hz, 2 H, 2 H, 3,5-pz), 6.50 (t, J ) 4.8 Hz, 1 H, CH(pz) 2 ), 6.31 (t, J ) 2.3 Hz, 2 H, 4-pz), 4.51 (d, J ) 4.5 Hz, 2 H, CH 2 OH), 3.36 (brs,1H,CH 2 OH).13 C NMR (CDCl 3 , 75.5 MHz): δ 140.2, 129.5, 106.8, 74.6, 63.3. MS direct probe m/z (rel. % abund.) [assgn]: 178 (2) [M] + , 147 (100) [M - CH 2 OH] + , 111 (15) [M - pz] + .Synthesis of o-C 6 H 4 [CH 2 OCH 2 CH(pz) 2 ] 2 (L 2 ). To a suspension of NaH (0.052 g, 2.20 mmol) in 50 mL of dry THF 2,2′-bis(1pyrazolyl)ethanol (0.339 g, 2.18 mmol) was added. When the mixture turned transparent (ca. 30 min), R,R′-dibromo-o-xylene (0.288 g, 1.09 mmol) was added. The reaction was heated at reflux for 16 h, during which a white precipitate formed. The suspension was allowed to cool, and 100 mL of H 2 O was added. The solution was extracted with dichloromethane (3 × 100 mL). The combined organic layer was dried with MgSO 4 and filtered. The solvent was removed in vacuo to give a pale yellow oil. This oil was dissolved in 5 mL of dichloromethane, and 25 mL of distilled hexanes was added to the solution to produce a white precipitate. The dichloromethane/hexanes mixture was evaporated to give an off-white solid. This solid was triturated with hexanes until a white powder formed. The suspension was filtered and allowed to dry to afford (12) (a) Reger, D. L.; Semeniuc, R. F.; Smith, M. D. J. Chem. Soc., Dalton Trans. 2002, 476. (b) Reger, D. L.; Brown, K. J.; Smith, M. D. J. | [] | [] | ["C 8 H 10 N 4 O", "o-C 6 H 4 [CH 2 OCH 2 CH(pz) 2 ] 2 (L 2 )"] | [] | [] | ["2,2′-Bis(1-pyrazolyl)ethanol--0.339 g, 2.18 mmol", "R,R′-dibromo-o-xylene--0.288 g, 1.09 mmol"] | ["reflux"] | ["16 h"] | ["THF--1L"]
b510752k | White crystals of 2 resulted after two weeks standing. Initial microanalytical data indicated that 2 had variable degrees of hydration, as samples left open to the air did not achieve constant weight. Due to this instability a sample for analysis was dried in vacuo at 60 ◦ C for 24 h to generate the anhydrous phase of 2 in 70% isolated yield. Found: C, 34.8; H, 3.9; N, 8.4; P, 8.6%. | ["60 \b0C"] | ["24 h"] | ["2"] | [] | [] | [] | [] | ["two weeks"] | []
ic061666i | Synthesis of Tb(BTC)(DMF) 2 ‚H 2 O (1). As a typical preparation procedure, a solution of Tb(NO 3 ) 3 ‚nH 2 O (40 mg, 0.10 mmol), H 3 BTC (20 mg, 0.10 mmol), caprolactam (10 mg, 0.10 mmol), DMF (10 mL), and ethanol (2 mL) was stirred for 2 h. Then the above mixture was left at 55 °C for 5 days to give colorless rod crystals. | [] | ["5 days"] | ["Tb(BTC)(DMF) 2 ‚H 2 O", "NaN"] | ["Tb(NO 3 ) 3 ‚nH 2 O--40 mg, 0.10 mmol"] | [] | ["H 3 BTC--20 mg, 0.10 mmol", "caprolactam--10 mg, 0.10 mmol"] | ["55 \nC"] | ["2 h"] | ["DMF--10 mL", "ethanol--2 mL"]
zaac.201600007 | Synthesis of [Mn 2 L(dca) 2 ] n (2): Similar procedures to 1 were performed except that manganese chloride tetrahydrate (0.079 g, 0.4 mmol) was used instead of cobalt acetate tetrahydrate. Red block shaped crystal were filtered off and dried in air. Yield: 53 % based on Mn. C 26 H 18 Mn 2 N 8 O 4 : calcd. C 50.67, H 2.94, N 18.18%; found: C Journal of Inorganic and General Chemistry Zeitschrift für anorganische und allgemeine Chemie www.zaac.wiley-vch.de ARTICLE 50.71, H 2.89, N 18.16 %. IR (KBr): ν ˜ = 2316 m, 2246 w, 2187 s, 1612 s, 1583 m, 1548 m, 1466 m, 1452 m, 1386 m, 1304 m, 1236 s, 1194 s, 1101 w, 1076 w, 971 m, 853 w, 838 w, 783 w, 738 m cm –1 . | [] | [] | ["[Mn 2 L(dca) 2 ]", "C 26 H 18 Mn 2 N 8 O 4"] | ["manganese chloride tetrahydrate--0.079 g, 0.4 mmol"] | [] | ["dca--not provided"] | [] | [] | []
j.poly.2015.01.016 | 2.3. Preparation of {[Cu 3 (dip) 3 (dpa) 3 (H 2 O) 3.5 ]2H 2 O} n (2) and {[Cu(dip)(dpa)]H 2 O} n (3) Cu(ClO 4 ) 2 6H 2 O (137 mg, 0.37 mmol), dpa (63 mg, 0.37 mmol), and diphenic acid (90 mg, 0.37 mmol) were mixed with 10 mL of distilled H 2 O and 0.75 mL of 1 M NaOH in a 23 mL Teﬂon-lined acid digestion bomb. The bomb was sealed and heated in an oven at 100 °C for 24 h, and then was cooled slowly to 25 °C. A mixture of blue plates of 2 and purple blocks of 3 (total 105 mg, 58% yield based on Cu) was isolated after washing with distilled water, ethanol, and acetone and drying in air. Samples of analytically pure 2 and 3 were obtained by careful manual separation on the basis of crystal color. Attempts to induce formation of phase-pure samples of either 2 or 3 by varying preparative conditions were unsuccessful. Anal. Calc. for C 72 H 62 Cu 3 N 9 O 17.5 2: C, 56.75; H, 4.10; N, 8.27. | [] | [] | ["{[Cu 3 (dip) 3 (dpa) 3 (H 2 O) 3.5 ]?2H 2 O} n", "{[Cu(dip)(dpa)]?H 2 O} n", "C 72 H 62 Cu 3 N 9 O 17.5"] | ["Cu(ClO 4 ) 2 ?6H 2 O--137 mg, 0.37 mmol"] | [] | ["dpa--63 mg, 0.37 mmol", "diphenic acid--90 mg, 0.37 mmol"] | ["100 \nC"] | ["24 h"] | ["distilled H 2 O--10 mL"]
j.jinorgbio.2009.12.008 | 2.2.2. Synthesis of {[Cu 2 (1,3-tpbd)( l -Cl) 2 ](ClO 4 ) 2 (H 2 O) 4.5 (NaClO 4 )} 1 (2) The precipitate of 1 was dissolved in DMF, then addition of a saturation methanolic solution of NaClO 4 , ﬁltered and blue block crystals of 2 suitable for X-ray diffraction were obtained by slow evaporation the blue ﬁltrate, collected by ﬁltration, washed with diethyl ether and dried in air. Yield 37% (based on the copper salts). | [] | [] | ["{[Cu 2 (1,3-tpbd)( l -Cl) 2 ](ClO 4 ) 2 (H 2 O) 4.5 (NaClO 4 )} 1"] | [] | [] | [] | [] | [] | ["DMF--not specified", "methanolic solution of NaClO 4--not specified", "diethyl ether--not specified"]
c3ce42615g | 1 Hresonances were measured relative to solvent peaks considering TMS δ = 0 ppm. Elemental analyses were obtained on a PerkinElmer Series II 2400 CHNS/O analyzer.Synthesis of {[Zn(3,4-daba) 2 (H 2 O)]·3(H 2 O)} n (1). A mixture of 100 mL 0.11 g of Zn(AcO) 2 ·2H 2 O (0.5 mmol), 0.07 g, of 3,4-diaminobenzoic acid (0.5 mmol) and 50 mL of H 2 Ois heated at 100 °C for 48 h. Then the mixture is cooled down to room temperature and filtered. Brown crystals were isolated after slow evaporation. Yield: 0.06 g (27%). Anal. | [] | [] | ["{[Zn(3,4-daba) 2 (H 2 O)]\b3(H 2 O)} n", "Not Available"] | ["Zn(AcO) 2 \b2H 2 O--0.11 g (0.5 mmol)"] | [] | ["3,4-diaminobenzoic acid--0.07 g (0.5 mmol)"] | ["100 °C"] | ["48 h"] | ["H 2 O--100 mL"]
j.ica.2013.09.031 | 2.2. Synthesis of Cd 2 (cfH) 2 (btec)(H 2 O) 2 ]6H 2 O(1) A mixture of Cd(OAc) 2 2H 2 O (0.30 mmol), cfH (0.15 mmol), H 4btec (0.15 mmol), and distilled water (8 mL) was stirred for 30 min in air, then sealed in an 18 mL Teﬂon-lined autoclave, which was heated at 120 °C for 96 h under autogenous pressure. After slow cooling to room temperature, yellow block crystals of 1 were ﬁltered off, washed with distilled water and dried at ambient temperature (53 mg, yield: 55% based on cfH). Anal. Calc. for C 44 H 54 Cd 2 F 2 N 6 O 14 (1): C, 45.80; H, 4.72; N, 7.28; Cd, 19.49. Found: C, 45.92; H, 4.93; N, 7.49; Cd, 19.67%. FT/IR data (cm 1 ): 3501(m), 3401(m), 3233(w), 3047(w), 2958(w), 2854(m), 2484(w), 1904(w), 1813(w), 1629(s), 1557(s), 1517(w), 1488(m), 1383(s), 1327(w), 1304(s), 1268(s), 1196(w), 1179(m), 1149(w), 1133(w), 1110(w), 1090(w), 1063(w), 1035(s), 948(s), 909(s), 876(s), 833(w), 815(s), 789(w), 769(w), 747(m), 704(m), 685(w), 663(w), 642(w), 627(m), 567(m), 535(s), 507(m), 478(w), 445(w), 421(w). | [] | [] | ["Cd 2 (cfH) 2 (btec)(H 2 O) 2 ]\n6H 2 O", "C 44 H 54 Cd 2 F 2 N 6 O 14"] | ["Cd(OAc) 2 \n2H 2 O--0.30 mmol"] | [] | ["cfH--0.15 mmol", "H 4btec--0.15 mmol"] | ["120 °C"] | ["96 h"] | ["distilled water--8 mL"]
j.ica.2011.08.069 | 2.2.2. {[Cd(4-bpo)(hip)(H 2 O)](H 2 O) 4 } n (2) A mixed solution of 4-bpo (11.2 mg, 0.05 mmol) and H 2 hip (9.1 mg, 0.05 mmol) in CH 3 OH (5 mL) was layered onto an aqueous solution (5 mL) of Cd(NO 3 ) 2 8H 2 O (30.8 mg, 0.1 mmol). Colorless block single crystals of 2 were observed on the wall of test tube after ca. 1 week and collected in 55% yield (16.8 mg, based on 4bpo). Anal. Calc. for C 20 H 22 CdN 4 O 11 (2): C, 39.59; H, 3.65; N, 9.23. | [] | [] | ["{[Cd(4-bpo)(hip)(H 2 O)](H 2 O) 4 } n", "C 20 H 22 CdN 4 O 11"] | ["Cd(NO 3 ) 2 \t8H 2 O--30.8 mg, 0.1 mmol"] | [] | ["4-bpo--11.2 mg, 0.05 mmol", "H 2 hip--9.1 mg, 0.05 mmol"] | [] | ["ca. 1 week"] | ["CH 3 OH--5 mL", "H 2 O--5 mL"]
j.molstruc.2008.03.050 | 2.2.2. [Eu (L 2 ) 3 (H 2 O)]H 2 O(2) A solution of EuCl 3 6H 2 O (13.00 mg, 0.05 mmol) in 5 mL water was add with a solution of (E)-3-(3-hydroxyl-phenyl)-acrylic acid (25.00 mg, 0.15 mmol) and NaOH (6.00 mg, 0.15 mmol) in 5 mL CH 3 OH. After stirring for half an hour, the reaction solution was ﬁltered. Colorless plate single crystals suitable for single-crystal Xray diffraction were obtained after 4 days by slow evaporation. | [] | ["4 days"] | ["Eu(L) 3 (H 2 O)] n H 2 O"] | ["EuCl 3 6H 2 O--13.00 mg, 0.05 mmol"] | ["NaOH--6.00 mg, 0.15 mmol"] | ["(E)-3-(3-hydroxyl-phenyl)-acrylic acid--25.00 mg, 0.15 mmol"] | [] | ["half an hour"] | ["water--5 mL", "CH 3 OH--5 mL"]
j.poly.2011.05.002 | for [C 7 H 13 ClNO 3 195 PtS]  420.99579.1 H NMR (500 MHz, dmso-d 6 ): 1.57 1 /1.62 (m, 1H, C4H), 1.73 (m, 1H, C3H) 2 , 1.85 (m, 1H, C4H) 2 , 2.02 1 /2.11 (m, 1H, C3H), 3.08 (m, 1H, C5H) 2 , 3.24/3.25 (s/s, 3H/3H, C7H 3 ,C8H 3 ) 3 , 3.24 (m, 1H, C5H) 2 , 3.43/3.46 (s/s, 3H/3H, C7H 3 , C8H 3 ) 1,3 , 3.80 (m, 1H, C2H) 2 , 6.93 1 /7.16 (broad, 1H, NH).13 CNMR (125 MHz, dmso-d 6 ): 24.6 1 /24.7 (C4), 29.9 1 /30.2 (C3), 42.3/44.6 1 (C7H 3 ), 42.4/45.0 1 (C8H 3 ), 52.2/54.2 1 (C5), 62.7/62.9 1 (C2), 184.1 1 / 184.6 (C6).195 Pt NMR (107 MHz, dmso-d 6 ): 2916.0 1 /2831.4 (s/ s). Route (ii) A sample of K[PtCl 2 (pro AH )] (1) (0.045 g, 0.11 mmol) was dissolved in a minimum volume of dmso and left at r. t. for 2 weeks to form colorless crystals. These crystals were ﬁltered off, washed with Et 2 O, and dried under vacuum for 1 h to give a white powder of exclusively SP-4-4-[PtCl(L-pro AH )(dmso)] (2a). Yield: 0.025 g, 54%. | [] | ["1 h"] | ["[C 7 H 13 ClNO 3 195 PtS]  420.99579.1"] | ["K[PtCl 2 (pro AH )] (1)--0.045 g, 0.11 mmol"] | [] | [] | ["room temperature"] | ["2 weeks"] | ["dmso--minimum volume", "Et 2 O--not specified"]
j.molstruc.2013.04.060 | 2.2. Synthesis 1 was prepared by combining the conventional aqueous solution method and the hydrothermal method. A mixture of Na 2 WO 42H 2 O (0.4 g, 1.20 mmol), NaAsO 2 (0.2 g 1.15 mmol) and 10 mL H 2 O was stirred under room temperature for 15 min as part A. The part B contains a mixture of ZnCl 2 (0.15 g, 1.10 mmol), 1,2-diaminopropane (dap) (1 mL, 11.96 mmol) and 5 mL H 2 O, which was also stirred under normal atmospheric temperature for 15 min. Then we merged the part A and part B as mixture C. The pH value of the mixture C was adjusted to 6.5 with 4 M HCl solution. Next, the acidulated mixture C was stirred at 85 °C for 1 h. Subsequently, the mixture was sealed in a 25 mL Teﬂon-lined stainless steel autoclave and heated at 160 °C for 3 days under autogenous pressure. | [] | [] | [] | ["Na 2 WO 4 ? 2H 2 O--0.4 g, 1.20 mmol", "NaAsO 2--0.2 g, 1.15 mmol", "ZnCl 2--0.15 g, 1.10 mmol"] | ["4 M HCl solution--adjust pH to 6.5"] | ["1,2-diaminopropane (dap)--1 mL, 11.96 mmol"] | ["85 \nC", "160 \nC"] | ["1 h", "3 days"] | ["H 2 O--10 mL, 5 mL"]
cg901545k | [Ag 2 (pda)(dpe) 2 (H 2 O)] n 3 4nH 2 O (2). Complex 2 was synthesized in a way similar to that described for complex 1, except that bipy was replaced by dpe (1.0 mmol, 18.2 mg). Yield: 42%. Elemental analysis (%): calcd for C 34 H 38 N 4 O 9 Ag 2 (862.42) C 47.35, H 4.44, N 6.50; found C 46.85, H 4.87, N 6.75%. IR (KBr, cm -1 ): 3423s, 2923 m, 1595s, 1496 m, 1382s, 1212 m, 1069w, 1004w, 993w, 971w, 825 m, 708w, 620w, 548 m.[Ag(Hpda)(bpp)] n (3). Complex 3 was synthesized in a similar way as that described for complex 1, except that bipy was replaced by bpp (1.0 mmol, 19.8 mg) and H 2 pda (19.4 mg, 0.05 mmol) at pH = 5. Yield: 31%. Elemental analysis (%): calcd for C 23 H 23 N 2 O 4 Ag (449.30) C 55.33, H 4.64, N 5.61; found C 55.05, H 4.92, N 6.01%. | [] | [] | ["[Ag 2 (pda)(dpe) 2 (H 2 O)] n 3 4nH 2 O", "C 34 H 38 N 4 O 9 Ag 2"] | [] | [] | ["dpe--1.0 mmol, 18.2 mg"] | [] | [] | []
c9ce01218d | 2.4 Synthesis of [Co 3 ĲSiW 12 O 40 )ĲH 2 O) 3 ĲHtrz) 6 Cl]·Cl·6H 2 O (2) The same reaction condition and the stoichiometric ratio used for 1 were used to prepare compound 2, except that 0.05 mol L −1 HCl was replaced by distilled water. The light pink crystals of 2 were obtained with about 50% yield based on Co. Elemental analysis calcd. for 2: C 4.12, H 1.15, N 7.13%; found: C 3.90, H 0.98, N 6.82%. IR (KBr, cm −1 ): 3431(m), 1617(w), 1430(w), 1140(w), 1017(w), 973(s), 877(w), 791(s). Crystal data for 2:C 12 H 36 Co 3 N 18 O 49 SiW 12 , F w = 3698.57, crystal system: triclinic, space group: P1 ¯ , a = 12.7994Ĳ10) Å, b = 13.1541Ĳ11) Å, c = 18.1961Ĳ15) Å, α = 92.8590°, β = 90.2200°, γ = 95.7360°, V = 3044.3(4) Å 3 , Z =2, R (int) = 0.0365, D cal = 4.035 g cm −3 , GOF = 0.980, R 1 = 0.0406, wR 2 = 0.0940 (I > 2σ(I)). | [] | [] | ["[Co 3 ĲSiW 12 O 40 )ĲH 2 O) 3 ĲHtrz) 6 Cl]·Cl·6H 2 O", "C 12 H 36 Co 3 N 18 O 49 SiW 12"] | [] | [] | [] | [] | [] | ["distilled water--NaN"]
ja904636y | Stirring was started, and 1 mL of 1 M La(NO 3 ) 3 was added. The gel with the batch composition La(NO 3 ) 3 :H 8 L:4 NaOH:830 H 2 O was stirred for 30 min and then heated under hydrothermal conditions for 36 h at 100 °C. The precipitated crystals were separated from the reaction mixture by ﬁltration under reduced pressure, washed with water, and dried at room temperature. The pH of the reaction mixture was 1.0 before and 1.5 after the heating process. (Yield: 630 mg, 0.96 mmol, 96%). Chemical analysis by EDX yielded La/Na/P ) 1.1:1.3:4.0, and by ICP-OES La/Na/P ) 1.0:1.1:4.0. Dehydration of NaLa(H 4 L) was effected by heating the as-synthesized form for2hat180°C in air. The dehydrated form NaLa[(PO 3 H) 2 CH-C 6 H 4 -CH(PO 3 H) 2 ], NaLa(H 4 L) dehyd ,is stable if stored under vacuum, argon or nitrogen, but exposure to moist air results in rapid rehydration. | [] | [] | ["NaLa[(PO 3 H) 2 CH-C 6 H 4 -CH(PO 3 H) 2 ]", "NaLa(H 4 L) dehyd"] | ["La(NO 3 ) 3--1 mL of 1 M"] | ["NaOH--not specified"] | ["H 8 L--not specified"] | ["100 \n°C", "180 \n°C"] | ["30 min", "36 h"] | ["water--not specified"]
s0108270101015384 | There are some short intermolecular ClH distances between the Cl ÿ anions and the methyl H atoms of neighbouring parallel chains, which may be interpreted as hydrogen bonds (Table 2).Experimental Compound (I) was prepared by the reaction of CuCl (155.25 mg, 1.60 mmol), freshly prepared according to the method given in Gmelin (1958), and 2,5-dimethylpyrazine (81 mg, 0.75 mmol) in acetonitrile (6 ml) at room temperature in a glass container. After stirring for 2 d, the mixture was allowed to stand at room temperature until most of the solvent had evaporated. The resulting precipitate was ®ltered off. The product consisted of a phase mixture of equivalent amounts of blue crystals of (I) and red crystals of a new compound, CuCl±2,5-dimethylpyrazine, which could be separated by hand. | [] | [] | ["CuCl±2,5-dimethylpyrazine", "Compound (I)"] | ["CuCl--155.25 mg, 1.60 mmol"] | [] | ["2,5-dimethylpyrazine--81 mg, 0.75 mmol"] | ["room temperature"] | ["2 d"] | ["acetonitrile--6 ml"]
acsomega.9b01922 | Then, this mixture was ﬁrst heated to 120 °C for 4 h and cooled over for 20 h in a preprogrammed oven. The PEU1 was obtained as a pale yellow thick viscous material.1 H NMR (300 MHz, CDCl 3 ): δ 8.13 −7.84 (m, 4H, terepthalyl), 7.32−7.26 (m, 4H, PhH), 6.99−6.92 (m, 6H, PhH), 5.6 (m, 2H, CH of carbonate), 5 (broad singlet, NH), 4.64−3.94 (m, 8H, CH of carbonate), 3.25−3.0 (m, 4H, CH 2 −CH 2 ) ppm. | [] | [] | ["PEU1"] | [] | [] | [] | ["120 \nC"] | ["4 h", "20 h"] | []
ic048942i | [(L 2 CuNa(NCNCN)) 2 (H 2 O)] (1). A mixture of NaN(CN) 2 (0.1 g, 1 mmol) and L 2 Cu‚H 2 O (0.41 g, 1 mmol) in methanol (5 mL) yielded a red solution that was filtered and set aside. The dark-red crystals that appeared 5 days later were filtered off and air-dried. | [] | [] | ["(L 2 CuNa(NCNCN)) 2 (H 2 O)"] | ["L 2 Cu‚H 2 O--0.41 g, 1 mmol"] | [] | ["NaN(CN) 2--0.1 g, 1 mmol"] | [] | ["5 days"] | ["methanol--5 mL"]
c2sc21654j | Synthesis of [Ag 4 (O 2 C(CF 2 ) 2 CF 3 ) 4 (TMP) 3 (EtOH) 2 ] n (1-EtOH) Silver( I) heptauorobutanoate (96 mg, 0.30 mmol) was dissolved in ethanol (1.5 mL) and carefully layered on a solution of TMP (30 mg, 0.220 mmol) in DCM solution (1 mL). Diﬀusion between layers at 5  Caﬀorded colourless block crystals in 83% yield within 3 days. Anal. calc. (C 44 H 48 F 28 N 6 O 10 Ag 4 ): C, 29.62; H, 2.71; N, 4.71%; found C, 29.53; H, 2.32; N, 4.40%. IR data (cm 1 ) n(OH) 3323, n sym (CO 2 ) 1411, n asym (CO 2 ) 1663. Phase purity was conrmed by Rietveld renement 18 against X-ray powder diﬀraction data (see Fig. S3 †). | [] | [] | ["[Ag 4 (O 2 C(CF 2 ) 2 CF 3 ) 4 (TMP) 3 (EtOH) 2 ] n", "1-EtOH", "C 44 H 48 F 28 N 6 O 10 Ag 4"] | ["Silver( I) heptauorobutanoate--96 mg, 0.30 mmol"] | [] | ["TMP--30 mg, 0.220 mmol"] | [] | ["3 days"] | ["ethanol--1.5 mL", "DCM solution--1 mL"]
ic7017743 | Synthesis of {o-C 6 H 4 [CH 2 OCH 2 CH(pz) 2 ] 2 (AgO 3 SCF 3 )} n (2).The ligand L 2 (0.070 g, 0.153 mmol) was dissolved in 50 mL of dry THF, and silver trifluoromethanesulfonate (0.039 g, 0.153 mmol) was added. The reaction was stirred for 17 h, and a white precipitate formed. The system was cannula filtered, and the solid was washed with 10 mL of THF. The solvent was removed to give a white solid. After the solid was dried for 4 days under vacuum, 1 H NMR analysis indicated pure product. Yield ) 0.050 g (46%).Anal. Calcd for C 25 H 26 N 8 O 5 AgF 3 S: C, 41.97; H, 3.66; N, 15.66.Found: C, 42.33; H, 3.73; N, 15.47.1 H NMR (acetone-d 6 , 300 MHz): δ 8.20, 7.85 (s, s, 4 H, 4 H, 3,5-pz), 7.37 (t, J ) 7.5 Hz, 2H,CH(pz) 2 ) 7.20 (m, 4 H, arene), 6.49 (s, 4 H, 4-pz), 4.90 (d, J ) 7.5,4H,OCH 2 CH), 4.32 (s, 4 H, ArCH 2 ). | [] | ["4 days"] | ["{o-C 6 H 4 [CH 2 OCH 2 CH(pz) 2 ] 2 (AgO 3 SCF 3 )} n (2)"] | ["silver trifluoromethanesulfonate--0.039 g, 0.153 mmol"] | [] | ["L 2--0.070 g, 0.153 mmol"] | [] | ["17 h"] | ["dry THF--50 mL"]
ic970392j | Synthesis of Zn(O 3 PCH 2 P(O)(C 6 H 5 ) 2 ), A. A mixture of zinc nitrate (2 mmol), precursor 1 (1 mmol), and 1 M sodium hydroxide (2 mL) with 10 mL of water was placed in the PTFE cell (23 mL capacity; 50% fill volume) of an autoclave, which was then sealed and kept at 180 °C in a drying oven for 60 h. Zn(O 3 PCH 2 P(O)(C 6 H 5 ) 2 ) was obtained as white crystals, used for the X-ray structure determination, in 86% yield. Anal. Calcd for ZnP 2 O 4 C 13 H 12 : P, 17.23; C, 43.42; H, 3.36; Zn, 18.19. Found: P, 17.22; C, 43.15; H, 3.37; Zn, 18.36. IR (KBr): 1438 (m), 1145 (s), 1124 (s), 1100 and 1090 (vs), 1003 (m) cm -1 . TGA (room temperature to 300 °C): 0%. | [] | [] | ["Zn(O 3 PCH 2 P(O)(C 6 H 5 ) 2 )", "ZnP 2 O 4 C 13 H 12"] | ["zinc nitrate--2 mmol"] | ["1 M sodium hydroxide--2 mL"] | ["precursor 1--1 mmol"] | ["180 °C"] | ["60 h"] | ["water--10 mL"]
s0277-5387(02)01062-8 | Magnetic moment (m eff ): 2.94 m B at 20.09/0.1 8C.2.3. Preparation of [Ni 2 (L) 2 (N 3 ) 4 ]×/5H 2 O(3) To a MeCN solution (20 ml) of 2 (274 mg, 0.5 mmol) was added NaN 3 (65 mg, 1 mmol) and the mixture refluxed for 1 h. The solution was filtered to remove the KCl. The filtrate was allowed to stand for a few days, a quantity of violet crystals precipitated. These were collected by filtration and dried in air. Yield: 105 mg (73%). Anal. Found: C, 38.85; H, 7.64; N, 33.72. Calc. | [] | ["a few days"] | ["[Ni 2 (L) 2 (N 3 ) 4 ]×/5H 2 O", "NaN 3"] | [] | [] | [] | [] | ["1 h"] | ["MeCN--20 ml"]
s11243-019-00371-x | Synthesis of{[Co 3 (L) 2 (H 2 O) 5 ]·3H 2 O·2DMF} n (1) A mixture of H 3 L (0.05mmol, 18.3mg), CoCl 2 ·6H 2 O (0.1mmol, 23.7mg), dilute HCl (1.0mL, 0.5mol/L), DMF (3mL) and H 2 O (2mL) was sealed in a 25mL Teﬂon-lined autoclave, heated to 115°C for 72h and then cooled at 5°C h −1 to room temperature. Red block crystals were obtained. Elemental analysis calcd. (%) for C 44 H 38 Co 3 N 6 O 22 : C 44.27, H 4.39, N 7.04; Found: C 44.77, H 4.34, N 7.10. IR (KBr, cm −1 ): 3829(s), 3427(w), 2456(m), 1812(s), 1356(w), 992(s), 712(w). | [] | [] | ["{[Co 3 (L) 2 (H 2 O) 5 ]·3H 2 O·2DMF} n", "C 44 H 38 Co 3 N 6 O 22"] | ["CoCl 2 ·6H 2 O--0.1 mmol, 23.7 mg"] | [] | ["H 3 L--0.05 mmol, 18.3 mg"] | ["115 °C"] | ["72 h"] | ["DMF--3 mL", "H 2 O--2 mL"]
cg2013683 | L S . This was synthesized by adapting the procedure given for L CH2 .Pure L S was obtained after recrystallization from ethanol. Single crystals of X-ray quality were grown from CH 3 CN-Benzene layering method. Yield 95%. Mp 255−261 °C . Anal. Calcd for C 24 H 18 O 6 S: C, 66.35; H, 4.18. Found: C, 66.28; H, 4.08. FTIR (KBr, cm −1 ): 3210− 2420 (broad), 1720, 1710, 1620, 1580, 1500, 1460, 1430, 1350, 1290, 1275, 1250, 1215, 1150, 1100, 1020, 950, 910, 800, 775, 740. | [] | [] | ["L S"] | [] | [] | [] | [] | [] | ["ethanol--NaN", "CH 3 CN-Benzene--NaN"]
c3ce42099j | Synthesis of [Zn(BTA) 2 (H 2 O)] n (5) The preparation of 5 was similar to that of 1 except that Zn(NO 3 ) 2 ·6H 2 O (148 mg, 0.50 mmol) was used instead of Co(NO 3 ) 2 ·6H 2 O. Colorless crystals of 5 were collected in a 65% yield (based on Zn(NO 3 ) 2 ). Elemental analysis calcd (%) for C 16 H 14 N 6 O 5 Zn (435.72): C, 44.11; H, 3.24; N, 19.29; found: C, 44.01; H, 3.26; N, 19.32. IR (KBr, cm −1 ): 3394 (br), 3062 (m), 3002 (m), 2952 (w), 2749 (w), 2635 (w), 2548 (w), 2446 (w), 2330 (w), 2200 (w), 1940 (m), 1905 (m), 1814 (w), 1783 (m), 1615 (s), 1498 (s), 1458 (m), 1404 (m), 1322 (m), 1264 (m), 1225 (m), 1169 (m), 1136 (m), 1118 (m), 1103 (m), 999 (m), 972 (m), 928 (m), 915 (m), 836 (m), 801 (m), 780 (m), 768 (m), 742 (m), 702 (m), 664 (m), 620 (m), 586 (m), 573 (m), 538 (w), 473 (m), 429 (m). | [] | [] | ["[Zn(BTA) 2 (H 2 O)] n", "C 16 H 14 N 6 O 5 Zn"] | ["Zn(NO 3 ) 2 \n6H 2 O--148 mg, 0.50 mmol"] | [] | ["BTA--not provided"] | [] | [] | []
00958970701376309 | 2.2. Synthesis of 1 and 2 2.2.1. {[Pr(H 2 O)] 2 [O 2 C(CH 2 ) 2 CO 2 ] 3 } n (1). A mixture of 1 mmol Pr(NO 3 ) 3  6H 2 O, 1 mmol succinic acid, 3 mmol NaCl, and 2 mL 0.1 M NaOH aqueous solution in 15 mL water was sealed in a 25 mL Teflon-lined stainless reactor and heated at 150  C for 4 days under autogenous pressure, then cooled at 10  C/3 h to 100  C, followed by slow cooling to room temperature. Upon cooling to RT, the desired product appeared as light green granules in ca 10% (based on Pr) yield. Anal. Calcd for C 12 H 16 O 14 Pr 2 (666.04): Pr: 42.31; C, 21.62; H: 2.40%. Found: Pr: 42.35; C: 21.65; H: 2.38%. IR data (KBr pellet, [cm 1 ]): 3435, 2981, 2925, 1563, 1448, 1402, 1303, 1214, 1175, 1049, 999, 974, 947, 905, 877, 809, 685, 647, 570, 524, 339, 285, 251, 235. | ["100 \n C"] | ["3 h"] | ["{[Pr(H 2 O)] 2 [O 2 C(CH 2 ) 2 CO 2 ] 3 } n "] | ["Pr(NO 3 ) 3 ?6H 2 O--1 mmol"] | ["NaCl--3 mmol", "NaOH aqueous solution--2 mL 0.1 M"] | ["succinic acid--1 mmol"] | ["150 \n C"] | ["4 days"] | ["water--15 mL"]
ic048876k | [{(Cy 3 P)Cu(CN)} 3 ] ∞ ,4.To a stirred solution of PCy 3 (0.29 g, 1.03 mmol) in dichloromethane (30 mL) in the dark at 298 K was added CuCN (0.09 g, 1.00 mmol). The resultant suspension was refluxed under an argon atmosphere for 6 h and the solution turned pale green. Upon cooling to room temperature, the mixture was filtered, and the volume of filtrate was reduced to ∼5 mL; addition of diethyl ether gave a white solid, which was collected by filtration and dried. Recrystallization by slow diffusion of diethyl ether into a dichloromethane solution afforded colorless crystals: yield 0.20 g, 54%. Anal. Calcd for C 57 H 99 N 3 P 3 Cu 3 : C, 61.68; H, 8.99; N, 3.79. Found: C, 61.57; H, 9.01; N, 3.86. FAB-MS: m/z 624 [(Cy 3 P) 2 Cu] + , 712 [(Cy 3 P) 2 Cu 2 (CN)] + , 803 [(Cy 3 P) 2 Cu 3 (CN) 2 ] + , 892 [(Cy 3 P) 2 Cu 4 (CN) 3 ] + , 981 [(Cy 3 P) 2 Cu 5 (CN) 4 ] + , 1072 [(Cy 3 P) 2 Cu 6 (CN) 5 ] + , 1161 [(Cy 3 P) 2 Cu 7 (CN) 6 ] + , 1250 [(Cy 3 P) 2 Cu 8 (CN) 7 ] + , 1341 [(Cy 3 P) 2 Cu 9 (CN) 8 ] + , 1430 [(Cy 3 P) 2 Cu 10 (CN) 9 ] + . | [] | [] | ["{(Cy 3 P)Cu(CN)} 3 ] ∞", "C 57 H 99 N 3 P 3 Cu 3"] | ["CuCN--0.09 g, 1.00 mmol"] | [] | ["PCy 3--0.29 g, 1.03 mmol"] | ["reflux"] | ["6 h"] | ["dichloromethane--30 mL"]
j.ica.2011.02.073 | Regular blue single crystals of 3 were yielded after several days.The crystals were ﬁltered and washed several times with anhydrous diethyl ether and then dried in vacuum. Yield was 65%. Anal. Calc. for C 19 H 12 CuF 6 N 2 O 4 S: C, 42.11; H, 2.230; N, 5.170. Found: C, 42.31; H, 2.480; N, 5.400%. IR (KBr pellet, cm 1 ): 3028(w), 2925(w), 1596(m), 1489(m), 1457(m), 1425(m), 1375(m), 1251(vs), 1169(s), 1048(s), 985(m), 820(m), 788(m), 712(m), 657(s), 579(m), 520(m).2.2.2.2. [Ni(TQMP4)(H 2 O)(CF 3 CO 2 ) 2 ](4). 8-[(Pyridin-4-yl)methylthio] quinoline (TQMP4) (30 mg, 0.12 mmol) was dissolved in chloroform (2 mL) and acetone (2 mL) and ﬁltered into a test tube, then a mixed solvent of chloroform (1 mL) and acetonitrile (3 mL) was layered onto the above solution, and Ni(CF 3 CO 2 ) 2 6H 2 O (35 mg, 0.12 mmol) in anhydrous acetonitrile (2 mL) was ﬁltered into the upper layer of the mixed solution along the tube. The tube was sealed with ﬁlm and put in the shade. Colorless crystals of 4 were formed after several days. The crystals were ﬁltered and washed several times with anhydrous diethyl ether and then dried in vacuum. Yield was 71%. Anal. Calc. for C 19 H 14 F 6 N 2 NiO 5 S: C, 41.11; H, 2.540; N, 5.050. Found: C, 41.50; H, 2. 983; N, 5.430%. IR (KBr pellet, cm 1 ): 3278(m), 1682(vs), 1617(s), 1500(m), 1432(m), 1383(w), 1201(vs), 1130(vs), 837(m), 794(m), 717(m), 608(w), 506(w). | [] | [] | ["3", "[Ni(TQMP4)(H 2 O)(CF 3 CO 2 ) 2 ]"] | ["Ni(CF 3 CO 2 ) 2 6H 2 O--35 mg, 0.12 mmol"] | [] | ["8-[(Pyridin-4-yl)methylthio] quinoline (TQMP4)--30 mg, 0.12 mmol"] | [] | [] | ["chloroform--2 mL", "acetone--2 mL", "acetonitrile--3 mL"]
s1600536805027467 | Experimental A mixture of dieuropium trioxalate x-hydrate (0.012 g, 0.02 mmol), 1,3,5-benzenetricarboxylic acid (0.011 g, 0.05 mmol) and water (4 ml) was heated to 333 K, and to this mixture was added di-n-propylethylamine (0.04 g, 0.05 mmol). The solution was placed in a Teﬂonlined Parr bomb, which was heated to 453 K for 48 h. It was cooled at a rate of 5 K h 1 to 333 K to yield colourless crystals of (I). As benzenetricarboxylic acid was not incorporated in the product, the reaction is essentially one between dieuropium trioxalate and dipropylethylamine; the dimethylammonium cation in the product probably results from the decomposition of dipropylethylamine. | [] | [] | ["dieuropium trioxalate x-hydrate"] | [] | ["di-n-propylethylamine--0.04 g, 0.05 mmol"] | ["1,3,5-benzenetricarboxylic acid--0.011 g, 0.05 mmol"] | ["453 K"] | ["48 h"] | ["water--4 ml"]
d0dt03077e | in air. Complete decomposition, however, occurs within one month if samples are kept under deionized water exposed to air. The supernatant aqueous phase showed a pH of 6.10 (6.09 for compound 4, 6.69 reported earlier), which did not change significantly over the course of several days. The decomposition is accompanied by the release of Cu 2+ into the aqueous phase – a behaviour similar to the pH-dependent hydrolysis of copper( I) chloride in water, 40 which compound 4 is less likely to engage in due to the absence of Cl. | [] | [] | [] | [] | [] | [] | [] | [] | []
c3ce40981c | Anal. calcd. for C 12 H 12 P 2 O 6 Ca: C, 40.7; H, 3.4; Ca, 11.3; P, 17.5.Found: C, 39.8; H, 3.3; Ca 10.8; P, 17.0.Synthesis of Ca(C 6 H 5 –PO 3 )·2H 2 O (2). NaOH (69 mg, 1.7 mmol, 2.1 eq.) and C 6 H 5 –PO 3 H 2 (126 mg, 0.8 mmol, 1 eq.) were successively dissolved in 10 mL of a (1 : 1) H 2 O–EtOH mixture under magnetic stirring. After complete dissolution of the phosphonic acid, the reaction mixture was heated. | [] | [] | ["Ca(C 6 H 5 -PO 3 )·2H 2 O", "C 12 H 12 P 2 O 6 Ca"] | [] | [] | ["NaOH--69 mg, 1.7 mmol, 2.1 eq.", "C 6 H 5 -PO 3 H 2--126 mg, 0.8 mmol, 1 eq."] | [] | [] | ["H 2 O-EtOH mixture--10 mL"]
cg101224r | After the autoclave was slowly cooled to room temperature at the rate 10 °C/h, it stood for one day. Then the autoclave was opened, and the obtained black crystals were filtered off, washed with acetone, and dried in a desiccator (yield 80% based on W). The initial and final pH values of the solutions are 5.00 and 6.80, respectively. Elemental analysis for Cu II (Bbi) 1.5 (H 2 Bbi) 2 [P 2 W 18 O 62 ](2)calcd.C,8.25;H, 0.96; Cu, 1.24; N, 3.85; P, 1.21; W, 64.98 (%); found: C, 8.49; H, 1.01; Cu, 1.42; N, 4.01; P, 1.10; W, 64.69 (%). | [] | ["one day"] | ["Cu II (Bbi) 1.5 (H 2 Bbi) 2 [P 2 W 18 O 62 ]"] | [] | [] | [] | [] | [] | []
jp301049e | Compound 1. In a scintillation vial, a 1 mL en solution of Pd(PPh 3 ) 4 (0.192 g, 0.16 mmol) was added dropwise to a 3 mL en solution of K 3 As 7 (0.110 g, 0.17 mmol) at room temperature and stirred for 30 min. Crypt (0.2 g, 0.53 mmol) was added to this solution and stirred for another 1 h at room temperature. | [] | [] | ["Compound 1"] | ["Pd(PPh 3 ) 4--0.192 g, 0.16 mmol", "K 3 As 7--0.110 g, 0.17 mmol"] | [] | ["Crypt--0.2 g, 0.53 mmol"] | ["room temperature"] | ["30 min", "1 h"] | ["en solution--1 mL"]
s0108270111001065 | After stirring, the reaction mixture was sealed in a 23 ml Teﬂon-lined stainless steel reactor and heated at 393 K for 72 h, then cooled slowly to room temperature. Yellow block-shaped crystals of the title coordination polymer were obtained in 32% yield (based on Gd). | [] | [] | [] | [] | [] | [] | ["393 K"] | ["72 h"] | []
acs.cgd.5b00086 | Synthesis of β-[Cu(mIM) 4 ]V 2 O 6 (2). A mixture of CuCl 2 ·2H 2 O (0.1705 g, 1.0 mmol), NH 4 VO 3 (0.1404 g, 1.2 mmol), mIM (2 mL), and H 2 O (12 mL) was heated at about 120 °C for 72 h. After the mixture cooled to room temperature, dark blue crystals were isolated from the mixture. Yield: 55% (based on NH 4 VO 3 ); Anal. Calcd (found) for C 16 H 24 N 8 CuV 2 O 6 (%): C, 32.58 (32.37); H, 4.10 (4.35); N, 19.00 (18.78); Cu, 10.77 (10.62); V, 17.27 (17.12). | [] | [] | ["β-[Cu(mIM) 4 ]V 2 O 6", "C 16 H 24 N 8 CuV 2 O 6"] | ["CuCl 2 ·2H 2 O--0.1705 g, 1.0 mmol", "NH 4 VO 3--0.1404 g, 1.2 mmol"] | [] | ["mIM--2 mL"] | ["about 120 °C"] | ["72 h"] | ["H 2 O--12 mL"]
j.ica.2014.01.020 | 4.9. h,t-{[(2,2 0 -bpy)Pt] 2 [1-MeU-N3,O4-CH(Ph)-1-MeUH] 2 } 2+ (7) An aqueous suspension (30 mL) of PtCl 2 (2,2 0 -bpy) (84.4 mg, 0.2 mmol) and AgNO 3 (68 mg, 0.4 mmol) was stirred for 24 h at 60 °C. The solution was cooled in ice for 1 h and the resultant AgCl precipitate was ﬁltered off. 2 (68 mg, 0.2 mmol) was added and the solution was stirred for 3 days at 65 °C. The resulting solution was concentrated to a volume of 6 mL in a rotary evaporator, centrifuged, and ﬁltered. The clear ﬁltrate was kept in an open beaker at room temperature. After 4 d, 167 mg of dark red crystals were harvested. The compound was not obtained in analytically pure form, but a preliminary X-ray crystal structure of a crystal conﬁrmed its dinuclear head–tail structure (see Ref. | [] | ["4 d"] | ["h,t-{[(2,2 0 -bpy)Pt] 2 [1-MeU-N3,O4-CH(Ph)-1-MeUH] 2 } 2+"] | ["PtCl 2 (2,2 0 -bpy)--84.4 mg, 0.2 mmol", "AgNO 3--68 mg, 0.4 mmol"] | [] | [] | ["60 \nC", "65 \nC"] | ["24 h", "3 days"] | ["water--30 mL"]
j.poly.2020.114582 | 2. Experimental 2.1. Preparation ZnCl 2 , I3AAH2, I3CAH2, I3PAH2, I2CAH2, 5-MeOI2CAH2 were purchased from Sigma-Aldrich. For the synthesis of 1, the following procedure was used: an aqueous solution (3 mL) of 0.14 g of ZnCl 2 (1 mmol) was added to 0.35 g (2 mmol) of I3AAH2 dissolved in 50 mL of ethanol. The resulting solution was stirred and heated at 323 K in a water bath. After 2 h, 2 mL of 1M NaOH was added resulting in the formation of a white solid, which was filtered | [] | [] | [] | ["ZnCl 2 --0.14 g, 1 mmol"] | ["NaOH--2 mL of 1M"] | ["I3AAH2--0.35 g, 2 mmol"] | ["323 K"] | ["2 h"] | ["ethanol--50 mL"]
c1ce05959a | 2.2.1.6. Synthesis of {[Co 3 (bpy) 2 (tbip) 3 Co(bpy)(tbip)]$ 5H 2 O} n . CoCl 2 $6H 2 O (0.119 g, 0.50 mmol) was used in the synthesis, and the reaction temperature was 200  C. Purplish red crystals were obtained (0.118 g, yield 56% based on CoCl 2 $6H 2 O). Elemental analysis: C 156 H 164 Co 8 N 12 O 42 , found (calc.) C 55.94 (55.92), H 5.05 (5.02), N 4.92 (5.02) %. FTIR (KBr, cm 1 ): 3438(m), 2965 (w), 1619(m), 1565(m), 1443(m), 1379(s), 778(w), 723(w). Powder X-ray diffraction measurement showed that the product was of pure phase (Supporting Information, Fig. S4†).2.2.1.7. Synthesis of [Co(tbip)(phen)(H 2 O)] n .CoCl 2 $6H 2 O (0.119 g, 0.50 mmol) was used in the synthesis, and the reaction temperature was 150  C. Purplish red crystals were obtained (yield < 3% in product). Powder X-ray diffraction measurement showed that the product (0.217g, 88%) was of pure phase of [Co(tbip)(phen)(H 2 O)] n $H 2 O (TUHFOS, CSD) 14a (Supporting Information, Fig. S5†). Elemental Analysis: C 24 H 24 CoN 2 O 6 , found (calc.) C 57.86 (58.18), H 4.63 (4.88), N 5.49 (5.65) %. FTIR (KBr, cm 1 ): 3385(m), 2965(w), 1615(m), 1572(m), 1428(m), 1373(s), 844(w), 727(w). | [] | [] | ["{[Co 3 (bpy) 2 (tbip) 3 Co(bpy)(tbip)]$ 5H 2 O} n", "C 156 H 164 Co 8 N 12 O 42"] | ["CoCl 2 $6H 2 O--0.119 g, 0.50 mmol"] | [] | ["bpy--not available", "tbip--not available", "Co(bpy)(tbip)--not available", "phen--not available"] | ["200  C"] | [] | []
anie.200703008 | 3: d-Camphoric acid (0.0517 g), dimethylamine (40% w/w aqueous solution, 0.0945 g), and Cd(NO 3 ) 2 ·4H 2 O (0.0859 g) in a solvent mixture of DMF (1.9428 g), C 2 H 5 OH (1.4963 g), and pyridine (0.0701 g) were placed in a vial. The sample was heated at 1008C for 2 days and then cooled to room temperature. After washing with ethanol and distilled water, colorless crystals were obtained in 89% yield. Elemental analysis (%) calcd for 3 (C 47 H 69 Cd 4 N 2 O 17 ): C 40.80, N 2.02, H 5.03; found: C 40.83, N 2.08, H 5.21. | [] | [] | ["d-Camphoric acid"] | ["Cd(NO 3 ) 2 \n4H 2 O--0.0859 g"] | [] | ["dimethylamine--40% w/w aqueous solution, 0.0945 g"] | ["100 \n8C"] | ["2 days"] | ["DMF--1.9428 g", "C 2 H 5 OH--1.4963 g", "pyridine--0.0701 g"]
c3ce26905a | [Cd 4 (p-BDC) 4 (3,39-bpt) 4 ]?9H 2 O (3). The same synthetic procedure as that for 2 was used except that 3,49-bpt was replaced by 3,39-bpt, giving colorless block X-ray-quality crystals of 3 in a 68% yield (based on Cd( II)). Anal. calcd. (%) for C 80 H 70 Cd 4 N 20 O 25 : C, 44.42; H, 3.24; N, 12.96. Found: C, 44.51; H, 3.49; N, 13.05. IR (KBr, cm 21 ): 3419 (m), 1551 (vs), 1392 (vs), 1188 (w), 1147 (m), 1124 (w), 1045 (w), 987 (m), 844 (s), 749 (s), 693 (m). | [] | [] | ["[Cd 4 (p-BDC) 4 (3,39-bpt) 4 ]·9H 2 O"] | [] | [] | ["3,39-bpt--NaN"] | [] | [] | []
d0dt01875a | 2.1 Syntheses of the complexes {[Zn 2 (μ 8 -abtc)(betib)]·DMF} n (1). A mixture of Zn(NO 3 ) 2 ·6H 2 O (0.112 g, 0.38 mmol), H 4 abtc (0.068 g, 0.19 mmol) and betib (0.05 g, 0.19 mmol) was stirred in the mixture of DMF:H 2 O (10:3, v:v, mL) for 30 min at room temperature in the presence of HNO 3 (6.0 M, 2 drops) in a beaker. Then, the solution was transferred in a closed capped glass bottle and heated at 90 o C for 3 days. After 3 days, orange crystals of 1 were obtained. Yield: 0.082 g, 54 % (based on H 4 abtc). Anal. Calcd. for C 33 H 35 Zn 2 N 7 O 9 : C, 49.27; H, 4.39; N, 12.19 %. Found: C, 49.48; H, 4.21; N, 12.43 %. IR (KBr, cm –1 ): 3159 w, 3135 w, 3073 w, 2978 w, 2937 w, 2873 w, 1658 vs, 1505 w, 1453 s, 1388 vs, 1160 w, 1046w, 788 m, 717 s, cm -1 . | [] | [] | ["{[Zn 2 (? 8 -abtc)(betib)]\b7DMF} n", "C 33 H 35 Zn 2 N 7 O 9"] | ["Zn(NO 3 ) 2 \b6H 2 O--0.112 g, 0.38 mmol"] | [] | ["H 4 abtc--0.068 g, 0.19 mmol", "betib--0.05 g, 0.19 mmol"] | ["90 o C"] | ["3 days"] | ["DMF:H 2 O--10:3, v:v, mL"]
j.poly.2018.11.039 | 2.2. Syntheses of 1–4 and 6 2.2.1. Synthesis of Cu(H 3 L)(2,2 0 -bpy)H 2 O(1) A mixture of H 5 L (0.048 g, 0.1 mmol), Cu(NO 3 ) 2 3H 2 O (0.024 g, 0.1 mmol), 2,2 0 -bpy (0.015 g, 0.1 mmol), H 2 O (9 mL), and aqueous NaOH solution (2 mL, 0.1 mol L 1 ) was sealed in a 25 mL Teﬂon reactor. The Teﬂon reactor was heated to 140 °C for 4 days, and then cooled to room temperature. Blue block crystal products were obtained. The crystal products were collected and dried in air.Yield: 45% (based on Cu). Elem. Anal. Calc.: C, 55.20; H, 3.09; N, 3.90. Found: C, 55.18; H, 2.98; N, 3.85%. IR (KBr, cm 1 ): 3421 (s), 3060 (m), 2348 (w), 1721 (w), 1595 (s), 1517 (s), 1440 (s), 1371 (s), 1259 (m), 1226 (s), 1137 (m), 1055 (w), 1000 (m), 965 (w), 843 (s), 776 (m), 733 (s), 636 (m).2.2.2. Synthesis of Zn 2 (HL)(2,2 0 -bpy) 2 (2) A mixture of H 5 L (0.048 g, 0.1 mmol), Zn(NO 3 ) 2 6H 2 O (0.06 g, 0.2 mmol), 2,2 0 -bpy (0.015 g, 0.1 mmol), H 2 O (9.5 mL), and aqueous NaOH solution (2.5 mL, 0.1 mol L 1 ) was sealed in a 25 mL Teﬂon reactor. The Teﬂon reactor was heated to 140 °C for 4 days, and then cooled to room temperature. Colorless block crystal products were obtained. The crystal products were collected and dried in air. | [] | [] | ["Cu(H 3 L)(2,2?-bpy) ? H 2 O", "Zn 2 (HL)(2,2?-bpy) 2"] | ["Cu(NO 3 ) 2 ? 3H 2 O--0.024 g, 0.1 mmol", "Zn(NO 3 ) 2 ? 6H 2 O--0.06 g, 0.2 mmol"] | ["aqueous NaOH solution--2 mL, 0.1 mol L ?1"] | ["H 5 L--0.048 g, 0.1 mmol", "2,2?-bpy--0.015 g, 0.1 mmol"] | ["140 ?C"] | ["4 days"] | ["H 2 O--9 mL"]
j.molstruc.2007.08.015 | This solution was heated to 90 C for about 2 h. After the solution was cooled to room temperature, brown transparent ﬁltrate was transformed into a 50 mL beaker. The brown crystals formed about two weeks later. A parallelepiped (0.20 · 0.09 · 0.08 mm) crystal was obtained suitable for X-ray diﬀraction determination. Crystalline product was ﬁltered, washed wi th distilled water, and dried at ambient temperature to give 1.13 g of compound 2 (yield: 30.7% based on Bi). Anal. Calcd for Na 10 Mn 3 Bi 2 W 18 C 12 H 74 N 6 O 93 : Mn, 2.98; Bi, 7.31; W, 55.23; N, 1.31; C, 2.19; H, 1.53. Found: Mn, 2.79; Bi, 7.07; W, 55.97; N, 1.42; C, 2.02; H, 1.26. IR (KBr, cm 1 ): 3420s, 3122w, 1623s, 1536m, 1438w, 1287w, 1236s, 1086s, 936s, 849s, 705s, 510w, 428w. | [] | [] | ["Na 10 Mn 3 Bi 2 W 18 C 12 H 74 N 6 O 93"] | ["NaN 3 --NaN", "Mn--NaN", "Bi--NaN"] | [] | [] | ["90 \nC"] | ["about two weeks"] | []
c3ce40382c | Complex 2: yield: 0.739 g, 78% (with respect to both brown precipitate and crystalline compound), Anal. calcd for C 72 H 64 Cd 2 Cu 4 N 14 O 16 Cl 2 : C 44.78, H 3.34, N 10.15. Found: C 44.79, H 3.37, N 10.18%. UV-vis: λ max (MeOH) = 608 and 357 nm and λ max (solid, reflectance) = 618 and 390 nm. IR (KBr pallet, cm −1 ): ν(ClO 4 − ) 1079, ν(CN) 1619 and ν(N(CN) 2 − ) 2172, 2234, 2323. HRMS (m/z, ESI + ): found for [(CuL)H] + = 344.12 (calcd 344.07), [(CuL)Na] + = 366.11 (calcd 366.05), [(CuL) 2 H] + = 687.12 (calcd 687.13), [(CuL) 2 Na] + = 709.07 (calcd 709.11), [(CuL) 3 Na] + = 1053.87 (calcd 1054.16). | [] | [] | ["C 72 H 64 Cd 2 Cu 4 N 14 O 16 Cl 2"] | ["Cd--NaN", "Cu--NaN"] | [] | [] | [] | [] | []
j.poly.2016.05.047 | 4.3.1.4. [Er(salH) 3 (H 2 O) 3 ]3H 2 O(6Er). A pink precipitate formed.Yield: 1.56 g (86%). C 21 H 27 O 15 Er (686.69): Calc. Er 24.36; found Er 25.44. Pale pink cuboid shaped crystals deposited from the ﬁltrate (pH 5) after 14 d standing at 5 °C. Yield: 0.08 g (4%). C 21 H 27 O 15 Er (686.69): Calc. C, 36.73; H, 3.96; Er, 24.36; found C, 37.04; H, 3.95; Er, 24.29%. IR and XRPD for all products were similar to 6Gd. Effect of concentration of reagents, rate of addition, ﬁltrate pH and crystallization temperature. A range of syntheses varying the crystallisation parameters were carried out giving precipitates of 6Er in 47–89% yield and crystals from ﬁltrates of 6Er in 4–12% yield. IR for all products were similar to 6Gd. | [] | [] | ["[Er(salH) 3 (H 2 O) 3 ]3H 2 O", "C 21 H 27 O 15 Er"] | [] | [] | [] | ["5 °C"] | ["14 d"] | []
cg401811c | Preparation of [Cd(4-HIBA) 2 ]·2DMF (7). Reaction of Cd(NO 3 ) 2 · 4H 2 O (23.6 mg, 0.1 mmol) and 4-H 2 IBA (18.8 mg, 0.1 mmol) in 10.0 mL of DMF in a 16 mL Te ﬂon lined stainless steel container at 80 °C for 4 days produced yellowish solution. The ﬁnal solution was ﬁltered into a glass beaker for crystallization. The glass beaker was covered with a porous preservative ﬁlm, and the ﬁltrate was allowed to slowly evaporate at room temperature. After about 7−8 weeks, colorless block crystals suitable for X-ray analysis were obtained in 28% yield (8.8 mg, based on 4-H 2 IBA). Anal. Calcd for C 26 H 28 N 6 O 6 Cd: C, 49.34; H, 4.46; N, 13.28%. Found: C, 49.46; H, 4.62; N, 13.01%. IR (KBr pellet, cm −1 ): 3660−2730(m), 1675(vs), 1596(s), 1539(vs), 1401(vs), 1194(w), 1131(m), 1093(w), 949(w), 855(m), 786(m), 703(w), 647(m), 503(m).Preparation of [Cd 2 (4-HIBA) 4 ]·H 2 O(8). When the DMF−C 2 H 5 OH (1:1, v/v, 8 mL) was utilized in place of the mixed solvent of DMF− H 2 O under similar synthetic conditions for 6,adiﬀerent structure 8 was isolated with a yield of 72% (17.8 mg, based on 4-H 2 IBA). Anal. | [] | ["7−8 weeks"] | ["[Cd(4-HIBA) 2 ]\n2DMF", "[Cd 2 (4-HIBA) 4 ]\nH 2 O"] | ["Cd(NO 3 ) 2 \n4H 2 O--23.6 mg, 0.1 mmol"] | [] | ["4-H 2 IBA--18.8 mg, 0.1 mmol"] | ["80 \nC"] | ["4 days", "6"] | ["DMF--10.0 mL", "DMF−C 2 H 5 OH (1:1, v/v)--8 mL"]
c9ra04551a | General procedure for adsorption/desorption/conversion of fresh onion juice 1.0 g of chopped onion was stirred in 6.0 mL ethanol at 60  C for an hour, and a light purple solution was obtained aer ltration. Subsequently, 15 mg of compound 1 was soaked in the obtained solution for 24 h. The conversion behavior of compound 1 toward natural QT was recorded by UV-vis spectroscopy. | [] | [] | [] | [] | ["compound 1--15 mg"] | [] | ["60 \n C"] | ["an hour", "24 h"] | ["ethanol--6.0 mL"]
j.ica.2013.03.003 | Found: C, 47.5; H, 3.48; N, 5.66%.2.10. Synthesis of [Co(o-phen)(1,4-HO 3 PC 8 H 8 PO 3 H)] (9) and [Co(ophen) 2 (1,4-H 2 O 3 PC 8 H 8 PO 3 H 2 )(1,4-HO 3 PC 8 H 8 PO 3 H)] (10) A solution of cobalt(II) acetate tetrahydrate (0.074 g, 0.30 mmol), 1,10 phenanthroline (0.0784 g, 0.44 mmol), p-xylenediphosphonic acid (0.080 g, 0.30 mmol), and H 2 O (10 mL, 556 mmol) with the mole ratio of 1:1.5:1:1853 was stirred brieﬂy before heating to 120 °C for 72 h. The initial and ﬁnal pH values were 4 and 4, respectively. Orange and purple rods suitable for X-ray diffraction were isolated in 15% and 10% yield, respectively. | [] | [] | ["[Co(o-phen)(1,4-HO 3 PC 8 H 8 PO 3 H)] (9)", "[Co(ophen) 2 (1,4-H 2 O 3 PC 8 H 8 PO 3 H 2 )(1,4-HO 3 PC 8 H 8 PO 3 H)] (10)"] | ["cobalt(II) acetate tetrahydrate--0.074 g, 0.30 mmol"] | [] | ["1,10 phenanthroline--0.0784 g, 0.44 mmol", "p-xylenediphosphonic acid--0.080 g, 0.30 mmol"] | ["120 \nC"] | ["72 h"] | ["H 2 O--10 mL"]
s1293-2558(02)01326-2 | Synthesis of 2 ∞ poly[Cu 2 Br 2 (µ-2,5-dimethylpyrazineN,N  )] (III): 32.44 mg (0.3 mmol) freshly prepared Cu(I)Br and 64.88 mg (0.6 mmol) of 2,5-dimethylpyrazine were reacted in 6 ml acetonitrile without stirring. After two days a precipitate was formed which consists of an yellow microcrystalline powder and a few yellow crystals which were suitable for single crystal structure determination. Yield: 87.5%. Elemental analysis (%) calculated: C: 18.24, N: 7.09, H: 2.04; found: C: 18.15, N: 7.23, H: 2.14. | [] | [] | ["2 ∞ poly[Cu 2 Br 2 (µ-2,5-dimethylpyrazineN,N  )]"] | ["Cu(I)Br--32.44 mg, 0.3 mmol"] | [] | ["2,5-dimethylpyrazine--64.88 mg, 0.6 mmol"] | [] | ["two days"] | ["acetonitrile--6 ml"]
a607163e | The resulting white suspension was stirred at room temperature overnight, water (40 cm 3 ) was carefully added (HBr evolution) and the mixture stirred for 2 h to ensure complete hydrolysis. The precipitate was ﬁltered off, washed with water and dissolved in methanol. The solvent was evaporated three times to remove boron compounds and the residue ﬁnally recrystallised from methanol–water at pH-meter reading 7.0 to give H 4 L 3 as white needles (1.940 g, 95%), m.p. 172 8C (Found: C, 64.4; H, 4.8; N, 6.6%; M + , 408. C 22 H 20 N 2 O 6 requires C, 64.7; H, 4.9; N, 6.9%; M, 408); δ H [400 MHz, (CD 3 ) 2 SO] 4.51 (4 H, d, J 5.5, 2 CH 2 ), 6.69 (2 H, t, J 7.9, 2 aromatic H), 6.94 (2 H, d, J 7.6, 2 aromatic H), 7.23–7.33 (4 H, m, 4 aromatic H), 7.36 (2 H, d, J 7.9, 2 aromatic H) and 9.37 (2 H, t, J 5.5 Hz, 2 NH). | [] | [] | ["H 4 L 3"] | [] | [] | [] | [] | ["overnight", "2 h"] | ["methanol--40 cm3", "water--pH-meter reading 7.0", "methanol-water--pH-meter reading 7.0"]
c7dt01283g | This magnesium methoxide solution was combined with a solution of HacacCN (250 mg, 2 mmol) in dry MeOH and stirred for 3 h. The clear reaction mixture was left unperturbed for slow evaporation in contact with ambient atmosphere. During crystallization, the bis(ligand) Mg complex took up two aqua ligands. Colorless crystals grew over a period of one week.Yield: 197.4 mg (1.28 mmol, 64%). Phase purity of the product was conﬁrmed by powder diffraction of the bulk material (Fig. S8). Anal. Calcd. for C 12 H 16 MgN 2 O 6 (with coordinated water): C: 46.71, H: 5.23, N: 9.08. Found: C: 46.58, H: 5.07, N: 9.10. IR: ν(C≡N, cm −1 ) = 2190. | [] | ["one week"] | ["Mg(HacacCN) 2 (H 2 O) 2"] | ["magnesium methoxide solution--NaN"] | [] | ["HacacCN--250 mg, 2 mmol"] | [] | ["3 h"] | ["dry MeOH--NaN"]
j.inoche.2006.02.029 | 1 A mixture of CdCl 2 Æ 2.5H 2 O (0.02 g, 0.01 mmol), H 3 CTC (0.06 g, 0.03 mmol) and TED (0.01 g, 0.01 mmol) was prepared in DMF (5.0 mL)/ ethanol (5.0 mL)/H 2 O (2.0 mL), then was sealed and left undisturbed for 3 days at 65 C. The resulting colorless block-shaped crystals of 1 were collected in 61% yield based on cadmium. Anal: Cacl. for 1 C 24 H 40 N 2 O 16 Cl 2 Cd 3 : C, 28.13; H, 3.94; N, 2.74. Found: C, 28.33; H, 3.92; N, 2.70%. IR (KBr pellet)/cm 1 :  m ¼ 3408 ðsÞ, 1550 (s), 1419 (s), 1361 (m), 1217 (m), 1134 (w), 984 (w), 922 (w), 864 (w), 785 (w), 739 (w), 706 (w), 656 (w), 577 (w) cm 1 . | [] | [] | ["CdCl 2 Æ 2.5H 2 O"] | ["CdCl 2 Æ 2.5H 2 O--0.02 g, 0.01 mmol"] | [] | ["H 3 CTC--0.06 g, 0.03 mmol", "TED--0.01 g, 0.01 mmol"] | ["65 \nC"] | ["3 days"] | ["DMF/ethanol/H 2 O--5.0 mL/5.0 mL/2.0 mL"]
j.jorganchem.2017.09.008 | added dropwise at 50  C. 4.274 g (53%) of white powder was obtained.1 H NMR (ppm, THF-d8) d : 6.80 (d, H2, 2H), 6.67 (m, H3, H3 0 , 4H), 6.58 (d, H3 00 , 2H), 6.34 (m, H4 0 ,H4 00 , 2H), 6.23 (d, H2 0 , 2H), 1.99 (s, H5 00 , 6H), 0.26 (s, SiCH 3 , 9H), 0.40 (s, SiCH 3 , 9H).13 C NMR (ppm, THF-d8) d : 174.3 (C amidinate ), 172.8 (C amidinate ), 154.1 (C1 0 ), 125.3 (C1 00 ), 143.0 (C4), 142.2 (C1), 131.0 (C2 00 ), 129.7 (C2 0 ), 128.3 (C3 0 ), 127.9 (C3 00 ), 127.1 (C3, 5), 126.9 (C2, 6), 124.4 (C4 0 ), 120.2 (C4 00 ), 20.0 (C5 00 ), 3.9 (CSi), 3.5 (CSi).7 Li NMR (ppm, THF-d8) d : 1.44.Elemental analysis (%): found for C 44 H 68 Li 2 N 4 O 4 Si 2 - C(67.3), H(8.8), N(7.0), calculated C(67.14), H(8.71), N(7.12). | [] | [] | ["C 44 H 68 Li 2 N 4 O 4 Si 2"] | [] | [] | [] | ["50 \nC"] | [] | []
acs.cgd.7b00501 | 6 cm −1 ): 3616 m, 3411 s, 1610 s, 1493 s, 1411 s, 1228 s, 1165 w, 1028 w, 932 w, 816 w, 747 m, 665 w, 507 w. {[Gd(HPA)(NO 3 )(H 2 O) 2 ]·H 2 O} n (2): Yield, 69% based on H 2 HPA. Anal. Calcd. for C 9 H 12 GdNO 10 : C, 23.94; H, 2.68; N, 3.10%. Found: C, 23.86; H, 2.73; N, 3.13%. IR (KBr pellet, cm −1 ): 3616 w, 3459 s, 1610 s, 1452 s, 1411 s, 1336 s, 1157 w, 1048 w, 939 w, 816 w, 733 m, 665 w, 501 w. {[Tb(HPA)(NO 3 )(H 2 O) 2 ]·H 2 O} n (3): Yield, 70% based on H 2 HPA. Anal. Calcd. for C 9 H 12 TbNO 10 : C, 23.86; H, 2.67; N, 3.09%. Found: C, 23.88; H, 2.69; N, 3.11%. IR (KBr pellet, cm −1 ): 3616 w, 3465 s, 1617 s, 1452 s, 1411 s, 1336 s, 1157 w, 1049 w, 939 w, 816 w, 733 m, 665 w, 501 w. {[Dy(HPA)(NO 3 )(H 2 O) 2 ]·H 2 O} n (4): Yield, 66% based on H 2 HPA. Anal. Calcd. for C 9 H 12 DyNO 10 : C, 23.67; H, 2.65; N, 3.08%. Found: C, 23.66; H, 2.67; N, 3.09%. IR (KBr pellet, cm −1 ): 3616 m, 3465 m, 1623 s, 1452 s, 1411 s, 1336 s, 1157 w, 1048 w, 939 w, 816 w, 733 m, 665 w, 501 w. Synthesis of 5–8. The following is the general progress for the preparation of 5–8. 0.6 mL Ln(NO 3 ) 3 (2 M, 1.2 mmol; Ln=Eu; Gd; Tb; Dy) aqueous solution, 0.036 g H 2 HPA (0.2 mmol) and 8 mL deionized water were placed in a 15 mL vial. 1 M NaOH aqueous solution was added dropwise to adjust the pH value of the resulting solution to about 3.5 under stirring. The vial was Page 6 of 29 ACS Paragon Plus Environment Crystal Growth & Design 1 2 3 4 5 6 7 8 9 10 11 12 13 14 15 16 17 18 19 20 21 22 23 24 25 26 27 28 29 30 31 32 33 34 35 36 37 38 39 40 41 42 43 44 45 46 47 48 49 50 51 52 53 54 55 56 57 58 59 60 | [] | [] | ["{[Gd(HPA)(NO 3 )(H 2 O) 2 ]·H 2 O} n", "{[Tb(HPA)(NO 3 )(H 2 O) 2 ]·H 2 O} n", "{[Dy(HPA)(NO 3 )(H 2 O) 2 ]·H 2 O} n"] | ["Ln(NO 3 ) 3 (2 M, 1.2 mmol; Ln=Eu; Gd; Tb; Dy) aqueous solution--0.6 mL"] | [] | ["H 2 HPA--0.036 g, 0.2 mmol"] | [] | [] | ["deionized water--8 mL", "1 M NaOH aqueous solution--added dropwise"]
ejic.200400198 | 2-Amino-N-(2-hydroxy-4-methylphenyl)ethanamide (2b): Preparation as described above, using 1b (2 g, 6.36 mmol). Yield 1.09 g (95%). M.p. 175 °C. | [] | [] | ["2-Amino-N-(2-hydroxy-4-methylphenyl)ethanamide"] | [] | [] | ["1b--2 g, 6.36 mmol"] | [] | [] | []
c3ce41105b | Synthesis of PCN-515, [Zn 4 (μ 4 -O)(H 2 O)][Zn 3 (μ 3 -OH)(H 2 O) 3 ] [Zn 2 (H 2 O)](HTCPS 3− )(TCPS 4− ) 3 . H 4 TCPS (6.4 mg, 0.0125 mmol) and Zn(NO 3 ) 2 ·6H 2 O (22 mg, 0.075 mmol) were ultrasonically dissolved in 1.4 mL DMA and 0.3 mL NMP. The reaction mixture was then heated in an 85 °C oven for 96 h before it was allowed to cool to room temperature. Large, colorless, blocky crystals were obtained.Synthesis of PCN-516, Zn 2 (TCPS 4− )(H 2 O) 2 . H 4 TCPS (3.2 mg, 0.0063 mmol) and Zn(NO 3 ) 2 ·6H 2 O (22 mg, 0.075 mmol) were ultrasonically dissolved in 1.7 mL DMA. The reaction mixture was then heated in an 85 °C oven for 72 h before it was allowed to cool to room temperature. Large, colorless, columnar crystals were obtained. | [] | [] | ["PCN-515", "PCN-516"] | ["Zn(NO 3 ) 2 \n6H 2 O--22 mg, 0.075 mmol"] | [] | ["H 4 TCPS--6.4 mg, 0.0125 mmol", "H 4 TCPS--3.2 mg, 0.0063 mmol"] | ["85 °C", "85 °C"] | ["96 h", "72 h"] | ["DMA--1.4 mL", "NMP--0.3 mL", "DMA--1.7 mL"]
j.jssc.2009.08.029 | For 3: Similar procedure as 1, but using 0.200 g V 2 O 5 ,0.100g CuO, 0.5 mL 48% HF, no dipa, 1.5 mL (4.8  10  2 mol) methylamine, 0.5 mL water and 5 mL (6.3  10  2 mol) pyridine. Reaction time in this case was 24 h. | [] | [] | ["3"] | ["V 2 O 5--0.200 g", "CuO--0.100 g"] | [] | ["48% HF--0.5 mL", "methylamine--1.5 mL (4.8 \n10 \n2 mol)", "pyridine--5 mL (6.3 \n10 \n2 mol)"] | [] | ["24 h"] | ["water--0.5 mL"]
ic2020989 | Synthesis. A mixture containing Co(NO 3 ) 2 ·6H 2 O (0.291 g, 1 mM), 4,4′-oxybis(benzoic acid) (0.26 g, 1 mM), 1,2,4-triazole (0.069 g, 1 mM), NaOH (0.08 g, 2 mM), and 10 mL of water was heated in a PTFE-lined stainless steel autoclave at 180 °C for 48 h to give deep purple crystals of I (yield was ∼73% based on Co). The product was washed with deionized water under vacuum and dried at ambient conditions. Anal. Calcd for I: C, 48.45; H, 2.47; N, 7.37. Found: C, 48.86; H, 3.27; N, 7.58. | [] | [] | ["I"] | ["Co(NO 3 ) 2 \n6H 2 O--0.291 g, 1 mM"] | ["NaOH--0.08 g, 2 mM"] | ["4,4′-oxybis(benzoic acid)--0.26 g, 1 mM", "1,2,4-triazole--0.069 g, 1 mM"] | ["180 °C"] | ["48 h"] | ["water--10 mL"]
174751916x14738569571337 | Synthesis of [Pb(L-pala)(NO 3 )] n (1) L-Hpala·HCl (90.0 mg, 0.5 mmol) and Pb(NO 3 ) 2 (165.5 mg, 0.5 mmol) were dissolved in DMF/H 2 O (10 mL, v/v = 1/1) and then mixed to obtain a homogeneous mixture. The mixture was filtered and left undisturbed at room temperature for several days to obtain colourless needle-like crystals of 1. Yield: 62% (based on Pb II ). Anal. calcd for C 9 H 11 N 3 O 5 Pb: C, 24.11; H, 2.47; N, 9.37; found: C, 24.08; H, 2.50; N, 9.35%. IR (KBr, cm –1 ): ν OH , 3430; ν NH , 3248; ν C=O , 1730; ν as (COO – ), 1610; ν s (COO – ), 1363; ν(NO 3 – ), 1393, 1300. | [] | [] | ["[Pb(L-pala)(NO 3 )] n"] | ["Pb(NO 3 ) 2--165.5 mg, 0.5 mmol"] | [] | ["L-Hpala·HCl--90.0 mg, 0.5 mmol"] | [] | ["several days"] | ["DMF/H 2 O--10 mL, v/v = 1/1"]
c2dt31619f | The precipitated extremely air sensitive, beige product 6 was isolated on a frit, washed with benzene (2 cm 3 ) and pentane (10 cm 3 ) and dried under vacuum. Yield: 1.15 g, 61%. X-ray quality crystals were obtained by layering a concentrated THF solution of 6 with pentane. Elemental analysis: Calculated for C 43 H 59 N 4 K 1 ·0.5 THF (%): C, 75.99; H, 8.69; N 8.25. Found (%): C, 76.09; H, 8.67; N, 8.95. | [] | [] | ["6"] | [] | [] | [] | [] | [] | ["benzene--2 cm 3", "pentane--10 cm 3", "THF--concentrated"]
cg901188g | Preparation of the Complexes. [Ag(ip) 1/2 (bpe)] n (1). A mixture of bpe (18.4 mg, 0.1 mmol) and H 2 ip (16.6 mg, 0.1 mmol) in methanol (10 mL) was carefully layered onto a water solution (5 mL) of AgNO 3 (17.0 mg, 0.1 mmol) in a straight glass tube, which was left to stand in darkness. Colorless block single crystals of 1 were obtained by slow evaporation of the solvent at room temperature after ca. 1 week. Yield: 23.1 mg (62%, based on bpe). Anal. Calcd for C 16 H 12 AgN 2 O 2 (1): C, 51.64; H, 3.25; N, 7.53%. Found: C, 51.47; H, 3.09; N, 7.33%. IR (cm -1 ): 1620 vs, 1555 s, 1472 m, 1391 s, 1221 w, 1154 w, 1064 w, 970 m, 877 w, 815 m, 742 m, 620 m, 542 m.{[Ag 3 (sip)(bpe) 2 (H 2 O)](H 2 O)} n (2). The same synthetic method as that for 1 was used except that H 2 ip was replaced by H 3 sip (24.6 mg, 0.1 mmol). Colorless block crystals of 2 were obtained after ca.5 days in 56% yield (18.1 mg, based on Ag I ). Anal. Calcd for C 32 H 27 Ag 3 N 4 O 9 S(2): C, 39.74; H, 2.81; N, 5.79%. Found: C, 39.58; H, 2.89; N, 5.57%. IR (cm -1 ): 3431 b, 1603 vs, 1556 s, 1471 w, 1425 m, 1363 s, 1194 s, 1100 m, 1043 m, 1005 w, 961 w, 871 w, 813 w, 770 m, 627 m, 541 m. | [] | [] | ["[Ag(ip) 1/2 (bpe)] n", "1", "C 16 H 12 AgN 2 O 2", "{[Ag 3 (sip)(bpe) 2 (H 2 O)](H 2 O)} n", "2", "C 32 H 27 Ag 3 N 4 O 9 S"] | ["AgNO 3--17.0 mg, 0.1 mmol", "Ag I--NaN"] | [] | ["bpe--18.4 mg, 0.1 mmol", "H 2 ip--16.6 mg, 0.1 mmol", "H 3 sip--24.6 mg, 0.1 mmol"] | [] | ["ca. 1 week", "ca.5 days"] | ["methanol--10 mL", "water--5 mL"]
cg3012712 | Synthesis of [Cu(Suc)(Hpz) 2 ], 4. Purple crystals of 4 (674 mg, 44%,) suitable for a SC-XRD determination, were obtained by slow evaporation in the air of the mother liquors of the synthesis of 1 in approximately a week. The phase purity of 4 was conﬁrmed by comparison of its XRPD diﬀractogram with the calculated one (see Supporting Information Figure S2). | [] | ["approximately a week"] | ["[Cu(Suc)(Hpz) 2 ]"] | [] | [] | [] | [] | [] | []
zaac.201600377 | IR (KBr, selected bands): ν ˜ = 3432 s (br), 1620 s, 1554 s, 1530 m, 1493 m, 1439 w, 1403 s, 1336 m, 1270 w, 1209 w, 1046 w, 913 w, 847 w, 781 m, 756 m. | [] | [] | [] | [] | [] | [] | [] | [] | []
j.ica.2008.10.014 | [Cu(2MeAtNO 2 ) 2 ](9): A small amount of blue crystals is obtained by long standing of the mother liquor after isolating complex 8. m.p.: 218 °C (dec.); Anal. Calc. for C 4 H 6 CuN 12 O 4 , 349.72: C, 15.06; H, 2.37; N, 52.70%. Found: not determinable due to explosions; impact sensitivity: 1 J; friction sensitivity: 30 N.[Cu(2-MeAtNO 2 ) 2 (NH 3 ) 2 ](10): Copper(II) nitrate trihydrate (242 mg, 1.0 mmol) was dissolved in 2 mL hot water and combined with a hot solution of 3 (288 mg, 2.0 mmol) in 4 mL water. To this, 0.25 mL of conc. ammonia solution was added dropwise. After heating to 80 °C for 10 min, the solution was left for crystallization. | [] | [] | ["[Cu(2MeAtNO 2 ) 2 ]", "[Cu(2-MeAtNO 2 ) 2 (NH 3 ) 2 ]"] | ["Copper(II) nitrate trihydrate--242 mg, 1.0 mmol"] | ["conc. ammonia solution--0.25 mL"] | ["3--288 mg, 2.0 mmol"] | ["80 \nC"] | ["10 min"] | ["water--2 mL"]
b901418g | {[Cd(pda)(4,4¢-bipy)(H 2 O)]·H 2 O} n (5). Yield: 50% (based on Cd). Anal. Calc. for C 40 H 40 N 4 O 12 -Cd 2 : C, 48.19; H, 4.05; N, 5.62.Found: C, 48.04; H, 4.00; N, 5.45%. IR (cm -1 ): 3385 (br), 3037 (w), 1605 (s), 1571 (s), 1489 (m), 1441 (w), 1379 (s), 1309 (w), 1221 (m), 1080 (m), 1010 (m), 810 (s), 721 (s), 667 (w), 631 (s). | [] | [] | ["{[Cd(pda)(4,4¢-bipy)(H 2 O)]·H 2 O} n", "C 40 H 40 N 4 O 12 -Cd 2"] | [] | [] | [] | [] | [] | []
cg100196j | [Ln(HIDC)(OX) 0.5 (H 2 O) 2 ] n 3 (H 2 O) n (2Ln), (Ln = Eu, Tb). These two compounds were prepared at 120 C by a procedure analogous to 1Pr, except using Ln(NO 3 ) 3 3 6H 2 O. Yield: 0.152 g, 75% for 2Eu (based on Eu(NO 3 ) 3 3 6H 2 O), and 0.185 g, 90% for 2Tb (based on Tb(NO 3 ) 3 3 6H 2 O). Anal. Calcd for C 6 H 8 N 2 O 9 Eu (2Eu): C, 17.83; H, 2.00; N, 6.93%. Found: C, 17.94; H, 2.06; N, 7.00%. IR (KBr, cm -1 ): 3270 (s), 3117 (m), 1658 (vs), 1594 (vs), 1492 (s), 1385 (vs), 1308 (m), 1241 (w), 1139 (w), 1088 (w), 853 (w), 807 (s), 662 (m). | [] | [] | ["[Ln(HIDC)(OX) 0.5 (H 2 O) 2 ] n 3 (H 2 O) n", "C 6 H 8 N 2 O 9 Eu"] | ["Ln(NO 3 ) 3 3 6H 2 O--not specified"] | [] | ["HIDC--not specified", "OX--not specified"] | ["120 \nC"] | [] | []
ja0710712 | Preparation of Phase r Rh , r Fe , r Cr . In a 100 mL two-necked flask [DAMS]I (183.2 mg, 0.50 mmol) was dissolved in 40 mL of H 2 O/ CH 3 OH (1/1), the solution was heated at 60 °C, and K 3 [M(C 2 O 4 ) 3 ]‚ nH 2 O(M) Rh, Fe, Cr) (0.50 mmol) dissolved in 20 mL of H 2 O/ CH 3 OH (1/1) was added. The heating was turned off, and Mn(NO 3 ) 2 ‚ nH 2 O (147.8 mg, 0.50 mmol) dissolved in CH 3 OH (2-3 mL) was added (4) (a) Verbiest, T.; Houbrechts, S.; Kauranen, M.; Clays, K.; Persoons, A. J. | [] | [] | [] | ["K 3 [M(C 2 O 4 ) 3 ]‚ nH 2 O(M) Rh, Fe, Cr--0.50 mmol", "Mn(NO 3 ) 2 ‚ nH 2 O--147.8 mg, 0.50 mmol"] | [] | ["[DAMS]I--183.2 mg, 0.50 mmol"] | ["60 \nC"] | [] | ["H 2 O/ CH 3 OH--40 mL", "H 2 O/ CH 3 OH--20 mL", "CH 3 OH--2-3 mL"]
10610278.2015.1078465 | {[Ag 2 (dpzm) 3 ](PF 6 ) 2 } n (4b) AgPF 6 (41.0 mg, 0.16 mmol) and dpzm (42.0 mg, 0.24 mmol) were combined according to the general procedure. This afforded a white solid (62 mg, 75%). | [] | [] | ["{[Ag 2 (dpzm) 3 ](PF 6 ) 2 } n", "4b"] | ["AgPF 6 --41.0 mg, 0.16 mmol"] | [] | ["dpzm--42.0 mg, 0.24 mmol"] | [] | [] | []
00958970802061156 | 3.2. Preparation of [Cu 4 (H 2 O) 2 (OH) 4 (C 4 H 4 O 4 ) 2 ] .5H 2 O (2) A mixture consisting of 0.50 g (4.23 mmol) succinic acid and 0.45 g (4.23 mmol) Na 2 CO 3 was added to 50 mL water and vigorously stirred until no further CO 2 bubbles were released. Then 2.0 mL (1 M) Cu(NO 3 ) 2 was added dropwise to the mixture to yield pale blue precipitate, which was filtered off. The nearly colorless filtrate (pH ¼ 6.1) was allowed to stand at room temperature. Blue needle-like crystals grew by slow evaporation for several weeks. The yield is less than 5.0% based on the initial Cu(NO 3 ) 2 . Anal. Calcd for C 8 H 26 Cu 4 O 19 (%): C, 14.12; H, 3.85. Found: C, 14.39; H, 3.78. IR (cm 1 ): 3388s (broad), 1655s, 1558vs (sharp), 1530vs (sharp), 1508s, 1474w, 1456m, 1396vs, 1340w, 1234w, 1165w, 808vw, 687m, 457s. | [] | [] | ["[Cu 4 (H 2 O) 2 (OH) 4 (C 4 H 4 O 4 ) 2 ] .5H 2 O", "C 8 H 26 Cu 4 O 19"] | ["Cu(NO 3 ) 2--2.0 mL (1 M)"] | ["Na 2 CO 3--0.45 g (4.23 mmol)"] | ["succinic acid--0.50 g (4.23 mmol)"] | [] | [] | ["water--50 mL"]
ejic.201000362 | {[Zn(bpee)(1,4-ndc)] 2 ·2DMF} (3): Compound 3 was synthesized under solvothermal conditions at 150 °C by adopting a similar reaction procedure to that of 2, only changing the linker to bpee instead of bpe; yield 83% relative to Zn II .C 54 H 46 N 6 O 10 Zn 2 (1069.75): calcd. C 60.63, H 4.33, N 7.86; found C 59.82, H 4.65, N 7.47. IR (KBr): ν ˜ = 1611 ν(C=C), 1576 ν as (OCO), 1361 ν s (OCO) cm –1 .Single-Crystal X-ray Diffraction: Suitable single crystals of compounds 1–3 were mounted on a thin glass fiber with commercially available super glue. X-ray single-crystal structural data were collected with a Bruker Smart CCD diffractometer equipped with a normal focus and a 2.4 kW sealed-tube X-ray source with graphitemonochromated Mo-K α radiation (λ = 0.71073 Å) operating at 50 kV and 30 mA. For all the compounds, data were collected at 100 K. The SAINT [20] program was used for the integration of diffraction profiles, and absorption correction was made with the SADABS [21] program. All the structures were solved by SIR 92 [22] and refined by full-matrix least-squares methods using SHELXL97. | [] | [] | ["{[Zn(bpee)(1,4-ndc)] 2 \b2DMF}", "C 54 H 46 N 6 O 10 Zn 2"] | [] | [] | ["bpee--not specified"] | [] | ["150 °C"] | ["DMF--not specified"]
j.jssc.2004.03.037 | 2.1. Synthesis of Pb 3 [L 1 ][BTS][H 2 O]  H 2 O 1 Compound 1 was prepared by hydrothermal reaction of lead(II) acetate trihydrate (1.0 mmol, 0.38 g), H 3 L 1 (1.0 mmol, 0.18 g) and NaH 2 BTS (1.0 mmol, 0.26 g) in a 1:1:1 molar ratio in 10.0 mL of deionized water. The mixture was sealed in autoclave equipped with a Teﬂon liner (25 mL) and then heated at 130  C for 4 days. The initial and ﬁnal pH values are 4 and 5, respectively. | [] | [] | ["Pb 3 [L 1 ][BTS][H 2 O]  H 2 O", "Compound 1"] | ["lead(II) acetate trihydrate--1.0 mmol, 0.38 g"] | [] | ["H 3 L 1--1.0 mmol, 0.18 g", "NaH 2 BTS--1.0 mmol, 0.26 g"] | ["130 \nC"] | ["4 days"] | ["deionized water--10.0 mL"]
j.crci.2019.05.006 | The proligand HEteMe 2 pma and the mononuclear copper(II) complex (n-Bu 4 N) 2 [Cu(Me 2 pma) 2 ] $ 2H 2 Owere prepared as previously reported [25,57].Preparationof Li 2 [Cu(Me 2 pma) 2 ] $ 2H 2 O is given in detail in the Supporting Information.4.2. Preparation of [Li I (OH 2 ) 4 ] 2 [Dy III Cu II 2 (Me 2 pma) 4 ClH 2 O] .4H 2 O(1) Well-formed dark green prisms of 1, which were suitable for X-ray diffraction, were obtained by slow evaporation of 10 mL of a water/acetonitrile/methanol solution (1:10:10 volume ratio) containing stoichiometric amounts of Li 2 [Cu II (Me 2 pma) 2 ] .2H 2 O (0.10 g, 0.20 mmol) and DyCl 3 (0.027 g, 0.10 mmol) with an excess of LiCl (0.5 mmol). After several days standing on air, green crystals of 1 appeared.They were ﬁltered off and air-dried. Yield: 59%; elemental analysis calcd. (%) for C 40 H 62 Cu 2 DyLi 2 N 4 O 25 Cl (1337.9): C 35.91, H 4.67, N 4.18; found: C 35.78, H 4.59, N 4.21; IR (KBr): n ¼ 1601 (C]O). | [] | [] | ["[Li I (OH 2 ) 4 ] 2 [Dy III Cu II 2 (Me 2 pma) 4 ClH 2 O] .4H 2 O"] | ["Li 2 [Cu II (Me 2 pma) 2 ] .2H 2 O--0.10 g, 0.20 mmol", "DyCl 3--0.027 g, 0.10 mmol"] | [] | [] | [] | ["several days"] | ["water/acetonitrile/methanol solution--10 mL (1:10:10 volume ratio)"]
acs.inorgchem.6b00280 | Data for β-Yb. Yield 63%. Anal. Calcd for β-C 9 H 11 YbNO 9 PS: C, 21.06; H, 2.16; N, 2.73. Found C, 20.89; H, 2.41; N, 2.58. IR (KBr, cm −1 ):3319 (br), 1643 (m), 1600 (w), 1518 (w), 1486 (w), 1446 (w), 1403 (w), 1383 (w), 1347 (w), 1295 (w), 1201 (s), 1176 (s), 1136 (s), 1104 (s), 1045 (s), 967 (w), 885 (w), 854(w), 823 (w), 778 (w), 662 (m), 635 (m), 606 (m), 532 (m), 475 (w), 416 (w). Thermal analysis shows a weight loss of 7.4% in the temperature range 25−250 °C, in agreement with the release of two water molecules (calcd 7.0%). | [] | [] | ["β-Yb", "β-C 9 H 11 YbNO 9 PS"] | [] | [] | [] | [] | [] | []
ic061198c | The synthesis of 5 was performed analogously with 100 mg (0.24 mmol) of 3 and 54 mg (0.24 mmol) of [Cp 2 MoH 2 ]. Yield: 120 mg (0.19 mmol, 79%). Anal. Calcd for C 24 H 25 BiMo: C, 46.62; H, 4.08. Found: C, 46.51; H, 4.40.1 H NMR (CD 2 Cl 2 ): δ 7.53 (d, 2H, C tol H), 7.15 (m, 4H, C tol H), 6.90 (m, 2H, C tol H), 4.57 (s, 10H, CpH), 2.42 (s, 6H, CCH 3 ), -9.40 (s, 1H, MoH). | [] | [] | ["5", "C 24 H 25 BiMo"] | ["Cp 2 MoH 2--54 mg (0.24 mmol)"] | [] | ["3--100 mg (0.24 mmol)"] | [] | [] | []
s10876-013-0662-4 | Synthesis of K 2 [Cu(en) 2 (H 2 O)] 2 {[Cu(en) 2 ] 3 [Ce(GeW 11 O 39 )(H 2 O) 2 ] 2 (C 2 O 4 )}11H 2 O(1) A sample of K 8 Na 2 [A-a-GeW 9 O 34 ]25H 2 O (0.311 g) was stirred in distilled water (5 mL), then an aqueous solution (2 mL) of CuSO 4 5H 2 O (0.174 g), oxalic acid dehydrate (0.114 g), Ce(NH 4 ) 2 (NO 3 ) 6 (0.147 g) and en (0.15 mL) were added successively under stirring (pH i = 5.2). The resulting solution was sealed in a 35-mL stainless steel reactor with a Teﬂon liner and heated at 120 °C for 7 days and then cooled to room temperature (pH f = 6.1). Black block crystals of 1 were obtained by ﬁltration (Yield: 32 % based on K 8 Na 2 [A-a-GeW 9 O 34 ]25H 2 O), washed with distilled water and dried in air. Anal. calcd for 1,C 22 H 114 Ce 2 Cu 5 Ge 2 K 2 N 20 O 99 W 22 : C 3.72, H 1.61, N 3.94; Found: C 4.01, H 1.79, N 4.13. IR bands (cm -1 ) for 1: 3446 m, Two Organic–Inorganic Hybrids 669 123 | [] | [] | ["K 2 [Cu(en) 2 (H 2 O)] 2 {[Cu(en) 2 ] 3 [Ce(GeW 11 O 39 )(H 2 O) 2 ] 2 (C 2 O 4 )}ð11H 2 O", "K 8 Na 2 [A-a-GeW 9 O 34 ]ð25H 2 O"] | ["CuSO 4 ð5H 2 O--0.174 g", "Ce(NH 4 ) 2 (NO 3 ) 6--0.147 g"] | ["oxalic acid dehydrate--0.114 g"] | ["en--0.15 mL"] | ["120 °C"] | ["7 days"] | ["distilled water--5 mL", "aqueous solution--2 mL"]
cg3008987 | Preparation of 6, {[(Cu 2 Br 2 )L 2 ]·2CH 2 Cl 2 } n . A dichloromethane (2 mL) solution of L (15.0 mg, 0.036 mmol) was allowed to diﬀuse slowly into an acetonitrile (2 mL) solution of CuBr (10.2 mg, 0.036 mmol) in a capillary tube (i.d. 5 mm). Slow evaporation of the solution gave a green crystalline 6 that proved suitable for X-ray analysis. But compound 6 is slowly decomposed when exposed to air. Mp: 166− 167 °C. IR (KBr, cm −1 ): 3054, 2931, 2871, 1597, 1585, 1489, 1449, 1349, 1241, 1230, 1124, 1106, 1066, 1038, 952, 755, 728 cm −1 . Anal. | [] | [] | ["[(Cu 2 Br 2 )L 2 ] n "] | ["CuBr--10.2 mg, 0.036 mmol"] | [] | ["L--15.0 mg, 0.036 mmol"] | [] | [] | ["dichloromethane--2 mL", "acetonitrile--2 mL"]
b517969f | [(CuCN) 2 (dppeS 2 )] n ,1. A mixture of CuSCN (0.0488 g, 0.40 mmol), dppe (0.0796 g, 0.20 mmol) and acetonitrile–n-hexane (8.0 mL 3 : 1, v/v) was sealed in a 15-mL Teﬂon-lined reactor andheatedinanovenat180 ◦ C for 60 h and slowly cooled to room temperature at a rate of 5 ◦ Ch −1 . Colorless block-like crystals were collected and dried in air (yield 67%). Anal. Calc. for C 28 H 24 N 2 Cu 2 P 2 S 2 : C, 52.41; H, 3.75; N, 4.36. Found: C, 52.43; H, 3.74; N, 4.35%. IR (m/cm −1 ): 3051w, 2896w, 2132s, 1629w, 1482w, 1433s, 1401w, 1307w, 1172m, 1098s, 1021w, 996w, 730s, 690m, 604m, 493s.[(CuCN) 2 (tpt)] n ,2. A mixture of CuSCN (0.0122 g, 0.10 mmol), tpt (0.0156 g, 0.05 mmol), dppe (0.0398 g, 0.10 mmol) in acetonitrile (8.0 mL) was sealed in a 15-mL Teﬂon-lined reactor and heated in an oven at 180 ◦ C for 60 h and slowly cooled to room temperature at a rate of 5 ◦ Ch −1 . The resulting mixture of solid and yellow liquor was separated by ﬁltration and black stick-like crystals were collected and dried in air (yield 60%). Anal. Calc.for C 20 H 12 Cu 2 N 8 : C, 48.83; H, 2.24; N, 22.78. Found: C, 48.80; H, 2.25; N, 22.76%. IR (m/cm −1 ): 3064w, 2116s, 1519s, 1462w, 1368s, 1258m, 1151w, 1094m, 1000m, 853w, 771s, 661m. | [] | [] | ["[(CuCN) 2 (dppeS 2 )] n", "[(CuCN) 2 (tpt)] n"] | ["CuSCN--0.0488 g, 0.40 mmol", "CuSCN--0.0122 g, 0.10 mmol"] | [] | ["dppe--0.0796 g, 0.20 mmol", "tpt--0.0156 g, 0.05 mmol", "dppe--0.0398 g, 0.10 mmol"] | ["180 \n C", "180 \n C"] | ["60 h", "60 h"] | ["acetonitrile–n-hexane--8.0 mL 3 : 1, v/v", "acetonitrile--8.0 mL"]
j.jssc.2019.120917 | 2.1.5. Synthesis of [Co(L)(1,4-NDC)] n (5) A mixture of Co(BF 4 ) 2 ⋅6H 2 O (34.0 mg, 0.1 mmol), 1,4-H 2 NDC (21.4 mg, 0.1 mmol), NaOH (20 mg, 0.5 mmol), and L (31.2 mg, 0.1 mmol) in 8 mL of solution (V H2O :V CH3OH ¼ 2:1) was sealed in a Teﬂon-lined autoclave (25 mL) and heated at 160  C for 12 h, and then cooled down to ambient temperature. Purple nubby crystals of 5 were collected and washed with water and methanol. Yield: ~43% with respect to L ligand. Elemental analysis (%): Anal. Calcd for C 30 H 18 N 6 O 4 Co (585.43 g mol 1 ): C, 61.41; H, 2.93; N, 14.28. Found: C, 61.55; H, 3.09; N, 14.35. IR (cm 1 , KBr pellets): 3628(w), 3154(m), 3078(m), 1974(w), 1918(w), 1591(m), 1547(s), 1505(s), 1455(s), 1431(s), 1360(s), 1281(s), 1240(s), 1202(s), 830(m), 782(m), 739(s). | [] | [] | ["[Co(L)(1,4-NDC)] n", "C 30 H 18 N 6 O 4 Co"] | ["Co(BF 4 ) 2 ⋅6H 2 O--34.0 mg, 0.1 mmol"] | ["NaOH--20 mg, 0.5 mmol"] | ["1,4-H 2 NDC--21.4 mg, 0.1 mmol", "L--31.2 mg, 0.1 mmol"] | ["160  C"] | ["12 h"] | ["solution (V H2O :V CH3OH ¼ 2:1)--8 mL"]
c6dt03601e | Subsequently, red crystals of compound 4 were synthesized in 23% yield using the same reaction conditions but with Ni(CH 3 COO) 2 ·4H 2 O instead of Co(CH 3 COO) 2 ·4H 2 O. Elemental analysis: calcd for C 36 N 6 H 24 CoPb 2 Br 6 (3): C, 28.95, H, 1.62, N, 5.63%; found: C, 28.87, H, 1.74, N, 5.60%; for C 36 N 6 H 24 NiPb 2 Br 6 (4): C, 28.96, H, 1.62, N, 5.63%; found: C, 28.82, H, 1.53, N, 5.71%. | [] | [] | ["compound 4"] | ["Ni(CH 3 COO) 2 ·4H 2 O--NaN"] | [] | [] | [] | [] | []
zaac.201000352 | {Cd(L) 2 (4bpy) 1.5 } ∞ (2): The same procedure as described for 1 was used for this complex except that phen was replaced by 4bpy (0.05 mmol). Colorless block single crystals suitable for X-ray analysis appeared at a beaker wall after ca. one week at room temperature. | [] | [] | ["Cd(L) 2 (4bpy) 1.5"] | [] | [] | ["4bpy--0.05 mmol"] | ["room temperature"] | ["one week"] | []
s11243-015-0009-0 | Synthesis of the [Co(L2)(tbi)(H 2 O)] n (2) The preparation of 2 was similar to that of 1 except for changing L1 ligand (0.1 mmol, 35.0 mg) and H 2 nda (43.2 mg, 0.2 mmol) to L2 (29.4 mg, 0.1 mmol) and H 2 tbi (44.4 mg, 0.2 mmol). The purple crystals were obtained with a yield of 56 % (based on Co). Anal. calc. for C 29 H 30 N 4 O 6 Co (Mr = 589.50): C 59.1, H 5.1 and N 9.5 %. | [] | [] | ["[Co(L2)(tbi)(H 2 O)] n", "C 29 H 30 N 4 O 6 Co"] | [] | [] | ["L2--29.4 mg, 0.1 mmol", "H 2 tbi--44.4 mg, 0.2 mmol"] | [] | [] | []
s41560-017-0044-5 | Cu-HAB powder synthesis. A solution of 70 mg (0.276 mmol) of copper nitrate hemi(pentahydrate) (Cu(NO 3 ) 2 ⋅ 2.5H 2 O) in 5 ml of water and 0.4 ml of concentrated aqueous NH 4 OH was added to a solution of 30 mg (0.109 mmol) of HAB⋅ 3HCl in 5 ml of water. This mixture was stirred in an open beaker for 2 h at room temperature. The resulting black powder was centrifuged, filtered and then washed with water and 6 M NH 4 OH at 100 °C. Finally, the solid was washed with acetone and dried under vacuum at 100 °C. Elemental analysis calculated for CuHAB (CuC 4 N 4 H 4 ): C, 27.99%; H, 2.35%; N, 37.02%; Cu, 32.64%; found: C, 22.77%; H, 2.24%; N, 23.85%; Cu, 32.92%.Synthesis of the Ni-HAB film. A solution of 15 mg (0.052 mmol) of Ni(NO 3 ) 2 ⋅ 6H 2 O in 8 ml of degassed water and 10 μ l of ethylenediamine was mixed and added to a solution of 5 mg (0.109 mmol) of HAB⋅ 3HCl in 8 ml of degassed water in an O 2 -free environment. The mixture was then transferred into a Petri dish and sealed with parafilm. The Petri dish was further sealed in a plastic container and transferred into the ambient environment. After 12 h, a silver thin film formed at the surface of the solution with a thickness of ~50 nm. | ["100 \b0C"] | [] | ["CuHAB (CuC 4 N 4 H 4)"] | ["copper nitrate hemi(pentahydrate) (Cu(NO 3 ) 2 ⋅ 2.5H 2 O)--70 mg (0.276 mmol)", "Ni(NO 3 ) 2 ⋅ 6H 2 O--15 mg (0.052 mmol)"] | ["concentrated aqueous NH 4 OH--0.4 ml", "ethylenediamine--10 μl"] | ["HAB⋅ 3HCl--30 mg (0.109 mmol)", "HAB⋅ 3HCl--5 mg (0.109 mmol)"] | ["room temperature"] | ["2 h", "12 h"] | ["water--5 ml", "water--8 ml"]
ic200967b | The syntheses of {[H 2 ppz][In 2 (L 2 ) 2 ] 3 3.5DMF 3 5H 2 O} ∞ (NOTT200-solv) and {Li 1.5 (H 3 O) 0.5 [In 2 (L 2 ) 2 ] 3 11H 2 O} ∞ (NOTT-201-solv) used the previously reported method. | [] | [] | ["{[H 2 ppz][In 2 (L 2 ) 2 ] 3 3.5DMF 3 5H 2 O} ∞", "{Li 1.5 (H 3 O) 0.5 [In 2 (L 2 ) 2 ] 3 11H 2 O} ∞"] | [] | [] | [] | [] | [] | []
acs.cgd.5b00117 | Preparation of [La(Hsfpip)(glu) 0.5 (H 2 O) 2 ] n ·n(H 2 O) (2). A mixture of La(NO 3 ) 3 ·6H 2 O (21.6 mg, 0.05 mmol), H 3 sfpip (22.8 mg, 0.05 mmol), and H 2 glu (13.2 mg, 0.1 mmol) in distilled water (12 mL) was stirred for 30 min in air, then sealed in a 25 mL Teﬂon-lined stainless steel container, which was heated to 180 °C for 3 days, and then slowly cooled to room temperature at a rate of 5 °C/h. Light yellow strip-like crystals of 2 were obtained, yield: 22.4 mg, 62.8% based on La. Anal. Calcd (%) for C 21.50 H 19 N 4 O 11 LaS 2 (712.44): C 36.24; H 2.68; N 7.86%. Found: C 36.25; H 2.69; N 7.88%. IR (KBr, cm −1 ): 3443(s), 1614(s), 1515(m), 1452(m), 1429(s), 1335(m), 1250(s), 1164(s), 1297(w), 1129(m), 1081(s), 1031(m), 819(w), 738(m), 890(m), 837(m), 561(m), 515(s). | [] | [] | ["[La(Hsfpip)(glu) 0.5 (H 2 O) 2 ] n ·n(H 2 O)", "C 21.50 H 19 N 4 O 11 LaS 2"] | ["La(NO 3 ) 3 ·6H 2 O--21.6 mg, 0.05 mmol"] | [] | ["H 3 sfpip--22.8 mg, 0.05 mmol", "H 2 glu--13.2 mg, 0.1 mmol"] | ["180 \n°C"] | ["3 days"] | ["distilled water--12 mL"]
cplu.201402030 | 4’-(3-carboxylpyridyl)-2,2’:6’,2“-terpyridine-6,6”-dicarboxylic acid: KOH was added as a base to a solution of 4’-(3-pyridylacetonitrile)-2,2’:6’,2“-terpyridine-6,6”-dicarbonitrile (0.39 g, 1 mmol) in ethanol/H 2 O (v/v, 4:1, 50 mL). The reaction mixture was heated at reflux for 6 h. Then, the pH was adjusted to three with an aqueous solution of HCl (1 molL 1 ). The yellow precipitate was filtered, recrystallized with ethanol and DMF, and dried in vacuo to yield a yellow powder (0.36 g, 81%). M.p. 265–267 8C; 1 H NMR (400 MHz, [D 6 ]DMSO): d = 12.85 (s, 1 H), 9.12 (s, 2H), 8.88 (m, 4H), 8.58 (m, 1H), 8.21 (d, J=32 Hz, 3H), 7.88 ppm (d, J = 44 Hz, 1H); 13 C NMR (400 MHz, [D 6 ]DMSO): d= 171.3, 171.1, 170.9, 160.3, 160.1, 159.6, 158.9, 155.8, 155.6, 155.4, 154.7, 152.9, 152.0, 151.2, 144.3, 144.1, 130.5, 130.1, 129.5, 128.7, 127.9, 127.5, 124.5 ppm; IR (KBr): n ˜ = 3442, 3325, 2774, 2464, 1712, 1644, 1583, 1541, 1451, 1380, 1222, 1144, 1077, 994, 897, 835, 783, 741, 682, 635, 487 cm 1 ; elemental analysis calcd (%) for C 23 H 14 N 4 O 6 (442.39): C 62.45, H 3.19, N 12.66; found: C 62.69, H 3.22, N 12.45. | [] | [] | ["4’-(3-carboxylpyridyl)-2,2’:6’,2“-terpyridine-6,6”-dicarboxylic acid", "C 23 H 14 N 4 O 6"] | [] | [] | ["4’-(3-pyridylacetonitrile)-2,2’:6’,2“-terpyridine-6,6”-dicarbonitrile--0.39 g, 1 mmol"] | ["reflux"] | ["6 h"] | ["ethanol/H 2 O (v/v, 4:1)--50 mL"]
24701556.2017.1284108 | Synthesis of [Ag 2 (bpy) 2 (H 2 O) 2 ](pdc)¢(H 2 O) 4 , 2 AgNO 3 (0.170 g, 1 mmol), bpy(0.156 g, 1 mmol), and pdc (0.167 g, 1 mmol) were dissolved in 5 mL of water and 5 mL of methanol. After ultrasonic treatment for several minutes in addition to adding some drops of ammonia, a slight yellow clear solution was formed. After evaporating slo wly in darkness for one week, yellow block crystals suitable for X-ray diffrac tion were obtained (yield: 53%). Anal. Calcd(%) for C 27 H 31 Ag 2 N 5 O 10 : C 40.47, H 3.90, N 8.74; Found(%): C 39.95, H 3.71, N 8.60. IR(cm ¡1 ): 1608(vs), 1381(vs), 1219(s), 1070(s), 1003(m), 903(w), 804(vs), 721(s), 626(s), 488(m).X-ray crystallography Crystals of 1 and 2 were mounted on a Bruker SMART APEX II CCD diffractometer with graphite-monochromated Mo Ka radiation (λ D 0.071073 nm) at room temperature. Empirical absorption corrections were made using the SADABS program. | [] | ["one week"] | ["[Ag 2 (bpy) 2 (H 2 O) 2 ](pdc)¢(H 2 O) 4", "C 27 H 31 Ag 2 N 5 O 10"] | ["AgNO 3--0.170 g, 1 mmol"] | [] | ["bpy--0.156 g, 1 mmol", "pdc--0.167 g, 1 mmol"] | [] | [] | ["water--5 mL", "methanol--5 mL"]
ejic.200400438 | Synthesis of [Zn(bpea)(pca)]ClO 4 ·(EtOH) 0.5 (3): pcn (105 mg, 1 mmol) and bpea (185 mg, 1 mmol) were dissolved in 15 mL of EtOH/H 2 O (2:3) and the mixture was stirred at room temperature for 1 h. An aqueous solution (5 mL) of Zn(ClO 4 ) 2 ·6H 2 O (380 mg, 1 mmol) was then added. The solution became a white suspension and the mixture was stirred for 10 h. The colorless precipitates were removed by filtration and the filtrate was left standing at room temperature for several days to yield colorless, needle-shaped crystals. The cycle of precipitation and filtration was repeated several times and finally pale-yellow block single crystals were obtained.The yield of combined colorless crystals of 3 was 240 mg (46%) after recrystallization from MeOH/H 2 O. C 19 H 21 ClN 4 O 7 Zn (519.6): calcd. C 43.66, H 3.66, N 11.31; found C 43.41, H 3.63, N 11.28.The yellow crystals were determined to be [Zn(bpea) 2 (H 2 O) 2 ](ClO 4 ) 2 (H 2 O) 2 by single-crystal X-ray diffraction. | [] | [] | ["[Zn(bpea)(pca)]ClO 4 ·(EtOH) 0.5", "C 19 H 21 ClN 4 O 7 Zn"] | ["Zn(ClO 4 ) 2 \b6H 2 O--380 mg, 1 mmol"] | [] | ["pcn--105 mg, 1 mmol", "bpea--185 mg, 1 mmol"] | ["room temperature"] | ["1 h", "10 h", "several days"] | ["EtOH/H 2 O--15 mL (2:3)", "aqueous solution--5 mL", "MeOH/H 2 O--recrystallization"]
00958972.2013.816418 | 2.2. Synthesis of {K[La(H 2 O) 4 (pdc)] 4 }[BW 12 O 40 ]·2H 2 O (1) A mixture of La(NO 3 ) 3 ·6H 2 O (0.4 mM, 0.17 g), K 5 BW 12 O 40 ·14H 2 O (0.15 mM, 0.5 g), H 2 pdc (0.35 mM, 0.05 g) and water (10 mL) was sealed in a 15 mL Teﬂon reactor under autogenous pressure at 120 °C for 4 days. After cooling the mixture to room temperature, colorless crystals were obtained in 45.2% yield (0.81 g, based on W). Anal. Calcd for KC 28 H 48 La 4 N 4 O 74 BW 12 (%): C, 7.57; H, 1.08; N, 1.26. Found (%): C, 7.55; H, 1.09; N, 1.25. | [] | [] | ["{K[La(H 2 O) 4 (pdc)] 4 }[BW 12 O 40 ]\b2H 2 O", "KC 28 H 48 La 4 N 4 O 74 BW 12"] | ["La(NO 3 ) 3 \b6H 2 O--0.4 mM, 0.17 g"] | ["K 5 BW 12 O 40 \b14H 2 O--0.15 mM, 0.5 g"] | ["H 2 pdc--0.35 mM, 0.05 g"] | ["120 \bC"] | ["4 days"] | ["water--10 mL"]
cg400376g | The crystals were washed repeatedly with water followed by acetone and air-dried. Anal. Calc. for C 66 H 62 O 19 Pb 3 : C, 44.52; H, 3.51%. | [] | [] | ["[Pb 3 (L) 3 ]"] | [] | [] | ["L--not provided"] | [] | [] | []
zaac.201500051 | Preparation of {[Ni(cca)(4-bpfp)(H 2 O) 2 ]·3H 2 O} n (2): Ni(NO 3 ) 2 · 6H 2 O (40 mg, 0.14 mmol), 4-bpfp (42 mg, 0.14 mmol), and 2-carboxycinnamic acid (27 mg, 0.14 mmol) were mixed with 5 mL of distilled H 2 O in a 15 mL glass vial. Aqueous NaOH solution (0.5 mL, 1.0 m) was added to encourage deprotonation of the 2-carboxycinnamic acid. The vial was sealed, heated in an oil bath at 85 °C for 24 h, and cooled slowly to 25 °C. Green crystals of 2 (17 mg, 19% yield based on Ni) were isolated after washing with distilled water, ethanol, and acetone and drying in air. C 26 H 32 N 4 NiO 11 : calcd. C 49.16; H 5.08; N 8.82%; found C 48.79; H 4.81; N 8.78%. IR: ν ˜ = 3442 (w, br), 1621 (s), 1576 (m), 1536 (s), 1469 (m), 1442 (w), 1417 (w), 1391 (s), 1366 (s), 1334 (w), 1284 (s), 1264 (m), 1220 (w), 1165 (w), 1105 (w), 1084 (w), 1069 (w), 1050 (w), 1007 (s), 959 (w), 908 (w), 857 (w), 848 (w), 814 (s), 773 (s), 728 (s), 711 (w), 663 (s), 655 (w) cm –1 . | [] | [] | ["[Ni(cca)(4-bpfp)(H 2 O) 2 ]·3H 2 O", "C 26 H 32 N 4 NiO 11"] | ["Ni(NO 3 ) 2 · 6H 2 O--40 mg, 0.14 mmol"] | ["NaOH solution--0.5 mL, 1.0 m"] | ["4-bpfp--42 mg, 0.14 mmol", "2-carboxycinnamic acid--27 mg, 0.14 mmol"] | ["85 \nC", "25 \nC"] | ["24 h"] | ["distilled H 2 O--5 mL"]
c0ce00120a | [Ag 2 (4) 2 ][BF 4 ] 2 Ethane-1,2-diamine (6.00 mg, 0.100 mmol) and 2,2 0 -bipyridine-6carbaldehyde (36.8 mg, 0.200 mmol) were dissolved in MeOH (3.0 cm 3 ). Solid AgBF 4 (19.4 mg, 0.100 mmol) was added while the reaction mixture was stirred at room temperature. The paleyellow solution was stirred for 1 h in the dark, and then water (2.0 cm 3 ) was added. The mixture was ﬁltered and the ﬁltrate was left to stand in air for three days. The microcrystalline precipitate that formed was ﬁltered, washed with water and dried in air. | [] | ["three days"] | ["[Ag 2 (4) 2 ][BF 4 ] 2"] | ["AgBF 4--19.4 mg, 0.100 mmol"] | [] | ["Ethane-1,2-diamine--6.00 mg, 0.100 mmol", "2,2 0 -bipyridine-6carbaldehyde--36.8 mg, 0.200 mmol"] | ["room temperature"] | ["1 h"] | ["MeOH--3.0 cm 3", "water--2.0 cm 3"]
s12039-015-0966-z | 2.2 Synthesis of [Cu II (N-η 1 -NCS) 2 (O-η 1 -DMF) 2 (μ 2 -3, 3’-bptz)] n (1) Cu(NO 3 ) 2 ·3H 2 O (0.484 g, 0.200 mmol) and KNCS (0.194 g, 0.200 mmol) in a N, N-dimethyl formamide Scheme 2. The syntheses of 1-3 from reactions of Cu(I/II) and KNCS with 3,3’-bptz / 4,4’-bptz ligands. Copper-based luminescent CPs with diverse conﬁguration 1873 (DMF, 5.00 mL) were stirred and ﬁltered. Filtrated solution were carefully layered over 10 mL 3,3’bptz/CH 2 Cl 2 (0.100 mol L −1 ). Red block single crystals of 1 (Yield: 39.3 mg, 0.0700 mmol, 35% based on Cu) were obtained after two weeks at room temperature. Anal. calcd for C 20 H 22 CuN 10 O 2 S 2 : C, 42.73%; H, 3.94%; N, 24.92%. Found: C, 42.86%; H, 3.95%; N, 25.01%; FT-IR frequencies (KBr, cm −1 ) 2088vs, 1652vs, 1604w, 1441w, 1391vs, 1123s, 1053w, 916w, 813w, 699w, 474w. | [] | [] | ["[Cu II (N-η 1 -NCS) 2 (O-η 1 -DMF) 2 (μ 2 -3, 3’-bptz)] n"] | ["Cu(NO 3 ) 2 ·3H 2 O--0.484 g, 0.200 mmol", "KNCS--0.194 g, 0.200 mmol"] | [] | ["3,3’bptz--0.100 mol L −1"] | ["room temperature"] | ["two weeks"] | ["N, N-dimethyl formamide--5.00 mL", "CH 2 Cl 2--10 mL"]
b819240e | Reaction of 3 with dppe. The similar reactions of 3 (50 mg, 0.05 mmol) with dppe (20 mg, 0.05 mmol) produced dark brown prisms of [(h 5 -C 5 Me 5 ) 2 Mo 2 (m 3 -S) 4 Cu 2 (dppe)] 2 (ClO 4 ) 4 (7). | [] | [] | ["[(h 5 -C 5 Me 5 ) 2 Mo 2 (m 3 -S) 4 Cu 2 (dppe)] 2 (ClO 4 ) 4"] | [] | [] | ["dppe--20 mg, 0.05 mmol"] | [] | [] | []
cl.2005.526 | [Mn 5 L 8 (OH) 2 ] was synthesized as follow. Mn(NO 3 ) 2 .6H 2 O (1.8 g) was dissolved in distilled water (ca. 30 mL) and solution of -phenylcinnamic acid (0.7 g) and NaOH (0.25 g) in distilled water (ca. 30 mL) was added. The mixture was placed in the Teflon lined autoclave, which was then sealed and heated to 150  C for 3 d then cooled to room temperature in a water bath. The colorless crystals are ﬁltered oﬀ and washed with water and acetone. The crystals are allowed to air dry. Uncharacterized byproducts are removed manually under optical microscope by handpicking. Anal. Calcd for Mn 5 C 120 H 90 O 18 : C, 68.61; H, 4.33%, Found: C, 68.64; H, 4.30%. Yield: 60%. | [] | [] | ["[Mn 5 L 8 (OH) 2 ]", "Mn 5 C 120 H 90 O 18"] | ["Mn(NO 3 ) 2 .6H 2 O--1.8 g"] | [] | ["-phenylcinnamic acid--0.7 g", "NaOH--0.25 g"] | ["150 \nC"] | ["3 d"] | ["distilled water--ca. 30 mL"]
10610278.2016.1278448 | Preparation of {[(μ 4 -Cu 2 Br 2 )(L 2 ) 2 ]·CH 2 Cl 2 } n , (2) and [(μ 4 -Cu 2 Br 2 )(L 2 ) 2 ] n , (3) A dichloromethane (2 mL) solution of L 2 (10.0 mg, 0.029mmol) was allowed to diuse slowly to an acetonitrile (2mL) solution of CuBr (4.2mg, 0.029mmol) in a capillary tube (i.d. 5mm). Initially two or three drops of the block-shaped crystals of 2 formed on the calillary tube, which converted to the another block-shaped crystals of 3 (40% yield) after 4day. One crystal of 2 was selected for the single-crystal X-ray analysis. The low yield of 2 precluded the obtaining of its analytical data. For 3: Yield 40%. MP: 221–222°C (decomp.). IR (KBr pellet): 2921, 1597, 1491, 1448, 1293, 1243, 1104, 1067, 950, 750cm −1 . Anal. Calcd for [Cu 2 Br 2 (L 2 ) 2 ] n : C, 46.58; H, 4.53; S, 13.09. Found: C, 46.71; H, 4.57; S, 12.94%. | [] | [] | ["[(μ 4 -Cu 2 Br 2 )(L 2 ) 2 ]·CH 2 Cl 2", "[(μ 4 -Cu 2 Br 2 )(L 2 ) 2 ]"] | ["CuBr--4.2 mg, 0.029 mmol"] | [] | ["L 2--10.0 mg, 0.029 mmol"] | [] | ["4 day"] | ["dichloromethane--2 mL", "acetonitrile--2 mL"]
c9ce00507b | [Pb(L1)] 5. The yellow block crystals of 5 were obtained from a simple hydrothermal self-assembly of Pb(NO 3 ) 2 (0.1 mmol, 33 mg), L1 (0.1 mmol, 45 mg) and N 2 H 4 (50 μL) in a 15 mL aqueous solution (pH = 3-4 adjusted by H 2 (ox)) at 180 °C for 4 days. Yield: ca. 79% based on Pb 2+ . Anal. Calcd for C 19 H 8 N 4 O 4 F 6 Pb 5: C, 33.68; H, 1.19; N, 8.27%. Found: C, 34.20; H, 1.44; N, 8.62%. IR (cm -1 ): 3443 w, 3215 m, 1625 s, 1577 w, 1516 s, 1496 w, 1448 s, 1434 s, 1365 m, 1353 m, 1298 w, 1257 s, 1209 m, 1189 m, 1155 m, 1140 m, 1080 m, 970 w, 909 w, 848 w, 806 m, 786 m, 725m, 740 m, 642 w, 581 w, 547 w, 526 w, 488 w. | [] | [] | ["[Pb(L1)] 5"] | ["Pb(NO 3 ) 2--0.1 mmol, 33 mg"] | [] | ["L1--0.1 mmol, 45 mg", "N 2 H 4--50 μL"] | ["180 \nC"] | ["4 days"] | ["aqueous solution (pH = 3-4 adjusted by H 2 (ox))--15 mL"]
chem.200801948 | ACHTUNGTRENNUNG[Zn 4 {(2S,3R,4R,5R)-L}{(2S,3S,4S,5R)-L}}ACHTUNGTRENNUNG(phen) 2 ACHTUNGTRENNUNG(H 2 O) 2 ] (2): Similar to the synthesis of 1, except that NaHCO 3 (0.084 g, 1.0 mmol) was added (starting pH = 2.5). Orange block crystals of 2 were obtained as a single phase (65%). IR (solid KBr pellet): complex 2: n˜ = 3661 (w), 1630 (s), 1613 (s), 1572 (s), 1513 (w), 1397 (s), 1083 (m), 1000 (w), 845 (m), 724 (w), 673 cm 1 (w); elemental analysis calcd (%) for C 20 H 14 N 2 O 10 Zn 2 :C 41.92, H 2.46, N 4.89; found: C 42.02, H 2.41, N 4.96.ACHTUNGTRENNUNG[Zn 2 {(2S,3S,4R,5R)-L}ACHTUNGTRENNUNG(H 2 O) 2 ]·H 2 O (3): Similar to the synthesis of 1, except that NaHCO 3 (0.160 g, 2.0 mmol) was added (starting pH = 4.5).Colorless prismatic crystals of 3 were separated (35%). IR (solid KBr pellet): complex 3: n˜ =3748 (m), 3099 (m), 1610 (m), 1581 (s), 1426 (s), 1400 (m), 1303 (w), 1087 (m), 947 (w), 770 (w), 674 cm 1 (w); elemental analysis calcd (%) for C 8 H 10 O 12 Zn 2 : C 22.40, H 2.35; found: C 22.45, H 2.31. | [] | [] | ["[Zn 4 {(2S,3R,4R,5R)-L}{(2S,3S,4S,5R)-L}(phen) 2 (H 2 O) 2 ]", "C 20 H 14 N 2 O 10 Zn 2"] | ["NaHCO 3--0.084 g, 1.0 mmol"] | [] | ["(2S,3R,4R,5R)-L--NA", "(2S,3S,4S,5R)-L--NA", "phen--NA"] | [] | [] | ["H 2 O--NA"]
cg900552b | Synthesis of [{Cu(dipic)(OH 2 )}(μ-bpe){Cu(dipic)}] 3 3H 2 O, 8. A solution of bpe (0.0055 g, 3  10 -5 mol) in MeOH (10 cm 3 ) was carefully layered on top of a solution of 1 (0.017 g, 6  10 -5 mol) in water (10 cm 3 ). Blue tablets of 8 were formed after 7 days. Anal.Found (calculated for C 26 H 22 Cu 2 N 4 O 12 ): C 43.90 (43.95); H 2.90 (3.10); N 8.15 (7.90). IR cm -1 : 3400 s, 3082 w, 1636 s, 1596-1431 s, 1360 s, 781 w, 737 w. | [] | [] | ["{Cu(dipic)(OH 2 )}(μ-bpe){Cu(dipic)}] 3 3H 2 O", "C 26 H 22 Cu 2 N 4 O 12"] | [] | [] | ["bpe--0.0055 g, 3  10 -5 mol"] | [] | ["7 days"] | ["MeOH--10 cm 3", "water--10 cm 3"]
ch14159 | Three Polymers from Imidazole Dicarboxylate 961 Synthesis of Crystalline [Zn(p-HMOPhIDC)(4,4 0 -bipy)] n (3) A mixture of ZnCl 2 (13.6 mg, 0.1 mmol), p-H 3 MOPhIDC (26.3 mg, 0.1 mmol), 4,4 0 -bipy (19.2 mg, 0.1 mmol), and MeCN/H 2 O (3 : 4, 7 mL) was sealed in a 25 mL Teflon-lined bomb and heated at 1408C for 96 h. The reaction mixture was then allowed to cool to room temperature at the rate of 108Ch 1 . The transparent crystals of 3 were produced, washed with deionized water, and dried in air. The crystals of 3 (68 % yield based on Zn) are stable in air. n max (KBr)/cm 1 3439 (m), 3066 (w), 1607 (s), 1582 (s), 1431 (s), 1433 (s), 1281 (m), 1250 (s), 1170 (m), 1127 (m), 820 (s), 758 (m), 794 (m), 631 (s), 479 (m). Anal. Calc. for C 22 H 15 N 4 O 5 Zn: C 60.00, H 3.14, N 11.66. | [] | [] | ["[Zn(p-HMOPhIDC)(4,4'-bipy)] n", "C 22 H 15 N 4 O 5 Zn"] | ["ZnCl 2--13.6 mg, 0.1 mmol"] | [] | ["p-H 3 MOPhIDC--26.3 mg, 0.1 mmol", "4,4'-bipy--19.2 mg, 0.1 mmol"] | ["1408 \nC"] | ["96 h"] | ["MeCN/H 2 O--7 mL"]
00958972.2013.764996 | Ionothermal synthesis 531 60 mL 70% NaOH solution in a 150-mL ﬂask. The reaction mixture was slowly heated to 60 °C and stirred for 24 h at this temperature. After cooling to room temperature, the insoluble material was removed by ﬁltration and rinsed with H 2 O (20 mL). The ﬁltrate was acidiﬁed by addition of concentrated HCl to form a yellow precipitate; the yellow precipitate dissolved when further concentrated HCl was added. The ﬁnal pH of the mixture is 2.Pale yellow crystals were obtained after one week. Yield: 1.45 g (56%). The crystal is formulated as its hydrochloride salt of HIBA·HCl·2H 2 O [11]. | [] | ["one week"] | ["HIBA·HCl·2H 2 O"] | [] | ["concentrated HCl--added"] | [] | ["60 \nC"] | ["24 h"] | ["H 2 O--20 mL", "70% NaOH solution--60 mL"]
c1ce05626c | Compound 3. 0.213 g (74%). C 7 H 12 Cl 2 N 2 OHg (411.7): Calcd.C 20.42, H 2.94, N, 6.80; found C 20.45, H 3.06, N 6.82.Conductivity (U 1 cm 2 mol 1 , 1.15  10 3 M in methanol) 38.9.n max (KBr)/cm 1 n(O–H) 3495, n(C–H) ar 3075, n(C–H) al 2926, 2865, [n(C]C), n(C]N) ar ] 1548, [d(C]C), d(C]N) ar ] 1494, d (C–H) oop 810. n max (polyethylene)/cm 1 n(Hg–N) 519, n(Hg–Cl) 313. | [] | [] | ["C 7 H 12 Cl 2 N 2 OHg"] | [] | [] | [] | [] | [] | ["methanol--1.15 \n10 \n3 M"]
j.molstruc.2020.127818 | Synthesis of [Co(dip) 2 (SCN) 2 ] (1). A mixture of dip (6.33 mg, 0.03 mmol), Co(NO 3 ) 2 $6H 2 O (26.2 mg, 0.09 mmol), NH 4 SCN (6.60 mg, 0.09 mmol), N,N-dimethylformamide (DMF) (4 mL) and H 2 O (4 mL) was sealed in Teﬂon-lined stainless steel container and heated at 90  C for 3000 min. After being cooled to room temperature, yellow block crystals of 1 were obtained in 47% yield. Anal. | [] | [] | ["[Co(dip) 2 (SCN) 2 ]", "NaN"] | ["Co(NO 3 ) 2 $6H 2 O--26.2 mg, 0.09 mmol"] | ["NH 4 SCN--6.60 mg, 0.09 mmol"] | ["dip--6.33 mg, 0.03 mmol"] | ["90  C"] | ["3000 min"] | ["DMF--4 mL", "H 2 O--4 mL"]
ch13417 | Preparation of [Hg(tmtt) 2 ] 6 In a Teflon-lined steel vessel, a solution containing a methanol (3 mL) solution of tmttH (0.0079 g, 0.04 mmol) was mixed with a solution of Hg(OAc) 2 (0.0063 g, 0.01 mmol) in H 2 O (2 mL).The resulting mixture was heated at 1058C for 36 h, then cooled to room temperature at a rate of 58Ch 1 , from which yellow massive crystals of complex 6 were produced (65 % yield). | [] | [] | ["[Hg(tmtt) 2 ] 6"] | ["Hg(OAc) 2--0.0063 g, 0.01 mmol"] | [] | ["tmttH--0.0079 g, 0.04 mmol"] | ["105 \n8C"] | ["36 h"] | ["methanol--3 mL", "H 2 O--2 mL"]
j.ica.2013.12.034 | 2.2. Preparation of the single crystal of K[VO 2 (dhp) 2 ]2H 2 O First a 3 cm 3 0.005 mol dm 3 potassium-vanadate solution (K 2 HVO 4 ) was prepared by solving V 2 O 5 in known concentration KOH solution. Solid dhp was added, 1:2 metal-to-ligand ratio was set. In order for faster solubilization the solution was heated gently and the pH of the solution was set to 8.5 by addition of 6 mol dm 3 HCl. An open vessel containing this solution was placed in a bigger container containing acetone in order for slow solvent exchange. Single crystals were collected several weeks later.2.3. Determination of structure of K[VO 2 (dhp) 2 ]2H 2 O Crystals were mounted on a glass capillary with epoxy glue. | [] | ["several weeks"] | ["K[VO 2 (dhp) 2 ]2H 2 O"] | ["V 2 O 5 --unknown"] | [] | ["dhp--solid dhp"] | [] | [] | ["acetone--unknown", "KOH solution--unknown"]
c0jm03423a | 2.2. Deposition of CuO using malic acid Thin ﬁlms of CuO were deposited on Cu(111) and Cu(110) single crystals from a highly alkaline solution of copper( II) complexed with malic acid. The deposition bath consisted of 50 mM CuSO 4 $5H 2 O, 150 mM malic acid and 4 M NaOH. L-()-Malic acid [(S)-()-hydroxysuccinic acid], D-(+)-malic acid [(R)(+)-hydroxysuccinic acid] and DL-malic acid were purchased from Alfa Aesar. The single enantiomers had an optical purity of 98+% ee and all reagents were used without further puriﬁcation.The electrodeposition was performed using a constant applied potential of +0.35 V vs. SCE for 900 seconds at 30  C. | [] | [] | [] | ["CuSO 4 $5H 2 O--50 mM"] | [] | ["malic acid--150 mM"] | ["30 \n C"] | ["900 seconds"] | ["NaOH--4 M"]
zaac.201800384 | IR (KBr): ν ˜ = 3359 br, 3070 m, 3016 m, 2962 m, 2914 m, 1689 s, 1618 vs, 1575 s, 1541 m, 1531 m, 1494 s, 1406 vs, 1387s, 1365 s, 1334 m, 1288 s, 1240 s, 1189 m, 1132 s, 1108 w, 1039 m, 995 w, 970 w, 954 w, 894 w, 856 w, 754 m, 730 m, 690 m, 667 m cm –1 . | [] | [] | [] | [] | [] | [] | [] | [] | []
c6nj03609k | General procedure for the synthesis of Ag( I)–NHC complexes.Imidazolium salts [H 2 L](PF 6 ) 2 (55 mg, 0.08 mmol), 2 equivalents of Ag 2 O (37 mg, 0.16 mmol) and 10 mL of dry acetonitrile were taken in an Schlenk flask. The reaction mixture was refluxed at 80 1Cfor 16 h in the dark and was allowed to cool to ambient temperature. | [] | [] | [] | ["Ag 2 O--37 mg, 0.16 mmol"] | [] | ["[H 2 L](PF 6 ) 2--55 mg, 0.08 mmol"] | ["80 \n1C"] | ["16 h"] | ["acetonitrile--10 mL"]
zaac.200700345 | [CdL3(μ 1,3 -NCS) 2 ] n (3). Complex 3 was prepared by the similar procedure as described for 1, with L1 replaced by L3 (21.9 mg, 0.1 mmol), resulting colorless block-shaped crystals of 3. Analysis: Calcd. for C 15 H 17 CdN 3 O 2 S 2 : C, 40.23; H, 3.83; N, 9.38 %. Found: C, 40.02; H, 3.93; N, 9.21 %. Yield: 45 % on the basis of L3. | [] | [] | ["[CdL3(μ 1,3 -NCS) 2 ] n", "C 15 H 17 CdN 3 O 2 S 2"] | [] | [] | ["L3--21.9 mg, 0.1 mmol"] | [] | [] | []
j.jorganchem.2017.03.016 | 1 H NMR (CDCl 3 ): 13.1 (s, 1H, NH), 7.50 (d, 1H, H-9), 7.23 (dd, 1H, H-7), 6.87 (d, 1H, H-6), 6.74 (dd, 1H, H-8), 4.85 (dd, 1H, H-2), 3.10 (dd, 1H, H-10a), 2.90 (dd, 1H, H-10b), 2.38 (s, 3H, H-3'), 1.62-1.55 (br m, 12H, H-1*), 1.30-1.20 (br m, 24H, H-2* and H-3*), 0.84 (m, 18H, H-4*) ppm. 13 C NMR (CDCl 3 ): 176.0 (C-1), 174.8 (C-11), 172.6 (C-3), 163.0 (C-5), 132.1 (C-7), 128.3 (C-9), 119.8 (C-4), 118.3 (C-8), 117.0 (C-6), 60.2 (C-2), 39.5 (C-10), 27.7 (C-2*), 26.9 (C-3*), 16.5 (C-1*), 15.1 (C-3'), 13.5/13.6 (C-4*) ppm. 119 Sn NMR (CDCl 3 ): +114.9 and +127.1 ppm. 2.3.5. Synthesis of [Bu 3 Sn(L 3 H)SnBu 3 ] n (5) An analogous method to that used for 4 was followed except that 2'hydroxyacetophenone was replaced by 2-hydroxybenzaldehyde and heated to reflux for 12 h until the reaction mixture is clear. The product was crystallized from hexane, which upon slow evaporation at room temperature afforded fine yellow crystalline material. Yield: 56%. M.p. 9698 °C. Anal. Calc. for C 35 H 63 NO 5 Sn 2 : C, 51.56; H, 7.79; N, 1.72%. Found. C, 51.58; H, 7.90; N, 1.85%. IR absorption (cm -1 ): 1651 and 1584 ν(OCO) asym , 1536, 1482, 1464, 1375, 1342, 1323, 1306, 1154, 1078, 1025, 867, 761, 676, 551.1 H-NMR (CDCl 3 ): 13.1 (s, 1H, NH), 8.46 (s, 1H, H3'), 7.33-7.28 (m, 2H, H-7 and H-9), 6.96-6.85 (m, 2H, H-6 and H-8), 4.44 (dd, 1H, H-2), 3.152.88 (m, 2H, H-10), 1.62-1.55 (br m, 12H, H-1*), 1.30-1.21 (br m, 24H, H-2* and H-3*), 0.89 | ["room temperature"] | [] | ["[Bu 3 Sn(L 3 H)SnBu 3 ] n"] | ["Bu 3 Sn(L 3 H)SnBu 3--NaN"] | [] | ["2'hydroxyacetophenone--NaN", "2-hydroxybenzaldehyde--NaN"] | ["reflux"] | ["12 h"] | ["hexane--NaN"]
polym12081823 | 2.5. Compound 3 4 0 -(4-Hydroxyphenyl)-3,2 0 :6 0 ,3”-terpyridine (1.26 g, 3.86 mmol) was dissolved in DMF (40 mL) and the solution was heated to 80 ◦ C. Then, anhydrous K 2 CO 3 (1.60 g, 11.6 mmol) was added, and the color changed from yellow to red-brown. After 5 min, 1-bromo-2-methylpropane (0.582 g, 0.46 mL, 4.25 mmol) was added to the reaction mixture. This was stirred at 80 ◦ C overnight, then it was cooled to room temperature and poured into ice water and stirred for 20 min, but no solid was formed. | [] | ["20 min"] | ["3 4 0 -(4-Hydroxyphenyl)-3,2 0 :6 0 ,3”-terpyridine"] | [] | ["anhydrous K 2 CO 3--1.60 g, 11.6 mmol", "1-bromo-2-methylpropane--0.582 g, 0.46 mL, 4.25 mmol"] | ["3 4 0 -(4-Hydroxyphenyl)-3,2 0 :6 0 ,3”-terpyridine--1.26 g, 3.86 mmol"] | ["80 \t C"] | ["overnight"] | ["DMF--40 mL"]
ejic.201100724 | The solid was dissolved in acetonitrile (5 cm 3 ), and the solution was subjected to the chromatography on a silica gel column (Wakogel C-300HG). A purple species (second fraction) was separated by elution with methanol and the solvent was evaporated to obtain dark purple solid of [3]·CH 3 OH·H 2 O; yield 0.025 g (36%). Single crystals for X-ray analysis were grown from a CH 3 OH solution at room temperature. C 27 H 28 N 6 O 7 Ru 2 (750.70): calcd. C 43.20, H 3.76, N 11.19; found C 43.46, H 3.84, N 11.27. ESI-MS (positive, in CH 3 OH): m/z = 723.9 [M + Na] + . IR (KBr): ν ˜ = 2084 (CN – ), 1545 [v as (COO – )], 1412 [v s (COO – )] cm –1 . | ["room temperature"] | [] | ["[3]·CH 3 OH·H 2 O", "C 27 H 28 N 6 O 7 Ru 2 "] | [] | [] | [] | [] | [] | ["acetonitrile--5 cm 3", "methanol--CH 3 OH"]
j.jinorgbio.2009.12.006 | To 5 mL of hot methanol, 2 mmols of the acid salt was dissolved under continuous magnetic stirring. To this solution was added dropwise a 15 mL solution of 2 mmols of the appropriate triorganotin chloride in toluene and the solution was set to reﬂux for 2–3 h. During the process there were sings of a microcrystalline deposit on the ﬂask which proved to be KCl. After the completion of the reaction the mixture was ﬁltered while hot in order to remove the solid KCl and the solvent was removed at the rotary evaporator. The solid product was dissolved in hot toluene, ﬁltered and to the ﬁltrate small amounts of petroleum ether were added and the solution was set aside to complete crystallization. | [] | [] | [] | [] | ["triorganotin chloride--2 mmols"] | [] | ["hot"] | ["2–3 h"] | ["methanol--5 mL", "toluene--15 mL", "petroleum ether--small amounts"]
cg050126d | Synthesis of {[Cd(bimb) 0.5 (HO-bdc)]‚(H 2 O)} n 3. The process was similar to 2 except that O 2 N-H 2 bdc was replaced by HO-H 2 bdc (0.20 mmol, 36.4 mg), and the pH value was adjusted to 4 by NaOH (1 M). Colorless prism crystals of 3 were obtained (yield: 23.5 mg, 29% based on Cd). Elemental analysis (%): calcd. for C 13 H 13 CdN 2 O 6 (405.65): C 38.49, H 3.23, N 6.90; found: C 38.36, H 3.41, N 6.82. IR (KBr, cm -1 ): 3427 (bs), 3139 (bs), 1614 (s), 1575 (s), 1396 (vs), 1276 (m), 1088 (m), 995 (w), 777 (s), 723 (s), 653 (m), 614 (m). | [] | [] | ["{[Cd(bimb) 0.5 (HO-bdc)]‚(H 2 O)} n", "C 13 H 13 CdN 2 O 6"] | [] | [] | ["HO-H 2 bdc--0.20 mmol, 36.4 mg"] | [] | [] | []
zaac.201500033 | Zinc Complex (8): A round-bottomed flask was charged with 1 (0.100 g, 0.26 mmol, 2 equiv.), Zn(OAc) 2 ·2H 2 O (0.029 g, 0.13 mmol, 1 equiv.), and an acetonitrile/water mixture (4 mL, v/v = 1/1). The bright yellow reaction mixture was stirred at room temperature overnight. Workup according to Method A afforded 8 as a bright yellow powder in 80% yield (0.087 g, 0.11 mmol). The compound is soluble in water, dimethylsulfoxide, methanol, ethanol, acetonitrile and acetZ. Anorg. Allg. Chem. 2015, 1282–1292 © 2015 WILEY-VCH Verlag GmbH & Co. KGaA, Weinheim1291 one, m.p. 217.5 °C (dec). IR (ATR): ν ˜ = 3125 (w, νC–H), 1707 (m, νC=O), 1492 (m), 1417 (m), 1399 (m), 1301 (m), 817 (s, νP–F), 556 (s, νP–F), 475 (m), 448 (m) cm –1 .1 H NMR (300 MHz, DMSO): δ = 5.85 (s due to low resolution, 2 H, J = 2.0 Hz, C2/C5 of substituted Cp), 5.86 (s, 5 H, Cp), 6.08 (s due to low resolution, 2 H, J = 2.1 Hz, C3/C4 of substituted Cp) ppm.13 C NMR (75 MHz, DMSO): δ = 84.7 89.6 (quart. carbon of substituted Cp), 85.3 (C2/C5 of substituted Cp), 85.6 (Cp), 85.7 (C3/C4 of substituted Cp), 170.0 (CO 2 ) ppm. MS (FAB pos): m/z 672.78 (M + ). Single crystals of 8 were obtained by crystallization at room temperature from an acetonitrile/methanol mixture (v/v = 1/1) (for single crystal structure analysis of 8 see Table 3).C 33 H 27 Co 3 F 12 O 6 P 2 Zn (1051.65): Although microanalytical data were measured from single crystals, no satisfactory values could be obtained, indicating a polymorphic composition.Cadmium Complex (9): A round-bottomed flask was charged with 1 (0.100 g, 0.26 mmol, 2 equiv.), Cd(OAc) 2 ·2H 2 O (0.035 g, 0.13 mmol, 1 equiv.), and an acetonitrile/water mixture (4 mL, v/v = 1/1). The bright yellow solution was stirred at room temperature overnight.Workup was carried out according to Method A affording 9 as a bright yellow powder in 70 % yield (0.083 g, 0.09 mmol). The compound is soluble in water, dimethylsulfoxide, methanol, ethanol, acetonitrile and acetone, m.p. 228.5 °C (dec). IR (ATR): ν ˜ = 3130 (w, νC–H), 1709 (w, νC=O), 1485 (m), 1418 (m), 1363 (m), 820 (s, νP–F), 555 (s, νP–F), 481 (m), 448 (m) cm –1 .1 HNMR (300 MHz, DMSO): δ = 5.83 (s, 5 H, Cp), 5.84 (pseudo-t, 2 H, J = 1.5 Hz, C2/C5 of substituted Cp), 6.06 (pseudo-t, 2 H, J = 1.8 Hz, C3/C4 of substituted Cp) ppm.13 C NMR (75 MHz, DMSO): δ = 84.7 (quart. carbon of substituted Cp), 85.4 (C2/C5 of substituted Cp), 85.6 (Cp), 85.6 (C3/C4 of substituted Cp), 167.2 (CO 2 ) ppm. MS (FAB pos): m/z 722.73 (M + ). Single crystals of 9 were obtained by crystallization at room temperature from an acetonitrile/ethyl acetate mixture (v/v = 1/1) (for single crystal structure analysis of 9 see Table 3). C 44 H 44 Cd 2 Co 4 F 24 O 12 P 4 (loss of two water coligands prior to analysis; 1805.22) C 29.28 (29.28), H 2.46 (2.46)%.Mercury Complex (10): A round-bottomed flask was charged with 1 (0.100 g, 0.26 mmol, 2 equiv.), Hg(OAc) 2 (0.042 g, 0.13 mmol, 1 equiv.), and an acetonitrile/water mixture (4 mL, v/v = 1/1). The yellow solution was stirred at room temperature overnight. Workup according to Method A afforded 10 as an intensive yellow powder in 88% yield (0.111 g, 0.12 mmol). The compound is soluble in water, dimethylsulfoxide, methanol, ethanol, acetonitrile and acetone, m.p.215.3 °C (dec). IR (ATR): ν ˜ = 3126 (w, νC–H), 1633 (m, νC=O), 1471 (w), 1420 (w), 1378 (m), 1311 (m), 812 (s, νP– F), 555 (s, νP–F), 481 (m), 459 (m) cm –1 .1 H NMR (300 MHz, DMSO): δ = 5.90 (s, 5 H, Cp), 5.93 (pseudo-t, 2 H, J = 2.1 Hz, C2/C5 of substituted Cp), 6.18 (pseudo-t, 2 H, J = 2.0 Hz, C3/C4 of substituted Cp) ppm.13 C NMR (75 MHz, DMSO): δ = 84.7 (quart. carbon of substituted Cp), 85.7 (C2/C5 of substituted Cp), 85.9 (Cp), 86.3 (C3/C4 of substituted Cp), 165.8 (CO 2 ) ppm. MS (FAB pos): m/z 810.80 (M + –PF 6 ). Single crystals of 10 were obtained by crystallization at room temperature from an acetonitrile/water/toluene mixture (v/v = 1/1/1) (for single crystal structure analysis of 10 see Table 4). C 33 H 29 Co 3 F 12 HgO 7 P 2 (loss of one acetonitrile and 0.5 toluene coligand prior to analysis; 1204.90) C 27.68 (32.90), H 1.90 (2.43)%. Although microanalytical data were measured from single crystals, no better values could be obtained, indicating a polymorphic composition.Mercury Complex (11): A round-bottomed flask was charged with 2 (0.061 g, 0.26 mmol, 2 equiv.), Hg(NO 3 ) 2 ·H 2 O (0.045 g, 0.13 mmol, 1 equiv.), and 4 mL of water. The yellow reaction mixture was stirred at room temperature overnight. Workup according to Method A was carried out. Yield 83% (0.085 g, 0.11 mmol) of bright yellow powdery Journal of Inorganic and General Chemistry Zeitschrift für anorganische und allgemeine Chemie www.zaac.wiley-vch.de ARTICLE 11. The compound is soluble in water, dimethylsulfoxide, methanol, ethanol, acetonitrile and acetone, m.p. 233.3 °C (dec). IR (ATR): ν ˜ = 3108 (m, νC–H), 1627 (m, νC=O), 1247 (s, νNO 3 ), 1001 (m), 861 (m, νNO 3 ), 803 (m), 788 (m, νNO 3 ), 577 (m), 492 (s), 454 (m) cm –1 .1 H NMR (300 MHz, DMSO): δ = 5.69 (pseudo-t, 5 H, J = 1.8 Hz, Cp; note: the unexpected splitting of this signal must be caused by C–H– O hydrogen bonding to neighboring nitrate groups–compare the solidstate structure in Figure 10), 5.74 (pseudo-t, 2 H, J = 1.5 Hz, C2/C5 of substituted Cp), 6.04 (pseudo-t, 2 H, J = 1.5 Hz, C3/C4 of substituted Cp) ppm.13 C NMR (75 MHz, DMSO): δ = 87.0 (C2/C5 of substituted Cp), 87.2 (Cp), 87.5 (C3/C4 of substituted Cp), 92.8 (quart.carbon of substituted Cp), 169.0 (CO 2 ) ppm. MS (FAB pos): m/z 728.03 (M + -NO 3 – ). Single crystals of 11 were obtained by crystallization at room temperature from an acetonitrile/water mixture (v/v = 1/1) (for single crystal structure analysis of 11 see Table 4).C 22 H 18 Co 2 HgN 2 O 10 (loss of 1.5 water coligands prior to analysis; 788.84) C 30.57 (33.50), H 2.51 (2.30), N 3.17 (3.55) %. Although microanalytical data were measured from single crystals, no better values could be obtained, indicating a polymorphic composition.Rhodium Complex (12): A Schlenk tube was charged in an atmosphere of argon with 2 (0.300 g, 1.29 mmol, 2 equiv.), dry acetonitrile (15 mL) and bis[chlorido(1,5-cyclooctadiene)rhodium(I)] (0.319 g, 0.65 mmol, 1 equiv.). The initially heterogeneous orange reaction mixture was heated to reflux giving after half an hour a clear solution from which a bright orange solid started to precipitate. After reflux overnight the orange precipitate was filtered off without protection from air, washed two times with cold acetonitrile and one time with diethyl ether. The combined acetonitrile fractions were evaporated on a rotary evaporator and the resulting dark orange product was dried in vacuo, affording 12 in 52% yield (0.322 g, 0.67 mmol). The compound is soluble in water, dimethylsulfoxide, acetonitrile and acetone, m.p.201.0 °C, dec 216.3 °C. IR (ATR): ν ˜ = 3102 (w, νC–H), 2988 (m, νC– H), 2935 (m, νC–H), 2873 (m, νC–H), 2827 (m, νC–H), 1606 (s, νC=O), 1467 (m), 1382 (m), 1323 (s), 994 (m), 960 (s), 865 (s), 775 (s), 477 (s), 453 (m) cm –1 .1 H NMR (300 MHz, (CD 3 ) 2 SO): δ = 1.90 (d, 4 H, J = 8.4 Hz, CH2), 2.39 (m, 4 H, CH2), 4.37 (s, 4 H, CH), 5.69 (pseudo-t, 2 H, J = 2.0 Hz, C2/C5 of substituted Cp), 5.70 (s, 5 H, Cp), 5.87 (pseudo-t, 2 H, J = 2.0 Hz, C3/C4 of substituted Cp).13 C NMR (75 MHz, (CD 3 ) 2 SO): δ = 30.4 (COD-CH2), 84.6 (C3/C4 of substituted Cp), 84.8 (C2/C5 of substituted Cp), 85.1 (Cp), 85.7 (d, 1 J Rh,C = 11.7 Hz, COD-CH), 99.9 (quart. carbon of substituted Cp), 163.7 (CO 2 ) ppm. MS (FAB pos): m/z 442.92 (M + ). Single crystals of 12 were obtained at room temperature from an acetone/acetonitrile mixture (v/v = 1/1) (for single crystal structure analysis of 12 see Table 4). (C 11 H 9 O 2 Co)(C 8 H 12 )RhCl (478.67): C 47.68 (47.68), H 4.42 (4.42)%.Crystallographic data (excluding structure factors) for the structures in this paper have been deposited with the Cambridge Crystallographic Data Centre, CCDC, 12 Union Road, Cambridge CB21EZ, UK. Copies of the data can be obtained free of charge on quoting the depository numbers CCDC-1021118 (2), CCDC-1021119 (3), CCDC-1021120 (4), CCDC-1021121 (5), CCDC-1021122 (6), CCDC-1021123 (7), CCDC-1021124 (8), CCDC-1021125 (9), CCDC-1021126 (10), CCDC-1021127 (11), and CCDC-1021128 (12) (Fax: +44-1223-336033; E-Mail: deposit@ccdc.cam.ac.uk, http://www.ccdc.cam.ac.uk).Z. Anorg. Allg. Chem. 2015, 1282–1292 © 2015 WILEY-VCH Verlag GmbH & Co. KGaA, Weinheim1292 References [1] C. Oldham, in: Comprehensive Coordination Chemistry, Vol. 2 (Eds.: G. Wilkinson, R. D. Gillard, J. A. Mc Cleverty) Pergamon Press, Oxford, 1987, chapter 15.6, pp. 435–459.[2] S. Vanicek, H. Kopacka, K. Wurst, T. Müller, H. Schottenberger, B. Bildstein, Organometallics 2014, 33, 1152–1156.[3] a) L. O’Connor Sraj, G. N. Khairallah, G. da Silva, R. A. J. O’Hair, Organometallics 2012, 31, 1801–1807; b) J. P. Fackler, M. N. I. Khan, C. King, R. J. Staples, R. E. P. Winpenny, Organometallics 1991, 10, 2178–2183; c) G. B. Deacon, S. J. Faulks, G. N. Pain, Adv. Organomet. Chem. 1986, 25, 237–276; d) G. B.Deacon, S. J. Faulks, Transition Met. Chem. 1980, 5, 305–313; e) G. B. Deacon, S. J. Faulks, I. L. Grayson, Transition Met. Chem.1978, 3, 317–318; f) G. B. Deacon, Organomet. Chem. Rev. A 1970, 5, 355–372; g) O. J. Scherer, K. Hussong, G. Wolmershäuser, J. Organomet. Chem. 1985, 289, 215–222.[4] a) T. K. Olszewski, D. E. Jaskola, Heteroat. Chem. 2012, 23, 605– 609; b) M. Fevre, J. Pinaud, A. Leteneur, Y. Gnanou, J. Vignolle, D. Taton, J. Am. Chem. Soc. 2012, 134, 6776–6784; c) T. Le Gall, S. Baltatu, S. K. Collins, Synthesis 2011, 3687–3691; d) X.Sauvage, A. Demonceau, L. Delaude, Macromol. Symp. 2010, 293, 28–32; e) B. R. Van Ausdall, J. L. Glass, K. M. Wiggins, A. M. Aarif, J. Louie, J. Org. Chem. 2009, 74, 7935–7942; f) L.Delaude, Eur. J. Inorg. Chem. 2009, 1681–1699; g) A. M. Voutchkova, M. Feliz, E. Clot, O. Eisenstein, R. H. Crabtree, J. Am.Chem. Soc. 2007, 129, 12834–12846; h) A. M. Voutchkova, L. N.Appelhans, A. R. Chianese, R. H. Crabtree, J. Am. Chem. Soc.2005, 127, 17624–17625; i) H. A. Duong, T. N. Tekavec, A. M.Arif, J. Louie, Chem. Commun. 2004, 112–113.[5] a) C. G. Hartinger, N. Metzler-Nolte, P. J. Dyson, Organometallics 2012, 31, 5677–5685; b) G. Gasser, I. Ott, N. Metzler-Nolte, J. Med. Chem. 2011, 54, 3–25.[6] a) F. Noor, A. Wüstholz, R. Kinscherf, N. Metzler-Nolte, Angew.Chem. Int. Ed. 2005, 44, 2429–2432; b) A. Gross, D. Habig, N.Metzler-Nolte, ChemBioChem 2013, 14, 2472–2479.[7] a) D. Braga, L. Maini, M. Polito, M. Rossini, F. Grepioni, Chem.Eur. J. 2000, 6, 4227–4235; b) D. Braga, M. Polito, F. Grepioni, Cryst. Growth Des. 2004, 4, 769–774.[8] F. Kettner, M. Kischel, H. Krautscheid, CrystEngComm 2013, 15, 8437–8443.[9] A. Wolter-Steingrube, B. E. C. Bugenhagen, C. Herrmann, J.Heck, Eur. J. Inorg. Chem. 2014, 4115–4122.[10] T. J. Prior, Acta Crystallogr., Sect. E 2005, 61, m1523-m1524.[11] a) H. Schmidbaur, A. Schier, Angew. Chem. Int. Ed. 2015, 54, 746–784; b) L. P. Olson, D. R. Whitcomb, M. Rajeswaran, T. N.Blanton, B. J. Stwertka, Chem. Mater. 2006, 18, 1667–1674.[12] M. Kriechbaum, J. Hölbling, H.-G. Stammler, M. List, R. J. F.Berger, U. Monkowius, Organometallics 2013, 32, 2876–2884.[13] a) E. Zhang, H. Hou, X. Meng, Y. Liu, Y. Liu, Y. Fan, Cryst.Growth Des. 2009, 9, 903–913; b) J.-H. Luo, C.-C. Huang, X.-H.Huang, J.-G. Wang, Acta Crystallogr., Sect. C 2010, 66, e11-e12.[14] a) M. Graser, H. Kopacka, K. Wurst, M. Ruetz, C. R. Kreutz, T.Müller, C. Hirtenlehner, U. Monkowius, G. Knör, B. Bildstein, Inorg. Chim. Acta 2013, 404, 116–120; b) M. Pittracher, U.Frisch, H. Kopacka, K. Wurst, T. Müller, L. Oehninger, I. Ott, E.Wuttke, S. Scheerer, R. F. Winter, B. Bildstein, Organometallics 2014, 33, 1630–1643; c) L. Oehninger, L. N. Küster, C. Schmidt, A. Munoz-Castro, A. Prokop, I. Ott, Chem. Eur. J. 2013, 19, 17871–17880.Received: January 23, 2015 Published Online: April 24, 2015 | [] | [] | ["Zinc Complex (8)", "Cadmium Complex (9)", "Mercury Complex (10)", "Mercury Complex (11)", "Rhodium Complex (12)"] | ["Zn(OAc) 2 ·2H 2 O--0.029 g, 0.13 mmol, 1 equiv.", "Cd(OAc) 2 ·2H 2 O--0.035 g, 0.13 mmol, 1 equiv.", "Hg(OAc) 2--0.042 g, 0.13 mmol, 1 equiv.", "Hg(NO 3 ) 2 ·H 2 O--0.045 g, 0.13 mmol, 1 equiv.", "bis[chlorido(1,5-cyclooctadiene)rhodium(I)]--0.319 g, 0.65 mmol, 1 equiv."] | [] | ["2,6-Diformyl-4-methylphenol--100 mg, 0.61 mmol", "N,N-dimethylethylenediamine--107 mg, 1.21 mmol"] | ["room temperature", "room temperature", "room temperature", "room temperature", "reflux"] | ["overnight", "overnight", "overnight", "overnight", "reflux overnight"] | ["acetonitrile/water--4 mL, v/v = 1/1", "acetonitrile/water--4 mL, v/v = 1/1", "acetonitrile/water--4 mL, v/v = 1/1", "water--4 mL", "dry acetonitrile--15 mL"]
acs.inorgchem.0c02084 | Synthesis of [Ni(L) 2 (H 2 O) 2 ] n (2). A protocol similar to that for 1 was adopted using HL (10 mg, 0.041 mmol) and Ni(NO 3 ) 2 ·6H 2 O (25 mg, 0.086 mmol) in DMF/water (1:1 mL/mL). The obtained blue block crystals of 2 suitable for X-ray diﬀraction (XRD) analysis were washed with water and DMF and dried in air. Compound 2 is not soluble in methanol, ethanol, chloroform, dichloromethane, acetonitrile, THF, and DMF. Yield: 60%. Anal. Calcd for C 26 H 22 N 4 NiO 8 : C, 54.10; H, 3.84; N, 9.71. Found: C, 53.60; H, 3.94; N, 9.69. IR (KBr/pellet, cm −1 ): 3433 (w, br), 3311 (w, br), Figure 1. Structure of the pro-ligand HL. | [] | [] | ["[Ni(L) 2 (H 2 O) 2 ] n", "C 26 H 22 N 4 NiO 8"] | ["Ni(NO 3 ) 2 \n6H 2 O--25 mg, 0.086 mmol"] | [] | ["HL--10 mg, 0.041 mmol"] | [] | [] | ["DMF/water--1:1 mL/mL"]
s2052520613034781 | 2.2.3. [(UO 2 ) 3 (H 3 bmt) 2 (H 2 O) 2 ]14H 2 O (III). 150.0 mg UO 2 (NO 3 ) 2 6H 2 O (0.299 mmol) and 106.0 mg of the ligand H 6 bmt (0.294 mmol) composed the initial reaction mixture.Elemental analysis: calc (%): C 11.93, H 3.11; found: C 12.10, H 3.32.2.3. Single-crystal X-ray diffraction Single crystals of (I) and (III) were harvested from the crystallization vials and immediately immersed in highly viscous FOMBLIN Y perﬂuoropolyether vacuum oil (LVAC 140/13, Sigma-Aldrich) to avoid degradation caused by evaporation of the solvent. Single crystals of (II) were harvested from the crystallization vials and immersed in silicon grease. All crystals were mounted on Hampton Research CryoLoops with the help of a Stemi 2000 stereomicroscope equipped with Carl Zeiss lenses (Kottke & Stalke, 1993). Data were collected on a Bruker X8 Kappa APEX-II CCD area-detector diffractometer (graphite-monochromated Mo K radiation,  = 0.7107 A ˚ ) equipped with an Oxford crystal engineering Acta Cryst. (2014). B70, 28–36 Bernardo Monteiro et al. | [] | [] | ["[(UO 2 ) 3 (H 3 bmt) 2 (H 2 O) 2 ]14H 2 O"] | ["UO 2 (NO 3 ) 2 6H 2 O--150.0 mg (0.299 mmol)"] | [] | ["H 6 bmt--106.0 mg (0.294 mmol)"] | [] | [] | []
acsami.8b03987 | To 1.8 mL of the MOF aqueous suspension, 0.2 mL of Cr 2 O 7 2− aqueous solution with diﬀerent concentrations was added to prepare the mixtures containing Cr 2 O 7 2− with the controlled concentration of 10−500 μM. Concentration-dependent luminescence quenching of BUT-39 suspension by Cr 2 O 7 2− was evaluated via measuring the ﬂuorescence of the mixtures. | [] | [] | [] | ["Cr 2 O 7 2−--0.2 mL"] | [] | [] | [] | [] | ["MOF aqueous suspension--1.8 mL"]
j.ica.2010.07.073 | 2.21. Synthesis of (CuCN)(246Coll), 15 The procedure used for 1a did not effect complete conversion.Exchange reaction: 247 mg (0.323 mmol) 1b was suspended in about 5 mL 246Coll in a sealed tube under Ar. The mixture was heated to 70 °C in an oil bath overnight without stirring. After cooling, the suspended solid was collected by means of ﬁltration, washed with diethyl ether, and then air dried. A white powder was isolated (0.318 g, 2.86 mmol, 88.4%). IR (cm 1 ) 2162, 2125. | [] | [] | ["(CuCN)(246Coll)", "NaN"] | [] | [] | [] | ["70 \nC"] | ["overnight"] | ["246Coll--about 5 mL"]
j.ica.2005.07.014 | Yellow crystals suitable for X-ray analysis were obtained at the junction of the two solutions after a few days. Yield: 75%. Anal. Calc. for C 30 H 32 FeN 4 O 6 : C, 59.95; H, 5.32; N, 9.32. Found: C, 59.56; H, 5.31; N, 9.33%. IR (cm 1 ): 3436–3239 (s, v br), 3037 (w), 2925 (w), 1606 (s), 1571 (w), 1496 (vs), 1427 (m), 1326 (vw), 1224 (vw), 1097 (w), 1070 (w), 818 (w), 666 (vw), 502 (vw). | [] | [] | ["C 30 H 32 FeN 4 O 6"] | [] | [] | [] | [] | ["a few days"] | []
cg300351t | Synthesis of {[Sm(H 2 L)(C 2 O 4 )(H 2 O)]·2H 2 O} ∞ (4). Compound 4 was synthesized by a method similar to that of compound 1, using SmCl 3 ·6H 2 O (0.18 g, 0.50 mmol) instead of CeCl 3 ·7H 2 O as the starting material. After the mixture was cooled slowly to room temperature, the colorless block crystals were obtained. Yield: 60.8% based on Sm. Anal. calcd for C 6 H 16 NO 13 P 2 Sm: C, 13.79; H, 3.09; N, 2.68; P, 11.86; Sm, 28.78. Found: C, 13.73; H, 3.15; N, 2.73; P, 11.81; Sm, 28.85%. IR (KBr, cm −1 ): 3562 (w), 3402 (br), 3016 (w), 2960 (w), 2715 (w), 2592 (w), 2475 (w), 1663 (s), 1608 (s), 1480 (w), 1449 (w), 1424 (w), 1320 (s), 1259 (s), 1203 (s), 1173 (s), 1112 (s), 1086 (s), 1050 (s), 1018 (m), 958 (m), 927 (m), 852 (w), 797 (s), 602 (w), 552 (w), 508 (w), 478 (m), 417 (w). | [] | ["room temperature"] | ["{[Sm(H 2 L)(C 2 O 4 )(H 2 O)]\b2H 2 O} ∞", "C 6 H 16 NO 13 P 2 Sm"] | ["SmCl 3 \b6H 2 O--0.18 g, 0.50 mmol"] | [] | [] | [] | [] | []
ic971521z | [MnTClPP][TCNE]‚2CH 2 Cl 2 (2). Filtered solutions of Mn II TClPP(py) (53.1 mg, 0.0600 mmol) and TCNE (7.8 mg, 0.0609 mmol) (20 mL each) were mixed and stirred under nitrogen at room temperature for 4 h. The mixture was then layered with 40 mL of hexanes and let to stand for 3 days in an inert-atmosphere glovebox. The resulting precipitate was then collected by vacuum filtration. Single crystals suitable for X-ray diffraction were isolated by slow diffusion of MnTClPP(py) (100.3 mg, 0.1343 mmol) dissolved in 35 mL of dichloromethane and TCNE (17.3 mg, 0.135 mmol) also dissolved in 35 mL of dichloromethane and both solutions filtered. An “H-tube” crystal-growing apparatus comprised of two chambers separated by a medium glass frit was charged on either side with these solutions and allowed to stand in a vibration-dampened inert atmosphere DriLab for 9 days. Blocklike crystals of the product were isolated and allowed to sit under the mother liquor until transferred to the diffractometer, at which time they were covered with oil and immediately cooled to -80 °C under a stream of cold nitrogen. The crystals lose solvent after several seconds in air/nitrogen and quickly turn into a powder. As 2 readily lost solvent under ambient conditions, samples for infrared spectroscopy were mulled in mineral oil with a small portion of the mother liquor immediately after isolation from the reaction solution; quantitative thermogravimetric analysis could not be performed due to this rapid desolvation. Magnetic studies were made in an airtight holder. IR (Nujol; cm -1 ): ν CN 2195 m, 2138 s. | [] | [] | ["[MnTClPP][TCNE]", "NaN"] | ["Mn II TClPP(py)--53.1 mg, 0.0600 mmol", "MnTClPP(py)--100.3 mg, 0.1343 mmol"] | [] | ["TCNE--7.8 mg, 0.0609 mmol", "TCNE--17.3 mg, 0.135 mmol"] | ["room temperature", "-80 \nC"] | ["4 h", "3 days", "9 days"] | ["dichloromethane--35 mL", "hexanes--40 mL"]
b211358a | Hydrothermal synthesis The title compound 1 was hydrothermally synthesized under autogeneous pressure. An aqueous mixture (7 cm 3 ) containing KH(PT) (0.204 g, 1 mmol), Cd(NO 3 ) 2 4H 2 O, (0.462 g, 1.5 mmol), and oxalic acid (0.126 g, 1 mmol) was neutralized to pH 6.5 with 2 M KOH aqueous alkali under continuous stirring and then sealed in a Parr teﬂon-lined stainless steel vessel (15 mL), which was heated to 160  C for 120 h. After slowly cooling at 5  Ch 1 to ambient temperature, colorless blocklike crystals of the complex [Cd(PT)(H 2 O)] n (1) were mechanically separated from the white powder and washed by water (yield: ca. 40% based on Cd). Anal. calcd for C 8 H 6 CdO 5 :C: 32.62; H: 2.06%; found: C: 32.57; H: 2.19%. FT-IR (cm 1 ): 3439(m), 3348(s), 3248(m), 1643(m), 1580(vs), 1550(vs), 1491(s), 1446(m), 1417(s), 1290(w), 1158(w), 1087(w), 1039(w), 967w, 877(m), 842(m), 798(m), 764(m), 735(m), 703(m), 657(m), 553(w), 453(w). | [] | [] | ["[Cd(PT)(H 2 O)] n", "C 8 H 6 CdO 5"] | ["Cd(NO 3 ) 2 4H 2 O--0.462 g, 1.5 mmol"] | [] | ["KH(PT)--0.204 g, 1 mmol", "oxalic acid--0.126 g, 1 mmol"] | ["160 \nC"] | ["120 h"] | ["H 2 O--7 cm 3"]
acs.cgd.0c00265 | Synthesis of [Zn(BPBPro)(bpipa)H 2 O]·3H 2 O (7). Zn(NO 3 ) 2 ·4H 2 O (0.0093 g, 0.03 mmol), H 2 BPBPro (0.0131 g, 0.03 mmol) and bpipa (0.0095 g, 0.03 mmol) were placed in a 20 ml glass-vial containing 4 mL H 2 O and stirred for 40 min at air. And then, resulting solution was heated at 80 °C for two days. Colorless rod-like crystals of 7 were isolated. Yield: 50 % (based on H 2 BPBPro). Elemental analysis Found (Calcd) % for C 42 H 44 N 6 O 12 Zn (890.24) for (7): C, 56.31 (56.66); H, 5.00 (4.98); N, 9.48 (9.44). IR (KBr, cm -1 ): 3408(m), 3325(m), 3265(m), Page 8 of 46 ACS Paragon Plus Environment Crystal Growth & Design 1 2 3 4 5 6 7 8 9 10 11 12 13 14 15 16 17 18 19 20 21 22 23 24 25 26 27 28 29 30 31 32 33 34 35 36 37 38 39 40 41 42 43 44 45 46 47 48 49 50 51 52 53 54 55 56 57 58 59 60 8 2972(w), 2881(w), 1686(w), 1593(s), 1511(m), 1420(s), 1338(m), 1293(m), 1202(m), 1014(w), 840(m), 750(m), 720(m), 660(w), 585(w), 532(m). | [] | [] | ["[Zn(BPBPro)(bpipa)H 2 O]·3H 2 O", "C 42 H 44 N 6 O 12 Zn"] | ["Zn(NO 3 ) 2 \n4H 2 O--0.0093 g, 0.03 mmol"] | [] | ["H 2 BPBPro--0.0131 g, 0.03 mmol", "bpipa--0.0095 g, 0.03 mmol"] | ["80 °C"] | ["two days"] | ["H 2 O--4 mL"]
ja0113192 | The compound of 1b was synthesized as follows. A hot aqueous solution (10 mL) of Cu(BF 4 ) 2 ‚xH 2 O (237 mg, 1.00 mmol) and (NH 4 ) 2 SiF 6 (178 mg, 1.00 mmol) was added to a hot aqueous solution (10 mL) of 4,4′-bpy (312 mg, 2.00 mmol). The color of the resultant suspension was purple and gradually changed to sky-blue. The obtained sky-blue powder was filtered, washed with acetone, and dried in air to give the microcrystals (yield; 362 mg, 61%). The crystals suitable for the X-ray analysis were obtained by the same method as 1a‚8H 2 O. | [] | [] | ["Cu(BF 4 ) 2 (4,4′-bpy)(NH 4 ) 2 SiF 6"] | ["Cu(BF 4 ) 2 ‚xH 2 O--237 mg, 1.00 mmol", "(NH 4 ) 2 SiF 6--178 mg, 1.00 mmol"] | [] | ["4,4′-bpy--312 mg, 2.00 mmol"] | [] | [] | ["H 2 O--10 mL", "acetone--NA"]
j.poly.2005.03.035 | 0.22 mmol) in EtOH (10 ml). After 1 h, a green precipitate formed, which was ﬁltered oﬀ, washed with ethanol, and dried in air. Yield: 60%. Anal. Calc. for C 16 H 28 N 4 O 8 Cu: C, 41.1; H, 6.0; N, 12.0. Found: C, 40.8; H, 5.6; N, 11.7%.Ni(2) 2 (dipy) Æ H 2 O. A solution of K(2) (0.0500 g, 0.22 mmol) and 4,4 0 -dipyridyl (0.0175 g, 0.11 mmol) in MeOH (5 ml) was slowly added to the solution of Ni(OAc) 2 Æ 4H 2 O (0.0279 g, 0.11 mmol) in MeOH (5 ml). The green precipitate was ﬁltered oﬀ, washed with MeOH, and dried in air. Yield: 60%. Anal. Calc. | [] | [] | ["Ni(2) 2 (dipy) Æ H 2 O"] | ["K(2)--0.0500 g, 0.22 mmol", "Ni(OAc) 2 Æ 4H 2 O--0.0279 g, 0.11 mmol"] | [] | ["4,4 0 -dipyridyl--0.0175 g, 0.11 mmol"] | [] | ["1 h"] | ["MeOH--5 ml"]
j.jssc.2013.01.004 | 2.3. Synthesis of [ZnL(bpe)]  1.5H 2 O (2) Complex 2 was synthesized in a similar manner to 1 except that bpe was used instead of bipy. Colorless block-like crystals were isolated in 84% yield (based on H 2 L). IR: 3481(w), 2990(w), 1655(w), 1613(vs), 1524(m), 1509(m), 1432(w), 1373(vs), 1318(s), 1254(s), 1175(w), 1140(m), 1099(w), 1069(w), 1027(s), 977(m), 860(w), 837(s), 812(w), 778(s), 729(s), 657(w). | [] | [] | ["[ZnL(bpe)]  1.5H 2 O", "H 2 L"] | [] | ["bpe--NaN"] | [] | [] | [] | []
b704327a | Hydrothermal syntheses [Cu 3 (ip) 2 (Hip) 2 (2,2  -bpy) 2 ] n (1) A mixture of Cu(NO 3 ) 2 ·3H 2 O (0.120 g, 0.5 mmol), 2,2  -bpy (0.056 g, 0.5 mmol), H 2 ip (0.041 g, 0.5 mmol), NaOH (0.02 g, 0.5 mmol), and H 2 O (10 ml) in a 23-ml Teﬂon reactor, was heated at 160 ◦ C for ﬁve days and then cooled to room temperature at a rate of 5 K h −1 . Green block crystals (0.107 g) of 1 were obtained in 55% yield after washing with water and drying in air. Anal. calcd.for C 52 H 34 Cu 3 N 4 O 16 : C, 53.77; H, 2.95; N, 4.82. Found: C, 53.65; H, 3.01; N, 4.92. IR (KBr, cm −1 ): 3436 s, 3036 w, 2712 w, 1683 s, 1613 s, 1529 s, 1497 m, 1315 w, 1269 s, 1159 m, 742 s, 454 m. | [] | [] | ["[Cu 3 (ip) 2 (Hip) 2 (2,2  -bpy) 2 ] n", "C 52 H 34 Cu 3 N 4 O 16"] | ["Cu(NO 3 ) 2 ·3H 2 O--0.120 g, 0.5 mmol"] | ["NaOH--0.02 g, 0.5 mmol"] | ["2,2  -bpy--0.056 g, 0.5 mmol", "H 2 ip--0.041 g, 0.5 mmol"] | ["160 ◦ C"] | ["five days"] | ["H 2 O--10 ml"]
s11243-010-9421-7 | Synthesis of [Co(PDA)(4,4 0 -bipy)] n nH 2 O The preparation and structure of this compound were reported by Cao and his coworkers [22]. Here, we present an alternative method for the preparation of this compound. A mixture of Co(NO 3 ) 2 6H 2 O (0.0899 g, 0.3 mmol), H 2 PDA (0.0388 g, 0.2 mmol), 4,4 0 -bipy (0.0312 g, 0.2 mmol), NaOH (0.016 g, 0.4 mmol), EtOH (5 mL) and H 2 O (5 mL) was sealed in a 25-mL Teﬂon-lined autoclave and heated at 443 K for 6 days. Then, the autoclave was allowed to cool down slowly to room temperature, giving red crystals of [Co(PDA)(4,4 0 -bipy)] n nH 2 O. Yield 0.0680 (80%). Found: C, 56.6; H, 4.5; N, 6.4%. Calcd for C 20 H 18 N 2 O 5 Co: C, 56.5; H, 4.3; N, 6.6%. IR (KBr, cm -1 ): 3423(m), 1599(s), 1578(s), 1555(w), 1513(m), 1443(s), 1412(m), 1216(w), 1072(w), 821(m), 771(w), 733(w), 511(w). | [] | [] | ["[Co(PDA)(4,4 0 -bipy)] n nH 2 O", "C 20 H 18 N 2 O 5 Co"] | ["Co(NO 3 ) 2 6H 2 O--0.0899 g, 0.3 mmol"] | ["NaOH--0.016 g, 0.4 mmol"] | ["H 2 PDA--0.0388 g, 0.2 mmol", "4,4 0 -bipy--0.0312 g, 0.2 mmol"] | ["443 K "] | ["6 days"] | ["EtOH--5 mL", "H 2 O--5 mL"]
ic0609249 | Synthesis of {[Cu(bpetha) 2 (DMF) 2 ]‚2PF 6 } n (2). Single crystals suitable for X-ray analysis were prepared by careful diffusion of a DMF solution of bpetha (0.50 mmol) into an aqueous solution containing Cu(BF 4 ) 2 ‚6H 2 O (0.25 mmol) and NH 4 PF 6 (0.75 mmol) in a straight glass tube. After a few days, sky-blue crystals were obtained. Anal. Calcd for C 30 H 38 CuF 12 N 6 O 2 P 2 : C, 41.51; H, 4.41; N, 9.86. Found: C, 41.65; H, 4.35; N, 9.69. IR (KBr pellet, cm -1 ): 3079 w, 2934 w, 2871 w, 1656 s, 1619 s, 1560 m, 1505 w, 1431 m, 1414 m, 1391 m, 1250 w, 1227 w, 1211 w, 1193 w, 1099 m, 1070 m, 1031 m, 943 w, 876 s, 842 s, 662 m, 602 w, 558 s, 532 m. | [] | [] | ["{[Cu(bpetha) 2 (DMF) 2 ]‚2PF 6 } n"] | ["Cu(BF 4 ) 2 ‚6H 2 O--0.25 mmol"] | [] | ["bpetha--0.50 mmol"] | [] | ["a few days"] | ["DMF--solution", "NH 4 PF 6--0.75 mmol"]
c8dt03215g | 5,6,12,13,19,20-Hexaimidazolium-ethoxy-c yclo triveratrylene (HECTV). Under N 2 , NaOH (2.8 g, 70 mmol), imidazole (5.45 g, 80 mmol) and dry DMF (50 mL) were mixed at 60 °C and stirred for 1 h. Next, powder C (7.41 g, 10 mmol) was added, the reaction temperature was increased to 100 °C, and the reaction time was 48 h. The solvent was removed by rotary evaporation, and 200 mL of water added. The white solid HECTV product was filtered, washed with water and dried (yield 80%).1 H NMR (DMSO): δ 4.08 (t, 2H), 4.26 (m, 2H), 3.40 (d, 1H), 4.61 (d, 1H), 6.89 (s, 1H), 7.02 (s, 1H), 7.20 (s, 2H), 7.65 (d, 1H) (Fig. S1b†). | [] | [] | ["5,6,12,13,19,20-Hexaimidazolium-ethoxy-c yclo triveratrylene (HECTV)"] | [] | [] | ["NaOH--2.8 g, 70 mmol", "imidazole--5.45 g, 80 mmol", "powder C--7.41 g, 10 mmol"] | ["100 \nC"] | ["48 h"] | ["dry DMF--50 mL", "water--200 mL"]
j.ica.2013.07.002 | 2.4. Preparation of [Zn(1,4-phda)(4-bpmp)(H 2 O) 2 ]2H 2 O} n (3) Zn(ClO 4 ) 2 6H 2 O (22 mg, 0.06 mmol) and 1,4-phenylenediacetic acid (12 mg, 0.06 mmol) were dissolved in 1.5 mL H 2 O in a small glass vial. A 0.75 mL aliquot of a 1:1 ethanol:water solution was placed on top, followed by a solution of 4-bpmp (17 mg, 0.06 mmol) in 1.5 mL ethanol. The vial was allowed to stand undisturbed for 14 d. Clear, colorless blocks of 3 were observed, entrained in a white powdery solid. Manual separation of enough bulk 3 for additional studies was not feasible. | [] | [] | ["[Zn(1,4-phda)(4-bpmp)(H 2 O) 2 ]?2H 2 O} n", "Zn(ClO 4 ) 2 ?6H 2 O"] | ["Zn(ClO 4 ) 2 ?6H 2 O--22 mg, 0.06 mmol"] | [] | ["1,4-phenylenediacetic acid--12 mg, 0.06 mmol", "4-bpmp--17 mg, 0.06 mmol"] | [] | ["14 d"] | ["H 2 O--1.5 mL", "ethanol--1.5 mL"]
ejic.200400232 | C 32 H 20 Cu 2 N 6 O 16 (871.62): calcd. C 44.10, H 2.31, N 9.64; found C 43.76, H 1.86, N 9.54.Synthesis of {[(Bpypr)Cu 2 (C 2 O 4 ) 3 (H 2 O) 2 ]·5H 2 O} n (2): A mixture of BpyprCl 2 (102.2 mg, 0.2 mmol) and CuCl 2 (34 mg, 0.2 mmol) was dissolved in water. The resulting solution was layered with an H 2 O/ DMSO (5:1, v/v) solution (20 mL) of (NH 4 ) 2 Cu(C 2 O 4 ) 2 (55.1 mg, 0.2 mmol) in a 1:1 ratio in a straight glass tube. Green needle crystals were obtained by slow interface diffusion after a few days.Yield 32%. IR (KBr ): ν ˜ ⫽ 3416 (s), 3121 (w), 3038 (w), 1691 (vs), Copper(II) Complexes Built from a Bipyridinium Dimer Ligand and Oxalate Anions FULL PAPER Table 2. Selected bond lengths [A ˚ ] and angles [°]for1 and 2 Complex 1 Cu(1)⫺O(4) 1.913(5) Cu(1)⫺O(5) 1.936(5) Cu(1)⫺O(3) 1.934(5) Cu(1)⫺O(6) 1.950(5) O(4)⫺Cu(1)⫺O(3) 85.6(2) O(3)⫺Cu(1)⫺O(5) 95.7(2) O(4)⫺Cu(1)⫺O(6) 93.3(2) O(5)⫺Cu(1)⫺O(6) 85.3(2) O(4)⫺Cu(1)⫺O(5) 177.4(2) O(3)⫺Cu(1)⫺O(6) 178.8(2) Complex 2 Cu(1)⫺O(4) 1.959(5) Cu(1)⫺N(1) 2.026(5) Cu(1)⫺O(3) 1.958(5) Cu(1)⫺O(6)#1 2.334(6) Cu(1)⫺O(5) 1.965(5) Cu(1)⫺O1W 2.618(7) O(4)⫺Cu(1)⫺O(3) 83.6(2) O(5)⫺Cu(1)⫺O(6)#1 77.11(19) O(3)⫺Cu(1)⫺O(5) 89.4(2) N(1)⫺Cu(1)⫺O(6)#1 94.7(2) O(4)⫺Cu(1)⫺N(1) 94.5(2) O(4)⫺Cu(1)⫺O(6)#1 103.1(2) O(5)⫺Cu(1)⫺N(1) 86.7(2) O(3)⫺Cu(1)⫺O(6)#1 94.8(2) Symmetry transformations used to generate equivalent atoms: #1: ⫺x ⫹ 1/2, ⫺y ⫹ 1/2, ⫺z ⫹ 1.1636 (s), 1432 (s), 1413 (s), 1298 (m), 1289 (m), 1208 (m), 1011 (m), 822 (m), 798 (m), 717 (w), 555 (w), 499 (m) cm ⫺1 .C 30 H 32 Cu 2 N 6 O 19 (907.70): calcd. C 39.70, H 3.55, N 9.26; found C 39.25, H 3.27, N 9.09.X-ray Crystallography: Data sets for 1 and 2 were collected at room temperature using a Siemens SMART CCD diffractometer with graphite-monochromated Mo-K α (λ ⫽ 0.71073 A ˚ ) radiation in the ω-andϕ-scanning mode. An empirical absorption correction was applied using the SADABS program. The structures were solved by direct methods and refined by full-matrix least-squares on F 2 using the SHELXTL-97 program package.[27] All hydrogen atoms were generated geometrically (C⫺H ⫽ 0.93 A ˚ ) with the exception of the hydrogen atoms of all free water molecules and H(1) of 1.H(1) of 1 was located in the difference Fourier map and its position and isotropic displacement parameters were refined. The crystallographic data for complexes 1 and 2 are listed in Table 1. Selected bond lengths and angles are shown in Table 2. CCDC-220468 (1) and -220467 (2) contain the supplementary crystallographic data for this paper. These data can be obtained free of charge at www.ccdc.cam.ac.uk/conts/retrieving.html [or from the Cambridge Crystallographic Data Centre, 12 Union Road, Cambridge CB2 1EZ, UK; Fax: (internat.) ⫹ 44-1223-336-033; E-mail: deposit@ccdc.cam.ac.uk].Acknowledgments The authors thank the National Natural Science Foundation of China (No. 20201010/50372069), the Ministry of Personnel of China, and the Natural Science Foundation of Fujian Province for financial support. The authors are also grateful to Prof. ZhongNing Chen for electrochemical measurements.Eur. J. Inorg. Chem. 2004, 3837⫺3841 www.eurjic.org  2004 Wiley-VCH Verlag GmbH & Co. KGaA, Weinheim 3841 [1] H. J. Choi, M. P. Suh, J. Am. Chem. Soc. 1998, 120, 10622⫺10628.[2] A. K. Cheetham, G. Fe ´ rey, T. Loiseau, Angew. Chem. Int. Ed.1999, 38, 3268⫺3292.[3] D.-L. Long, A. J. Blake, N. R. Champness, M. Schröder, Chem.Commun. 2000, 1369⫺1370.[4] C. Janiak, Dalton Trans. 2003, 2781⫺2804.[5] S. L. James, Chem. Soc. Rev. 2003, 32, 276⫺288.[6] E. Coronado, J. R. Gala ´ n-Mascaro ´ s, C. J. Go ´ mez-Garcı ´ a, V.Laukhin, Nature 2000, 408, 447⫺449.[7] S. Karasawa, Y. Sano, T. Akita, N. Koga, T. Itoh, H. Iwamura, P. Rabu, M. Drillon, J. Am. Chem. Soc. 1998, 120, 10080⫺10087.[8] O. M. Yaghi, H. Li, C. Davis, D. Richardson, T. L. Groy, Acc.Chem. Res. 1998, 31, 474⫺484.[9] P. G. Lacroix, I. Malfant, S. Benard, P. Yu, E. Riviere, K. Nakatani, Chem. Mater. 2001, 13, 441⫺449.[10] M. Eddaoudi, D. B. Moler, H. L. Li, T. M. Reineke, M.O⬘Keeffe,O.M.Yaghi,Acc. Chem. Res. 2001, 34, 319⫺330.[11] H. K. Chae, J. Kim, O. D. Friedrichs, M. O⬘Keefe, O. M.Yaghi, Angew. Chem. Int. Ed. 2003, 42, 3907⫺3909.[12] R. L. Carroll, C. B. Gorman, Angew. Chem. Int. Ed. 2002, 41, 4378⫺4400.[13] J. L. Chen, L. Y. Zhang, Z. N. Chen, L. B. Gao, M. Abe, Y.Sasaki, Inorg. Chem. 2004, 43, 1481⫺1490.[14] L. De Cola, P. Belser, Coor. Chem. Rev. 1998, 177, 301⫺346.[15] C. H. Londergan, J. C. Salsman, S. Ronco, L. M. Dolkas, C.P. Kubiak, J. Am. Chem. Soc. 2002, 124, 6236⫺6237.[16] Y. Hoshino, S. Higuchi, J. Fiedler, C.-Y. Su, A. Knodler, B.Schwederski, B. Sarkar, H. Hartmann, W. Kaim, Angew. Chem.Int. Ed. 2003, 42, 674⫺677.[17] F. A. Cotton, J. P. Donahue, C. A. Murillo, J. Am. Chem. Soc.2003, 125, 5436⫺5450.[18] P. Rajakumar, K. Srinivasan, Eur. J. Org. Chem. 2003, 1277⫺1284.[19] T. Iyoda, M. M. Matsushita, T. Kawai, Pure Appl. Chem. 1999, 71, 2079⫺2084.[20] J. Zhang, M. M. Matsushita, X. X. Kong, J. Abe, T. Iyoda, J.Am. Chem. Soc. 2001, 123, 12105⫺12106.[21] M. M. Matsushita, M. Morikawa, T. Kawai, T. Iyoda, Mol.Cryst. and Liq. Cryst. 2000, 343,87⫺96.[22] M. Julve, M. Verdaguer, A. Gleizes, M. Philoche-Levisalles, O.Kahn, Inorg. Chem. 1984, 23, 3808⫺3818.[23] Z. Smekal, Z. Travnicek, F. Loret, J. Marek, Polyhedron 1999, 18, 2787⫺2793.[24] O. Kahn, Molecular Magnetism, VCH Publishers, New York, 1993, p. 132.[25] O. Costisor, M. Brezeanu, Y. Journaux, K. Mereiter, P. Weinberger, W. Linert, Eur. J. Inorg. Chem. 2001, 2061⫺2066.[26] Z. Sme ´ kal, Z. Tra ´ vnı ´ c ˇ ek, F. Lloret, J. Marek, Polyhedron 1999, 18, 2787⫺2793.[27] G. M. Sheldrick, SHELXL-97, Program for the Refinement of Crystal Structures, University of Göttingen, Göttingen, Germany, 1997.Received March 23, 2004 Early View Article Published Online August 3, 2004 | [] | [] | ["{[(Bpypr)Cu 2 (C 2 O 4 ) 3 (H 2 O) 2 ]·5H 2 O} n", "C 30 H 32 Cu 2 N 6 O 19"] | ["BpyprCl 2--102.2 mg, 0.2 mmol", "CuCl 2--34 mg, 0.2 mmol", "(NH 4 ) 2 Cu(C 2 O 4 ) 2--55.1 mg, 0.2 mmol"] | [] | [] | ["room temperature"] | ["a few days"] | ["water--not specified", "H 2 O/ DMSO (5:1, v/v)--20 mL"]
s1600536803013230 | Experimental A 1/1 water±ethanol solution (8 ml) of cadmium nitrate tetrahydrate (0.15 g, 0.5 mmol), the monosodium salt of 5-sulfatoisophthalic acid (0.13 g, 0.5 mmol) and diazabicyclo[2.2.2]octane (0.22 g, 2.0 mmol) was placed in a 23 ml Te¯on-lined stainless steel vessel. The vessel was sealed and then heated at 433 K for 60 h, after which it was allowed to cool to room temperature. The crystals that deposited from the solution were collected and washed with water. CHN analysis for C 14 H 18 CdN 2 O 8 S: found C 34.22, H 3.79, N 6.02%; calculated C 34.54, H 3.73, N 5.75%. IR: 2983 (m), 2882 (w), 2808 (w), 2659 (m), 1683 (w), 1598 (s), 1555 (s), 1465 (m), 1434 (s), 1360 (s), 1240 (s), 1170 (s), 1092 (m), 1037 (s), 924 (w), 839 (m), 800 (m), 776 (s), 730 (s), 671 (m), 621 (s), 578 (m), 519 (w), 461 (w), 449 (w)cm ÿ1 . | [] | [] | ["Cd(H 2 sip) (dbco) 0.5(H 2 O) 2.5"] | ["cadmium nitrate tetrahydrate--0.15 g, 0.5 mmol"] | [] | ["the monosodium salt of 5-sulfatoisophthalic acid--0.13 g, 0.5 mmol", "diazabicyclo[2.2.2]octane--0.22 g, 2.0 mmol"] | ["433 K"] | ["60 h"] | ["1/1 water±ethanol solution--8 ml"]
c5dt01355k | [H 2 (cha)][CuCl 4 ]6.A solution of cha (114 mg, 1 mmol) in C 2 H 5 OH (3 ml) was carefully layered over an aqueous solution (5 ml) of CuCl 2 ·2H 2 O (341 mg, 2 mmol). A few drops of dilute H 2 SO 4 were added to acidify the solution to pH = 2. The green needle crystals of 6 were obtained after ca. six months of slow evaporation. Yield: ca. 15% based on Cu( II). Anal. Calcd for C 6 H 16 N 2 CuCl 4 6: C 22.41, H 5.02, N 8.71. Found: C 22.43, H 4.94, N 8.67%. IR (cm −1 ): 1603 s, 1559 w, 1438 s, 1435 w, 1398 m, 1284 w, 1128 m, 1086 w.X-ray crystallography The data were collected with Mo-K α radiation (λ = 0.71073 Å) on a Rigaku R-AXIS RAPID IP diﬀractometer for compounds 1 and 2, and on a Siemens SMART CCD diﬀractometer for compounds 3–6. With the SHELXTL program, the structures of compounds 1–6 were all solved using direct methods. | [] | [] | ["[H 2 (cha)][CuCl 4 ]6", "C 6 H 16 N 2 CuCl 4 6"] | ["CuCl 2 \n2H 2 O--341 mg, 2 mmol"] | [] | ["cha--114 mg, 1 mmol"] | [] | ["ca. six months"] | ["C 2 H 5 OH--3 ml", "aqueous solution--5 ml"]
acs.organomet.6b00042 | [NaW(ATI Ph/iPr )(CO) 3 (py) 5 ] (7). 6 (40 mg, 54 μmol) was dissolved in pyridine (1 mL). The solution was layered with MTBE (4 mL) and cooled to −30 °C. Dark red-brown needles of 7 had formed after 3 days, which were isolated by ﬁltration and dried in a stream of argon. | [] | [] | ["[NaW(ATI Ph/iPr)(CO)3(py)5] (7). 6"] | ["NaW(ATI Ph/iPr)(CO)3(py)5--40 mg, 54 μmol"] | [] | [] | ["-30 °C"] | ["3 days"] | ["pyridine--1 mL", "MTBE--4 mL"]
d0qi00997k | Preparation of the test paper strip with 1[PF 6 ] 2 Whatman filter paper was cut into small pieces (4.5 cm × 1.0 cm) and dipped in a methanol solution of 1[PF 6 ] 2 (1 mM) for 10 minutes and afterward strips were dried in air. | [] | ["10 minutes"] | ["1[PF 6 ] 2"] | [] | [] | [] | [] | [] | ["methanol--1 mM"]
acs.inorgchem.6b01845 | Synthesis of {[Co 3 (μ 4 -CNip) 3 (DMF) 4 ]·∼2DMF} n (2). Two milliliters of a dimethylformamide (DMF) solution containing 0.1 mmol of H 2 CNip (19.1 mg) was added over another solution of Co(NO 3 ) 2 · 6H 2 O (2 mL, 29.1 mg). The resulting solution was placed in closed vial (8 mL of capacity), which was sonicated to help in the dissolution of the reagents, and heated to 95 °C for 24 h. Well-shaped purple single crystals of 2 were obtained. Yield: 50% based on metal. Anal.Calcd for C 45 H 51 Co 3 N 9 O 18 (%): C, 45.70; H, 4.35; Co, 14.95; N, 10.66. Found: C, 45.92; H, 4.65; Co, 14.68; N, 10.23. | [] | [] | ["{[Co 3 (μ 4 -CNip) 3 (DMF) 4 ]·∼2DMF} n", "C 45 H 51 Co 3 N 9 O 18"] | ["Co(NO 3 ) 2 · 6H 2 O--2 mL, 29.1 mg"] | [] | ["H 2 CNip--0.1 mmol, 19.1 mg"] | ["95 °C"] | ["24 h"] | ["DMF solution--2 mL"]
j.ica.2010.01.042 | 2.2.3. Coordination polymer [{Cu( l -L1) 2 (H 2 O) 2 }(ClO 4 ) 2 ] / 3 3 was synthesized by layering an aqueous methanolic solution of Cu(ClO 4 ) 2 6H 2 O (23.3 mg, 0.063 mmol) over an ethylene glycol solution of L1 (40 mg, 0.126 mmol). After one week, x-ray quality crystals of 3 were formed (yield = 40 mg, 67%). Elemental analysis Anal Calc. for C 36 H 32 N 8 O 14 Cl 2 Cu: C, 46.24; H, 3.45; N, 11.98. Found: C, 46.45; H, 3.51; N, 11.94%. IR (KBr pellet): 3434 (m, water O–H stretch), 3332 (s, N–H stretch), 3091(w, aromatic C–H stretch), 1685(s, amide C@O stretch), 1656 (s, amide N–H bend), 1610m, 1585m, 1539s, 1504m, 1487s, 1425s, 1332s, 1294s, 1244m, 1197m, 1110s, 1091s, 1018m, 891w, 865w, 848w, 810m, 721m, 698s, 653w, 624s 578w, 518w, 389w cm 1 . | [] | [] | ["[{Cu( l -L1) 2 (H 2 O) 2 }(ClO 4 ) 2 ] / 3 3"] | ["Cu(ClO 4 ) 2 6H 2 O--23.3 mg, 0.063 mmol"] | [] | ["L1--40 mg, 0.126 mmol"] | [] | ["one week"] | ["methanolic solution--aqueous", "ethylene glycol solution--not provided"]
j.molstruc.2007.08.032 | 2.3. Preparat ion of [Zn(H 2 O) 4 (3,3 0 -bpy)](ClO 4 ) 2 Æ2 3,3 0 bpy (2) The procedure for 1 above was followed, using 138 mg (0.37 mmol) Zn(ClO 4 ) 2 Æ6H 2 O as the metal source. One hundred and ﬁfty-four milligrams (0.191 mmol, 79% yield based on 3,3 0 -bpy) of 2 as large colorless blocks were isolated after washing with distilled water, isopropanol, and acetone and drying in air. Anal. Calcd for C 30 H 32 Cl 2 N 6 O 12 Zn (2): C, 44.77; H, 4.00; N, 10.44%; Found: C, 45.11; H, 4.19; N, 10.16%. IR (cm 1 ): 3440 w br, 2884 w br, 1597 w, 1543 w, 1498 w, 1476 w, 1432 m, 1338 w, 1300 w, 1246 w, 1195 m, 1090 vs, 1052 s, 1030 s, 1008 m, 987 w, 964 w, 936 w, 926 w, 795 s, 703 s. | [] | [] | ["[Zn(H 2 O) 4 (3,3 0 -bpy)](ClO 4 ) 2 Æ2 3,3 0 bpy", "C 30 H 32 Cl 2 N 6 O 12 Zn"] | ["Zn(ClO 4 ) 2 Æ6H 2 O--138 mg (0.37 mmol)"] | [] | ["3,3 0 -bpy--154 mg (0.191 mmol, 79% yield based on 3,3 0 -bpy)"] | [] | [] | []
acs.inorgchem.9b02189 | 5.45; P, 1.12; W, 68.45. IR (KBr, cm −1 ): 3157 (w), 1509 (s), 1426 (w), 1312 (w), 1226 (w),1134 (w), 1076(s), 963 (w), 887 (w), 797 (s).Synthesis of [Cu I 3 (trz) 3 {PMo 12 O 40 }] (HENU-3). The synthetic method of HENU-3 was similar to that of HENU-2 , except that the H 3 PMo 12 O 40 ·nH 2 O (0.382 g, 0.195 mmol) was mixed instead of H 3 PW 12 O 40 ·nH 2 O. After being stirred for 30 min, and the pH value was adjusted to 2.07 by 1 M HCl. The resulting solution was transferred into a 25 mL Teﬂon-lined autoclave and further heated at 160 °C for 4 days under autogenous pressure. After slow cooling to room temperature, black block crystals of HENU-3 were isolated and further collected by washed with distilled water, air-dried to give a yield of 62% (based on Mo). Anal. Calcd for C 6 H 9 Cu 3 Mo 12 N 9 O 40 P (M r = 2220.11): C, 3.25; H, 0.41; N, 5.68; Cu, 8.59; P, 1.40; Mo, 51.86. Found: C, 3.48; H, 0.404; N, 5.52; Cu, 8.70; P, 1.35; Mo, 51.99. IR (KBr, cm −1 ): 3241 (w), 1506 (w), 1421 (w), 1307 (w), 1130 (w),1058 (s), 969(w), 865 (w), 791 (s). | [] | [] | ["[Cu I 3 (trz) 3 {PMo 12 O 40 }] (HENU-3)"] | ["H 3 PMo 12 O 40 ·nH 2 O--0.382 g, 0.195 mmol"] | [] | ["trz--not specified"] | ["160 °C"] | ["4 days"] | []
b008147g | A 150 mL portion of n-pentane was added to the HMPA solution, whereupon a white suspension, made up of very Ðne particles, and a sticky grease-like solid were obtained. The mixture was cooled in a freezer at [15 ¡C for 6 days, during which time the grease-like solid turned into clear and colorless needles. The needles were crushed with a spatula and the solid was collected via Ðltration of the suspension through a glass frit. The white solid was washed with 25 mL of n-pentane and dried in vacuo for 20 h. The reaction product, (6), was obtained inBa 2 [C(CO 2 CH 3 ) 3 ] 4 [OP(N(CH 3 ) 2 ) 3 ] 4 80% yield. Anal. calc. for C, 35.73 ; H,Ba 2 P 4 O 28 N 12 C 52 H 108 : 6.23; N, 9.62; P, 7.09%. Found: C, 35.74 ; H, 5.85; N, 9.33; P, 6.78%. 1H NMR (300 MHz, 25 ¡C, d 2.53 [d,DMSO-d 6 ): 3J(1H, 31P) \ 9.6 Hz, 18H, HMPA], 3.42 (s, 9H, OCH 3 ). | [] | ["20 h"] | ["Ba 2 [C(CO 2 CH 3 ) 3 ] 4 [OP(N(CH 3 ) 2 ) 3 ] 4"] | [] | [] | [] | ["15 \nC"] | ["6 days"] | ["n-pentane--150 mL", "DMSO-d 6--d 2.53"]
j.jssc.2012.07.018 | Elemental analysis of 3:C 54 H 50 N 2 O 32 Tb 4 (Mr: 1874.64). Calcd: C, 34.60; N, 1.49; H, 2.69%. Found: C, 34.52; N, 1.20; H, 2.91%. IR (KBr, cm  1 ): 3400 (s), 1667 (vs), 1612 (vs), 1551 (vs), 1480 (vs), 1451 (vs), 1396 (vs), 1164 (m), 1107 (m), 912 (m), 834 (m), 751 (s), 714 (s), 658 (w), 575 (w), 531 (w), 420 (m). | [] | [] | ["C 54 H 50 N 2 O 32 Tb 4"] | [] | [] | [] | [] | [] | []
ic048329z | Found (calcd) for C 7 H 22 Cl 2 O 10 P 2 Zn, 5: C, 18.2 (18.1); H, 4.42 (4.77); Zn, 13.7 (14.1). IR (KBr pellet, cm -1 , characteristic region): 1248 s, 1203 vs, 1126 vs, 1081 s, 1011 s, 897 m, 868 m, 828 m, 770 w, 746 w.31 P-CP/MAS NMR: δ P 4.7 and 0.2 ppm.TGA: 40-130 °C, 15.5% (4H 2 O, 15.5%); 130-600 °C, 36.2% (2Pr i , 2Cl, C, 36.4%). | [] | [] | ["C 7 H 22 Cl 2 O 10 P 2 Zn"] | [] | [] | [] | [] | [] | []
00958972.2014.935770 | Anal. Calcd for C 4 N 8 H 4 : C, 29.24; N, 68.32; H, 2.44. Found: C, 28.93; N, 68.36; H, 2.49.IR(cm −1 ) = 3111(s), 1489(s), 1368(s), 1315(m), 1176(s). | [] | [] | ["C 4 N 8 H 4"] | [] | [] | [] | [] | [] | []
c8qi00123e | Synthesis of [Cd 5 (Tipb) 4 (btc) 2 Cl 2 (DMF) 2 (H 2 O) 5 ]·Cl 2 ·G x (4) A mixture of CdCl 2 ·2.5H 2 O (0.046 g, 0.2 mmol), H 3 btc (0.021 g, 0.1 mmol), Tipb (0.050 g, 0.1 mmol), Et 3 N (0.018 mL) and DMF (7 mL) was placed in a 17 mL Teflon-lined stainless steel vessel and stirred about 15 min in air. The vessel was sealed and heated at 110 °C for 72 hours under autogenous pressure, and then cooled to room temperature naturally. Yellow block crystals of 4 were filtered off, washed with DMF Page 8 of 29Inorganic Chemistry Frontiers Inorganic Chemistry Frontiers Accepted Manuscript Published on 08 May 2018. Downloaded by Kaohsiung Medical University on 08/05/2018 13:49:33. View Article Online DOI: 10.1039/C8QI00123E | [] | [] | ["[Cd 5 (Tipb) 4 (btc) 2 Cl 2 (DMF) 2 (H 2 O) 5 ]·Cl 2 ·G x", "Cd 5 (Tipb) 4 (btc) 2 Cl 2 (DMF) 2 (H 2 O) 5"] | ["CdCl 2 ·2.5H 2 O--0.046 g, 0.2 mmol"] | [] | ["H 3 btc--0.021 g, 0.1 mmol", "Tipb--0.050 g, 0.1 mmol"] | ["110 °C"] | ["72 hours"] | ["Et 3 N--0.018 mL", "DMF--7 mL"]
s0020-1693(02)01196-9 | Evaporation in air allowed the precipitation of pale yellow crystals. These were isolated by decantation, washed with cold water and air-dried. Yield: 405 mg, 80%. Anal . Calc. for C 3 H 8 N 3 NaO 3 S 3 : C, 14.23; H, 3.18; N, 16.59; Na, 9.08. Found: C, 14.30; H, 3.10; N, 16.82; Na, 8.77%.13 C{ 1 H} NMR (DMSO-d 6 , 295 K): d 180.3 ppm. IR (KBr, cm 1 ): 3565 shoulder, 3472 m, 3365 shoulder, 3084 m, 2908 m, 1628 m, 1590 m, 1554 s, 1512 s, 1503 s, 1495 s, 1479 s, 1415 s, 1353 s, 1276 w, 1238 s, 1156 s, 1147 s, 884 m, 812 m, 781 w, 717 w, 494 m, 462 s. | [] | [] | ["C 3 H 8 N 3 NaO 3 S 3"] | [] | [] | [] | [] | [] | []
c3ce40772a | Synthesis of [Mn II 3 Mn III (nbta) 3 (bimb) 1.5 ?H 2 O]?2H 2 O (2) Complex 2 was synthesized in a similar way to 1, except that 2,29-bipy was replaced by bimb. Yield: (based on Mn) 67%.Elemental analysis (%) for 2 (C 42 H 29 Mn 4 N 9 O 27 ): calcd: C 38.46, H 2.22, N 9.61. Found: C 38.32, H 2.29, N 9.53. IR (cm 21 ): 3417 (s), 3143 (s), 2350 (m), 1604 (s), 1569 (s), 1517 (s), 1429 (s), 1344 (s), 1076 (m), 939 (m), 827 (m), 717 (m). | [] | [] | ["[Mn II 3 Mn III (nbta) 3 (bimb) 1.5 ?H 2 O]?2H 2 O", "C 42 H 29 Mn 4 N 9 O 27"] | [] | [] | ["2,29-bipy--NaN", "bimb--NaN"] | [] | [] | []
c3dt51114f | [Zn(dimb)(pma)·2.5H 2 O] n (4). The synthesis of complex 4 was similar to that of 1 but using H 2 pma (16.0 mg, 0.10 mmol) instead of H 2 suc. Ammonia (25%, 15 drops) was added to dissolve the mixture. Pale-yellow crystals of 4 were collected and washed with EtOH and dried in the air (yield: 55%). Elemental analysis: calc. (%) for 4 (C 17 H 29 N 4 O 6.5 Zn): C 44.50, H 6.37, N 12.21; found: C 44.25, H 6.23, N 12.17. Selected IR peaks (cm −1 ): 3455 (s), 1630 (s), 1545 (s), 1501 (s), 1381 (m), 1355 (m), 780 (m), 662 (m). | [] | [] | ["[Zn(dimb)(pma)·2.5H 2 O] n", "C 17 H 29 N 4 O 6.5 Zn"] | [] | [] | ["H 2 pma--16.0 mg, 0.10 mmol"] | [] | [] | ["ammonia--25%, 15 drops"]
24701556.2020.1762218 | Synthesis of [Cu(L)(1,4-NDC)] n (1) A mixture of Cu(NO 3 ) 2 3H 2 O (24.0 mg, 0.1 mmol), 1,4H 2 NDC (21.4 mg, 0.1 mmol), NaOH (20 mg, 0.5 mmol), and L (31.2 mg, 0.1 mmol) in 8 mL of solution (VH 2 O:VCH 3 OH ¼ 2:1) was sealed in a Teflon-lined autoclave (25 mL) and heated at 140  C for 12 h, and then cooled down to ambient temperature. Blue block crystals of 1 were collected and washed with water and methanol. Yield: 53% with respect to L ligand. Elemental analysis (%): Anal. Calcd for C 30 H 18 N 6 O 4 Cu (589 g mol 1 ): C, 61.07; H, 3.07; N, 14.24%. Found: C, 61.15; H, 3.09; N, 14.35%. | [] | [] | ["[Cu(L)(1,4-NDC)] n"] | ["Cu(NO 3 ) 2 \n3H 2 O--24.0 mg, 0.1 mmol"] | ["NaOH--20 mg, 0.5 mmol"] | ["1,4H 2 NDC--21.4 mg, 0.1 mmol", "L--31.2 mg, 0.1 mmol"] | ["140 \nC"] | ["12 h"] | ["solution (VH 2 O:VCH 3 OH ¼ 2:1)--8 mL"]
c3ce40605a | Complexes 1–5 (shown in Scheme 1) were synthesized in air by the reaction of HL with Cu II X(X=Cl 2 ,NO 3 2 and ClO 4 2 )in methanol solution with the molar ratio (HL :Cu II X) of 1 : 1, where the color of the solution immediately changed from pale yellow to dark green when the metal salt was added, in agreement with the phenomenon of similar complexes. | [] | [] | [] | ["Cu II X--1 : 1 molar ratio with HL"] | [] | ["HL--1 : 1 molar ratio with Cu II X"] | [] | [] | ["methanol--not specified"]
cg101016t | Syntheses of [Co(4-OBPT) 2 ] 3 0.6H 2 O (1a) and Co(4-OBPT)(INA)(H 2 O)(3a). 4-HOBPT (0.125 g, 0.5 mmol), Co(NO 3 ) 2 3 6H 2 O (0.145 g, 0.5 mmol), 7 mL of distilled water, and 7 mL of methanol were put into a 25 mL Teflon-lined Parr vessel. The mixture was heated at 90-130 °C for 72 h and then cooled to room temperature at a rate of 5 °Ch -1 . The resulting mixture was filtered. The crystals were washed by water, dried at room temperature, and collected by manual separation under a microscope. At 90-120 °C, unique yellow 1a was obtained in about 90% y ield on the basis of 4-HOBPT. | [] | [] | ["[Co(4-OBPT) 2 ] 3 0.6H 2 O (1a)", "Co(4-OBPT)(INA)(H 2 O)(3a)"] | ["Co(NO 3 ) 2 3 6H 2 O--0.145 g, 0.5 mmol"] | [] | ["4-HOBPT--0.125 g, 0.5 mmol", "INA--NA"] | ["90-130 °C"] | ["72 h"] | ["distilled water--7 mL", "methanol--7 mL"]
c2dt31259j | Compound 7: [Ag(L4i)O 3 SCF 3 ] 2 300 mg (0.742 mmol) of L4i and 191 mg (0.742 mmol) of AgCF 3 SO 3 are dissolved in 20 mL of MeOH and heated to 30 °C during three days. After filtration, 1 mL of the solution is placed in a flask. On top of this phase, 3 mL of hexane are added. After four months at room temperature and in the dark, crystals are obtained.Yield: 201 mg (0.304 mmol), 41% with respect to AgCF 3 SO 3 .ICP Ag: calculated 16.20%, measured 17.16%.IR (cm −1 ): ν(O–H) 3434.5 broad, ν(Ar–H) 3075.5 s, ν(–HC–H) 2922.6, ν(CvO) 1731.8 s, ν(CvC) 1612.7 s, ν(ArC–C, CvN) 1421.8 s, ν(SO 3 CF 3 ) 1221.6 s, ν(–C–O) 1064.3 s, ν(ArC–H) 699.3 s.Compound 8: [Ag(L4n)NO 3 (CH 3 OH)] 2 42 mg (0.247 mmol) of AgNO 3 and 100 mg (0.247 mmol) of L4n are dissolved in 5 mL of MeOH and heated to 60 °C for 30 minutes. After filtration, 1 mL of the solution is placed in a flask with 0.5 mL of EtOH. After six weeks at room temperature and in the dark, crystals are obtained and measured. | ["room temperature"] | ["four months", "six weeks"] | ["[Ag(L4i)O 3 SCF 3 ] 2", "[Ag(L4n)NO 3 (CH 3 OH)] 2"] | ["AgCF 3 SO 3--191 mg (0.742 mmol)", "AgNO 3--42 mg (0.247 mmol)"] | [] | ["L4i--300 mg (0.742 mmol)", "L4n--100 mg (0.247 mmol)"] | ["30 °C", "60 °C"] | ["three days", "30 minutes"] | ["MeOH--20 mL", "hexane--3 mL", "MeOH--5 mL", "EtOH--0.5 mL"]
ic200967b | Preparation of NOTT-209-solv, {Li 1.4 (H 3 O) 0.6 [In 2 (L 3 ) 2 ] 3 4acetone 3 11H 2 O} ∞.. To prepare the Li + -exchanged samples NOTT-209-solv, crystals of as-synthesized NOTT-208-solv were immersed in a saturated solution of LiCl in distilled water/acetone (1:1 v/v), respectively, at room temperature. The crystals were soaked for 10 days, and the LiCl solution was refreshed three times daily. Upon decanting the metal chloride solutions, the cation-exchanged crystals of NOTT-209-solv were rinsed and soaked in distilled water/acetone (1:1 v/v), respectively, for 3 days to remove residual free LiCl. Elemental analysis (% calcd/ found): In 2 O 31.6 C 80 H 83.8 Li 1.4 (In 12.83/12.55; C 53.67/53.86; H 4.72/ 4.73; Li 0.54/0.52; N 0.0/0.0). Selected IR (cm 1 ): ν =3634(w), 3010(w), 2967(w), 2152(m), 1700(m), 1610(s), 1552(s), 1380 (vs), 1070(m), 926(m), 775(s), 656(w). | [] | ["10 days", "3 days"] | ["NOTT-209-solv", "{Li 1.4 (H 3 O) 0.6 [In 2 (L 3 ) 2 ] 3 4acetone 3 11H 2 O} ∞"] | ["LiCl--saturated solution in distilled water/acetone"] | [] | [] | [] | [] | ["distilled water/acetone--1:1 v/v"]
j.synthmet.2012.07.025 | The resultant mixture was homogenized by stirring for 20 min at ambient temperature and then transferred into 20 mL Teﬂon-lined stainless steel autoclave under autogenous pressure at 160 ◦ C for 4 days and then cooled to room temperature at a rate of 5 ◦ C/h.After ﬁltration, the product was washed with distilled water and then dried, and colorless transparent block crystals suitable for X-ray diffraction analysis were obtained.Elemental analysis calcd.(%) for C 42 H 32 N 6 O 31 La 4 : C, 30.16; H, 1.93; N, 5.03; found: C, 29.88; H, 2.07; N, 5.11.FT-IR data (KBr pellet, cm −1 ): 3440 (br), 1610 (s), 1588 (s), 1560 (s), 1465 (w), 1442 (s), 1395 (s), 1386 (s), 1276 (m), 1078 (w), 1015 (w), 924 (w), 830 (w), 761 (m), 730 (m), 699 (w), 659 (m), 593 (w), 520 (w), 431 (m). | [] | [] | ["[La 4 (L) 4 (H 2 O) 4 ](NO 3 ) 4 $4H 2 O"] | [] | [] | ["L--not specified"] | ["160 \n C"] | ["4 days"] | []
zaac.200900495 | After filtration, the product was washed with distilled water and dried at room temperature. Yellow crystals suitable for X-ray diffraction analysis were obtained in ca. 40.12 % yield based on Sm III . Elemental analysis: C 21 H 29 O 15 SSm 2 (M r = 854.20 g·mol –1 ): calcd: C 29.53; H 3.42 %; found: C 29.47; H 3.51 %. IR (KBr pellet): ν ˜ = 3392, 2936, 2866, 1549, 1434, 1323, 1232, 1174, 1132, 1049, 1022, 933, 733, 690, 608, 560, 513, 376 cm –1 . | [] | [] | ["Sm III "] | [] | [] | ["S--NaN"] | [] | [] | ["distilled water--NaN"]
ejic.201100301 | [CuL 2 ClO 4 (H 2 O)]ClO 4 ·H 2 O (2): L 2 ·xHCl (0.10 g, 0.24 mmol), Cu(ClO 4 ) 2 ·6H 2 O (0.10 g, 0.27 mmol), methanol (5 mL), blue solid (0.12 g, 0.17 mmol, 70.83 %). M.p. 182–185 °C (dec.). MS (FAB + ): m/z = 436 [(L 2 -H)Cu] + .C 21 H 23 Cl 2 CuN 5 O 10 S (671.95): calcd. C 37.54, H 3.45, N 9.46; found C 37.69, H 3.50, N 9.84. IR (KBr): ν ˜ = 3530 (strong), 3282 (strong), 3165–3072 (weak), 1623, 1598, 1541, 1478, 1451, 1384, 1332, 1287 (weak), 1091 (very strong), 923, 852, 814, 750, 719, 625, 468 (weak) cm –1 . UV/Vis (d–d transition in MeOH, r.t.): λ max (ε, m –1 cm –1 ) = 695 (121) nm. Blue X-ray quality crystals were obtained from crystallization from methanol/water at 4°C.Eur. J. Inorg. Chem. 2011, 3454–3460 © 2011 Wiley-VCH Verlag GmbH & Co. KGaA, Weinheim www.eurjic.org 3459 [CuL 3 ClO 4 (H 2 O)]ClO 4 ·H 2 O (3): L 3 ·xHCl (0.20 g, 0.50 mmol), Cu(ClO 4 ) 2 ·6H 2 O (0.20 g, 0.55 mmol), methanol (10 mL) green solid (0.15 g, 0.35 mmol, 70.00%). M.p. 272–278 °C (dec.). MS (ESI): m/z = 429.3 [(L 3 -H)Cu] + , 529.3 [L 3 CuClO 4 ] + .C 23 H 25 Cl 2 CuN 5 O 10 (665.93): calcd. C 41.48, H 3.78, N 10.52; found C 41.19, H 3.72, N 10.15. IR (KBr): ν ˜ = 3541 (strong), 3272 (strong), 3164, 3069, 2953 (weak), 2000–1600, 1598, 1540, 1479, 1453, 1384, 1323, 1287, 1211 (weak), 1090 (very strong), 920, 842, 752, 703, 622, 454, 429 (weak) cm –1 . UV/Vis (d–d transition in MeOH, r.t.): λ max (ε, m –1 cm –1 ) = 709 (128) nm. Blue X-ray quality crystals were obtained from crystallization from methanol/water at 4 °C. | [] | [] | ["CuL 2 ClO 4 (H 2 O)]ClO 4 ·H 2 O", "[CuL 3 ClO 4 (H 2 O)]ClO 4 ·H 2 O"] | ["Cu(ClO 4 ) 2 \n6H 2 O--0.10 g, 0.27 mmol", "Cu(ClO 4 ) 2 \n6H 2 O--0.20 g, 0.55 mmol"] | [] | ["L 2 \nxHCl--0.10 g, 0.24 mmol", "L 3 \nxHCl--0.20 g, 0.50 mmol"] | [] | [] | ["methanol--5 mL", "methanol--10 mL"]
ic302759k | Yield: 2.3 g (76%). Mp: 330−332 °C, decomposition to dark brown oil.1 H NMR (C 6 D 6 ): δ 1.96 (s, 3H, NMe in pmdeta), 2.04 (s, 12H, NMe 2 in pmdeta), 2.15 (m, 8H, CH 2 CH 2 in pmdeta), 2.20 (s, 3H, pMe in 2,4,6-Me 3 C 6 H 2 ), 2.65 (s, 6H, o-Me in 2,4,6-Me 3 C 6 H 2 ), 6.85 (s, 2H, 2,4,6-Me 3 C 6 H 2 ). | [] | [] | [] | [] | [] | [] | [] | [] | []
ejic.201201461 | C 12 H 8 N 2 NiO 4 ·0.33H 2 O: calcd. C 46.67, H 2.83, N 9.07; found C 46.61, H 2.85, N 9.09. IR: ν ˜ = 1590 (s), 1543 (s), 1499 (m), 1390 (s), 1216 (m), 1060 (m), 1022 (w), 991 (w), 865 (m), 837 (w), 771 (s), 687 (s) cm –1 .The same product was obtained by heating 3 in the solid state in an oven at 220 °C for several hours. | [] | [] | ["C 12 H 8 N 2 NiO 4 ·0.33H 2 O"] | [] | [] | [] | ["220 \nC"] | [] | []
b206124b | Preparation of {l-(bpym)[Mn(H 2 O)] 2 -l-(NC) 6 Mo(CN) 2 } (1).Compound 1 is obtained as a yellow solid in a practically quantitative yield by mixing concentrated aqueous solutions of K 4 [Mo(CN) 8 ]2H 2 O (0.5 mmol) and Mn 2 (bpym)(NO 3 ) 2 (0.5 mmol) [mixture of stoichiometric amounts of Mn(NO 3 ) 2  4H 2 O and bpym] in the dark. Yellow needles of 1 suitable for single crystal X-ray diﬀraction were grown by slow diﬀusion in an H-shaped tube of aqueous solutions of the octacyanometalate salt in one arm and the Mn( II)/bpym mixture in the other one in the dark. The crystals were washed with water and ethanol and air dried. Yield ca. 90%. Anal. calc. for C 16 H 10 Mn 2 MoN 12 O 2 (1): C, 31.61; H, 1.64; N, 27.63. Found: C, 31.51; H, 1.57; N, 27.54%; Mo/Mn ¼ 1/2. | [] | [] | ["{l-(bpym)[Mn(H 2 O)] 2 -l-(NC) 6 Mo(CN) 2 }", "C 16 H 10 Mn 2 MoN 12 O 2"] | ["K 4 [Mo(CN) 8 ]2H 2 O--0.5 mmol", "Mn 2 (bpym)(NO 3 ) 2--0.5 mmol"] | [] | ["Mn(NO 3 ) 2  4H 2 O--stoichiometric amount", "bpym--stoichiometric amount"] | [] | [] | ["water--aqueous solutions", "ethanol--wash"]
j.synthmet.2012.09.022 | IR (cm −1 , KBr pellet): 3527(w), 3185(w), 3024(w), 1698(s), 1651(s), 1593(s), 1562(s), 1471(m), 1422(m), 1363(m), 1299(s), 1268(w), 1154(s), 1114(w), 1069(w), 1027(w), 967(w), 923(w), 851(w), 768(m), 704(w), 679(w), 657(w), 633(w), 558(w).2.3.Preparation of polymer 1 Ligand L (0.045 g, 0.1 mmol) and Cd(NO 3 ) 2 ·4H 2 O (0.093 g, 0.3 mmol) were stirred in ethanol solution (20 mL).After stirring for 0.5 h, the resulting solution was ﬁltrated and left to slowly evaporate for several days at room temperature to give yellow block crystals suitable for single crystal X-ray structure determination.Yield: 57% based on L.Anal.Calcd (%) for C 52 H 52 CdN 14 O 16 : C, 50.31; H, 4.22; N, 15.80.Found: C, 50.23; H, 4.08; N, 15.65. | [] | ["several days"] | ["[Cd(L)(NO 3 ) 2 ] n"] | ["Cd(NO 3 ) 2 \n4H 2 O--0.093 g, 0.3 mmol"] | [] | ["L--0.045 g, 0.1 mmol"] | [] | ["0.5 h"] | ["ethanol solution--20 mL"]
ejic.201400092 | [Co 2 (ip-OH) 2 (dpe)] n (1): A mixture of H 2 ip-OH (55 mg, 0.30 mmol), dpe (50 mg, 0.27 mmol), Co(NO 3 ) 2 ·6H 2 O (100 mg, | [] | [] | ["[Co 2 (ip-OH) 2 (dpe)] n"] | ["Co(NO 3 ) 2 ·6H 2 O--100 mg"] | [] | ["H 2 ip-OH--55 mg, 0.30 mmol", "dpe--50 mg, 0.27 mmol"] | [] | [] | []
cg901182c | [HgL 2 Cl 2 ] n 3 0.5nDMF (16). Compound 16 was prepared by a procedure similar to that for 7, using L 2 (4.16 mg, 0.01 mmol) in place of L 1 . Colorless block crystals of 16 suitable for X-ray structure determination were obtained. Yield: 5 mg, 71%. Anal. (%) calcd. for C 55 H 47 Cl 4 Hg 2 N 13 O: C, 45.59; H, 3.27; N, 12.57. Found: C, 45.39; H, 3.49; N, 12.27. IR (KBr pellet, cm -1 ): 3445(br), 2920(w), 1591(s), 1577(vs), 1549(m), 1498(s), 1417(w), 1342(m), 1304(s), 1277(s), 1217(m), 993(m), 935(w), 848(w), 813(m), 740(w), 693(w), 624(m), 542(m), 528(w). | [] | [] | ["[Hg(L 2 )Cl 2 ] n 3 0.5nDMF"] | ["Hg--NA"] | [] | ["L 2--4.16 mg, 0.01 mmol"] | [] | [] | ["DMF--NA"]
j.molstruc.2020.128941 | The crude product was extracted with ethyl acetate (50 mL × 3) and dried over anhydrous Na 2 SO 4 . After the solvent was removed, the crude product was purified by column chromatography (silica gel, CH 3 OH:CH 3 COOC 2 H 5 =1:10) to give pure product. Yield: 57 %. 1 H NMR (400 MHz, CDCl 3 , 25 °C): δ (ppm) = 7.35-7.31 (m, 1H), 6.73 (dd, J = 7.0 and 2.0, 1H), 6.63 (d, J = 9.1, 1H), 6.10 (td, J = 6.7 and 1.2, 1H), 5.22 (s, 2H), 2.18 (s, 3H). Synthesis of metal complexes {[Ln(L)(NO 3 ) 3 ]•xCH 3 OH} n The methanol solution (1.0 mL) of Ln(NO 3 ) 3 •xH 2 O (0.05 mmol) was mixed with the methanol solution (1.0 mL) of ligand L (22.1 mg, 0.05 mmol) in a 10 mL glass vial. And the uncapped vial was then sealed into a Parr Teflon-lined stainless steel vessel and heated at 85 °C for 5 h. The product was obtained as single crystals upon cooling to room temperature and collected by filtration. {[La(L)(NO 3 ) 3 ]•0.5CH 3 OH} n , (1•0.5CH 3 OH), white crystals, 29.7 mg, yield 76%. Anal. calcd for [La(L)(NO 3 ) 3 ] (C 27 H 27 O 12 N 6 La): C, 42.31; H, 3.55; N, 10.97. Found: C, 42.57; H, 3.26; N, 11.19. IR (KBr, cm −1 ): 3532(w), 3059(w), 2980(w), 2472(w), 1650(s), 1542(s), 1464(s), 1392(s), 1357(m), 1308(s), 1147(s), 1030(s), 881(s), 819(m), 782(s), 770(s), 733(s), 607(m). {[Pr(L)(NO 3 ) 3 ]•0.25CH 3 OH} n , (2•0.25CH 3 OH), green crystals, 27.3 mg, yield: 70%. Anal. calcd for [Pr(L)(NO 3 ) 3 ] (C 27 H 27 O 12 N 6 Pr): C, 42.18; H, 3.52; N, 10.94. Found: C, 42.65; H, 3.23; N, 10.42. IR (KBr, cm −1 ): 3434(m), 2925(w), 1643(s), 1526(s), 1468(s), 1448(s), 1384(m), 1308(s), 1285(m), 1143(m), 1034(m), 881(m), 819(w), 782(m), 768(m), 735(w), 601(m). {[Sm(L)(NO 3 ) 3 ]•0.5CH 3 OH} n , (3•0.5CH 3 OH), colorless crystals, 28.3 mg, yield: 71%. Anal. calcd for [Sm(L)(NO 3 ) 3 ] (C 27 H 27 O 12 N 6 Sm): C, 41.69; H, 3.50; N, 10.80. Found: C, 41.91; H, 3.12; N, 10.97. IR (KBr, cm −1 ): 3520(w), 3413(w), 2970(w), 1643(s), 1526(s), 1479(s), 1452(s), 1386(s), 1314(s), 1289(s), 1256(m), 1145(m), 1034(m), 885(m), 819(w), 782(m), 770(m), 737(w), 605(m). {[Eu(L)(NO 3 ) 3 ]•0.25CH 3 OH} n , (4•0.25CH 3 OH), white crystals, 26.7 mg, yield: 68%. Anal. calcd for [Eu(L)(NO 3 ) 3 ] (C 27 H 27 O 12 N 6 Eu): C, 41.60; H, 3.49; N, 10.78. Found: C, 41.93; H, 3.13; N, 10.90. IR (KBr, cm −1 ): 3520(m), 3415(m), 2972(w), 1641(s), 1532(s), 1472(s), 1382(s), 1310(s), 1287(s), 1258(s), 1143(s), 1130(s), 885(s), 817(s), 782(s), 770(s), 735(s), 607(s). {[Gd(L)(NO 3 ) 3 ]•0.25CH 3 OH} n , (5•0.25CH 3 OH), colorless crystals, 27.5 mg, yield: 69%. Anal. calcd for [Gd(L)(NO 3 ) 3 ] (C 27 H 27 O 12 N 6 Gd): C, 41.32; H, 3.47; N, 10.71. Found: C, 41.62; H, 3.25; N, 10.88. IR (KBr, | [] | [] | ["{[La(L)(NO 3 ) 3 ]•0.5CH 3 OH} n", "{[Pr(L)(NO 3 ) 3 ]•0.25CH 3 OH} n", "{[Sm(L)(NO 3 ) 3 ]•0.5CH 3 OH} n", "{[Eu(L)(NO 3 ) 3 ]•0.25CH 3 OH} n", "{[Gd(L)(NO 3 ) 3 ]•0.25CH 3 OH} n"] | ["Ln(NO 3 ) 3 \nH 2 O--0.05 mmol"] | [] | ["ligand L--22.1 mg, 0.05 mmol"] | ["85 \nC"] | ["5 h"] | ["methanol--1.0 mL"]
c5ra06273j | mL) was sealed in a Teflon-lined stainless steel vessel (25 mL), which was heated at 160 o C for 3 days and then cooled to room temperature at a rate of 10 o C/h. Orange block X-ray-quality crystals of 3 in a 32% yield (based on Co (II)). Anal. Calcd for (C 28 H 22 CoN 16 O 2 ): C, 49.93; H, 3.29; N, 33.27. Found: C, 49.81; H, 3.35; N, 33.18. IR (KBr, cm -1 ): 3428s, 3028m, 2668m, 1620s, 1574m, 1559w, 1426s, 1390m, 1329w, 1304s, 1210m, 1178s, 1113m, 1052m, 1008s, 990s, 890m, 961w, 839s, 753w, 724s, 699m, 656w, 533m, 515s, 461w, 418w. {[Ni(4,4′-Hdbpt) 2 ]• 2H 2 O} n (4). The same synthetic procedure as that for 3 was used except that Co(NO 3 ) 2 ·6H 2 O was replaced by Ni(NO 3 ) 2 ·6H 2 O giving green needle-like X-ray-quality crystals of 4 in a 39% yield (based on Ni (II)). Anal. Calcd for (C 28 H 22 NiN 16 O 2 ): C, 49.95; H, 3.29; N, 33.29. Found: C, 49.86; H, 3.31; N, 33.15. IR (KBr, cm -1 ): 3428s, 3028m, 2668m, 1620s, 1574m, 1559w, 1307s, 1214m, 1174s, 1113m, 1052m, 1012m, 990s, 980m, 890w, 861m, 839s, 756s, 724s, 699m, 652w, 533m, 515s, 461w, 422w. {[Cu 2 (4,4′-dbpt)]• H 2 O} n (5). The same synthetic procedure as that for 3 was used except that Co(NO 3 ) 2 ·6H 2 O and water were replaced by Cu(NO 3 ) 2 ·6H 2 O and DMF, respectively, giving red needle-like X-ray-quality crystals of 5 in a 45% yield (based on Cu(I)). Anal. Calcd for (C 14 H 10 Cu 2 N 8 O): C, 38.80; H, 2.33; N, 25.86. Found: C, 38.87; H, 2.29; N, 25.93. IR (KBr, cm -1 ): 3435s, 3107w, 3050w, 2456w, 1944w, 1660w, 1610s, 1516m, 1430s, 1383m, 1318s, 1214w, 1152w, 1098w, 1030w, 1005m, 987m, 839s, 746w, 710s, 526w, 497w. {[Mn(4,4′-dbpt)(H 2 O) 2 ]• 2H 2 O} n (6). The same synthetic procedure as that for 3 was used except that Co(NO 3 ) 2 ·6H 2 O was replaced by Mn(NO 3 ) 2 ·6H 2 O giving colourless needle-like X-ray-quality crystals of 6 in a 44% yield (based on Mn(II)). Anal. Calcd for (C 14 H 16 MnN 8 O 4 ): C, 40.49; H, 3.88; N, 26.98. Found: C, 40.57; H, 3.72; N, 27.07. IR (KBr, cm -1 ): 3415s, 3046w, 2948w,1932w, 1612s, 1526w, 1499m, 1455w, 1434s, 1403m, 1385w, 1351w, 1317s, 1292m, 1234w, 1215w, 1157w,1120w, 1092w, 1065w, 1006s, 834m, 745w, 723m, 708s, 671w, 640w, 523w,489w. Page 6 of 27RSC Advances RSC Advances Accepted Manuscript Published on 18 May 2015. Downloaded by Dalhousie University on 18/05/2015 13:19:07. View Article Online DOI: 10.1039/C5RA06273J | ["room temperature"] | ["NaN"] | ["[Co(4,4′-dbpt)(H2O)2]•2H2O"] | ["Co(NO3)2·6H2O--NaN"] | ["KOH--0.075 mL, 0.1 M"] | ["HL-NO2--16.8 mg, 0.1 mmol"] | ["160 °C"] | ["3 days"] | ["CH3OH--3.5 mL", "H2O--4.5 mL"]
c9dt01050e | [CH 3 NH 3 ][Mn 3 (HBTC) 2 (BTC)]·3H 2 O (6). A mixture of MnCl 2 ·4H 2 O (0.103 g, 0.52 mmol), H 3 BTC (0.103 g, 0.49 mmol), choline chloride (0.630 g, 4.51 mmol), m-urea (0.532 g, 6.04 mmol), and deionized water (0.2 mL) was sealed in a 25 mL poly(tetrafluoroethylene)-lined stainless steel container, and heated at 100 °C for 6 days and cooled to room temperature. The product was washed by ethanol, and the colorless block crystals of 6 were obtained with a yield of 16.5% (based on Mn). Elemental analysis calcd (%) for: C 38.46, H 2.65, N 1.60; found (%): C 37.87, H 2.72, N 1.47.[Co 3 (BTC) 2 (urea) 2 ]·2H 2 O (7). A mixture of CoCl 2 ·6H 2 O (0.122 g, 0.51 mmol), H 3 BTC (0.109 g, 0.52 mmol), choline chloride (0.633 g, 4.53 mmol), urea (0.363 g, 6.05 mmol), and deionized water (0.2 mL) was sealed in a 25 mL poly (tetrafluoroethylene)-lined stainless steel container, and heated at 100 °C for 6 days and cooled to room temperature.The product was washed by ethanol, and the purple block crystals of 7 were obtained with a yield of 28.5% (based on Co). | [] | [] | ["[CH 3 NH 3 ][Mn 3 (HBTC) 2 (BTC)]·3H 2 O (6)"] | ["MnCl 2 ?4H 2 O--0.103 g, 0.52 mmol"] | ["choline chloride--0.630 g, 4.51 mmol", "m-urea--0.532 g, 6.04 mmol"] | ["H 3 BTC--0.103 g, 0.49 mmol"] | ["100 \nC"] | ["6 days"] | ["deionized water--0.2 mL"]
zaac.201000433 | 2.2.3 [Ag 2 (btmb) (N 3 ) 2 ] n (3) A solution of btmb (31.6 mg, 0.1 mmol) in acetone (10 mL) was added to an aqueous solution of freshly prepared [Ag(NH 3 ) 2 ]N 3 (0.05 mol·L –1 , 4 mL). Afterwards, the mixture was stirred for 15 minutes and filtered. Colorless crystals of 3 were obtained with a yield of 63 % based on btmb after the filtrate was allowed to stand for a week. Anal. | [] | ["1 week"] | ["[Ag 2 (btmb) (N 3 ) 2 ] n", "3"] | ["[Ag(NH 3 ) 2 ]N 3--0.05 mol·L –1 , 4 mL"] | [] | ["btmb--31.6 mg, 0.1 mmol"] | [] | [] | ["acetone--10 mL", "water--unknown"]
chem.201303086 | Synthesis of [Zn 5 ACHTUNGTRENNUNG(NTN) 4 ACHTUNGTRENNUNG(DEF) 2 ]ACHTUNGTRENNUNG[NH 2 ACHTUNGTRENNUNG(C 2 H 5 ) 2 ] 2 ·8DEF·6H 2 O (SNU-151): The DEF solution (1.5 mL) of ZnACHTUNGTRENNUNG(OAc) 2 ·2H 2 O (67.3 mg, 0.3 mmol) was mixed with the DEF solution (1 mL) of H 3 NTN (26.3 mg, 0.05 mmol) in a serum glass bottle, and then acetic acid (0.1 mL) was added. The reaction bottle was sealed and heated in an oven at 90 8 C for 24 h, and rhom bus-shaped brown crystals of [Zn 5 ACHTUNGTRENNUNG(NTN) 4 ACHTUNGTRENNUNG(DEF) 2 ]ACHTUNGTRENNUNG[NH 2 ACHTUNGTRENNUNG(C 2 H 5 ) 2 ] 2 ·8DEF·6 H 2 O were formed. Yield: 0.0306 mg (67.1 % based on H 3 NTN); FTIR for SNU-151 (KBr pellet): n˜ =3429 (O  H), 3054 (C  H (NTN) ), 2975, 2935 (C  H (NTN) ), 2875 (N  H (diethylammonium) ), 1659 (C= O (DEF) ), 1625, 1594 cm 1 (O=C  O); elemental analysis calcd (%) for Zn 5 C 190 H 208 N 16 O 35 : C 61.80, H 5.95, N 6.07; found: C 61.39, H 5.77, N 5.95. | [] | [] | ["[Zn 5 ACHTUNGTRENNUNG(NTN) 4 ACHTUNGTRENNUNG(DEF) 2 ]ACHTUNGTRENNUNG[NH 2 ACHTUNGTRENNUNG(C 2 H 5 ) 2 ] 2 ·8DEF·6H 2 O", "SNU-151"] | ["ZnACHTUNGTRENNUNG(OAc) 2 ·2H 2 O--67.3 mg, 0.3 mmol"] | [] | ["H 3 NTN--26.3 mg, 0.05 mmol", "NH 2 ACHTUNGTRENNUNG(C 2 H 5 ) 2--NaN"] | ["90 8 C"] | ["24 h"] | ["DEF solution--1.5 mL"]
j.poly.2015.01.021 | 2.2.1. {[Mn 2 (HSsal) 2 (dpyo) 3 (H 2 O) 6 ]2(H 2 O)} (1) An aqueous solution (5 mL) of disodium 5-sulfosalicylate (Na 2 HSsal) (0.66 mmol, 0.172 g) was added dropwise to an aqueous solution (5 mL) of MnCl 2 4H 2 O (1 mmol, 0.198 g) with constant stirring at room temperature (25 °C). To the resulting mixture, a methanolic solution (10 mL) of dpyo (1 mmol, 0.188 g) was added dropwise and the light yellow reaction mixture was reﬂuxed for 4 h at 80 °C and then ﬁltered. The ﬁltrate was kept in a CaCl 2 desiccator. After a few days, red crystals suitable for X-ray analysis were obtained. Yield 68%. Anal. Calc. for C 44 H 48 Mn 2 N 6 O 26 S 2 (1250.88): C, 42.21; H, 3.83; N, 6.71. Found: C, 42.20; H, 3.84; N, 6.69%. IR (cm 1 ): 3200-3550 (br, vs), 2985 (vw), 1632 (w), 1548 (vs), 1484 (s), 1419 (vs), 1354 (s), 1302 (vw), 1218 (vs), 1192 (vs), 1082 (vw), 1030 (w), 904 (w), 859 (s), 833 (s), 704 (vw), 665 (s), 558 (s), 529 (vw), 483 (w).2.2.2. {[Mn(4,4 0 -bipy)(H 2 O) 4 ](HSsal)(H 2 O)} n (2) This complex was synthesized following the procedure adopted for complex 1, but using 4,4 0 -bipyridine (1 mmol, 0.156 g) instead of dpyo. Colorless crystals of 2 suitable for X-ray diffraction were obtained from the CaCl 2 desiccator after a few days. Yield: 75%. | [] | [] | ["[Mn 2 (HSsal) 2 (dpyo) 3 (H 2 O) 6 ]2(H 2 O)", "C 44 H 48 Mn 2 N 6 O 26 S 2"] | ["MnCl 2 4H 2 O--1 mmol, 0.198 g"] | [] | ["disodium 5-sulfosalicylate (Na 2 HSsal)--0.66 mmol, 0.172 g", "dpyo--1 mmol, 0.188 g"] | ["80 \nC"] | ["4 h"] | ["water--5 mL", "methanol--10 mL"]
s0108270103018262 | Dry hexane was added slowly in order to crystallize the product, viz.[K(18-crown-6)(SCNBPh 3 )] (isolated yield 1.66 g, 67%). A 12 mg portion was redissolved in freshly distilled CH 2 Cl 2 (2.5 ml), transferred into a 18  180 mm Schlenk tube and layered with hexane.X-ray quality crystals were obtained after 8 d. IR (cm ÿ1 , KBr pellet): 2160 [s, (C N)], 840 [m, (CÐS)], 470 [w, (N CÐS)]; 1 H NMR (499.98 MHz, CDCl 3 , p.p.m.): 7±7.4 (m, 15H, Ar±H), 3.47 (s, 12H, crown-CH 2 ); 13 C NMR (125.736 MHz, CDCl 3 , p.p.m.): 69.92 (CH 2 , 18-crown-6), 123.61 ( o-C, BPh 3 ), 125.35, 126.25, 126.97, 131.35 (mand p-C, BPh 3 ), 133.41 (-C, BPh 3 ), 156.03 (C, NCS). AM1 geometry optimization calculations on SCN ÿ and [SCNBPh 3 ] ÿ were carried out with the default singlet-state parameters in HyperChem (Hypercube, 2000). | [] | [] | ["[K(18-crown-6)(SCNBPh 3 )]"] | [] | [] | [] | [] | ["8 d"] | ["hexane--NaN", "CH 2 Cl 2--2.5 ml"]
zaac.201500268 | Synthesis of Zn 3 (bdc) 3 (DMA) 2 (1): A mixture of Zn(NO 3 ) 2 ·6H 2 O (0.1389 g, 0.45 mmol), pyrazine (0.0150 g, 0.18 mmol), 1-hydroxybenzotriazole (HObta, 0.0791 g, 0.59 mmol), H 2 bdc (0.1008 g, 0.61 mmol), methanol (2.5 mL), and DMA (7.5 mL) in a 23 mL Teflon-lined stainless steel vessel was heated at 120 °C for 72 h. The Journal of Inorganic and General Chemistry Zeitschrift für anorganische und allgemeine Chemie www.zaac.wiley-vch.de ARTICLE Table 1. The crystal data for compounds 1–3. | [] | [] | ["Zn 3 (bdc) 3 (DMA) 2 (1)"] | ["Zn(NO 3 ) 2 \n6H 2 O--0.1389 g, 0.45 mmol"] | [] | ["pyrazine--0.0150 g, 0.18 mmol", "1-hydroxybenzotriazole (HObta)--0.0791 g, 0.59 mmol", "H 2 bdc--0.1008 g, 0.61 mmol"] | ["120 °C"] | ["72 h"] | ["methanol--2.5 mL", "DMA--7.5 mL"]
j.molstruc.2010.08.037 | 2.4. Synthesis of [Cd 2 (L 2 )(btc)(H 2 O)] (3) A mixture of Cd(CH 3 COO) 2 2H 2 O (0.080 g, 0.30 mmol), HL 2 (0.073 g, 0.20 mmol), H 3 btc (0.042 g, 0.20 mmol) and NaOH (0.32 g, 0.80 mmol) in H 2 O (14 mL) was sealed in a 25 mL Teﬂonlined stainless steel container, which was heated at 150 °C for 72 h and then cooled down to room temperature at a rate of 10 °Ch 1 . Colorless crystals of 3 were collected and washed with distilled water and dried in air to give the product; yield, 39.5% (based on Cd II salts). Elemental analyses calcd (%) for C 28 H 20 N 2 O 11 Cd 2 (785.26): C, 42.82; H, 2.57; N, 3.57. Found C, 42.84; H, 2.56; N, 3.55. IR (KBr pellet, cm 1 ): 3415m, 3052w, 1612s, 1547s, 1429s, 1368s, 1269m, 1201w, 1112w, 765w, 721m. | [] | [] | ["[Cd 2 (L 2 )(btc)(H 2 O)]", "C 28 H 20 N 2 O 11 Cd 2"] | ["Cd(CH 3 COO) 2 \n2H 2 O--0.080 g, 0.30 mmol"] | [] | ["HL 2--0.073 g, 0.20 mmol", "H 3 btc--0.042 g, 0.20 mmol"] | ["150 °C"] | ["72 h"] | ["H 2 O--14 mL"]
j.poly.2019.114108 | Complex 2: Add 0.047 g (0.25 mmol) of hydrazine to 16 mL CH 3 CN solution and stir in air for 2 min at room temperature with a magnetic stirrer. After that, 0.64 g (0.25 mmol) of Ni(CH 3 COO) 2  4H 2 O was added, and then 0.01 g of NaN(CN) 2 was added and stirring for 5 min, which 0.01 g NaN(CN) 2 and 0.01 g ina were added and dissolved. Then, 3 drops TEA adjustment was added. Finally, transferring solution to a reaction vessel with a 25 mL polytetraﬂuoroethylene substrate volume. Place directly in an oven at 100 °C for 24 h, then cool at room temperature. Washing with fresh CH 3 CN solvent gave red long transparent crystals, yield: 15% (based on Ni(CH 3 COO) 2 4H 2 O). The main infrared spectrum data of complex 2 (KBr, cm 1 ): 3413 (s), 1559 (w), 1517 (s), 1448 (s), 1336 (m), 1103 (s), 741 (m). Elemental analysis (%): C, 52.27; H, 2.98; N, 14.45; Calculated: C, 53.22; H, 3.15; N, 13.53.Acknowledgment This work was supported by the Foundation of Key Laboratory of Functional Metal-Organic Compounds of Hunan Province (M018K05). | [] | [] | [] | ["Ni(CH 3 COO) 2  4H 2 O--0.64 g, 0.25 mmol"] | ["hydrazine--0.047 g, 0.25 mmol", "NaN(CN) 2--0.01 g", "ina--0.01 g", "TEA adjustment--3 drops"] | [] | ["room temperature", "100 \b0C"] | ["2 min", "5 min", "24 h"] | ["CH 3 CN--16 mL"]
cg1014626 | [Eu 2 (H-L) 3 (H 2 O) 4 ] ¥ (4). A mixture of Eu(NO 3 ) 3 (0.5 mmol, 0.1689 g), H 3 L (0.3 mmol, 0.0465 g), and H 2 O (15 mL) was sealed in a 23-mL Teflon-linear autoclave, heated in an oven at 140 C for 72 h, and then cooled to room temperature at a rate of 5 Ch -1 .Yellow block crystals suitable for X-ray structural analysis were isolated by filtration, washed with ethanol and ether, and dried in air. Yield: ca. 40% (based on H 3 L). Anal. Calcd for C 18 H 17 Eu 2N 3 O 16 (835.27): C, 25.88; H, 2.05; N, 5.03%. Found: C, 25.97; H, 2.14; N, 4.95%. IR (cm -1 ): 3230(m,br), 1633(vs), 1576(vs), 1453(s), 1412(m), 1395(w), 1369(w), 1309(m), 1247(m), 1188(m), 1116(w), 1092(w), 1044(w), 996(w), 941(w), 866(w), 780(m), 714(w), 624(w), 563(m), 480(w). | [] | [] | ["[Eu 2 (H-L) 3 (H 2 O) 4 ] ¥", "C 18 H 17 Eu 2N 3 O 16"] | ["Eu(NO 3 ) 3--0.5 mmol, 0.1689 g"] | [] | ["H 3 L--0.3 mmol, 0.0465 g"] | ["140 \nC"] | ["72 h"] | ["H 2 O--15 mL"]
c9ce00732f | The solution was poured into a Teflon-lined stainless steel autoclave. The autoclave was heated under autogenous pressure to 75 °C for 72 h and then allowed to cool to room temperature at a rate of 10 °Ch −1 . Colorless block-shaped crystals of LZn were collected by filtration, washed three times with a DMF–EtOH solution, and dried in a vacuum oven (44.39 mg, 45% yield). FT-IR (KBr pellets, cm −1 ) 3416 (br), 2930 (m), 1653 (s), 1573 (s), 1417 (s), 1368 (s), 1102 (m), 997 (s), 880 (s), 779 (s), 727 (s) (Fig. S7†), anal. calcd. (%) for C 72 H 72 N 6 O 31 Zn 7 : C, 43.79; H, 3.67; N, 4.26. Found: C, 39.79; H, 4.17; N, 4.18.Scheme 2 Synthesis of the H 6 L ligand.CrystEngCommPaper Published on 20 August 2019. Downloaded by Umea University Library on 8/20/2019 1:09:05 PM. View Article Online | [] | [] | ["LZn", "C 72 H 72 N 6 O 31 Zn 7"] | [] | [] | [] | ["75 \nC"] | ["72 h"] | []
acs.organomet.5b00557 | After 3 h, volatiles were removed in vacuum, and the ﬁnal product was crystallized from a toluene solution at −18 °C with a yield of 95% (174 mg). | ["-18 °C"] | [] | ["NaN"] | [] | [] | [] | [] | ["3 h"] | ["toluene--NaN"]
zaac.201300636 | Synthesis of {Ni(1,3-Hadc) 2 (bpy)(H 2 O) 2 } n (1): 4,4⬘-Bipyridine (0.5 mmol, 0.091 g, bpy) in ethanol (25 mL) and an aqueous solution (25 mL) containing 1,3-adamantanediacetic acid (1 mmol, 0.224 g, H 2 adc) were mixed together and stirred for 15 min to mix well. In a crystal tube, an amount of this solution (2 mL) was carefully layered with the metal salt solution (2 mL), which was prepared by dissolving Ni(NO 3 ) 2 ·6H 2 O (1 mmol, 0.291 g) in water (50 mL) and kept undisturbed. After one month block shaped green crystals of 1 were isolated and washed with water before single-crystal X-ray measurement. | [] | ["one month"] | ["{Ni(1,3-Hadc) 2 (bpy)(H 2 O) 2 } n"] | ["Ni(NO 3 ) 2 ·6H 2 O--1 mmol, 0.291 g"] | [] | ["4,4⬘-Bipyridine--0.5 mmol, 0.091 g", "1,3-adamantanediacetic acid--1 mmol, 0.224 g"] | [] | [] | ["ethanol--25 mL", "water--50 mL"]
cg401847w | Yield 70% (83 mg, based on Cu). Mp 185−187 °C. FT-IR data in KBr pellet (cm −1 ) 524, 578, 769, 825, 933, 1017, 1068, 1118, 1160, 1196, 1384, 1460, 1578, 1617, 1664, 3183, and 3438. Anal. Calcd for C 26 H 34 N 10 O 6 P 2 Cu: C, 44.10; H, 4.84; N, 19.78. Found: C, 44.34; H, 4.76; N, 19.65.Preparation of Cu(II) Coordination Polymer 4. (a) To a solution of ligand 2 (438 mg, 1.0 mmol) in DMF (10 mL), placed in a screwcapped glass vessel, was added a solution of Cu(NO 3 ) 3 (120 mg, 0.5 mmol) in H 2 O (10 mL), and the ﬁnal mixture was heated at 90 °C for 3 days. The reaction mixture was then slowly brought back to room temperature over a period of 24 h, at which point dark blue crystals of 4 were obtained. Yield 60% (234 mg based on Cu). (b) To a solution of ligand 7 (327 mg, 1.0 mmol) in DMF (10 mL), placed in a screwcapped glass vessel, was added a solution of Cu(NO 3 ) 3 (120 mg, 0.5 mmol) in H 2 O (10 mL), and the ﬁnal mixture was heated at 90 °C for 3 days. The reaction mixture was then slowly brought back to room temperature over a period of 24 h, at which point dark blue crystals of 4 were obtained. Yield 40% (254 mg based on Cu). Mp 282−284 °C. | [] | ["24 h"] | [] | ["Cu(NO 3 ) 3--120 mg, 0.5 mmol"] | [] | ["ligand 2--438 mg, 1.0 mmol", "ligand 7--327 mg, 1.0 mmol"] | ["90 \b0C"] | ["3 days"] | ["DMF--10 mL", "H 2 O--10 mL"]
ejic.201300535 | for [C 13 H 29 N 5 O 2 +H + ] + 288.2; found 288.2. C 13 H 29 N 5 O 2 (287.40): calcd. C 54.3, H 10.2, N 24.4; found 54.0, H 10.1, N 24.6.N-Methyl-N⬘,N⬘⬘-dibenzyliminodiacetic Acid Diamide (4): A mixture of dimethyl N-methyliminodiacetate (2; 4 g, 22.8 mmol), benzylamine (4.9 g, 45.7 mmol), and NH 4 Cl (1.5 mg, 1.6 mmol) was | [] | [] | ["C 13 H 29 N 5 O 2 +H +", "C 13 H 29 N 5 O 2"] | [] | [] | ["dimethyl N-methyliminodiacetate--4 g, 22.8 mmol", "benzylamine--4.9 g, 45.7 mmol", "NH 4 Cl--1.5 mg, 1.6 mmol"] | [] | [] | []
ejic.201700833 | solvent (2-Mn): In(NO 3 ) 3 ·4.5H 2 O (0.13 mmol, 0.050 g) , Mn(CH 3 COO) 2 ·4H 2 O (0.12 mmol, 0.030 g), imidazole-4,5-dicarboxylic acid (0.403 mmol, 0.063 g), 1,3-dicarboxybenzene (C 8 H 6 O 4 , 0.46 mmol, 0.076 g) were dissolve in DMF/H 2 O (5 mL, v:v=2/3), then the mixture was sealed in 20 mL Teflon-lined stainless steel autoclave and heated at 100 o C for 72 h. After cool to room temperature, brown rhombic dodecahedron crystals (Figure S13) were obtained, yield: 0.070 g. IR (KBr, cm -1 ): 3447(w), 3080(w), 2795(w), 1610(s), 1461(m), 1433(w), 1368(s), 1242(w), 1159(w), 1099(m), 1016(w), 824(m), 786(w), 747(m), 715(m), 654(m), 539(w) (Figure S14). Synthesis of In 3 Co(IMDC) 3 (NO 3 ) 2 (H 2 O) 6 . | [] | [] | ["In 3 Co(IMDC) 3 (NO 3 ) 2 (H 2 O) 6"] | ["In(NO 3 ) 3 \n4.5H 2 O--0.13 mmol, 0.050 g", "Mn(CH 3 COO) 2 \n4H 2 O--0.12 mmol, 0.030 g"] | [] | ["imidazole-4,5-dicarboxylic acid--0.403 mmol, 0.063 g", "1,3-dicarboxybenzene (C 8 H 6 O 4)--0.46 mmol, 0.076 g"] | ["100 o C"] | ["72 h"] | ["DMF/H 2 O--5 mL, v:v=2/3"]
ic8001042 | Synthesis of [Cd 3 (datrz) 2 (SO 3 ) 2 ] · (H 2 O) (5). The reaction was carried out in a procedure similar to that for 3, using Cd(NO 3 ) 2 · 4H 2 O (0.154 g, 0.5 mmol) and sodium sulﬁte (0.126 g, 1.0 mmol) instead of CdCl 2 · 2.5H 2 O. Colorless rod crystals of 5 were isolated in 55% yield. Anal. Calcd (%) for C 4 H 10 Cd 3 N 10 O 7 S 2 : C, 6.75; H, 1.42; N, 19.69. Found: C, 6.71; H, 1.40; N, 19.72%.IR (solid KBr pellet, V/cm -1 ) for complex 5: 3434 (s), 3173 (m), 1628 (m), 1400 (s), 1160 (m), 1091 (w), 877 (w), 635 (w), 614.11 (w).Synthesis of [Cd 3 (datrz) 2 (O 2 CMe) 4 ] (6). The reaction was carried out in a procedure similar to that for 3, using Cd(MeCO 2 ) 2 · 2H 2 O (0.134 g, 0.5 mmol) instead of CdCl 2 · 2.5H 2 O. | [] | [] | ["[Cd 3 (datrz) 2 (SO 3 ) 2 ]·(H 2 O)", "C 4 H 10 Cd 3 N 10 O 7 S 2"] | ["Cd(NO 3 ) 2 · 4H 2 O--0.154 g, 0.5 mmol"] | [] | ["sodium sulﬁte--0.126 g, 1.0 mmol"] | [] | [] | []
c5ce01995h | Synthesis Compound 1. 0.047 g (0.2 mmol) of calcium nitrate [CaĲNO 3 ) 2 ·4H 2 O] was weighed in a clean glass vial and dissolved in 5 mL of H 2 O, and 0.087 g (0.2 mmol) of BTB was dissolved in 5 mL of DMF and added to the inorganic precursor. Then, the mixture was sonicated for 5 minutes. The pH of the reaction was maintained at 8–9 by adding diluted NaOH solution. Afterwards, it was kept in an oven at 100 °C for 120 h. Colorless crystals were collected (in 70% yield with respect to the ligand) and washed many times to remove the unreacted crystallized ligand molecules.Compound 2. 0.042 g (0.2 mmol) of strontium nitrate [SrĲNO 3 ) 2 ] was weighed in a clean glass vial and dissolved in 5mLofH 2 O, and 0.087 g (0.2 mmol) of BTB was dissolved in 5 mL of DMF and added to the reaction mixture. The mixture was sonicated and then kept in an oven at 100 °C for 120 h. | [] | [] | ["Calcium nitrate [Ca(NO 3 ) 2 ·4H 2 O]", "BTB"] | ["calcium nitrate [Ca(NO 3 ) 2 ·4H 2 O]--0.047 g (0.2 mmol)", "strontium nitrate [Sr(NO 3 ) 2]--0.042 g (0.2 mmol)"] | [] | ["BTB--0.087 g (0.2 mmol)"] | ["100 °C"] | ["120 h"] | ["H 2 O--5 mL", "DMF--5 mL"]
c2dt12081j | 25% yield (based on L1). Anal. Calcd for C 21 H 17 Cu 4 N 4 Br 6 :C, 23.81%; H, 1.65%; N, 5.27%. Found: C, 23.79%; H, 1.62%; N, 5.31%. IR (KBr, cm −1 ): 3055 w, 2927 w, 2855 w, 1718 w, 1699 m, 1636 m, 1559 m, 1541 s, 1410 w, 1228 m, 1016 s, 781 m, 705 m.[(Cu II Br 2 L1Me) + (Cu I Br 2 ) − ] (3). It was prepared analogously to compound 1 using CuBr 2 of 0.18 g (0.8 mmol). Black crystals of compound 3 were obtained in ca. 20% yield (based on L1). | [] | [] | [] | ["CuBr 2--0.18 g, 0.8 mmol"] | [] | [] | [] | [] | []
j.saa.2015.08.017 | 2.2.2. The preparations of 2 2(NH 4 )·[Co 3 (HL) 2 (H 2 O) 2 (phen) 2 ]·2(H 2 O) 2: The mixture of Co(NO 3 ) 2 ·6H 2 O (0.0582 g, 0.2 mmol), H 5 L (0.0412 g, 0.2 mmol), phen (0.0793 g, 0.4 mmol) and NH 4 F (0.0370 g, 1 mmol) in absolute ethyl al cohol (10 mL) was stirred for 30 min, and sealed into a 15 mL Teﬂon-lined re actor. Solution was heated to 120 °C for 5 days, and then cooled at room temperature. Pink rod-like crystals of 2 were collected by vacuum ﬁltrat ion. Then they wer e washed thoroughl y with the absolute ethyl alcohol, and dried in air (yield 65% for 2 based on cobalt). Anal. Calc. for C 28 H 40 Co 3 N 6 O 18 P 4 2: C 32.02, H 3.81, N 8.01. Found C 32.07, H 3.88, N 8.05%. IR (KBr)/cm −1 : 3259(w, broad), 2927(w), 2843(w), 1621(w), 1587(w), 1517(w), 1427(w), 1388(m), 1303(w), 1159(s), 1076(s), 1049(s), 977(w), 931(m), 848(w), 775(w), 727(m), 653(w), 568(m), 482(m), 458(m) (see Supplementary Fig. A.1b). | [] | ["dried in air"] | ["2(NH 4 )·[Co 3 (HL) 2 (H 2 O) 2 (phen) 2 ]·2(H 2 O) 2", "C 28 H 40 Co 3 N 6 O 18 P 4 2"] | ["Co(NO 3 ) 2 ·6H 2 O--0.0582 g, 0.2 mmol"] | ["NH 4 F--0.0370 g, 1 mmol"] | ["H 5 L--0.0412 g, 0.2 mmol", "phen--0.0793 g, 0.4 mmol"] | ["120 °C"] | ["5 days"] | ["absolute ethyl alcohol--10 mL"]
j.poly.2013.11.010 | 2.3. Preparation of {[Fe(bib) 3 ](PF 6 ) 2 } n (2) A mixture of EtOH and water (1:1, 5 mL) was gently layered on the top of an aqueous solution (5 mL) of (NH 4 ) 2 SO 4 FeSO 4 6H 2 O (0.392 g, 0.10 mmol) and NH 4 PF 6 (0.326 g, 0.20 mmol) in a test tube. A solution of bib (0.095 g, 0.50 mmol) in EtOH (5 mL) was added carefully to the colorless solution as a third layer. Colorless crystals suitable for X-ray crystallography were obtained after a few days. They were collected and washed with small amounts of water and dried in air. Yield: 0.072 g (78% based on Fe). Anal. | [] | [] | ["{[Fe(bib) 3 ](PF 6 ) 2 } n"] | ["(NH 4 ) 2 SO 4 FeSO 4 6H 2 O--0.392 g, 0.10 mmol", "NH 4 PF 6--0.326 g, 0.20 mmol"] | [] | ["bib--0.095 g, 0.50 mmol"] | [] | [] | ["EtOH--5 mL", "water--5 mL"]
cg201118x | Synthesis of [Zn 2 (L6) 2 (biim-4)(H 2 O)] (9). The preparation of 9 was similar to that of 1 except that H 2 L6 (21.7 mg, 0.1 mmol) was used instead of H 2 L1. Colorless crystals of 9 were obtained in a 42% yield based on Zn(II). Anal. Calcd for C 24 H 22 N 4 O 7 Br 2 Zn 2 (M r = 769.02): C, 37.48; H,.2.89; N, 7.29. Found: C, 37.32; H, 3.01; N, 7.37. IR data (KBr, cm 1 ): 3123 (m), 2943 (w), 1597 (s), 1519 (s), 1467 (m), 1422 (s), 1378 (m), 1316 (m), 1250 (m), 1233 (m), 1113 (m), 1095 (m), 1037 (m), 950 (m), 898 (w), 826 (m), 744 (m), 724 (m), 703 (m), 649 (m), 619 (w). | [] | [] | ["[Zn 2 (L6) 2 (biim-4)(H 2 O)]", "C 24 H 22 N 4 O 7 Br 2 Zn 2"] | [] | [] | ["H 2 L6--21.7 mg, 0.1 mmol"] | [] | [] | []
zaac.201200193 | Synthesis of [Cu 3 (4-bpfp)(pht) 2 (OH) 2 ]·2H 2 O (2): The synthesis method of 2 was similar to that described for 1, except ligand 4-bpfp was used instead of of 3-bpfp, and a different amount of NaOH (0.019 g, 0.48 mmol) was added to adjust the systematic pH value.Yield: ca. 24 % (based on Cu). C 32 H 30 Cu 3 N 4 O 14 : calcd. C 49.83, H 4.53, N 9.69%; found: C 49.89, H 4.58, N 9.62%. IR (KBr): ν ˜ = 3535 w, 3402 w, 3105 m, 3047 w, 3003 w, 2914 w, 2356 w, 1710 w, 1613 s, 1563 s, 1506 m, 1468 m, 1443 w, 1424 w, 1386 s, 1284 s, 1271 m, 1221 w, 1151 m, 1088 w, 1056 m, 1012 s, 960 w, 903 w, 834 s, 790 w, 764 s, 726 m, 701 s, 644 s, 612 w, 587 w, 548 m cm –1 . | [] | [] | ["[Cu 3 (4-bpfp)(pht) 2 (OH) 2 ]·2H 2 O", "C 32 H 30 Cu 3 N 4 O 14"] | [] | [] | ["4-bpfp--NaN"] | [] | [] | []
s11224-009-9447-7 | (%) for Mn 0.5 C 2 O 2 H 3 (fw 86.51): C 27.77, H 3.50, Mn 31.75.Found: C 27.93, H 3.61, Mn 30.82. IR (KBr, cm -1 ): 3427, 3018, 2987, 2931, 2855, 1582, 1445, 1391, 1328, 1038, 932, 649, 613, 494.Mn 3 (O 2 CMe) 6 (2). With the same synthetic method, but at temperature of 160 °C, large colorless single crystals of b-[Mn(O 2 CMe) 2 ] were also obtained in 70% yield. Anal. | [] | [] | ["Mn 0.5 C 2 O 2 H 3", "Mn 3 (O 2 CMe) 6"] | [] | [] | [] | ["160 °C"] | [] | []
s10904-013-9952-4 | 2.2 Syntheses of the Complexes 1–3 2.2.1 Synthesis of [Pb(dppz)(2,4 0 -bpdc)] n n(H 2 O) (1) A mixture of Pb(NO 3 ) 2 (0.0662 g, 0.2 mmol), 2,4 0 -H 2 bpdc (0.0484 g, 0.2 mmol), dppz (0.0565 g, 0.2 mmol), NaOH (0.0160 g, 0.2 mmol) and deionized water (15 mL) was heated to 160 °C for 72 h in a 25 mL Teﬂon-lined stainless steel vessel under autogenous pressure. The reaction system was then cooled slowly to room temperature. The obtained solid is a mixture of yellow block crystals and powder. The crystals of 1 suitable for X-ray single-crystal diffraction analysis are picked out from the solid mixture in 47 % yield based on Pb(NO 3 ) 2 . Anal. Calcd. for PbC 32 H 20 N 4 O 5 (%): C, 51.40; H, 2.70; N, 7.49. Found (%): C, 51.47; H, 2.80; N, 7.38. IR (KBr, cm -1 ): 3436s, 3053s, 1677w, 1553s, 1492s, 1444m, 1384s, 1232w, 1176m, 1079s, 1043m, 1005w, 852s, 790m, 754s, 710s, 638w, 566w, 526w, 474m. | [] | [] | ["[Pb(dppz)(2,4 0 -bpdc)] n ?n(H 2 O)", "PbC 32 H 20 N 4 O 5"] | ["Pb(NO 3 ) 2--0.0662 g, 0.2 mmol"] | ["NaOH--0.0160 g, 0.2 mmol"] | ["2,4 0 -H 2 bpdc--0.0484 g, 0.2 mmol", "dppz--0.0565 g, 0.2 mmol"] | ["160 \nC"] | ["72 h"] | ["deionized water--15 mL"]
c7nj00835j | [Cd(L 2 )(H 2 O)] n ·2nH 2 O·nEtOH (6) The synthetic method is similar to that of 5 except that H 2 L 2 (0.0264 g, 0.1 mmol) is used in place of H 2 L 1 . Colorless block crystals of 6 suitable for single-crystal X-ray diffraction analysis were obtained after a week. Yield: 45 %, 0.0214 g. Anal. Calcd For C 13 H 22 CdN 4 O 8 : C, 32.89; H, 4.67; N, 11.80; Found: C, 32.67; H, 4.48; N, 11.95 %. IR (KBr disk): 3205(s), 3132(s), 3068(s), 2971(s), 2898(s), 2825(s), 2737(m), 1602(s), 1544(s), 1514(s), 1462(s), 1409(s), 1318(s), 1133(m), 1093(w), 1053(w), 988(w), 947(m), 907(m), 826(m), 729(w), 567(w), 462(w) cm ‒1 . | [] | [] | ["[Cd(L 2 )(H 2 O)] n ·2nH 2 O·nEtOH", "C 13 H 22 CdN 4 O 8"] | [] | [] | ["H 2 L 2--0.0264 g, 0.1 mmol"] | [] | ["a week"] | []
cg401847w | Preparation of Cu(II) Complex 3·2DMF. (a) To a solution of ligand 1 (237 mg, 0.6 mmol) in methanol was added Cu(ClO 4 ) 2 (100 mg, 0.27 mmol) in methanol, along with a few drops of DMF. The mixture was stirred for 1 h, ﬁltered, and kept for crystallization. Prismatic green crystals were obtained after 10 days. Yield 60% (71 mg, based on Cu).(b) To a solution of ligand 6 (176 mg, 0.54 mmol) in methanol was added Cu(ClO 4 ) 2 (100 mg, 0.27 mmol) in methanol, along with a few drops of DMF. The mixture was stirred for 1 h, ﬁltered, and kept for crystallization. Prismatic green crystals were obtained after 10 days. | [] | ["10 days"] | ["Cu(II) Complex 3·2DMF"] | ["Cu(ClO 4 ) 2--100 mg, 0.27 mmol"] | ["DMF--a few drops"] | ["ligand 1--237 mg, 0.6 mmol", "ligand 6--176 mg, 0.54 mmol"] | [] | ["1 h"] | ["methanol--added in both steps"]
c8dt03564d | Solid Ag[SbF 6 ] (17.2 mg, 0.050 mmol) was added to a solution of complex 8 (33.5 mg, 0.050 mmol) in dry dichloromethane (4 mL), resulting in the immediate separation of an off-white precipitate. After stirring in the dark for 30 min, the mixture was diluted with dry acetonitrile (0.1 mL) and filtered through a Celite pad. The filtrate was concentrated to approximately one third of the initial volume and diluted with hexane (10 mL). Red crystals of polymeric complex 9 , which separated during several days, were filtered off and dried under vacuum. Yield of 9 ⋅ 0.5CHCl 3 : 38.2 mg (82%). The compound is practically insoluble in common organic solvents, which made any NMR analysis impossible. IR (Nujol): ν max 3116 w, 3051 w, 2256 s (ν CN ), 1308 w, 1241 w, 1166 m, 1101 m, 1040 m, 1026 m, 991 w, 972 w, 916 w, 844 m, 750 s, 697 s, 659 vs, 543 m, 514 m, 468 m, 435 m cm –1 . ESI+ MS: m/z 635 ([M – SbF 6 ] + ); ESI − MS: m/z 235 ([SbF 6 ] − ). Anal. Calc. for C 32 H 30 N 2 F 6 FePPdSb·0.5CHCl 3 (931.2): C 41.91, H 3.30, N 3.01%. Found: C 41.87, H 3.42, N 3.00%. Synthesis of Complex 10. | [] | [] | ["Ag[SbF 6 ]", "complex 8", "polymeric complex 9", "9 ⋅ 0.5CHCl 3", "C 32 H 30 N 2 F 6 FePPdSb·0.5CHCl 3"] | ["Ag[SbF 6 ]--17.2 mg, 0.050 mmol"] | [] | ["complex 8--33.5 mg, 0.050 mmol"] | [] | ["30 min", "several days"] | ["dry dichloromethane--4 mL", "dry acetonitrile--0.1 mL", "hexane--10 mL"]
c6qi00381h | L 1 was obtained in 9% yield, Mp: >250 ° C, Anal. Calc. for C 58 H 50 N 8 (Mol. Wt: 859.07), %: C, 81.09; H, 5.87; N, 13.04; Found: C, 81.55; H, 5.62; N, 13.43. UV-vis (CH 2 Cl 2 ) λ max : 420 nm (Soret), 517.5 nm (Q I ), 553 nm (Q II ), 593 nm (Q III ), 650 nm (Q IV ). IR (KBr, pellet, cm -1 ): 3313, 3084, 2922, 2850, 2360, 1701, 1606, 1521, 1465, 1363, 1301, 1259, 1186, 1109, 1053, 966, 806, 730, 657, 574. 1 H NMR (CDCl 3 , 400 MHz), δ (ppm): 8.94 (d, J=4.1 Hz, 4H, β -H, porphyrin); 8.85 (d, J=4.1 Hz, 4H, β H, porphyrin);8.35 (d, J=8.0 Hz, 4H, benzene), 8.22 (s, 2H, 2-H, imidazole), 8.16 (d, J=7.9 Hz, 4H, benzene), 7.81 (d, J=8.5 Hz, 4H, benzene), 7.79 (d, J=8.0 Hz, 4H, benzene), 7.63 (s, 2H, 4-H, imidazole), 7.39 (s, 2H, 5-H, imidazole), 1.33 (s, 18H, C(CH 3 ) 3 ), -2.76 (s, 2H, NH). Synthesis of 5,15-bis(3,4,5-trifluorophenyl)-10,20-di(4imidazol-1-yl-phenyl)porphyrin (L 2 , trans-(F 3 -Ph) 2 (ImPh) 2 Por). L 2 was obtained in 8% yield, Mp: >250 ° C, Anal. Calc. for C 50 H 28 N 8 F 6 (Mol. Wt: 854.8), %: C, 70.25, H, 3.30; N, 13.11; Found: C, 70.01; H, 3.59; N, 13.49. UV-vis (CH 2 Cl 2 ) λ max : 418 nm (Soret), 513 nm (Q I ), 547.5 nm (Q II ), 588.5 nm (Q III ), 645.5 nm (Q IV ). IR (KBr, pellet, cm -1 ): 3315, 2923, 2852, 2360, 1678, 1612, 1527, 1482, 1425, 1373, 1303, 1238, 1110, 1045, 974, 929, 852, 806, 729, 657, 541. 1 H NMR (CDCl 3 , 400 MHz): δ (ppm): 8.93 (d, J=4.0 Hz, 4H, β -H, porphyrin), 8.87 (d, J=4.1 Hz, 4H, β -H, porphyrin), 8.33 (d, J=8.1 Hz, 4H, benzene), 8.23 (s, 2H, 2-H, Imidazole); 7.85 (d, 4H, J=9.8 Hz, benzene), 7.84(s, 4H, benzene), 7.64 (s, 2H, 4-H, imidazole), 7.40 (s, 2H, 5-H, imidazole), -2.90 (s, 2H, NH). Synthesis of 5,15-bis(pentafluorophenyl)-10,20-di(4-imidazol1-yl-phenyl)porphyrin (L 3 , trans-(F 5 -Ph) 2 (Im-Ph) 2 Por). | [] | [] | ["C 58 H 50 N 8", "C 50 H 28 N 8 F 6"] | [] | [] | [] | [] | [] | []
anie.200460758 | 3: A mixture of Cd(NO 3 ) 2 ·4H 2 O (308 mg, 1 mmol), H 2 bpea (134 mg, 0.5 mmol), phen (300 mg, 1.5 mmol), and water (10 mL) was placed in a 23-ml Teflon reactor and kept under autogenous pressure at 1808C for 3 d. Then the mixture was cooled to room temperature at a rate of 108Ch 1 , and colorless crystals of 3 were obtained (yield: 302 mg, 64 % based on Cd). C,H,N analysis calcd (%) for C 60 H 52 Cd 3 N 6 O 14 : C 50.80, H 3.70, N 5.93; found: C 50.45, H 3.44, N, 6.38.Received: May 24, 2004 .Keywords: cadmium · hydrothermal synthesis · luminescence · polymers · supramolecular chemistry [1] Reviews: a) P. J. Hagrman, D. Hagrman, J. Zubieta, Angew.Chem. 1999, 111, 2798; Angew. Chem. Int. Ed. 1999, 38, 2638; b) A. J. Blake, N. R. Champness, P. Hubberstey, W. S. Li, M. A.Withersby, M. Schrder, Coord. Chem. Rev. 1999, 183, 117; c) B.Moulton, M. J. Zaworotko, Chem. Rev. 2001, 101, 1629; d) O. R. | [] | [] | ["[Cd(bpea)(phen)] n", "C 60 H 52 Cd 3 N 6 O 14"] | ["Cd(NO 3 ) 2 \n4H 2 O--308 mg, 1 mmol"] | [] | ["H 2 bpea--134 mg, 0.5 mmol", "phen--300 mg, 1.5 mmol"] | ["180 \n8C"] | ["3 d"] | ["water--10 mL"]
j.poly.2014.06.043 | The crystals were ﬁltered, washed with a minimum amount of methanol and air-dried. Yield: 0.19 g, 57%; m.p.: 112–114 °C. Anal.Calc. for C 29 H 23 F 2 Cl 2 N 2 O 3 SnCH 3 OH: C, 50.95; H, 3.85; N, 3.96.K.M. Chow, K.M. Lo / Polyhedron 81 (2014) 370–381 371 Found: C, 50.83; H, 3.84; N, 3.92%. IR (KBr/cm 1 ): 3216 m (N–H), 1536 m (C–O), 1606 m (C@N).2.3.4.1. [N-(4-methoxy-2-oxidobenzylidene)-4-chlorobenzyhydrazidato](methanol)(p-ﬂuorobenzyl)tin(IV) chloride. (4,4-bipyridine), C10. | [] | [] | ["C 29 H 23 F 2 Cl 2 N 2 O 3 SnCH 3 OH", "[N-(4-methoxy-2-oxidobenzylidene)-4-chlorobenzyhydrazidato](methanol)(p-ﬂuorobenzyl)tin(IV) chloride"] | ["Sn--not specified"] | [] | ["N-(4-methoxy-2-oxidobenzylidene)-4-chlorobenzyhydrazidato--not specified", "p-fluorobenzyl--not specified"] | [] | [] | ["methanol--not specified"]
c4sc00940a | Synthesis of Ir-CP coordination polymer A mixture of Y(NO 3 ) 3 (0.04 mmol, 17.6 mg), L-H (0.04 mmol, 14.9 mg), deionized H 2 O (4 mL) and sodium hydroxide solution was stirred for 30 min and then transferred to a Teon autoclave. The mixture was heated to 180  C and kept under autogenous pressure for 2 days. Yellow needle-like crystals were obtained by cooling the sample to room temperature 2 days later. (Yield: 52% based on L-H ligand). Anal. calcd for Ir-Y, C 68 H 44 Ir 2 YN 8 O 9 :C, 51.35; H, 2.79; N, 7.05. Found: 50.82; H, 2.92; N, 6.92%. IR bands (cm 1 ) for Ir-Y: 3415(vs), 1605(m), 1549(vs), 1478(vs), 1422(vs), 1386(s), 1162(w), 766(w), 700(w).Photocatalytic reactions The photocatalytic performance of Ir-CP was evaluated for the photocatalytic reduction of CO 2 . 40 mg of the photocatalyst was degassed and purged with CO 2 . A degassed mixture of MeCN and TEOA (triethanolamine) (63 mL, 20/1 v/v) was injected into the reaction  ask. The reaction mixture was purged with CO 2 for 30 min before light irradiation. The reaction was performed under irradiation from a 500 W Xe lamp. The HCOO  formed was detected by ion chromatography (881 Compact IC pro, Metrosep) using a Metrosep A supp 5 250/4.0 column. The column temperature was maintained at 303 K. A mixture of 3.2 mM Na 2 CO 3 and 1.0 mM NaHCO 3 was used as the eluent. | [] | [] | ["Ir-CP coordination polymer", "Ir-Y, C 68 H 44 Ir 2 YN 8 O 9"] | ["Y(NO 3 ) 3--0.04 mmol, 17.6 mg"] | [] | ["L-H--0.04 mmol, 14.9 mg"] | ["180 \nC"] | ["2 days"] | ["deionized H 2 O--4 mL"]
ic025668o | Brown crystals of 1 were simply synthesized by the hydrothermal reaction of copper(II) acetate, sodium molybdate, and quinoxaline ligand at low pH.9 The IR spectrum of 1 exhibits broad bands from 1500 to 1038 cm -1 , which can be assigned to the absorption of the ligands. The strong * To whom correspondence should be addressed. E-mail address: czlu@ms.fjirsm.ac.cn. | [] | [] | [] | ["copper(II) acetate--NaN", "sodium molybdate--NaN"] | [] | ["quinoxaline ligand--NaN"] | [] | [] | []
ejic.201700662 | [Ag 3 (HL3-3) 2 (BF 4 ) 3 ] n (2-BF 4 ): A mixture of HL3-3 (6.7 mg, 0.03 mmol), AgBF 4 (11.6 mg, 0.06 mmol), and CH 3 OH (3 mL) was sealed in an 8 mL hard-glass tube, which was heated in an oven at 120 °C for 72 h and then slowly cooled to room temperature at a rate of –5 °C h –1 . Colorless crystals were obtained. Yield: 40 % (based on ligand). C 26 H 20 Ag 3 N 8 B 3 F 12 (1028.51): C 30.36, H 1.96, N 10.89; found C 30.21, H 1.91, N 10.85. IR (KBr): ν ˜ = 3346 (m), 3141 (w), 3088 (w), 1605 (s), 1560 (m), 1458 (s), 1128 (s), 1082 (vs), 804 (vs), 694 (vs), 522 (m) cm –1 . | [] | [] | ["[Ag 3 (HL3-3) 2 (BF 4 ) 3 ] n (2-BF 4)"] | ["AgBF 4--11.6 mg, 0.06 mmol"] | [] | ["HL3-3--6.7 mg, 0.03 mmol"] | ["120 °C"] | ["72 h"] | ["CH 3 OH--3 mL"]
00958972.2014.988149 | 2.2. Preparation of [Co(L)(Cl)] n (1) Reaction mixture of CoCl 2 ·6H 2 O (23.8 mg, 0.1 mM), HL (19.1 mg, 0.1 mM), and NaOH (4.0 mg, 0.1 mM) in 10 mL H 2 O was stirred for 30 min, then placed in a 16 mL Teﬂonlined stainless steel container and heated at 180 °C for 72 h. Then the oven was shut off and cooled down naturally to ambient temperature. After cooling to room temperature, dark purple block crystals of 1 were obtained in 35% yield (16.6 mg) based on HL. Anal . Calcd for C 23 H 17 ClN 4 O 2 Co (%): C, 58.06; H, 3.60; N, 11.78. Found (%): C, 58.32; H, 3.80; N, 11.66. IR (KBr pellet, cm −1 ): 1616 (s), 1585 (s), 1506 (s), 1462 (s), 1382 (s), 1293 (m), 1263 (m), 1224 (m), 1190 (m), 1120 (w), 1094 (w), 1011 (w), 915 (w), 786 (s), 744 (m), 746 (s), 678 (w). | [] | [] | ["[Co(L)(Cl)] n", "C 23 H 17 ClN 4 O 2 Co"] | ["CoCl 2 ·6H 2 O--23.8 mg, 0.1 mM"] | ["NaOH--4.0 mg, 0.1 mM"] | ["HL--19.1 mg, 0.1 mM"] | ["180 °C"] | ["72 h"] | ["H 2 O--10 mL"]
ic700790h | Synthesis of [Fe 5 (Htrz) 2 (SO 4 ) 4 (OH) 2 ] (3). A solution of FeSO 4 ‚ 7H 2 O (0.459 g, 1.651 mmol), 1,2,4-triazole (0.230 g, 3.330 mmol), ascorbic acid (0.100 g, 0.568 mmol), and H 2 O (10.00 g, 556 mmol) with a mole ratio of 0.50:1.00:0.17:167 was stirred briefly before heating to 200 °C for 48 h (initial and final pH values of 4.5 and 7.5, respectively). Yellow plates of 3 were isolated in 75% yield (0.21 g). IR (KBr pellet, cm -1 ): 3534(m), 3277(m), 3102(m), 3002(w), 1817(w), 1637(w), 1492(m), 1405(m), 1283(w), 1214(m), 1154(s), 1103(s), 1040(m), 996(s), 833(m), 725(w), 629(m), 586(w), 469(w). Anal. Calcd for C 4 H 8 Fe 5 N 6 O 18 S 4 : C, 5.74; H, 0.96; N, 10.1. Found: C, 5.65; H, 1.03; N, 10.0.Synthesis of [Fe 3 (Htrz) 3 (HSO 4 )(SO 4 ) 2 (OH)]‚H 2 O(4‚H 2 O). A mixture of FeSO 4 NH 4 ‚6H 2 O (0.100 g, 0.255 mmol), 1,2,4-triazole (0.100 g, 1.448 mmol), ethanol (2.00 g, 43.41 mmol), ascorbic acid (0.015 g, 0.085 mmol), and H 2 O (2.00 g, 111 mmol) in a mole ratio of 0.18:1.00:30.0:0.06:76.7 was stirred briefly before heating to 180 °C for 2 h. Initial and final pH values of 3.5 and 3.0, respectively, were recorded. Colorless blocks of 4 suitable for XRD were isolated in 90% yield (0.053 g). IR (KBr pellet, cm -1 ): 3359(w), 3240(m), 3126(m), 3000(w), 2863(w), 1527(w), 1486(m), 1407(m), 1305(w), 1192(w), 1158(m), 1126(m), 1070(s), 1040(m), 902(w), 783(m), 623(s). Anal. Calcd for C 6 H 13 Fe 3 N 9 O 7 S 3 : C, 10.3; H, 1.86; N, 18.0. Found: C, 10.2; H, 1.66; N, 17.8. | [] | [] | ["[Fe 5 (Htrz) 2 (SO 4 ) 4 (OH) 2 ] (3)", "[Fe 3 (Htrz) 3 (HSO 4 )(SO 4 ) 2 (OH)]‚H 2 O(4‚H 2 O)"] | ["FeSO 4 ‚ 7H 2 O--0.459 g, 1.651 mmol", "FeSO 4 NH 4 ‚6H 2 O--0.100 g, 0.255 mmol"] | [] | ["1,2,4-triazole--0.230 g, 3.330 mmol", "ascorbic acid--0.100 g, 0.568 mmol", "ethanol--2.00 g, 43.41 mmol"] | ["200 \nC", "180 \nC"] | ["48 h", "2 h"] | ["H 2 O--10.00 g, 556 mmol", "H 2 O--2.00 g, 111 mmol"]
c5ce00710k | Synthesis of ĳZn 3 L 3 Ĳbpmp) 0.5 ĲH 2 O) 2 ]·H 2 O (5) The procedure for preparing compound 5 is the same as that for 4, except that bidpe was replaced with bpmp (0.0268 g, 0.1 mmol). Large quantities of colorless block crystals were obtained, which were filtered off, washed with ethanol, and dried under ambient conditions. The yield of the reaction was 63% based on bpmp. Anal. calcd. for C 136 H 98 Zn 5 N 10 O 28 (%): C, 61.70; H, 3.73; N, 5.29. Found: C, 61.54; H, 3.64; N, 5.33. FT-IR (4000–600 cm−1): 3063 (w), 1586 (s), 1489 (s), 1374 (s), 1175 (s), 1010 (w), 781 (s), 697 (s), 677 (m), 527 (m). | [] | [] | ["Zn 3 L 3 Ĳbpmp) 0.5 ĲH 2 O) 2 ]·H 2 O", "C 136 H 98 Zn 5 N 10 O 28"] | [] | [] | ["bpmp--0.0268 g, 0.1 mmol"] | [] | [] | ["ethanol--NaN"]
ejic.201402591 | Method 2: A methanolic solution (15 mL) of dipicH 2 (0.501 g, 3.00 mmol) was added to an aqueous solution of Ce(NO 3 ) 6 ·6H 2 O (0.434 g, 1.00 mmol, 15 mL), and the solution was stirred for 5 min.The solution pH was adjusted to 6–7 by the slow addition of solid SrCO 3 and stirred at 80 °C for 15 min. A yellow precipitate formed that was separated by filtration and redissolved in hot water. | [] | ["15 min"] | [] | ["Ce(NO 3 ) 6 ·6H 2 O--0.434 g, 1.00 mmol, 15 mL"] | ["SrCO 3--adjusted to pH 6-7"] | ["dipicH 2--0.501 g, 3.00 mmol, 15 mL"] | ["80 °C"] | ["5 min"] | ["methanol--15 mL", "water--hot"]
a900569b | Preparations [Mn(bpe)(NCS) 2 (CH 3 OH) 2 ] 1 and [Mn(bpe)(NCS) 2 (CH 3 OH) 2 ]?bpe 2. Single crystals of compound 1 (pale yellow parallelepipeds) were obtained, together with 2 (yellow parallelepipeds), by slow diﬀusion using an H-tube glass vessel. The starting solutions were methanolic solutions of Mn(NCS) 2 (0.1 mmol) in one arm and bpe (0.1 mmol) in the other one. | [] | [] | ["[Mn(bpe)(NCS) 2 (CH 3 OH) 2 ]", "[Mn(bpe)(NCS) 2 (CH 3 OH) 2 ]?bpe"] | ["Mn(NCS) 2--0.1 mmol"] | [] | ["bpe--0.1 mmol"] | [] | [] | ["methanol--2 solutions"]
b905794c | Synthesis of [Cd 2 (THFTCA)(H 2 O) 3 ] n (2) Complex 2 could be synthesized through six different reactions (Table 1). One of them is: A mixture of Cd(NO 3 ) 2 $4H 2 O (0.317 g, 1.0 mmol), (2S,3S,4R,5R)–H 4 THFTCA (0.125 g, 0.5 mmol), 4,4 0 -bipyridyl (0.079 g, 0.5 mmol), NaHCO 3 (0.087 g, 1.0 mmol), NaF (0.047 g, 1.0 mmol) and H 2 O (15 mL) was placed in a 25 mL Teﬂon reactor, which was sealed and heated to 120  C. The temperature was held for 3 d, and then the reactant mixture was cooled at a rate of 0.5  C min 1 to form colorless prismatic crystals of 2 as a single phase. Yield: 50%. Anal. Calcd (%) for C 8 H 10 O 12 Cd 2 : C, 18.37; H, 1.93. Found: C, 18.43; H, 1.97%. IR (solid KBr pellet, v/cm 1 ) for complex 2: 3747 (w), 1611 (m), 1569 (s), 1516 (m), 1407 (m), 1349 (w), 1079 (w), 969 (w), 774 (w), 614 (w). | [] | [] | ["[Cd 2 (THFTCA)(H 2 O) 3 ] n", "C 8 H 10 O 12 Cd 2"] | ["Cd(NO 3 ) 2 $4H 2 O--0.317 g, 1.0 mmol"] | ["NaHCO 3--0.087 g, 1.0 mmol", "NaF--0.047 g, 1.0 mmol"] | ["(2S,3S,4R,5R)–H 4 THFTCA--0.125 g, 0.5 mmol", "4,4 0 -bipyridyl--0.079 g, 0.5 mmol"] | ["120 \nC"] | ["3 d"] | ["H 2 O--15 mL"]
ic7018132 | 59,60 Syntheses. {Mn II 2 (pz) 2 (H 2 O) 4 [Nb IV (CN) 8 ]}‚pz‚3H 2 O(1). Dark yellow, rhombic single crystals of 1 were grown by slow diffusion of three substrate solutions in an H-shaped tube of total volume 8 mL during the period of 2 weeks. Aqueous solutions of the potassium octacyanoniobate(IV) (0.24 mmol, 120 mg, 0.5 mL) in one arm and manganese(II) chloride (0.5 mmol, 99 mg, 0.5 mL) in the other were connected with an aqueous solution of pyrazine (5.25 mmol, 420 mg, 7 mL). Product was washed with water and dried in air. Yield: ca. 20%. Anal. Calcd for C 20 H 26 Mn 2 N 14 NbO 7 : C, 30.9; H, 3.4; N, 25.2. Found: C, 30.8; H, 3.5; N, 24.9. IR (in KBr, cm -1 ): 2160 m(sh), 2141 vs, 2125 m(sh), 2098 w, 1639 s, 1616 s, 1489 vw, 1420 vs, 1350 vw, 1231 vw, 1156 m, 1126 m, 1109 w, 1079 m, 1052 m, 1043 m, 914 vw, 799 m, 469 m, 449 m, 441 m, 418 w(sh). 1 undergoes slow decomposition in ambient conditions. TGA/DTG/QMS measurements done on freshly prepared sample show three peaks in the temperature regions 40-90, 90-120, and above 120 °C assigned to the collective loss of H 2 O (line q/m ) 18 + ), cyanide (lines q/m ) 26 + and 27 + , and pyrazine (q/m ) 80 + ). The two first regions are dominated by loss of crystallization and coordination H 2 O, respectively, while the third one is dominated by loss CN and pz. | [] | [] | ["{Mn II 2 (pz) 2 (H 2 O) 4 [Nb IV (CN) 8 ]}‚pz‚3H 2 O", "C 20 H 26 Mn 2 N 14 NbO 7"] | ["potassium octacyanoniobate(IV)--0.24 mmol, 120 mg, 0.5 mL", "manganese(II) chloride--0.5 mmol, 99 mg, 0.5 mL"] | [] | ["pyrazine--5.25 mmol, 420 mg, 7 mL"] | [] | ["2 weeks"] | ["water--unknown"]
chem.200901605 | Synthesis of 5Cu: Compound 5Cu was synthesized in a similar route as that used for 1Mn and 3Co, from a crystallization over four days by slow evaporation of an aqueous solution (8 mL) containing formic acid (0.23 g, 5.0 mmol), [CACHTUNGTRENNUNG(NH 2 ) 3 ] 2 CO 3 (0.38 g, 2.1 mmol), and CuACHTUNGTRENNUNG(NO 3 ) 2 ·6H 2 O (0.12 g, 0.40 mmol). Blue block crystals were harvested in a yield of 59 % based on CuACHTUNGTRENNUNG(NO 3 ) 2 ·6H 2 O. Elemental analysis calcd (%) for C 4 H 9 N 3 O 6 Cu: C 18.57, H 3.51, N 16.24; found: C 18.53, H 3.58, N 16.30.Synthesis of 6 Zn: The compound was prepared by a slow diffusion method in an H-shaped glass tube. A solution of [CACHTUNGTRENNUNG(NH 2 ) 3 ] 2 CO 3 (0.30 g, 1.7 mmol) and formic acid (0.34 g, 7.4 mmol) in methanol (5 mL) was placed at the bottom of the left side, and a solution of ZnACHTUNGTRENNUNG(NO 3 ) 2 ·6H 2 O (0.16 g, 0.5 mmol) in methanol (5 mL) on the other side. Methanol (10 mL) was carefully layered upon both solutions and linked them to provide a diffusion pathway. Crystallization took two weeks and afforded colorless block crystals of 6Zn in a yield of 42% based on ZnACHTUNGTRENNUNG(NO 3 ) 2 ·6H 2 O. Elemental analysis calcd (%) for C 4 H 9 N 3 O 6 Zn: C 18.44, H 3.48, N 16.13; found: C 18.55, H 3.47, N 15.90.X-ray crysta llography and physical measurements: The crystallographic data for the single crystals of 1Mn to 6Zn were collected at room temperature using a Nonius KappaCCD diffractometer with a 2.0 kW sealed www.chemeurj.org  2009 Wiley-VCH Verlag GmbH & Co. KGaA, Weinheim Chem. Eur. J. 2009, 15, 12050 – 12064 12062 Z. Wang, S. Gao et al. anode source using graphite monochromated Mo Ka radiation (l = 0.71073 ).[50] All structures were solved by direct methods and refined by full-matrix least-squares on F 2 using the SHELX program.[51] The hydrogen atoms could be located from the difference Fourier synthesis, but were added according to the ideal geometry, and were not refined for good refinement convergence. The details of data collection, data reduction, and crystallographic data are summarized in Table 1.CCDC-709780 (1Mn), 709781 (2Fe), 709782 (3Co), 709783 (4Ni), 709784 (5Cu), and 709785 (6Zn) contain the supplementary crystallographic data for this paper. These data can be obtained free of charge from The Cambridge Crystallographic Data Centre via www.ccdc.cam.ac.uk/data_ request/cif.PXRD data for the six compounds were collected in the range of 10 8 < 2q < 60 8 at room temperature against the bulk samples using a Rigaku Dmax 2000 diffractometer with Cu Ka radiation in a flat-plate geometry.The experimental PXRD patterns matched the calculated ones well from the single-crystal structures (Figure S1 in the Supporting Information), thereby confirming the phase purity of the bulk samples.Elemental analysis of carbon, hydrogen, and nitrogen were performed using an Elementar Vario EL analyzer. FTIR spectra were recorded against pure samples in the range of 4000 to 650 cm 1 using a Nicolet Magna 750 FT/IR spectrometer. UV/Vis spectra of 1Mn to 5Cu were recorded using a SHIMADZU UV-VIS-3100 spectrophotometer with an integrated sphere attachment in the range 200–1000 nm on ground powder samples referenced to a BaSO 4 background. However, as the spectrophotometer showed a very noisy response between 840 and 1000 nm, only data between 200–840 nm were used. Thermal analyses, TGA and DSC, were performed using an SDT Q600 thermal analyzer at the rate of 5 8 Cmin 1 under air for all compounds. Magnetic measurements were performed using a Quantum Design MPMSXL5 SQUID system with samples tightly packed and sealed in a capsule. Diamagnetic corrections were estimated by using Pascal constants [52] (110 10 6 , 109 10 6 , 10810 6 , 108 10 6 , and 107 10 6 cm 3 mol 1 for 1Mn, 2Fe, 3Co, 4Ni, and 5Cu, respectively) and background correction by experimental measurement on sample holders.Acknowledgements This work was supported by the NSFC (grants nos. 20871007, 20571005, and 20821091) and the National Basic Research Program of China (grant nos. 2006CB601102, 2009CB929403).[1] a) A. K. Cheetham, C. N. R. Rao, Science 2007, 318, 58; b) C. N. R.Rao, A. K. Cheetham, A. Thirumurugan, J. Phys. Condens. Matter 2008, 20, 083202.[2] a) Special issue on metal-organic frameworks: Chem. Soc. Rev. 2009, 38, 1213, edited by J. R. Long, O. M. Yaghi; b) G. Frey, Chem. Soc.Rev. 2008, 37 , 191; c) C. J. Kepert, Chem. Commun. 2006, 695; d) Special issue on reticular Chemistry: J. Solid State Chem. 2005, 178, 2409, edited by M. OKeeffe, O. M. Yaghi; e) Special issue on molecular architectures: Acc. Chem. Res. 2005, 38, 215, edited by C. A. Reed; f) S. Kitagawa, R. Kitaura, S. Noro, Angew. Chem.2004, 116, 2388; Angew. Chem. Int. Ed. 2004, 43, 2334; g) R. A.Fischer, C. Wçll, Angew. Chem. 2008, 120, 8285; Angew. Chem. Int.Ed. 2008, 47, 8164; h) M. J. Zaworotko, Nature 2008, 451, 410.[3] a) X. Y. Wang, Z. M. Wang, S. Gao, Chem. Commun. 2008, 281; b) D. Maspoch, D. Ruiz-Molina, J. Veciana, Chem. Soc. Rev. 2007, 36, 770; c) M. Kurmoo, Chem. Soc. Rev. 2009, 38, 1353.[4] a) D. Gatteschi, R. Sessoli, Angew. Chem. 2003, 115, 278; Angew.Chem. Int. Ed. 2003, 42, 268; b) L. M. C. Beltran, J. R. Long, Acc.Chem. Res. 2005, 38, 325; c) E. K. Brechin, Chem. Commun. 2005, 5141.[5] a) C. Coulon, H. Miyasaka, R. Clrac, Struct. Bonding (Berlin) 2006, 122, 163; b) R. Lescouzec, L. M. Toma, J. Vaissermann , M. Verdaguer, F. S. Delgado, C. Ruiz-Prez, F. Lloret, M. Julve, Coord.Chem. Rev. 2005, 249, 2691; c) H. Miyasaka, R. Clrac, Bull. Chem.Soc. Jpn. 2005, 78, 1725; d) L. Bogani, A. Vindigni, R. Sessolia, D.Gatteschi, J. Mater. Chem. 2008, 18, 4750.[6] a) X. Y. Wang, L. Wang, Z. M. Wang, G. Su, S. Gao, Chem. Mater.2005, 17, 6369; b) X. Y. Wang, L. Wang, Z. M. Wang, S. Gao, J. Am.Chem. Soc. 2006, 128, 674; c) X. Y. Wang, Z. M. Wang, S. Gao, Chem. Commun. 2007, 1127.[7] a) E. Coronado, J. R. Galan-Mscars, C. J. Gmez-Garca, V. Laukhin, Nature 2000, 408, 447; b) E. Coronado, P. Day, Chem. Rev.2004, 104, 5419.[8] a) O. Sato, Acc. Chem. Res. 2003, 36, 692; b) Y. Sunatsuki, Y. Ikuta, N. Matsumoto, H. Ohta, M. Kojima, S. Iijima, S. Hayami, Y. Maeda, S. Kaizaki, F. Dahan, J. P. Tuchagues, Angew. Chem. 2003, 115, 1652; Angew. Chem. Int. Ed. 2003, 42, 1614; c) J. S. O. Evans, S. Bnard, P.Yu, R. Clment, Chem. Mater. 2001, 13, 3813; d) K. Inoue, S.-I. Ohkoshi, H. Imai in Magnetism: Molecules to Materials V (Eds.: J. S.Miller, M. Drillon), Wiley-VCH, Weinheim, 2005, Chapter 2.[9] a) X.-N. Cheng, W.-X. Zhang, Y.-Y. Lin, Y.-Z. Zheng, X.-M. Chen, Adv. Mater. 2007, 19, 1494; b) S. S. Kaye, H. J. Choi, J. R. Long, J.Am. Chem. Soc. 2008, 130, 16921; c) D. Maspoch, D. Ruiz-Molina, K. Wurst, N. Domingo, M. Cavallini, F. Biscarini, J. Tejada, C.Rovira, J. Veciana, Nat. Mater.2003, 2, 190; d) D. Maspoch, N.Domingo, D. Ruiz-Molina, K. Wurst, J. Tejada, C. Rovira, J. Veciana, C. R. Chim. 2005, 8, 1213; e) M. Kurmoo, H. Kumagai, K. W.Chapman, C. J. Kepert, Chem. Commun. 2005, 3012; f) S.-I. Ohkoshi, K.-I. Arai, Y. Sato, K. Hashimoto, Nat. Mater. 2004, 3, 857.[10] O. M. Yaghi, M. OKeeffe, N. W. Ockwig, H. K. Chae, M. Eddaoudi, J. Kim, Nature 2003, 423, 705.[11] a) Z. M. Wang, B. Zhang, K. Inoue, H. Fujiwara, T. Otsuka, H. Kobayashi, M. Kurmoo, Inorg. Chem. 2007, 46, 437; b) Y. H. Chen, Bachelor thesis, Peking University (P. R. China), 2008.[12] a) Z. M. Wang, B. Zhang, T. Otsuka, K. Inoue, H. Kobayashi, M.Kurmoo, Dalton Trans. 2004, 2209; b) X. Y. Wang, L. Gan, S. W.Zhang, S. Gao, Inorg. Chem. 2004, 43, 4615.[13] a) Z. M. Wang, B. Zhang, Y. J. Zhang, M. Kurmoo, T. Liu, S. Gao, H. Kobayashi, Polyhedron 2007, 26, 2207; b) Z. M. Wang, B. Zhang, H. Fujiwara, H. Kobayashi, M. Kurmoo, Chem. Commun. 2004 , 416; c) B. Zhang, Z. M. Wang, M. Kurmoo, S. Gao, K. Inoue, H. Kobayashi, Adv. Funct. Mater. 2007, 17, 577; d) Z. M. Wang, Y. J. Zhang, T.Liu, M. Kurmoo, S. Gao, Adv. Funct. Mater. 2007, 17, 1523; e) Z. M.Wang, B. Zhang, M. Kurmoo, M. A. Green, H. Fujiwara, T. Otsuka, H. Kobayashi, Inorg. Chem. 2005, 44, 1230; f) Z. M. Wang, Y. J.Zhang, M. Kurmoo, T. Liu, S. Vilminot, B. Zhao, S. Gao, Aust. J.Chem. 2006, 59, 617; g) H. B. Cui, K. Takahashi, Y. Okano, H. Kobayashi, Z. M. Wang, A. Kobayashi, Angew. Chem. 2005, 117, 6666; Angew. Chem. Int. Ed. 2005, 44, 6508; h) H. B. Cui, Z. M. Wang, K.Takahashi, Y. Okano, H. Kobayashi, A. Kobayashi, J. Am. Chem.Soc. 2006, 128, 15074.[14] a) Z. M. Wang, X. Y. Zhang, S. R. Batten, M. Kurmoo, S. Gao, Inorg. Chem. 2007, 46, 8439; b) Z. C. Jiang, Bachel or thesis, Peking University (P. R. China), 2007.[15] a) K. Osaki, Y. Nakai, J. Phys. Soc. Jpn. 1963, 18, 919; b) K. Osaki, Y. Nakai, T. Watanab, J. Phys. Soc. Jpn. 1964 , 19, 717; c) H. Abe, H. Morigaki, M. Matsuura, K. Torh, K. Yamagata, J. Phys. Soc. Jpn.1964, 19, 775; d) H. Abe, K. Torh, J. Phys. Soc. Jpn. 1965, 20, 183; e) K. Yamagata, H. Abe, J. Phys. Soc. Jpn. 1965, 20, 906; f) K. Yamagata, J. Phys. Soc. Jpn. 1967, 22, 582; g) R. D. Pierce, S. A. Friedberg, Phys. Rev. 1968, 165, 680; h) J. Skalyo, Jr., G. Shirane, S. A.Friedberg, Phys. Rev. 1969, 188, 1037; i) K. Takeda, K. Kawasaki, J.Phys. Soc. Jpn. 1971, 31, 1026; j) P. Radhakrishna, B. Gillon, G.Chevrier, J. Phys. Condens. Matter 1993, 5, 6447.[16] a) G. R. Hoy, S. de S. Barros, F. de S. Barros, S. A. Friedberg, J.Appl. Phys. 1965, 36, 936; b) R. D. Pierce, S. A. Friedberg, Phys.Rev. B 1971, 3, 934.[17] A. Kaufman, C. Afshar, M. Rossi, D. E. Zacharias, J. P. Glusker, Struct. Chem. 1993, 4, 191.[18] H. Kageyama, D. I. Khomskii, R. Z. Levitin, A. N. Vasil’ev, Phys.Rev. B 2003, 67, 224422.Chem. Eur. J. 2009, 15, 12050 – 12064  2009 Wiley-VCH Verlag GmbH & Co. KGaA, Weinheim www.chemeurj.org 12063 FULL PAPER Metal–Organic Perovskites [19] a) R. L. Martin, H. Waterman, J. Chem. Soc. 1959, 1359; b) R. B.Flippen, S. A. Friedberg, J. Chem. Phys. 1963, 38, 2652; c) H. Kobayashi, T. Haseda, J. Phys. Soc. Jpn. 1963, 18, 541.[20] a) A. Ridwan, Jpn. J. Appl. Phys. 1992, 31, 3559, and references therein; b) S. J. Rettig, R. C. Thompson, J. Trotter, S.-H. Xia, Inorg.Chem. 1999, 38, 1360.[21] a) K. Takeda, H. Deguchi, T. Hoshiko, K. Yamagata, J. Phys. Soc.Jpn. 1989, 58, 3489; b) K. Yamagata, Y. Saito, T. Abe, M. Hashimoto, J. Phys. Soc. Jpn. 1989, 58, 3865; c) K. Yamagata, Y. Saito, T.Abe, J. Phys. Soc. Jpn. 1989, 58, 752; d) K. Yamagata, Y. Saito, T.Abe, M. Hashimoto, J. Phys. Soc. Jpn. 1989, 58, 3865; e) K. Yamagata, T. Abe, Y. Higuchi, H. Deguchi, K. Takeda, K. Kanedo, H.Nojiri, M. Motokawa, J. Magn. Magn. Mater. 1992, 104–107, 803; f) H. Deguchi, T. Hoshiko, K. Takeda, K. Yamagata, J. Magn. Magn.Mater. 1990, 90–91, 303.[22] a) B. F. Abrahams, M. G. Haywood, T. A. Hudson, R. Robson, Angew. Chem. 2004, 116, 6283; Angew. Chem. Int. Ed. 2004, 43, 6157; b) B. F. Abrahams, M. G. Haywood, R. Robson, J. Am. Chem.Soc. 2005, 127, 816; c) B. F. Abrahams, A. Hawley, M. G. Haywood, T. A. Hudson, R. Robson, D. A. Slizys, J. Am. Chem. Soc. 2004, 126, 2894; d) T. A. Hudson, K. J. Berry, B. Moubaraki, K. S. Murray, R.Robson, Inorg. Chem. 2006, 45, 3549.[23] a) M. D. Ward, Chem. Commun. 2005 , 5838; b) V. A. Russell, C. C.Evans, W. Li, M. D. Ward, Science 1997, 276, 575; c) V. A. Russell, M. D. Ward, Chem. Mater. 1996, 8, 1654.[24] F. Jona, G. Shirane, Ferroelectric Crystals, Pergamon Press, Oxford, 1962, pp. 319–324.[25] a) D. N. Dybtsev, H. Chun, S. H. Yoon, D. Kim, K. Kim, J. Am.Chem. Soc. 2004, 126, 32; b) M. Viertelhaus, P. Adler, R. Clrac, C. E. Anson, A. K. Powell, Eur. J. Inorg. Chem. 2005, 692; c) J. A.Rood, B. C. Noll, K. W. Henderson, Inorg. Chem. 2006, 45, 5521.[26] K. S. Hagen, S. G. Naik, B. H. Huynh, A. Masello, G. Christou, J.Am. Chem. Soc. 2009, 131, 7516.[27] S. R. Batten, R. Robson, Angew. Chem. 1998, 110, 1558; Angew.Chem. Int. Ed. 1998, 37, 1460.[28] PLATON, A Multipurpose Crystallographic Tool, A. L. Spek, Utrecht University, 2001 .[29] a) J. M. Lehn, Supramolecular Chemistry: Concepts and Perspectives, VCH, Weinheim, 1995, p. 34; b) F. P. Schmidtchen, M. Berger, Chem. Rev. 1997, 97, 1609; c) J. W. Steed, J. L. Atwood, Supramolecular Chemistry, Wiley, New York, 2000, pp. 220– 223.[30] F. A. Cotton, G. C. Wilkinson, A. Murillo, M. Boch mann, Advanced Inorganic Chemistry, 6th ed., Wiley, New York, 1999, p. 1304.[31] a) G. A. Nifontova, O. S. Filipenko, A. S. Astokhova, I. P. Lavrent’ev, L. O. Atovmyan, Koord. Khim. 1990, 16, 218; b) D. Kong, J. Zon, J.McBee, A. Clearfield, Inorg. Chem. 2006, 45, 977.[32] P. Jain, N. S. Dalal, B. H. Toby, H. W. Kroto, A. K. Cheetham, J.Am. Chem. Soc. 2008, 130 , 10450.[33] a) I. Dzyaloshinsky, J. Phys. Chem. Solids 1958, 4, 241; b) T. Moriya, Phys. Rev. 1960, 120, 91; c) T. Moriya in Magnetism, Vol. 1 (Eds.: G. T. Rado, H. Suhl), Academic Press, New York, 1963, pp. 85–124.[34] a) K. Nakamoto, Infrared and Raman Spectra of Inorganic and Coordination Compounds, Wiley, New York, 1986; b) D. H. Williams, I.Fleming, Spectroscopic Method in Organic Chemistry, 5th ed., McGraw-Hill, Beijing, 1998.[35] D. Stoilova, V. Koleva, J. Mol. Struct. 2000, 553, 131.[36] B. N. Figgis, M. A. Hitchman, Ligand Field Theory and Its Application, Wiley-VCH, Weinheim, 2000, pp. 180–210.[37] A. T. Casey, S. Mitra in Theory and Application of Molecular Paramagnetism (Eds.: L. N. Mulay, E. A. Boudreaux), Wiley, New York, 1976, pp. 183–243.[38] J. A. M ydosh, Spin Glass: an Experimental Introduction, Taylor & Francis, London, 1993.[39] M. Balanda in Relaxation Phenomena: Liquid Crystals, Magnetic Systems, Polymers, High-TC Superconductors, Metallic Glass (Eds.: W. Haase, S. Wrbel), Springer, Berlin, 2003, pp. 97– 99.[40] X. Y. Wang, Z. M. Wang, S. Gao, Inorg. Chem. 2008, 47, 5720.[41] M. E. Lines, J. Phys. Chem. Solids 1970, 31, 101.[42] M. Viertelhaus, H. Henke, C. E. Anson, A. K. Powell, Eur. J. Inorg.Chem. 2003, 2283.[43] F. SapiÇa, M. Burgos, E. Escriv, J.-V. Folgado, D. Marcos, A.Beltrn, D. Beltrn, Inorg. Chem. 1993, 32, 4337.[44] a) X. Y. Wang, H. Y. Wei, Z. M. Wang, Z. D. Chen, S. Gao, Inorg.Chem. 2005, 44, 572; b) J. L. Manson, J. G. Lecher, J. Gu, U. Geiser, J. A. Schlueter, R. Hennig, X. Wang, A. J. Schultz, H.-J. Koo, M.-H.Whangbo, Dalton Trans. 2003, 2905.[45] a) O. Kahn, Molecular Magnetism; Wiley-VCH, Weinheim, 1993, p. 252; b) W. E. Estes, D. P. Gavel, W. E. Hatfield, D. Hodgson, Inorg. Chem. 1978, 17, 1415.[46] R. L. Carlin, Magnetochemistry, Springer, Berlin, 1986, p. 133.[47] a) E. Ruiz, S. Alvarez, A. Rodrguez-Fortea, P. Alemany, Y. Pouillon, C. Massobrio in Magnetism: Molecules to Materials II (Eds.: J. S. Miller, M. Drillon), Wiley-VCH, Weinheim, 2001,p.257;b)M.Inoue, M. Kubo, Inorg. Chem. 1970, 9 , 2310.[48] H. A. Groenendijk, PhD Thesis, Leiden University (The Netherlands), 1981.[49] A. H. Morrish, The Physical Principles of Magnetism, IEEE Press, New York, 2001, Chapter 7.[50] a) Collect data collection software, Nonius B.V., Delft, 1998; b) HKL2000 and maXus softwares, University of Glasgow, Glasgow, Nonius B.V., Delft, and MacScience Co. Ltd., Yokohama, 2000.[51] SHELX-97, Program for Crystal Structure Determination, G. M.Sheldrick, University of Gçttingen, Gçttin gen, 1997.[52] L. N. Mulay, E. A. Boudreaux, Theory and Applications of Molecular Diamagnetism, Wiley, New York, 1976.Received: June 12, 2009 Published online: September 22, 2009 www.chemeurj.org  2009 Wiley-VCH Verlag GmbH & Co. KGaA, Weinheim Chem. Eur. J. 2009, 15, 12050 – 12064 12064 Z. Wang, S. Gao et al. | [] | [] | ["5Cu", "C 4 H 9 N 3 O 6 Cu"] | ["CuACHTUNGTRENNUNG(NO 3 ) 2 ·6H 2 O--0.12 g, 0.40 mmol"] | [] | ["[CACHTUNGTRENNUNG(NH 2 ) 3 ] 2 CO 3--0.38 g, 2.1 mmol"] | [] | ["four days"] | ["aqueous solution (DMF/H 2 O 1/2)--8 mL"]
j.ica.2010.09.034 | [Ce(glu)(BSA)(H 2 O) 2 ]H 2 O(3). The complex was synthesized by a procedure similar to that used for 1 but changing the EuCl 3 6H 2 O to Ce(NO 3 ) 3 6H 2 O (0.20 g, 0.46 mmol), colorless crystals of 3 were obtained in ca. 77% yield based on Ce(III). Elemental Anal. Calc. | [] | [] | ["[Ce(glu)(BSA)(H 2 O) 2 ]\nH 2 O"] | ["Ce(NO 3 ) 3 \n6H 2 O--0.20 g, 0.46 mmol"] | [] | ["glu--not specified", "BSA--not specified"] | [] | [] | ["H 2 O--not specified"]
ic0508223 | 1 H NMR (300 MHz, DMSO-d 6 ,25°C, TMS, ppm): 8.25 (s, 2H, -C 6 H 4 ), 8.20 (d, 2H, -C 6 H 4 ), 7.75 (d, 2H, -C 6 H 4 ), 7.65 (t, 2H, -C 6 H 4 ), 4.41 (s, 2H, -CtCH). IR (KBr, cm -1 ): 3277 (s), 2169 (w), 1638 (s), 1618 (s), 1541 (m), 1401 (s), 902 (w), 840 (w), 807 (w), 734 (w), 670 (w), 620 (m), 478 (m). Anal. Calcd for C 18 H 10 N 2 O(L10): C, 80.00; H, 3.70; N, 10.37. Found: C, 79.87; H, 3.39; N, 10.16. UV-vis spectrum (in CH 3 CN at room temperature): λ max ) 278 nm.Preparation of [Ag 2 (L9)](SO 3 CF 3 ) 2 (1). A solution of AgSO 3 CF 3 (25.6 mg, 0.10 mmol) in benzene (8 mL) was layered onto a solution of L9 (27.0 mg, 0.10 mmol) in CH 2 Cl 2 (8 mL). The sloutions were left for about 2 days at room temperature, and colorless crystals were obtained. Yield: 87%. IR (KBr, cm -1 ): 3288 (s), 2170 (w), 2111 (w), 1608 (s), 1574 (s), 1548 (s), 1490 (s), 1403 (s), 1281 (vs), 1244 (s), 1179 (s), 1022 (s), 846 (s), 746 (s), 706 (m), 628 (s), 536 (m), 515 (m).1 HNMR (300 MHz, DMSOd 6 ,25°C, TMS, ppm): 8.13 (d, 4H, -C 6 H 4 ), 7.70 (d, 4H, -C 6 H 4 ), 4.47 (s, 2H, -CtCH). Anal. Calcd for C 24 H 10 Ag 2 F 6 N 2 O 7 S 2 :C, 30.61; H, 1.28; N, 3.57. Found: C, 30.52; H, 1.21; N, 3.23. UVvis spectrum (in CH 3 CN at room temperature): λ max ) 308 nm.Preparation of [Ag(L9)]ClO 4 (2). A solution of AgClO 4 (20.7 mg, 0.10 mmol) in benzene (8 mL) was layered onto a solution of L9 (27.0 mg, 0.10 mmol) in CH 2 Cl 2 (8 mL). The sloutions were left for about 2 days at room temperature, and colorless crystals were obtained. Yield: 86%. IR (KBr, cm -1 ): 3287 (s), 2170 (w), 2105(w), 1608 (s), 1546 (s), 1488 (s), 1404 (s), 1264 (vs), 1022 (s), 846 (s), 746 (s), 625 (s), 577 (m), 517 (s). | [] | [] | ["[Ag 2 (L9)](SO 3 CF 3 ) 2", "[Ag(L9)]ClO 4"] | ["AgSO 3 CF 3--25.6 mg, 0.10 mmol", "AgClO 4--20.7 mg, 0.10 mmol"] | [] | ["L9--27.0 mg, 0.10 mmol"] | [] | ["about 2 days"] | ["benzene--8 mL", "CH 2 Cl 2--8 mL"]
ic900896w | Anal. Calcd (found) for C 10 H 10 N 8 O 2 S 2 Ni: C, 30.24 (29.71); H, 2.52 (2.38); N, 28.23 (27.62); S, 16.13 (16.56). IR selected data (KBr, cm -1 ): 3300(s), 2395(s), 1842(m), 1594(s), 1439(m), 1396(s), 1331(s), 1217(s), 1173(m), 1147(m), 1024(m), 951(m), 854(m), 682(w), 622(m).Synthesis of [Ni(6-ThioG) 2 3 2H 2 O] n (2). The reaction was carried out as mentioned above for compound 1, using 6thioguanine (0.16 g, 0.94 mmol) instead of 6-MPH. Yield 0.035 g (15.0%, based on Ni). Anal. Calcd (found) for C 10 H 12 N 10 O 2 S 2 Ni: C, 29.36 (30.10); H, 2.44 (2.11); N, 34.25 (34.90); S, 15.66 (16.10). IR selected data (KBr, cm -1 ): 3437(s), 3304(s), 3126(s), 2947(m), 2773(m), 2695(m), 1648(s), 1628 (s), 1585(s), 1500(s), 1366(s), 1312(m), 1253(m), 1194(m), 1137(w), 1026(w), 967(w), 933(m), 857(m), 824(m), 639(m), 575(m).The purity of the crystal samples of 1 and 2 has been checked by IR spectroscopy, powder X-ray diffraction, and ICO-AES analyses. | [] | [] | ["[Ni(6-ThioG) 2 3 2H 2 O] n", "C 10 H 10 N 8 O 2 S 2 Ni"] | ["Ni--NaN"] | [] | ["6thioguanine--0.16 g, 0.94 mmol"] | [] | [] | []
ic201404t | IR (cm 1 ): 3542(b), 3042(vw), 1629(m), 1572(w), 1492(m), 1417(vs), 1337(w), 1205(w), 1138(m), 935(m), 838(vs), 763(s), 719(vs), 524(s). | [] | [] | [] | [] | [] | [] | [] | [] | []
s11224-007-9223-5 | Synthesis of [Cu 4 (py)(N 3 ) 4 ] n (3) Complex (3) could also be obtained by following the same synthetic procedures as those for 1 except using pyrazine instead of 1,2-trans-(4-pyridyl)ethene as the starting material. Red prism–like single crystals were collected in 47% yield on the basis of copper. Anal.Calcd. For Cu 4 C 4 H 4 N 14 (%): C, 9.56; H, 0.80; N, 39.04.Found: C, 9.51; H, 0.88; N, 39.07. IR (KBr pellet, cm 1 ): 3426 (ms), 3320 (w), 2364 (w), 2035 (vs), 1635 (ms), 1472 (w), 1410 (s), 1311 (ms), 1152 (ms), 798 (ms), 450 (ms). | [] | [] | ["[Cu 4 (py)(N 3 ) 4 ] n", "Cu 4 C 4 H 4 N 14"] | [] | [] | ["pyrazine--not specified"] | [] | [] | []
b706035c | dpo (0.094 g, 0.5 mmol) to adjust pH to 4.5. Then, 0.25 cm 3 of tetramethoxysilane (TMS) was poured into the resulting solution under vigorous stirring. The gel was formed after one day on standing at room temperature. An aqueous solution (3 cm 3 ) of CoCl 2 ?6H 2 O (0.119 g, 0.5 mmol) was carefully layered on the gel. Rectangular pink crystals of 2 (see Fig. 1) were obtained on standing at room temperature after several weeks. They were mechanically separated, washed with water–methanol and air dried. Yield ca. 35%. Anal. calc. for C 30 H 42 Co 2 N 4 O 24 (2): C, 37.51; H, 4.40; N, 5.83. Found: C, 37.26; H, 4.32; N, 5.98%. | [] | ["several weeks"] | ["2"] | ["CoCl 2 ?6H 2 O--0.119 g, 0.5 mmol"] | ["TMS--0.25 cm3"] | ["dpo--0.094 g, 0.5 mmol"] | [] | [] | ["water–methanol--N/A"]
c3ce41622d | Found: C, 38.30; H, 4.77; N, 8.59%. IR (cm −1 ): 3127(br), 1681(s), 1623(s), 1588(s), 1549(s), 1495(w), 1478(m), 1410(s), 1325(w), 1279(m), 685(w).{[Cd(2,6-PDC)(L )(H 2 O)]·4H 2 O} ∞ ,4.4was prepared as described for 1,exceptthatCd(CH 3 COO) 2 ·2H 2 O(0.027g, 0.10 mmol) and 2,6-H 2 PDC (0.017 g, 0.10 mmol) were used. Yield: 0.049 g (73%, based on Cd). Anal c alcd for C 23 H 31 CdN 5 O 11 (Mw = 665.93): C, 41.48; H, 4.69; N, 10.52%. | [] | [] | ["{[Cd(2,6-PDC)(L )(H 2 O)]·4H 2 O} ∞"] | ["Cd(CH 3 COO) 2 ·2H 2 O--0.027g, 0.10 mmol"] | [] | ["2,6-H 2 PDC--0.017 g, 0.10 mmol"] | [] | [] | []
c3ce41642a | Synthesis of Cu(pbp)·2H 2 O (3) Compound 3 was prepared as blue block-shaped crystals using a similar method to that of 1, except that CuSO 4 was used. Yield: 8.4 mg (21.4%). Elemental analysis calcd (%) for C 13 H 20 CuN 3 O 5 P: C 39.05, H 5.01, N 10.56; found: C 39.74, H 5.13, N 10.70. IR (KBr, cm −1 ): 3410 (s), 3105–2312 (br), 1637 (m), 1599 (m), 1549 (m), 1454 (s), 1429 (m), 1398 (m), 1335 (m), 1280 (m), 1232 (m), 1132 (s), 1049 (s), 1007 (s), 960 (s), 781 (s), 761 (m), 592 (s), 517 (m), 480 (w), 457 (w). | [] | [] | ["Cu(pbp)\n2H 2 O"] | ["CuSO 4--NaN"] | [] | [] | [] | [] | []
cg050578q | [{µ-1,2-C 6 H 4 (NHC(O)-4-C 5 H 4 N) 2 }(AgCF 3 SO 3 )] n , 3c. This was prepared similarly from AgCF 3 SO 3 (0.0321 g, 0.125 mmol) and 1 (0.0397 g, 0.125 mmol). Yield: 0.0568 g, 79%.1 H NMR (CD 2 Cl 2 / methanol-d 4 ): 8.69 (d, 3 J HH ) 6 Hz, 4H, H 2,6 py); 7.94 (d, 3 J HH ) 6 Hz, 4H, H 3,5 py); 7.62 (m, 2H, H 4,5 Ph); 7.35 (m, 2H, H 3,6 Ph). ESIMS (reported for 107 Ag isotope): m/z ) 425, 681, 743. Anal. Calcd. | [] | [] | ["{µ-1,2-C 6 H 4 (NHC(O)-4-C 5 H 4 N) 2 }(AgCF 3 SO 3 )] n", "AgCF 3 SO 3"] | ["AgCF 3 SO 3--0.0321 g, 0.125 mmol"] | [] | ["1--0.0397 g, 0.125 mmol"] | [] | [] | []
b907874f | [{Cd(Cl 2 CP 2 O 6 Ph 2 )(H 2 O) 3 }(H 2 O)] n (8) Na 2 Cl 2 CP 2 O 6 Ph 2 (1 mg, 0.0023 mmol) and Cd(NO 3 ) 2 *4H 2 O (0.71 mg, 0.0023 mmol) were dissolved separately in water and mixed (1.0 ml, pH 5.5). The metal complex (8) was crystallized from water/ethanol (1 : 1) solution by slow evaporation. After about two months, colourless crystals of 8 suitable for X-ray analysis were formed as thin needles. Anal. Found: C, 26.83; H, 3.11; Cd, 18.92%. Calc. for C 13 H 18 Cl 2 CdO 10 P 2 : C, 26.94; H, 3.13; Cd, 19.40%. | [] | ["about two months"] | ["[{Cd(Cl 2 CP 2 O 6 Ph 2 )(H 2 O) 3 }(H 2 O)] n"] | ["Na 2 Cl 2 CP 2 O 6 Ph 2--1 mg, 0.0023 mmol", "Cd(NO 3 ) 2 *4H 2 O--0.71 mg, 0.0023 mmol"] | [] | [] | [] | [] | ["water--1.0 ml", "ethanol--1 : 1"]
c3dt50510c | [Mn(R,R-L 3 )(N 3 )]·0.5CH 3 OH (3-R). A similar procedure to that for 3-S was followed to prepare 3-R, using R,R-HL 3 instead of S,S-HL 3 . Yellow block crystals were obtained in 80% yield.Elem. anal. Calcd for C 9.5 H 13 N 5 O 4.5 Mn: C, 35.2; H, 4.0; N, 22.2.Found: C, 34.7; H, 4.0; N, 21.8. Main IR bands (KBr, cm −1 ): 2071s [ν as (N 3 )], 1629s [ν as (COO)], 1397s [ ν s (COO)].[Mn 3 (R,S-L 3 ) 2 (N 3 ) 4 (H 2 O) 2 ] (4). A similar procedure to that for 3-S was followed to prepare 4, using R,S-HL 3 instead of S,SHL 3 . Yellow block crystals were obtained in 75% yield. Elem.anal. Calcd for C 18 H 14 N 16 O 10 Mn 3 : C, 27.3, H, 3.3, N, 28.3.Found: C, 27.3; H, 3.3; N, 28.0. Main IR bands (KBr, cm −1 ): 2090s [ν as (N 3 )], 1626s [ν as (COO)], 1407s [ ν s (COO)]. | [] | [] | ["[Mn(R,R-L 3 )(N 3 )]·0.5CH 3 OH", "C 9.5 H 13 N 5 O 4.5 Mn"] | [] | [] | ["R,R-HL 3--not specified"] | [] | [] | ["CH 3 OH--not specified"]
zaac.201500613 | Preparation of {[Zn(HNCP)(5-OH-1,3-BDC)(H 2 O)·H 2 O} n (4): Compound 4 was prepared similar to that of 3 except that 5-OH-1,3BDC (36.4 mg, 0.2 mmol) was used instead of 1,3-BDC in 3. Light yellow sheet crystals of 4 were collected in 70% yield based on ligand HNCP. C 28 H 20 N 4 ZnO 9 : calcd. C 54.08; H 3.24; N 9.01%; found: C 54.13; H 3.18; N 9.04%. IR (KBr): ν ˜ = 3515 (w), 3445 (w), 3189 (m), 3073 (w), 2432 (w), 1875 (w), 1666 (m), 1563 (s), 1532 (s), 1431 (w), 1384 (s), 1354 (s), 1264 (s), 1103 (w), 973 (w), 894 (w), 871 (w), 804 (w), 780 (w), 735 (w), 710 (w), 672 (w) cm –1 . | [] | [] | ["{[Zn(HNCP)(5-OH-1,3-BDC)(H 2 O)·H 2 O} n", "C 28 H 20 N 4 ZnO 9"] | [] | [] | ["HNCP--not specified", "5-OH-1,3BDC--36.4 mg, 0.2 mmol"] | [] | [] | []
ic1020324 | Elem. Anal. [FeCo(IPCPMP)(OAc) 2 (CH 3 OH)][PF 6 ] 3 CH 3 OH C 32 H 44 CoF 6 FeN 4 O 9 P %Calc. C, 43.26; H, 4.99; N, 6.31; Found C, 43.83; H, 5.69; N 6.40; FAB-MS m/z 679 ([FeCo(IPCPMP)(OAc) 2 ] þ , 100), 620 ([FeCo(IPCPMP)(OAc)] þ , 60); ESI-MS acetonitrile m/z 679 ([FeZn(IPCPMP)(OAc) 2 ] þ , 100); Water/acetonitrile 1:1 (v/v) m/z 637 ([FeCo(IPCPMP)(OAc)(OH)] þ , 40), 595 ([FeCo(IPCPMP)(OH) 2 ] þ , 55), 577 ([FeCo(IPCPMP)(O)] þ , 100), 502 ([Fe(IPCPMP)] þ , 50) IR (KBr, cm 1 ) 2968(w), 2926(w), 2854(w), 2823(w), 1657(m, terminal CO 2 antisym.), 1607(s, bridg. CO 2 antisym.), 1476(w, CdC arom.), 1412(m, br, bridg. CO 2 sym.), 1341(m, terminal CO 2 sym.), 1265(w), 1155(w), 1023(m), 841(vs), 555(m); UV/vis acetonitrile nm 491 (1440 M 1 cm 1 ), 288 (16 000 M 1 cm 1 ), 257 (23 500 M 1 cm 1 ) [FeNi(IPCPMP)(OAc) 2 (CH 3 OH)][PF 6 ](4). This complex was synthesized using method B and the same procedure used for 2 (vide supra) starting from 147.4 mg (0.20 mmol) H 4 L, 32.9 mg (0.20 mmol) of FeCl 3 , 50.5 mg (0.203 mmol) of Ni(OAc) 2 3 4H 2 O, and 12.4 mL of a 0.1 M sodium acetate (1.24 mmol) solution in methanol. Yielded 101 mg (58.1%) of small dark pink crystals. | [] | [] | ["[FeCo(IPCPMP)(OAc) 2 (CH 3 OH)][PF 6 ]", "[FeNi(IPCPMP)(OAc) 2 (CH 3 OH)][PF 6 ]"] | ["FeCl 3--32.9 mg (0.20 mmol)", "Ni(OAc) 2 3 4H 2 O--50.5 mg (0.203 mmol)"] | [] | ["H 4 L--147.4 mg (0.20 mmol)"] | [] | [] | ["methanol--12.4 mL"]
ejoc.200400305 | (5,7-Di-tert-butylbenzothiazol-2-yl)amine (1a): Bromine (0.78 g, 4.87 mmol) was slowly added to a mixture of 3,5-di-tert-butylaniline (1 g, 4.87 mmol) and KSCN (0.95 g, 9.74 mmol) dissolved in glacial acetic acid (7.74 mL). The mixture was stirred for 1 h at room temp. After that, the solvent was evaporated, and the solid was washed with methanol and filtered. The methanolic solution was neutralized with an aq. solution of KOH (30%) and a colorless solid was formed; this was filtered off and washed with cool methanol (0.94 g, 74%), m.p. 162⫺164 °C. IR (cm ⫺1 ): ν ˜ max ⫽ 3449, 3403, 3290, 3095, 2963, 1639, 1536, 1393, 1325. UV/Vis: λ (nm) ⫽ 378, 348 and 312. MS: m/z ⫽ 262 (64) [M ⫹ ]; 247 (100). C 15 H 22 N 2 S (266.24): calcd. C 68.66, H 8.45, N 10.68; found C 69.12, H 8.79, N 10.68. | [] | [] | ["(5,7-Di-tert-butylbenzothiazol-2-yl)amine", "C 15 H 22 N 2 S"] | [] | ["aq. solution of KOH--30%"] | ["3,5-di-tert-butylaniline--1 g, 4.87 mmol", "KSCN--0.95 g, 9.74 mmol"] | ["room temp"] | ["1 h"] | ["glacial acetic acid--7.74 mL", "methanol--0.94 g"]
ejic.201200679 |  | [] | [] | ["2,3,5,6-Tetrakis(tetramethylguanidino)-p-benzoquinone"] | [] | ["Oxalyl chloride--2.075 mL, 3.019 g, 23.79 mmol"] | ["tetramethyl urea--0.571 mL, 0.553 g, 4.758 mmol"] | ["reflux"] | ["16 h"] | ["CHCl 3--15 mL"]
d0tc04001k | Synthesis [Eu(Hddb)(H 2 O)]H 2 O. 0.10 mmol, 0.0446 g Eu(NO 3 ) 3 6H 2 O and 0.10 mmol, 0.0407 g H 4 ddb were placed in a crystallisation vial placed in a 25 mL Teflon-lined stainless-steel autoclave mixed with 5 mL H 2 O and 2 mL DMF. The mixture was kept in a furnace at 160 1C for 3 days, and then naturally cooled to ambient temperature. The colorless crystals were manually collected after cleaning with ethanol and dried at 60 1C for 4 h. Yield based on H 4 ddb: 0.0328 g, 55.47%. | ["60 1C"] | ["4 h"] | ["[Eu(Hddb)(H 2 O)]H 2 O"] | ["Eu(NO 3 ) 3 6H 2 O--0.10 mmol, 0.0446 g"] | [] | ["H 4 ddb--0.10 mmol, 0.0407 g"] | ["160 1C"] | ["3 days"] | ["H 2 O--5 mL", "DMF--2 mL"]
jo901919m | Synthesis of (3aR,7aS)-2-Phenyl-5-(3-(trifluoromethyl)phenyl)-3a,4,7,7a-tetrahydro-1H-isoindole-1,3(2H)-dione (18). Cycloadduct 7 (0.100 g, 0.25 mmol), Pd(OAc) 2 (0.018 g, 0.030 mmol), PPh 3 (0.018 g, 0.069 mmol), 1-iodo-3-(trifluoromethyl)benzene (0.096 g, 0.353 mmol), and TBAF (0.092 g, 0.292 mmol) were used according to the general procedure mentioned above. The resulting brown oily crude reaction mixture was subjected to flash chromatography to yield the cross-coupled product 18 as a brown liquid (0.084 g, 0.226 mmol, 90.3%): R f 0.16 (diethyl ether/ hexanes, 1:1); 1 H NMR (500 MHz, CDCl 3 ) δ 7.60 (s, 1H), 7.54 (d-overlapped, J=7.9 Hz, 1H), 7.52 (d-overlapped, J=8.1 Hz, 1H), 7.39-7.48 (m, 3H), 7.36 (att, J=7.3, 1.4 Hz, 1H), 7.15 (d, J= 7.3 Hz, 2H), 6.30 (p, J=3.5 Hz, 1H), 3.47 (ddd, J= 9.4, 6.9, 2.7 Hz, 1H), 3.37 (ddd, J=9.4, 7.5, 2.5 Hz, 1H), 3.25 (dd, J=15.4, 2.7 Hz, 1H), 2.97 (ddd, J=15.6, 6.9, 2.5 Hz, 1H), 2.67 (ddt, J=15.4, 6.9, 2.5 Hz, 1H), 2.47 (dddd, J=15.6, 6.2, 3.7, 2.5 Hz, 1H); 13 CNMR (75 MHz, CDCl 3 ) δ 178.8, 178.6, 141.1, 138.9, 131.8, 131.0 (q, 2 J C-F =32.2 Hz), 129.13, 129.11, 128.7 (q, 4 J C-F =1.7 Hz), 128.6, 126.3, 125.0, 124.2 (q, 3 J C-F =4.0 Hz), 124.0 (q, 1 J C-F = 273.0 Hz), 122.4 (q, 3 J C-F =4.0 Hz), 40.0, 39.2, 27.5, 25.3; 19 F NMR (300 MHz, CDCl 3 ) δ -63.2; HRMS calcd for C 21 H 17 F 3 NO 2 (M þ H) þ 372.1211, found 372.1211. | [] | [] | ["18"] | ["Pd(OAc) 2--0.018 g, 0.030 mmol"] | [] | ["PPh 3--0.018 g, 0.069 mmol", "1-iodo-3-(trifluoromethyl)benzene--0.096 g, 0.353 mmol", "TBAF--0.092 g, 0.292 mmol"] | [] | [] | []
acs.inorgchem.6b02137 | 4-Nitro-1,8-naphthalic anhydride (400 mg, 1.6 mmol) was slurried in 7 mL of glacial acetic acid. To this mixture was added 4-aminomethylbenzoic acid (300 mg, 2.0 mmol), and the mixture was heated at 120 °C for 6 h. The mixture was cooled to room temperature and ﬁltered, and the resulting tan solid was washed with water, methanol, and diethyl ether and dried in air. Yield: 458 mg (74%). Mp: >300 °C. | [] | [] | ["4-Nitro-1,8-naphthalic anhydride-4-aminomethylbenzoic acid co-crystal"] | [] | [] | ["4-Nitro-1,8-naphthalic anhydride--400 mg, 1.6 mmol", "4-aminomethylbenzoic acid--300 mg, 2.0 mmol"] | ["120 \nC"] | ["6 h"] | ["glacial acetic acid--7 mL"]
c2ob25395j | White solid. Mp 82–83 °C. IR (KBr) 927, 752, 719, 697 cm −1 .1 H NMR (300.13 MHz, CDCl 3 ) δ 1.86 (d, 3 J HH 7.1 Hz, 6H), 4.87 (dc, 3 J PH 17.7, 3 J HH 7.1 Hz, 2H), 6.83–6.90 (m, 4HAr), 6.98–7.07 (m, 2HAr), 7.25–7.10 (m, 7HA r), 7.56–7.43 (m, 3HAr), 7.69 (ddd, 3 J PH 13.6, 3 J HH 8.5, 4 J HH 1.3 Hz, 2HAr), 8.17 (ddd, 3 J PH 9.6, 3 J HH 7.7, 4 J HH 1.8 Hz, 2HAr) ppm.13 C NMR (75.47 MHz) δ 19.4 (d, 3 J PC 2.7 Hz, CH 3 ), 54.9 (d, 2 J PC 3.9 Hz, CH), 127.0 (s, CH), 127.1 (d, 3 J PC 12.7 Hz, CH), 127.8 (s, CH), 127.9 (d, 3 J PC 13.0 Hz, CH), 128.0 (s, CH), 130.6 (d, 4 J PC 3.0 Hz, CH), 131.6 (d, 4 J PC 3.0 Hz, CH), 131.9 (d, 1 J PC 98.0 Hz, C), 133.4 (d, 2 J PC 3.3 Hz, CH), 133.5 (d, 2 J PC 2.9 Hz, CH), 134.1 (d, 1 J PC 106.3 Hz, C), 142.7 (d, 3 J PC 4.4 Hz, CH) ppm.31 P NMR (121.47 MHz) δ 66.4 ppm. MS (API-ES), m/z: 442 (M + 1). Analysis: calculated (%) for C 28 H 28 NPS: C, 76.16; H, 6.39; N, 3.17; S, 7.26. Found: C, 75.85; H, 6.47; N, 2.99; S, 6.95. | [] | [] | [] | [] | [] | [] | [] | [] | []
b501782c | [Cu 5 L 2 (HL) 2 py 4 (H 2 O) 6 ] n 5. The reaction of H 3 L (174 mg, 1 mmol) and Na 2 CO 3 (52 mg, 0.5 mmol) in 5 mL water gave rise to a pale-yellow solution, to which Cu(NO 3 ) 2 ·3H 2 O (242 mg, 1 mmol) and py (0.08 mL, 1 mmol) were added successively. The resulting blue feculent solution was ﬁltered and the ﬁltrate was placed in a vacuum desiccator charged with CaCl 2 . Bluish-green prismatic crystals of 5 were obtained in one week (ca. 47% yield based on copper) (Found: C, 37.14; H, 3.17; N, 4.05. Calc. for C 44 H 46 Cu 5 N 4 O 30 : C, 36.99; H, 3.25; N, 3.92%). IR (KBr)/cm −1 : 3421m, 1592m, 1450m, 1369s, 1307m, 1264m, 1214m, 1072w, 942w, 811m, 757w, 691m, 646w. | [] | [] | ["Cu 5 L 2 (HL) 2 py 4 (H 2 O) 6 ] n", "C 44 H 46 Cu 5 N 4 O 30"] | ["Cu(NO 3 ) 2 ·3H 2 O--242 mg, 1 mmol"] | [] | ["H 3 L--174 mg, 1 mmol", "py--0.08 mL, 1 mmol"] | [] | ["one week"] | ["water--5 mL"]
j.poly.2008.10.015 | 2.1.3.1. [Mn(Hmbhce) 2 ] n (2). Light yellow single crystals of (2) suitable for X-ray analyses were obtained by slow evaporation of the above methanol: chloroform solution over a period of 7 days.Yield 58%; m.p. 230 °C, l eff = 5.98 BM. Anal. Calc. for C 22 H 26 MnN 4 O 4 S 4 (593.43): C, 44.51; H, 4.41; N, 9.44; S, 21.60; Mn, 9.25. Found: C, 44.12; H, 4.37; N, 9.04; S, 21.70; Mn, 9.20%.IR( m cm 1 , KBr): m (NH) 3162m; m (C@O) 1603s; thioamide I [b(NH) + m (CN)] 1514s; thioamide II [ m (CN) + b(NH)] 1297s; m (N– N) 1101m; m (C@S) 905; (CH 3 ) 2922; (CH 2 ) 2858. UV–Vis [k max , DMSO, nm]: 629, 393, 220. MS(FAB) m/z = 594 [M] + . | [] | [] | ["[Mn(Hmbhce) 2 ] n", "C 22 H 26 MnN 4 O 4 S 4"] | [] | [] | ["Hmbhce--not specified"] | [] | ["7 days"] | ["methanol--not specified", "chloroform--not specified"]
00958979708230438 | PYFWZOLE COMPLEXES OF COPPER(I1) 255 yellow oil, (yield, 1.3g, 40%). Found: C, 70.66; H, 6.33; N, 21.96% Calc. for C,,H,,N,: C, 71.40; H, 6.39; N 22.20%. MS: rnlz 252, 184. Hi NMR (CDCl,): F = 2.25 (3H, s, aryl CH,), 5.21 (4H, s, aryl CH,N), 6.24 (2H, t, J 2.0 Hz, pyrazolyl C5-H), 6.83 (lH, s, aryl H), 6.90 (2H, s aryl H), 7.34 (2H, d, J 1.0 Hz, pyrazolyl C5-H), 7.50 (2H, d, J 1 .O Hz, pyrazolyl C3-H). Infrared: vmax = 3 I03m, 2925m, 1509m, 1430m, 1392s, 1285m, 1088m, 749s, 623m cm-I. he&L,C~dIJ Copper(I1) chloride dihydrate (170 mg, 1 mmol) and L (252 mg, 1 mmol) were dissolved in methanol (10 cm3) at room temperature and filtered. Green crystals were obtained by slow difision of diethylether into the mixture. Found: C, 46.25; H,4.15; N,14.45%. Calc. for C3,H3,Cl,Cu,N,: C,46.58; H,4.17; N,14.49%. Infrared: v,,,= 3086m, 1606m, 1512m, 1455m, 1410m, 1284m, 1075s, 772s, 625m cm-l. Structure Determination Intensity data for a suitable crystal were collected at room temperature on a CAD-4 diffractometer using monochromated Mo-Ka radiation (h = 0.7 1069 A). The unit cell constants were derived from a least-squares refinement of 25 setting reflections. The 0-28 scan technique and a variable scan speed were used to obtain integrated intensities. Three reference reflections were monitored throughout the measurement; variation of intensities was less than 4%. Absorp- tion corrections were applied according to the experimental psi rotation curve. Other crystal data are given in Table I TABLE I Crystallographic data for the complex Formula M Crystal sizeimm Crystal Space group a/ A hl A cl A KA3 z F(OO0) D,lMg m-3 pimm-' 28 range/" range of h, k, I 0.40 x 0.43 x 0.44 Monoclinic 7.996(5) 20.466(5) 10.162(2) 99.51(4) l640( 1 I) 2 720 1.449 1.66 2-50 -9-9, 0-24, GI2 P2 1 lc Downloaded by [University of California, San Francisco] at 15:07 24 December 2014 | [] | [] | ["PYFWZOLE COMPLEXES OF COPPER(I1)"] | ["Copper(I1) chloride dihydrate--170 mg, 1 mmol"] | [] | ["L--252 mg, 1 mmol"] | ["room temperature"] | [] | ["methanol--10 cm3", "diethylether--slow diffusion"]
j.ica.2009.03.033 | 2.2.5. [Cd(bqdc)(3-pytpy)] n (5) Compound 5 was obtained using a procedure similar to that used for 1 except that H 2 bqdc was used instead of H 2 bdc. Colorless crystals were obtained. Yield: 37.5 mg (49% based on Cd). Anal.Calc. for C 40 H 24 CdN 6 O 4 : C, 62.80; H, 3.16; N, 10.98. Found: C, 62.76; H, 3.12; N, 11.03%. IR (KBr, cm 1 ): 3420w, 1608s, 1576s, 1501w, 1477m, 1352s, 1253m, 1204m, 1153m, 1012m, 885w, 788s, 754m, 730m, 666m.2.2.6. [Zn(pam)(3-pytpy)] n  2nH 2 O(6) Compound 6 was obtained using a procedure similar to that used for 4 except that H 2 pam was used instead of H 2 ndc. Colorless crystals were obtained. Yield: 55.0 mg (69% based on Cd). Anal. | [] | [] | ["[Cd(bqdc)(3-pytpy)] n", "C 40 H 24 CdN 6 O 4"] | [] | [] | ["H 2 bqdc--NaN"] | [] | [] | []
00958972.2016.1227801 | 4 over a water bath for a further 30 minutes and then filtered under gravity to give a clear filtrate which was kept in the dark for slow evaporation of the solvent. Colorless blocks of X-ray quality formed within several days and were isolated by vacuum filtration and dried in vacuo. Yield = 69% (0.27 g, based on AgO 2 CCH 3 ); M.P = 215 °C (decomposition); IR (in cm -1 ): 3248 (br), 2926 (w), 1692 (m), 1534 (s), 1399 (s), 1340 (m), 1298 (m), 1280 (m), 1242 (m), 1108 (w), 1041 (w), 1015 (s), 975 (s), 959 (s), 950 (s), 920 (w), 796 (s), 753 (m), 729 (m), 656 (s), 606 (s), 583 (s), 565 (s), 448 (m), 397 (m); 1 H NMR: (D 2 O): δ 4.706-4.562 ppm (d, d, 6H, (N-CH ax -N) PTA H’s, (N-CH eq -N) PTA H’s, 2 J = 12.57 and 12.81 Hz), δ 4.317-4.314 ppm (d, 6H, (N-CH 2 -P) PTA H’s, 2 J = 2.72 Hz), δ 1.943 ppm (s, 3H, -CH 3 from acetate group); 13 C NMR (D 2 O): δ 71.05070.992 ppm, δ 48.940-48.865 ppm, δ 23.085 ppm; 31 P{ 1 H}-NMR (D 2 O): δ -78.004 ppm (br s, PTA); ESI(+)-MS (selected peaks with relative abundance > 10%): 487 m/z [Ag(PTA) 2 (O 2 CCH 3 )+6H] 5+ (30%), 702 m/z [Ag 2 (PTA) 2 (O 2 CCH3) 2 +2Na+6H] 8+ (60%). | [] | ["several days"] | ["Ag(PTA) 2 (O 2 CCH 3 )"] | ["AgO 2 CCH 3--NaN"] | [] | ["PTA--NaN"] | [] | ["30 minutes"] | []
c2ce25292a | Synthesis of [Li 2 (H 2 L2)(H 2 O)] n ?nH 2 O (5). Lithium hydroxide (4 mmol) and H 4 L2 (2 mmol) were dissolved in 15 mL of water.The mixture was then heated at 45 uC and stirred for 10 min followed by filtration. Colorless crystals of 5 were obtained from the solution after one week. Yield: 81% (based on Li). Anal. Calcd for C 6 H 8 O 10 S 2 Li 2 : C 22.65, H 2.53%; found: C 22.68, H 2.49%. IR (n/cm 21 ): 3444s, 3316m, 3046w, 1606m, 1515m, 1434m, 1385m, 1297w, 1214s, 1188s, 1075s, 1048m, 835m, 757m, 684m, 580m. | [] | [] | ["[Li 2 (H 2 L2)(H 2 O)] n ?nH 2 O", "C 6 H 8 O 10 S 2 Li 2"] | ["Lithium hydroxide--4 mmol"] | [] | ["H 4 L2--2 mmol"] | ["45 uC"] | ["one week"] | ["water--15 mL"]
cm010427k | Synthesis of Zn(nicotinate) 2 ,1.In a heavy-walled Pyrex tube a mixture of Zn(ClO 4 )‚6H 2 O (0.186 g, 0.5 mmol) and 3-cyanopyridine (0.105 g, 1 mmol) was thoroughly mixed in H 2 O (0.2 mL) and ethanol (1 mL). The mixture was frozen in liquid nitrogen, sealed under vacuum, and placed in an oven at 130 ˚C. After heating for 48 h, 0.115 g of colorless rectangular crystalswere obtained (yield: 74.3%). The product is air-stable and insoluble in common solvents. | [] | [] | ["Zn(nicotinate) 2"] | ["Zn(ClO 4 )‚6H 2 O--0.186 g, 0.5 mmol"] | [] | ["3-cyanopyridine--0.105 g, 1 mmol"] | ["130 ˚C"] | ["48 h"] | ["H 2 O--0.2 mL", "ethanol--1 mL"]
ic400158q | Synthesis of Compound [K 2 (μ-H 2 O) 2 (THF) 4 ] n [Fe 2 (S 2 C 6 H 2 Cl 2 ) 4 ] n 1.To a solution of K 2 CO 3 (120 mg, 0.86 mmol) in 15 mL of dimethylformamide (DMF) previously degassed [Fe 2 (S 2 C 6 H 2 Cl 2 )(CO) 6 ] (300 mg, 0.61 mmol) and H 2 S 2 C 6 H 2 Cl 2 (386 mg, 1.83 mmol) were added. The mixture was stirred at room temperature for 8 h and then the solvent was removed until dryness. The residue was washed several times with dichloromethane, and suitable crystals for X-ray analysis of compound 1 were obtained from a s olution of tetrahydrofuran (THF) with a few drops of DMF, followed by addition of H 2 O and n-hexane at room temperature. Yield: 246 mg, 30% (Found: C, 27.83; H, 1.66; S, 23.52. Calc. for C 24 H 8 Cl 8 Fe 2 K 2 S 8 ·2H 2 O: C, 27.12; H, 1.13; S, 24.10%). Electrospray mass spectrum (MeOH, m/z) in negative-ion mode: 473.7 [Fe(S 2 C 6 H 2 Cl 2 ) 2 ] − , in positive-ion mode: 39 [K] + . | [] | [] | ["[K 2 (μ-H 2 O) 2 (THF) 4 ] n [Fe 2 (S 2 C 6 H 2 Cl 2 ) 4 ] n", "C 24 H 8 Cl 8 Fe 2 K 2 S 8 ·2H 2 O"] | ["K 2 CO 3--120 mg, 0.86 mmol", "[Fe 2 (S 2 C 6 H 2 Cl 2 )(CO) 6 ]--300 mg, 0.61 mmol"] | [] | ["H 2 S 2 C 6 H 2 Cl 2--386 mg, 1.83 mmol"] | ["room temperature"] | ["8 h"] | ["dimethylformamide (DMF)--15 mL", "dichloromethane--NaN", "tetrahydrofuran (THF)--NaN", "H 2 O--NaN", "n-hexane--NaN"]
chem.201200909 | {[Cd(L) 2 ACHTUNGTRENNUNG(H 2 O) 0.5 ]ACHTUNGTRENNUNG(C 2 H 5 OH) 0.5 } n ACHTUNGTRENNUNG(2a·g 2 ): A solution of HL (40.4 mg, 0.2 mmol) in C 2 H 5 OH (10 mL) was carefully layered onto a solution of CdACHTUNGTRENNUNG(NO 3 ) 2 ·4H 2 O (30.8 mg, 0.1 mmol) in water (10 mL) in a straight glass tube, which was left to stand at RT. Colorless prism crystals were obtained after about 10 d (yield: 33.8 mg, 62%). IR: n˜ = 3403 b, 1672 s, 1612 vs, 1557 s, 1457 w, 1383 vs, 1289 w, 1233 w, 1100 m, 1034 w, 871 w, 788 w, 744 m, 678 m, 588 w, 541 m, 451 cm 1 m; elemental analysis calcd (%) for C 13 H 10 CdN 2 O 5 Br 2 : C 28.57, H 1.84, N 5.13; found: C 28.13, H 1.75, N 4.91.[Cd(L) 2 ACHTUNGTRENNUNG(H 2 O) 0.5 ](1,4-dioxane) 0.5 } n ACHTUNGTRENNUNG(2a·g 3 ): A solution of CdACHTUNGTRENNUNG(NO 3 ) 2 ·4H 2 O (30.8 mg, 0.1 mmol) in water (10 mL) was carefully layered onto a solution of HL (40.4 mg, 0.2 mmol) in 1,4-dioxane (10 mL) in a straight glass tube, which was left to stand at RT. Colorless block crystals were obtained after about 3 d (yield: 32.4 mg, 57%). IR: n˜ = 3447 b, 3077 m, 1711 m, 1619 s, 1553 m, 1429 m, 1383 s, 1309 m, 1247 vs, 1123 m, 1098 m, 1027 m, 907 w, 854 w, 778 w, 717 m, 682 m, 543 cm 1 w; elemental analysis calcd (%) for C 14 H 11 CdN 2 O 5.5 Br 2 : C 29.63, H 1.95, N 4.94; found: C 29.59, H 1.81, N 4.89. | [] | [] | ["[Cd(L) 2 (H 2 O) 0.5 ](C 2 H 5 OH) 0.5", "[Cd(L) 2 (H 2 O) 0.5 ](1,4-dioxane) 0.5"] | ["Cd(NO 3 ) 2 ·4H 2 O--30.8 mg, 0.1 mmol"] | [] | ["HL--40.4 mg, 0.2 mmol"] | [] | ["10 d", "3 d"] | ["C 2 H 5 OH--10 mL", "water--10 mL", "1,4-dioxane--10 mL"]
acs.cgd.7b01392 | 5 temperature for two weeks, colorless block crystals were filtrated and dried in air (yield: 62% based on H 2 L). Elemental analysis of CP-1, calculated (%): C 63.21, N 4.34, H 4.99; found: C 62.91, N 4.24, H 4.87. IR: 3352 (br), 3053 (w), 2958 (w), 2930 (w), 1652 (m), 1583 (S), 1536(s), 1504 (m), 1444 (m), 1399 (s), 1377(s), 1175 (m), 1107 (m), 1020 (m), 835 (m), 777 (s), 730 (s), 690 (s), 604 (m), 496 (m), 839 (m). Synthesis of [Zn(L)(H 2 O)]·2DMF·H 2 O (CP-2). A mixture of Zn(NO 3 ) 2 ·6H 2 O (29.7mg, 0.1mmol), H 2 L (20.9mg, 0.05mmol), H 2 O (3mL), and DMF (8 mL) was sealed in a 20 mL Pyrex vial. The mixture was first stirred under sonication for 10 min, then heated at 40°C for 3 days and then gradually cooled to room temperature. Colorless block crystals of CP-2 were collected by filtration and washed with DMF, drying in air (yield: 50% based on H 2 L). Elemental analysis of CP-2, calculated (%): C 61.50, N 4.22, H 5.16; found: C 61.32, N 3.96, H 5.01. IR: 3354 (br), 3053 (w), 2960 (w), 2927 (w), 1652 (m), 15843 (S), 1538(s), 1505 (m), 1445 (m), 1400 (s), 1373(s), 1172(m), 1104 (m), 1017 (m), 835 (m), 780 (s), 729 (s), 695 (s), 670 (m), 604 (m), 495 (m), 437 (m). Synthesis of [Zn(L)(H 2 O)]·DMF (CP-3). The same synthetic method as that for CP-2 was used except that the temperature was changed to 70°C. The colorless block crystals of CP-3 were isolated by washing with DMF and drying in air (yield: 70% based on H 2 L). Elemental analysis of CP-3, calculated (%): C 64.99, N 4.40, H 2.44; found: C 64.85, N 3.94, H 2.23. IR: 3337 (br), 3059 (w), 2960 (w), 2933 (w), 2873(w), 1652 (m), 1575(s), 1530(s), 1504 (m), 1446 (m), 1434 (m), 1400(s), 1378(s), 1177 (m), 1106 (m), 1017 (m), 830 (m), 784 (s), 730 (s), 631 (m), 557(m), 441 (m). Synthesis of [Zn 3 (L) 2 ( 3 -OH) 2 ]·4H 2 O (CP-4). The same synthetic method as that for CP-2 was used except that the temperature was changed to 115°C, Colorless tabular crystals of CP-4 Page 5 of 28 ACS Paragon Plus Environment Crystal Growth & Design 1 2 3 4 5 6 7 8 9 10 11 12 13 14 15 16 17 18 19 20 21 22 23 24 25 26 27 28 29 30 31 32 33 34 35 36 37 38 39 40 41 42 43 44 45 46 47 48 49 50 51 52 53 54 55 56 57 58 59 60 | [] | [] | ["[Zn(L)(H 2 O)]·2DMF·H 2 O", "[Zn(L)(H 2 O)]·DMF", "[Zn 3 (L) 2 (μ 3 -OH) 2 ]·4H 2 O"] | ["Zn(NO 3 ) 2 \n6H 2 O--29.7mg, 0.1mmol"] | [] | ["H 2 L--20.9mg, 0.05mmol"] | ["40°C", "70°C", "115°C"] | ["3 days"] | ["H 2 O--3mL", "DMF--8 mL"]
cg1015498 | Preparation of {[Cu 6 (sip) 6 (H 2 4-bpmp) 3 (H 2 O) 20 ] 3 4H 2 O} n (4). The preparation for 3 was followed but with heating at 90 °C for 24 h. Crystals of 4 (132 mg, 0.0428 mmol, 87% yield based on Cu) were isolated after washing with distilled water, acetone, and drying in air. | [] | [] | ["{[Cu 6 (sip) 6 (H 2 4-bpmp) 3 (H 2 O) 20] 3 4H 2 O}"] | [] | [] | [] | ["90 °C"] | ["24 h"] | []
j.molstruc.2007.07.028 | 2.3. Synthesis of {[Cu(2,2 0 -bipy)(3-sb)(H 2 O) 2 ]Æ2.5H 2 O} n (2) A mixture of copper nitrate trihydrate (0.121 g, 0.50 mmol), sodium hydrogen 3-sulfobenzoate (0.117 g, 0.52 mmol), 2,2 0 -bipyridine (0.079 g, 0.51 mmol), and water (15 mL) was heated at 423 K for 4 days in a 30 mL Teﬂon-lined stainless steel autoclave. After cooling to room temperature, green needle crystals were obtained. Yield: 88% based on Cu II salt. The pH of the initial solution was 3.2. Elemental analysis for C 34 H 42 Cu 2 N 4 O 19 S 2 , calculated: C, 40.78%; H, 4.23%; N, 5.59%; found: C, 40.75% ; H, 4.16%; N, 5.15%. IR (KBr pellet, cm 1 ): 3440(s), 1604(s), 1557(s), 1539(s), 1498(w), 1474(m), 1447(s), 1429 (m), 1393(s), 1318(w), 1230(s), 1194(s), 1178(s), 1101(s), 1079(w), 1061(w), 1034(s), 997(w), 866(w), 771(s), 731(m), 685(w), 671(s ), 616(s), 569(w), 447(w), 420(w). | [] | [] | ["{[Cu(2,2 0 -bipy)(3-sb)(H 2 O) 2 ]Æ2.5H 2 O} n", "C 34 H 42 Cu 2 N 4 O 19 S 2"] | ["copper nitrate trihydrate--0.121 g, 0.50 mmol"] | [] | ["sodium hydrogen 3-sulfobenzoate--0.117 g, 0.52 mmol", "2,2 0 -bipyridine--0.079 g, 0.51 mmol"] | ["423 K"] | ["4 days"] | ["water--15 mL"]
c1ce05164d | Crystals of {Cd(m-pyz)m-Cl 2 } n (1) and {Cu(m-pyz)m-Cl 2 } n (2)were readily obtained by cooling a stoichiometric solution of pyrazine and either CdCl 2 $2.5(H 2 O) or CuCl 2 $2(H 2 O) in hot (60  C), concentrated hydrochloric acid to room temperature. | [] | [] | ["{Cd(m-pyz)m-Cl 2 } n", "{Cu(m-pyz)m-Cl 2 } n"] | ["CdCl 2 $2.5(H 2 O)--stoichiometric", "CuCl 2 $2(H 2 O)--stoichiometric"] | [] | ["pyrazine--stoichiometric"] | ["room temperature"] | [] | ["concentrated hydrochloric acid--hot (60  C)"]
c2dt12382g | Synthesis of [Cu(H 2 L)(γ-Mo 8 O 26 )(H 2 O) 2 ]·5H 2 O (2) The synthetic method of 2 was similar to that used for the preparation of 1, except that the pH value was adjusted to about 2. Blue crystals of 2 (yield 58% based on Mo) were collected.Elemental analyses calcd for C 29 H 42 CuMo 8 N 6 O 33 (1833.75): C, 18.99; H, 2.31; N, 4.58. Found: C, 19.08; H, 2.19; N, 4.46. IR (solid KBr pellet, cm −1 ): 3401(s), 3057(s), 1618(s), 1560(ms), 1514(ms), 1452(s), 1418(s), 1323(ms), 1222(ms), 1161(ms), 1063(ms), 947(s), 900(s), 865(s), 830(s), 767(s), 709(s), 601(s).X-Ray crystallography Single-crystal X-ray diffraction data for 1 and 2 were recorded at a temperature of 293(2) K on an Oxford Diffraction Gemini R Ultra diffractometer, using a ω scan technique with Mo-Kα radiation (λ = 0.71073 Å). The structure was solved by a direct method of SHELXS-97 13 and reﬁned by full-matrix leastsquares techniques using the SHELXL-97 program. | [] | [] | ["[Cu(H 2 L)(γ-Mo 8 O 26 )(H 2 O) 2 ]·5H 2 O", "C 29 H 42 CuMo 8 N 6 O 33"] | ["NaN--NaN"] | [] | ["NaN--NaN"] | [] | [] | ["NaN--NaN"]
b914583d | in the form of a pellet (Kurtz powder test 18 ) with that obtained for urea. A pulsed Q-switched Nd:YAG laser at a wavelength of 1064 nm was used to generate the second harmonic generation (SHG) signal. The backward-scattered SHG light was collected using a spherical concave mirror and passed through a ﬁlter that transmits only 532 nm radiation. Thermal analyses were performed in nitrogen in the temperature range 25–650 ◦ C with a heating rate of 10 ◦ Cmin -1 on a TGA-DTA V1.1b Inst 2100 instrument. The ﬂuorescent spectra were recorded on an Edinburgh FLS920 ﬂuorescence spectrometer with polycrystalline samples.Preparation of (R)-[Zn 4 (pempH) 4 (bdc) 2 ]·2H 2 O(R-1). A mixture of ZnSO 4 ·7H 2 O (0.2 mmol, 0.0564 g), R-pempH 2 (0.1 mmol, 0.0215 g) and 1,4-H 2 bdc (0.1 mmol, 0.0166 g) in 10 mL of H 2 O, adjusted to pH 4.8 with 1 mol/L NaOH, was kept in a Teﬂon-lined autoclave at 180 ◦ C for 5 days. After cooling to room temperature, colorless plate-like crystals of R-1 were obtained. Yield: 55%. Anal. calcd for C 52 H 52 N 4 O 22 P 4 Zn 4 : C, 42.47; H, 3.56; N, 3.81%. Found: C, 42.41; H, 3.64; N, 3.78%. IR (KBr, cm -1 ): 3444(m), 3030(w), 3008(w), 1629(s), 1592(s), 1502(w), 1458(w), 1402(s), 1384(s), 1268(w), 1203(s), 1185(s), 1096(s), 1083(s), 1016(s), 830(w), 766(m), 746(m), 700(m), 606(w), 581(m), 523(w), 495(w), 458(w). | [] | [] | ["(R)-[Zn 4 (pempH) 4 (bdc) 2 ]·2H 2 O", "C 52 H 52 N 4 O 22 P 4 Zn 4"] | ["ZnSO 4 ·7H 2 O--0.2 mmol, 0.0564 g"] | [] | ["R-pempH 2--0.1 mmol, 0.0215 g", "1,4-H 2 bdc--0.1 mmol, 0.0166 g"] | ["180 ◦ C"] | ["5 days"] | ["H 2 O--10 mL"]
cg101596y | Found: C, 42.91 ; H, 5.11; N, 8.98%. IR (cm 1 ): 3456 (w), 3053 (w), 2949 (w), 2683 (w), 2496 (w), 2445 (w), 1979 (w), 1619 (s), 1580 (s), 1568 (s), 1550 (s), 1505 (w), 1431 (s), 1381 (s), 1322 (w), 1310 (w), 1292 (w), 1283 (w), 1266 (w), 1222 (w), 1191 (w), 1146 (w), 1077 (s), 1067 (s), 1034 (s), 1003 (s), 973 (s), 929 (w), 880 (w), 840 (s), 826 (w), 806 (s), 723 (w), 695 (w).Preparation of [Co(adipate)(bpmp)(H 2 O)] n (4). Co(NO 3 ) 2 3 6H 2 O (130 mg, 0.45 mmol), adipic acid (65 mg, 0.44 mmol), and 4-bpmp (183 mg, 0.68 mmol) were placed into 8 mL of distilled H 2 O in a Teflon-lined 23 mL Parr acid digestion bomb, followed by 0.8 mL of a 1.0 M NaOH solution. The bomb was sealed and heated at 120 C for 96 h, whereupon it was cooled slowly in air to 25 C. Pink blocks of 4 (64 mg, 30% yield) were isolated after washing with distilled water and acetone and drying in air. Anal. | [] | [] | ["[Co(adipate)(bpmp)(H 2 O)] n"] | ["Co(NO 3 ) 2 3 6H 2 O--130 mg, 0.45 mmol"] | [] | ["adipic acid--65 mg, 0.44 mmol", "4-bpmp--183 mg, 0.68 mmol"] | ["120 C"] | ["96 h"] | ["distilled H 2 O--8 mL", "1.0 M NaOH solution--0.8 mL"]
j.poly.2016.03.055 | 2.3. Synthesis of Zn(dmpz) 2 Cl 2 (3) 0.136 g (2.0 mmol) ZnCl 2 in 5 mL dry methanol is added to the ethanolic solution of L 1 (1 mmol, 0.18 g) and reﬂux for 3 h where upon a white compound is obtained. Recrystallization of the crude product from acetonitrile produces good quality crystals of 4 suitable for X-ray crystallography. Yield: 78%. Anal. Calc. for C 10 H 16 Cl 2 N 4 Zn: C, 40.42; H, 5.65; N, 15.71. Observed: C, 40.35; H, 5.70; N, 15.75. IR/cm 1 : m (C@N) 1573, m (C–N) 1472. Mass spectrum m/z value: 354 (molecular ion peak).2.4. Synthesis of [Cd(dmpz) 2 Cl 2 ] n (4) 0.209 g (1.0 mmol) CdCl 2 H 2 O in 10 mL dry ethanol is added to the ethanolic solution of L 1 (2 mmol, 0.36 g) and reﬂux for 3 h where upon a bright yellow mass is obtained. Light yellow single crystals of 3 suitable for X-ray structure determination were obtained by the evaporation of aqueous ethanol (v/v 1:1) over a long period of time at room temperature. Yield 70%, Anal. Calc.for C 30 H 48 Cd 3 Cl 6 N 12 : C, 33.18; H, 4.54; N, 13.27. Observed: C, 33.14; H, 4.52; N, 13.35. IR/cm 1 : m (C@N) 1585, m (H2O) 3417, m (C–N) 1405. | [] | ["Recrystallization of the crude product from acetonitrile", "evaporation of aqueous ethanol (v/v 1:1) over a long period of time at room temperature"] | ["Zn(dmpz) 2 Cl 2", "Cd(dmpz) 2 Cl 2"] | ["ZnCl 2--0.136 g, 2.0 mmol", "CdCl 2 ?H 2 O--0.209 g, 1.0 mmol"] | [] | ["L 1--1 mmol, 0.18 g", "L 1--2 mmol, 0.36 g"] | ["reflux", "reflux"] | ["3 h", "3 h"] | ["dry methanol--5 mL", "dry ethanol--10 mL"]
s1600536804028661 | NÐHO and OÐHO hydrogen bonds (Table 2) link the ionic complexes and water molecules into a threedimensional network (Fig. 2).Experimental Ag 2 O (0.5 mmol, 116 mg) and barbituric acid (1 mmol, 184 mg) were dissolved in a solution of acetonitrile and concentrated aqueous ammonia solution (1:1 v/v, 10 ml), with stirring for ca 30 min, and ethylenediamine (1 mmol, 60 mg) was added to obtain a clear solution. After allowing the solution to stand in air for 10 d, large colourless prism-shaped crystals were formed. The crystals were isolated, washed twice with water and dried in a vacuum desiccator using CaCl 2 (yield 63%). Analysis found: C 26.16, H 3.72, N 13.80%; calculated for C 11 H 24 Ag 2 N 5 O 4 : C 26.12, H 4.78, N 13.84%. | [] | ["10 d"] | ["Ag 2 O", "barbituric acid", "ethylenediamine"] | ["Ag 2 O--0.5 mmol, 116 mg"] | [] | ["barbituric acid--1 mmol, 184 mg", "ethylenediamine--1 mmol, 60 mg"] | [] | ["ca 30 min"] | ["acetonitrile and concentrated aqueous ammonia solution--1:1 v/v, 10 ml"]
j.molstruc.2006.03.097 | A mixture of MnCl 2 Æ 4H 2 O (0.297 g, 1.5 mmol), Clbpd (0.045 g, 0.25 mmol), and methanol (10 ml) was sealed in a 23-ml Teﬂon-lined reactor, heated in an oven at 140 C for 72 h, and slowly cooled to room temperature. The resulting mixture was washed with methanol, and light yellow needlelike crystals were collected and dried in air (yield 52% based on Clbpd). C 16 H 20 Cl 2 MnN 8 O 4 (514.24): calcd. C 37.37; H 3.92, N 21.79; found C 37.10, H 3.79, N 21.65. IR data (KBr, cm 1 ): 3423m, 3103m, 2908w, 2367w, 2186w, 1708w, 1647m, 1583m, 1517s, 1460s, 1390s, 1256w, 1195m, 1137m, 1051m, 1014s, 934m, 851m, 764s, 607m, 496w. | [] | [] | ["C 16 H 20 Cl 2 MnN 8 O 4"] | ["MnCl 2 Æ 4H 2 O--0.297 g, 1.5 mmol"] | [] | ["Clbpd--0.045 g, 0.25 mmol"] | ["140 °C"] | ["72 h"] | ["methanol--10 ml"]
ic201883f | additional 2 h. The aqueous layer was treated with about 30 mL of 1 M aqueous HCl solution until no further precipitate formed. The precipitate was collected by filtration, dried in air, and dissolved in 50 mL of an aqueous NaOH solution (1 M). When the solution became clear, the brown-colored solution was titrated with about 50 mL of aqueous HCl (1 M) solution until the pH of the solution was ∼7. The precipitate was washed with successive aliquots of distilled water (3 × 50 mL) and diethyl ether (2 × 30 mL) and dried in air to afford 1.700 g (70.24%) of product. Elemental Analysis Calcd for C 12 H 8 N 8 (fw = 264.25): C, 54.54; H, 3.05; N, 42.40%. Found: C, 54.52; H, 3.13; N, 42.74%. | [] | [] | ["C 12 H 8 N 8"] | [] | [] | [] | [] | ["2 h"] | []
00958972.2017.1355459 | 2.4. Synthesis of [Co(HL) 2 (H 2 O) 2 ] n (3) A mixture of CoSO 4 ·7H 2 O (0.014 g, 0.05 mmol), H 2 L (0.0208 g, 0.1 mmol), DMF (2 mL) and deionized water (5 mL) was sealed into a 25-mL Teflon-lined stainless autoclave. The autoclave was heated at 373 K for four days. As the solution cooled to room temperature gradually, red block crystals of 3 were obtained in a yield of 63%. Anal. Calcd for C 16 H 18 CoN 8 O 8 (%): C, 37.73; H, 3.56; N, 22.00. Found (%): C, 38.08; H, 3.52; N, 22.14. IR (KBr, cm −1 ): 3413 (m), 3164 (m), 1675 (s), 1556 (vs), 1405 (s), 1207 (m), 1164 (m), 942 (w), 825 (m), 642 (m). | [] | [] | ["[Co(HL) 2 (H 2 O) 2 ] n", "C 16 H 18 CoN 8 O 8"] | ["CoSO 4 ·7H 2 O--0.014 g, 0.05 mmol"] | [] | ["H 2 L--0.0208 g, 0.1 mmol"] | ["373 K"] | ["four days"] | ["DMF--2 mL", "deionized water--5 mL"]
c4dt03060e | Synthesis of [Cu 4 (L) 2 (μ-OAc) 2 (μ-OAc) 4 ] n (1) Compound 1 was synthesized by the reaction of hydrazone ligand, HL, (0.151 g, 0.5 mmol) and Cu(OAc) 2 ·H 2 O (0.200 g, 1.00 mmol) using the thermal gradient method in a branched tube and methanol was used as the solvent. Mentioned amounts of materials were placed in the main arm of the branched tube. Methanol was carefully added to fill up the arms, the tube was sealed and the reagent containing arm was immersed in an oil bath at 60 °C while the other arm was kept at ambient temperature. After three days, dark green crystals were deposited in the cooler arm. Yield: 82.5% (0.25 g). Anal. | [] | [] | ["[Cu 4 (L) 2 (μ-OAc) 2 (μ-OAc) 4 ] n", "NaN"] | ["Cu(OAc) 2 ·H 2 O--0.200 g, 1.00 mmol"] | [] | ["hydrazone ligand, HL--0.151 g, 0.5 mmol"] | ["60 °C"] | ["three days"] | ["methanol--NaN"]
b819800d | Zn(L) 2 $2(H 2 O) 1. At room temperature. Yield 52%. Anal.Calcd for C 26 H 20 N 6 O 6 Zn (M r ¼ 577.85): C, 53.99; H, 3.46; N, 14.54. Found: C, 53.87; H, 3.55; N, 14.61%. FT-IR (KBr, cm 1 ): 3392 (br, s), 3210 (m), 3097 (m), 1652 (vs), 1634 (vs), 1473 (m), 1411 (s), 1356 (vs), 1301 (m), 1273 (m), 1261 (m), 1009 (w), 954 (w), 802 (w), 759 (w), 748 (m), 626 (m), 543 (w), 431 (w).This compound can also be prepared in ethanol/acetonitrile in the range from room temperature to 160  C, the other procedures described above are for general preparation procedures. Yield 38%. | [] | [] | ["Zn(L) 2 $2(H 2 O) 1", "C 26 H 20 N 6 O 6 Zn"] | [] | [] | ["L--NaN"] | ["room temperature", "160  C"] | [] | ["NaN--NaN"]
c1dt11207d | Synthesis of [Ph 2 Bi(O 2 C–C 4 H 3 S)] (11) and [PhBi(O 2 C–C 4 H 3 S) 2 ] 2 (12) Compound 11 (needle type, a few crystals, low solubility) was obtained in trace quantities along with compound 12 (rectangular blocks) by the same procedure as that for 10 using BiPh 3 (0.100 g, 0.227 mmol) and thiophene-2-carboxylic acid (0.087 g, 0.681 mmol). Attempted maximization of the yield of 11 by using ca 1 : 1 stoichiometry of the reactants under reﬂux conditions led to an essentially insoluble material after washing off unreacted BiPh 3 .Compound 12: Yield: 0.078 g, 70%. Elemental analysis (calcd): C, 35.56 (35.62); H, 2.0 (1.71); m.pp: 224–228 ◦ C; IR (cm -1 ) 3088(w), 2920(w), 2841(s), 1545(s), 1521(s), 1419(s), 1381(s), 1111(s), 862(s), 1010 ¦ Dalton Trans., 2012, 41, 1004–1012 This journal is © The Royal Society of Chemistry 2012 Downloaded by University of Sydney on 09/04/2013 12:28:17. Published on 21 November 2011 on http://pubs.rsc.org ¦ doi:10.1039/C1DT11207D View Article Online | [] | [] | ["[Ph 2 Bi(O 2 C–C 4 H 3 S)]", "[PhBi(O 2 C–C 4 H 3 S) 2 ] 2"] | ["BiPh 3--0.100 g, 0.227 mmol"] | [] | ["thiophene-2-carboxylic acid--0.087 g, 0.681 mmol"] | [] | [] | []
j.ica.2004.01.025 | 4.3. [Co(NxH) 2 (An) 2 ] 2 SO 4  5H 2 O Cobalt sulphate heptahydrate (1.42 g, 5 mmol) dissolved in water (15 ml) was added to a hot solution of 1,2-cyclohexanedionedioxime (1.42 g, 10 mmol) in methanol (30 ml). To the obtained mixture aniline (1.37 ml, 15 mmol)) in methanol (10 ml) was added dropwise, and an intense ﬂow of air was passed through the resulting solution for 4–5 h. The colour of the reaction mixture turned from rose to dark brown during the oxidation. After 2 days, the solid was taken up in hot water (20 ml), acidiﬁed with diluted H 2 SO 4 and ﬁlter ed. | [] | [] | ["[Co(NxH) 2 (An) 2 ] 2 SO 4 ? 5H 2 O"] | ["Cobalt sulphate heptahydrate--1.42 g, 5 mmol"] | [] | ["1,2-cyclohexanedionedioxime--1.42 g, 10 mmol", "aniline--1.37 ml, 15 mmol"] | [] | ["4–5 h", "2 days"] | ["water--15 ml", "methanol--30 ml", "methanol--10 ml"]
c9nj03551f | Synthesis of {[Cd 3 (2-abpt)(btca) 1.5 ]H 2 O} n (2) Cd(NO 3 ) 2 4H 2 O (0.0308 g, 0.1 mmol), 2-abpt (0.0238 g, 0.1 mmol), H 4 btca (0.0125 g, 0.05 mmol) and H 2 O (10 mL) were added into a 25 mL stainless steel vessel and stirred for 30 min in air, and then kept at 160 1C for 72 h. After cooling to room temperature (5 1Ch 1 ), 2 was obtained as colorless lamellar crystals by filtration, and washed with distilled water several times and dried in air. The yield of the obtained crystals was 35% based on Cd. IR (KBr pellet, cm 1 ): 3434 (s), 1618 (vs), 1530 (s), 1428 (m), 1370 (s), 1346 (s), 1240 (m), 1196 (w), 959 (m), 825 (m), 780 (m), 683 (m). Anal. (%) calcd for 2: C, 33.48; H, 1.56; N, 8.68. Found: C, 33.46; H, 1.53; N, 8.70. | [] | [] | ["{[Cd 3 (2-abpt)(btca) 1.5 ]\nH 2 O} n", "2"] | ["Cd(NO 3 ) 2 \n4H 2 O--0.0308 g, 0.1 mmol"] | [] | ["2-abpt--0.0238 g, 0.1 mmol", "H 4 btca--0.0125 g, 0.05 mmol"] | ["160 1C"] | ["72 h"] | ["H 2 O--10 mL"]
j.poly.2012.07.060 | 2.2. Synthesis A solution of AgNO 3 (0.5 mmol, 0.85 g) in water (20 mL) was added with stirring to a solution of 3,3 0 -thiodipropionic acid (tdpH 2 ) (0.5 mmol, 0.89 g) in methanol (10 mL). The mixture was stirred for 2 h at room temperature and then an aqueous NH 3 solution (%25) was added dropwise into the mixture to get a clear solution. To obtain light grey crystals of 1, this clear solution was left to evaporate slowly in the dark for about 2 weeks at room temperature. Yield: 54% (based on Ag). IR spectrum (cm 1 ): 3340, 2966, 2927, 1685, 1581, 1425, 1396, 1209, 1141, 920, 837, 777, 663. | ["room temperature"] | ["about 2 weeks"] | ["AgNO 3", "3,3 0 -thiodipropionic acid (tdpH 2)"] | ["AgNO 3--0.5 mmol, 0.85 g"] | [] | ["3,3 0 -thiodipropionic acid (tdpH 2)--0.5 mmol, 0.89 g"] | ["room temperature"] | ["2 h"] | ["water--20 mL", "methanol--10 mL"]
ic300975s | The residue was dried in vacuo to give 0.90 g of potassium salt (98%) which was dissolved in 10 mL of THF. After addition of calcium iodide (1.05 g, 3.57 mmol) and stirring overnight at r.t. KI was removed by ﬁltration, and the volume of the ﬁltrate was reduced to one-third of its original volume. This concentrated solution was stored in a freezer. | ["room temperature"] | ["overnight"] | ["NaN"] | ["calcium iodide--1.05 g, 3.57 mmol"] | ["potassium salt--0.90 g, 98%"] | [] | [] | [] | ["THF--10 mL"]
c4ra11743c | Synthesis of [{Cu(mpypzacac) 2 }(m-k 2 :k 1 -pypzacac) {Cu(mpypzacac)}](ClO 4 ) 3 $MeOH (4$MeOH). Blue crystals of 4$MeOH were isolated by a similar manner to that used for the isolation of 1$0.5H 2 O, using pypzacacH (40 mg, 0.2 mmol) and Cu(ClO 4 ) 2 $6H 2 O (37 mg, 0.1 mmol) as starting materials. Yield: 45 mg (70% based on Cu). Anal. calcd for C 43 H 41 Cl 3 Cu 2 N 12 O 20 : C, 40.37; H, 3.23; N, 13.14; found C, 40.03; H, 2.89; N, 12.88. IR (KBr disk, cm 1 ): 1621 (s), 1508 (w), 1488 (w), 1442 (m), 1396 (w), 1384 (m), 1257 (w), 1121 (s), 1108 (s), 783 (m), 705 (s), 625 (m).Synthesis of [(CuCl)(m-k 3 :k 1 -pypzacac)] n (5). Green crystals of 5 were obtained by a similar manner to that used for the isolation of 1$0.5H 2 O, using pypzacacH (20 mg, 0.1 mmol) and CuCl (17 mg, 0.1 mmol) as starting materials. Yield: 20 mg (68% based on Cu). Anal. calcd for C 10 H 8 ClCuN 3 O 2 : C, 39.88; H, 2.68; N, 13.95; found C, 39.59; H, 2.75; N, 13.67. IR (KBr disk, cm 1 ): 3089 (w), 2988 (w), 1625 (s), 1578 (w), 1488 (w), 1450 (w), 1384 (m), 1311 (w), 1254 (w), 1173 (m), 1002 (w), 787 (m), 619 (w). | [] | [] | ["{Cu(mpypzacac)2}(m-k2:k1-pypzacac){Cu(mpypzacac)}(ClO4)3$MeOH", "C43H41Cl3Cu2N12O20"] | ["Cu(ClO4)2$6H2O--37 mg, 0.1 mmol", "CuCl--17 mg, 0.1 mmol"] | [] | ["pypzacacH--40 mg, 0.2 mmol", "pypzacacH--20 mg, 0.1 mmol"] | [] | [] | ["MeOH--not specified"]
j.poly.2013.10.033 | 2.8. Synthesis of [Mn(L) 2 (H 2 O) 4 ](ClO 4 ) 2 (6) Di-4-pyridyl sulfone-N,N 0 -dioxide (25 mg, 0.1 mmol) was dissolved in 3ml acetonitrile with stirring at room temperature, then 2 ml aqua solution containing Mn(ClO 4 ) 2 6H 2 O (72 mg, 0.2 mmol) was added. After ﬁltration, the clear solution was left to slowly evaporate the solvent in air. Yellow block-like crystals of 6 were obtained after one week. Yield: 27.0 mg (65% based on the ligand).Anal. Calc. (Found) for C 20 H 24 O 20 N 4 S 2 Cl 2 Mn: C, 28.93 (28.55); H, 2.91 (2.63); N, 6.75 (6.97)%. IR (KBr) m /cm 1 : 3110(m), 3016(w), 2442(w), 1663(m), 1601(s), 1471(s), 1440(s), 1346(vs), 1304(w), 1227(vs), 1157(vs), 1109(vs), 1036(m), 923(w), 846(s), 728(m), 689(w), 625(m), 567(vs), 511(m), 435(w).2.9. Synthesis of [Zn(L) 2 (H 2 O) 4 ](ClO 4 ) 2 (7) Block-like crystals of 7 were deposited using the same method as that for 6 after a few days. Di-4-pyridyl sulfone-N,N 0 -dioxide (25 mg, 0.1 mmol), Zn(ClO 4 ) 2 6H 2 O (86 mg, 0.2 mmol). Yield: 25.2 mg (60% based on the ligand). Anal. Calc. (Found) for C 20 H 24O 20 N 4 S 2 Cl 2 Zn: C, 28.57 (28.37); H, 2.88 (2.53); N, 6.66 (6.85)%. IR (KBr) m /cm 1 : 3110(m), 3016(w), 2442(w), 1663(m), 1601(s), 1470(s), 1441(s), 1346(vs), 1305(w), 1226(vs), 1156(vs), 1109(vs), 1036(m), 924(w), 845(s), 728(m), 689(w), 625(m), 568(vs), 513(m), 436(w). | [] | [] | ["[Mn(L) 2 (H 2 O) 4 ](ClO 4 ) 2", "C 20 H 24 O 20 N 4 S 2 Cl 2 Mn"] | ["Mn(ClO 4 ) 2 6H 2 O--72 mg, 0.2 mmol"] | [] | ["Di-4-pyridyl sulfone-N,N 0 -dioxide--25 mg, 0.1 mmol"] | ["room temperature"] | ["one week"] | ["acetonitrile--3ml", "aqua solution--2 ml"]
j.molstruc.2020.128081 | 2.2.2. Synthesis of [Tb(1,4-bdc) 0.5 (3,4-pdc)(H 2 O) 2 ] n (2) The procedure was the same as that for 1 except that 3,5-H 2 pdc ligand was replaced by 1,4-H 2 bdc. Colorless block-shaped crystals of 2 were obtained in 57% yield. Anal. Calcd. for C 22 H 18 N 2 O 16 Tb 2 (%): C, 29.88; H, 2.05; N, 3.17. Found: C, 30.21; H, 1.78; N, 3.01. IR data (KBr, cm 1 ): 3451(m), 3303(m), 3225(m), 3070(w), 1639(w), 1610(s), 1595(m), 1580(s), 1561(vs), 1528(s), 1497(m), 1451(m), 1434(s), 1419(s), 1402(m), 1371(m), 1354(s), 1302(w), 1260(w), 1149(w), 1082(w), 1045(w), 954(w), 868(m), 846(m), 815(w), 798(w), 743(s), 716(m), 696(m), 653(w), 590(w), 552(w), 456(w). | [] | [] | ["[Tb(1,4-bdc) 0.5 (3,4-pdc)(H 2 O) 2 ] n", "C 22 H 18 N 2 O 16 Tb 2"] | [] | [] | [] | [] | [] | []
zaac.200900450 | Two Coordination Polymers with Pillared M–O (M =Na + or Ba 2+ ) Subunits Scheme 1. Three bridging modes of 3-formyl-4-hydroxybenzenesulfonic acid in 1 and 2.[Ba(H 2 L) 2 (H 2 O)] n (2): BaCl 2 ·2H 2 O (0.061 g, 0.25 mmol) and 1 (0.13 g, 0.50 mmol) were mixed in water/ethanol (20 mL, v/v 1:3).The solution was stirred for2hat80°Candthefiltrate was set aside.Pale yellow crystals were collected after one week. Yield: 80 %.C 14 H 12 O 11 S 2 Ba: calcd. C 30.15, H 2.17; found: C 30.18; H 1.87 %.IR (KBr): ν ˜ = 3413 (br), 1654 (s), 1371 (w), 1285 (w), 1211 (s) cm –1 . | [] | ["one week"] | ["C 14 H 12 O 11 S 2 Ba"] | ["BaCl 2 ·2H 2 O--0.061 g, 0.25 mmol"] | [] | ["1--0.13 g, 0.50 mmol"] | ["80°C"] | ["2 h"] | ["water/ethanol--20 mL, v/v 1:3"]
s003602361509020x | {Mn( µ OOCMe) 2 (Hpz) 2 } n (5) . To a suspension of aqueous manganese acetate (0.1 g, 0.4 mmol) in ace tonitrile, pyrazole (0.05 g, 0.8 mmol) was added and stirred for 30 min at 80 ° С . To the formed suspension, methanol (2 mL) was added and stirred for 20 min more under heating until the complete dissolution of a precipitate. The resulting solution was allowed to stand for a day at –18 ° С . The formed colorless crystals were separated from the mother solution by decanta tion, washed with hexane, and dried in an argon flow. | [] | [] | ["{Mn( µ OOCMe) 2 (Hpz) 2 } n", "NaN"] | ["aqueous manganese acetate--0.1 g, 0.4 mmol"] | [] | ["pyrazole--0.05 g, 0.8 mmol"] | ["80 °C", "-18 °C"] | ["30 min", "20 min", "a day"] | ["acetonitrile--NaN", "methanol--2 mL", "hexane--NaN", "argon--NaN"]
j.molstruc.2012.04.006 | 2.1.2. [Zn(aap) 3 ][Zn(NCS) 4 ]1/2H 2 O, (2) An aqueous solution of 4-aminoantipyrine (0.6 g, 3 mmol) was added to ZnSO 4 7H 2 O (0.576 g, 2 mmol) dissolved in 10 ml H 2 O.To this mixture, an aqueous solution of KSCN (0.4 g, 4 mmol) was added dropwise with continuous stirring. The resulting mixture was heated and ﬁltered then allowed to stand for 24 h at room temperature to deposit good quality crystals of the complex. The crystals were ﬁltered off, washed with water and air dried. | [] | [] | ["[Zn(aap) 3 ][Zn(NCS) 4 ]1/2H 2 O"] | ["ZnSO 4 7H 2 O--0.576 g, 2 mmol"] | ["KSCN--0.4 g, 4 mmol"] | ["4-aminoantipyrine--0.6 g, 3 mmol"] | ["room temperature"] | ["24 h"] | ["H 2 O--10 ml"]
s1070328418030028 | (a) (b) (c) (d) N(2) N(2A) N(1) O(1) O(2) O(3) O(9) O(8) O(5) Zn O H N C 4.295 Å 3.999 Å O(6) O(7) O(1w) O(4) O(4B) x y z Zn(1) x y z x y z | [] | [] | [] | [] | [] | [] | [] | [] | []
znb-2017-0053 | 2  F. D. Bao etal.: Synthesis of two 1D zinc coordination polymers 2.1.1 Synthesis of the complex [Zn(TPOH)(2,2′-bipy) (H 2 O)·H 2 O·DMF] n (1) TPOH 3 (0.0410 g, 0.1 mmol) and 2,2′-bipy (0.0234 g, 0.15 mmol) were dissolved in 10 mL of DMF. Then, a solution of Zn(NO 3 ) 2 ·6H 2 O (0.0595 g, 0.2mmol) in water (10mL) was added, and the mixture was kept stirring for another 2h at room temperature. The resulting solution was filtered and allowed to stand at room temperature. Colorless block single crystals, suitable for X-ray diffraction analysis, were formed after 4 weeks (yield 62%). – Anal. for C 34 H 32 N 3 O 10 PZn: calcd. C 55.26, H 4.36, N 5.69; found C 55.09, H 4.42, N 5.61%. – IR (KBr): ν (cm −1 )=3418 (m), 1712 (m), 1652 (m), 1592 (s), 1542 (s), 1445 (m), 1391 (s), 1188 (m), 1109 (s), 1013 (m), 772 (s), 737 (m), 724 (w), 706 (w), 576 (m). | [] | ["4 weeks"] | ["[Zn(TPOH)(2,2′-bipy) (H 2 O)·H 2 O·DMF] n", "C 34 H 32 N 3 O 10 PZn"] | ["Zn(NO 3 ) 2 ·6H 2 O--0.0595 g, 0.2 mmol"] | [] | ["TPOH--0.0410 g, 0.1 mmol", "2,2′-bipy--0.0234 g, 0.15 mmol"] | ["room temperature"] | ["2 h"] | ["DMF--10 mL", "water--10 mL"]
acsami.9b17000 | solvothermal method. Cd(ClO 4 ) 2 ·6H 2 O (0.042 g, 0.1 mmol ) and 1,3,5-tris(1-imidazolyl)benzene (tib) (0.014 g, 0.05 mmol) were dissolved in 5.0 mL DMF. The mixture was stirred for 2 h and then transferred to a 25 mL Teflon-lined autoclave, which was heated at 100 °C for 48 h. Then the autoclave was cooled to room temperature at 5 ºC/h. Block colorless crystals were obtained, and washed for 3 times with DMF and dried in vacuum for 12 h (yield 0.031 g, 42.5% based on Cd). Anal. calcd for C 42 H 52 CdCl 2 N 16 O 12 (1156.31): calcd C 43.62, H 4.53, N 19.38 %; found C 43.81, H 4.62, N 19.40 %. IR (cm −1 ): 1590(s), 1510(w), 1430(m), 1380(s), 1270(m), 1190(m), 1080(s), 1010(m), 892(w), 765(w), 714(m), 642(m). | [] | ["12 h"] | ["Cd(ClO 4 ) 2 ·6H 2 O", "1,3,5-tris(1-imidazolyl)benzene"] | ["Cd(ClO 4 ) 2 ·6H 2 O--0.042 g, 0.1 mmol"] | [] | ["1,3,5-tris(1-imidazolyl)benzene--0.014 g, 0.05 mmol"] | ["100 \nC"] | ["48 h"] | ["DMF--5.0 mL"]
cg301311m | Synthesis of [Zn 2 (1,3-BDC) 2 (L 2 )(H 2 O) 2 ] ∞ ,2.Prepared as described for 1, except that Zn(CH 3 COO) 2 ·2H 2 O (0.044 g, 0.20 mmol) and 1,3-H 2 BDC (0.033 g, 0.20 mmol) were used. Yield: 0.059 g (75%, based on Zn). Anal. Calcd for C 16 H 15 N 2 O 6 Zn (MW = 396.67): C, 48.44; H, 3.81; N, 7.06%. Found: C, 47.69; H, 4.21; N, 7.09%. IR (KBr disk, cm −1 ): 3119(br), 1684(s), 1644(s), 1612(s), 1584(s), 1557(s), 1484(m), 1429(s), 1375(m), 1347(m), 1327(m), 1291(m), 727(w), 691(w).Synthesis of [Zn 2 (1,4-BDC) 2 (L 1 )(H 2 O) 2 ] ∞ ,3.Prepared as described for 1, except that Zn(CH 3 COO) 2 ·2H 2 O (0.044 g, 0.20 mmol), 1,4-H 2 BDC (0.033 g, 0.20 mmol) and L 1 (0.030 g, 0.10 mmol) were used. Yield: 0.058 g (73%, based on Zn). Anal. Calcd for C 16 H 15 N 2 O 6 Zn (MW = 396.67): C, 48.44; H, 3.81; N, 7.06%. Found: C, 48.25; H, 3.61; N, 6.66%. IR (KBr disk, cm −1 ): 3160(br), 1697(s), 1661(m), 1616(s), 1577(s), 1539(s), 1506(m), 1474(s), 1418(m), 1369(s), 1324(m), 1279(m), 838(w), 787(w), 733(m). | [] | [] | ["[Zn 2 (1,3-BDC) 2 (L 2 )(H 2 O) 2 ] ∞", "C 16 H 15 N 2 O 6 Zn", "[Zn 2 (1,4-BDC) 2 (L 1 )(H 2 O) 2 ] ∞", "C 16 H 15 N 2 O 6 Zn"] | ["Zn(CH 3 COO) 2 ·2H 2 O--0.044 g, 0.20 mmol", "Zn(CH 3 COO) 2 ·2H 2 O--0.044 g, 0.20 mmol"] | [] | ["1,3-H 2 BDC--0.033 g, 0.20 mmol", "1,4-H 2 BDC--0.033 g, 0.20 mmol", "L 1--0.030 g, 0.10 mmol"] | [] | [] | []
ic200182e | [Pb(bp18c6)]. Triethylamine (0.167 g, 1.650 mmol) was added to a suspension of H 2 bp18c6 3 4HCl 3 5H 2 O (0.210 g, 0.270 mmol) in 2-propanol (5 mL). The mixture was heated to reflux with stirring for a period of 0.5 h, and then a solution of Pb(ClO 4 ) 2 3 3H 2 O (0.130 g, 0.283 mmol) in the same solvent (5 mL) was added. The resultant solution was heated to reflux for 1.5 h, filtered, and the filtrate concentrated to about 3 mL. Addition of diethylether resulted in the formation of a white solid, which was collected by filtration and dried under vacuum (yield 0.120 g, 60%). HR-MS (ESI þ ) calcd. for [C 26 H 35 N 4 O 8 Pb] þ 739.2216; found 739.2215. IR: 1610 ν(CdO), 1580 ν(CdN) py cm 1 . Slow evaporation of the mother-liquor gave single crystals of formula [Pb(bp18c6)] 3 2Et 3 NHClO 4 3 H 2 O(3) suitable for X-ray diffraction analyses. | [] | [] | ["[Pb(bp18c6)]", "[C 26 H 35 N 4 O 8 Pb]"] | ["Pb(ClO 4 ) 2 3 3H 2 O--0.130 g, 0.283 mmol"] | ["Triethylamine--0.167 g, 1.650 mmol"] | ["H 2 bp18c6 3 4HCl 3 5H 2 O--0.210 g, 0.270 mmol"] | [] | ["0.5 h", "1.5 h"] | ["2-propanol--5 mL"]
j.molstruc.2020.127818 | Calcd for C 24 H 18 CoN 12 S 2 : C 48.24, H 3.03, N 28.13%. Found: C 48.22, H 3.08, N 28.19%. IR (KBr pellet, cm 1 ): 3492 (m), 3131 (w), 3060 (w),1592 (m), 1500 (m), 1386 (s), 1337 (w), 1280 (w),1238 (w), 1082 (w), 1258 (s), 961 (w), 918 (w), 827 (m), 763 (w), 685 (w), 663 (m), 628 (m). | [] | [] | ["C 24 H 18 CoN 12 S 2"] | [] | [] | [] | [] | [] | []
ic026306j | Elemental Anal. Found: C, 50.6; H, 3.4; N, 8.1; Ni 16.0%. Calcd for C 90 H 66 N 12 O 30 Ni 6 : C, 50.3; H, 3.1; N, 7.8; Ni, 16.4%. Selected FTIR data (cm -1 ): 1606(w), 1579(m), 1561(s), 1490(s), 1470(s), 1440(s), 1427(m), 1390(s), 1315(s), 1249(m), 1164(w), 1136(m), 1116(w), 1056(s), 1029(s), 951(w), 872(w), 863(m), 814(m), 802(m), 765(s), 735(s), 656(s), 636(m), 594(m), 549(s), 454(s), 416(s). | [] | [] | ["C 90 H 66 N 12 O 30 Ni 6"] | [] | [] | [] | [] | [] | []
ic941330l | 1 H NMR (in D 2 O/DCl): 4.55 ppm (t, -CH-); 3.72 ppm (s, -NCH 2 CH 2 N-); 3.31 ppm (m, -CH 2 S-).Synthesis of Crystalline H 4 L‚2HBr‚2H 2 O, I. Single crystals of H 4 L‚2HBr‚2H 2 O were grown as colorless needles from a hot aqueous 48% HBr solution upon slow cooling.Synthesis of Crystalline Na[InEC]‚2H 2 O, II. To an aqueous solution of EC (54 mg, 0.20 mmol, 5 mL), was added 44 mg (0.20 mmol) of InCl 3 . The solution was refluxed for 20 min after the pH value of the solution was adjusted to 7.5 with NaOH. The resulting solution was filtered. Cubic shaped, colorless single crystals of Na[InEC]‚2H 2 O were grown from the filtrate on cooling to room temperature. Mass spectrum(FAB): m/z 379 (M - H) ; 401 (M + Na - H) ; 437 (M + Na + 2H 2 O - H) . Electronic spectral band, λ max ( max ): 219 nm (1.61 × 10 4 dm 3 mol -1 cm -1 ). | [] | [] | ["H 4 L‚2HBr‚2H 2 O", "Na[InEC]‚2H 2 O"] | ["InCl 3--44 mg, 0.20 mmol"] | [] | ["EC--54 mg, 0.20 mmol"] | [] | ["20 min"] | ["aqueous solution--5 mL"]
cg700736v | The crystallization of the remaining solution by the diffusion of diethyl ether and ethanol over two days resulted in colorless rectangular single crystals. Yield: 22 mg (9.8 µmol, 45% based on Mo). Elemental analysis for C 56 H 52 Ag 2 Mo 8 N 4 O 26 P 2 (%). Calcd: C, 29.99; H, 2.34; N, 2.50.Found: C, 29.95; H, 2.31; N, 2.55. FT-IR (KBr) ν/cm -1 : 3448(b), 3059(m), 2927(m), 1584(m), 1482(m), 1438(s), 1316(m), 1189(m), 1109(s), 997(m), 945(s), 904(s). | [] | ["two days"] | ["C 56 H 52 Ag 2 Mo 8 N 4 O 26 P 2"] | [] | [] | [] | [] | [] | []
chem.201101963 | Synthesis of 3: Method A: A solution of [NH 4 ] 2 WS 4 (0.1 mmol), CuI (0.4 mmol,) and Et 4 NI (0.1 mmol) in in DMF (10.0 mL) was stirred for 10 min. A portion of the solution (3.0 mL) was layered on top of solution of dptz (0.05 mmol) in nitrobenzene (4.0 mL) in a test tube. The tube was sealed and allowed to stand at room temperature. After a month, dark red platelike crystals were collected, washed with DMF and diethyl ether, and dried in air at room temperature (yield: 80% based on ligand). Compound 3 can also be obtained under the synthesis conditions for 1 but in a lower yield of 50%). Method B: A solution of [NH 4 ] 2 WS 4 (0.05 mmol), CuI (0.20 mmol), and dptz (0.05 mmol) DMF:CH 3 CN (10 mL, 3:2, v:v) was sealed in a Teflon-lined stainless steel vessel and heated at 90 8 C for 1 d and then cooled to room temperature. Small equal-sized crystals were obtained (yield: 70% based on ligand). The bromide and chloride analogues 3-Br and 3-Cl were synthesized with the same procedures except that the corresponding Cu I salts were used.Synthesis of inclusion compounds 3solvent: As-made 3DMF was immersed in different solvents. The solvent was changed for fresh solvent every 12 h. Inclusion compounds 3solvent were obtained after 3 d.Synthesis of desolvated sample 3 ’ : Crystals of CH 3 OH-exchanged 3CH 3 OH were prepared. The desolvated compound 3 was obtained by heating 3CH 3 OH at 60 8 C under vacuum for 10 h.Synthesis of 4: A solution of [NH 4 ] 2 WS 4 (0.02 mmol), CuI (0.08 mmol), and tpt (0.01 mmol) in DMF:CH 3 CN:CHCl 3 (5.0 mL, 3:1:1, v:v) was sealed in a Teflon-lined stainless steel vessel and heated at 75 8 C for 1 d.Red octahedral crystals were obtained together with an orange precipitate. By washing with DMF several times and then diethyl ether a phasepure sample was collected and dried in air at room temperature (yield: 55 % based on ligand). The bromide and chloride analogues 4-Br and 4-Cl were synthesized with the same procedures except that the corresponding Cu I salts were used.Synthesis of 5: A solution of [NH 4 ] 2 WS 4 (0.05 mmol), CuCl (0.20 mmol), and dppz (0.05 mmol) DMF:CH 3 CN (10 mL, 3:2, v:v) was sealed in a Teflon-lined stainless steel vessel and heated at 70 8 C for 2 d and then cooled to room temperature. Small equal-sized crystals were obtained, washed with fresh DMF and then diethyl ether, and dried in air at room temperature (yield: 90 % based on ligand).Acknowledgements We thank the Natural Science Foundation of China (Nos. 91022011; 20971065; 21021062) and National Basic Research Program of China (2010CB923303; 2007CB925103) for financial support.[1] Recent review s: a) L. Ma, C. Abney, W. Lin, Chem. Soc. Rev. 2009, 38, 1248; b) M. Yoshizawa, J. K. Klosterman, M. Fujita, Angew.Chem. 2009, 121, 3470; Angew. Chem. Int. Ed. 2009, 48, 3418; c) S.Ma, H.-C. Zhou, Chem. Commun. 2010, 46, 44; d) S. Kitagawa, R.Kitaura, S. Noro, Angew. Chem. 2004, 116, 2388; Angew. Chem. Int.Ed. 2004, 43, 2334; e) G. Frey, Chem. Soc. Rev. 2008, 37, 191; f) J. L. C. Rowsell, O. M. Yaghi, Angew. Chem. 2005, 117, 4748; Angew. Chem. Int. Ed. 2005 , 44, 4670; g) B. Moulton, M. J. Zaworotko, Chem. Rev. 2001, 101, 1629; h) L. J. Murray, M. Dinca ˇ ,J.R.Long, Chem. Soc. Rev. 2009, 38, 1294; i) R. E. Morris, P. S. Wheatley, Angew. Chem. 2008, 120, 5044; Angew. Chem. Int. Ed. 2008, 47, 4966; j) A. U. Czaja, N. Trukhan, U. Mller, Chem. Soc. Rev. 2009, 38, 1284; k) C. Janiak, J. K. Vieth, New J. Chem. 2010, 34, 2366.[2] a) M. Eddaoudi, D. B. Moler, H. Li, B. Chen, T. M. Reineke, M.OKeeffe, O. M. Yaghi, Acc. Chem. Res. 2001, 34, 319; b) N. W.Ockwig, O. Delgado-Friedrichs, M. OKeeffe, O. M. Yaghi, Acc.Chem. Res. 2005, 38 , 176.[3] J. L. C. Rowsell, E. C. Spencer, J. Eckert, J. A. K. Howard, O. M.Yaghi, Science 2005, 309, 1350.[4] S. S.-Y. Chui, S. M. F. Lo, J. P. H. Charmant, A. G. Orpen, I. D. Williams, Science 1999 , 283, 1148.[5] a) Y.-J. Huang, Y.-L. Song, Y. Chen, H.-X. Li, Y. Zhang, J.-P. Lang, Dalton Trans. 2009, 1411; b) L. Song, J.-R. Li, P. Lin, Z.-H. Li, T. Li, S.-W. Du, X.-T. Wu, Inorg. Chem . 2006, 45, 10155.[6] Z.-R. Pan, J. Xu, H.-G. Zheng, K.-X. Huang, Y.-Z. Li, Z.-J. Guo, S. R. Batten, Inorg. Chem. 2009, 48, 5772.[7] J.-P. Lang, Q.-F. Xu, W.-H. Zhang, H.-X. Li, Z.-G. Ren, J.-X. Chen, Y. Zhang, Inorg. Chem. 2006 , 45, 10487.[8] Z.-H. Li, P. Lin, S.-W. Du, Polyhedron 2008, 27, 232.[9] G. Tang, J. Zhang, C. Zhang, Acta Crystallogr. Sect. E 2008, 64, m72.[10] K. Liang, H.-G. Zheng, Y.-L. Song, M. F. Lappert, Y.-Z. Li, X.-Q.Xin, Z.-X. Huang, J.-T. Chen, S.-F. Lu, Angew. Chem. 2004, 116, 5900; Angew. Chem. Int. Ed. 2004, 43, 5776.[11] J.-P. Lang, Q.-F. Xu, R.-X. Yuan, B. F. Abrahams, Angew. Chem.2004, 116, 4845; Angew. Chem. Int. Ed. 2004, 43, 4741.[12] a) Y. Cai, Y. Wang, Y.-Z. Li, X.-S. Wang, X.-Q. Xin, C.-M. Liu, H.G. Zheng, Inorg. Chem. 2005, 44, 9128; b) K.-X. Huang, Y.-L. Song, Z.-R. Pan, Y.-Z. Li, X. Zhuo, H.-G. Zheng, Inorg. Chem. 2007, 46, 6233.[13] a) J.-P. Lang, W.-Y. Zhou, X.-Q. Xin, J.-H. Cai, B.-S. Kang, K.-B. Yu, Polyhedron 1993, 12, 1647; b) F. Secheresse, S. Bernes, F. Robert, Y.Jeannin, Bull. Soc. Chim. Fr. 1995, 132, 1029.[14] a) P. H. Dinolfo, M. E. Williams, C. L. Stern, J. T. Hupp, J. Am.Chem. Soc. 2004, 126, 12989; b) C.-D. Wu, A. Hu, L. Zhang, W.-B.Lin, J. Am. Chem. Soc. 2005, 127, 8940.[15] a) S. R. Batten, R. Robson, Angew. Chem. 1998, 110, 1558; Angew.Chem. Int. Ed. 1998, 37, 1460; b) L. Carlucci, G. Ciani, D. M. Proserpio, S. Rizzato, Chem. Eur. J. 2002, 8, 1519.[16] Z.-Z. Lu, R. Zhang, Y.-Z. Li, Z.-J. Guo, H.-G. Zheng, Chem.Commun. 2011, 47, 2919.[17] a) V. A. Blatov, L. Carlucci, G. Ciani, D. M. Proserpio, CrystEngComm 2004, 6, 378 (and refences therein); b) I. A. Baburin, V. A.Blatov, L. Carlucci, G. Ciani, D. M. Proserpio, J. Solid State Chem.2005, 178, 2452.[18] A. L. Spek, J. Appl. Crystallogr. 2003 , 36,7.[19] Z.-Z. Lu, R. Zhang, Y.-Z. Li, Z.-J. Guo, H.-G. Zheng, J. Am. Chem.Soc. 2011, 133, 4172.[20] a) C. Reichardt, Chem. Rev. 1994, 94, 2319; b) C. Reichardt, Angew.Chem. 1965, 77,30;Angew. Chem. Int. Ed. Engl. 1965, 4, 29.[21] a) M. J. Kamlet, R. W. Taft, J. Am. Chem. Soc. 1976, 98, 377; b) M. J.Kamlet, R. W. Taft, J. Am. Chem . Soc. 1976, 98, 377.Chem. Eur. J. 2012, 18, 2812 – 2824  2012 Wiley-VCH Verlag GmbH & Co. KGaA, Weinheim www.chemeurj.org 2823 FULL PAPER Metal–Organic Frameworks with [WS 4 Cu x ] x2 Units [22] a) K. Uemura, S. Kitagawa, M. Kondo, K. Fukui, R. Kitaura, H.-C.Chang, T. Mizutani, Chem. Eur. J. 2002, 8, 3586; b) L. G. Beauvais, M. P. Shores, J. R. Long, J. Am. Chem. Soc. 2000, 122, 2763; c) M.Du, X.-G. Wang, Z.-H. Zhang, L.-F. Tang, X.-J. Zhao, CrystEngComm 2006, 8, 788.[23] L. Dobrzan ´ ska, G. O. Lloyd, C. Esterhuysen, L. J. Barbour, Angew.Chem. 2006, 118, 5988; Angew. Chem. Int. Ed. 2006, 45, 5856.[24] a) W. Liptay, Angew. Chem. 1969, 81, 195; Angew. Chem. Int. Ed.Engl. 1969, 8, 177; b) T. Kern, U. Monkowius, M. Zabel, G. Knçr, Eur. J. Inorg. Chem. 2010, 4148; c) D. M. Manuta, A. J. Lees, Inorg.Chem. 1986, 25, 3212.[25] J. M. McDonald, G. D. Friesen, L. D. Rosenhein, W. E. Newton, Inorg. Chim. Acta 1983, 72, 205.[26] E. C. Kesslen, W. B. Euler, Tetrahedron Lett. 1995, 36, 4725.[27] F. Bentiss, M. Lagrene, M. Traisnel, B. Mernari, H. Elattari, J. Heterocycl. Chem. 1999, 36, 149.[28] F. Lourat, P. C. Gros, Y. Fort, Synlett 2006, 9, 1379.Received: June 25, 2011 Published online: February 3, 2012 www.chemeurj.org  2012 Wiley-VCH Verlag GmbH & Co. KGaA, Weinheim Chem. Eur. J. 2012, 18, 2812 – 2824 2824 H.-G. Zheng et al. | [] | [] | ["[NH 4 ] 2 WS 4 CuI Et 4 NI DMF dptz", "[NH 4 ] 2 WS 4 CuI dptz", "[NH 4 ] 2 WS 4 CuI tpt DMF CH 3 CN CHCl 3", "[NH 4 ] 2 WS 4 CuCl dppz DMF CH 3 CN"] | ["[NH 4 ] 2 WS 4--0.1 mmol", "CuI--0.4 mmol", "Et 4 NI--0.1 mmol", "CuI--0.20 mmol", "CuI--0.08 mmol", "CuCl--0.20 mmol"] | [] | ["dptz--0.05 mmol", "dptz--0.05 mmol", "tpt--0.01 mmol", "dppz--0.05 mmol"] | ["room temperature", "150 1C", "75 8 C", "70 8 C"] | ["1 month", "1 d", "1 d", "2 d"] | ["DMF--10.0 mL", "nitrobenzene--4.0 mL", "DMF--5.0 mL", "DMF--10 mL"]
cg401847w | Preparation of Cu(I) Coordination Polymer 5. (a) To a mixture of ligand 2 (438 mg, 1 mmol) and Cu(NO 3 ) 3 (120 mg, 0.5 mmol), kept in a screw-capped vessel, was added 20 mL of DMF, and the ﬁnal mixture was heated at 90 °C for 3 days. The reaction mixture was then slowly brought back to room temperature over a period of 24 h, at which point pale yellow crystals of 5 were obtained. Yield 5% (19 mg) based on Cu. (b) To a mixture of Cu(NO 3 ) 3 (120 mg, 0.5 mmol) and ligand 7 (327 mg, 1 mmol), kept in a screw-capped vessel, was added 20 mL of DMF, and the ﬁnal mixture was heated at 90 °C for 3 days.The reaction mixture was then slowly brought back to room Crystal Growth & Design Article dx.doi.org/10.1021/cg401847w ¦ Cryst. Growth Des. 2014, 14, 1701−17091707 | [] | ["24 h"] | [] | ["Cu(NO 3 ) 3--120 mg, 0.5 mmol"] | [] | ["ligand 2--438 mg, 1 mmol", "ligand 7--327 mg, 1 mmol"] | ["90 °C"] | ["3 days"] | ["DMF--20 mL"]
j.molstruc.2011.04.008 | 2.4. Preparation of [Cu(SCN) 2 (bmi) 2 ] n (3) A methanol solution (3 mL) of bmi (0.012 g, 0.06 mmol) was added dropwise into an aqueous solution (3 mL) of Cu(NO 3 ) 2 3H 2 O (0.0072 g, 0.03 mmol), and then a water solution (4 mL) of KSCN (0.0058 g, 0.06 mmol) was added slowly to the above mixture solution at room temperature. The green crystals suitable for X-ray analysis were obtained from the evaporation of solvent 5 weeks later (yield: 0.0106 g, 62% based on Cu). Anal. Calcd. for C 22 H 18 CuN 12 S 2 : C, 45.71; H, 3.14; N, 29.07. Found: C, 45.64; H, 3.31; N, 29.23%. IR spectra (KBr, cm 1 ): 3110 s, 2990 w, 2098 vs. | [] | [] | ["[Cu(SCN) 2 (bmi) 2 ] n"] | ["Cu(NO 3 ) 2 3H 2 O--0.0072 g, 0.03 mmol"] | [] | ["bmi--0.012 g, 0.06 mmol"] | [] | ["5 weeks"] | ["methanol--3 mL", "water--3 mL", "KSCN--4 mL"]
cg400340y | 7 crystals appeared at the bottom of the container. The crystals (0.40 g, 13 %) were collected by filtration, washed with water and air-dried. Anal. Calcd for 2, [Pb(phen)(oda)] n (2) (C 16 H 12 O 5 Ν 2 Pb, M r 519.47): C 36.99%, H 2.33%, Ν 5.39%. Found: C 36.70%, H 2.30%, N 5.29%. Preparation of [Pb(tda)] n (3). A quantity of Pb(CH 3 COO) 2 . | [] | [] | ["[Pb(phen)(oda)] n"] | ["Pb(CH 3 COO) 2--not provided"] | [] | ["phen--not provided", "oda--not provided"] | [] | [] | []
c0dt01011a | [Co(1) 2 ]Cl 2 ·22H 2 O (TIF-3). CoCl 2 ·6H 2 O (0.571 g, 2.4 mmol) in hot water (25 mL) was added to a boiling water solution (175 mL) of 1 (1.61 g, 4.0 mmol) resulting in a pink precipitate. | [] | [] | ["[Co(1) 2 ]Cl 2 ·22H 2 O", "TIF-3"] | ["CoCl 2 ·6H 2 O--0.571 g, 2.4 mmol"] | [] | ["1--1.61 g, 4.0 mmol"] | [] | [] | ["hot water--25 mL", "boiling water solution--175 mL"]
ic501435a | Synthesis. [Rh 2 (O 2 CCH 3 ) 4 (trans-bie)] n (1). In a test tube, under air, a solution of ligand trans-bie (40.0 mg, 0.209 mmol) in MeCN (10 mL) was added to a solution of [Rh 2 (O 2 CCH 3 ) 4 ]·2H 2 O (100 mg, 0.209 mmol) in MeCN (10 mL). Immediately, a pink solid that formed was separated by ﬁltration, washed with MeCN (3 × 10 mL), and dried in a vacuum to yield a pink powder (56.0 mg, 0.089 mmol, 42%). Crystals of the compound were obtained by layering [Rh 2 (O 2 CCH 3 ) 4 ]·2H 2 O in THF with trans-bie in MeOH. Mp: 284 °C (dec). Elem anal. Calcd for C 18 H 24 Rh 2 N 4 O 8 (630.22 g mol −1 ): C, 34.30; H, 3.84; N, 8.89. Found: C, 34.36; H, 3.67; N, 9.05. IR (KBr): ν  2927 (w, CH), 1592 (s, CO 2 asym), 1530 (w), 1494 (w), 1420 (m, CO 2 sym), 1357 (w), 1342 (w), 1293 (w), 1277 (w), 1262 (w), 1223 (w), 1151 (m), 1047 (w), 1026 (w), 984 (w), 939 (w), 841 (w), 765 (w) 744 (w), 720 (m), 694 (m), 673 (w), 626 (w), 591 (w), 524 (w) cm −1 . | [] | [] | ["[Rh 2 (O 2 CCH 3 ) 4 (trans-bie)] n", "C 18 H 24 Rh 2 N 4 O 8"] | ["[Rh 2 (O 2 CCH 3 ) 4 ]·2H 2 O--100 mg, 0.209 mmol"] | [] | ["trans-bie--40.0 mg, 0.209 mmol"] | [] | [] | ["MeCN--10 mL", "THF--not mentioned", "MeOH--not mentioned"]
c3ce41095a | Synthesis of [Cu 2 (L)(H 2 O) 2 ] n (2) Method a. A mixture of Cu(NO 3 ) 2 ?3H 2 O (0.030 g, 0.12 mmol), H 4 L?H 2 O (0.010 g, 0.02 mmol), DMF (1 mL), CH 3 OH (1 mL) and 3 drops HBF 4 (40% in water) was sealed in a glass vial. The mixture was heated at 75 uC for 30 h, and then cooled to room temperature where some green microcrystals were formed. | [] | [] | ["[Cu 2 (L)(H 2 O) 2 ] n"] | ["Cu(NO 3 ) 2 ?3H 2 O--0.030 g, 0.12 mmol"] | [] | ["H 4 L?H 2 O--0.010 g, 0.02 mmol"] | ["75 uC"] | ["30 h"] | ["DMF--1 mL", "CH 3 OH--1 mL", "HBF 4 (40% in water)--3 drops"]
ch14159 | 960 M.-A. Dang et al. reaction mixture was then allowed to cool to room temperature at the rate of 108Ch 1 . The transparent crystals of 2 were collected, washed with deionized water, and dried in air. The crystals of 2 (65 % yield based on Cd) are stable in air. n max (KBr)/cm 1 3442 (m), 2839 (w), 1607 (s), 565 (m), 1439 (s), 1251 (s), 1176 (m), 1122 (m), 841 (s), 806 (m), 754 (s), 628 (s), 511 (w). Anal. Calc. for C 34 H 23 N 6 O 11 Cd 2 : C 44.56, H 2.53, N 9.17. Found: C 44.21, H 2.46, N 9.04 %. | [] | [] | ["C 34 H 23 N 6 O 11 Cd 2"] | [] | [] | [] | [] | [] | []
24701556.2020.1835980 | FTIR (KBr, cm 1 ): 2966 (w), 2928 (m),1669 (w), 1496 (w), 1287 (m), 1192 (vs),1156 (s), 1039 (m),919 (vs),848 (vs), 763 (vs), 695 (vs), 553 (vs).fZn 4 O(dmbdc) 3 (dmf)NH(CH 3 ) 2 ]DMFg n ,2 The compound 2 was synthesized by a similar experiment process to compound 1 except that DMF was replaced by DMF (4 mL) and H 2 O (4 mL). Colorless block crystals (54 mg, yield 21% mass fraction) refer to the X-ray single crystal diffraction was separated by colation, washed with distilled water, and dried in air. Elemental analysis. | [] | [] | ["Zn 4 O(dmbdc) 3 (dmf)NH(CH 3 ) 2 ]DMFg n"] | [] | [] | [] | [] | [] | []
s10876-005-0002-4 | for C 39 H 71 O 15 Co 2 K 3 (1015.13 for the unsolvated product): C, 46.14; H, 7.04. Found: C, 46.41; H, 6.63. Calc. for C 50 H 94 O 22 Cu 2 K 6 (1408.95 for the unsolvated product): C, 42.62; H, 6.72. Found: C, 42.12; H, 6.63.Synthesis of [Cu 2 ((CH 3 ) 3 COO) 4 (NIT-Me) 2 ] (3) NIT-Me [2, 3] (0.3 mmol) in hexane (10 mL) was added at room temperature to the solution of [Cu 2 ((CH 3 ) 3 COO) 4 (THF) 2 ] (0.15 mmol) in hexane (10 mL). The resulting solution was ﬁltered, and the ﬁltrate was kept for a few hours. This gave dark violet crystals 3. Yield 30–35%. Anal. Calc. | [] | ["a few hours"] | ["[Cu 2 ((CH 3 ) 3 COO) 4 (NIT-Me) 2 ]"] | [] | [] | ["NIT-Me--0.3 mmol", "THF--0.15 mmol"] | ["room temperature"] | [] | ["hexane--10 mL"]
ic7007057 | (CuCN) 5 (Qnz) 2 , 10b. The procedure was identical to that used for 1b using Qnz instead of Pyz. An orange powder was isolated (98.3%). IR (KBr pellet, cm -1 ) 2122 (s), 1617 (w), 1580 (m), 1492 (m), 1379 (m), 1155 (w), 788 (m), 757 (m). Anal. Calcd for C 21 H 12 N 9 Cu 5 : Cu, 44.9; C, 35.62; H, 1.71; N, 17.80. Found: Cu, 44.1; C, 35.87; H, 1.72; N, 17.70. TGA Calcd for CuCN: 63.2.Found: 62.6 (180-240 °C).(CuCN) 2 (Pdz), 11a. The procedure was identical to that used for 1a using Pdz instead of Pyz. Yellow-orange crystals were isolated (35.4%). IR (KBr pellet, cm -1 ) 3086 (w), 2128 (m), 2062 (w), 1564 (w), 1443 (w), 1398 (w), 1271 (w), 1061 (w), 980 (w), 764 (m). Anal. Calcd for C 6 H 4 N 4 Cu 2 : Cu, 49.0; C, 27.80; H, 1.56; N, 21.61. Found: Cu, 49.0; C, 27.71; H, 1.59; N, 21.53. TGA Calcd for CuCN: 69.1. Found: 69.2 (160-210 °C). | [] | [] | ["(CuCN) 5 (Qnz) 2"] | ["CuCN--NaN"] | [] | ["Qnz--NaN"] | [] | [] | []
j.ica.2016.03.032 | 1609 (m), 1476(s), 1429(vs), 1316(w), 1089(s), 1022(m), 829 (m), 756(vs), 693(vs), 512(vs), 409(w). Anal. found (calc. for [Cu I 2 Br 2 (L 3 ) (PPh 3 ) 4 ]): C, 66.63 (66.64%); H, 5.23 (5.22%); N, 3.38 (3.39%), Cu, 7.66 (7.67%). UV–Vis: (CH 2 Cl 2 )[k max, nm]: 402, 390. | [] | [] | ["[Cu I 2 Br 2 (L 3 ) (PPh 3 ) 4 ]"] | [] | [] | [] | [] | [] | []
ejic.200600713 | Synthesis of [ZnL(H 2 O)] n (2): A mixture of Zn(ClO 4 ) 2 ·6H 2 O (0.15 mmol) and H 2 L (0.15 mmol) was placed in a heavy-walled Pyrex tube containing DMF (0.3 mL) and H 2 O (0.3 mL). The tube wasfrozeninliquidN 2 , sealed under vacuum, and then heated at 120 °C for two days. The colorless crystals were collected and washed with ethanol. Yield 0.027 g [54%, based on Zn(ClO 4 ) 2 · 6H 2 O]. C 11 H 10 N 2 O 6 Zn (331.58): calcd. C 39.81, H 3.01, N 8.44; found C 39.71, H 2.77, N 8.42. IR (KBr pellet): ν ˜ = 3322 (s), 3051(w), 2971(w), 1710(s), 1630(s), 1567(w), 1497(s), 1408(s), 1346(s), 1293(m), 1238(m), 1167(m), 1143(m), 1085(w), 1024(w), 943(w), 916(m), 866(w), 769(s), 703(m), 625(m), 524(m) cm –1 . | [] | [] | ["[ZnL(H 2 O)] n", "C 11 H 10 N 2 O 6 Zn"] | ["Zn(ClO 4 ) 2 \n6H 2 O--0.15 mmol"] | [] | ["H 2 L--0.15 mmol"] | ["120 °C"] | ["two days"] | ["DMF--0.3 mL", "H 2 O--0.3 mL"]
acsami.0c14648 | Synthesis of [Eu 4 (OH) 4 (tcbpp) 2 (H 2 O) 9 ]Cl 8 ∙2H 2 O∙6EtOH (1). EuCl 3 ·6H 2 O (37 mg, 0.1 mmol) and [H 3 tcbpp]Cl 3 (7.0 mg, 0.01 mmol) were mixed in H 2 O-EtOH-CH 3 CN (7 ml, v/v/v = 2/1/4). The suspension was ultrasonicated for 30 min and transferred to a 20 ml Teflonlined stainless-steel reactor, and the reactor was kept at 130 ℃ in an oven for 48 h. After cooling to room temperature, the pale-yellow crystals were isolated by filtration, dried in air. The yield was about 40% based on [H 3 tcbpp]Cl 3 . Anal. calc. for C 100 H 126 N 8 Cl 8 Eu 4 O 33 : C, 42.33; H, 4.89; N, 4.31. Found: C, 42.00; H, 4.44; N, 3.92 %. IR (KBr, cm -1 ): 3382s, 1635s, 1606m, 1592m, 1533s, 1421s, 1159w, 1139w, 1014w, 862m, 819m, 757m, 603s, 520w.Page 28 of 39 ACS Paragon Plus Environment ACS Applied Materials & Interfaces 1 2 3 4 5 6 7 8 9 10 11 12 13 14 15 16 17 18 19 20 21 22 23 24 25 26 27 28 29 30 31 32 33 34 35 36 37 38 39 40 41 42 43 44 45 46 47 48 49 50 51 52 53 54 55 56 57 58 59 60 | [] | [] | ["[Eu 4 (OH) 4 (tcbpp) 2 (H 2 O) 9 ]Cl 8 ∙2H 2 O∙6EtOH", "C 100 H 126 N 8 Cl 8 Eu 4 O 33"] | ["EuCl 3 ·6H 2 O--37 mg, 0.1 mmol"] | [] | ["[H 3 tcbpp]Cl 3--7.0 mg, 0.01 mmol"] | ["130 ℃"] | ["48 h"] | ["H 2 O-EtOH-CH 3 CN--7 ml, v/v/v = 2/1/4"]
ic060202h | Preparation of [Cu 4 {µ-(r-D-Glc-1P)} 2 (µ-SA) 2 (bpy) 4 ](NO 3 ) 2 [SA ) D-Gluconate (6), D-Glucuronate (7)]. To a solution of 1a‚ 10H 2 O (103 mg, 0.057 mmol) in DMF (10 mL) was added D-gluconic acid anhydrous (δ-D-gluconolactone) (21 mg, 0.12 mmol) in water (4 mL). The reaction mixture was stirred at room temperature for 12 h. The solvent was then evaporated under reduced pressure, and the residue was crystallized from a methanol/ diethyl ether mixed solvent. Block-shaped blue crystals of [Cu 4 {µ-(RD-Glc-1P)} 2 (µ-D-gluconate) 2 (bpy) 4 ](NO 3 ) 2 (6‚2H 2 O) formed after 2 days and were collected, washed with diethyl ether, and dried under vacuum (26 mg, 23%). Anal. Calcd for C 64 H 80 O 40 N 10 Cu 4 P 2 : C, 39.51; H, 4.14; N, 7.20. Found: C, 39.63; H, 4.51; N, 7.49. IR (KBr, cm -1 ): 3391 (br), 1657 (s), 1603 (m), 1448 (m), 1385 (s), 1354 (s), 1144 (s), 1057 (w), 1031 (m), 1020 (w), 974 (w), 939 (m), 774 (m), 732 (w). UV-vis (CH 3 OH): λ max 669 nm ( ) 1.80 × 10 2 M -1 cm -1 ). CD (CH 3 OH): λ max 630 nm (∆ ) 8.84 × 10 -2 M -1 cm -1 ), 786 nm (-3.03 × 10 -2 M -1 cm -1 ). | [] | ["2 days"] | ["[Cu 4 {µ-(r-D-Glc-1P)} 2 (µ-SA) 2 (bpy) 4 ](NO 3 ) 2 [SA ) D-Gluconate", "C 64 H 80 O 40 N 10 Cu 4 P 2"] | ["1a‚ 10H 2 O--103 mg, 0.057 mmol"] | [] | ["D-gluconic acid anhydrous (δ-D-gluconolactone)--21 mg, 0.12 mmol"] | [] | ["12 h"] | ["DMF--10 mL", "water--4 mL"]
s1063774515010071 | For C 19 H 13 N 4 CuSCl ( III ) anal. calcd. (%): C, 53.27; H, 3.30; N, 13.08; Cu, 14.83; S, 7.48; Cl, 8.28. | [] | [] | ["C 19 H 13 N 4 CuSCl"] | [] | [] | [] | [] | [] | []
j.poly.2019.01.011 | 2.1.2. Synthesis of 2 This method was very similar to the synthesis of 1, except that Co(NO 3 ) 2 6H 2 O was replaced by Ni(NO 3 ) 2 6H 2 O. Light blue crystals were obtained in 5 days with a yield of 37.4% (based on BQBr). Elemental analysis: Anal. Calc. for C 23 H 45 NiN 2 O 18.5 : C, 39.22; H, 6.45; N, 3.98. Found: C, 39.96; H, 6.86; N, 3.76%. IR (KBr, cm 1 ): 3414, 1617, 1554, 1429, 1360, 1178, 1102, 870, 767, 715, 616. | [] | [] | ["2", "C 23 H 45 NiN 2 O 18.5"] | ["Ni(NO 3 ) 2 ?6H 2 O--NaN"] | [] | [] | [] | ["5 days"] | []
j.jssc.2006.01.062 | 2.2. Synthesis of the complex 1 An aqueous-glycol (4:2) solution containing ZnSO 4  7H 2 O(574 mg, 2.0 mmol), p-chlorophenoxyacetic acid (186.5 mg, 1.0 mmol) and isonicotinic acid (123 mg, 1.0 mmol) was stirred for 20 min at room temperature, then the pH of the mixture was adjusted to 4.3 by adding drops of 10% sodium hydroxide solution. Finally, the mixture was heated at 120 1C for 3 days under autogeneous pressure in a sealed 15 mL teﬂon-lined stainless steel vessel. The colorless crystals of 1 were obtained after the reaction solution was cooled down gradually, and was hed with water and ethanol. Yield: 0.26 g (69.7% based on isonicotinate) C 28 H 20 C l2 N 2 O 10 Zn 2 (746.10): calcd. C 45.08, N 3.76, H 2.70; found C 44.91, N 3.82, H 2.79. | [] | [] | ["C 28 H 20 Cl 2 N 2 O 10 Zn 2"] | ["ZnSO 4 ?7H 2 O--574 mg, 2.0 mmol"] | [] | ["p-chlorophenoxyacetic acid--186.5 mg, 1.0 mmol", "isonicotinic acid--123 mg, 1.0 mmol"] | ["120 \nC"] | ["3 days"] | ["aqueous-glycol (4:2) solution--N/A"]
c2dt11772j | In the case of 3 the solution was heated to 90 °C for 30 minutes under continuous stirring. After two days at 4 °C colorless crystals precipitated. They were ﬁltered off and dried in air. Yield: 0.327 g (0.53 mmol, 76%). Obtained crystals are of high quality for X-ray diffraction studies. The crystals are stable at ambient temperature but they start to lose their incorporated crystal water at 85 °C. Analysis: CHN: Anal. Calcd for [Yb(acacCN) 3 (H 2 O) 2 ]·2H 2 O, C 18 H 26 YbN 3 O 10 : C: 35.01, H: 4.24, N: 6.81. Found: C: 38.18, H: 3.17, N: 7.44.4.2.3 Synthesis of {[Ce(acacCN) 4 (H 2 O)]Ag} (4a). 1a (0.018 g, 0.03 mmol) was dissolved in acetone (2 ml) and a solution of AgPF 6 in H 2 O was gently layered above it using an intermediate layer of 3 ml H 2 O. Yellow crystals were formed after two hours at ambient temperature. The low concentration of starting material is essential for crystal growth. Crystals are stable in the mother liquor but being removed from the solution, they lose their crystallinity within minutes. For yield and CHN analysis crystals were removed from solution and dried in desiccator for water elimination. Theoretical CHN calculation and yield determination is based on the complex {[Ce(acacCN) 4 ] Ag}. Yield: 0.013 g (0.02 mmol, 89%). Analysis: CHN: Anal. | ["85 \nC"] | [] | ["3", "[Yb(acacCN) 3 (H 2 O) 2 ]·2H 2 O", "[Ce(acacCN) 4 (H 2 O)]Ag"] | ["NaN--NaN", "NaN--NaN"] | [] | ["NaN--NaN", "NaN--NaN"] | ["90 \nC", "ambient temperature"] | ["30 minutes", "two hours"] | ["NaN--NaN", "acetone--2 ml"]
j.ica.2011.09.042 | 2.2.5. [GdCuI(L 1 ) 2 (OAc)(H 2 O)] n (5) Compound 5 was prepared by a similar procedure to that of 1 except that Pr 6 O 11 was replaced by Gd 2 O 3 (0.054 g, 0.15 mmol), yellow plate crystals of 5 were obtained after washing with distilled water and dried in air. Yield: 23% based on Gd 2 O 3 . Anal. Calcd. | [] | [] | ["[GdCuI(L 1 ) 2 (OAc)(H 2 O)] n"] | ["Gd 2 O 3--0.054 g, 0.15 mmol"] | [] | ["Pr 6 O 11--NaN"] | [] | [] | []
cg100093n | Synthesis of catena-[ZnI 2 L] n (3). The synthesis of 3 was similar to that of 1c, except that ZnI 2 (31.9 mg, 0.10 mmol) was used instead of ZnCl 2 . Yield: 37.2 mg, 78%. Anal. Calc for ZnI 2 L: C, 54.08; H, 5.17; N, 7.33%. Found: C, 54.37; H, 4.92; N, 7.19%. IR (KBr, cm -1 ): 2959, 2928, 2867, 1643 (ν CdN ), 1603, 1573, 1457, 1438, 1364, 1297, 1186, 1116, 1069, 802, 700. | [] | [] | ["catena-[ZnI 2 L] n", "ZnI 2 L"] | ["ZnI 2--31.9 mg, 0.10 mmol"] | [] | ["L--not specified"] | [] | [] | []
d0ra00329h | Synthesis of [Cd 6 ((1S,2S)-cpba) 4 (phen) 6 (H 2 O) 3 ] n (2-L). 2-L was obtained using the same method except that (1S,2S)H 3 cpba was used. Colorless crystals (60.4%, based on Cd(OAc) 2 $2H 2 O) were obtained aer airing. Elemental analysis (%) calcd for 2-L C 124 H 98 Cd 6 N 12 O 35 (2990.54): C 49.80; N 5.62; H 3.30; found: C 49.78; N 5.42; H 3.21. IR (KBr, cm 1 ): 3421 (m), 3065 (w), 2988 (w), 2931 (w), 1810 (w), 1587 (s), 1511 (w), 1396 (s), 1282 (m), 1161 (s), 1091 (w), 1047 (m), 843 (s), 786 (m), 728 (s), 677 (w). | [] | [] | ["[Cd 6 ((1S,2S)-cpba) 4 (phen) 6 (H 2 O) 3 ] n", "C 124 H 98 Cd 6 N 12 O 35"] | ["Cd(OAc) 2 $2H 2 O--NaN"] | [] | ["(1S,2S)H 3 cpba--NaN"] | [] | [] | []
c6ra03493d | 3.2 Synthesis of [Cu(C 12 H 8 N 2 )(H 2 O) 2 (m-SO 4 )] n A mixture of 1,10-phenanthroline (0.1982 g), Cu(NO 3 ) 2 $2H 2 O (0.2416 g) and thiosemicarbazide (0.0911 g), all obtained from commercial sources in AR grade, was pulverized in an agate mortar with a pestle. To this pulverized mixture, de-ionized distilled water (3.5 mL) was added. The mixture was stirred for about 30 min at ambient temperature to get a homogenous suspension. The reaction mixture was then sealed in a 10 mL Teon-lined stainless steel autoclave and heated at 150  C under autogenous pressure for 24 h. The autoclave was subjected to natural cooling (le for 6 h) to room temperature. The initial pH of the suspension was about 3, but changed to about 7 aer the reaction was over. Deep green crystals suitable for single crystal X-ray diﬀraction study were collected by ltration and repeatedly washed with adequate amounts of de-ionized distilled water and diethyl ether. The crystals were separated by hand picking under a microscope (40). The complex was insoluble in most of the common conventional solvents and it did not melt up to 300  C. Yield: 75% (based on Cu). Elemental analysis calc'd (%) for [Cu(C 12 H 8 N 2 )(H 2 O) 2 (SO 4 )]: C 38.35, H 3.22, N 7.45, Cu 16.91; found: C 38.26, H 3.17, N 7.38, Cu 16.75. | ["room temperature"] | ["6 h"] | ["[Cu(C 12 H 8 N 2 )(H 2 O) 2 (m-SO 4 )] n"] | ["Cu(NO 3 ) 2 $2H 2 O--0.2416 g"] | [] | ["1,10-phenanthroline--0.1982 g", "thiosemicarbazide--0.0911 g"] | ["150 \nC"] | ["24 h"] | ["de-ionized distilled water--3.5 mL"]
chem.200204298 | Synthesis of ligand 4: 3,5-Dibromotoluene was treated with N-bromosuccinimide to give 3,5-dibromobenzyl bromide, which was then treated with imidazole in DMSO to generate 1,3-dibromo-5-(imidazol-1-ylmethyl)benzene. Ligand 4 was prepared similarly to ligand 3 by the reaction of the imidazole with 1,3-dibromo-5-(imidazol-1-ylmethyl)benzene. Total yield: 29% (based on 3,5-dibromotoluene); 1 H NMR [(CD 3 ) 2 SO]: d  8.68 (s, 2H), 8.24 (s, 1H), 8.21 (s, 1 H), 8.15 (s, 2 H), 7.94 (s, 2 H), 7.66 (s, 1H), 7.45 (s, 2H), 7.26 (s, 1H), 5.58 ppm (s, 2 H); anal. calcd (%) for C 16 H 14 N 6 : C 66.19, H 4.86, N 28.95; found C 66.11, H 4.77, N 29.02. | [] | [] | ["C 16 H 14 N 6"] | [] | [] | [] | [] | [] | []
j.ica.2014.08.009 | 2.2. Preparation of [Cu(adp)(3-pina)] n (1) Cu(NO 3 ) 2 2.5H 2 O (86 mg, 0.38 mmol), adipic acid (55 mg, 0.38 mmol), and 3-pina (76 mg, 0.38 mmol) were placed in 10 mL of distilled H 2 O in a Teﬂon-lined digestion bomb. An aliquot of NaOH solution (1.0 M, 0.5 mL, 0.5 mmol) was added to basicify the solution. The bomb was sealed and heated at 100 °C for 48 h, after which it was cooled to ambient temperature. Blue blocks of 1 (81 mg, 53% yield based on Cu) were isolated after washing with distilled water and acetone and drying in air. Anal. Calc. for C 17 H 17 CuN 3 O 5 1: C, 50.18; H, 4.21; N, 10.33. Found: C, 49.92 H, 4.22; N, 10.35%. IR (cm 1 ): 3150(w), 2924(w), 1681(m), 1611(m), 1592(m), 1552(s), 1487(m), 1383(m), 1357(m), 1333(m), 1306(s), 1267(m), 1232(m), 1198(m), 1134(m), 1108(m), 1059(m), 1027(m), 931(m), 903(m), 873(m), 853(m), 810(m), 766(m), 737(m), 711(w), 697(s). | [] | [] | ["[Cu(adp)(3-pina)] n", "C 17 H 17 CuN 3 O 5 1"] | ["Cu(NO 3 ) 2 ?2.5H 2 O--86 mg, 0.38 mmol"] | [] | ["adipic acid--55 mg, 0.38 mmol", "3-pina--76 mg, 0.38 mmol"] | ["100 \nC"] | ["48 h"] | ["distilled H 2 O--10 mL"]
acs.inorgchem.5b00749 | The solution was allowed to slowly evaporate for 14 days after which it was ﬁltered. Yield: 74 mg (85%). Anal. Calcd for C 21 H 13 N 7 Au 2 MnO· 2H 2 O: C 29.18%; H 1.98%; N 11.34%. Anal. Calcd for C 21 H 13 N 7 Au 2 MnO·H 2 O: C 29.80%; H 1.79%; N 11.59%. Found: C 30.21%; H 1.81%; N 11.37%. IR (KBr, cm −1 ) 3227 br, m, 3072 w, 2961 w, 2172 m, 2156 s, 2148 s, 1601 m, 1589 m, 1578 s, 1565 w, 1518 m, 1497 m, 1478 m, 1456 w, 1429 m, 1420 w, 1400 m, 1339 w, 1326 m, 1287 w, 1255 m, 1234 m, 1220 w, 1201 m, 1168 w, 1146 s, 1128 w, 1107 w, 1091 w, 1070 w, 1049 w, 1009 s, 905 w, 889 m, 852 s, 831 m, 823 w, 793 w, 775 w, 771 w, 745 w, 731 s. | [] | [] | ["C 21 H 13 N 7 Au 2 MnO· 2H 2 O", "C 21 H 13 N 7 Au 2 MnO·H 2 O"] | [] | [] | [] | [] | ["14 days"] | []
c2dt12055k | {[Co(bipta)(H 2 O) 2 ].4H 2 O} ∞ (2). In a similar procedure to the synthesis of 1, single crystals of 2 were grown by slow diffusion of a solution of cobalt( II) nitrate hexahydrate (62 mg, 213.7 mmol) in methanol (17 mL) into a solution of biptaH 2 (20 mg, 42.7 mmol) in water (3 mL). Pink rods were obtained in a 30% yield (8 mg, 12.6 mmol), based on ligand. FT-IR (ATR, cm −1 ): 3302br, 3136w, 1616s, 1552s, 1466w, 1438m, 1399s, 1360m, 1334m, 1297m, 1278m, 1232m, 1191w, 1110m, 1090s, 1032w, 944m. Elemental analysis (%) calculated for CoC 22 H 34 N 6 O 12 : C, 41.71; H, 5.41; N, 13.27; found: C, 41.75; H, 5.32; N, 13.17. | [] | [] | ["{[Co(bipta)(H 2 O) 2 ].4H 2 O} ∞", "CoC 22 H 34 N 6 O 12"] | ["cobalt( II) nitrate hexahydrate--62 mg, 213.7 mmol"] | [] | ["biptaH 2--20 mg, 42.7 mmol"] | [] | [] | ["methanol--17 mL", "water--3 mL"]
ja901154p | Elemental Analysis data and IR of 2: Anal. (%). Calcd for [AgL(PF 6 ) 1/6 (OH) 5/6 ]C 28 H 28.83 AgF 1.02 N 2 O 2.83 P 0.17 : C, 58.88; H, 5.09; F, 3.39; N, 4.90. Found: C, 57.93; H, 5.02; F, 3.32; N, 4.88. FTIR (KBr pellet): 3489.90(s), 2932.50(s), 2461.53(w), 1606.81(s), 1539.72(m), 1506.05(w), 1456.22(m), 1423.89(s), 1388.49(s), 1325.55(w), 1222.29(m), 1059.26(s), 835.20(m), 721.57(m), 568.06(w) Elemental Analysis data and IR of 3: Anal. (%). Calcd for [AgL(ClO 4 )] C 28 H 28 AgClN 2 O 6 : C, 53.22; H, 4.47; Cl, 5.61; N, 4.43.Found: C, 52.91; H, 4.42; Cl, 5.52; N, 4.39. FTIR (KBr pellet): 3446.11(s), 2936.26(m), 2364.83(w), 1610.00(s), 1458.63(s), 1423.17(s), 1300.82(w), 1222.56(m), 958.90(w), 835.49(m), 702.46(w), 621.93(m), 568.76(w). | [] | [] | ["[AgL(PF 6 ) 1/6 (OH) 5/6 ]", "[AgL(ClO 4 )]"] | [] | [] | [] | [] | [] | []
ic0605524 | [Cd(L)Cl]ClO 4 ‚H 2 O (3). L‚4HCl (0.0343 g, 0.1 mmol) and Cd(ClO 4 ) 2 ‚6H 2 O (0.0419 g, 0.1 mmol) were mixed in 5 mL of water.Then the pH of the solution was adjusted to 7 by addition of 0.5 M NaOH. After stirring for 2 h, the solution was filtrated. Colorless platelet single crystals were obtained in 3 days by slow evaporation of the solvent in 50% yield. Anal. Calcd for C 9 H 21 Cl 2 CdN 5 O 5 :C, 23.37; H, 4.57; N, 15.14. Found: C, 23.32; H, 4.48; N, 15.17. | [] | ["3 days"] | ["[Cd(L)Cl]ClO 4 ‚H 2 O"] | ["Cd(ClO 4 ) 2 ‚6H 2 O--0.0419 g, 0.1 mmol"] | ["NaOH--0.5 M"] | ["L‚4HCl--0.0343 g, 0.1 mmol"] | [] | ["2 h"] | ["water--5 mL"]
j.poly.2010.12.008 | 2.2.3. Synthesis of [Ag 2 (PPh3) 4 (1,4-bds)]2DMF (3) A mixture of AgNO 3 (0.085 g, 0.5 mmol), 4-sulfobenzoic acid monopotassium salt (0.120 g, 0.50 mmol) and triphenylphosphine (0.065 g, 0.25 mmol) was dissolved in water (10 ml) and DMF (5 ml), followed by heating for a while until the solids mostly dissolved. Then the mixture were added to a methanol solution of 4,4 0 -bipy (0.039 g, 0.25 mmol), and the resulting solution was ﬁltered and allowed to evaporate in the dark. Several days later, after casting the ﬁrst-generated pale yellow crystals of 1, colorless plate crystals of 3 were obtained. Yield: 53%. Anal. Calc. for C 84 H 78 Ag 2N 2 O 8 P 4 S 2 : C, 61.25; H, 4.77; N, 1.70%. Found: C, 61.27; H, 4.69 N, 2.57%. IR (KBr pellet, cm 1 ): 3448(s), 3052(w), 2943(w), 2853(w), 1672(s), 1615(w), 1584(w), 1560(w), 1547(m), 1508(w), 1479(m), 1435(s), 1415(w), 1386(s), 1308(w), 1230(m), 1184(w), 1157(w), 1114(w), 1095(m), 1069(w), 1028(w), 1009(m), 997(w), 860(w), 841(w), 781(w), 744(s), 735(w), 695(s), 659(w), 638(m), 569(w), 550(w), 516(m), 504(m), 493(w), 465(w). | [] | ["several days"] | ["[Ag 2 (PPh3) 4 (1,4-bds)]2DMF", "3", "C 84 H 78 Ag 2N 2 O 8 P 4 S 2"] | ["AgNO 3--0.085 g, 0.5 mmol"] | [] | ["4-sulfobenzoic acid monopotassium salt--0.120 g, 0.50 mmol", "triphenylphosphine--0.065 g, 0.25 mmol", "4,4 0 -bipy--0.039 g, 0.25 mmol"] | [] | [] | ["water--10 ml", "DMF--5 ml", "methanol--not specified"]
cm060056d | Methyl 4,6-Bis(phenylamino)-1,3,5-triazine-2-carboxylate (4a).Dimethyl oxalate (0.354 g, 3.00 mmol) and a solution of NaOCH 3 in CH 3 OH (25% w/w, 0.01 mL, 0.04 mmol) were added to a solution of 1,5-diphenylbiguanide (3a; 0.253 g, 1.00 mmol) in CH 3 OH (30 mL), and the mixture was heated at reflux for 12 h. The mixture was then cooled to 25 °C, and H 2 O was added until a colorless precipitate formed. The precipitate was separated by filtration, washed with H 2 O, and dried under vacuum to provide methyl 4,6-bis(phenylamino)-1,3,5-triazine-2-carboxylate (4a; 0.205 g, 0.64 mmol, 64%) as a colorless solid. The product could be used without further purification, but a sample for analysis was obtained by crystallization from toluene: mp 167-168 °C; IR (KBr) 33002800 (br), 1750, 1637, 1607, 1582, 1532, 1512, 1480, 1448, 1220, 1019, 757 cm -1 ; 1 H NMR (400 MHz, CDCl 3 ) δ 7.79 (br s, 2H), 7.56 (br d, 3 J ) 8 Hz, 4H), 7.34 (t, 3 J ) 8 Hz, 4H), 7.15 (t, 3 J ) 8 Hz, 2H), 3.93 (s, 3H); 13 C NMR (125 MHz, CDCl 3 ,10°C) δ 164.6, 163.6, 163.4, 137.4, 129.0, 124.7, 121.4, 53.7; HRMS (ESI) calcd for C 17 H 16 N 5 O 2 m/e 322.1298, found 322.1297. Anal. Calcd for C 17 H 15 N 5 O 2 : C, 63.54; H, 4.71; N. 21.79. Found: C, 63.76; H, 4.59; N, 21.39. | [] | [] | ["Methyl 4,6-Bis(phenylamino)-1,3,5-triazine-2-carboxylate (4a)"] | [] | [] | ["Dimethyl oxalate--0.354 g, 3.00 mmol", "NaOCH 3 in CH 3 OH (25% w/w)--0.01 mL, 0.04 mmol", "1,5-diphenylbiguanide (3a)--0.253 g, 1.00 mmol"] | ["reflux"] | ["12 h"] | ["CH 3 OH--30 mL"]
j.poly.2009.11.016 | 2.5. Synthesis of [Ni(Pht)(2-MeIm) 2 (H 2 O) 3 ]H 2 O(3) A solution of Ni(NO 3 ) 2 6H 2 O (0.58 g, 2 mmol) in water (10 ml) was added to a warm solution of KHPht (0.4 g, 2 mmol) and 2MeIm (0.33 g, 4 mmol) in water (10 ml). The resulting mixture was stirred and heated at reﬂux for one hour. The green crystalline product was ﬁltered off, washed with water and ethanol and dried in air. Yield: 0.44 g (48%). Anal. Calc. for C 16 H 24 N 4 NiO 8 (459.08): C, 41.86; H, 5.27; N, 12.20; Ni 12.78. Found: C, 41.30; H, 5.25; N, 11.61; Ni, 12.53%. IR data (KBr, cm 1 ): 3395sh, 3189br,vs, 3118sh, 1610sh, 1581sh, 1552vs, 1486s, 1445m, 1404vs, 1390vs, 1295m, 1160w, 1130sh, 1117m, 1086w, 1036w, 1012w, 932w, 858m, 828m, 809m, 768s, 746s, 738sh, 714m, 691m, 682m, 675m, 654m, 610m. Single crystals of compound 3 suitable for Xray diffraction studies were obtained from the mother liquor after keeping in an open ﬂask at room temperature for two weeks.2.6. Synthesis of [Ni(Pht)(4-MeIm) 2 (H 2 O)] n (4) A solution of Ni(CH 3 COO) 2 4H 2 O (1.24 g, 5 mmol) in water (10 ml) was added to a warm solution of KHPht (1.02 g, 5 mmol) and 4-MeIm (0.82 g, 10 mmol) in ethanol (10 ml). The resulting mixture was stirred and heated for one hour. The green crystalline product was ﬁltered off, washed with water and ethanol and dried in air. Yield: 3.63 g, (90%). Anal. Calc. for C 16 H 18 N 4 NiO 5 (405.03): C, 47.45; H, 4.48; N, 13.83; Ni 14.49. Found: C, 47.18; H, 4.33; N, 13.49; Ni, 13.78%. IR data (KBr, cm 1 ): 3219br,vs, 3184sh, 3008m, 2870m, 1598sh, 1558vs, 1538vs, 1493s, 1444s, 1416vs, 1397vs, 1258w, 1234m, 1158m, 1149sh, 1108s, 1088m, 1041w, 1012w, 964s, 889w, 872m, 844s, 815s, 770s, 726s, 702m, 663s, 623m, 574m. Single crystals of 4 suitable for X-ray diffraction studies were obtained from the mother solution. | [] | [] | ["[Ni(Pht)(2-MeIm) 2 (H 2 O) 3 ]H 2 O", "C 16 H 24 N 4 NiO 8"] | ["Ni(NO 3 ) 2 ?6H 2 O--0.58 g, 2 mmol"] | [] | ["KHPht--0.4 g, 2 mmol", "2MeIm--0.33 g, 4 mmol"] | ["reflux"] | ["one hour"] | ["water--10 ml"]
om051030j | Preparation of [AuTl(C 6 X 5 ) 2 (L 1 )] (X ) Cl (1a), F (1b)). To a tetrahydrofuran solution (20 mL) of [AuTl(C 6 X 5 ) 2 ] n (0.20 mmol; 180 mg for X ) Cl, 147 mg for X ) F) was added ethylenediamine (0.20 mmol, 14 µL). The solution was stirred for 10 min, and the solvent was removed under reduced pressure. The addition of dichloromethane gave a white precipitate for 1a and green for 1b. | [] | [] | ["[AuTl(C 6 X 5 ) 2 (L 1 )]", "1a", "1b"] | [] | [] | ["ethylenediamine--0.20 mmol, 14 µL"] | [] | [] | ["tetrahydrofuran--20 mL", "dichloromethane--NA"]
c6dt03558b | 8 651(w), 501(w), 424(w). Synthesis of Hybrid Materials Tb-SBA-15. A mixture of Tb(NO 3 ) 2 6H 2 O (0.09 g, 0.2 mmol), H 2 L (0.03 g, 0.1 mmol), SBA-15-NH 2 (for further details, see ESI†) (30 mg), DEF (1 mL), and H 2 O (3 mL) was sealed in a Teflon-lined stainless steel container (25 mL volume), stirred for 2 h, and heated in an autoclave at 110 °C for 3 days. After the autoclave was cooled to room temperature with a cooling rate of 5 °C/h, the obtained solid product was filtered, washed thoroughly with deionized water, and dried at 50 °C under vacuum, 60 wt% of Tb-L in Tb-SBA-15 via TGA analysis. This synthetic procedure led to the generation of Tb-L and its in-situ covalent binding to the amine-modified SBA-15 host through the formation of a Schiff-base group. Tb-MCM-41. | ["50 \nC"] | [] | ["Tb-SBA-15"] | ["Tb(NO 3 ) 2 ?6H 2 O--0.09 g, 0.2 mmol"] | ["SBA-15-NH 2--30 mg"] | ["H 2 L--0.03 g, 0.1 mmol"] | ["110 \nC"] | ["3 days"] | ["DEF--1 mL", "H 2 O--3 mL"]
chem.200501202 | White solid. M.p. > 350 8C (decomp).1 H NMR (400 MHz, CDCl 3 ; the compound has a poor solubility): d = 8.57 (s, 1H), 8.47 (d, J = 8.2 Hz, 2H), 8.28 (d, J = 9.1 Hz, 2H), 8.21 (s, 1H), 8.14–8.05 (m, 6H), 7.95–7.88 (m, 4H), 7.81–7.75 (m, 3H), 7.66–7.60 (m, 2H), 7.52–7.40 (m, 4H), 3.75 ppm (s, 6 H); 13 C NMR could not be obtained due to poor solubility; FAB-MS: m/z (%): 623.0 (100) [M+H] + ; HRMS (FAB-MS): calcd for [C 40 H 30 N 8 + H] + : 623.2672; found: 623.2669.Quinoline-2-carboxaldehyde (pyrimidine-4,6-diyl)bis(hexylhydrazone) (1 g): A suspension of 7c (31 mg, 0.197 mmol) and 8c (30 mg, 0.097 mmol) in EtOH (5 mL) was heated to reflux for 4 h. Then, the mixture was cooled and filtered. The precipitate was washed with EtOH and dried for 10 h under high vacuum: 1g (52 mg, 91%). White solid. M.p. | [] | ["10 h"] | ["Quinoline-2-carboxaldehyde (pyrimidine-4,6-diyl)bis(hexylhydrazone)"] | [] | [] | ["7c--31 mg, 0.197 mmol", "8c--30 mg, 0.097 mmol"] | ["reflux"] | ["4 h"] | ["EtOH--5 mL"]
b921324d | 1 HNMR:d 3.89 (s, 3H, Me), 4.75 (s, 5H, Cp), 7.15–7.36 (m, 20H, Ph).31 PNMR:d 49.5 (s, PPh 3 ). ES-MS (positive ion, MeOH + NaOMe, m/z): 1453, [2M + Na] + ; 738, [M + Na] + .(e) With cis-RuCl 2 (dppe) 2 . A reaction between 3 (20 mg, 0.025 mmol) and cis-RuCl 2 (dppe) 2 (12.1 mg, 0.0125 mmol) was carried out in reﬂuxing dme (20 ml) for 14 h. The usual work-up (acetone–hexane 3/7) afforded recovered 3 (7 mg, 35%) together with an orange band (R f 0.14) from which Ru{N 2 N[CH(CH 2 OMe)(OMe)]N = CC(CN) = CCPh = C(CN) 2 }(PPh 3 )Cp 8 (3.4 mg, 17%) was obtained as red-brown crystals from CH 2 Cl 2 –MeOH. Anal. Found: C, 62.17; H, 4.23; N, 12.69. Calcd (C 41 H 34 N 7 O 2 PRu): C, 62.43; H, 4.34; N, 12.43; M, 790. IR (cm -1 ): n(CN) 2197 m, 2223 m; other bands at 1728 w (br), 1533 m, 1515 m, 1478 m, 1354 m, 1195 m. ES-MS (m/z): 1603, [2M + Na] + ; 812, [M + Na] + ; 790, M + . | [] | [] | ["C 41 H 34 N 7 O 2 PRu"] | ["cis-RuCl 2 (dppe) 2--12.1 mg, 0.0125 mmol"] | [] | ["3--20 mg, 0.025 mmol"] | ["refluxing"] | ["14 h"] | ["dme--20 ml"]
j.poly.2004.12.010 | After reﬂuxing for 24 h, the solution was left standing at room temperature. Dark red prism atic crystals suitable for single crystal X-ray analysis appeared after 2 weeks from the resulting solution. Yield: 75%. Anal.Calc. for C 32 H 16 Co 2 N 18 : C, 49.8; H, 2.09; N, 32.7.Found: C, 48.9; H, 2.08; N 31.8%. IR (KBr/cm 1 ) m(CN): 2188, 2246, 2343. | [] | ["2 weeks"] | ["Co(bpy)(bpe)"] | ["Co--NaN"] | [] | ["bpy--NaN", "bpe--NaN"] | ["reflux"] | ["24 h"] | []
s1600536805042376 | Experimental The title complex was prepared by a simple approach. Aqueous NaOH (6 ml, 1 mol l 1 ) was added to an aqueous solution of oxalic acid (0.25 g, 3.0 mmol) and benzoic acid (0.50 g, 4.0 mmol) to adjust the pH value of the mixture to approximately 5.5, and then an aqueous solution (3 ml) of Tm(ClO 4 ) 3 6H 2 O (0.84 g, 1.5 mmol) was added. The resulting mixture was placed in a Parr Teﬂon-lined autoclave. The autoclave was then sealed and heated at 413 K for one week. Colourless crystals of (I) suitable for X-ray crystallography were obtained. Elemental analysis, calculated for C 6 H 12 O 18 Tm 2 :C 10.15, H 1.70%; found: C 10.34, H 1.72%. All chemicals used in this experiment were purchased commercially and used without further puriﬁcation. | [] | [] | ["(I)"] | ["Tm(ClO 4 ) 3 ?6H 2 O--0.84 g, 1.5 mmol"] | ["NaOH--6 ml, 1 mol l \n1"] | ["oxalic acid --0.25 g, 3.0 mmol", "benzoic acid--0.50 g, 4.0 mmol"] | ["413 K"] | ["one week"] | ["H 2 O--3 ml"]
j.solidstatesciences.2011.03.018 | 2.2.3. {[HgL(Br) 2 ] 4 $2CH 2 Cl 2 } N (2) Complex 2 suitable for X-ray analysis was obtained by the similar method described for 1. A buffer layer of a solution (5 mL) of CH 3 OH and CH 2 Cl 2 (v:v ¼ 1:1) was carefully layered over a CH 2 Cl 2 solution (5 mL) of L (39 mg, 0.1 mmol). Then a solution of HgBr 2 (36 mg, 0.1 mmol) in CH 3 OH (5 mL) was layered over the buffer layer. The solution was left for about two weeks at room temperature, and colorless block crystals were obtained. Yield w40%. Anal. | ["room temperature"] | ["about two weeks"] | ["{[HgL(Br) 2 ] 4 $2CH 2 Cl 2 } N", "Complex 2"] | ["HgBr 2--36 mg, 0.1 mmol"] | [] | ["L--39 mg, 0.1 mmol"] | [] | [] | ["CH 3 OH and CH 2 Cl 2--5 mL", "CH 2 Cl 2--5 mL"]
ic061772k | 1. [H 2 DABCO][UO 2 (Hcit)(H 2 O)] 2 ‚2H 2 O1.Citric acid (85 mg, 0.443 mmol), UO 2 (NO 3 ) 2 ‚6H 2 O (223 mg, 0.444 mmol), DABCO (50 mg, 0.446 mmol), and demineralized water (4 mL) were placed in a 15 mL tightly closed vessel and heated at 140 °C under autogenous pressure. Light-yellow crystals of complex 1 were obtained within 5 h. As in all of the following cases, the product was recovered after filtration and was washed with water (61% yield). Anal. Calcd for C 18 H 32 N 2 O 22 U 2 : C, 19.57; H, 2.92; N, 2.54.Found: C, 19.43; H, 3.06; N, 2.52.2. [H 2 DABCO][UO 2 (citml)] 2 2. D-(-)-Citramalic acid (59 mg, 0.398 mmol), UO 2 (NO 3 ) 2 ‚6H 2 O (200 mg, 0.398 mmol), DABCO (45 mg, 0.401 mmol), and demineralized water (3 mL) were placed in a 15 mL tightly closed vessel and heated at 140 °C under autogenous pressure. Light-yellow crystals of complex 2 were obtained within 24 h (40% yield). Anal. Calcd for C 16 H 24 N 2 O 14 U 2 : C, 20.35; H, 2.56; N, 2.97. Found: C, 20.22; H, 2.58; N, 2.91. | [] | [] | ["[H 2 DABCO][UO 2 (Hcit)(H 2 O)] 2 ‚2H 2 O", "[H 2 DABCO][UO 2 (citml)] 2"] | ["UO 2 (NO 3 ) 2 ‚6H 2 O--223 mg, 0.444 mmol", "UO 2 (NO 3 ) 2 ‚6H 2 O--200 mg, 0.398 mmol"] | [] | ["Citric acid--85 mg, 0.443 mmol", "D-(-)-Citramalic acid--59 mg, 0.398 mmol", "DABCO--50 mg, 0.446 mmol", "DABCO--45 mg, 0.401 mmol"] | ["140 \nC", "140 \nC"] | ["5 h", "24 h"] | ["demineralized water--4 mL", "demineralized water--3 mL"]
zaac.201900024 | Synthesis of Compound 2: Compound 2 was synthesized by Co(Ac) 2 ·4H 2 O, H 3 PO 3 and H 2 C 2 O 4 ·2H 2 O, in the mixture of DMF and H 2 O solution. In a typical synthesis, a mixture contains Co(Ac) 2 ·4H 2 O (0.1 g), H 3 PO 3 (1.13 g), H 2 C 2 O 4 ·2H 2 O (0.2 g), DMF (4 mL), and H 2 O (1 mL). The final pH was about 4 by adding HNO 3 to adjust. This mixture was sealed in a Teflon-lined stainless steel autoclave and heated at 130 °C for 3 d. The autoclave was subsequently allowed to cool to room temperature. Pink crystals of 2 could be achieved, then washed with alcohol, and dried in air (55.23 % yield based on cobalt).FT-IR: ν ˜ = 3250 (w), 3120 (w), 2800 (w), 2380 (m), 1680 (m), 1620 (s), 1470 (m), 1360 (w), 1320 (m), 1220 (m), 1160 (m), 1090 (w), 1050 (m), 1010 (s), 933 (m), 793 (m), 559 (m), 494 (m). cm –1 . EA: calcd: C, 17.34; H, 3.75; N, 5.22; Co, 21.33; P, 11.04%; found: C, 17.53; H, 3.68; N, 5.11; Co, 21.03; P, 11.30%.Determination of Crystal Structures: Suitable single crystals with dimensions 0.23 ⫻ 0.25 ⫻ 0.26 mm 3 of compound 1 and 0.16⫻ 0.18⫻ 0.18 mm 3 of compound 2 were carefully selected under an optical microscope for single crystal XRD analysis, respectively. | [] | [] | ["Compound 2"] | ["Co(Ac) 2 \n4H 2 O--0.1 g"] | [] | ["H 3 PO 3--1.13 g", "H 2 C 2 O 4 \n2H 2 O--0.2 g"] | ["130 \nC"] | ["3 d"] | ["DMF--4 mL", "H 2 O--1 mL"]
j.dyepig.2016.08.062 | 2.1.2. Synthesis of complexes {[Cu(L 0 )(H 2 O) 2 ]·DMF} n (C1) and [Cu 2 L 2 (DMF) 2 ](C2) H 2 L (0.070 g, 0.20 mmol) was dissolved in the DMF/ethanol mixture (v/v ¼ 1:2, 15 mL), and excess NH 3 $H 2 O was added. The mixture was added to an ethanol solution (5 mL) of CuCl 2 $2H 2 O (0.034 g, 0.20 mmol) and reﬂuxed for 12 h at room temperature.After that, the solution was ﬁltered and the ﬁltrate was allowed to evaporate slowly for two weeks in air at room temperature, and dark brown single crystals suitable for Xeray structural analysis were obtained in a yield of 0.087 g (78% based on Cu(II) ion). | [] | ["two weeks"] | ["{[Cu(L 0 )(H 2 O) 2 ]·DMF} n", "[Cu 2 L 2 (DMF) 2 ]"] | ["CuCl 2 $2H 2 O--0.034 g, 0.20 mmol"] | [] | ["H 2 L--0.070 g, 0.20 mmol"] | [] | ["12 h"] | ["DMF/ethanol--15 mL", "ethanol--5 mL"]
s10904-013-9978-7 | Crystals of 1a were readily produced by layering acetone or CH 2 Cl 2 solutions with ethyl ether.2.2.2 [Cu 2 (PPh 3 ) 4 (Bpy)](BF 4 ) 2 (1b) 1a (240 mg, 151 lmol) was heated in a vacuum oven at 120 C and 3 Torr for 14 h. The sample color was seen to change from buff to yellow. 224 mg of 1b were isolated (141 lmol, 93.4 %). Anal. Calcd. for C 82 H 68 N 2 B 2 Cu 2 F 8 P 4 : C, 65.40; H, 4.55; N, 1.86. Found: C, 65.20; H, 4.57; N, 1.92. TGA Calcd. for CuBF 4 : 20.0. Found: 25.7 (190–280  C). CuF: 11.0. Found: 10.5 (280–360 C). | [] | [] | ["1a", "1b"] | ["1a--240 mg, 151 µmol", "1b--224 mg, 141 µmol"] | [] | [] | ["120 °C"] | ["14 h"] | ["acetone--not specified", "CH 2 Cl 2--not specified", "ethyl ether--not specified"]
b600447d | Selected IR data (cm 21 ) 3173 (m), 2992 (w), 1669 (w), 1574 (w), 1491 (m), 1395 (m), 1178 (w), 1070 (s), 1004 (m), 977 (m), 785 (m). | [] | [] | [] | [] | [] | [] | [] | [] | []
j.poly.2007.04.029 | 3.3. Reaction of pyridylmethylthiobenzoic acid with (Ph 3 Sn) 2 O A mixtu re of pyridylmethylthiobenzoic acid 1 or 2 (2 mmol) and (Ph 3 Sn) 2 O (1 mmol) in anhydrous benzene (40 ml) was stirred an d heated at reﬂux for 6 h to yield a clear solution. After removing the benzene in vacuo, the crude product was recrystallized from a suitable solvent.3.3.1. Preparation of RCO 2 SnPh 3 (R = 2-(2-pyridylmethylthio)phenyl) (7) This compound was obtaine d by the reaction of 1 with (Ph 3 Sn) 2 O, and recrystallized from ether/hexane to aﬀord white crystals of 7. Yield: 78%; mp 103–105 C.1 H NMR: d = 8.57, 8.15 (d, d, 1H, 1H, C 5 H 4 N), 7.97–7.76 (m, 6H, C 6 H 5 ), 7.61, 7.52–7.33, 7.19–7.12 (t, m, m, 1H, 12H, 2H, C 6 H 5 ,C 5 H 4 N and C 6 H 4 ), 4.34 (s, 2H, CH 2 ) ppm.13 C NMR: d = 172.87 (COO), 157.62, 149.10, 141.11, 138.48, 137.43, 137.04, 136.91, 132.93, 132.38, 130.15, 128.93, 126.08, 124.17, 122.98, 122.14 (C 6 H 5 , C 5 H 4 N and C 6 H 4 ), 38.97 (CH 2 ) ppm.119 Sn NMR: d = 103.44 ppm. IR (cm 1 ): m as (COO) 1622, m s (COO) 1330. Anal. Calc. for C 31 H 25 NO 2 SSn: C, 62.65; H, 4.24; N, 2.36. Found: C, 62.38; H, 4.55; N, 2.43%.3.3.2. Preparation of RCO 2 SnPh 3 (R = 2-(4-pyridylmethylthio)phenyl) (8) This compound was obtained by the reaction of 2 with (Ph 3 Sn) 2 O, and recrystallized from benzene/hexane to aﬀord slight yellow crystals of 8. Yield: 80%; mp 186– 188 C.1 H NMR: d = 8.49, 7.18 (d, d, 2H, 2H, C 5 H 4 N), 8.11 (d, 1H, C 6 H 4 ), 7.95–7.74 (m, 6H, C 6 H 5 ), 7.47–7.29 (m, 12H, C 6 H 5 and C 6 H 4 ), 4.08 (s, 2H, CH 2 ) ppm.13 C NMR: d = 172.38 (COO), 149.88, 146.24, 139.88, 138.43, 137.00, 132.61, 132.03, 130.16, 128.92, 128.35, 126.38, 124.72, 124.02 (C 6 H 5 , C 5 H 4 N and C 6 H 4 ), 36.49 (CH 2 ) ppm.119 Sn NMR: d = 107.52 ppm. IR (cm 1 ): m as (COO) 1632, m s (COO) 1331. Anal. Calc. for C 31 H 25 NO 2 SSn: C, 62.65; H, 4.24; N, 2.36. Found: C, 62.58; H, 4.47; N, 2.24%.4. Crystal structure determinations Crystals of 4 and 7 suitable for X-ray analyses were obtained by slowly co oling their hot ether/hexane solutions. Crystals of 6 suitable for X-ray analysis were Table 4 Crystal data and reﬁnement parameters for compounds 4–8 Compound 4 5 678 Formula C 84 H 112 N 4 O 10 S 4 Sn 4 C 68 H 80 N 4 O 10 S 4 Sn 4 C 34 H 38 N 2 O 4 S 2 Sn C 31 H 25 NO 2 SSn C 31 H 25 NO 2 SSn Formula weight 1940.78 1716.36 721.47 594.27 594.27 Crystal size (mm) 0.22 · 0.20 · 0.04 0.34 · 0.28 · 0.10 0.20 · 0.16 · 0.10 0.22 · 0.20 · 0.12 0.28 · 0.22 · 0.20 T (K) 294(2) 113(2) 294(2) 293(2) 293(2) k (Mo Ka)(A ˚ ) 0.71070 0.71070 0.71073 0.71073 0.71073 Crystal system triclinic monoclinic monoclinic triclinic monoclinic Space group P  1 P2 1 /cC2/c P  1 P2 1 /n a (A ˚ ) 12.122(5) 14.740(2) 32.462(4) 9.289(1) 9.7463(7) b (A ˚ ) 13.418(5) 17.587(3) 10.067(1) 9.466(1) 16.939(1) c (A ˚ ) 16.026(6) 15.064(2) 20.558(3) 16.039(3) 16.117(1) a () 100.607(2) 90 90 95.858(3) 90 b () 106.862(4) 117.268(2) 92.845(2) 102.746(3) 91.455(1) c () 109.755(5) 90 90 99.226(3) 90 V (A ˚ 3 ) 2229.7(15) 3471.0(9) 6710.0(15) 1343.9(4) 2659.9(3) Z 1 2 824 D calc (g cm 3 ) 1.445 1.642 1.428 1.469 1.484 F(000) 988 1720 2960 600 1200 l (mm 1 ) 1.256 1.602 0.925 1.056 1.068 Number of unique reﬂections (R int ) 10039(0.0396) 8972(0.0420) 5914(0.0419) 5418(0.0244) 4703(0.0269) Number of observed reﬂections (I >2r(I)) 6317 8074 3947 3895 3501 Number of parameters 479 422 390 325 408 Goodness of ﬁt 1.033 1.087 1.042 1.039 1.010 Residuals R, Rw 0.0497, 0.1165 0.0389, 0.1032 0.0386, 0.0889 0.0385, 0.0650 0.0300, 0.0782 3748 X.-Y. Zhang et al. / Polyhedron 26 (2007) 3743–3749 obtained by slow diﬀusion of hexane into its CH 2 Cl 2 solution at room temperature. Crystals of 5 and 8 suitable for X-ray analyses were obtained by slowly cooling their hot benzene/hexane solutions. Intensity data were collected on a Rigaku Saturn CCD detector for 4 and 5, and a Bruker SMART CCD diﬀractometer for 6–8 . One carbon (C4) of an ethyl grou p at the tin atom in 5 is disordered and was reﬁned over two sites with occupancies of 0.41 for C4 and 0.59 for C4 0 . The pyridyl carbons (C1–C4) and the phenyl carbons (C27, C28, C30 and C31) in 8 are also disordered.The site occupation factors of these disordered atoms were adjusted (0.63 for C1–C4 atoms and 0.59 for C27, C28, C30 and C31 atoms) to give reasonable thermal parameters. The structures were solved by direct methods and reﬁned by full-matrix least-squares on F 2 . All non-hydrogen atoms were reﬁned anisotropically. A summary of the fundamental crystal data for 4–8 is listed in Table 4.Acknowledgements This work is supported by the National Natural Science Foundation of China (No. 20421202) and the Ministry of Education of China (NCET-04-0227).Appendix A. Supplementary materials CCDC 636064, 636065, 636066, 636067 and 636068 contain the supplementary crystallographic data for 4, 5, 6, 7 and 8. The data can be obtained free of charge via http: // www.ccdc.cam.ac.uk/conts/retrieving.html, or from the Cambridge Crystallographic Data Centre, 12 Union Road, Cambridge CB2 1EZ, UK; fax: (+44) 1223-336-033; or email: depo sit@ccdc.cam.ac.uk. Supplementary data associated with this article can be found, in the online version, at doi:10.1016/j.poly.2007.04.029.References [1] M. Gielen, Appl. Organomet. Chem. 16 (2002) 481.[2] M. Gielen, Coord. Chem. Rev. 151 (1996) 41.[3] E.R.T. Tiekink, Appl. Organomet. Chem. 5 (1991) 1.[4] V. Chandrasekhar, S. Nagendran, V. Baskar, Coord. Chem. Rev. 235 (2002) 1.[5] V. Dokorou, M.A. Demertzis, J.P. Jasinski, D. Kovala-Demertzi, J.Organomet. Chem. 689 (2004) 317.[6] G. Prabusankar, R. Murugavel, Organometallics 23 (2004) 5644.[7] C. Ma, Q. Zhang, R. Zhang, D. Wang, Chem. Eur. J. 12 (2006) 420.[8] A. Szorcsik, L. Nagy, J. Sletten, G. Szalontai, E. Kamu, T. Fiore, L.Pellerito, E. Kalman, J. Organomet. Chem. 689 (2004) 1145.[9] A. Szorcsik, L. Nagy, A. Dea ´ k, M. Scopelliti, Z.A. Fekete, A.Csa ´ sza ´ r, C. Pellerito, L. Pellerito, J. Organomet. Chem. 689 (2004) 2762.[10] Y. Zhou, J. Tao, S. Ren, J. Yu, Z. Xia, J. Organomet. Chem. 690 (2005) 2186.[11] F. Benetollo, G.G. Lobbia, M. Mancini, M. Pellei, C. Santini, J.Organomet. Chem. 690 (2005) 1994.[12] T.S.B. Baul, W. Rynjah, E. Rivarola, A. Lyc ˇ ka, M. Holc ˇ apek, R.Jira ´ sko, D. de Vos, R.J. Butcher, A. Linden, J. Organomet. Chem.691 (2006) 4850.[13] A. Szorcsik, L. Nagy, M. Scopelliti, A. Dea ´ k, L. Pellerito, G.Galba ´ cs, M. Hered, J. Organomet. Chem. 691 (2006) 1622.[14] M.I. Khan, M.K. Baloch, M. Ashfaq, Obaidullah, Appl. Organomet.Chem. 20 (2006) 463.[15] T.S.B. Baul, A. Mizar, X. Song, G. Eng, R. Jira ´ sko, M. Holc ˇ apek, R.Willem, M. Biesemans, I. Verbruggen, R. Butcher, J. Organomet.Chem. 691 (2006) 2605.[16] H.D. Yin, G.L. Zhong, J. Gao, H.L. Xu, J. Organomet. Chem. 691 (2006) 1235.[17] C. Di Nicola, A. Galindo, J.V. Hanna, F. Marchetti, C. Pettinari, R.Pettinari, E. Rivarola, B.W. Skelton, A.H. White, Inorg. Chem. 44 (2005) 3094.[18] R. Garcı ´ a-Zarracino, H. Ho ¨ pﬂ, J. Am. Chem. Soc. 127 (2005) 3120.[19] H. Takahiro, T. Hisashi, S. Yoshimasa, K. Kenji, O. Kazuyoshi, Y.Minoru, B. Masakazu, PCT Int. Appl., WO 2004078723, CA 141:260553, 2004.[20] Y. Sadakazu, H. Masatoshi, H. Katsuo, S. Kaoru, JP 63253073, CA 110:173237, 1988.[21] Z.-K. Wen, H.-B. Song, M. Du, Y.-P. Zhai, L.-F. Tang, Appl.Organomet. Chem. 19 (2005) 1055.[22] J.-T. Lu, S.-S. Chen, M. Du, L.-F. Tang, Appl. Organomet. Chem. 20 (2006) 448.[23] S.G. Teoh, S.H. Ang, E.S. Looi, C.A. Keok, S.B. Teo, J.P. Declercq, J. Organomet. Chem. 523 (1996) 75.[24] M.S. Kumar, S. Upreti, H.P. Gupta, A.J. Elias, J. Organomet. Chem.691 (2006) 4708.[25] R. Zhang, Y. Han, C. Ma, J. Inorg. Organomet. Polym. Mater. 16 (2006) 25.[26] S.-G. Teoh, S.-H. Ang, H.-C. Lim, H.-K. Fun, A.R. Ibrahim, J.Coord. Chem. 46 (1998) 87.[27] H.-D. Yin, C.-H. Wang, Q.-J. Xing, Polyhedron 23 (2004) 1805.[28] Q. Duong, X. Song, E. Mitrojorgji, S. Gordon, G. Eng, J.Organomet. Chem. 691 (2006) 1775.[29] L. Tian, Q. Yu, X. Zheng, Z. Shang, X. Liu, B. Qian, Appl.Organomet. Chem. 19 (2005) 672.[30] M. Gielen, A. El Khlouﬁ, M. Biesemans, F. Kayser, R. Willem, B.Mahieu, D. Maes, J.N. Lisgarten, L. Wyns, A. Moreira, T.K.Chattopadhay, R. Palmer, Organometallics 13 (1994) 2849.[31] F. Junich, U. Yasuhiko, I. Kouzou, Method of Pesticide Experiment – Fungicide, Agricultural Press of China, Beijing, 1991, Translated by S. Li, D. Wang, S. Jiao.[32] M. Danish, H.G. Alt, A. Badshah, S. Ali, M. Mazhar, J. Organomet.Chem. 486 (1995) 51.X.-Y. Zhang et al. / Polyhedron 26 (2007) 3743–3749 3749 | [] | [] | ["{[Zn 2 (bdaip)(\b5-OH)(OH)]NO 3 \b92H 2 O} ? ", "RCO 2 SnPh 3 (R = 2-(2-pyridylmethylthio)phenyl)", "RCO 2 SnPh 3 (R = 2-(4-pyridylmethylthio)phenyl)"] | ["(Ph 3 Sn) 2 O--1 mmol", "Zn(NO 3 ) 2 \b96H 2 O--362 mg, 1.22 mmol"] | [] | ["pyridylmethylthiobenzoic acid 1 or 2--2 mmol", "2,6-Diformyl-4-methylphenol--100 mg, 0.61 mmol"] | ["reflux"] | ["6 h"] | ["anhydrous benzene--40 ml", "ether/hexane--recrystallized", "benzene/hexane--recrystallized"]
j.jssc.2015.01.029 | [Co 2 (HipO) 2 (Py) 2 (H 2 O) 2 ](1), Yield: 37% (based on Co 2þ ). Elemental analysis (%) calcd: C, 52.06; H, 3.88, N, 6.75. Found: C, 52.15; H, 3.95, N, 6.59. IR (KBr disk, cm  1 ) selected bands: 3299 (m), 3077 (w), 1938 (w), 1667 (m), 1597 (s), 1529 (s), 1440 (s), 1385 (m), 1273 (s), 1215 (m), 1156 (m), 1075 (m), 1031 (m), 859 (m), 760 (s), 699 (vs), 629 (w). | [] | [] | ["Co 2 (HipO) 2 (Py) 2 (H 2 O) 2"] | [] | [] | [] | [] | [] | []
a:1009529905538 | Preparation of (CuCN)(clmim) (3) The test tubes containing the reaction solution were kept in the water bath at temperatures between 75 and 80 ◦ C for 6 h, after which the bath was allowed to cool spontaneously to room temperature. The colorless sword-shaped crystals (236 mg, 57.3%) were collected after 24 h. IR: 3440 br, w, 3120 m, 2945 w, 2900 w, 2135 m, 2115 s, 2085 m, 1615 w, 1525 m, 1505 s, 1465 w, 1437 w, 1420 w, 1360 w, 1277 w, 1260 m, 1233 m, 1120 s, 1107 m, 1065 w, 937 s, 822 sh, w, 813 s, 697 m, 658 m, 652 s, 620 w, cm −1 . Anal. Calcd for C 5 H 5 CuN 3 Cl: C, 29.14; H, 2.45; Cu, 30.83; N, 20.39; Cl, 17.20. Found: C, 29.26; H, 2.16; Cu, 31.27; N, 19.96; Cl, 16.88. | [] | ["24 h"] | ["(CuCN)(clmim)", "C 5 H 5 CuN 3 Cl"] | [] | [] | [] | ["75 and 80 \t C"] | ["6 h"] | []
acs.inorgchem.0c00115 | [Ga 6 O 2 (NTB) 4 (H 2 O) 6 (NO 3 ) 2 ] (SNNU-150-Ga). A mixture of Ga(NO 3 ) 3 ·6H 2 O (0.013 g, 0.048 mmol), H 3 NTB (0.01 g, 0.026 mmol), 2 mL of DMF, 2 mL of CH 3 CN, and 0.5 mL of HAc was placed in a 25 mL glass vial. After it was stirred at room temperature for 20 min, the mixed solution was sealed and heated at 120 °C for 3 days. Pure yellowish small crystal s were obtaine d after cooling to room temperature. The yield was about 78% based on Ga. The SNNU150-Ga sample was collected and washed with DMF.[In 6 O 2 (NTB) 4 (H 2 O) 6 (NO 3 ) 2 ] (SNNU-150 -In). A mixture of In(NO 3 ) 3 ·xH 2 O (0.03 g, 0.1 mmol), H 3 NTB (0.009 g, 0.024 mmol), 2 mL of DMF, and 3 drops of TFA was placed in a 25 mL glass vial.After it was stirred at room temperature for 20 min, the mixed solution was sealed and heated at 85 °C for 2 days. Pure large block yellowish crystals were obtained after cooling to room temperature. | [] | [] | ["[Ga 6 O 2 (NTB) 4 (H 2 O) 6 (NO 3 ) 2 ] (SNNU-150-Ga)", "[In 6 O 2 (NTB) 4 (H 2 O) 6 (NO 3 ) 2 ] (SNNU-150 -In)"] | ["Ga(NO 3 ) 3 \n6H 2 O--0.013 g, 0.048 mmol", "In(NO 3 ) 3 \nxH 2 O--0.03 g, 0.1 mmol"] | [] | ["H 3 NTB--0.01 g, 0.026 mmol", "H 3 NTB--0.009 g, 0.024 mmol"] | ["120 °C", "85 °C"] | ["3 days", "2 days"] | ["DMF--2 mL", "CH 3 CN--2 mL", "HAc--0.5 mL", "TFA--3 drops"]
s11243-004-3000-8 | Syntheses [A g 2 (tptz)(dppm) 2 (DMF)](BF 4 ) 2 Æ 2DMF (1) The reaction of 0.1 mmol each of AgBF 4 and tptz in MeOH solution (10 cm 3 ) at room temperature for 0.5 h gave a slurry to which 5 cm 3 of DMF and 0.1 mmol of dppm were added. The solution became clear and was ﬁltered after stirring for another 0.5 h. The ﬁltrate was diﬀused with Et 2 O slowly over several weeks at roo m temperature to give yellow crystals of (1) Yield: 70% (Found: C, 54.3; H, 4.4; N, 7.6. C 77 H 77 Ag 2 B 2 F 8 N 9 O 3 P 4 calcd.: C, 54.7; H, 4.6; N, 7.5%). I.r. (KBr, cm )1 ): 3053m, 2924m, 1671m, 1578m, 1529vs, 1481m, 1435m, 1372s, 1256m, 1057s, 997m, 854m, 774s, 741s, 695s, 669m. U.v./vis. ( k max , nm; e max ,dm 3 mol )1 cm )1 ): 280, 31,596. | [] | [] | ["[Ag 2 (tptz)(dppm) 2 (DMF)](BF 4 ) 2 Æ 2DMF"] | ["AgBF 4--0.1 mmol"] | [] | ["tptz--0.1 mmol", "dppm--0.1 mmol"] | ["room temperature"] | ["0.5 h", "0.5 h"] | ["MeOH solution--10 cm 3", "DMF--5 cm 3", "Et 2 O--slowly over several weeks"]
chem.200600626 | 4: THF (8 mL) was added to a mixture of W.R. (266 mg, 0.5 mmol) and NaOAc·3H 2 O (136 mg, 1.0 mmol). The mixture was heated for about 5 h, and then the filtrate (yellow solution) was layered with 25 mL hexane.Storage of the solution at RT for four weeks produced colourless crystals of 4. Yield 0.2 g (50%); m.p. 95–988C (decomposed); IR (KBr): n˜ = 3349 (brs) (H 2 O), 3052 (m), 2968 (m), 1433 (s) (P  C), 1040 (s), 689 cm 1 (s); elemental analysis calcd (%) for C 20 H 42 Na 4 O 12 P 2 Se 4 ·C 4 H 8 O·4H 2 O: C 24.02, H 3.28; found: C 23.81, H 3.32. | [] | ["four weeks"] | ["W.R."] | [] | [] | [] | [] | ["about 5 h"] | ["THF--8 mL", "NaOAc·3H 2 O--136 mg, 1.0 mmol"]
c1dt11377a | Synthesis of [Cd(NCS) 2 (pyrimidine) 2 ] n (1A) Cd(NCS) 2 (228 mg, 1 mmol) and pyrimidine (170 mL, 2.00 mmol) were stirred together in 3 mL of water at RT in a snap cap vial for 2 d. C 10 H 8 CdN 6 S 2 (388.8): calcd. C 30.9, H 2.1, N 21.6, S 16.5; found C 30.7, H 2.0, N 22.3, S 16.7. Single crystals were prepared by the reaction of Cd(NCS) 2 (28.5 mg, 0.125 mmol) and pyrimidine (21 mL, 0.25 mmol) in 2 mL of ethanol in a closed glass tube at 130 ◦ C for 1 week. The precipitate consists of a mixture of single crystals of compounds 1A, 1B and 1CI.Synthesis of {[Cd(NCS) 2 ] 2 (pyrimidine) 3 } n (1B) Compound 1B cannot be obtained as a phase pure powder from solution. Single crystals were selected from a mixture which was prepared as described for compound 1A. | [] | [] | ["[Cd(NCS) 2 (pyrimidine) 2 ] n", "C 10 H 8 CdN 6 S 2"] | ["Cd(NCS) 2--228 mg, 1 mmol"] | [] | ["pyrimidine--170 mL, 2.00 mmol"] | ["RT", "130 \nC"] | ["2 d", "1 week"] | ["water--3 mL", "ethanol--2 mL"]
cg801228x | {[CdL(CH 3 CO 2 ) 2 H 2 O] · 1.5H 2 O} n (5). A solution of Cd(CH 3 CO 2 ) 2 · 2H 2 O (0.1 mmol) and L (0.1 mmol) in mixed CHCl 3 -MeOH(5 mL, v/v, 1:1) was stirred for 10 min and ﬁltered out. The clear ﬁltrate was left in a test tube, and slow evaporation of the Et 2 O resulted in precipitation of yellow crystals. Yield: 32%. IR (KBr, cm -1 ): 3428s, 3049w, 2925w, 1605s, 1562s, 1485m, 1430s, 1172m, 934w, 833w, 798w, 753s, 705m, 643w. Phase purity was veriﬁed by powder XRD (Figure S14, Supporting Information).[CdLI 2 ] n (6). Complex 6 was obtained by a similar procedure as for 5 except for using CdI 2 instead of Cd(CH 3 CO 2 ) 2 . Yield: 28%. IR (KBr, cm -1 ): 3050w, 2925w, 1613s, 1440s, 1167s, 1114s, 835m, 748s, 702w. Phase purity was veriﬁed by powder XRD (Figure S15, Supporting Information).{[MnL(H 2 O) 4 ] · (ClO 4 ) 2 · H 2 O} n (7). Complex 7 was obtained by a similar procedure as for 5 except for using Mn(ClO 4 ) 2 · 6H 2 O instead of Cd(CH 3 CO 2 ) 2 · 2H 2 O. Yield: 35%. Anal. Calcd. for C 30 H 38 N 4 O 7 ClMn: C, 41.87; H, 4.45; N, 13.02. Found: C, 42.04; H, 4.51; N, 13.16%. IR (KBr, cm -1 ): 3459s, 1486w, 1614m, 1113s, 837w, 752m, 704m, 628m. | [] | [] | ["[CdL(CH 3 CO 2 ) 2 H 2 O] · 1.5H 2 O", "[CdLI 2 ] n", "[MnL(H 2 O) 4 ] · (ClO 4 ) 2 · H 2 O"] | ["Cd(CH 3 CO 2 ) 2 · 2H 2 O--0.1 mmol", "CdI 2--not available", "Mn(ClO 4 ) 2 · 6H 2 O--not available"] | [] | ["L--0.1 mmol"] | [] | [] | ["CHCl 3 -MeOH--5 mL, v/v, 1:1"]
s11243-013-9702-z | Found: C, 32.9; H, 4.3; N, 10.9 %. IR (KBr, cm -1 ): m: 3,452 (vs), 3,234 (vs), 2,381 (m), 1,629 (vs), 1,468 (vs), 1,367 (vs), 1,230 (s), 997 (vs), 921 (w), 798 (m), 728 (s), 692 (s), 485 (m). | [] | [] | [] | [] | [] | [] | [] | [] | []
j.ica.2009.05.055 | 60%. Elemental Anal. Calc. for C 7 H 5 Cl 2 CuN 3 : C, 31.7; H, 1.9; N, 15.8; Cu, 23.9; Cl, 26.7. Found C, 32.3; H, 1.7; N, 15.8; Cu, 23.1; Cl, 25.6%.Synthesis of compound 3: 0.27 mg (1.2 mmol) of Cu(II) bromide and 0.32 mg (2.4 mmol) of the ligand were each dissolved in 10 ml dioxane. Then the Cu(II) salt solution was added slowly to the ligand solution, and after a few days brown block shaped crystals appeared which were ﬁltered, washed with the mother liquid and air dried. Yield ca. 65%. Elemental Anal. Calc. for C 14 H 10 Br 2 CuN 6 : C, 34.6; H, 2.1; N, 17.3. Found: C, 33.8; H, 2.0; N, 17.1%. | [] | ["a few days"] | ["C 7 H 5 Cl 2 CuN 3", "C 14 H 10 Br 2 CuN 6"] | ["Cu(II) bromide--0.27 mg, 1.2 mmol"] | [] | ["ligand--0.32 mg, 2.4 mmol"] | [] | [] | ["dioxane--10 ml"]
cg070208x | Synthesis of [CdL 2 (NO 3 ) 2 ] n (3). 3 was synthesized by methods similar to those used for 1. Yield, 43% (based on Cd(II) salts). Anal.Calcd. for C 18 H 14 CdN 16 O 6 (3): C, 32.62; H, 2.13; N, 33.81. Found: C, 32.74; H, 2.28; N, 33.93. IR (KBr, cm -1 ): 3120 (w), 1615 (s), 1375 (vs), 1530 (w), 1481 (w), 1307 (vs), 1215 (m), 864 (s), 765 (w), 674 (m), 520 (m). | [] | [] | ["[CdL 2 (NO 3 ) 2 ] n", "C 18 H 14 CdN 16 O 6"] | [] | [] | [] | [] | [] | []
acs.inorgchem.6b01168 | [UO 2 Pb(BTA)(HCOO)(phen)] (8 and 9). H 3 BTA (25 mg, 0.10 mmol), UO 2 (NO 3 ) 2 ·6H 2 O (50 mg, 0.10 mmol), Pb(NO 3 ) 2 (33 mg, 0.10 mmol), 1,10-phenanthroline (18 mg, 0.10 mmol), N,Ndimethylformamide (0.2 mL), and demineralized water (0.8 mL) were placed in a 10 mL tightly closed glass vessel and heated at 140 °C under autogenous pressure, giving a mixture of light yellow-orange crystals of complexes 8 and 9 within one week (38 mg, 40% yield).Anal. Calcd for C 25 H 18 N 2 O 10 PbU: C, 31.55; H, 1.91; N, 2.94. Found: C, 30.90; H, 2.17; N, 2.88%. | [] | [] | ["UO 2 Pb(BTA)(HCOO)(phen)"] | ["UO 2 (NO 3 ) 2 ·6H 2 O--50 mg, 0.10 mmol", "Pb(NO 3 ) 2--33 mg, 0.10 mmol"] | [] | ["H 3 BTA--25 mg, 0.10 mmol", "1,10-phenanthroline--18 mg, 0.10 mmol"] | ["140 \nC"] | ["one week"] | ["N,Ndimethylformamide--0.2 mL", "demineralized water--0.8 mL"]
j.molstruc.2018.01.097 | 2.5. [CdBr 2 (L 1 ) 2 ]·2H 2 O A methanol solution (5.0 mL) of cadmium(II) bromide (13.6 mg, 0.05 mmol) was carefully layered onto an ethanol solution (5.0 mL) of L 1 (13.3 mg, 0.05 mmol) at room temperature. After two days, colorless crystals suitable for X-ray crystallography were obtained. | [] | [] | ["[CdBr 2 (L 1 ) 2 ]·2H 2 O"] | ["cadmium(II) bromide--13.6 mg, 0.05 mmol"] | [] | ["L 1--13.3 mg, 0.05 mmol"] | ["room temperature"] | ["two days"] | ["methanol solution--5.0 mL", "ethanol solution--5.0 mL"]
cg800289c | Synthesis of [Zn 2 (atz) 2 (CO 3 )] · 3H 2 O(2).A mixture of Hatz (0.042 g, 0.5 mmol), Zn(NO 3 ) 2 · 6H 2 O (0.149 g, 0.5 mmol), NaHCO 3 (0.021 g, 0.25 mmol), DMF (2 mL), and water (5 mL) was placed in a Teﬂonlined stainless steel vessel (12 mL) and heated at 180 °C for 72 h and then cooled to room temperature at a rate of 5 °C/h. The resulting colorless crystalline products of 2 were obtained, washed with DMF/ H 2 O (1:1, 5 mL), and dried in air (yield 44%). Anal. calcd for C 5 H 12 N 8 O 6 Zn 2 : C, 14.61; H, 2.94; N, 27.27. Found: C, 14.71; H, 2.91; * To whom correspondence should be addressed. Tel: (86)20-84113986. Fax: (86)20-84112245. E-mail: zhangjp7@mail.sysu.edu.cn (J.-P.Z.) and cxm@ mail.sysu.edu.cn. (X.-M.C.).CRYSTAL GROWTH & DESIGN 2008 VOL. 8, NO. 10 3673–3679 10.1021/cg800289c CCC: $40.75  2008 American Chemical Society Published on Web 09/06/2008 N, 26.93%. IR (KBr, cm -1 ): 3427(m), 1634(m), 1561(s), 1532(m), 1488(m), 1409(m), 1233(m), 1078(w), 852(w), 651(w), 494(w).Synthesis of [Zn 4 (atz) 4 (CO 3 )(ox)(H 2 O) 2 ] · H 2 O (3). This compound was prepared in a similar procedure (at a lower temperature of 130 °C) as 2, by using oxalic acid (0.023 g 0.25 mmol) in place of NaHCO 3 .The resulting colorless crystalline product of 3 was obtained in yield of 28%. Anal. calcd for C 11 H 18 N 16 O 10 Zn 4 : C, 16.61; H, 2.28; N, 28.16. | [] | [] | ["[Zn 2 (atz) 2 (CO 3 )] \b3H 2 O", "C 5 H 12 N 8 O 6 Zn 2"] | ["Zn(NO 3 ) 2 \b6H 2 O--0.149 g, 0.5 mmol"] | [] | ["Hatz--0.042 g, 0.5 mmol"] | ["180 \bC"] | ["72 h"] | ["DMF--2 mL", "water--5 mL"]
b816059g | Calc. for C 23 H 22 CdN 2 O 6 Br 2 :C39.8;H3.2;N4.0%.Synthesis of [L 2 2 Cd 3 (OAc) 2 ]·Et 2 O·2MeOH (2). To a solution of ligand H 2 L 2 (0.050 g, 0.1 mmol) in methanol (10 mL) was added a solution of Cd(OAc) 2 ·2H 2 O (0.027 g, 0.1 mmol) in methanol (1 mL). The reaction mixture was heated to reﬂux and stirred for 1 h. After cooling to room temperature, the mixture was ﬁltered. The ﬁltrate was subjected to slow vapor diffusion in diethyl-ether to provide 2 as bright yellow crystals. Yield: 0.037 g (61%). dec. 302–306 ◦ C; 1 H NMR (400 MHz, CD 2 Cl 2 ): d 8.13 (s, -CHN-, 2H), 7.17–6.84 (s, Ar H,4H),4.26(br,CH 3 OH, 2H), 3.80 (s, -OCH 3 ,6H),3.66(m,CH 3 OH, 6H), 3.54 (t, -CH 2 -, 4H, J = 6.3Hz),3.41(q,-CH 2 CH 3 ,8H,J = 7.2Hz),1.80(qn,-CH 2 -, 2H, J = 2.5Hz),1.26(s,CO 2 CH 3 , 6H), 1.11 (t, -CH 2 CH 3 -, 6H, J = 7.1 Hz); FTIR (Nujol, cm -1 ): 3081 (w), 2932 (s), 2895 (s), 2845 (s), 1633 (s), 1573 (w), 1522 (w), 1516 (w), 1460 (s), 1381 (s), 1303 (m), 1190 (w), 1175 (m), 841 (m), 792 (m), 691 (m); MS (electrospray ionization, CH 3 CN) m/z 1392 [M + - OAc]. For the precipitate formed by treating the ﬁltered reaction mixture with CH 2 Cl 2 /hexane followed by drying under vacuum. Anal. found: C 42.0; H 3.8; N 4.1. Calc. for L 2 Cd.(C 6 H 14 ) 0.5 (C 22 H 25 CdN 2 O 4 Br 2 ): C 40.4; H 3.9; N 4.3%. | [] | [] | ["[L 2 2 Cd 3 (OAc) 2 ]\b7Et 2 O\b72MeOH", "C 23 H 22 CdN 2 O 6 Br 2"] | ["Cd(OAc) 2 \b72H 2 O--0.027 g, 0.1 mmol"] | [] | ["H 2 L 2--0.050 g, 0.1 mmol"] | ["reflux"] | ["1 h"] | ["methanol--10 mL"]
c2ce26828k | Synthesis of compound [Cu(H 4 L 2 )(4,49-bipy)] (5) A similar method to that of 3 and 4 was employed to synthesize compound 5 with H 4 L 2 , CuSO 4 ?5H 2 O and 4,49-bipy as the starting materials. Blue block crystals of 5 were collected in 68% yield. Elemental analysis (%) calcd for C 22 H 27 CuN 2 O 9 P 3 (619.91): C 42.62, H 4.39, N 4.52; found: C 42.34, H 4.38, N 4.58. IR (KBr, cm 21 ): 3431.37 (vs), 2923.07 (m), 2358.53 (w), 1611.36 (s), 1539.98 (w), 1417.35 (m), 1221.92 (m), 1123.09 (m), 1072.55 (s), 931.59 (m), 814.27 (m), 753.59 (w), 723.19 (w), 631.59 (w), 520.87 (m), 485.74 (m). | [] | [] | ["[Cu(H 4 L 2 )(4,49-bipy)]"] | ["CuSO 4 ?5H 2 O--NaN"] | [] | ["H 4 L 2--NaN", "4,49-bipy--NaN"] | [] | [] | []
j.jssc.2016.03.028 | [BMI] 2 [Co 3 (BDC) 3 I 2 ] (7). 1.0 mmol, 0.2911 g Co(NO 3 ) 2  6H 2 O and 0.50 mmol, 0.0836 g H 2 BDC mixed with 1.0 mL (ca. 1.52 g) [BMI]I.IR data (in KBr, cm  1 ) for 7: 3581(w), 3384(w), 3141(m), 3102(m), 1592(s), 1492(m), 1387(s), 1302(s), 1167(m), 1014(m), 890(w), 819 (s), 740(s), 554(s). Elemental analysis (%), Found (calcd): C, 39.93 (40.06); H, 3.40(3.36); N, 4.74(4.67). | [] | [] | ["[BMI] 2 [Co 3 (BDC) 3 I 2 ]", "NaN"] | ["Co(NO 3 ) 2 \n6H 2 O--0.2911 g"] | [] | ["H 2 BDC--0.0836 g"] | [] | [] | ["[BMI]I--1.0 mL (ca. 1.52 g)"]
acsomega.8b02595 | 1 H NMR (DMSO-d 6 ; δ, ppm): 1.50 s (18H, methyl); 7.60 s (2H, aromatic H); 8.31 s (6H, aromatic H); 8.78 d (4H, J = 4.9 Hz, aromatic H).4.3. Synthesis of [Co(L)Cl 2 ] n ·nEtOH (1). A solution of L (10 mg, 0.023 mmol) in ethanol (10 mL) was mixed with a solution of CoCl 2 ·6H 2 O (81.5 mg, 0.3475 mmol, 15-fold excess) in ethanol (15 mL) at 50 °C. The resulting solution was cooled to room temperature and left in air for slow evaporation of solvent. Dark-blue crystals of 1 formed after 2 days, and these crystals were ﬁltered and dried in air. Yield 12 mg (85%). Anal. exp., %: C, 60.6; H, 6.12; N, 6.84; calcd for C 31 H 37 N 3 O 2 CoCl 2 , %: C, 60.7; H, 6.08; N, 6.85. | [] | [] | ["[Co(L)Cl 2 ] n ·nEtOH", "C 31 H 37 N 3 O 2 CoCl 2"] | ["CoCl 2 ·6H 2 O--81.5 mg, 0.3475 mmol"] | [] | ["L--10 mg, 0.023 mmol"] | ["50 °C"] | ["2 days"] | ["ethanol--10 mL", "ethanol--15 mL"]
ic302840x | n BuLi (2.5 M hexane, 1.4 mL, 3.5 mmol) was slowly added to the solution. The reaction mixture was stirred for 30 min, and then Ph 2 PCl (0.6 mL, 3.5 mmol) was added and stirred for an additional 2 h. Once the reaction was complete (by TLC), the solvent was evaporated, and the residue dissolved in CH 2 Cl 2 (30 mL). The organic layer was washed with water (3 × 20 mL). After drying with Na 2 SO 4 , the solvent was removed in a vacuum to yield a yellow solid (0.58 g, 75%). | [] | ["30 min", "2 h"] | [] | [] | ["n BuLi--2.5 M hexane, 1.4 mL, 3.5 mmol", "Ph 2 PCl--0.6 mL, 3.5 mmol"] | [] | [] | [] | []
c4mh00210e | Found: C, 53.91; H, 4.84; N, 5.66. IR peaks (cm 1 ) for 1: 3432 (w), 3097 (w), 2942 (w), 2879 (w), 1671 (m), 1604 (s), 1512 (vs), 1415 (m), 1384 (m), 1332 (w), 1296 (s), 1250 (vs), 1162 (m), 1106 (m), 1049 (m), 998 (m), 957 (m), 905 (m), 843 (w), 813 (m), 766 (w), 735 (w), 658 (m). | [] | [] | [] | [] | [] | [] | [] | [] | []
cg500286v | Synthesis of Triethyl 4,4′,4″-(Benzene-1,3,5-triyltris(azanediyl))tribenzoate, 1. Concentrated hydrochloric acid (5.2 mL), phloroglucinol (12.6 g, 0.10 mol), 4-aminobenzoic acid ethyl ester (66.0 g, 0.40 mol), and diethylene glycol dimethyl ether (45 mL) were added to a 100 mL round-bottomed ﬂask, and the mixture was stirred at 130 °C for 7 h.Yellow crystals appeared as the suspension cooled. The crystals were washed with diethylene glycol dimethyl ether and dried in an oven to yield 35.2 g of 1 (35.2 g, 70%). | [] | [] | ["Triethyl 4,4′,4″-(Benzene-1,3,5-triyltris(azanediyl))tribenzoate"] | [] | [] | ["phloroglucinol--12.6 g, 0.10 mol", "4-aminobenzoic acid ethyl ester--66.0 g, 0.40 mol"] | ["130 \t°C"] | ["7 h"] | ["diethylene glycol dimethyl ether--45 mL"]
j.poly.2018.12.030 | [GdL 2 (H 2 O) 4 ] n ·nNO 3 (4) Yellow block crystals were obtained in ~57.0% yield based on L . Anal.Calcd. for C 26 H 24 GdN 11 O 11 : C, 37.90; H, 2.93; N, 18.70%. Found: C, 37.95; H, 2.95; N, 18.78%. IR (KBr, cm -1 ):3379(m), 1733 (m), 1594 (s), 1494 (m), 1404 (s), 1320 (m), 1103 (m), | [] | [] | ["[GdL 2 (H 2 O) 4 ] n ·nNO 3", "C 26 H 24 GdN 11 O 11"] | [] | [] | ["L--NaN"] | [] | [] | []
acs.cgd.7b00898 | 4 (s), 762 (s), 712 (s), 649 (m), 568 (w), 550 (w), 518 (m) cm -1 . Preparation of [(CuCl 2 )L 0.5 ] n (2). A solution of CuCl 2 2H 2 O (3.5 mg, 0.02 mmol), L ligand (8 mg, 0.01 mmol) and EtOH (4 mL) was sealed in a 10 mL Pyrex glass tube and heated at 130 °C for 3 days. Subsequent cooling to ambient temperature (5 °C h -1 ) afforded the red blocks of 2. Yield: 5 mg (47%, based on L). Anal. Calcd. for C 26 H 22 N 2 Cl 2 CuO 2 : C, 59.04; H, 4.19; N, 5.30. Found: C, 59.44; H, 3.95; N, 5.69. IR (KBr disc): 3061 (w), 3000 (w), 2910 (w), 1600 (m), 1455 (s), 1425 (m), 1365 (w), 1245 (m), 1185 (s), 1113 (m), 1082 (s), 1041 (m), 986 (s), 944 (m), 842 (m), 818 (m), 794 (m), 752 (s), 692 (s), 656 (m), 638 (m), 590 (m), 511 (w) cm -1 . Preparation of [(Cu 3 Br 3 )L] n (3). Compound 3 (colorless blocks) was synthesized using a same method as that of 2, except utilizing CuBr 2 (4.5 mg, 0.02 mmol) and MeOH/DMF (1:1 V/V) instead of CuCl 2 2H 2 O and EtOH. Yield: 7 mg (57%, based on L). Anal. Calcd. for C 52 H 44 N 4 Cu 3 Br 3 O 4 : C, 51.22; H, 3.64; N, 4.60. Found: C, 50.95; H, 3.37; N, 4.73. IR (KBr disc): 3059 (w), 2906 (w), 1572 (w), 1471 (m), 1455 (s), 1426 (s), 1397 (m), 1370 (m), 1245 (s), 1190 (s), 1093 (m), 1050 (m), 980 (s), 944 (m), 865 (w), 798 (m), 758 (s), 698 (s), 643 (m), 621 (w), 566 (m), 511 (w) cm -1 . Preparation of [(Cu 3 I 3 )L] n (4). A solution of CuI 2 (6 mg, 0.02 mmol), L ligand (8 mg, 0.01 mmol) and DMF (4 mL) was sealed in a 10 mL Pyrex glass tube and heated at 130 °C for 3 days. Gradual cooling at a rate of 5 °C h -1 to ambient temperature afforded the colorless blocks of 4. Yield: 7 mg (51%, based on L). Anal. Calcd. for C 52 H 44 N 4 Cu 3 I 3 O 4 : C, 45.91; H, 3.26; N, 4.12. Found: C, 45.49; H, 2.98; N, 3.79. IR (KBr disc): 3061 (w), 2905 (w), 1575 (w), 1473 (m), 1456 (s), 1425 (s), 1395 (m), 1371 (m), 1317 (w), 1245 (s), 1191 (s), 1089 (m), 1052 (m), 980 (s), 944 (m), 866 (w), 800 (m), 758 (s), 698 (s), 644 (m), 620 (w), 565 (m), 511 (w) cm -1 . Catalytic studies. The reactions of alkyne (1.0 mmol), amine (1.2 mmol), HCHO (1.2 mmol), catalyst (0.001 mmol) and MeCN (10 mL) were conducted in a closed vessel containing under microwave power (80 W) at 100 °C. After that, the system was cooled to ambient temperature and the MeCN was removed by evaporation in vacuum. By diluting with 8 mL H 2 O, the residual mixture was extracted with ethyl acetate (3 × 10.0 mL). The combined organic phases were treated to remove the solvent and further purified by column chromatography using petroleum ether/ethyl acetate as the eluent to give the corresponding products. These products were characterized by 1 H NMR, 13 C NMR and HRMS. Page 4 of 23 ACS Paragon Plus Environment Crystal Growth & Design 1 2 3 4 5 6 7 8 9 10 11 12 13 14 15 16 17 18 19 20 21 22 23 24 25 26 27 28 29 30 31 32 33 34 35 36 37 38 39 40 41 42 43 44 45 46 47 48 49 50 51 52 53 54 55 56 57 58 59 60 | [] | [] | ["(CuCl 2 )L 0.5", "(Cu 3 Br 3 )L", "(Cu 3 I 3 )L"] | ["CuCl 2 ?2H 2 O--3.5 mg, 0.02 mmol", "CuBr 2--4.5 mg, 0.02 mmol", "CuI 2--6 mg, 0.02 mmol"] | [] | ["L ligand--8 mg, 0.01 mmol"] | ["130 \nC", "170 \nC", "130 \nC"] | ["3 days", "3 days", "3 days"] | ["EtOH--4 mL", "MeOH/DMF (1:1 V/V)--N/A", "DMF--4 mL"]
cg5006192 | Synthesis of {[Pb 2 (bpdado) 2 (bpa)]·10H 2 O} n (4). A mixture of Pb(CH 3 COO) 2 ·3H 2 O (0.05 mmol, 19.4 mg), H 2 bpdado (0.05 mmol, 13.6 mg), bpa (0.05 mmol, 9.2 mg), H 2 O (12 mL), methanol (2 mL), and an aqueous solution of KOH (1 mol/L, 0.25 mL) was stirred under air atmosphere for 20 min. The solution was placed in a Teﬂonlined reactor (25 mL), and the reactor was sealed, and heated at 130 °C for 72 h. After slow cooling to room temperature, colorless block crystals of 4 were obtained. Yield: 50% based on Pb. Elemental analysis (%): Calcd for C 35 H 41 N 6 O 22 Pb 2 : C, 32.04; N, 6.40; H, 3.15. Found: C, 32.12; N, 6.33; H, 3.27. IR (KBr, cm −1 ): 3444(m), 2962(w), 1646(m), 1555(m), 1470(w), 1262(m), 1062(m), 804(s), 670(w). | [] | [] | ["{[Pb 2 (bpdado) 2 (bpa)]·10H 2 O} n", "C 35 H 41 N 6 O 22 Pb 2"] | ["Pb(CH 3 COO) 2 ·3H 2 O--0.05 mmol, 19.4 mg"] | [] | ["H 2 bpdado--0.05 mmol, 13.6 mg", "bpa--0.05 mmol, 9.2 mg"] | ["130 °C"] | ["72 h"] | ["H 2 O--12 mL", "methanol--2 mL", "aqueous solution of KOH (1 mol/L)--0.25 mL"]
c2ce06290a | Synthesis of {[Co 3 (BTPM) 3 (H 2 O) 6 ](NO 3 ) 6 $7H 2 O} n (6) Red block crystalline products suitable for X-ray crystal analysis were obtained by the similar method as procedure of synthesis of 3, except that Zn(NO 3 ) 2 $6H 2 O was replaced by Co(NO 3 ) 2 $6H 2 O. Yield 15% based on Co. Elemental analysis (%) calculated for C 51 H 68 N 24 O 31 Co 3 : C, 36.24; H, 4.06; N, 19.89. | [] | [] | ["{[Co 3 (BTPM) 3 (H 2 O) 6 ](NO 3 ) 6 $7H 2 O} n", "C 51 H 68 N 24 O 31 Co 3"] | ["Co(NO 3 ) 2 $6H 2 O--NaN"] | [] | ["BTPM--NaN"] | [] | [] | []
ic701530c | [Bim( n BuSnCl 3 )] x (7). Compound 7 (0.402 g, 0.93 mmol, yield 93%) was prepared following a procedure similar to that reported for 1 using Bim and n BuSnCl 3 .Mp257-260 °C (dec). Anal. Calcd for C 11 H 17 Cl 3 N 4 Sn: C, 30.70; H, 3.98; N, 13.02. Found: C, 30.96; H, 3.85; N, 12.89. IR (Nujol, cm -1 ): 3120w, 3080w, 1572w, 1514m υ(C-C, C-N), 610br υ(Sn-C), 293s, 284s, 278s υ(Sn-Cl).1 H NMR (DMSO-d 6 , 293 K): δ 0.82 (t, 6H, CH 3Sn ), 1.33 (m, 4H, CH 2Sn ), 1.63 (m, 8H, CH 2Sn ), 6.38 (br, 2H, CH 2Bim ), 7.04 (pd, 2H, CH Bim ), 7.49 (pd, 2H, CH Bim ), 8.12 (s, 2H, CH Bim ).119 Sn NMR (DMSO-d 6 , 293 K): -452br, -465. Λ m (DMSO, 10 -3 M): 16.9 Ω -1 cm 2 mol -1 . Λ m (acetone, 10 -3 M): 1.2 Ω -1 cm 2 mol -1 . | [] | [] | ["[Bim( n BuSnCl 3 )] x", "C 11 H 17 Cl 3 N 4 Sn"] | ["n BuSnCl 3--0.93 mmol"] | [] | ["Bim--not specified"] | [] | [] | []
ic3011585 | (N,N-Diethyl-N′-methyl-N′-(pyridin-2-ylmethyl)ethane-1,2diamine)copper(I) Bromide [(L5)CuBr]. [(L5)CuBr] (C5)was synthesized by dropwise addition of ligand L5 (87.1 mg, 0.39 mmol) to a light green suspension of CuBr (56.2 mg, 0.39 mmol) in 1 mL of acetonitrile. This addition of ligand resulted in dissolution of CuBr and an immediate color change of the solution to yellow. The reaction mixture was allowed to stir for 20 min and then ﬁltered. The ﬁltrate was layered with 15 mL of diethyl ether and stored at −25 °C for 2 days. During this time the product crystallized as a yellow solid.Supernatant was removed, and crystals were washed with ether and dried in vacuo to yield 85.7 mg of crystalline product (60% yield).Anal. Calcd for C 13 H 23 BrCuN 3 : C, 42.80; H, 6.36; N, 11.52. Found: C, 43.02; H, 6.25; N, 11.28.1 H NMR (CD 3 CN, 268 K): δ 8.49 (d, J = 8.1 Hz, 1H, py), 7.80 (dd (t), J = 7.7, 7.7 Hz, 1H, py), 7.35 (dd, J = 5.0, 7.7 Hz, 1H, py), 7.32 (d, J = 7.7 Hz, 1H, py), 3.81 (s, 2H, NCH 2 ), 2.59 (s, 3H, NCH 3 ), 2.49 (b, 4H, N(CH 2 ) 2 ), 2.35 (b, 2H, NCH 2 ), 2.34 (b, 2H, NCH 2 ), 1.11 (t, J = 7.1, 6H, CCH 3 ) ppm.13 C NMR (CD 3 CN, 258 K): δ 157.65 (py), 149.43 (py), 138.22 (py), 124.79 (py), 124.75 (py), 63.35 (py-CH 2 ), 54.54 (NCH 2 ), 52.76 (NCH 2 ), 48.17 (NCH 2 ), 44.99 (NCH 3 ), 10.78 (CCH 3 ) ppm. FTIR (cm −1 ): 3059 (m), 2961 (s), 2790 (vs), 1594 (vs), 1565 (s), 1472 (vs), 1435 (vs), 1382 (s), 1367 (s), 1300 (s), 1283 (s), 1107 (s), 1031 (s), 1002 (s), 966 (s), 801 (s), 766 (vs), 737 (s), 595 (m), 526 (m). UV−vis: λ max = 292 nm (sh), ε = 4200 L mol −1 cm −1 , λ max = 374 nm (sh), ε = 876 L mol −1 cm −1 .ESI-MS: m/z 649 ([(L5) 2 Cu 2 Br] + ), m/z 284 ([(L5)Cu] + ).General Procedure for Polymerization of Styrene.1 All reagents were kept under an atmosphere of dinitrogen in a glovebox, and all polymerizations were conducted in the glovebox or on a Schlenk line. Polymerizations of styrene were carried out in bulk and stopped before going to full conversion. For typical polymerization, a 20 mL scintillation vial equipped with a stir bar was charged with about 35 mg of CuBr (0.244 mmol), ligand (0.268 mmol), and styrene (24.4 mmol). The mixture was stirred for 10 min to allow complexation to proceed. The initiator 1-phenylethyl bromide (0.244 mmol, 1 equiv) was added, yielding a 1:1:1.1:100 initiator:metal:ligand:monomer ratio and a target molecular weight of polystyrene product of approximately 10 400 Da at full conversion.The vial was heated to 110 °C on an IKA stir plate ﬁtted with a reactor block. Aliquots were removed at regular time intervals for analysis.Conversion was determined by integration of the monomer vs the polymer backbone resonances in the 1 H NMR spectrum of the crude product in CDCl 3 .62 To determine the molecular weights of a polymer product, an aliquot was added to THF and catalyst removed by passing the solution through a plug of alumina. The resulting ﬁltrate was dripped into methanol to precipitate polymer product. After centrifugation, removal of supernatant, and drying, polymer sample was dissolved to appropriate concentrations in THF and the solution ﬁltered through a 0.45 μm PTFE syringe ﬁlter. The molecular weight of this sample was measured by size exclusion chromatography (SEC) analysis at 30 °C using a Waters 1515 isocratic pump, a Waters 2414 refractive index detector, a Waters 2707 autosampler, a Styragel HR3 guard column (Waters), and two PLgel 5 μm MIXED-D columns (Po lymer Laboratories) connected in series. Samples were eluted with THF at 1 mL/min. Molecular weights were calculated using polystyrene standards (Agilent) as a reference.X-ray Crystallography. Crystals suitable for crystallographic analysis were obtained from cryst allization from an acetonitrile solution of product and diethyl ether. Crystals were mounted on glass ﬁbers. All measurements were made using graphite-monochromated Cu Kα radiation on a Bruker-AXS three-circle diﬀractometer equipped with a SMART APEX II CCD detector. Initial space group determination was based on a matrix of 120 frames (SMART Apex II, Data Collection Software, version 2.1; Bruker AXS Inc.: Madison, WI, 2005). Data were reduced using SAINT+ (SAINT Plus, Data Reduction Software, version 7.34a; Bruker AXS Inc.: Madison, WI, 2005) and empirical absorption correction applied using SADABS (Sheldrick, G. M. SADABS; University of Go  ttingen: Go  ttingen, Germany, 2005). Structures were solved using direct methods. Leastsquares reﬁnement for all structures was carried out on F 2 . Nonhydrogen atoms were reﬁned anisotropically. All hydrogen atoms in each structure were located by standard diﬀerence Fourier techniques and reﬁned with isotropic thermal parameters. Structure solution, reﬁnement, and calculation of derived results were performed using the SHELXTL package of computer programs.63 Packing diagrams were produced using Mercury or SHELXP. Details of X-ray experiments and crystal data are summarized in Table 1. Selected bond lengths and bond angles are given in Table 2.■ ASSOCIATED CONTENT * S Supporting Information Crystallographic data for complexes C1−C5; variable-temperature 1 H NMR spectra for complexes C2−C5; ESI-MS data for C2−C5 and for [CuBr 2 (L)] (L = L2− L5). This material is available free of charge via the Internet at http://pubs.acs.org.■ AUTHOR INFORMATION Corresponding Author *E-mail: cgoh@williams.edu.Notes The authors declare no competing ﬁnancial interest.■ ACKNOWLEDGMENTS We thank Dr. Emil B. Lobkovsky, Dr. A. Chandrasekaran, and Prof. D. Venkataraman for useful discussions. We acknowledge ﬁnancial support from th e Research Corp. for Science Advancement through RCSA Award 10776 and Williams College for start-up funds and a Hellman Fellowship. We are indebted to NSF (CHE-0443345) and the College of William and Mary for the purchase of the X-ray equipment.■ REFERENCES (1) Perrier, S.; Berthier, D.; Willoughby, I.; Batt-Coutrot, D.; Haddleton, D. M. Macromolecules 2002, 35, 2941.(2) Cristau, H.-J.; Ouali, A.; Spindler, J.-F.; Taillefer, M. Chem.Eur.J. 2005, 11, 2483.(3) Matyjaszewski, K. Macromolecules 2012, 45, 4015.(4) Pintauer, T. Eur. J. Inorg. Chem. 2010, 2010, 2449.(5) Pintauer, T.; Matyjaszewski, K. Chem. Soc. Rev. 2008, 37, 1087.(6) Lee, Y.; Lee, D.-H.; Park, G. Y.; Lucas, H. R.; Narducci Sarjeant, A. A.; Kieber-Emmons, M. T.; Vance, M. A.; Milligan, A. E.; Solomon, E. I.; Karlin, K. D. Inorg. Chem. 2010, 49, 8873.(7) Samanta, B.; Chakraborty, J.; Choudhury, C. R.; Dey, S. K.; Dey, D. K.; Batten, S. R.; Jensen, P.; Yap, G. P. A.; Mitra, S. Struct. Chem.2007, 18, 33.(8) Mukherjee, S.; Gole, B.; Song, Y.; Mukherjee, P. S. Inorg. Chem.2011, 50, 3621.(9) Braymer, J. J.; Merrill, N. M.; Lim, M. H. Inorg. Chim. Acta 2011, 380, 261.(10) Matyjaszewski, K.; Tsarevsky, N. V. Nat. Chem. 2009, 1, 276.(11) Ouchi, M.; Terashima, T.; Sawamoto, M. Chem. Rev. 2009, 109, 4963.(12) Matyjaszewski, K.; Spanswick, J. Mater. Today 2005, 8, 26.(13) di Lena, F.; Matyjaszewski, K. Prog. Polym. Sci. 2010, 35, 959.(14) Pintauer, T.; Matyjaszewski, K. In Topics in Organometalic Chemistry; Guan, Z., Ed.; Springer Berlin: Heidelberg, 2009; Vol. 26,p 221.Inorganic Chemistry Article dx.doi.org/10.1021/ic3011585 ¦ Inorg. Chem. 2012, 51, 10762−1077310772 (15) Pintauer, T.; Matyjaszewski, K. Coord. Chem. Rev. 2005, 249, 1155.(16) Haddleton, D. M.; Crossman, M. C.; Dana, B. H.; Duncalf, D. J.; Heming, A. M.; Kukulj, D.; Shooter, A. J. Macromolecules 1999, 32, 2110.(17) Tang, H. D.; Arulsamy, N.; Radosz, M.; Shen, Y. Q.; Tsarevsky, N. V.; Braunecker, W. A.; Tang, W.; Matyjaszewski, K. J. Am. Chem.Soc. 2006, 128, 16277.(18) Zhang, L.; Tang, H.; Tang, J.; Shen, Y.; Meng, L.; Radosz, M.; Arulsamy, N. Macromolecules 2009, 42, 4531.(19) O’Reilly, R. K.; Gibson, V. C.; White, A. J. P.; Williams, D. J. J.Am. Chem. Soc. 2003, 125, 8450.(20) Klerk-Engels, B. d.; Friibauf, H.-W.; Vrieze, K.; Kooijman, H.; Spek, A. L. Inorg. Chem. 1993, 32, 5528.(21) Wei, L.; Babich, J.; Zubieta, J. Inorg. Chim. Acta 2005, 358, 3691.(22) Britovsek, G. J. P.; England, J.; White, A. J. P. Inorg. Chem. 2005, 44, 8125.(23) Mukherjee, P. S.; Dalai, S.; Mostafa, G.; Lu, T.-H.; Rentschler, E.; Chaudhuri, N. R. New J. Chem. 2001, 25, 1203.(24) Dehghanpour, S.; Bouslimani, N.; Welter, R.; Mojahed, F.Polyhedron 2007, 26, 154.(25) Haddleton, D. M.; Duncalf, D. J.; Kukulj, D.; Heming, A. M.; J.Shooter, A.; J.; Clark, A. J. Mater. Chem. 1998, 8, 1525.(26) Mukherjee, P. S.; Maji; Tapas, K.; Escuer, A.; Vicente, R.; Ribas, J.; Rosair, G.; Mautner, F. A.; Chaudhuri, N. R. Eur. J. Inorg. Chem.2002, 2002, 943.(27) Karmakar, R.; Choudhury, C. R.; Hughes, D. L.; Yap, G. P. A.; El Fallah, M. S.; Desplanches, C.; Sutter, J.-P.; Mitra, S. Inorg. Chim.Acta 2006, 359, 1184.(28) Pawar, D. M.; Cain, D.; Gill, G.; Bain, A. D.; Sullivan, R. H.; Noe, E. A. J. Org. Chem. 2006, 72, 25.(29) Habermehl, N. C.; Angus, P. M.; Kilah, N. L.; Nore  n, L.; Rae, A.D.; Willis, A. C.; Wild, S. B. Inorg. Chem. 2006, 45, 1445.(30) Bruno, I. J.; Cole, J. C.; Edgington, P. R.; Kessler, M.; Macrae, C.F.; McCabe, P.; Pearson, J.; Taylor, R. Acta Crystallogr., Sect. B: Struct.Sci. 2002, 58, 389.(31)Yu,Q.;Salhi,C.A.;Ambundo,E.A.;Heeg,M.J.; Ochrymowycz, L. A.; Rorabacher, D. B. J. Am. Chem. Soc. 2001, 123, 5720.(32) Ambundo, E. A.; Deydier, M.-V.; Grall, A. J.; Aguera-Vega, N.; Dressel, L. T.; Cooper, T. H.; Heeg, M. J.; Ochrymowycz, L. A.; Rorabacher, D. B. Inorg. Chem. 1999, 38, 4233.(33) Lee, D.-H.; Hatcher, L. Q.; Vance, M. A.; Sarangi, R.; Milligan, A. E.; Narducci Sarjeant, A. A.; Incarvito, C. D.; Rheingold, A. L.; Hodgson, K. O.; Hedman, B.; Solomon, E. I.; Karlin, K. D. Inorg.Chem. 2007, 46, 6056.(34) Yuan, W.-B.; Zhang, Q. Acta Crystallogr., Sect. E: Struct. Rep.Online 2005, 61, M1883.(35) Yue, G. R.; Xu, X. J.; Shi, Y. Z.; Feng, L. Acta Crystallogr., Sect. E: Struct. Rep. Online 2005, 61 , M693.(36) Hermann, H. L.; Boche, G.; Schwerdtfeger, P. Chem.Eur. J.2001, 7, 5333.(37) Pyykko  ,P.Chem. Rev. 1997, 97, 597.(38) Li, R.; Moubaraki, B.; Murray, K. S.; Brooker, S. Dalton Trans.2008, 37, 6014.(39) Deng, Z.-P.; Qi, H.-L.; Huo, L.-H.; Ng, S. W.; Zhao, H.; Gao, S.Dalton Trans. 2010, 39, 10038.(40) Healy, P.; Kildea, J.; White, A. Aust. J. Chem. 1989, 42, 137.(41) Skelton, B. W.; Waters, A. F.; White, A. H. Aust. J. Chem. 1991, 44, 1207.(42) Ball, R. J.; Genge, A. R. J.; Radford, A. L.; Skelton, B. W.; Tolhurst, V. A.; White, A. H. J. Chem. Soc., Dalton Trans. 2001, 2807.(43) Churchill, M. R.; Davies, G.; Elsayed, M. A.; Fournier, J. A.; Hutchinson, J. P.; Zubieta, J. A. Inorg. Chem. 1984 , 23, 783.(44) Sun, Y. X. Synth. React. Inorg., Met.-Org., Nano-Met. Chem. 2006, 36, 621.(45) Dhanalakshmi, T.; Suresh, E.; Palaniandavar, M. Inorg. Chim.Acta 2011, 365, 143.(46) Levy, A. T.; Olmstead, M. M.; Patten, T. E. Inorg. Chem. 2000, 39, 1628.(47) Eckenhoff, W. T.; Pintauer, T. Inorg. Chem. 2010, 49, 10617.(48) Kajiwara, A.; Matyjaszewski, K.; Kamachi, M. Macromolecules 1998, 31, 5695.(49) Wang, A. R.; Zhu, S. Macromolecules 2002, 35, 9926.(50) Caretti, I.; Dervaux, B.; Du Prez, F. E.; Van Doorslaer, S. J.Polym. Sci., Part A: Polym. Chem. 2010, 48, 1493.(51) Bortolamei, N.; Isse, A. A.; Di Marco, V. B.; Gennaro, A.; Matyjaszewski, K. Macromolecules 2010, 43, 9257.(52) Rorabacher, D. B. Chem. Rev. 2004, 104, 651.(53) Bernardo, M. M.; Heeg, M. J.; Schroeder, R. R.; Ochrymowycz, L. A.; Rorabacher, D. B. Inorg. Chem. 1992, 31, 191.(54) Qiu, J.; Matyjaszewski, K.; Thouin, L.; Amatore, C. Macromol.Chem. Phys. 2000, 201, 1625.(55) Tang, W.; Kwak, Y.; Braunecker, W.; Tsarevsky, N. V.; Coote, M. L.; Matyjaszewski, K. J. Am. Chem. Soc. 2008, 130, 10702.(56) Matyjaszewski, K.; Goebelt, B.; Paik, H.-j.; Horwitz, C. P.Macromolecules 2001, 34, 430.(57) Peng, C.-H.; Kong, J.; Seeliger, F.; Mat yjaszewski, K.Macromolecules 2011, 44, 7546.(58) Pangborn, A. B.; Giardello, M. A.; Grubbs, R. H.; Rosen, R. K.; Timmers, F. J. Organometallics 1996, 15, 1518.(59) Perrin, D. D.; Armarego, W. L. F.Puriﬁcation of Laboratory Chemicals, 4th ed.; Reed Educational and Professional Publishing Ltd.: Woburn, MA, 2000.(60) Gagne, R. R.; Koval, C. A.; Lisensky, G. C. Inorg. Chem. 1980 , 19, 2854.(61) Connelly, N. G.; Geiger, W. E. Chem. Rev. 1996, 96, 877.(62) Tillman, E. S.; Contrella, N. D.; Leasure, J. G. J. Chem. Educ.2009, 86, 1424.(63) Sheldrick, G. Acta Crystallogr., Sect. A: Found. Crystallogr. 2008, 64, 112.Inorganic Chemistry Article dx.doi.org/10.1021/ic3011585 ¦ Inorg. Chem. 2012, 51, 10762−1077310773 | [] | [] | ["(N,N-Diethyl-N′-methyl-N′-(pyridin-2-ylmethyl)ethane-1,2diamine)copper(I) Bromide"] | ["CuBr--56.2 mg, 0.39 mmol"] | [] | ["ligand L5--87.1 mg, 0.39 mmol"] | ["-25 °C"] | ["2 days"] | ["acetonitrile--1 mL", "diethyl ether--15 mL"]
s0108270104014453 | Experimental An aqueous solution (10 ml) of NaN 3 (0.163 g, 2.5 mmol) was mixed with an aqueous solution (10 ml) of MnSO 4 H 2 O (0.085 g, 0.5 mmol) and stirred for 20 min. An ethanol solution (10 ml) of 1,2-bis(imidazol-1-yl)ethane (0.081 g, 0.5 mmol) was then added slowly to the above solution. The mixture was stirred at room temperature for 30 min and the resultant solution was ®ltered. After allowing the ®ltrate to stand in air at room temperature for two weeks, well formed yellow single crystals of (I) were obtained. The product is stable under ambient conditions and is insoluble in most common inorganic and organic solvents. Analysis found: C 41.43, H 4.37, N 42.36%; calculated for C 16 H 20 MnN 14 : C 41.47, H 4.35, N 42.33%. | [] | ["two weeks"] | ["(I)", "C 16 H 20 MnN 14"] | ["MnSO 4 H 2 O--0.085 g, 0.5 mmol"] | [] | ["1,2-bis(imidazol-1-yl)ethane--0.081 g, 0.5 mmol"] | ["room temperature"] | ["30 min"] | ["NaN 3--0.163 g, 2.5 mmol", "water--10 ml", "ethanol--10 ml"]
b409201p | Preparations Na 3 [tma]. NaOH (122 mg, 3.050 mmol) was dissolved in H 2 O (10 ml) and trimesic acid (214 mg, 1.017 mmol) was added and stirred until all the acid had dissolved. The solvent was removed and the resulting white powder was dried. Yield 304 mg (91%).IR. 1621, 1570 and 1373 cm −1 m(C–O). Microanalysis, found C 32.7, H 2.6%; Calc. for C 9 H 3 Na 3 O 6 ·3H 2 O; C 32.7, H 2.8%. | [] | [] | ["Na 3 [tma]"] | ["NaOH --122 mg, 3.050 mmol"] | [] | ["trimesic acid--214 mg, 1.017 mmol"] | [] | [] | ["H 2 O--10 ml"]
acs.cgd.5b01155 | Synthesis of MAC-4-A, MAC-4-B, MAC-4-C, MAC-4-D, and MAC-4-E. All samples were solvothermally synthesized by the same procedure except for MAC-4-C. In a typical synthesis procedure for {[Zn 5 (OH)(dmtrz) 3 (ipa) 3 ]·DMF·H 2 O} n (MAC-4-A): Zn(OAc) 2 · 2H 2 O (0.45 mmol, 0.089 g) was dissolved in 5 mL of N,N′dimethylformamide (DMF) and added to the solution of isophthalic acid (H 2 ipa) (0.3 mmol, 0.049 g) and 3,5-dimethyl-1H,1,2,4-triazolate (Hdmtrz) (0.3 mmol, 0.028 g) in 5 mL of DMF. The solution was stirred at room temperature for 10 min, and then the mixture was transferred to a Teﬂon-lined stainless steel autoclave (15 mL) and heated at 140 °C for 3 days, followed by cooling down to room temperature. Colorless block crystals were collected by ﬁltration (yield: 62% based on Zn(II)). Replacing H 2 ipa by 5-hydroxyisophthalic acid (H 2 ipa-OH, B), 5-ethoxyisophthalic acid (H 2 ipa-eo, D), and 5-acetamidoisophthalic acid (H 2 ipa-ac, E), respectively, products of {[Zn 5 (OH)(dmtrz) 3 (ipa-OH) 3 ]·DMF· 5H 2 O} n (MAC-4-B, yields 46%), {[Zn 5 (OH)(dmtrz) 3 (ipa-eo) 3 ]·DMF} n (MAC-4-D, yields 42%), and {[Zn 5 (OH)(dmtrz) 3 (ipa-ac) 3 ]·guest} n (MAC-4-E, yields 55%) were obtained accordingly. | [] | [] | ["{[Zn 5 (OH)(dmtrz) 3 (ipa) 3 ]·DMF·H 2 O} n", "MAC-4-A"] | ["Zn(OAc) 2 ? 2H 2 O--0.45 mmol, 0.089 g"] | [] | ["H 2 ipa--0.3 mmol, 0.049 g", "Hdmtrz--0.3 mmol, 0.028 g"] | ["140 °C"] | ["3 days"] | ["N,N′dimethylformamide (DMF)--5 mL"]
s0277-5387(02)01378-5 | 2.4. Synthesis of the complexes 2.4.1.{ [Zn(cda) 2 (CH 3 OH) 2 ]×/4CH 3 OH }  (1) Na(cda) (0.3025 g, 2.31 mmol) and Zn(ClO 4 ) 2 ×/6H 2 O (0.4305 g, 1.16 mmol) were each dissolved in 15 cm 3 MeOH and then the two kinds of solutions were mixed together and placed in a sealed vessel that contained a saturated calcium chloride solution in MeOH. Colorless transparent single-crystals were obtained after a few of days at room temperature (r.t.). The obtained crystal easily decomposed in air at r.t. Anal. Found: C, 35.2; H, 5.6; N, 18.1; Zn, 14.1. Calc. for C 14 H 28 N 6 O 8 Zn: C, 35.5; H, 6.0; N, 17.7; Zn, 13.8%. | [] | [] | ["[Zn(cda) 2 (CH 3 OH) 2 ]×/4CH 3 OH", "C 14 H 28 N 6 O 8 Zn"] | ["Zn(ClO 4 ) 2 ×/6H 2 O--0.4305 g, 1.16 mmol"] | [] | ["Na(cda)--0.3025 g, 2.31 mmol"] | ["room temperature (r.t.)"] | ["a few days"] | ["MeOH--15 cm 3"]
c3dt32539c | [Co(OH)(tta)] (3). A mixture of Co(OAC) 2 ·4H 2 O (0.075 g, 0.30 mmol), Htta (0.021 g, 0.30 mmol) and water (6 mL) in the molar ratio of 1 : 1 : 833 was stirred and adjusted by hydrofluoric acid to a pH of ca. 2. The resulting solution was sealed in a 15 mL Teflon-lined stainless steel bomb and heated to 180 °C for 72 h. After cooling to room temperature, red octahedron crystals of 3 were obtained in 70% yield based on Co(OAC) 2 . | [] | [] | ["[Co(OH)(tta)]", "Not Available"] | ["Co(OAC) 2 ·4H 2 O--0.075 g, 0.30 mmol"] | [] | ["Htta--0.021 g, 0.30 mmol"] | ["180 °C"] | ["72 h"] | ["water--6 mL"]
c3ce41841c | Synthesis of compound {[Cd(Htpim) 2 (NO 3 ) 2 ]·9H 2 O} n (4).The preparation of 4 was similar to that of 2 except that Cd(NO 3 ) 2 ·4H 2 O (0.12 g) was used. Yellow block crystals of 4 were collected in 55% yield based on Htpim. Elemental anal. | [] | [] | ["{[Cd(Htpim) 2 (NO 3 ) 2 ]·9H 2 O} n"] | ["Cd(NO 3 ) 2 ·4H 2 O--0.12 g"] | [] | ["Htpim--not specified"] | [] | [] | []
ch16586 | After 2 weeks, red plate-shaped crystals formed. Yield ,75 %.Synthesis of [Fe(NCS) 2 (tvp) 2 ]1/2 (tvp)(EtOH) (tvp-S) Crystals were prepared using H-cell diffusion. tvp (29 mg, 0.16 mmol) was placed in one arm of the H-cell, and an ethanol (2 mL) solution of iron( II) perchlorate (20 mg, 0.08 mmol) and ammonium thiocyanate (11.9 mg, 0.16 mmol) was placed in the other arm. Ethanol was carefully added to fill the H-cell, affording red plate-like crystals after 3 weeks. | [] | [] | ["[Fe(NCS) 2 (tvp) 2 ]1/2 (tvp)(EtOH) (tvp-S)"] | ["iron( II) perchlorate--20 mg, 0.08 mmol", "ammonium thiocyanate--11.9 mg, 0.16 mmol"] | [] | ["tvp--29 mg, 0.16 mmol"] | [] | ["3 weeks"] | ["ethanol--2 mL"]
s0108270110034323 | Experimental 1,2-Bis(1,2,4-triazol-4-yl)ethane (tr 2 eth) was prepared in 65% yield by reacting ethylenediamine (1.50 g, 1.67 ml, 25.0 mmol) and dimethylformamide azine (8.87 g, 62.5 mmol) in boiling xylene (12 ml) in the presence of TsOHH 2 O (0.38 g, 2.0 mmol) as catalyst. Complex (I) was prepared under hydrothermal conditions starting with V 2 O 5 and 48% HF solution. In a typical reaction, Cu(OAc) 2 H 2 O (19.9 mg, 0.10 mmol), tr 2 eth (16.4 mg, 0.10 mmol), V 2 O 5 (18.1 mg, 0.10 mmol), aqueous HF (100 ml) and water (5 ml) were added to a Teﬂon vessel, which was placed in a steel bomb and heated to 448 K for 24 h. The mixture was then cooled slowly to room temperature over a period of 60 h and afforded pale-brown crystals of (I) (yield 13.4 mg, 38%). | [] | ["60 h"] | [] | ["Cu(OAc) 2 ?H 2 O--19.9 mg, 0.10 mmol", "V 2 O 5--18.1 mg, 0.10 mmol"] | [] | ["tr 2 eth--16.4 mg, 0.10 mmol"] | ["448 K"] | ["24 h"] | ["aqueous HF--100 ml", "water--5 ml"]
s10870-015-0568-0 | Found: C 56.21, H 4.11 and N 9.16 %. IR (KBr, cm -1 ): 2929(w), 1611(m), 1571(s), 1520(m), 1475(s), 1390(m), 1297(w), 1074(m), 935(w), 755(m), 673(w), 471(m).Preparation of Complex [Cd (pbmb)(chdc)] n (2) The synthesis procedure of 2 is similar to that for 1 except that H 2 hmph is replaced by H 2 chdc. Colorless blockshaped crystals of 2 were obtained with a yield of 54 % based on Cd(OAc) 2 2H 2 O. Anal. Calcd. for C 27 H 30 CdN 4 O 4 (2)(Mr= 586.95): C, 55.25, H 5.15 and N 9.55 %. | [] | [] | ["[Cd(pbmb)(chdc)] n", "C 27 H 30 CdN 4 O 4"] | ["Cd(OAc) 2 \n2H 2 O--NaN"] | [] | ["pbmb--NaN", "chdc--NaN"] | [] | [] | []
s1600536812012111 | 6H 2 O (0.592 g, 2.0 mmol) were dissolved in a mixture of EtOH (2.9 ml, 50 mmol) and DMF (3.9 ml, 50m mol) with stirring. Then, the clear solution with molar ratio of 1 (furan-2,5-dicarboxyl acid): 1 (Zn(NO 3 ) 2 .6H 2 O): 25 (EtOH): 25 (DMF) was tranferred into a 23 ml autoclave and heated at 393 K for 24hrs. After naturally cooling to room temperature, colorless blocks were collected by filtration as a single phase. | [] | [] | ["NaN"] | ["Zn(NO 3 ) 2 .6H 2 O--0.592 g, 2.0 mmol"] | [] | ["furan-2,5-dicarboxyl acid--1"] | ["393 K"] | ["24hrs"] | ["EtOH--2.9 ml, 50 mmol", "DMF--3.9 ml, 50 mmol"]
cg800774z | C 42.27, H 3.10, N 19.72; found C 42.25, H 2.90, N 19.79. IR (nujol, cm -1 ): 3115 w, 3088 w, 3055 w, 3032 w, 1625 s, 1616 m, 1593 m, 1566 w, 1522 w, 1490 w, 1418 s, 1400 w, 1327 w, 1284 w, 1248 w, 1218 m, 1173 m, 1101 vs, 1089 vs, 1032 w, 1012 w, 978 w, 932 w, 882 w, 872 w, 857 w, 838 w, 826 w, 801 w, 763 w, 700 m, 623 s, 511 m, 455 w. | [] | [] | [] | [] | [] | [] | [] | [] | []
s11243-017-0118-z | Synthesis of complex 2 The synthetic method for complex 2 was similar to that for complex 1, except that H 4 SiW 12 O 40 12H 2 O (0.30 g, 0.14 mmol) was used instead of H 3 PMo 12 O 40 12H 2 O.Orange crystals were obtained and washed with distilled water (Yield, 32%, based on Cu). Anal. Calcd for C 114H 112 Cu 8 N 28 O 80 S 28 Si 2 W 24 (9006.76): C 14.9, H 1.3, N 4.4. | [] | [] | ["C 114 H 112 Cu 8 N 28 O 80 S 28 Si 2 W 24"] | [] | ["H 4 SiW 12 O 40 12H 2 O--0.30 g, 0.14 mmol"] | [] | [] | [] | []
s10876-013-0650-8 | 123 was also dissolved in 5 mL H 2 O/CH 3 CN (V/V = 1:1) mixed solvent and then its ph was adjusted to 7.0 with 10 % NaOH solution. Afterwards the above two solutions were mixed in a Tenon-lined autoclave (25 mL) and stirred at room temperature for 30 min with colorless solution obtained. At the mean time, the pH was adjusted to 3.0 by the addition of 10 % HNO 3 solution, and then heated at a rate of 5 °C/h to 170 °C under autogenous pressure. After maintained for 72 h, the reaction vessel was cooled to room temperature at the rate of 6 °C/h, yellow block crystals in ca.32 % yield based on Sm were obtained and washed by ether (the crystals were carefully picked one by one). Anal. Calc for C 18 H 12 N 4 NaO 9 Sm (601.67): C 35.93, H 2.01, N 9.31 %; found C 36.56, H 2.25, N 9.64 %. IR (KBr, cm -1 ) for 1: 3421 m, 3058w, 2333w, 1601s, 1546s, 1399s, 1063w, 769m, 676m, 424m. | [] | [] | ["123"] | [] | ["NaOH solution--10 %", "HNO 3 solution--10 %"] | [] | ["170 °C"] | ["72 h"] | ["H 2 O/CH 3 CN--5 mL"]
j.ica.2007.03.063 | 2.2. Synthesis 2.2.1. Synthesis of complex {[La(BDOA) 1.5 (H 2 O)] Æ H 2 O} n (1) A mixture of La 2 O 3 (0.163 g; 0.5 mmol), H 2 BDOA (0.226 g; 1 mmol), and H 2 O (10 mL) in the presence of HClO 4 (0.385 mmol) (pH 2) was stirred vigorously for 20 min and then sealed in a Teﬂon-lined stainless-steel autoclave (20 mL, capacity). The autoclave was heated to and maintained at 160 C for 7 days, and then cooled to room temperature at 5 Ch 1 . The crystal were obtained in ca. 20% yield based on lanthanum. Elemental Anal. | [] | [] | ["[La(BDOA) 1.5 (H 2 O)] Æ H 2 O"] | ["La 2 O 3--0.163 g; 0.5 mmol"] | ["HClO 4--0.385 mmol"] | ["H 2 BDOA--0.226 g; 1 mmol"] | ["160 \nC"] | ["7 days"] | ["H 2 O--10 mL"]
j.ica.2013.10.006 | The solution was heated to 50 °C in a temperature-controlled bath and was stirred for 5 h. The resulting solution was ﬁltered and left to stand under ambient condition. The dark blue crystals were formed. Yield: 26% (based on Cu) for 1. (948,21 g/mol) (C 34 H 50 Cu 2N 10 O 14 ) Anal. Calc. for C, 43.14; H, 5.67; N, 14.23. Found: C, 42.99; H, 5.31; N, 14.75%.IR (cm 1 , KBr): m (H 2 O), 3386 w; m (CH), 3161 w, 3143 w, 3092 m, 3079 m; m as (COO), 1639 vs 1600 vs 1585 vs; m (C@N), 1514 m; m s (COO), 1396 vs 1357 vs; D m , 243, 235. Yield: 77% (based on Cu) for 3. (728,48 g/mol C 31 H 71 CuN 9 O 6 ) Anal. Calc. | [] | [] | ["C 34 H 50 Cu 2N 10 O 14", "C 31 H 71 CuN 9 O 6"] | [] | [] | [] | ["50 \nC"] | ["5 h"] | []
cg300256k | Found: C, 23.47; H, 3.46; N, 6.78. IR (KBr, cm −1 ): 3374 (w), 1542 (s), 1402 (s), 1328 (w), 1257 (w), 1178 (w), 1111 (w), 1040 (w), 933 (w), 811 (s), 708 (m), 649 (w).For the preparation of compounds 5 and 6, Tb(NO 3 ) 3 ·5H 2 O and Nd(NO 3 ) 3 ·6H 2 O were employed, respectively. Data for compound 5: 36% yield. mp: 213−215 °C, Anal. Calc. for C 16 H 30 N 4 O 17 AgTb (M r = 817.23): C, 23.52; H, 3.70; N, 6.86. Found: C, 24.31; H, 4.27; N, 7.61.IR (KBr, cm −1 ): 3415 (w), 1554 (s), 1407 (s), 1376 (w), 1255 (w), 1182 (w), 1127 (w), 1044 (w), 974 (w), 812 (s), 720 (m), 639 (w). | [] | [] | ["NaN"] | ["Tb(NO 3 ) 3 ·5H 2 O--NaN"] | [] | [] | [] | [] | []
j.jpba.2020.113444 | Yield of 58 % (based on Zn).Anal.(%) calcd.for C 72 H 56 N 12 O 14 Zn 3 : C, 57.29; H, 3.74; N, 11.14.Found: C, 57.0; H, 3.6; N, 11.0.IR (KBr pellet, cm −1 ): 3128 (m), 1624 (vs), 1588 (vs), 1527 (s), 1454 (s), 1414 (vs), 1360 (vs), 1265 (m), 1217 (m), 1159 (w), 1111 (s), 1088 (s), 1030 (w), 976 (m), 954 (m), 890 (w), 864 (w), 848 (w), 832 (w), 787 (m), 771 (m), 736 (m), 711 (m), 669 (m), 656 (m), 625 (w).2.2.Synthesis of [Zn 3 (L) 2 (4,4  -bbibp) 2 (H 2 O) 2 ] n ·2(CH 3 CN) (2) A hybrid of H 3 L (0.20 mmol, 0.060 g), 4,4  -bbibp (0.40 mmol, 0.154 g) and Zn(NO 3 ) 2 ·6H 2 O (0.40 mmol, 0.119 g) was dissolved in a solvent hybrid of acetonitrile (4 mL) and H 2 O (4 mL), and stirred for 0.5 h in air.The solution was added into a Teﬂon-lined stainless-steel vessel, and heated to 130 ◦ C for 72 h under autogenous pressure, and then cooled to room temperature at a descent rate of 5 ◦ C h −1 .Colorless block crystals were collected.Yield of 68 % (based on Zn).Anal.(%) calcd.for C 86 H 60 N 10 O 16 Zn 3 : C, 61.28; H, 3.59; N, 8.31. | [] | [] | ["[Zn 3 (L) 2 (4,4  -bbibp) 2 (H 2 O) 2 ] n ·2(CH 3 CN)", "C 86 H 60 N 10 O 16 Zn 3"] | ["Zn(NO 3 ) 2 ·6H 2 O--0.40 mmol, 0.119 g"] | [] | ["H 3 L--0.20 mmol, 0.060 g", "4,4  -bbibp--0.40 mmol, 0.154 g"] | ["130 ◦ C"] | ["72 h"] | ["acetonitrile--4 mL", "H 2 O--4 mL"]
c9dt02275a | Synthesis of (NBu 4 )[MnCr(C 6 O 4 Br 2 ) 3 ]·C 6 H 5 CH 3 (4). This compound was prepared as 2 but using toluene instead of chlorobenzene. The solution was allowed to stand for about two weeks to obtain a dark crystalline powder that was filtered and air dried. The phase purity of this compound was verified with X-ray powder diffraction (Figure S1, supporting information). FT-IR (ν/cm -1 , KBr pellets): 3415 (s), 2960 (m), 2933 (w), 2874 (w), 1603 (m), 1490 (vs), 1355 (vs), 990 (m), 817 (s), 733 (w), 614 (s), 562 (m), 507 (s), 458 (m). | [] | [] | ["(NBu 4 )[MnCr(C 6 O 4 Br 2 ) 3 ]·C 6 H 5 CH 3", "NaN"] | [] | [] | [] | [] | ["two weeks"] | ["toluene--NaN"]
ic500476u | [Cu II (L E )(OH 2 )]. The ligand H 2 L E (50 mg; 169.84 μmol; 1 equiv) was dissolved in MeOH (1 mL) and a solution of Cu(OAc) 2 × 2H 2 O (34.0 mg; 169.84 μmol) in MeOH (1 mL) was added while stirring.After stirring at room temperature overnight, the purple precipitate was separated by ﬁltration, redissolved in MeOH, and subjected to ether diﬀusion. The analytically pure complex crystallized as long red purple needles (33 mg, 81.68 μmol, 56% yield). Elemental analysis: ([Cu II (L E )]+1.5 MeOH) calcd C(49.06), H(7.48), N(13.87); exp C(49.10), H(7.56), N(14.05). UV−vis spectroscopy: λ = 476 nm (21008 cm −1 ), ε = 189 M −1 cm −1 ; cyclic voltammetry 121 mV (MeCN), −88 mV (MeOH), 118 mV, −2116 mV* (DMF), 71 mV (H 2 O).[Cu II (L P )(OH 2 )]. The ligand H 2 L P (50 mg; 162.12 μmol; 1 equiv) was dissolved in MeOH (1 mL), and a solution of Cu(OAc) 2 × 2H 2 O (32.0 mg; 162.12 μmol) in MeOH (1 mL) was added while stirring.After stirring at room temperature overnight, the purple solution was evaporated to dryness and the residue redissolved in MeOH and subjected to ether diﬀusion. The analytically pure complex crystallized as long red purple needles (33 mg, 81.68 μmol, 56% yield). Suitable crystals were obtained by slow evaporation of a methanolic solution.Elemental analysis: ([Cu II (L P )]+2 H 2 O) calcd C(47.34), H(7.45), N(13.80); exp C(47.32), H(7.16), N(13.80). UV−vis spectroscopy: λ = 524 nm (19084 cm −1 ), ε = 117 M −1 cm −1 ; cyclic voltammetry 451 mV (MeCN), 266 mV (MeOH), −254 mV, −2253 mV* (DMF), 418 mV (H 2 O).■ ASSOCIATED CONTENT * S Supporting Information Details of the crystallographic experiments, a plot of the crystal structure of [Cu II (L B )(O)], spectra of the metal-free ligands, UV−vis spectra and CV’s of the complexes reported, and details of the SOD and hu man s erum assays and the biodistribution experiments. This material is available free of charge via the Internet at http://pubs.acs.org. CCDC 988221988226 contains the supplementary crystallographic data which can be obtained free of charge from The Cambridge Crystallographic Data Centre via www.ccdc.cam.ac.uk/data_ request/cif.■ AUTHOR INFORMATION Corresponding Authors *(P.C.) Fax: +49-6221-546617. E-mail: peter.comba@aci.uniheidelberg.de.*(H.S.) Fax: +49-351-2603232. E-mail: h.stephan@hzdr.de.Notes The authors declare no competing ﬁnancial interest.■ ACKNOWLEDGMENTS Financial support by the German Science Foundation (DFG), the University of Heidelberg, and the Helmholtz Association (funding through the Helmholt z Virtual Institute Na noTracking, Agreement Number VH-VI-421, and the Helmholtz-Portfolio Topic “Technologie und Medizin − Multimodale Bildgebung zur Aufkla  rung des In-vivo-Verhaltens von polymeren Biomaterialien”) are gratefully acknowledged. We are grateful to Professor H. Wadepohl for the collection of the X-ray data and helpful discussions, and to Madlen Matterna, Janine Partsch, and Regina Herrlich for technical assistance.■ DEDICATION Dedicated to Professor Bernd Johannsen on the occasion of his 75th birthday.■ REFERENCES (1) Shokeen, M.; Anderson, C. J. Acc. Chem. Res. 2009, 42, 832−841.(2) Blower, P. J.; Lewis, J. S.; Zweit, J. Nucl. Med. Biol. 1996, 23, 957−980.(3) Schmidt-Ott, W.-D. Z. Phys. 1959, 154, 286−293.(4) Cooper, M. S.; Ma, M. T.; Sunassee, K.; Shaw, K. P.; Williams, J.; Paul, R. L.; Donnelly, P. S.; Blower, P. J. Bioconjugate Chem. 2012, 23, 1029.(5) Cutler, C. S.; Hennkens, H. M.; Sisay, N.; Huclier-Markai, S.; Jurisson, S. S. Chem. Rev. 2013, 113, 858−883.(6) Holland, J. P.; Barnard, P. J.; Collision, D.; Dilworth, J. R.; Edge, R.; Green, J. C.; Heslop, J. M.; McInnes, E. J. L.; Salzmann, C. G.; Thompson, A. L. Eur. J. Inorg. Chem. 2008, 22, 3549.(7) Bu, H. X.; Zhand, Z. H.; An, D. L.; Chen, Y. T.; Shinoya, M.; Kimura, E. Inorg. Chem. 1996, 241 (1), 125.(8) Martell, A. E.; Motekaitis, R. J.; Clarke, E. T.; Delgado, R.; Sun, Y.; Ma, R. Supramol. Chem. 1996, 20 (3−4), 353.(9) Chaves, S.; Delgado, R.; Frausto da Silva, J. J. R. Talanta 1992, 39 (3), 249.(10) Delgado, R.; Frausto da Silva, J. J. R. Talanta 1982, 29 (10), 815.(11) Woodin, K. S.; Heroux, K. J.; Boswell, C. A.; Wong, E. H.; Weisman, G. R.; Niu, W.; Tomellini, S. A.; Anerson, C. J.; Zakharov, L.N.; Reingold, A. L. Inorg. Chem. 2005, 4829.(12) Wong, E. H.; Weisman, G. R.; Hill, D. C.; Reed, D. P.; Rogers, M. E.; Condon, J. S.; Fagan, M. A.; Calabrese, J. C.; Lam, K.-C.; Guzei, I. A.; Rheingold, A. L. J. Am. Chem. Soc. 2000, 122, 10561−10572.(13) Boswell, C. A.; Sun, X.; Niu, W. J.; Weisman, G. R.; Wong, E.H.; Rheingold, A. L.; Anderson, C. J. J. Med. Chem. 2004, 47, 1465 − 1474.(14) Geue, R. J.; Hambley, T. W.; Harrowfield, J. M.; Sargeson, A.M.; Snow, M. R. J. Am. Chem. Soc. 1984, 106, 5478−5488.(15) Sargeson, A. M. Coord. Chem. Rev. 1996, 151,89−114.(16) Di Bartolo, N. M.; Sargeson, A. M.; Donlevy, T. M.; Smith, S. V.J. Chem. Soc., Dalton Trans. 2001, 2303−2309.(17) Cabbiness, D. K.; Margerum, D. W. J. Am. Chem. Soc. 1969, 61, 6540−6541.(18) Cabbiness, D.; Margerum, D. W. J. Am. Chem. Soc. 1970, 92, 2152−2153.(19) Jones-Wilson, T. M.; Deal, K. A.; Anderson, C. J.; McCarthy, D.W.; Kovacs, Z.; Motekaitis, R. J.; Sherry, A. D.; Martell, A. E.; Welch, M. J. Nucl. Med. Biol. 1998, 25, 523−530.(20) Bass, L. A.; Wang, M.; Welch, M. J.; Anderson, C. J. Bioconjugate Chem. 2000, 11, 527−532.(21) Odendaal, A. Y.; Fiamengo, A. L.; Ferdani, R.; Wadas, T. J.; Hill, D. C.; Peng, Y.; Heroux, K. J.; Golen, J. A.; Rheingold, A. L.; Anderson, C. J.; Weisman, G. R.; Wong, E. H. Inorg. Chem. 2011, 50, 3078−3086.(22) Lattuada, L.; Barge, A.; Cravotto, G.; Giovenzana, G. B.; Tei, L.Chem. Soc. Rev. 2011, 40, 3019−3049.(23) Denat, F.; Brande  s, S.; Guilard, R. Synlett 2000, 5, 561−574.(24) Chong, H.-S.; Song, H. A.; Kang, C. S.; Le, T.; Sun, X.; Dadwal, M.; Lee, H.; Lan, X.; Chen, Y.; Dai, A. Chem. Commun. 2011, 47, 5584−5586.(25) Lewis, E. A.; Allan, C. C.; Boyle, R. W.; Archibald, S. J.Tetrahedron Lett.2004, 45, 3059−3062.(26) Kimura, E. J. Coord. Chem. 1986, 15,1−28.(27) Sharma, S. K.; Hundal, G.; Gupta, R. Eur. J. Inorg. Chem. 2010, 621−636.(28) Antunes, P.; Delgado, R.; Drew, M. G. B.; Felix, V.; Maecke, H.Inorg. Chem. 2007, 46 (8), 3144−3153.(29) Barnard, P. J.; Holland, J. P.; Bayly, S. R.; Wadas, T. J.; Anderson, C. J. Inorg. Chem. 2009, 48, 7117−7126.Inorganic Chemistry Article dx.doi.org/10.1021/ic500476u ¦ Inorg. Chem. 2014, 53, 6698−67076706 (30) Vin Tan, K.; Pellegrini, P. A.; Skelton, B. W.; Hogan, C. F.; Greguric, I.; Barnard, P. J. Inorg. Chem. 2014, 53, 468−477.(31) Comba, P.; Nuber, B.; Ramlow, A. J. Chem. Soc., Dalton Trans.1997, 347−352.(32) Comba, P.; Kerscher, M.; Schiek, W. Prog. Inorg. Chem. 2007 , 55, 613−704.(33) Juran, S.; Walther, M.; Stephan, H.; Bergmann, R.; Steinbach, J.; Kraus, W.; Emmerling, F.; Comba, P. Bioconjugate Chem. 2009, 20, 347−359.(34) Comba, P.; Morgen, M.; Wadepohl, H. Inorg. Chem. 2013, 52, 6481−6501.(35) Comba, P.; Hunoldt, S.; Morgen, M.; Pietzsch, J.; Stephan, H.; Wadepohl, H. Inorg. Chem. 2013, 52, 8131−8143.(36) Mannich, C.; Mohs, P. Chem. Ber. 1930, B63, 608−612.(37) Comba, P.; Kerscher, M. Coord. Chem. Rev. 2009, 253, 564− 574.(38) Comba, P. Oxidation Catalysis with High-Valent Nonheme Iron Complexes, in Molecular Catalysis; Gade, L. H., Hofmann, P., Eds.; Wiley-VCH: Weinheim, Germany, 2014.(39) Comba, P.; Pritzkow, H.; Schiek, W. Angew. Chem. 2001, 113, 2556.(40) Islam, M. J. l.; Miller, E. J.; Gordner, J. S.; Patel, D.; Wang, Z.Tetrahedron Lett. 2013, 2133−2136.(41) Comba, P.; Daumann, L.; Lefebvre, J.; Linti, G.; Martin, B.; Straub, J.; Zessin, T. Aust. J. Chem. 2009, 62, 1238−1245.(42) Kuznetsov, A. I.; Basargin, E. B.; Ba, M. K.; Moskovin, A. S.; Miroshnichenko, I. V.; Bosnikov, M. Y. Chem. Heterocycl. Compd.1989, 647.(43) Bradshaw, J. S.; Krakowiak, K. E.; An, A.; Izatt, R. M. J.Heterocyclic Chem.1990, 27, 2113−2116.(44) Comba, P.; Okon, N.; Remenyi, R. J. Comput. Chem. 1999, 20, 781−785.(45) Comba, P.; Fath, A.; Ku  hner, A.; Nuber, B. J. Chem. Soc., Dalton Trans. 1997, 1889−1898.(46) Comba, P. Coord. Chem. Rev. 1999, 182, 343−371.(47) Comba, P.; Schiek, W. Coord. Chem. Rev. 2003, 238−239,21− 29.(48) Comba, P.; Hambley, T. W.; Hitchman, M. A.; Stratemeier, H.Inorg. Chem. 1995, 34, 3903−3911.(49) Hanson, G. R.; Gates, K. E.; Noble, C. J.; Griffin, M.; Mitchell, A.; Benson, S. J. Inorg. Biochem. 2004, 98, 903−916.(50) Zarschler, K.; Kubeil, M.; Stephan, H. RSC Adv. 2014, 4, 10157−10164.(51) Comba, P.; Emmerling, F.; Jakob, M.; Kraus, W.; Kubeil, M.; Morgen, M.; Pietzsch, J.; Stephan, H. Dalton Trans. 2013, 42, 6142− 6148.(52) Comba, P.; Martin, B.; Sanyal, A.; Stephan, H. Dalton Trans.2013, 42, 11066−11073.(53) Wang, D.; Hanson, G. R. J. Magn. Reson. A 1995, 117,1−8.(54) Wang, D.; Hanson, G. R. Appl. Magn. Reson. 1996, 11, 401−415.(55) Bruker SAINT Bruker AXS; Bruker: Madison, WI, 1997−2008.(56) SCALE3 ABSPACK CrysAlisPro; Agilent Technologies UK Ltd., Oxford, U.K., 2011−2013.(57) Blessing, R. H. Acta Crystallogr., Sect. A 1995, 51,33−38.(58) Sheldrick, G. M. SADABS-2004-2008, SADABS-2004/1; Bruker AXS: Karlsruhe, Germany, 2004−2008.(59) Sheldrick, G. M. TWINABS; Bruker AXS: Karlsruhe, Germany, 2004−2008.(60) Clark, R. C.; Reid, J. S. Acta Crystallogr., Sect. A 1995, 51, 887− 897.(61) Sheldrick, G. M. SADABS; Bruker AXS: Karlsruhe, Germany, 2004−2012.(62) Dolomanov, O. V.; Bourhis, L. J.; Gildea, R. J.; Howard, J. A. K.; Puschmann, H. J. Appl. Crystallogr. 2009, 42, 339−341.(63) Palatinus, L.; Chapuis, G. J. Appl. Crystallogr. 2007, 40, 786− 790.(64) Palatinus, L. SUPERFLIP; EPF Lausanne: Switzerland, 2007.(65) Sheldrick, G. M. SHELXS-97; University Go  ttingen: Go  ttingen, Germany, 1997.(66) Sheldrick, G. M. Acta Crystallogr., Sect. A 2008, 64, 112−122.(67) Thieme, S.; Walther, M.; Pietzsch, H.-J.; Henniger, J.; Preusche, S.; Maeding, P.; Steinbach, J. Appl. Radiat. Isot. 2012, 70, 602−608.(68) Miyoshi, K.; Tanaka, H.; Kimura, E.; Tsuboyama, S.; Murata, S.; Shimizu, H.; Ishizu, K. Inorg. Chim. Acta 1983, 78, 23.Inorganic Chemistry Article dx.doi.org/10.1021/ic500476u ¦ Inorg. Chem. 2014, 53, 6698−67076707 | [] | [] | ["[Cu II (L E )(OH 2 )]", "[Cu II (L P )(OH 2 )]"] | ["Cu(OAc) 2 × 2H 2 O--34.0 mg; 169.84 μmol", "Cu(OAc) 2 × 2H 2 O--32.0 mg; 162.12 μmol"] | [] | ["H 2 L E--50 mg; 169.84 μmol", "H 2 L P--50 mg; 162.12 μmol"] | ["room temperature"] | ["overnight"] | ["MeOH--1 mL"]
j.poly.2008.04.038 | it was cooled slowly in air to 25 °C. Small green crystals of 2 (0.146 g, 91% yield based on Ni) were isolated after washing with distilled water. Anal. Calc. for C 19 H 19.667 N 3 NiO 5.333 (2): C, 52.57; H, 4.57; N, 9.68. Found; C, 52.11; H, 4.43; N, 9.39%. IR (cm 1 ): 3450 w br, 3012 w, 1637 w, 1598 s, 1548 w, 1522 s, 1491 m, 1444 w, 1421 m, 1401 s, 1359 s, 1292 w, 1208 m, 1090 w, 1057 w, 1022 m, 943 w, 908 w, 872 m, 852 w, 834 w, 812 s, 724 s, 695 m, 677 m, 661 w. | [] | [] | ["C 19 H 19.667 N 3 NiO 5.333"] | [] | [] | [] | [] | [] | []
1521-3765(20010105)7:1<200::aid-chem200>3.0.co;2-x | Tetrabarium dichloride oxalate tetra[iron(iiii)hydroxyoxalate] (1): Sodium oxalate (261 mg, 1.95 mmol) and barium chloride dihydrate (780 mg, 3.20 mmol) were added to a solution of iron(i ii) chloride hexahydrate (312 mg, 1.16 mmol) in distilled water (10 mL). The reaction mixture was placed in a 23 cm 3 Teflon-lined autoclave and heated to 2208 C for 100 hours, then cooled back to room temperature. Filtration gave goldenyellow needles of the product (yield: 160 mg, 0.24 mmol, 41 %). Elemental analysis calcd (%) for Ba 4 Fe 4 Cl 2 C 10 O 24 H 4 : C 8.86, H 0.30, Cl 5.25; found C 8.79, H 0.26, Cl 4.35; IR (Kbr): nÄ 3370 (s, br, OH), 3234 (s, br, OH), 2918 (w), 2763 (w), 1625 (vs, br, C  O), 1359 (m), 1317 s, 925 (m, br, OH), 844 (m, br, OH), 780 (s), 756 (w), 503 (m), 466 cm ÿ1 (w). | [] | [] | ["Ba 4 Fe 4 Cl 2 C 10 O 24 H 4"] | ["barium chloride dihydrate--780 mg, 3.20 mmol", "iron(i ii) chloride hexahydrate--312 mg, 1.16 mmol"] | [] | ["Sodium oxalate--261 mg, 1.95 mmol"] | ["2208 C"] | ["100 hours"] | ["distilled water--10 mL"]
s11243-013-9743-3 | Synthesis of Mn 2 (4,4-bpy) 2 (o-tol) 4 1 MnCO 3 (0.1358 g, 1.0 mmol) and o-toluic acid (0.1137 g, 1.0 mmol) were added to H 2 O (20 mL), and the reaction mixture was reﬂuxed at 80 C for 6 h, then ﬁltered. An ethanol solution (10 mL) of 4,4-bipyridine (0.0783 g, 0.5 mmol) was added dropwise to the ﬁltrate, and the sample was stirred for 15 min to produce a yellow precipitate. This was ﬁltered off, and the ﬁltrate was allowed to stand at room temperature. Slow evaporation for 2 weeks afforded a small amount of yellow block crystals. | [] | [] | ["Mn 2 (4,4-bpy) 2 (o-tol) 4", "MnCO 3"] | ["MnCO 3--0.1358 g, 1.0 mmol"] | [] | ["o-toluic acid--0.1137 g, 1.0 mmol", "4,4-bipyridine--0.0783 g, 0.5 mmol"] | ["80 °C", "room temperature"] | ["6 h", "15 min", "2 weeks"] | ["H 2 O--20 mL", "ethanol--10 mL"]
j.ejmech.2016.09.061 | 4.4 General procedure for the synthesis of organotin(IV) complexes Triorganotin hydroxide (1 mmol) and ligand (1 mmol) were heated under reflux conditions in a chloroform-ethanol mixture (1:2) (45 mL/mmol) for 3 hours. The solvent was removed under reduced pressure to give the crude product. Colourless block crystals of compounds 1−3 were obtained by recrystallisation from ethanol. All other complexes were amorphous white solids. | [] | [] | [] | [] | [] | [] | ["reflux conditions"] | ["3 hours"] | ["chloroform--15 mL/mmol", "ethanol--30 mL/mmol"]
c2ce26958a | Synthesis of [Zn 2 (o-bdc) 2 (L) 2 ]?H 2 O (1). A mixture of Zn(OAc) 2 ?2H 2 O (0.066 g, 0.3 mmol), o-H 2 bdc (0.050 g, 0.30 mmol), L (0.036 g, 0.1 mmol) and water (10 mL) was stirred for 5 min in air. The mixture was sealed in a Teflon-lined stainless steel autoclave and heated at 150 uC for 3 days. Then it was gradually cooled to room temperature. Colorless crystals were obtained in a 29% yield. Anal. Calcd for C 52 H 52 Zn 2 O 9 N 18 (M r = 1203.86): C, 51.88; H, 4.35; N, 20.94%. Found: C, 51.65; H, 4.43; N, 21.03%. IR data (KBr, cm 21 ): 3445 s, 3107 s, 1591 s, 1564 s, 1526 m, 1484 m, 1384 s, 1279 m, 1211 m, 1130 s, 1088 w, 996 m, 934 w, 864 w, 769 m, 710 m, 679 s, 642 m, 601 w, 566 w. | [] | [] | ["[Zn 2 (o-bdc) 2 (L) 2 ]?H 2 O", "C 52 H 52 Zn 2 O 9 N 18"] | ["Zn(OAc) 2 ?2H 2 O--0.066 g, 0.3 mmol"] | [] | ["o-H 2 bdc--0.050 g, 0.30 mmol", "L--0.036 g, 0.1 mmol"] | ["150 uC"] | ["3 days"] | ["water--10 mL"]
acs.inorgchem.8b01705 | [Cu 6 (2,2′-bpy) 6 (OH) 6 ][P 2 W 18 O 62 ]·2H 2 O(4). 4 was prepared using a procedure that is similar to that of 3, except that isophthalic acid 166.00 mg, 1.00 mmol) replaced oxalic acid, and the pH was adjusted to 3.5 using 1 M NH 3 ·H 2 O solution. Dark blue block crystals were obtained with 47% yield (based on W). Anal. calcd for C 60 H 58 Cu 6 N 12 O 70 P 2 W 18 : W, 56.86; Cu, 6.55; P, 1.06; C, 12.38; H, 1.00; N, 2.89%. Found: W, 56.59; Cu, 6.35; P, 0.96; C, 12.56; H, 1.04; N, 2.93%. | [] | [] | ["[Cu 6 (2,2′-bpy) 6 (OH) 6 ][P 2 W 18 O 62 ]·2H 2 O", "C 60 H 58 Cu 6 N 12 O 70 P 2 W 18"] | [] | [] | ["isophthalic acid--166.00 mg, 1.00 mmol"] | [] | [] | []
ejic.201200427 | Et 2 O was layered above a saturated THF solution of 5, stored at –30 °C, and after one day crystals had formed near the original solvent interface. Complex 5 crystallized as colorless prisms in the monoclinic space group C2/c with | ["-30 \nC"] | ["one day"] | [] | [] | [] | [] | [] | [] | ["Et 2 O--NaN", "THF--saturated"]
ic990965n | PhP(S)[SAu(P-i-Pr 3 )] 2 ,4.The synthesis was analogous to that of 1 with (i-Pr 3 P)AuCl (145 mg, 0.370 mmol) and PhP(S)(SNa) 2 (47 mg, 0.180 mmol) to give 150 mg (86%) of 4 as a yellow viscous liquid. | [] | [] | ["PhP(S)[SAu(P-i-Pr 3 )] 2"] | ["(i-Pr 3 P)AuCl--145 mg, 0.370 mmol"] | [] | ["PhP(S)(SNa) 2--47 mg, 0.180 mmol"] | [] | [] | []
cg0342258 | (b) [Ag 2 (pidc)] (2). An MeCN solution (5 mL) of H 2 pidc (0.084 g, 0.5 mmol) was added dropwise to a stirred MeCN solution (5 mL) of AgNO 3 (0.170 g, 1.0 mmol) at 50 °C for 60 min. The mixture was dissolved by dropwise addition of aqueous NH 3 solution, and the resulting colorless solution was allowed to stand in air at room temperature for 2 weeks, yielding pale yellow crystals in a good yield (72%). Anal. calcd for C 6 H 2 Ag 2 N 2 O 4 2: C, 18.87; H, 0.53; N, 7.34.Found: C, 18.82; H, 0.61; N, 7.37%. IR (KBr, cm -1 ): 3057w, 2966w, 2931w, 1562vs, 1509m, 1439s, 1395vs, 1342m, 1236s, 1046w, 1006vs, 920w, 814m, 738m, 688m, 646m, 625w, 512w. | [] | ["2 weeks"] | ["[Ag 2 (pidc)]", "C 6 H 2 Ag 2 N 2 O 4 2"] | ["AgNO 3--0.170 g, 1.0 mmol"] | [] | ["H 2 pidc--0.084 g, 0.5 mmol"] | ["50 °C"] | ["60 min"] | ["MeCN--5 mL", "aqueous NH 3 solution--NaN"]
c2dt31937c | 2-AgBF 4 : In a crystallization tube (20 × 4 mm), a solution of compound 2 (5 mg, 4.6 × 10 −3 mmol) in CHCl 3 (1 mL) was layered with a CHCl 3 –iso-PrOH (1/1) mixture (0.1 mL). A solution of AgBF 6 (1.8 mg, 9.2 × 10 −3 mmol) in MeOH (1 mL) was carefully added. At room temperature, slow diﬀusion in the dark produced colourless crystals suitable for X-ray diﬀraction after several days (1.8 mg, 22% yield). Anal. Calcd for (C 64 H 68 N 4 O 4 S 4 )(AgBF 4 ) 2 (H 2 O) 2 : C, 47.24%; H, 4.45%; N, 3.44%. Found: C, 46.50%; H, 4.56%; N, 3.48%. | [] | ["several days"] | ["2-AgBF 4", "(C 64 H 68 N 4 O 4 S 4 )(AgBF 4 ) 2 (H 2 O) 2"] | ["AgBF 6--1.8 mg, 9.2 × 10 −3 mmol"] | [] | ["compound 2--5 mg, 4.6 × 10 −3 mmol"] | [] | [] | ["CHCl 3 --1 mL", "MeOH --1 mL", "CHCl 3 –iso-PrOH (1/1) mixture--0.1 mL"]
c4ce02043j | 2.2.2. Preparation of ĳCu 3 Ĳ4,4′-bpy) 3 ]ĳPMo 12 O 40 ]ĴĲC 5 H 6 N 2 )Ĵ0.5H 2 O (2). Compound 2 was synthesized hydrothermally from a mixture of H 3 Mo 12 O 40 PĴxH 2 O(FW≈ 1825.25, 0.5 g, 0.274 mmol), NH 4 VO 3 (0.234 g, 2.0 mmol), C 8 H 6 O 4 (isophthalic acid) (0.30 g, 1.81 mmol), CuCl 2 Ĵ2H 2 O (0.333 g, 1.953 mmol), 4,4′-bpy (0.166 g, 0.864 mmol), C 5 H 6 N 2 Ĳ2-aminopyridine) (0.10 g, 1.062 mmol) and distilled water (25 ml). The pH of the mixture was necessarily adjusted to 6.5 with NH 3 ĴH 2 O solution. The mixture was heated under autogenous pressure at 160 °C for 5 days and then left to cool to room temperature. Dark block crystals could be isolated in about 61% yield (based on Mo). Elemental analyses (%) calcd.: Mo, 44.54; P, 1.20; Cu, 7.38; C, 16.26; H, 1.21; N, 4.34. Found: Mo, 44.48; P, 1.09; Cu, 7.33; C, 16.42; H, 1.19; N, 4.29. FT-IR (KBr, cm −1 ): 1648, 1616, 1532, 1486, 1414, 1438, 1311, 1221, 1162, 1052, 943, 851, 781, 508, 379. | [] | [] | ["Cu 3 (4,4'-bpy) 3 PMo 12 O 40 C 5 H 6 N 2 0.5H 2 O"] | ["H 3 Mo 12 O 40 P xH 2 O--0.5 g, 0.274 mmol", "NH 4 VO 3--0.234 g, 2.0 mmol", "CuCl 2 2H 2 O--0.333 g, 1.953 mmol"] | [] | ["C 8 H 6 O 4 (isophthalic acid)--0.30 g, 1.81 mmol", "4,4'-bpy--0.166 g, 0.864 mmol", "C 5 H 6 N 2 (2-aminopyridine)--0.10 g, 1.062 mmol"] | ["160 \nC"] | ["5 days"] | ["distilled water--25 ml"]
ic300665a | Synthesis of 1. L (3.7 mg, 0.012 mmol), Cd(OAc) 2 (7.5 mg, 0.033 mmol), 4,4′-bipyridine (2.9 mg, 0.018 mmol), and water (2 mL) were sealed in a 5 mL glass tube. The mixture was heated at 150 °C for 2 days under autogenous pressure. After the mixture was allowed to cool to room temperature, colorless rod-like crystals were isolated from the tube Figure 7. Photoinduced emission spectra of 2−7 measured in air (I), moistened by water (II) and completely immersed in water (III). The samples of 2, 3, 5, 6, and 7 in water illuminated with UV light (254 nm) are inserted. | [] | [] | ["1"] | ["Cd(OAc) 2--7.5 mg, 0.033 mmol"] | [] | ["L--3.7 mg, 0.012 mmol", "4,4′-bipyridine--2.9 mg, 0.018 mmol"] | ["150 °C"] | ["2 days"] | ["water--2 mL"]
j.ica.2009.09.027 | IR (KBr, cm 1 ): 3492 (br, s), 3078 (m), 2159 (m), 2149 (m), 2113 (w), 2086 (w), 1596 (m), 1573 (w), 1509 (w), 1496 (m), 1413 (s). | [] | [] | [] | [] | [] | [] | [] | [] | []
c5ce00886g | This was collected by vacuum filtration and washed with H 2 O, MeOH, and hexanes to give 2 2H . Yield: 0.261 g (0.363 mmol, 90%).M. Pt.: decomposed >300 °C.1 H NMR (400 MHz, CDCl 3 ): 6.04 (s, 4H), 6.99 (dd, J = 5.1 and 3.2 Hz, 8H), 7.53 (dd, J = 5.4 and 3.42 Hz, 8H), 8.17 (m, 8H), 13.30 (br, 2H) ppm.13 C NMR (100 MHz, CDCl 3 ): 51.2, 86.1, 97.0, 113.8, 124.0, 125.4, 126.4, 129.6, 131.1, 132.3, 144.3, 166.8 ppm. HRESI-MS (neg.): 717.2046 Da; calc. for ĳC 52 H 29 O 4 ] − (i.e. loss of H + ) 717.2066 Da. IR: 3065, 3019, 2891, 2678, 2540, 1687, 1607, 1458, 1434, 1312, 1292, 1173, 1151, 1125, 1019, 926, 851, 766, 755, 690, 672, 570, 553, 509, 447 (cm −1 ). EA calc. for C 52 H 30 O 4 ·0.5H 2 O: C, 85.81, H, 4.29%; found: C, 85.98, H, 4.26%. | [] | [] | ["C 52 H 30 O 4"] | [] | [] | [] | [] | [] | []
zaac.201300543 | Darstellung von H 2 L 2 (2): l-Phenylalanin (5,2 g, 31 mmol) und 3Formylacetylaceton (4,0 g, 31 mmol) werden für 3 h in abs. Ethanol (150 mL) unter Schutzgasatmosphäre am Rückfluss erhitzt. Über eine Umlauffritte wird das Lösungsmittel fortlaufend mit 100 g Molekularsieb (3 Å) getrocknet. Das l-Phenylalanin löst sich während der Reaktion langsam auf und die Lösung färbt sich rot. Nach Abkondensieren des Lösungsmittels wird der rote Feststoff zweimal mit wenig n-Pentan gewaschen und aus Ethanol umkristallisiert. Verbindung 2 scheidet sich in Form von hellgelben Kristallen ab. Ausbeute: 7,5 g (88%); Smp.: 112 °C. C 15 H 17 O 4 N (275 g·mol –1 ): C 65,9 (ber. 65,4) H 6,4 (6,2) N 4,6 (5,1)%. MS: m/z: 275 (M + ), 260, 230, 212, 184, 166, 138, 126. | [] | [] | ["H 2 L 2 ", "C 15 H 17 O 4 N"] | [] | [] | ["l-Phenylalanin--5,2 g, 31 mmol", "3Formylacetylaceton--4,0 g, 31 mmol"] | ["Rückfluss erhitzt"] | ["3 h"] | ["abs. Ethanol--150 mL"]
ic200464t | Synthesis of [NEt 4 ][(Tp*)Mn II (K 2 -acac 3-CN )(η 1 -3-NC-acac)] 3 MeCN 3 1 / 2 Et 2 O (4). Treatment of Mn III (acac 3-CN ) 3 (0.331 g, 0.767 mmol) in MeOH (20 mL) with KTp* (0.253 g, 0.758 mmol) afforded a red-brown mixture that was allowed to stir overnight. The addition of [NEt 4 ]CN (0.360 g, 2.31 mmol) in MeOH (20 mL) followed by stirring for 1 h afforded a yellow suspension that was evacuated to dryness at room temperature. The yellow residue was extracted with MeCN (15 mL) , filtered and Et 2 O (100 mL) was added to the brown filtrate. | [] | [] | ["[NEt 4 ][(Tp*)Mn II (K 2 -acac 3-CN )(η 1 -3-NC-acac)] 3 MeCN 3 1 / 2 Et 2 O", "Mn III (acac 3-CN ) 3"] | ["Mn III (acac 3-CN ) 3--0.331 g, 0.767 mmol", "KTp*--0.253 g, 0.758 mmol"] | [] | ["[NEt 4 ]CN--0.360 g, 2.31 mmol"] | ["room temperature"] | ["overnight", "1 h"] | ["MeOH--20 mL", "MeCN--15 mL", "Et 2 O--100 mL"]
b900581a | {[AgL 2 ]ClO 4 } n (2). Off-white solid. Yield: 76% (0.842 g).Light yellow single crystals were grown from acetonitrile and dichloromethane (3 : 1) solvent mixture. Anal. calcd for C 22 H 26 AgClN 4 O 4 : C 47.71, H 4.73, N 10.12. Found: C 48.0, H 4.7, N 10.2. IR (KBr, cm -1 ): 3454 (br), 2837–2768 (m), 1595 (s), 1570, 1441 (s), 1090 (vs), 766 (s), 623 (s). ESI-MS (positive ion mode, CH 3 CN): m/z = 347.18 (100%, [L 2 +H] + ), 453.07 (40%, [L 2 + Ag] + ).1 H NMR (300 MHz, CD 3 CN) d/ppm: 8.58 (d, 2 H, J = 4.4Hz),7.93(t,2H,J = 7.7 Hz), 7.83 (s, 1 H), 7.55 (d, 2 H, J = 7.7 Hz), 7.44 (m, 2 H), 7.29–7.21 (m, 3 H), 3.68 (s, 4 H, –CH 2 -py),3.62(s,4H,–CH 2 -Ph), 2.38 (s, 6 H, N-CH 3 ). UV-vis in acetonitrile (l/nm; e/M -1 cm -1 ): 259 (7000). | [] | [] | ["{[AgL 2 ]ClO 4 } n"] | [] | [] | ["L--NaN"] | [] | [] | ["acetonitrile--NaN", "dichloromethane--NaN"]
b813220h | IR (cm 1 ): 3423(m), 1626(m), 1514(s), 1420(w), 1398(w), 1328(w), 1271(w), 1241(m), 1230(m), 1122(s), 1106(s), 1086(s), 1049(s), 1029(w), 932(m), 824(w), 760(m), 657(m). The TGA data showed that 3 loses lattice water molecules from room temperature to 120  C with observed weight loss of 1.72% (calcd.: 2.00%), the remaining complex was broken down above 310  C and decomposition does not end until heating to 800  C. | [] | [] | [] | [] | [] | [] | [] | [] | []
ic400743h | [{V(μ-O) 2 } 2 (μ 4 -L){K 2 (μ-H 2 O) 2 (H 2 O) 2 }] n (2). Soluble in H 2 O(S 25 °C ≈ 5mgmL −1 ) and DMSO, slightly soluble in DMF and MeCN. Found: C, 30.16; H, 2.55; N, 8.43. C 16 H 18 K 2 N 4 O 12 V 2 (MW 638.4) requires C, 30.10; H, 2.84; N, 8.78. IR (KBr): 3442 (vs br) ν(H 2 O), 1608 (vs) ν(CO), 1548 (s) ν(CN), 1475 (m), 1442 (w), 1371 (m), 1293 (m), 1270 (s), 1213 (m), 1154 (m), 1127 (w), 1030 (w), 913 (vs br) ν(VO), 875 (sh), 814 (w), 749 (s), 621 (w), 575 (m), 518 (w), and 459 (m) cm −1 .1 H NMR (300 MHz, D 2 O, Me 4 Si), δ: 6.86−6.98 (m, 4H, Ar−H), 7.44−7.61 (m, 4H, Ar−H), 8.89 (s, 2H, C(H)N). | [] | [] | ["{V(μ-O) 2 } 2 (μ 4 -L){K 2 (μ-H 2 O) 2 (H 2 O) 2 } n", "C 16 H 18 K 2 N 4 O 12 V 2"] | [] | [] | [] | [] | [] | ["H 2 O--S 25 °C ≈ 5mgmL −1", "DMSO--soluble", "DMF--slightly soluble", "MeCN--slightly soluble"]
c0ce00990c | Colorless crystals of 6 were collected in a 37% yield (based on Zn (OH) 2 ). Anal. Calcd for C 28 H 26 ZnN 4 O 4 (M r ¼ 547.90): C, 61.38; H,4.78; N, 10.23. Found: C, 61.25; H, 4.82; N, 10.28. IR (cm 1 ): 3441 (m), 3028 (w), 2931 (w), 2862 (w), 1575 (s), 1486 (m), 1466 (m), 1405 (s), 1283 (m), 1237 (m), 1159 (m), 1012 (w), 843 (m), 750 (s), 703 (m), 653 (m), 574 (w), 451 (m).Synthesis of [Zn(L 7 )(bbmi) 0.5 (H 2 O)] (7). The preparation of 7 was similar to that of 1 except that H 2 L 7 was used instead of HL 1 . | [] | [] | ["6", "C 28 H 26 ZnN 4 O 4"] | ["Zn (OH) 2--NaN"] | [] | [] | [] | [] | []
j.poly.2007.03.059 | 1. Yield: 0.16 g (56%). M.p. 142–144 °C. Anal. Calc. for C 34 H 30 Cl 2 HgOP 2 : C, 51.82; H, 3.84. Found: C, 51.26; H, 3.78%. IR (cm 1 ): 3055, 2910, 1637, 1594, 1577, 1483, 1436, 1403, 1322, 1289, 1189, 1105, 998, 841, 778, 733, 688, 509, 481.1 H NMR (200 MHz, DMSOd 6 ): 3.18–3.47 (br, 4H merged with residual H 2 O), 5.15 (d, 1H, 2 J P–H = 9.4), 7.47–8.07 (m, 25H). | [] | [] | ["C 34 H 30 Cl 2 HgOP 2"] | [] | [] | [] | [] | [] | []
s1070328420080060 | IR (ATR), ν, cm –1 : 2919 w, 1653 m, 1584 с, 1520 m, 1490 с, 1421m, 1400 m, 1379 с, 1340 m, 1296 m, 1186 w, 1142 w, 1103 с, 992 с, 950m, 936 m, 824 m, 767 m, 747 m, 694 m, 656 w, 619 w, 584 w, 507 m, 488 m, 479 w. | [] | [] | [] | [] | [] | [] | [] | [] | []
cg701041k | 1 H NMR (CDCl 3 ): δ 2.25 (s, 12H, -CH 3 ), 5.23 (s, 4H, -CH 2 -), 6.80 (s, 2H, 4 H Im ), 7.04 (s, 2H, 5 H Im ), 7.33 (s, 2H, 2 H Im ). | [] | [] | [] | [] | [] | [] | [] | [] | []
acs.inorgchem.7b00157 | Yield: 0.0135 g (20.25%). Anal. Calcd for C 116 H 87 Eu 2 N 13 O 16 :C, 62.67; H, 3.95; N, 8.19. Found: C, 62.81; H, 4.00; N, 8.13. IR (KBr pellet, cm −1 ): 1669 (s), 1593 (s), 1574 (m), 1556 (m), 1528 (s), 1392 (s), 1064 (m), 1003 (m), 825 (s), 787 (s), 740 (m), 637 (s), 506 (m).pH Stability Experiments. A 1 mg amount of Eu−MOF was ground and dispersed in 3 mL of H 2 O solution including HCl or NaOH (pH = 1, 2, ..., 13) and then sonicated for 15 min to get the suspension, which was used for luminescent measurements. After standing 1 day, the samples were ﬁltrated and used for PXRD measurements.Sensing Experiments. Several servings of 2 mg of Eu complex were dispersed in 2 mL of H 2 O solution and then sonicated for 15 min to get the suspension, which was used for luminescent measurements. | [] | [] | ["C 116 H 87 Eu 2 N 13 O 16"] | [] | [] | [] | [] | [] | []
j.cclet.2013.03.010 | The resultant solution was heated at 150 8C for 3 days.Colorless single crystals suitable for X-ray analysis were obtained after cooling to room temperature.Yield: 40% based on H 2 L.Elemental Anal.Calcd.for C 32 H 18 O 18 Zn 5 : C 38.03, H 1.80; Found: C 38.32, H 1.58. | [] | [] | ["C 32 H 18 O 18 Zn 5"] | [] | [] | [] | ["150 \nC"] | ["3 days"] | []
s11243-015-9968-4 | Synthesis of complex 2 Compound 2 was made by following the same procedure as that for 1 except that L2 (0.1 mmol, 31.4 mg) was used instead of L1. Colorless block crystals of 2 were separated in 46 % yield based on AgNO 3 . Calcd. for C 26 H 21 AgN 4 O 2 (F w = 529.34): C 59.0, H 4.0, N 10.6 %. Found: C 59.2, H 4.3, N 10.3 %. IR (KBr, cm -1 ): 3109w, 1604m, 1564s, 1496w, 1401s, 1359m, 1208m, 1093m, 1053m, 960m, 750s, 622m, 480w. | [] | [] | ["complex 2", "C 26 H 21 AgN 4 O 2"] | [] | [] | ["L2--0.1 mmol, 31.4 mg"] | [] | [] | []
ejic.201700845 | The filtrate was allowed to stand for crystallization and good quality crystals were obtained after 3–4 d. Yield: 0.4 g (87 %). IR (KBr): ν ˜ = 2131 (s), 1656 (s), 1607 (w), 1588 (w), 1577 (sh), 1557 (w), 1517 (m), 1494 (sh), 1419 (m), 1370 (m), 1306 (w), 1275 (w), 1157 (w), 1147 (w), 1136 (w), 1071 (w), 1046 (m), 1010 (w), 994 (m), 906 (m), 829 (w), 803 (m), 750 (w), 732 (w), 709 (m), 683 (m), 643 (w) cm –1 . | [] | [] | [] | [] | [] | [] | [] | ["3–4 d"] | []
s10904-014-0129-6 | 2.1.3 Synthesis of [Ba(pip)(H 2 O)] (2) Ba(NO 3 ) 2 (0.0522 g, 0.2 mmol), H 2 pip (0.0243 g, 0.1 mmol) and 4,4 0 -bipyridine (0.0156 g, 0.1 mmol) were added to a N,N 0 -dimethylacetamide (DMA)/acetonitrile (ACN)/H 2 O mixture (v/v/v = 4:1:1, 6 ml), ultrasonicated to dissolve in a vial and heated at 100 ° C in an oven for 72 h. After cooling to room temperature, colorless block crystals were collected by ﬁltration, washed with H 2 O and DMA (yield: 48.3 % based on H 2 pip). Elemental anal. | [] | [] | ["[Ba(pip)(H 2 O)]"] | ["Ba(NO 3 ) 2--0.0522 g, 0.2 mmol"] | [] | ["H 2 pip--0.0243 g, 0.1 mmol", "4,4 0 -bipyridine--0.0156 g, 0.1 mmol"] | ["100 \b0 C"] | ["72 h"] | ["N,N 0 -dimethylacetamide (DMA)/acetonitrile (ACN)/H 2 O--6 ml"]
c3dt50532d | Synthesis of {[Zn 2 (L 2 ) 4 ]·0.875H 2 O} n (3). A mixture of Zn(NO 3 ) 2 ·6H 2 O (0.060 g, 0.2 mmol), HL 2 (0.070 g, 0.2 mmol), H 2 O (8 mL), MeCN (2 mL) and 0.2 mL conc. HNO 3 was sealed in a 24 mL Teflon-lined autoclave and then heated at 160 °C for 5 days. After slowly cooling to room temperature over 24 h, the yellow prism crystals suitable for X-ray structural analysis were isolated by filtration, washed with water several times, and dried in air. Yield: ca. 41% (based on Zn). Anal. Calcd for C 88 H 57.75 N 12 O 8.875 Zn 2 : C, 67.92; H, 3.74; N, 10.80. | [] | ["24 h"] | ["{[Zn 2 (L 2 ) 4 ]\b0.875H 2 O} n", "C 88 H 57.75 N 12 O 8.875 Zn 2"] | ["Zn(NO 3 ) 2 \b6H 2 O--0.060 g, 0.2 mmol"] | [] | ["HL 2--0.070 g, 0.2 mmol"] | ["160 \b0C"] | ["5 days"] | ["H 2 O--8 mL", "MeCN--2 mL", "conc. HNO 3--0.2 mL"]
s11172-016-1370-7 | Poly[di(aqua κκ κκ κO)di( μμ μμ μ 5 cyclobutane1,1dicarboxylato κκ κκ κ 2 O,O´)disilver(I)nickel(II)], [Ag 2 Ni(H 2 O κκ κκ κO) 2 ( μμ μμ μ 5 Cbdc κκ κκ κ 2 O,O´) 2 ] n (2). Compound 2 was synthesized by a procedure similar to that for 1. The amounts of the reagents were as follows: AgNO 3 (0.273 g, 1.6 mmol), NaOH (0.068 g, 1.7 mmol), cyclobutane1,1di carboxylic acid (0.116 g, 0.8 mmol), and Ni(OAc) 2 •4H 2 O (0.1 g, 0.4 mmol). The yield of 2 was 0.076 g (32% based on the start ing amount of nickel( II)). Found (%): C, 24.02; H, 2.68. | [] | [] | ["Poly[di(aqua κκ κκ κO)di( μμ μμ μ 5 cyclobutane1,1dicarboxylato κκ κκ κ 2 O,O´)disilver(I)nickel(II)]"] | ["AgNO 3--0.273 g, 1.6 mmol", "Ni(OAc) 2 •4H 2 O--0.1 g, 0.4 mmol"] | [] | ["cyclobutane1,1dicarboxylic acid--0.116 g, 0.8 mmol"] | [] | [] | []
c9dt01366k | [Zn(no1th2tha)] : The compound was obtained as a white powder (53 mg, 93 %). 1 H NMR (D 2 O, 400 MHz, 298 K) δ 2.84-2.95 (m, 4H, CH 2 tacn) 2.99-3.02 (m, 2H, CH 2 tacn) 3.11-3.24 (m, 6H, CH 2 , tacn) 4.404.44 (d, 2H, J 16, CH 2 ) 4.52 (s, 2H, CH 2 ) 4.54-4.58 (d, 2H, J 16, CH 2 ) 7.28 (d, 1H, J 4, =CH) 7.70 (d, 1H, J 4, =CH) 8.04 (s, 2H, C=CH). ESIHRMS m/z calcd. for [C 20 H 24 N 6 O 4 S 3 Zn] 2+ 286.0151 ; found 286.0150.[Cu(no1th2tha)] : The compound was obtained as a green powder (51 mg, 91 %). ESI-HRMS m/z calcd. for [C 20 H 24 N 6 O 4 S 3 Cu] 2+ 285.5153 ; found 285.5157. | [] | [] | ["Zn(no1th2tha)", "Cu(no1th2tha)"] | [] | [] | [] | [] | [] | []
00958972.2014.923847 | 2.2. Preparation of the compounds 2.2.1. Synthesis of [Cu II 2 Cl(L) 4 (PW 12 O 40 )]⋅3H 2 O (1). A mixture of H 3 [PW 12 O 40 ]· 13H 2 O (0.15 g, 0.07 mM), Cu(CH 3 COO) 2 ·2H 2 O (0.13 g, 0.6 mM), and L (0.13 g, 0.5 mM) was dissolved in 10 mL of distilled water at room temperature. When the pH of the mixture was adjusted to 4.0 with 1.0 M L −1 HNO 3 , the suspen sion was put into a Teﬂon-lined autoclave and kept under autoge nous pressure at 160 °C for four days. Dark red crystals were ﬁltered and washed with distilled water (40% yield based on W). Anal. Calcd for C 40 H 34 ClCu 2 N 12 O 43 PS 4 W 12 (3897) (%): C, 12.31; H, 0.76; N, 4.29; Found (%): C, 12.32; H, 0.77; N, 4.31. IR (KBr pellet, cm −1 ): 3441(s), 2925(w), 1619(m), 1566(w), 1459(w), 1427(w), 1099(s), 971(s), 882(m), 802(s), 706(w), 617(s), 515(s). | [] | [] | ["[Cu II 2 Cl(L) 4 (PW 12 O 40 )]⋅3H 2 O"] | ["Cu(CH 3 COO) 2 ·2H 2 O--0.13 g, 0.6 mM"] | [] | ["L--0.13 g, 0.5 mM"] | ["160 \nC"] | ["four days"] | ["distilled water--10 mL"]
acs.inorgchem.5b01803 | Synthesis of {[Mn(SCN) 2 ][TTF(py) 4 ]·6(CH 2 Cl 2 )} n (5). A mixture of MnCl 2 ·2H 2 O (1.6 mg, 0.01 mmol) and KSCN (2 mg, 0.02 mmol) in CH 3 OH (1.5 mL) was stirred for 10 min and then ﬁltrated. The solution was layered onto a solution of TTF(py) 4 (2.5 mg, 0.005 mmol) in CH 2 Cl 2 (1.5 mL). The solutions were left for ∼5 days at room temperature, and light red crystals were obtained. Yield: 68% (based on TTF(py) 4 ). Anal. Calcd for C 34 H 28 Cl 12 MnN 6 S 6 : C, 34.22; H, 2.36; N, 7.04; S, 16.12. Found: C, 34.35; H, 2.41; N, 6.91; S, 16.07. | [] | [] | ["{[Mn(SCN) 2 ][TTF(py) 4 ]·6(CH 2 Cl 2 )} n", "C 34 H 28 Cl 12 MnN 6 S 6"] | ["MnCl 2 ·2H 2 O--1.6 mg, 0.01 mmol"] | [] | ["KSCN--2 mg, 0.02 mmol", "TTF(py) 4--2.5 mg, 0.005 mmol"] | [] | ["∼5 days"] | ["CH 3 OH--1.5 mL", "CH 2 Cl 2--1.5 mL"]
15533174.2014.989612 | Synthesis of Tridentate ONO Schiff Base Ligand [H 2 L] A methanolic solution (5 mL) of 5-amino-1-pantanol (0.103 g, 1 mmol) was added drop wisely to 5 mL methanolic solution of o-vaniline (0.152 g, 1 mmol). The mixture was reﬂuxed for 6 h. After completion of the reaction, as indicated by TLC, the solvent was evaporated by rotary evaporator and the dense yellow liquid thus obtained was used as the ligand.Yield: 78%. Anal. Calcd. for C 13 H 19 NO 3 (237.29 g mol ¡1 ): C, 65.80; H, 8.07; N, 5.90. Found: C, 65.14; H, 8.21; N, 5.78%. FT-IR (CH 3 Cl), cm ¡1 : n(OH) 3383, n(CH) 2899–3059, n(C H N) 1633, n(C H C ring ) 1467, n(CO) 1344. UV/Vis (DMSO), l max , nm (log(e), L mol ¡1 cm ¡1 ): 337(4.30), 433(3.84).Address correspondence to S. Yousef Ebrahimipour, Department of Chemistry, Faculty of Science, Shahid Bahonar University of Kerman, Kerman 76175-133, I. R. Iran. E-mail: ebrahimipour@uk.ac.ir Color versions of one or more ﬁgures in this article can be found online at www.tandfonline.com/lsrt. | [] | [] | ["Tridentate ONO Schiff Base Ligand [H 2 L]", "C 13 H 19 NO 3"] | [] | [] | ["5-amino-1-pantanol--0.103 g, 1 mmol", "o-vaniline--0.152 g, 1 mmol"] | ["refluxed"] | ["6 h"] | ["methanol--5 mL"]
s0277-5387(00)00477-0 | 2 .2 .2 .[ Cd (4 , 4 %-bpy ) 2 ( H 2 O ) 2 ]( NO 3 ) 2 · 4 H 2 O (2) A methanolic solution (10 cm 3 )of4,4%-bpy (0.156 g, 1.0 mmol) was added dropwise to a stirring aqueous solution (5 cm 3 ) of Cd(NO 3 ) 2 ·4H 2 O (0.308 g, 1.0 mmol) at 50°C for 15 min. An ethanolic solution (10 cm 3 )of 4,4%-bpy (0.156 g, 1.0 mmol) was then added. The resulting colorless solution was allowed to stand in air at r.t. for 3 weeks, yielding colorless block-like crystals (64% yield based on 4,4%-bpy). Anal. Calc. for C 20 H 28 CdN 6 O 12 : C, 36.57; H, 4.30; N, 12.79. Found: C, 36.45; H, 4.21; N, 12.65%. Infrared data (n cm −1 ): 3409m, 3107w, 3057w, 1609s, 1539w, 1489s, 1384vs, 1278s, 1222m, 1075m, 1039m, 1011w, 983w, 807m, 723w, 674w, 632m, 568w, 491w. | [] | ["3 weeks"] | ["[Cd(4,4%-bpy) 2 (H 2 O) 2 ](NO 3 ) 2 · 4 H 2 O", "C 20 H 28 CdN 6 O 12"] | ["Cd(NO 3 ) 2 ·4H 2 O--0.308 g, 1.0 mmol"] | [] | ["4,4%-bpy--0.156 g, 1.0 mmol"] | ["50°C"] | ["15 min"] | ["methanolic solution--10 cm 3", "aqueous solution--5 cm 3", "ethanolic solution--10 cm 3"]
j.ica.2006.12.004 | 2.3. Preparation of [Ni 2 (pht) 2 (H 2 O) 4 (dpa) 2 ] Æ H 2 O(2) NiCl 2 Æ 6H 2 O (88 mg, 0.37 mmol), 4,4 0 -dipyridylamine (127 mg, 0.74 mmol ) and phthalic acid (62 mg, 0.37 mmol) were added to 10 mL of distilled H 2 O in a 23 mL Teﬂon lined Parr acid digestion bomb. The bomb was sealed, heated to 120 C for 92 h and then gradually cooled to 23 C. Green prisms of 2 (110 mg, 68% yield based on Ni) were obtained after ﬁltration, washing with distilled water and acetone, and drying in air. Crystals of 2 were stable indeﬁnitely in air. Anal. Calc. for C 36 H 36 Ni 2 N 6 O 13 (2): C, 49.24; H, 4.13; N, 9.57. Found: C, 48.89; H, 3.86; N, 9.36%. IR (KBr, cm 1 ): 3454 br vs, 3248 br vs, 1945 w, 1849 w, 1746 w, 1719 w, 1704 m, 1692 m, 1646 m, 1638 s, 1596 s, 1581 s, 1550 s, 1520 s, 1483 m, 1435 m, 1397 s, 1350 m, 1215 m, 1095 w, 1064 w, 1018 w, 953 w, 899 w, 876 w, 857 w, 834 w, 830 w, 815 w, 765 w, 650 w, 589 w, 535 w, 504 w, 432 w. | [] | [] | ["[Ni 2 (pht) 2 (H 2 O) 4 (dpa) 2 ] Æ H 2 O", "C 36 H 36 Ni 2 N 6 O 13"] | ["NiCl 2 Æ 6H 2 O--88 mg, 0.37 mmol"] | [] | ["4,4 0 -dipyridylamine--127 mg, 0.74 mmol", "phthalic acid--62 mg, 0.37 mmol"] | ["120 C"] | ["92 h"] | ["distilled H 2 O--10 mL"]
c5ce02310f | H 2 O]: C, 45,93 %, H, 4,75 %, N, 7,14 %; Found: C, 46,15 %; H, 4,8 %; N, 7,25 %. 6-AgPF 6 : In a crystallization tube (diameter 4 mm, height 15 cm), a solution of 6 (3 mg, 2.6 x 10 -3 mmol) in CH 2 Cl 2 (1 mL) was layered with a CH 2 Cl 2 /EtOH (1/1) mixture (0.1 mL). A solution of AgPF 6 (1.3 mg, 5.2 x 10 -3 mmol) in EtOH (1 mL) was carefully added. Slow diffusion at room temperature and in the dark produced after 2 weeks colourless crystals (2.2 mg, 51 % yield) suitable for X-ray diffraction. Anal. Calcd. for [C 30 H 36 N 4 S 4 AgPF 6 ·(H 2 O) 3 ]: C, 40.59 %, H, 4.77 %, N, 6.31 %; Found: C, 40.81 %; H, 4.82 %; N, 6.34 %. 6-AgSbF 6 : In a crystallization tube (diameter 4 mm, height 15 cm), a solution of 6 (3 mg, 2.6 x 10 -3 mmol) in CH 2 Cl 2 (1 mL) was layered with a CH 2 Cl 2 /EtOH (1/1) mixture (0.1 mL). A solution of AgSbF 6 (1.8 mg, 5.2 x 10 -3 mmol) in EtOH (1 mL) was carefully added. Slow diffusion at room temperature and in the dark produced after 2 weeks colourless crystals (2.8 mg, 59 % yield) suitable for X-ray diffraction. Anal. Calcd. for [C 30 H 36 N 4 S 4 AgSbF 6 ·(H 2 O) 3 ]: C, 36.82 %, H, 4.33 %, N, 5.73 %; Found: C, 36.98 %, H, 4.45 %, N, 5.76 %. 6-AgAsF 6 : In a crystallization tube (diameter 4 mm, height 15 cm), a solution of 6 (3 mg, 2.6 x 10 -3 mmol) in CH 2 Cl 2 (1 mL) was layered with a CH 2 Cl 2 /EtOH (1/1) mixture (0.1 mL). A solution of AgAsF 6 (1.5 mg, 5.2 x 10 -3 mmol) in EtOH (1 mL) was carefully added. Slow diffusion at room temperature and in the dark produced after 2 weeks colourless crystals (2.7 mg, 60 % yield) suitable for X-ray diffraction. Anal. Calcd. for [C 30 H 36 N 4 S 4 AgAsF 6 ·(H 2 O) 3 ]: C, 38.67 %, H, 4.54 %, N, 6.01 %; Found: C, 38.81 %, H, 4.58 %, N, 6.06%. 7-AgSbF 6 : In a crystallization tube (diameter 4 mm, height 15 cm), a solution of 7 (5 mg, 4.1 x 10 -3 mmol) in CHCl 3 (1 mL) was layered with a CHCl 3 /iso-PrOH (1/1) mixture (0.1 mL). A solution of AgSbF 6 (2.8 mg, 8.2 x 10 -3 mmol) in MeOH (1 mL) was carefully added. Slow diffusion at room temperature and in the dark produced after 2 weeks colourless crystals (2.5 mg, 53 % yield) suitable for X-ray diffraction. Anal. Calcd. for [Ag 2 (C 64 H 80 N 8 S 8 )(SbF 6 ) 2 ·(CHCl 3 ) 2 ]: C, 36.98 %, H, 3.86 %, N, 5.23 %; Found: C, 37.10 %, H, 3.90 %, N, 5.21 %. 8-AgSbF 6 : In a crystallization tube (20 x 4 mm), a solution of 8 (3 mg, 2.3 x 10 -3 mmol) in CHCl 3 (1 mL) was layered with CHCl 3 /isoPrOH (1/1) mixture (0.1 mL). A solution of AgSbF 6 (1.6 mg, 4.6 x 10 -3 mmol) in MeOH (1 mL) was carefully added. At room temperature, slow diffusion in the dark produced colourless crystals suitable for X-ray diffraction after 1 month (2.0 mg, 43 % yield). Anal. Calcd. for [Ag 4 (C 68 H 88 N 8 S 8 ) 2(SbF 6 ) 4 ·(CHCl 3 ) 7 ·(H 2 O) 2 ]: C, 35.83%, H, 3.93%, N, 4.67% Found: C, 36.11 %, H, 4.01 %, N, 4.75 %. 8-AgNO 3 : In a crystallization tube (20 x 4 mm), a solution of 8 (3 mg, 2.3 x 10 -3 mmol) in CHCl 3 (1 mL) was layered with CHCl 3 /isoPrOH (1/1) mixture (0.1 mL). A solution of AgNO 3 (0.8 mg, 4.6 x 10 -3 mmol) in MeOH (1 mL) was carefully added. At room temperature, slow diffusion in the dark produced colourless crystals suitable for X-ray diffraction after 1 month (1.9 mg 50 % yield). Anal. Calcd. for [C 34 H 44 N 4 S 4 AgNO 3 . | [] | [] | ["6-AgPF 6", "6-AgSbF 6", "6-AgAsF 6", "7-AgSbF 6", "8-AgSbF 6", "8-AgNO 3"] | ["silver( I) nitrate--0.0169 g, 0.1 mmol", "AgPF 6--1.3 mg, 5.2 x 10 -3 mmol", "AgSbF 6--1.8 mg, 5.2 x 10 -3 mmol", "AgSbF 6--1.5 mg, 5.2 x 10 -3 mmol", "AgSbF 6--2.8 mg, 8.2 x 10 -3 mmol", "AgNO 3--0.8 mg, 4.6 x 10 -3 mmol"] | [] | ["6--3 mg, 2.6 x 10 -3 mmol"] | [] | [] | ["CH 2 Cl 2--1 mL", "CH 2 Cl 2 /EtOH--0.1 mL", "EtOH--1 mL", "CHCl 3--1 mL", "CHCl 3 /iso-PrOH--0.1 mL", "MeOH--1 mL"]
00958972.2012.736970 | 2.6. Synthesis of 5 An identical procedure with 1 was followed to prepare 5 except Pr 6 O 11 was replaced by Dy 2 O 3 (0.1 mmol). Pale yellow cubic crystals of 5 formed in 72% yield (based on Dy). | [] | [] | ["5"] | ["Dy 2 O 3--0.1 mmol"] | [] | [] | [] | [] | []
b927128g | Found: C, 58.80; H, 8.59; N, <0.10. Mp 88 ◦ C. FT-IR (cm -1 ): 639 vw, 690 w, 728 w, 787 w, 810 m, 880 s, 963 w, 1025 vw, 1057 w, 1115 m, 1149 w, 1192 w, 1221 m, 1266 w, 1287 w, 1581 w, 1621w. FT-Raman (cm -1 ): 135 s, 174 vs, 258 w, 310 w, 487 m, 515 vs, 561 w, 766 vw, 807 vw, 824 w, 862 w, 931 w, 1109 vw, 1174 m, 1201 w, 1462 w, 1598 vw, 1664 m, 1840 vw, 2114 vw, 2608 vw, 2714 vw, 2852 w, 2929 vs, 2961 s, 3632 vw. Solution NMR data (chloroform-d): 1 HNMR,d = -0.15 [s, 6H, Me 2 InO(2,4,6tBu 3 C 6 H 2 )],1.35[s,9H,Me 2 InO(2,4,6-tBu 3 C 6 H 2 )], 1.41 [s, 18H, Me 2 InO(2,4,6-tBu 3 C 6 H 2 )], 7.16 [s, 2H, Me 2 InO(2,4,6-tBu 3 C 6 H 2 )]. | [] | [] | [] | [] | [] | [] | [] | [] | []
j.molstruc.2012.03.002 | 2.2.1. {Ce(H 2 O) 5 (NO 3 )[Sb 2 ( D -tart) 2 ]}H 2 O (1) Light yellow block crystals were isolated in about 60% yield based on Ce III . Anal. calcd. (%) for C 8 H 16 CeNO 21 Sb 2 1: C, 11.36; H, 1.91; N, 1.66; Ce, 16.57; Sb, 28.79. Found: C, 11.12; H, 1.75; N, 1.66; Ce, 16.41; Sb, 28.60. FT/IR data (KBr, cm 1 ): 3373(br), 2920(w), 2905(w), 2496(w), 2305(w), 1593(s), 1477(m), 1409(s), 1387(s), 1357(m), 1318(w), 1287(s), 1225(w), 1067(m), 1030(w), 932(m), 893(m), 844(m), 818(w), 737(m), 642(m), 622(m), 558(w), 489 (m), 470(w). | [] | [] | ["{Ce(H 2 O) 5 (NO 3 )[Sb 2 ( D -tart) 2 ]}H 2 O"] | [] | [] | [] | [] | [] | []
ic034999d | Synthesis of {[CuL 1 (H 2 O)(SO 4 )](H 2 O) 2 } n ,3.A solution of L 1 (24 mg, 0.1 mmol) in CH 3 OH (15 mL) was carefully layered on an aqueous solution (10 mL) of CuSO 4 ‚5H 2 O (25 mg, 0.1 mmol) in a straight glass tube. After ca. one month, light blue plate single crystals were obtained. Yield: 35 mg (78%). Anal. Calcd for {[CuL 1 (H 2 O)(SO 4 )](H 2 O) 2 } n : C, 31.75; H, 3.11; N, 12.34%. | [] | [] | ["{[CuL 1 (H 2 O)(SO 4 )](H 2 O) 2 } n"] | ["CuSO 4 ‚5H 2 O--25 mg, 0.1 mmol"] | [] | ["L 1--24 mg, 0.1 mmol"] | [] | ["one month"] | ["CH 3 OH--15 mL", "water--10 mL"]
c8ce01421c | Synthesis of {[Cd 6 ĲTCPB) 4 Ĳbibp) 4 Ĳdioxane) (H 2 O) 2 ] ·(dioxane) 3 ·DMF·(H 2 O) 0.5 } n (2). A mixture of H 3 TCPB (0.004 mmol, 1.9 mg), bibp (0.004 mmol, 1.2 mg), and CdĲNO 3 ) 2 ·6H 2 O (0.008 mmol, 1.12 mg) was dissolved in 1 mL DMF/1,4dioxane/H 2 O (v/v/v = 1/1/2) mixed solution. The other experimental conditions are similar to those of 1. The faint yellow block crystals were gained with a yield of 39% (based on H 3 TCPB). Anal. (%) calcd. for C 188 H 132 N 6 O 42 Cd 6 : C, 48.01 H, 3.97. Found (%): C, 48.04; H, 3.80. IR (KBr pellet, cm −1 ): 3406 (w), 1652 (s), 1591 (s), 1456 (w), 1396 (s), 1218 (s), 1161 (m), 1066 (m), 864 (m), 784 (m) (Fig. S1†). | [] | [] | ["{[Cd 6 ĲTCPB) 4 Ĳbibp) 4 Ĳdioxane) (H 2 O) 2 ] ·(dioxane) 3 ·DMF·(H 2 O) 0.5 } n"] | ["CdĲNO 3 ) 2 ·6H 2 O--0.008 mmol, 1.12 mg"] | [] | ["H 3 TCPB--0.004 mmol, 1.9 mg", "bibp--0.004 mmol, 1.2 mg"] | [] | [] | ["DMF/1,4dioxane/H 2 O--1 mL"]
ejic.200400701 | Synthesis of [Zn(dpa)(C 4 O 4 )(H 2 O)] (3): Reaction of anhydrous ZnCl 2 (0.0136 g, 0.1 mmol), H 2 C 4 O 4 (0.0114 g, 0.1 mmol), dpa (0.0340 g, 0.2 mmol), and deionized water (6 mL) in a molar ratio of 1:1:2:3333 at 180 °C for three days produced light-brown, needle-like crystals of 3 in a yield of 0.0256 g (69.8 %) based on Zn II .The final pH value was 3.74. IR (KBr): ν ˜ = 3307 (w), 3210 (w), 3148 (w), 3037 (w), 1644 (m), 1586 (m), 1532 (s), 1483 (vs), 1379 (m), 1272 (w), 1236 (m), 1160 (m), 1013 (m), 765 (m), 648 (w) cm –1 . | [] | [] | ["[Zn(dpa)(C 4 O 4 )(H 2 O)]", "NaN"] | ["anhydrous ZnCl 2--0.0136 g, 0.1 mmol"] | [] | ["H 2 C 4 O 4--0.0114 g, 0.1 mmol", "dpa--0.0340 g, 0.2 mmol"] | ["180 °C"] | ["three days"] | ["deionized water--6 mL"]
sciadv.aaq1636 | Preparation of [Zn 2 (L2) 2 (L1)] (X-pcu-3-Zn-3i-g) Shape-memory phase X-pcu-3-Zn-3i-g was obtained by gas sorption of first cycle at CO 2 at 195 K of X-pcu-3-Zn-3i-b phase. | [] | [] | ["[Zn 2 (L2) 2 (L1)]", "X-pcu-3-Zn-3i-g"] | [] | [] | [] | [] | [] | []
acs.inorgchem.6b01416 | Anal. Calcd for C 39 H 53 CdN 7 O 12 : C, 50.68; H, 5.78; N, 10.61. Found: C, 50.56; H, 5.62; N, 10.48. IR (KBr, cm −1 ): 3433(w), 3064(w), 2799(w), 2471(w), 1955(w), 1823(w), 1665(s), 1614(s),1547(s), 1466(m), 1391(s), 1255(w), 1094(m), 1017(m), 854(m), 772(s), 693(m), 524(w), 477(m), 415(w).[Cd(L3)(H 2 O) 2 ](3). 3 was prepared with a procedure similar to that for 1, except that H 2 L1 was replaced by H 2 L3. Colorless block crystals of 3 were collected by ﬁltration and washed with DMF. The yield was ca. 11.7 mg (30.2%, based on H 2 L3). Anal. Calcd for C 13 H 11 CdNO 6 : C, 40.07; H, 2.85; N, 3.60. Found: C, 40.16; H, 2.77; N, 3.53. IR (KBr, cm −1 ): 3396(w), 3074(w), 2928(w), 1907(w), 1608(s), 1550(s), 1512(m), 1455(w), 1411(s), 1374(s), 1276(m), 1172(m), 1133(m), 1061(m), 909(m), 856(m), 764(s), 710(m), 630(w), 543(w), 435(m).[Cd(L4)]·1.5DMF (4). 4 was prepared with a procedure similar to that for 1, except that H 2 L1 was replaced by H 2 L4. Colorless block crystals of 4 were collected by ﬁltration and washed with DMF. The yield was ca. 21.9 mg (47.6%, based on H 2 L4). Anal. Calcd for C 17.5 H 16.5 CdN 2.5 O 5.5 : C, 45.47; H, 3.60; N, 7.57. Found: C, 45.42; H, 3.51; N, 7.63. IR (KBr, cm −1 ): 3385(m), 2928(w), 1660(s), 1589(s), 1488(m), 1403(s), 1367(s), 1268(w), 1195(m), 1100(s), 1061(m), 1030(m), 919(w), 838(m), 775(s), 705(m), 662(m), 556(m), 515(w), 482(m). | [] | [] | ["[Cd(L3)(H 2 O) 2 ]", "[Cd(L4)]·1.5DMF"] | ["Cd--not specified"] | [] | ["H 2 L3--not specified", "H 2 L4--not specified"] | [] | [] | ["DMF--not specified"]
acs.inorgchem.8b03308 | 1 H NMR (DMSO-d 6 ): δ 13.53 (br peak, 4H, COOH), 10.97 (s, 1H, CONH), 8.82 (s, 2H, ArH), 8.70 (s, 2H, ArH), 8.65 (s, 1H, ArH), 8.25 (s, 1H, ArH).Synthesis of [Sc 3 (μ 3 -O)(L) 1.5 (H 2 O) 3 Cl] n (NJU-Bai49). H 4 L (10 mg, 0.027 mmol) and ScCl 3 ·6H 2 O (30 mg, 0.116 mmol) in 1.5 mL of N,N-dimethylformamide (DMF) with 0.5 mL of formic acid were mixed and stirred for 10 min to obtain a clear solution. Then, the obtained mixture was transferred into a sealed glass vessel (20 mL) and heated to 130 °C for 48 h. After cooling to room temperature at a rate 5 °Ch −1 , colorless block crystals of NJU-Bai49 were obtained and washed by fresh DMF (yield: 65% based on the ligand). Selected IR (KBr, cm −1 ): 3082, 2924, 2848, 1682, 1570, 1448, 1425, 1381, 1288, 1194, 1092, 1001, 933, 912, 864, 839, 781, 750, 735, 712, 660, 636, 592, 503, 478. Elem anal. Calcd for C 43.5 H 62.5 Sc 3 N 7.5 O 25.5 Cl [NJU-Bai49·6(DMF) 6 (H 2 O) 2 ]: C, 41.18; H, 4.96; N, 8.28. Found: C, 41.05; H, 5.03; N, 8.42. | [] | [] | ["[Sc 3 (μ 3 -O)(L) 1.5 (H 2 O) 3 Cl] n (NJU-Bai49)"] | ["ScCl 3 ·6H 2 O--30 mg, 0.116 mmol"] | [] | ["H 4 L--10 mg, 0.027 mmol"] | ["130 \nC"] | ["48 h"] | ["N,N-dimethylformamide (DMF) with formic acid--1.5 mL DMF, 0.5 mL formic acid"]
ic100937h | Yield: 15 mg (14%). Anal. Calcd for C 32 H 40 Mn 2 N 24 NbO 4 :C, 37.40; H, 3.92; N, 32.71. Found: C, 37.25; H, 3.83; N, 32.63. IR (KBr, cm -1 ): ν(CtN) 2130 m, 2125s; ν(CdN) and ν(CdC) 1545w, 1522w, 1486vw, 1465w, 1403 m; δ(CHdCH) 772vs. | [] | [] | ["C 32 H 40 Mn 2 N 24 NbO 4"] | [] | [] | [] | [] | [] | []
j.ica.2013.02.011 | Use of 2, 2 0 ; 6 0 , 2 00 -terpyridine (terpy) and Cu(NO 3 ) 2 · 3 H 2 O or Cu(ClO 4 ) 2 · 6 H 2 O instead yielded Cu(terpy)[AuCl 2 (CN) 2 ] 2 (3) and Cu(terpy)(µ−ClO 4 )[AuCl 2 (CN) 2 ] (4), respectively. | [] | [] | [] | ["Cu(NO 3 ) 2 · 3 H 2 O--NaN", "Cu(ClO 4 ) 2 · 6 H 2 O--NaN"] | [] | ["2, 2 0 ; 6 0 , 2 00 -terpyridine (terpy)--NaN"] | [] | [] | []
c4dt01953a | C, 53.51; H, 3.87; N, 7.76. IR (KBr pellet, cm −1 ): 3114 (m), 1608 (w), 1530 (vs), 1490 (m), 1312 (m), 1300 (s), 1279 (m), 1068 (s), 1056 (s), 840 (m), 757 (m), 728 (m).Synthesis of {[Mn 0.5 (1,4-bib)(H 2 O)]·(H 2 BCP)} n (3). A mixture of H 3 BCP (0.20 mmol, 0.079 g), 1,4-bib (0.30 mmol, 0.063 g), MnSO 4 ·H 2 O (0.30 mmol, 0.051 g), NaOH (0.10 mmol, 0.004 g), 9mLH 2 O, and 3 mL EtOH was placed in a Teflon-lined stainless steel vessel, heated to 170 °C for 3 days (after reaction, pH = 6.1), followed by slow cooling (a descent rate of 10 °C h −1 )to room temperature. Colorless block crystals of 3 were obtained. | [] | [] | ["{[Mn 0.5 (1,4-bib)(H 2 O)]·(H 2 BCP)} n "] | ["MnSO 4 ·H 2 O--0.30 mmol, 0.051 g"] | ["NaOH--0.10 mmol, 0.004 g"] | ["H 3 BCP--0.20 mmol, 0.079 g", "1,4-bib--0.30 mmol, 0.063 g"] | ["170 \nC"] | ["3 days"] | ["H 2 O--9mL", "EtOH--3 mL"]
j.molstruc.2010.01.023 | 2.2. Syntheses of compounds 1 and 2 2.2.1. Synthesis of [H 2 bpy] 2 [Ni(bpy)(Hbpy) 2 HSbW 18 O 60 ]4H 2 O(1) A mixture of Na 9 [Ba -SbW 9 O 33 ]19.5H 2 O (0.57 g, 0.20 mmol), Ni(NO 3 ) 2 6H 2 O (0.03 g, 0.10 mmol), bpy (0.08 g, 0.50 mmol), and H 2 O (10 mL) was stirred for 30 min after the pH was adjusted to 3.5–4.5 with 4 M HCl. The resulting solution was sealed in a 23 mL stainless steel reactor with a Teﬂon liner and heated at 160 °C for 3 days, and then cooled to room temperature. The light green block crystals of 1 were ﬁltered out, washed several times with distilled water and dried at ambient temperature (30% yield based on W). The crystals were stable in air and insoluble in water and common organic solvents. Anal. Calcd. (%) for 1: C, 11.31; H, 1.04; N, 2.64; Ni, 1.11; Sb, 2.29; W, 62.32. Found (%): C, 11.21; H, 1.12; N, 2.52; Ni, 1.18; Sb, 2.16; W, 62.45. | [] | [] | ["[H 2 bpy] 2 [Ni(bpy)(Hbpy) 2 HSbW 18 O 60 ]\n4H 2 O", "Na 9 [Ba -SbW 9 O 33 ]\n19.5H 2 O"] | ["Ni(NO 3 ) 2 \n6H 2 O--0.03 g, 0.10 mmol"] | ["Na 9 [Ba -SbW 9 O 33 ]\n19.5H 2 O--0.57 g, 0.20 mmol"] | ["bpy--0.08 g, 0.50 mmol"] | ["160 \nC"] | ["3 days"] | ["H 2 O--10 mL"]
chem.201102095 | The ternary Zintl phase Rb 12 Si 12 Ge 5 was similarly prepared from a mixture of Rb (560 mg; 6.52 mmol), Si (183 mg; 6.53 mmol), and Ge (197 mg; 2.72 mmol). This mixture was heated to 900 8 C for 1 h and slowly cooled to room temperature with a rate of 0.1 8 Cmin 1 . | [] | [] | ["Rb 12 Si 12 Ge 5"] | ["Rb--560 mg; 6.52 mmol", "Si--183 mg; 6.53 mmol", "Ge--197 mg; 2.72 mmol"] | [] | [] | ["900 \nC"] | ["1 h"] | []
acs.cgd.6b00197 | 4 cm −1 ): 3385(br), 3103(w), 3072(w), 1575(s), 1528(s), 1427(m), 1382(s), 1305(w), 1222(w), 1110(s), 1003(w), 943(m), 842(w), 738(m), 720(w), 586(w), 535(w), 481(w), 445(w). Preparation of [Cu(4-cppH)(2,2'–bipy)(H 2 O)] (R-1 and S-1). Crystals of R-1 and S-1 were obtained according to the same method as that of 1 by using (+)–cinchonine (10% mole ratio relativet to the ligand) and (-)–cinchonidine (10% mole ratio relative to the ligand) as the chiral adducts, respectively. Preparation of [Cu 9 (4-cpp) 6 (2,2'–bipy) 6 ] (2). Cu(Ac) 2 ·4H 2 O (0.10 g, 0.50 mmol), 4-cppH 3 (0.05 g, 0.26 mmol) and 2,2′-bipy (0.068 g, 0.44 mmol) were dissolved in 10 mL water. The resulting solution (pH initial = 4.5) was stirred for about 60 min at RT, sealed in a 20 mL Teflon−lined stainless steel autoclave, and heated at 120 °C for 48 hours. Cooling to RT, blue block crystals of 2 were obtained (yield 38.7 % based on Cu). Anal. Calcd for C 102 H 72 Cu 9 N 12 O 30 P 6 : C, 45.32; H, 2.68; N, 6.22; P, 6.87; Cu, 21.15; Found: C, 45.23; H, 2.78; N, 6.28; P, 6.79; Cu, 21.10 %. IR (KBr, cm −1 ): 3435(br), 3106(w), 3042(w), 1585(s), 1534(s), 1396(s), 1310(w), 1246(w), 1147(s),1089(s), 1019(s), 846(w), 766(s), 730(m), 650(w), 599(w), 551(m). Preparation of [Cu 3 (4-cpp) 2 (2,2'–bipy) 2 ] (3). 3 was prepared by a similar method with 1 excepting that heated at 160 °C for 48 hours. The pH value was adjusted to 4.4-6.0 by adding 1M NaOH (pH initial = 4.4). Cooling to RT, blue block crystals of 3 were obtained (yield 50.6 % based on Cu). Anal. Calc. for C 34 H 24 Cu 3 N 4 O 10 P 2 : C, 45.32; H, 2.68; N, 6.22; P, 6.87; Cu, 21.15. Found: C, 45.35; H, 2.65; N, 6.18; P, 6.91; Cu, 21.18 %. IR (KBr, cm −1 ): 3043(w), 1585(s), 1533(s), 1395(s), 1147(s), 1093(s), 1018(s), 845(w), 770(m), 732(m), 603(w), 558(m), 468(m). Preparation of [Cu 3 (4-cpp) 2 (1,10-phen) 2 ]·4H 2 O (4). Cu(Ac) 2 ·H 2 O (0.10 g, 0.50 mmol), 4-cppH 3 (0.05 g, 0.26 mmol) and 1,10-phen (0.08 g, 0.44 mmol) were dissolved in 10 mL distilled water. The pH value was adjusted to 4.4–6.0 by adding 1M NaOH (pH initial = 4.4). The resulting solution was stirred for about 60 min at RT, sealed in a 20 mL Teflon−lined stainless steel autoclave, and heated at 160 °C for 48 hours. Cooling to RT, green block crystals of 4 were obtained (yield 62.5 % based on Cu). Anal. Calc. for C 38 H 32 Cu 3 N 4 O 14 P 2 : C, 44.69; H, 3.16; N, 5.49; P, 6.07; Cu, 18.67. Found: C, 44.73; H, 3.13; N, 5.45; P, 6.11; Cu, 18.70 %. IR (KBr, cm −1 ): 3391(br), 3066(w), 1585(m), 1508(s), 1427(s), 1237(m), 1176(m), 1124(w), 1086(w), 912(m), 851(m), 777(w), 723(m), 596(w), 526(w), 468(m). Preparation of [Cu(4-cppH)(1,10-phen)]·H 2 O (5). 5 was prepared by a similar method with 4 excepting that heated at 80 °C for 72 hours. The pH value was adjusted to 4.6–6.0 by adding 1M NaOH Page 4 of 28 ACS Paragon Plus Environment Crystal Growth & Design 1 2 3 4 5 6 7 8 9 10 11 12 13 14 15 16 17 18 19 20 21 22 23 24 25 26 27 28 29 30 31 32 33 34 35 36 37 38 39 40 41 42 43 44 45 46 47 48 49 50 51 52 53 54 55 56 57 58 59 60 | [] | [] | ["[Cu(4-cppH)(2,2'–bipy)(H 2 O)]", "[Cu 9 (4-cpp) 6 (2,2'–bipy) 6 ]", "[Cu 3 (4-cpp) 2 (2,2'–bipy) 2 ]", "[Cu 3 (4-cpp) 2 (1,10-phen) 2 ]·4H 2 O", "[Cu(4-cppH)(1,10-phen)]·H 2 O"] | ["Cu(Ac) 2 ·4H 2 O--0.10 g, 0.50 mmol", "Cu(Ac) 2 ·H 2 O--0.10 g, 0.50 mmol"] | ["(+)–cinchonine--10% mole ratio relativet to the ligand", "(-)–cinchonidine--10% mole ratio relative to the ligand"] | ["4-cppH 3--0.05 g, 0.26 mmol", "2,2′-bipy--0.068 g, 0.44 mmol", "1,10-phen--0.08 g, 0.44 mmol"] | ["120 °C", "160 °C", "160 °C", "160 °C", "80 °C"] | ["48 hours", "48 hours", "48 hours", "48 hours", "72 hours"] | ["water--10 mL", "distilled water--10 mL"]
c4dt01080a | Synthesis Synthesis of {[Cd(btbb) 0.5 (p-phda)]·H 2 O} n (1). A mixture of Cd(NO 3 ) 2 ·4H 2 O (0.1 mmol), btbb (0.05 mmol), p-H 2 phda (0.05 mmol), EtOH (4 mL) and H 2 O (6 mL) was placed in a 25 mL Teflon-lined stainless steel container at 170 °C for three days. After the mixture was cooled to room temperature at a rate of 5 °C h −1 , yellow block-shaped crystals suitable for X-ray diﬀraction were obtained with a yield of 60% (based on Cd).Anal. Calcd for C 24 H 20 CdN 3 O 5 S (%): C, 50.13; H, 3.50; N, 7.30.Found: C, 50.11; H, 3.56; N, 7.34. IR (KBr, cm −1 ): 3443(m), 3110(w), 2931(vw), 1568(s), 1478(w), 1392(s), 931(m), 887(w), 843(w), 746(m) 630(w), 486(w).Synthesis of [Cd(btbb) 0.5 (oba)] n (2). A mixture of Cd(NO 3 ) 2 ·4H 2 O (0.2 mmol), btbb (0.1 mmol), H 2 oba (0.1 mmol), and NaOH (0.2 mmol) in H 2 O (9 mL) was kept in a 25 mL Teflon-lined stainless steel vessel at 170 °C for three days. After the mixture was cooled to room temperature at a rate of 5 °C h −1 , yellow irregular-shaped crystals suitable for X-ray diﬀraction were obtained with a yield of 72% (based on Cd). Anal.Calcd for C 28 H 18 CdN 3 O 5 S (%): C, 54.16; H, 2.92; N, 6.76.Found: C, 54.21; H, 2.86; N, 6.70. IR (KBr, cm −1 ): 3440(w), 3110(w), 1594(s), 1382(s), 1226(s), 1161(m), 1097(vw), 930(w), 875(m), 852(w), 755(w), 708(m), 642(w), 524(w). | [] | [] | ["[Cd(btbb) 0.5 (p-phda)]\bH 2 O", "C 24 H 20 CdN 3 O 5 S"] | ["Cd(NO 3 ) 2 \b4H 2 O--0.1 mmol"] | [] | ["btbb--0.05 mmol", "p-H 2 phda--0.05 mmol"] | ["170 \bC"] | ["three days"] | ["EtOH--4 mL", "H 2 O--6 mL"]
j.saa.2014.12.058 | {[Ag(bmb)]H 2 btc} n (2) The synthetic procedure of 2 was analogous to the synthesis of 1, except that AgOAc (0.1 mmol, 16.6 mg), H 3 btc (0.1 mmol, 21.0 mg) were used instead of CdCl 2 (0.1 mmol, 22.8 mg) and H 2hmph (0.1 mmol, 18.0 mg), respectively. Colorless block-shaped crystals of 2 (yield: 43%) could be obtained by ﬁltration and washed with distilled water. Anal. Calcd. for C 33 H 27 AgN 4 O 6 (%): C, 57.99, H, 3.98, N, 8.20; Found (%): C, 57.62, H, 4.06, N, 8.42. IR (KBr, cm 1 ): 3422(s), 3109(w), 2442(w), 1708(s), 1614(m), 1568(m), 1514(w), 1424(s), 1200(s), 1007(w), 753(s), 653(m), 473(w). | [] | [] | ["{[Ag(bmb)]H 2 btc} n", "C 33 H 27 AgN 4 O 6"] | ["AgOAc--0.1 mmol, 16.6 mg"] | [] | ["H 3 btc--0.1 mmol, 21.0 mg"] | [] | [] | []
c8ce01931b | Synthesis of {[CoĲ1,4-BDC) 3 ĲMBIm) 2 ]·2DMF} n (3) Complex 3 was synthesized hydrothermally in a 15 mL Pyrex glass tube heated at 120 °C for one day. The reaction system contained CoĲNO 3 ) 2 ·6H 2 O (60 mg, 0.2 mmol), benzene-1,4dicarboxylic acid (60 mg, 0.2 mmol), 5,6dimethylbenzimidazole (60 mg, 0.2 mmol), and 2 mL DMF. | [] | [] | ["{[CoĲ1,4-BDC) 3 ĲMBIm) 2 ]·2DMF} n", "Complex 3"] | ["CoĲNO 3 ) 2 ·6H 2 O--60 mg, 0.2 mmol"] | [] | ["benzene-1,4dicarboxylic acid--60 mg, 0.2 mmol", "5,6dimethylbenzimidazole--60 mg, 0.2 mmol"] | ["120 °C"] | ["one day"] | ["DMF--2 mL"]
a708324f | After 0.5 h, 4-pyridinecarboxyaldehyde (25 mmol) was added and the mixture was stirred for 1.5 h at room temperature. | [] | [] | [] | [] | [] | ["4-pyridinecarboxyaldehyde--25 mmol"] | ["room temperature"] | ["0.5 h", "1.5 h"] | []
c9ce01995b | [Gd 4 (pta) 5 (Hpta) 2 (H 2 O) 4 ]·7H 2 O (2). Yield of 74.0% (based on Gd 3+ ). Anal. (%) calcd for C 91 H 73 N 7 O 39 Gd 4 : C, 43.41; H, 2.92; N, 3.89. Found: C, 43.39; H, 2.98; N, 3.95. IR (KBr pellet, cm -1 ): 3070(s), 1604(s), 1377(s), 1573(s), 1538(s), 1416(s), 1270(m), 857(m), 778(m), 534(w), 578(w). | [] | [] | ["[Gd 4 (pta) 5 (Hpta) 2 (H 2 O) 4 ]·7H 2 O", "C 91 H 73 N 7 O 39 Gd 4"] | [] | [] | [] | [] | [] | []
c5dt03537f | Synthesis of metal complexes 1D-coordination polymers [{N 3 P 3 (O-C 5 H 4 N-3) 6 } 2 {Zn(H 2 O) 3 (NO 3 )} 2 {Zn(H 2 O) 2 (NO 3 )} 2 ] n [NO 3 ] 2n ·4nH 2 O·nCH 3 OH (1). Zinc nitrate hexahydrate, Zn(NO 3 ) 2 ·6H 2 O (0.128 g, 0.429 mmol) in methanol (25 mL), was added to a solution of L (0.100 g, 0.143 mmol) in methanol (25 mL). The reaction mixture was stirred for 12 h at room temperature. Filtration, followed by removal of the solvent from the filtrate aﬀorded 1 as a colourless solid. Yield: 0.15 g (96.3%). M.p.: 226 °C, 1 H NMR (CDCl 3 , ppm) 7.24–7.41 (m, 15H, aromatic), 7.95 (d, 4H, aromatic), 8.10 (s, 3H, aromatic), 8.36 (d, 4H, aromatic) 8.45 (d, 4H, aromatic).31 P{ 1 H} NMR (CDCl 3 , ppm): 10.03 (s). ESI-MS: m/z 825.1254 [L + ZnNO 3 ] + , m/z 700.1322 [L +H] + . IR (KBr, cm −1 ) 3450 (b), 2395 (m), 1612 (m), 1579 (s), 1481 (s), 1434 (sh), 1384 (s), 1281 (sh), 1281 (s), 1185 (s), 1103 (m), 1054 (m), 960 (s), 892 (s), 758 (s), 694 (s), 647 (s), 603 (s), 538 (m), 506 (m). Anal. Calcd for C 61 H 76 N 24 O 43 P 6 Zn 3 : C, 33.07; H, 3.46; N, 15.17. Found: C, 33.12; H, 3.19; N, 15.24%. TGA, temperature ranges °C (weight loss %): 30–85 (3.3); 85–156 (1.8); 156–178 (2.2); 178–229 (1.9); 229–270 (17.6); 270–311 (4.2); 311–370 (8.7). | [] | [] | ["[{N 3 P 3 (O-C 5 H 4 N-3) 6 } 2 {Zn(H 2 O) 3 (NO 3 )} 2 {Zn(H 2 O) 2 (NO 3 )} 2 ] n [NO 3 ] 2n ·4nH 2 O·nCH 3 OH", "C 61 H 76 N 24 O 43 P 6 Zn 3"] | ["Zn(NO 3 ) 2 ·6H 2 O--0.128 g, 0.429 mmol"] | [] | ["L--0.100 g, 0.143 mmol"] | ["room temperature"] | ["12 h"] | ["methanol--25 mL"]
bcsj.20100223 | To the mixture was slowly added an aqueous solution of copper(II) acetate monohydrate (1.00 g, 5 mmol) in30mLof water under stirring. The resulting solution was ﬁltered and then the solvent of the ﬁltrate was reduced to 10 mL by rotary evaporator. To the resulting solution was added 100 mL of acetone and the solution was left to stand for 2 days. Violet needle crystals precipitated were collected by suction ﬁltration.Yield: 1.05 g (62%). Anal. Found: C, 29.92; H, 4.79; N, 7.98%.Calcd for K[CuL]¢2.5H 2 O = C 9 H 16 N 2 O 6.5 KCu: C, 30.12; H, 4.49; N, 7.81%. IR (KBr disk): ¯ C=O 1670 cm ¹1 ; ¯ C=N 1607 cm ¹1 . | [] | [] | ["K[CuL]¢2.5H 2 O"] | ["copper(II) acetate monohydrate--1.00 g, 5 mmol"] | [] | [] | [] | ["2 days"] | ["water--30 mL", "acetone--100 mL"]
molecules24234422 | [Au 2 Cl 2 ( µ -dppp)] was synthesized according to previous reports [ 31 ]: We added 1.5 g (3.6 mmol) of solid dppp to a suspension of 2 g (6.2 mmol) [AuCl(tht)] in 50 mL of a 1:1 mixture of CH 2 Cl 2 and acetone. After 2 h stirring at room temperature, a clear transparent solution was obtained. The solution was concentrated by reduced pressure evaporation, and when the total volume was about 5 mL, an excess of hexane (ca. 50 mL) was added causing the precipitation of the [Au 2 Cl 2 (dppp)] as a white powder.Pb(SR F ) 2 : All lead thiolates were prepared by modiﬁcation of previously published methods [32–36] : To a solution of Pb(CH 3 COO) 2 (5.2 mmol) in 100 mL water, thiol (HSR F ) (10.0 mmol) dissolved in about 10 mL of ethanol was added under vigorous stirring at room temperature. A white or yellow precipitate was rapidly formed. The solid was ﬁltrated and washed 3 × with 50 mL methanol and 3 × with 25 mL hexane. Caution: Lead derivatives are extremely toxic and must be handled following the proper security procedures. Thiols and thiolates are odorous; consequently, all procedures must be completed in a fume hood. IR spectra of the lead thiolates are available in the SI.All 10 compounds were prepared in a similar manner so only the synthesis of compound 1 is described in detail.[Au 2 (SC 6 F 5 ) 2 ( µ -dppp)] ( 1 ). A solution of the precursor [Au 2 Cl 2 (dppp)] (210.0 mg; 0.24 mmol) in 10 mL CH 2 Cl 2 was mixed under stirring at room temperature with a solution (or suspension for most of the less-ﬂuorinated lead thiolates) of 170.0 mg (0.24 mmol) Pb(SC 6 F 5 ) 2 in 10 mL acetone. After 3 h of stirring, we obtained a clear solution. The solvent was evaporated until a volume of about 3 mL and then 20 mL of hexane was added to promote the precipitation of the product as a white powder. Yield: 75%; mp 193–195 ◦ C; anal. C 39.2, H 1.8, S 4.8%, calcd for C 39 H 26 Au 2 F 10 S 2 P 2 , C 38.9, H 2.2 S 5.3%; IR (ATR) ν max 3062, 2901, 1503, 1472, 967 cm −1 ; 1 H-NMR (CDCl 3 , 400 MHz) δ 7.67–7.61 (8H, m), 7.53–7.42 (12H, m,), 2.83 (4H, dt, J = 10.5, 7.2 Hz), 2.03–1.88 (2H, m); 31 P-NMR (CDCl 3 , 162 MHz) δ 27.94 ppm, 19 F-NMR (CDCl 3 , 376.5 MHz) δ 1 − 35.32 (2F, m),1 − 65.24 (1F, m),1 − 66.80 (2F, m) ppm; FAB+ m/z 1401 [MAu]+ (20), 1005 [C 33 H 26 Au 2 F 5 P 2 S] + (100). | [] | [] | ["[Au 2 (SC 6 F 5 ) 2 ( µ -dppp)]"] | ["[Au 2 Cl 2 ( µ -dppp)]--210.0 mg; 0.24 mmol", "Pb(SC 6 F 5 ) 2--170.0 mg (0.24 mmol)"] | [] | ["dppp--1.5 g (3.6 mmol)"] | ["room temperature"] | ["3 h"] | ["CH 2 Cl 2 and acetone--50 mL", "CH 2 Cl 2--10 mL", "acetone--10 mL"]
ja078074z | Preparation of [Cu(F-pymo) 2 (H 2 O) 1.25 ] n (1). A water-ammonia (11:2) solution (10 mL) containing Cu(NO 3 ) 2 ‚3H 2 O (2 mmol, 0.48 g) was added dropwise to 5-fluoro-2-hydroxypyrimidine (4 mmol, 0.46 g) dissolved in 10 mL of water-ammonia (11:2) under stirring. The resulting solution afforded dark green crystals of 1 within 3 days.Yield: 95%. Anal. Calcd for C 8 H 6.5 CuF 2 N 4 O 3.25 : C, 30.78; H, 2.10; N, 17.95. Found: C, 30.78; H, 1.96; N, 17.52. | [] | [] | ["[Cu(F-pymo) 2 (H 2 O) 1.25 ] n"] | ["Cu(NO 3 ) 2 ‚3H 2 O--2 mmol, 0.48 g"] | [] | ["5-fluoro-2-hydroxypyrimidine--4 mmol, 0.46 g"] | [] | ["3 days"] | ["water-ammonia--10 mL"]
ic202635a | Elemental mic roanalysis for desolvated 1· DMA (Zn 4 (L)(DMA) 2 (H 2 O) 2 =C 45 H 42 N 2 O 24 Zn 4 ), calculated (%): C, 42.02; H, 3.37; N, 2.23. Found (%): C, 42.04; H, 3.39; N, 2.26. IR (cm −1 ): 3442 (s), 2940 (m), 1628 (s), 1512 (m), 1454 (s), 1406 (s), 1261 (s), 1189 (w), 1124 (m), 1044 (m), 963 (w), 922 (w), 886 (w), 777 (m), 720 (m), 594 (w), 449 (w). | [] | [] | ["Zn 4 (L)(DMA) 2 (H 2 O) 2"] | [] | [] | [] | [] | [] | []
c3dt53001a | [Na 2 (μ-1) 2 (H 2 O) 4 ](BPh 4 ) 2 (7). 1-{2-[2-(2-Oxo-pyrrolid-1-yl)ethoxy]-ethyl}-pyrrolid-2-one (0.05 g, 0.20 mmol) was added to NaBPh 4 (0.071 g, 0.20 mmol) dissolved in water (1 mL). The resulting mixture was sonicated for 1 minute. Colourless crystals formed within 24 hours at room temperature (yield = 0.0807 g, 0.065 mmol, 33%). Analysis calc. for C 72 H 88 B 2 N 4 Na 2 O 10 : C 69.90, H 7.18, N 4.53%, found: C 70.06, H 7.11, N 4.64%; IR (ν/cm −1 ): 1668, 1643 (CvO), 1120 (C–O, ether). Crystal data for C 72 H 88 B 2 N 4 Na 2 O 10 : M = 1237.06 g mol −1 , colourless block, 0.5581 × 0.241 × 0.1241 mm 3 , triclinic, space group P1 ˉ (no. 2), a = 11.9380(5) Å, b = 12.1701(5) Å, c = 13.1018(7), α = 67.444(4)°, β = 75.171(4)°, γ = 78.989(3)°, V = 1690.16(13) Å 3 , Z =1,D c = 1.215 g cm −3 , F 000 = 660, Xcalibur, Sapphire3, Gemini ultra, Mo Kα radiation, λ = 0.7107 Å, T = 120 K, 2θ max = 55.0°, 28 252 reflections collected, 7743 unique (R int = 0.0612). | [] | [] | ["[Na 2 (μ-1) 2 (H 2 O) 4 ](BPh 4 ) 2", "1-{2-[2-(2-Oxo-pyrrolid-1-yl)ethoxy]-ethyl}-pyrrolid-2-one", "C 72 H 88 B 2 N 4 Na 2 O 10"] | ["NaBPh 4--0.071 g, 0.20 mmol"] | [] | ["1-{2-[2-(2-Oxo-pyrrolid-1-yl)ethoxy]-ethyl}-pyrrolid-2-one--0.05 g, 0.20 mmol"] | ["room temperature"] | ["24 hours"] | ["water--1 mL"]
acs.cgd.9b01124 | [UO 2 (c-1,2-chdc)(H 2 O) 2 ]·H 2 O(1). c-1,2-chdcH 2 (17 mg, 0.10 mmol), UO 2 (NO 3 ) 2 ·6H 2 O (35 mg, 0.07 mmol), LiNO 3 (7 mg, 0.10 mmol), and 18-crown-6 (26 mg, 0.10 mmol) were dissolved in water (0.8 mL). Yellow crystals of complex 1 were obtained in low yield within 2 months.[PPh 4 ] 2 [(UO 2 ) 3 (c-1,2-chdc) 3 (rac-t-1,2-chdc)(H 2 O)]·2H 2 O(2). c-1,2chdcH 2 (17 mg, 0.10 mmol), UO 2 (NO 3 ) 2 ·6H 2 O (35 mg, 0.07 mmol), and PPh 4 Br (42 mg, 0.10 mmol) were dissolved in water (0.8 mL) and acetonitrile (0.2 mL). Yellow crystals of complex 2 were obtained in very low yield within 3 months, mixed with crystals of the octanuclear cage species [NH 4 ][PPh 4 ][(UO 2 ) 8 (c-1,2-chdc) 9 (H 2 O) 6 ]· 3H 2 O previously reported. | [] | [] | ["[UO 2 (c-1,2-chdc)(H 2 O) 2 ]\bH 2 O", "[PPh 4 ] 2 [(UO 2 ) 3 (c-1,2-chdc) 3 (rac-t-1,2-chdc)(H 2 O)]\b2H 2 O"] | ["UO 2 (NO 3 ) 2 \b6H 2 O--35 mg, 0.07 mmol"] | ["LiNO 3--7 mg, 0.10 mmol", "18-crown-6--26 mg, 0.10 mmol", "PPh 4 Br--42 mg, 0.10 mmol"] | ["c-1,2-chdcH 2--17 mg, 0.10 mmol", "rac-t-1,2-chdc--N/A"] | [] | ["2 months", "3 months"] | ["water--0.8 mL", "acetonitrile--0.2 mL"]
c2dt12166b | Preparation of crystalline [Ag(apim)](9-aca)·H 2 O (7) [Ag 2 (9-aca) 2 ](1) (0.500 g, 0.76 mmol) was dissolved in hot acetonitrile (70 cm 3 ) and the solution ﬁltered to remove any undissolved particles. 1-(3-Aminopropyl)imidazole (0.190 g, 1.52 mmol) was dissolved in acetonitrile (5 cm 3 ) and added to the stirred solution of 1. The resulting suspension was stirred for 0.5 h at room temperature and the beige solid was ﬁltered off, washed with acetonitrile and air-dried. The solid was recrystallised from a 9 : 1 ethanol–methanol mixture to yield colourless crystals. Yield: 0.589 g (82%). Solubility: soluble in MeOH, hot EtOH and DMSO. Anal. calcd for C 21 H 22 AgN 3 O 3 : C, 53.40; H, 4.70%; N, 8.90%. Found: C, 53.31; H, 4.58%; N, 8.89%. IR (cm −1 , KBr): 3427, 3236, 3129, 3046, 2932, 1568, 1518, 1425, 1389, 1319, 1277, 1231, 1112, 1089, 1055. | [] | [] | ["[Ag(apim)](9-aca)·H 2 O", "[Ag 2 (9-aca) 2 ](1)"] | ["Ag 2 (9-aca) 2--0.500 g, 0.76 mmol"] | [] | ["1-(3-Aminopropyl)imidazole--0.190 g, 1.52 mmol"] | ["room temperature"] | ["0.5 h"] | ["acetonitrile--70 cm 3", "acetonitrile--5 cm 3", "ethanol--9 : 1 ethanol–methanol mixture", "methanol--9 : 1 ethanol–methanol mixture"]
s11172-014-0421-1 | Ethanol (5 mL) was added to a solution of dpe (0.05 g, 0.27 mmol) in DMF (15 mL). A solution of the polymer [Co(Piv) 2 ] n (0.07 g, 0.27 mmol per formula unit Co(Piv) 2 ) in MeCN (10—15 mL) Fig. 15. Temperature dependence of  M T for compound 7b. The points correspond to the experimental data, and the calculated curve is shown as solid lines. | [] | [] | [] | ["[Co(Piv) 2 ] n--0.07 g, 0.27 mmol per formula unit Co(Piv) 2"] | [] | ["dpe--0.05 g, 0.27 mmol"] | [] | [] | ["DMF--15 mL", "MeCN--10—15 mL", "Ethanol--5 mL"]
b201608g | [Pb 2 L(ClO 4 ) 2 ]1.5H 2 O (4). This compound was prepared in the same way as 3, with the diﬀerence that a methanol solution of Pb(ClO 4 ) 2 ⴢ3H 2 O was used (yield 86%). Found: C, 27.6; H, 2.9; N, 5.3; C 24 H 26 N 4 O 2 Pb 2 (ClO 4 ) 2 ⴢ1.5H 2 O requires: C, 27.9; H, 2.7; N, 5.4%. Selected IR data on KBr (ν/cm ⫺1 ): 3460br, 1630s, 1561m, 1446m, 1395w, 1315m, 1256w, 1122s, 1086sh, 1064s, 803m, 620m, 501w. UV-vis data in DMF [λ max /nm (ε/dm 3 mol ⫺1 cm ⫺1 )]: 392 (32 000). | [] | [] | ["[Pb 2 L(ClO 4 ) 2 ]1.5H 2 O", "C 24 H 26 N 4 O 2 Pb 2 (ClO 4 ) 2 ⴢ1.5H 2 O"] | ["Pb(ClO 4 ) 2 ⴢ3H 2 O--methanol solution"] | [] | ["L--not specified"] | [] | [] | ["methanol--not specified"]
c2ce06734j | The reaction system was cooled to room temperature at a rate of 4 uCh 21 . Light yellow block crystals of 3 were collected, and washed with distilled water and acetone. Yield: 55% (based on Cd). Anal. Calcd for C 70 H 72 Cd 3 N 12 O 20 S 2 (1802.76): C, 46.64; H, 4.03; N, 9.32%. Found: C, 46.70; H, 3.98; N, 9.28%. IR (KBr, cm 21 ): 3400 m, 2941 m, 1608 s, 1560 s, 1510 s, 1442 m, 1369 s, 1294 s, 1238 s, 1197 m, 1107 s, 1041 s, 1002 w, 914 m, 777 m, 750 s, 678 m. | [] | [] | ["C 70 H 72 Cd 3 N 12 O 20 S 2"] | [] | [] | [] | [] | [] | []
ejic.200500960 | Treatment of Cu(hfac) 2 with 2,2⬘-dipyridyl disulfide (L3), depending on the conditions, leads to the formation of different products. When a methanol solution of L3 is allowed to diffuse, at room temperature, into a solution of Cu(hfac) 2 in the same solvent, the coordination polymer 3 is obtained as a green solid after one day. By contrast, when the reaction is carried out in CH 2 Cl 2 , under similar conditions, 3 is also isolated together with the orange organic compound 4 and the violet mononuclear compound 5 as minor products. The amount of 3 diminished significantly and the yield of 4 and 5 increased up to 50 % after prolonged standing in contact with CH 2 Cl 2 . If the same reagents are allowed to react together under reflux in CH 2 Cl 2 or MeOH for two days, only 4, as the major product, and 5 are obtained. During this process 3 is converted into 2[(1-hydro-2-pyridinio)thio]hexafluoroacetylacetonate (4) and the mononuclear compound 5, where a new copper– carbon bond is formed (Scheme 1). Crystals of 3 can be stored unchanged at room temperature. It is also stable in ether or CCl 4 solutions but slowly decomposes to 4 and 5 in acetone solutions. In order to explain the formation of complexes 4 and 5 from 3, we have carried out additional experiments. In order to test whether H 2 OorO 2 play a role in the formation of the final products, we have repeated the | [] | [] | ["Cu(hfac) 2"] | ["Cu(hfac) 2--NaN"] | [] | ["2,2⬘-dipyridyl disulfide (L3)--NaN"] | [] | [] | ["methanol--NaN", "CH 2 Cl 2--NaN", "MeOH--NaN"]
b714081a | Calcd for 4 C 10 H 6 HgN 12 : C, 24.27; H, 1.22; N, 33.97; Found: C, 24.41; H, 1.19; N, 33.89. IR (cm 1 ): 3518, 1597, 1550, 1409, 1140, 1068, 1029, 846, 820, 708, 682, 522, 406.[Hg(L) 2 ] n (5). A solution of HL(30 mg, 0.2 mmol) in CH 3 OH (4 ml) was carefully layered on top of an aqueous (4 ml) solution of Hg(OAc) 2 (32 mg, 0.1 mmol) in a test tube by a similar method as described above. After 20 d at room temperature, straw-like yellow single crystals were collected. Yield: 20%. | [] | [] | ["[Hg(L) 2 ] n"] | ["Hg(OAc) 2--32 mg, 0.1 mmol"] | [] | ["HL--30 mg, 0.2 mmol"] | [] | ["20 d"] | ["CH 3 OH--4 ml", "aqueous--4 ml"]
j.molstruc.2011.06.038 | 2.2. Synthesis of [Cd(DAT) 2 (N 3 ) 2 ] n A solution containing 1,5-diaminotetrazole (1.00 g, 10 mmol) in 15 mL distilled water was charged into a glass reactor with a hot water bath. It was kept under mechanical stirring and heated to 80 °C. Cd(OAc) 2 2H 2 O (1.25 g, 5 mmol) in 15 mL distilled water was added dropwise to the DAT solution with continuously stirring. The mixture was stirred for 5 min, and then a solution of sodium azide (0.65 g, 10 mmol) dissolved in 10 mL distilled water was added slowly to the above mentioned reacting solution with constant stirring. The mixture solution was stirred for an additional 30 min at 80 °C and then cooled to room temperature. The resultant solution was ﬁltered and kept undisturbed at 25 °C, and colorless block shaped single crystals suitable for X-ray analysis were obtained after 3 days. The crystals were ﬁltered and washed with methanol and dried in vacuum. Yield: 1.29 g (65%, based on cadmium). Elemental analysis for C 2 H 8 N 18 Cd (molar mass: 396.66 g/mol) (%): C 6.21 (calc. 6.06); H 2.11 (2.03); N 63.42 (63.56). IR (cm 1 , KBr pellets): 3410 s ( m as NH 2 ), 3341s ( m s NH 2 ), 2061 vs ( m as N 3 ), 1657s (d NH 2 ), 1333 m ( m s N 3 ), 1006w ( m N–N), 616w (d N 3 ). | [] | ["3 days"] | ["[Cd(DAT) 2 (N 3 ) 2 ] n", "C 2 H 8 N 18 Cd"] | ["Cd(OAc) 2 \n2H 2 O--1.25 g, 5 mmol"] | [] | ["1,5-diaminotetrazole--1.00 g, 10 mmol", "sodium azide--0.65 g, 10 mmol"] | ["80 \n°C"] | ["5 min", "30 min"] | ["distilled water--15 mL", "methanol--not specified"]
ejic.201501350 | Coordination Polymer (2) [Pr 8 (OH) 6 (C 6 H 2 O 5 ) 9 (H 2 O) 15 ]·3H 2 O: It was synthesized in a manner similar to that for 1. A solution of praseodymium nitrate [Pr(NO 3 ) 3 ·6H 2 O; 130.5 mg, 0.30 mmol] and 2,5-furandicarboxylic acid (C 6 H 4 O 5 ; 46.8 mg, 0.30 mmol) in H 2 O (5 mL) in a 23 mL Teflon-lined autoclave. Aqueous lithium hydroxide, sodium hydroxide, rubidium hydroxide, or cesium hydroxide (5 M ) was added to adjust the pH to 8–9. Saturated NH 4 OH (aq.) was also used to adjust the pH similarly as a non-binding cation. | [] | [] | ["[Pr 8 (OH) 6 (C 6 H 2 O 5 ) 9 (H 2 O) 15 ]·3H 2 O"] | ["praseodymium nitrate [Pr(NO 3 ) 3 \n6H 2 O--130.5 mg, 0.30 mmol"] | ["aqueous lithium hydroxide, sodium hydroxide, rubidium hydroxide, or cesium hydroxide (5 M )--adjust the pH to 8–9", "Saturated NH 4 OH (aq.)--adjust the pH similarly as a non-binding cation"] | ["2,5-furandicarboxylic acid (C 6 H 4 O 5--46.8 mg, 0.30 mmol"] | [] | [] | ["H 2 O--5 mL"]
c3ce40910d | Synthesis of [Zn(HL 2 )(BIMB) 0.5 ]?H 2 O (3) The preparation of 3 was similar to that of 1 except that H 3 L 2 (0.35 mmol, 0.110 g) was used instead of H 3 L 1 (0.35 mmol, 0.110 g). Colorless crystals of 3 were obtained (56.6% yield based on Zn( II) salts). Elemental analyses calcd (%) for C 22 H 14 N 2 O 8 Zn (499.72): C, 52.82; H, 2.80; N, 5.60. Found: C, 52.76; H, 2.85; N, 5.62. IR (KBr pellet, cm 21 ): 3430 (m), 3110 (m), 1695 (m), 1572 (s), 1462 (s), 1373 (s), 1248 (s), 1187 (m), 1127 (w), 1055 (w), 908 (w), 751 (m), 541 (w), 427 (w).Synthesis of [Zn 3 (L 2 ) 2 (BIMB) 3 ]?8H 2 O (4) The preparation of 4 was similar to that of 3 except that the pH was adjusted to 7 instead of 5. Colorless crystals of 4 were obtained (52.7% yield based on Zn( II) salts). Elemental analyses calcd (%) for C 68 H 48 N 12 O 22 Zn 3 (1581.29): C, 51.61; H, 3.03; N, 10.62. Found: C, 51.63; H, 3.06; N, 10.63. IR (KBr pellet, cm 21 ): 3419 (m), 3131 (m), 1738 (w), 1566 (s), 1529 (s), 1450 (m), 1372 (s), 1259 (m), 1128 (w), 1066 (m), 960 (w), 836 (w), 777 (m), 733 (m), 651 (w), 457 (w). | [] | [] | ["[Zn(HL 2 )(BIMB) 0.5 ]?H 2 O", "C 22 H 14 N 2 O 8 Zn"] | ["Zn( II) salts--NaN"] | [] | ["H 3 L 2--0.35 mmol, 0.110 g"] | [] | [] | []
cl.2002.198 | Complex 1 was obtained by self-assembly reaction of dipotassium salt of piperazine-1,4-bis(2-ethanesulfonic acid) (K 2 pesp) and AgNO 3 in H 2 O/DMF. | [] | [] | ["Complex 1"] | ["AgNO 3--NaN"] | [] | ["dipotassium salt of piperazine-1,4-bis(2-ethanesulfonic acid) (K 2 pesp)--NaN"] | [] | [] | ["H 2 O/DMF--NaN"]
j.molstruc.2006.05.017 | 2.3. Synthesis of [Gd(H 2 O) 6 Mo 2 O 6 (Hpydc)(pydc)]ÆH 2 O, 1 A mixture of GdCl 3 Æ6H 2 O (0.186 g, 0.5 mmol), Na 2 MoO 4 (0.242 g, 1.0 mmol) and H 2 pydc (0.167 g, 1.0 mmol) was suspended in 12 ml of distilled water, followed by addition of hydrochloric acid until the pH value of the system was adjusted to about 1.0. The resulting solution was stirred for about 10 min at room temperature, sealed in a 23-ml Teflon-lined stainless steel autoclave and heated at 100 C for 6 days under autogenous pressure. Afterward, the reaction system was slowly cooled to room temperature. Colorless block crystals of 1 suitable for single crystal X-ray diﬀraction analysis were collected from the ﬁnal reaction system by ﬁltration, washed several times with distilled water and dried in air at ambient temperature. Yield: 46.7% based on Mo.Calcd for 1: Gd, 7.09; Mo, 9.37; C 18.62; H 2.33; N 2.88%.Found: Gd, 7.15; Mo, 9.77; C 18.63; H 2.37; N 2.69%. IR spectrum (KBr) (cm 1 ): 3358 (s), 1658 (s), 1478 (m), 1431 (s), 1341 (m), 1287 (m), 1237 (m), 1166 (s), 1044 (s), 932 (m), 891 (w), 810 (w), 759 (w), 698 (w), 513 (m). | [] | [] | ["[Gd(H 2 O) 6 Mo 2 O 6 (Hpydc)(pydc)]ÆH 2 O", "1"] | ["GdCl 3 Æ6H 2 O--0.186 g, 0.5 mmol", "Na 2 MoO 4--0.242 g, 1.0 mmol"] | [] | ["H 2 pydc--0.167 g, 1.0 mmol", "pydc--NaN"] | ["100 \nC"] | ["6 days"] | ["distilled water--12 ml"]
s0022-2860(03)00498-8 | 2. Experimental LnCl 3 ·6H 2 O (Ln ¼ Pr, Tb, Er) were prepared by dissolving lanthanide oxide in dilute hydrochloric acid and then dried. Other materials were purchased and used as received without further puriﬁcation.Infrared spectra were recorded on a Nicolet Avatar 360 FT-IR spectrometer. Elemental analyses (C, H, N) were performed on a Vario EL elemental analyzer.2.1. Synthesis of [Pr 2 (mBDC) 3 (phen)(H 2 O)] n ·0.5nH 2 O(1) A mixture containing PrCl 3 ·6H 2 O(0.160g), H 2 mBDC (0.075 g), phen (0.089 g), deionized water (10 ml) and 0.65 mol l 21 of aqueous NaOH (0.5 ml) was placed in a Teﬂon-lined stainless vessel (25 ml) and heated at 150 8C for 3 days (d). Green block crystals were obtained and washed with ethanol and deionized water, and then dried at ambient temperature. Yield: 63 mg (29%). Calc. for C 36 H 23 N 2 O 13.5 Pr 2 : C, 44.05; H, 2.36; N, 2.86. | [] | [] | ["[Pr 2 (mBDC) 3 (phen)(H 2 O)] n ·0.5nH 2 O"] | ["PrCl 3 ·6H 2 O--0.160g"] | [] | ["H 2 mBDC--0.075 g", "phen--0.089 g"] | ["150 8C"] | ["3 days"] | ["deionized water--10 ml", "aqueous NaOH--0.5 ml"]
chem.200801048 | Synthesis of [{MACHTUNGTRENNUNG(F-pymo) 2 } n ](g-M) phases: a-Co or a-Zn (50 mg) were heated up to 600 K, under nitrogen at a heating rate of 20 Kmin 1 affording purple and white microcrystalline phases of [{CoACHTUNGTRENNUNG(F-pymo) 2 } n ](g-Co) and [{ZnACHTUNGTRENNUNG(F-pymo) 2 } n ](g-Zn), respectively. Yield 100%; elemental analysis calcd (%) for C 8 H 4 F 2 CoN 4 O 2 : C 33.71, N 19.65, H 1.41; found: C 33.56, N 1.37, H 19.42; elemental analysis calcd (%) for C 8 H 4 F 2 N 4 O 2 Zn: C 32.96, N 19.22, H 1.38; found: C 32.35, N 18.69, H 1.06.Synthesis of [{Co 0.21 Zn 0.79 ACHTUNGTRENNUNG(F-pymo) 2 } n ](g-CoZn): a-CoZn (50 mg) was heated up to 540 K under nitrogen at a heating rate of 20 Kmin 1 affording a pale purple phase of [{Co 0.21 Zn 0.79 ACHTUNGTRENNUNG(F-pymo) 2 } n ] formula (g-CoZn). | [] | [] | ["[{MACHTUNGTRENNUNG(F-pymo) 2 } n ]", "[{CoACHTUNGTRENNUNG(F-pymo) 2 } n ](g-Co)", "[{ZnACHTUNGTRENNUNG(F-pymo) 2 } n ](g-Zn)", "[{Co 0.21 Zn 0.79 ACHTUNGTRENNUNG(F-pymo) 2 } n ](g-CoZn)"] | ["a-Co or a-Zn--50 mg", "a-CoZn--50 mg"] | [] | ["MACHTUNGTRENNUNG(F-pymo) 2--NaN", "CoACHTUNGTRENNUNG(F-pymo) 2--NaN", "ZnACHTUNGTRENNUNG(F-pymo) 2--NaN", "Co 0.21 Zn 0.79 ACHTUNGTRENNUNG(F-pymo) 2--NaN"] | ["600 K", "540 K"] | [] | []
ja042222t | {[Cu(etz)]‚H 2 O} ∞ (2; Hetz ) 3,5-Diethyl-1,2,4-triazole). The reaction was carried out in a method similar to that for 1, using propionitrile instead of acetonitrile. After being cooled to room temperature, the reactor was left to stand for 1 day. The reactor should remain wellsealed in this period, since crystallization of 2 seemed slow and the Cu I may be oxidized upon exposure to the atmosphere before the crystallization. The resulting mixture was washed with ethanol, and pale yellow blocklike crystals were collected and dried in air (yield 10-15% based on Cu). Anal. Calcd (%) for C 6 H 12 CuN 3 O: C, 35.03; H, 5.88; N, 20.43. Found: C, 35.25; H, 5.73; N, 20.58. IR: 3425m, 2968vs, 2929vs, 2871s, 1630w, 1500vs, 1473vs, 1354s, 1308s, 1246m, 1068s, 1046s, 975w cm -1 . | [] | [] | ["{[Cu(etz)]‚H 2 O} ∞", "C 6 H 12 CuN 3 O"] | [] | [] | ["Hetz ) 3,5-Diethyl-1,2,4-triazole--NaN"] | [] | ["1 day"] | ["propionitrile--NaN"]
ch14540 | A crystal from this batch was used for the X-ray structure determination before the remainder of the product was dried (0.11 g, 60 %). Anal. Calc. for C 20 H 21 Ag 2 N 5 O 9 0.75H 2 O: C 34.08, H 3.21, N 9.94. Found: C 34.58, H 3.51, N 9.77 %. | [] | [] | ["[Ag 2 (bpy) 2 (H 2 O) 2 ](NO 3 ) 4 0.75H 2 O"] | [] | [] | ["bpy--NaN"] | [] | [] | ["H 2 O--NaN"]
j.poly.2016.04.037 | 4 2.1.1 Synthesis of [Cu(L 1 )( µ 1,5 -dca)] n (1) [HL 1 = (1-(2-(dimethylamino)ethylimino)ethyl) naphthalene-1-ol] A methanol solution (10 mL) of N,N-dimethyl-1,2-diaminoethane (0.10 mL, 1 mmol) and 1-hydroxy-2-acetonaphthone (186 mg, 1 mmol) was refluxed for ca. 1 h to form a tridentate Schiff base, HL 1 . The ligand was not isolated. A methanol solution (5 mL) of copper(II) acetate monohydrate (200 mg, 1 mmol) was added into the methanol solution of the protonated ligand HL 1 with constant stirring. A methanol:water solution (5 mL) of sodium dicyanamide (89 mg, 1 mmol) was added into the reaction mixture to get a dark green solution. The stirring was continued for ca. 2 additional h. Dark green single crystals, suitable for X-ray diffraction, were obtained after few days by slow evaporation of the solution in open atmosphere. Yield: 296 mg (77%). Anal. Calc. for C 18 H 19 CuN 5 O (384.93): C, 56.17; H, 4.98; N, 18.19%. Found: C, 55.9; H, 4.8; N, 18.3%. FT-IR (KBr, cm -1 ): 1577 (C=N); 2175, 2229, 2292 (dca). λ max (nm) [ε max (dm 3 mol -1 cm -1 )] (acetonitrile): 311 (1.46x10 4 ), 385 (1.21×10 4 ), 603 (2.31x10 2 ). 2.1.2 Synthesis of [Cu(L 2 )( µ 1,5 -dca)] n (2) [HL 2 = (1-(2-(methylamino)ethylimino)ethyl) naphthalene-1-ol] It was prepared in similar method as that of complex 1, except that N-ethyl-1,2diaminoethane (0.10 ml, 1 mmol) was used instead of N,N-dimethyl-1,2-diaminoethane. Single crystals, suitable for X-ray diffraction, were obtained on slow evaporation of the solution in refrigerator. | [] | [] | ["[Cu(L 1 )( µ 1,5 -dca)] n"] | ["copper(II) acetate monohydrate--200 mg, 1 mmol"] | [] | ["N,N-dimethyl-1,2-diaminoethane--0.10 mL, 1 mmol", "1-hydroxy-2-acetonaphthone--186 mg, 1 mmol"] | ["refluxed", "room temperature"] | ["ca. 1 h", "ca. 2 additional h"] | ["methanol--10 mL", "methanol:water--5 mL"]
cg2008057 | Synthesis of {[Zn(PA)(bpe)] 3 DMF} n (2). Procedures similar to those for 1 were performed to obtain colorless crystals of 2,exceptthatZn(NO 3 ) 2 3 6H 2 O was used instead of Ni(OAc) 2 3 6H 2 O (0.028 g yield 39.5% based on H 2 PA). C 38 H 33 N 3 O 7 Zn (709.04): calcd. C 64.31, H 4.65, N 5.92; found C 64.08, H 4.86, N 5.72. IR (KBr pellet): 3439(vs,br), 1618(s), 1509(m), 1452(vs), 1385(s), 1352 (s), 1236(m), 1203(w), 1091(w), 1043(w), 825(s), 752(s), 696(w), 598(m), 562(m)cm 1 . | [] | [] | ["{[Zn(PA)(bpe)] 3 DMF} n", "C 38 H 33 N 3 O 7 Zn"] | ["Zn(NO 3 ) 2 3 6H 2 O--0.028 g"] | [] | ["PA--not provided", "bpe--not provided"] | [] | [] | ["DMF--not provided"]
ic101516k | Compound 7. Yield 50% (based on Cu). Black powder soluble in acetone, methanol, ethanol, acetonitrile, and DMSO. Anal.Calcd for C 24 H 28 N 4 O 8 Cu 2 (M=627.6): C, 45.93; H, 4.50; N, 8.93. Found: C, 46.08; H, 4.50; N, 9.16. MS (ESI): m/z: 656 [MþH] þ . IR (KBr, selected bands, cm -1 ): 1639 ν(CdO), 1631 ν(CdO), 1584 ν(CdN), 755 ν(Ar). UV-vis (pH 4.5): λ max = 428 nm, Δλ =45nm,ε = 10900 L mol -1 cm -1 .8b Compound 8. Yield 73% (based on Cu). Dark brown powder soluble in acetone, methanol, ethanol, acetonitrile, and DMSO. | [] | [] | ["Compound 7", "Compound 8"] | ["Cu--NaN"] | [] | [] | [] | [] | []
c7ra07089f | 2.2.2 Synthesis of {[Co(L) 2 (H 2 O)]$H 2 O} n (2). A mixture of Co(NO 3 ) 2 (58.2 mg, 0.2 mmol) and HL (25.6 mg, 0.1 mmol) in 5mLH 2 O and 5 mL EtOH (95%) was sealed in a 16 mL Teon lined stainless steel container and heated at 160  C for 3 days.Aer cooling to room temperature, red needle crystals of 2 was obtained a er ltration. Anal. 2 calcd for (C 22 H 18 N 12 O 16 Co) (605.41) C, 43.64%; H, 3.00%; N, 27.75%; found: C, 43.48%; H, 3.16%; N, 27.97%. IR (KBr pellet, cm 1 ) 2: 3515 (m), 3132 (m), 3080 (s), 3018 (m), 2963 (m), 2357 (w), 2336 (w), 1584 (s), 1522 (s), 1408 (s), 1367 (s), 1221 (m), 1209 (m), 1100 (s), 1055 (s), 871 (m), 793 (m), 761 (m), 717 (m), 680 (w), 634 (m), 587 (w). | [] | [] | ["{[Co(L) 2 (H 2 O)]$H 2 O} n", "C 22 H 18 N 12 O 16 Co"] | ["Co(NO 3 ) 2--(58.2 mg, 0.2 mmol)"] | [] | ["HL--(25.6 mg, 0.1 mmol)"] | ["160  C"] | ["3 days"] | ["H 2 O--5mL", "EtOH (95%)--5 mL"]
c2dt31552a | The ligand H 2 L2·Cl 2 was synthesized by the reported procedure.8 Synthesis of 1 H 2 L1Cl 2 (49.7 mg, 0.1 mmol) was dissolved in 5 mL of water, and the pH value of the solution was adjusted to 7 with 0.1 mol L −1 NaOH solution. An aqueous solution of CdBr 2 · 4H 2 O (34.4 mg, 0.1 mmol) in 5 mL of water was then added to the solution and stirred for 5 min, the residue was ﬁltered. The ﬁltrate was allowed to stand for several days to give plate crystals (yield: 16%). Anal. Calcd (%) for C 26 H 24 Br 2 CdN 2 O 6 1 {[CdBr 2 (L1)]·2H 2 O} n : C,42.62; H, 3.30; N, 3.82. Found: C, 42.87; H, 3.04; N, 3.83%. IR (KBr, cm −1 ): 3461(s), 3309(s), 1636(w), 1607(s), 1560(s), 1495(m), 1458(m), 1439(w), 1394(w), 1329(w), 1300(w), 1218(m), 1171(m), 1137(m), 1044(m), 1002(w), 973(w), 890(m), 864(m), 836(w), 814(w), 794(s), 777(s), 690(s), 665(m), 638(w), 476(m). | [] | [] | ["[CdBr 2 (L1)]\n2H 2 O", "C 26 H 24 Br 2 CdN 2 O 6 1"] | ["CdBr 2 \n4H 2 O--34.4 mg, 0.1 mmol"] | [] | ["H 2 L1Cl 2--49.7 mg, 0.1 mmol"] | [] | [] | ["water--5 mL"]
acs.inorgchem.6b02114 | Yield: 0.35 g (72%). mp 180−182 °C (dec).1 H NMR (600 MHz, C 6 D 5 N): δ = 7.30−7.25 (m, 6H, phenyl H), 5.06 (s, 1H, HC{C(CH 3 )NAr} 2 ), 3.28 (m, 4H, CHMe 2 ), 1.78 (s, 6H, HC{C(CH 3 )NAr} 2 ), 1.24 (d, 12H, 3 J HH = 6.6 Hz, CH(CH 3 ) 2 ), 1.15 (d, 12H, 3 J HH = 6.6 Hz, CH(CH 3 ) 2 ) ppm. | [] | [] | [] | [] | [] | [] | [] | [] | []
acs.inorgchem.8b03589 | After that, the pH value was adjusted to 1.98 by adding 4 M HCl dropwise and the suspension was sealed in a 25 mL Teﬂon-lined autoclave and further heated at 160 °C for 4 days under autogenous pressure. After slow cooling to room temperature at a rate of 10 °C h −1 , black block crystals of HENU-1 were isolated and further collected by washing with distilled water, and then air-dried to give a yield of 40% (based on W). Elemental analysis (%) calcd for C 28 H 24 Cu 6 N 13 O 67 P 2 W 18 (M r = 5367.08): Cu, 7.10; P, 1.15; W, 61.66; C, 6.27; H, 0.451; N, 3.39. Found: Cu, 7.02; P, 1.05; W, 61.72; C, 6.39; H, 0.404; N,3.48. IR (KBr, cm −1 ): 3462 (w), 1635 (s), 1603 (s), 1425 (w), 1356 (w),1161 (w), 1088(s), 961 (w), 912 (w), 794 (s). | ["room temperature"] | [] | ["HENU-1"] | ["NaN--NaN"] | [] | ["NaN--NaN"] | ["160 \nC"] | ["4 days"] | ["NaN--NaN"]
cg1004566 | H 2 4bpytm[CuCl 4 ](1). Compound 1 was obtained by reaction of 4bpytm (0.137 g, 0.586 mmol) and CuCl 2 3 2H 2 O(0.050g,0.293mmol) in a 1:1 mixture of water/absolute ethanol (20 mL). A 0.3 M concentration of HCl (3 mL) was added dropwise to the mixture to give a final pH of 1.25. The initial green precipitate was dissolved when HCl was added dropwise giving rise to a blue solution. This solution was stirred for 24 h. Orange crystals were obtained from the resulting solution by slow evaporation (6 days) at room temperature. Data: yield, 90%; mp 230 C. Anal. calcd for C 11 H 12 Cl 4 N 2 S 2 Cu:C,29.9;H,2.7;N, 6.3; S, 14.5%. Found: C, 30.7; H, 2.8; N, 6.7; S, 15.0%. IR (KBr, cm -1 ): 3182-2875 b, 1587 s, 1491 m, 1470 m, 1203 m, 735 m, 482 m. | ["room temperature"] | ["6 days"] | ["H 2 4bpytm[CuCl 4 ]"] | ["CuCl 2 3 2H 2 O--0.050g, 0.293mmol"] | [] | ["4bpytm--0.137 g, 0.586 mmol"] | [] | ["24 h"] | ["water/absolute ethanol--20 mL"]
ja00034a032 | Complexation Chemistry of Bismuth(III) Halides After 9 months of storage in an Ar atmosphere, large yellow crystalline fragments formed, mp 25C-263 OC (dec). Anal. Calcd: C, 28.81; H, 3.46. Found for precipitate: C, 28.96; H, 3.16. Found for crystals: C, 28.69; H, 3.59. [BiBr3(benzo-15-crown-5)]. To BiBr, (0.2247 g, 0.50 mmol) were added a 3:1 CH,CN:CH,OH solution (5 mL), benzo-15-crown-5 (0.1344 g, 0.50 mmol), and a magnetic stir bar. Upon addition of the ligand a copius quantity of a yellow precipitate formed. The solution was then stirred at 60 OC for 1 h followed immediately by centrifugation to remove the yellow solid. The supernatant was stored successively at 3 and -10 “C for approximately 24 h each. Slow evaporation afforded yellow parallelepiped crystals, mp 243-244 OC. Anal. Calcd: C, 23.45; H, 2.82. Found for precipitate: C, 23.17; H, 2.91. Found for crystals: C, 23.01; H, 3.28. [BiC13(MeOH)(18-crown-6)). To BiC13 (0.32 g, 1.0 mmol) in an Ar glovebox were added a solution of 3:l CH3CN:CH,0H (5 mL) and a magnetic stir bar. The white solution was stirred for 0.5 h at ambient temperature and followed by the addition of 18-crown-6 (0.27 g, 1.0 mmol). The resulting white solution was stirred at room temperature for 1 h. A microcrystalline white precipitate was then centrifuged and the supernatant removed from the Ar atmosphere and stored at 3 “C. After 14 h large clear parallelepiped crystalline clusters formed, melting range 138-163 “C. Anal, Calcd: C, 25.52; H, 4.62. Found for precipitate: C, 24.67; H, 4.27. Found for crystals: C, 24.69; H, 4.41. [BiBrz( 18-crown-6)XBiBr4]. To BiBr, (0.2249 g, 0.50 mmol) were added 3:l CH,CN:CH30H (5 mL), 18-crown-6 (0.1327 g, 0.50 mmol), and a magnetic stir bar. The reaction solution was stirred at 60 OC for 1 h followed by centrifugation to remove a portion of light yellow pre- cipitate. The yellow supernatant was stored at 3 and -10 OC for 24 h each. Slow concentration produced small yellow parallelepiped crystals, mp 201-211 OC. Anal. Calcd: C, 12.41; H, 2.09. Found for precipitate: C, 12.33; H, 2.19. [BiCl3(EO4)]. The compound was synthesized by the addition of 3:1 CH,CN:CH,OH (5 mL), E04 (90 pL, 0.52 mmol), and a magnetic stir bar to BiC13 (0.16 g, 0.51 mmol). The solution was then stirred at 60 OC for 1 h. Upon cooling to ambient temperature a very small amount of a white precipitate formed and was centrifuged. The supernatant was stored at 3 and -10 OC for 27 and 46 h, respectively. Slow evaporation produced large clear crystals, mp 133-138 OC. Anal. Calcd: C, 18.86; H, 3.56. Found for precipitate: C, 4.87; H, 0.94. Found for crystals: C, 21.87; H, 4.41. [BiBr3(E04)]. To BiBr3 (0.2250 g, 0.50 mmol), were added 3:l CH,CN:CH30H (5 mL), E04 (86 pL, 0.50 mmol), and a magnetic stir bar. The yellow solution was then stirred at 60 OC for 1 h. After storage at 3 OC for 48 h and -10 OC for 44 h, slow evaporation yielded crystalline material, mp 109.5-125.5 OC. Anal. Calcd: C, 14.95; H, 2.82. Found for crystals: C, 17.29; H, 3.55. [BiCl,(EOS)]. The compound was synthesized by the addition of a 3:l solution of CH3CN:CH30H (5 mL), E05 (1 10 pL, 0.52 mmol), and a magnetic stir bar to BiC1, (0.16 g, 0.51 mmol). The reaction solution was stirred at 60 OC for 1 h followed immediately by centrifugation to remove a small amount of white precipitate. Slow concentration afforded diffraction quality crystals, mp 99-105 “C. Anal. Calcd: C, 21.69; H, 4.01. Found for precipitate: C, 8.71; H, 1.62. Found for crystals: C, 21.12; H, 3.60. [Bd,(EOS)IBizI,1.2MeOH. To BiI, (0.2954 g, 0.50 mmol) were added a 3:l solution of CH,CN:CH,OH (5 mL), E05 (110 pL, 0.52 mmol), and a magnetic stir bar. The deep red solution was stirred at 60 OC for 1 h followed by centrifugation to remove a small amount of a bright red solid. The supernatant was decanted and stored at 3 “C for 24 h. Slow evaporation produced small dark red parallelepiped crystals, melting range 125-167 OC. Anal. Calcd: C, 6.96; H, 1.46. Found for precip- itate: C, 10.06; H, 2.01. Found for crystals: C, 8.25; H, 1.46. [BiBrz(E06)IBiBr4]. To BiBr, (0.2236 g, 0.50 mmol) were added a solution of 3:1 CH,CN:CH,OH (5 mL), E06 (125 pL, 0.50 mmol), and a magnetic stir bar. The resulting yellow solution was then stirred at 60 OC for 1 h followed by storage at 3 and -10 OC for 48 and 44 h. Slow evaporation afforded small yellow crystals for the crystallographic study, mp 133-135 OC. Anal. Calcd: C, 12.22; H, 2.22. Found for crystals: C, 13.85; H, 3.82. J. Am. Chem. Soc., Vol. 114, No. 8, 1992 2977 X-ray Data Collection, Structure Determination, and Refinement. Single crystals were mounted in thin-walled glass capillaries flushed with Ar and transferred to the goniometer of an Enraf Nonius CAD-4 dif- fractometer. All space groups except for those of triclinic symmetry and that for [BiBr,( 12-crown-4)] were uniquely determined by systematic absences. The triclinic structures were all successfully refined in the centric Pi. A summary of the pertinent features of data collection and refinement is given in Table 11. In each case the geometrically constrained hydrogen atoms were placed in calculated positions 0.95 A from the bonded carbon atom and allowed to ride on that atom with B fixed at 5.5 A*. Unless noted otherwise, all non-hydrogen atoms were refined anisotropically. Re- finements with unique features are discussed below. Final fractional coordinates for all the complexes are given as supplementary material. [BiBr,( 15-crown-S)]. The small poorly formed crystals available for this study greatly reduced the overall quality of the refinement. Higher than expected thermal motion wz I roted for O(5) and the carbon atoms; however, a disorder model was not resolvable. The carbon atoms were refined isotropically only. [BiC13(MeOH)(18-crown-6)]. The methyl hydrogen atoms were in- cluded as a rigid group with rotational freedom at the bonded carbon atom (C-H = 0.95 A, B = 5.5 A2). The alcoholic hydrogen atom was located from a difference Fourier map and included with fixed contri- butions (B = 5.5 A2). [BiC13(E04)1, [BiC13(E05)] (Form A), [BiC13(E05)] (Form B). The alcoholic hydrogen atoms were not included in the final refinement. [BiIz(EOS)XBizI,].2MeOH. Absorption affects and solvent disorder reduced the overall quality of this structure. Least-squares refinement with isotropic thermal parameters led to R = 0.091. Once the gross structural features were in place, it became clear that several positions of the lighter atoms were disordered. The solvent oxygen O(8) was resolved into two orientations at 50% occupancy each. The attached methyl, C(12), had high thermal motion but could not be resolved into two orientations. Within the polyethylene glycol, disorder was found for two ethylene linkages (C(I)C(2), C(3)-C(4)) and the oxygen between them (O(2)). The disorder appears to be static in nature, arising from slightly different glycol conformations. C(1), C(2), and O(2) were re- solved into two orientations with 50% occupancy each. Analysis of torsion angles reveals the disorder to be the result of 0-C-C-O angles of g+ for C(l)-C(2) versus g- for C(l)’-C(2)’. The disorder in C(3)- C(4) was not 50/50. The major conformation C(3)C(4) is present 70% of the time, while C(3)’-C(4)’ is 30% occupied. This requires that C(3) be bonded at some time to both O(2) and O(2)’. We note that the C(3)’-0(2)’ distance precludes both C(3)’ and O(2)’ present in the same glycol ligand. Disordered atoms were refined in alternate least-squares cycles. Due to the disorder, the hydrogen atom were not included in the final refinement. Refinement of non-hydrogen atoms with anisotropic temperature factors (except for 0(8), 0(8)’, C(2), C( I)’-C(4)‘, and C(7)) led to the final values of R = 0.048 and R, = 0.048. [BiBrz(E06)IBiBr4]. The dangling nature of the C(Il)C(12)-0(7) fragment resulted in high thermal motion for these atoms. In addition, some conformational flexibility is noted for several of the ethylene link- ages. This manifests itself in some shortened CC and C-O distance and high estimated standard deviations for the bonding parameters. A suitable disorder model could not be developed. The alcoholic hydrogen atoms were not located. Acknowledgment. The American Chemical Society’s Project SEED and Northern Illinois University’s Project Upward Bound/ ACE and Provost’s offices provided financial assistance to SA. and A.R. The U.S. National Science Foundation’s Chemical Instrumentation Program provided funds used to purchase the diffractometer. Supplementary Material Available: Lists of crystallographic experimental details, final fractional coordinates, thermal pa- rameters, and bond distances and angles (97 pages); a listing of observed and calculated structure factors or amplitudes (59 pages). Ordering information is given on any current masthead page. | ["3 °C", "-10 °C", "3 °C", "-10 °C", "3 °C", "-10 °C"] | ["24 h", "24 h", "24 h", "27 h", "48 h", "48 h"] | ["[BiBr3(benzo-15-crown-5)]", "[BiCl3(MeOH)(18-crown-6)]", "[BiBr2(18-crown-6)XBiBr4]", "[BiCl3(EO4)]", "[BiBr3(E04)]", "[BiCl3(E05)] (Form A)", "[BiCl3(E05)] (Form B)", "[BiI2(E05)XBiI4].2MeOH", "[BiBr2(E06)IBiBr4]"] | ["BiBr--0.2247 g, 0.50 mmol", "BiCl3--0.32 g, 1.0 mmol", "BiBr--0.2249 g, 0.50 mmol", "BiCl3--0.16 g, 0.51 mmol", "BiI--0.2954 g, 0.50 mmol", "BiBr--0.2236 g, 0.50 mmol"] | [] | ["benzo-15-crown-5--0.1344 g, 0.50 mmol", "18-crown-6--0.27 g, 1.0 mmol", "18-crown-6--0.1327 g, 0.50 mmol", "EO4--90 pL, 0.52 mmol", "E04--86 pL, 0.50 mmol", "E05--110 pL, 0.52 mmol", "E05--125 pL, 0.50 mmol"] | ["60 °C", "60 °C", "60 °C", "60 °C", "60 °C", "60 °C"] | [] | ["3:1 CH3CN:CH3OH--5 mL", "3:1 CH3CN:CH3OH--5 mL", "3:1 CH3CN:CH3OH--5 mL", "3:1 CH3CN:CH3OH--5 mL", "3:1 CH3CN:CH3OH--5 mL", "3:1 CH3CN:CH3OH--5 mL"]
jacs.9b08862 | Synthesis of 4,6-di(pyrazol-1-yl)-1 H -pyrimid-2-one (H L 1 ). Sodium 4,6-dichloro-pyrimidin-2-onate (0.59 g, 3.2 mmol), pyrazole (0.50 g, 7.2 mmol) and sodium hydride (0.29 g, 7.2 mmol) were suspended in tetrahydrofuran (40 cm 3 ). The mixture was stirred at 65 o C under N 2 for 18 hrs, then the solvent was removed under vacuum affording the sodium salt Na[ L 1 ] as a solid residue. This was dissolved in water (35 cm 3 ) and dilute HCl was slowly added until the solution reached p H 5. Extracted of the acidified solution with chloroform (3x 50 cm 3 ), followed by evaporation to dryness of the dried washings, afforded H L 1 in NMR purity. Yield 0.50 g, 69 %.Mp 223-224 °C. ES + -MS m/z 229.0833 (calcd for [H 2 L 1 ] + 229.0832), 251.0655 (calcd for [NaH L 1 ] + 251.0652). | [] | [] | ["4,6-di(pyrazol-1-yl)-1 H -pyrimid-2-one", "H L 1"] | [] | [] | ["Sodium 4,6-dichloro-pyrimidin-2-onate--0.59 g, 3.2 mmol", "pyrazole--0.50 g, 7.2 mmol", "sodium hydride--0.29 g, 7.2 mmol"] | ["65 o C"] | ["18 hrs"] | ["tetrahydrofuran--40 cm 3", "water--35 cm 3", "chloroform--3x 50 cm 3"]
24701556.2020.1841231 | Elemental analysis (%) calculated for C 10 H 8 GdN 2 O 8 :C, 27.21; H, 1.83; N, 6.35; found: C27.32, H 1.90, N 6.51. IR (KBr, cm 1 ): 3132 (m, br), 1681 (s), 1621 (m), 1575 (s), 1411 (w), 1386 (m), 1202 (m), 1104 (s), 1112 (vs), 1006 (m), 891 (s), 812 (m), 638 (w), 581 (w). | [] | [] | ["C 10 H 8 GdN 2 O 8"] | [] | [] | [] | [] | [] | []
c9ra03082d | Synthesis of [Ni(L)(1,4-BDC)(H 2 O)] n (3). A mixture of Ni(AcO) 2 $4H 2 O (24.8 mg, 0.1 mmol), 1,4-H 2 BDC (16.6 mg, 0.1 mmol), and L (31.2 mg, 0.1 mmol) in 6 mL of solution (V H 2 O :V CH 3 OH ¼ 1 : 1) was sealed in a teon-lined autoclave (25 mL) and heated at 130  C for 12 h, and then cooled down to room temperature. Green stripe crystals of 3 were collected and washed with water. Yield: 35% based on L ligand. Elemental analysis (%): anal. calcd for C 26 H 18 N 6 O 5 Ni: C, 56.45; H, 3.28; N, 15.19. Found: C, 56.56; H, 3.10; N, 15.22. IR (cm 1 , KBr pellets): 3271 m, 3139 w, 3076 w, 2824 w, 1605 m, 1567 s, 1520 s, 1506 s, 1478 m, 1456 s, 1440 s, 1392 s, 1362 m, 1300 m, 1248 m, 1187 w, 1149 m, 1034 m, 760 m, 747 s.Synthesis of [Mn(L)(2,5-TDC)(H 2 O)] n (4). Preparation of complex 4 was similar to that of 1, except that Mn(AcO) 2 $4H 2 O (24.5 mg, 0.1 mmol) was used instead of Ni(AcO) 2 $4H 2 O. | [] | [] | ["[Ni(L)(1,4-BDC)(H 2 O)] n", "C 26 H 18 N 6 O 5 Ni"] | ["Ni(AcO) 2 $4H 2 O--24.8 mg, 0.1 mmol"] | [] | ["1,4-H 2 BDC--16.6 mg, 0.1 mmol", "L--31.2 mg, 0.1 mmol"] | ["130  C"] | ["12 h"] | ["H 2 O : CH 3 OH--1 : 1, 6 mL"]
acs.cgd.5b00018 | 6 crystal solids of MAC-8 were isolated and obtained by filtration. The products were washed by the mixed solution of DMF, methanol and H 2 O (in a volume ratio of 1:1:1, 9 mL) for three times. Yields: 45% based on Cu(II). Anal. Calcd. for C 39 H 61 Cu 4.5 N 11 O 21 : C, 35.87; H, 4.71; N, 11.80. Found: C, 36.01; H, 4.68; N, 11.89. IR (KBr pellets, λ/cm -1 ): 3428 (m), 2964 (m), 1609 (s), 1561 (s), 1479 (w), 1383 (s), 1262 (s), 1098 (m), 1024 (m), 803 (m), 721 (w), 660 (w), 625 (w). Synthesis of {[Cu 5 (µ 3 -OH)(dmtrz) 3 (bdc) 3 (H 2 O) 4 ]·3H 2 O} n (MAC-9). Cu(NO 3 ) 6 3H 2 O (0.3 mmol, 0.074g) was dissolved in 2 mL DMF and then was added to the mixture of Hdmtrz (0.2mmol, 0.021g) and H 2 bdc (0.2 mmol, 0.032 g) in 2 mL DMF. The solution was supersonic for 10 min, resulting a clear blue solution. The blue clear solution was then transferred into Teflon-lined stainless steel vessel (15 mL), which was sealed and heated at 50 °C for 2 days. After cooling down to temperature, clear blue solution was obtained by filtration. Then, blue crystals of MAC-9 were finally obtained by slow evaporation of the blue solution at room temperature. Yields: 32 % yield based on Cu(II). Anal. Calcd. for C 36 H 45 Cu 5 N 9 O 20 : C, 34.83; H, 3.65; N, 10.15. Found: C, 35.01; H, 3.59; N, 10.25. IR (KBr pellets, λ/cm -1 ): 3418 (m), 2964 (w), 1567 (s), 1531 (w), 1504 (w), 1384 (s), 1149 (w), 1104 (w), 1016 (w), 882 (w), 829 (w), 748 (m), 515 (w) X-ray Crystallography. The crystal data of MAC-8 and MAC-9 were collected on a Bruker Apex Duo diffractometer with graphite monochromated Mo-Kα radiation (λ = 0.71073 Å) at 173 K. Data reduction was performed with SAINT, and absorption corrections were applied by the SADABS program. | [] | [] | ["{[Cu 5 (µ 3 -OH)(dmtrz) 3 (bdc) 3 (H 2 O) 4 ]·3H 2 O} n", "MAC-9"] | ["Cu(NO 3 ) 6 3H 2 O--0.3 mmol, 0.074g"] | [] | ["Hdmtrz--0.2 mmol, 0.021g", "H 2 bdc--0.2 mmol, 0.032 g"] | ["50 \nC"] | ["2 days"] | ["DMF--2 mL"]
cg000004f | [Na(CTV) 2 (H 2 O) 3 (CF 3 CH 2 OH) 2 ](CB 11 H 12 ) (10). CTV (5.8, 0.013 mmol) and cesium carborane (1.6 mg, 0.006 mmol) were dissolved separately in hot 2,2,2-trifluoroethanol and mixed, and an excess of 0.1 M aqueous NaOH (0.1 mL) was added.The solution was cooled and allowed to stand. Colorless prismatic crystals of Na(CTV) 2 (DMF) 2 (H 2 O) 3 (CF 3 CH 2 OH) (10) appeared after 1 day, which lose solvent on standing.Crystal Structure Determinations. Details of data collections andstructure refinements for 4-6 and 8-10 are given in Table 1. Only the unit cell parameters of complex 7 are reported herein, although full details of the structure are available as Supporting Information. All crystals were mounted on a glass capillary under oil, and data were collected at 123(1) K on an Enraf-Nonius KappaCCD diffractometer with Mo KR radiation (λ ) 0.710 73 Å). Data were corrected for Lorentzian and polarization effects but not absorption. Structures were solved with SHELXS-97 and refined by full-matrix least squareson F 2 using SHELXL-97.All non-hydrogen atoms were refined anisotropically. All C-H and B-H hydrogens were included at geometrically estimated positions. Additional details are outlined below. | [] | [] | ["[Na(CTV) 2 (H 2 O) 3 (CF 3 CH 2 OH) 2 ](CB 11 H 12)"] | ["NaOH--0.1 mL"] | [] | ["CTV--5.8, 0.013 mmol", "cesium carborane--1.6 mg, 0.006 mmol"] | [] | ["1 day"] | ["2,2,2-trifluoroethanol--hot", "aqueous NaOH--0.1 mL"]
j.poly.2012.10.047 | The resulting purple prismatic crystals were collected (yield, ca.30% based on Co). The yield of the colorless prismatic crystals is ca. 30% based on Zn. Elemental Anal. Calc. for C 66 H 56 Co 3 N 12 O 25 : C, 49.73; H, 3.54; N, 10.54. Found: C, 49.57; H, 3.72; N, 10.61%. IR (cm 1 ): 3452(m), 2979(w), 2926(w), 1681 (s), 1619(s), 1558(s), 1479(s), 1417(s), 1356(m), 1330(m), 1295(s), 1233(m), 1128(w), 1058(w), 917(w), 803(m), 724(m), 575 (m). | [] | [] | [] | [] | [] | [] | [] | [] | []
c9dt04003j | Synthesis of [(Fe(L 1 ) 4 (μ-L 1 ) 4 ][BF 4 ] 8 · 1 2 PzBF 3 A solution of L 1 (0.060 g, 0.28 mmol) and Fe[BF 4 ] 2 ·6H 2 O (0.048 g, 0.14 mmol) in MeCN (5 cm 3 ) was stirred at room temperature until all the solid had dissolved. Addition of diethyl ether to the filtered solution aﬀorded the product as a yellow powder. Orange single crystals of the tetrameric complex were grown by slow evaporation of an acetonitrile solution of the compound. Yield 0.067 g, 74%. Elemental analysis: found C, 33.0; H, 2.30; N, 29.3%. Calcd for C 72 H 56 Fe 4 N 56 B 8 F 32 · 1 2 C 3 H 4 N 2 BF 3 : C, 32.8; H, 2.17; N, 29.7%. | [] | [] | ["[(Fe(L 1 ) 4 (μ-L 1 ) 4 ][BF 4 ] 8 · 1 2 PzBF 3"] | ["Fe[BF 4 ] 2 ·6H 2 O--0.048 g, 0.14 mmol"] | [] | ["L 1--0.060 g, 0.28 mmol"] | [] | [] | ["MeCN--5 cm 3", "diethyl ether--not specified", "acetonitrile--not specified"]
b005006g | (j) {[Ag(2-bpbd)(CF 3 SO 3 )]} n 4c. 5 ml (CH 3 ) 2 CO solutions of AgCF 3 SO 3 (6.4 mg, 0.025 mmol) and 2-bpbd (5.1 mg, 0.025 mmol) were prepared in Schlenk tubes under Ar. A 2 ml sample of each solution was layered in a 5 mm diameter glass tube, sealed and allowed to stand at 5 ⬚C for 3 days. Colorless crystals were obtained. Calc. for C 15 H 8 AgF 3 N 2 O 3 S: C, 39.07; H, 1.75; N, 6.07. Found: C, 40.27; H, 1.77; N, 5.91%.Published on 30 October 2000. Downloaded by CASE WESTERN RESERVE UNIVERSITY on 29/10/2014 20:00:04. View Article Online | [] | [] | ["{[Ag(2-bpbd)(CF 3 SO 3 )]} n"] | ["AgCF 3 SO 3--6.4 mg, 0.025 mmol"] | [] | ["2-bpbd--5.1 mg, 0.025 mmol"] | ["5 ⬚C"] | ["3 days"] | ["(CH 3 ) 2 CO--5 ml"]
s10870-008-9462-3 | 0.041 g, 67%. Calc. (%) for C 12 H 24 Tb 2 O 21 (822.15): C, 17.53; H, 2.94. Found (%): C, 17.61; H, 2.88. Selected IR (KBr pellet, m/cm -1 ): 3418 w, 1597 vs, 1470 m, 1440 s, 1314 s, 1118 m, 1048 m, 578 w. | [] | [] | ["C 12 H 24 Tb 2 O 21 (822.15)"] | [] | [] | [] | [] | [] | []
d0dt03332d | Preparation of {[Ag 3 (HAsp) 2 (NO 3 )]} n ·nH 2 O (AgAsp). Laspartic acid (78 mg; 0.59 mmol) was dissolved in deionized water (15 mL) and the solution pH was adjusted to 7 by 1 M NaOH and added dropwise to the 5 mL of silver(I) nitrate aqueous solution (200 mg; 1.18 mmol) and the reaction mixture was stirred constantly for 20 min and then allowed to stand at ambient temperature in the absence of light. Crystals formed by slow evaporation (after one week) were filtered off and used for further characterization. Yield (based on AgNO 3 ): 58 %. Elemental analysis (C 8 H 14 Ag 3 N 3 O 12 ): Calcd (%) C 14.39; H 2.11; N 6.29 Found: C 14.27; H 1.95; N 5.95; MS(-) m/z: 255.6; 373.1; 436.1; 479.6; 611.93 (see Fig. S13 in ESI).Physical measurements Single-crystal diffraction data for complexes AgVal and AgAsp were collected on a Bruker D8 VENTURE Kappa Duo PHOTON 100 diffractometer using Mo Kα radiation (λ = 0.71073 Å). The sample specimens were cooled to 120 K by using an Oxford Cryostream cooler. Experimental data were processed by the diffractometer software. The phase problem was solved by intrinsic phasing and the structure models were refined against F 2 using the SHELX program suite. | [] | ["one week"] | ["{[Ag 3 (HAsp) 2 (NO 3 )]} n ·nH 2 O", "AgAsp", "C 8 H 14 Ag 3 N 3 O 12"] | ["silver(I) nitrate aqueous solution--200 mg; 1.18 mmol"] | [] | ["Laspartic acid--78 mg; 0.59 mmol"] | [] | ["20 min"] | ["deionized water--15 mL"]
c4ce01601g | Synthesis of {{Agĳ(1R,2R)-3-bcpb]}·ClO 4 ·H 2 O·CH 3 OH} n (1b) Thereactionwascarriedoutinananalogouswaytothatfor 1a,exceptAgClO 4 (21mg,0.1mmol)wasusedinsteadof AgNO 3 . The filtrate was left to evaporate in air at room temperature in the dark. After 1 week, colorless block crystals o f 1b were obtained in 51% yield base d o n AgĲ I)(39mg).Anal.calcd. (%) for C 33 H 38 AgClN 4 O 8 : C 52.01, H 5.03, N 7.35; found: C 52.06, H 4.98, N 7.31. FT-IR (KBr, cm −1 ): 3467(b, vs), 2940(m), 2860(w), 1620(s), 1490(w), 1460(m),1430(m), 1410(m), 1380(s), 1320(s), 1260(w), 1170(m), 1160(w), 11 10(w), 1080(w), 1050(w), 1030(w), 1010(w), 931(w), 903(w), 825(w), 796(m), 733(m), 704(s), 663(w), 638(m), 594(w), 530(w), 486(w).Synthesis of {{Agĳ(1R,2R)-3-bcpb]}·NO 3 ·3H 2 O} n (2a) Method 1: A mixture of AgNO 3 (17mg,0.1mmol),Ĳ1R,2R)-3-bcpb (50mg,0.1mmol),H 2 O(2mL)andmethanol(8mL)was heated in a 15 mL Teflon-lined vessel at 90 °Cfor48hours, followed by slow cooling (5 °Ch −1 ) to room temperature.After filtration, the filtrate was left to evaporate in air at room temperature in t he dark. Colorless block crystals of 2a were obtained in 61% yield based on Ag( I) a fter 2 weeks (42 mg) . | [] | ["1 week"] | ["{{Agĳ(1R,2R)-3-bcpb]}·ClO 4 ·H 2 O·CH 3 OH} n (1b)", "{{Agĳ(1R,2R)-3-bcpb]}·NO 3 ·3H 2 O} n (2a)"] | ["AgClO 4--21mg, 0.1mmol", "AgNO 3--17mg, 0.1mmol"] | [] | ["(1R,2R)-3-bcpb--50mg, 0.1mmol", "(1R,2R)-3-bcpb--50mg, 0.1mmol"] | ["room temperature", "90 °C"] | ["1 week", "48 hours"] | ["CH 3 OH--8mL", "H 2 O--2mL", "methanol--8mL"]
j.ica.2009.12.046 | 2.2. Syntheses of the coordination polymers 2.2.1. [Co(HFlu) 2 (H 2 O) 2 ](ClO 4 ) 2 (1) An aqueous solution (5 mL) of Co(ClO 4 ) 2 6H 2 O (0.073 g, 0.2 mmol) was slowly added with constant stirring to a solution of HFlu (0.061 g, 0.2 mmol) in ethanol (5 mL) to afford a clear pink solution. The reaction mixture was ﬁltrated and left to stand at room temperature for two weeks. Pink crystalline products were obtained (0.062 g). Yield: 68% (based on HFlu). Anal. Calc. for C 26 H 28 Cl 2 CoF 4 N 12 O 12 : C, 34.45; H, 3.11; N, 18.54. Found: C, 34.36; H, 3.19; N, 18.42%. IR (cm 1 ): 3521(br), 3137(m), 1619(m), 1535(s), 1501(m), 1423(m), 1291(m), 1218(m), 1145(s), 1083 (s), 966(m), 852(m), 677(m), 653(m). | [] | [] | ["[Co(HFlu) 2 (H 2 O) 2 ](ClO 4 ) 2", "C 26 H 28 Cl 2 CoF 4 N 12 O 12"] | ["Co(ClO 4 ) 2 ?6H 2 O--0.073 g, 0.2 mmol"] | [] | ["HFlu--0.061 g, 0.2 mmol"] | [] | ["two weeks"] | ["ethanol--5 mL"]
c4qi00218k | Synthesis of [Cd(3-DPNA)(1,3,5-HBTC)(H 2 O)]·2H 2 O (5). The synthesis method of 5 is similar to that of 1 except for CdCl 2 ·2.5H 2 O (0.045 g, 0.2 mmol) as the substitute of CoCl 2 ·6H 2 O. Colourless block crystals of 5 were obtained in 37% yield based on Cd. IR (KBr, cm −1 ): 3447(m), 3267(s), 3083(w), 1910(w), 1704(w), 1680(s), 1648(w), 1608(m), 1457(s), 1336(s), 1295(s), 1107(m), 1060(w), 823(m), 764(m) , 729(s), 700(m). | [] | [] | ["[Cd(3-DPNA)(1,3,5-HBTC)(H 2 O)]·2H 2 O", "Cd(3-DPNA)(1,3,5-HBTC)(H 2 O)"] | ["CdCl 2 ·2.5H 2 O--0.045 g, 0.2 mmol"] | [] | ["3-DPNA--not provided", "1,3,5-HBTC--not provided"] | [] | [] | ["H 2 O--not provided"]
c9dt03822a | Synthesis of complex 1b. To a green solution of CuCl 2 ·2H 2 O (0.170 g, 1 mmol) in tetrahydrofuran (15 mL) was added 2-acetylpyridine (0.121 g, 1 mmol) with stirring. After 30 min, a green precipitate appeared. The solid was isolated by filtration with a fritted funnel. Yield 0.238 g, 93%. Anal. Calcd for C 7 H 7 Cl 2 Cu 1 N 1 O 1 : C 32.90, H 2.76, N 5.48. Found C 32.70, H 2.55, N 5.41. A crystal suitable for X-ray determination was obtained by slow evaporation of a solution of CuCl 2 ·2H 2 O with acepy in MeOH/ether. | [] | [] | ["CuCl 2 \n2H 2 O", "C 7 H 7 Cl 2 Cu 1 N 1 O 1"] | ["CuCl 2 \n2H 2 O--0.170 g, 1 mmol"] | [] | ["2-acetylpyridine--0.121 g, 1 mmol"] | [] | [] | ["tetrahydrofuran--15 mL", "MeOH/ether--N/A"]
cg800600g | Synthesis of {[Ni(tib)(H 2 O) 2 (SO 4 )] · EtOH · H 2 O} n (7). The complex was prepared by a similar procedure as that for preparation of 6, except using NiSO 4 · 6H 2 O (5.6 mg, 0.02 mmol) instead of CoSO 4 · 7H 2 O.Aqua-blue block crystals were collected in 67% yield based on Ni.Anal. Calcd for C 20 H 30 N 6 O 8 SNi (573.27): C, 41.91; H, 5.27; N, 14.66%. | [] | [] | ["{[Ni(tib)(H 2 O) 2 (SO 4 )] · EtOH · H 2 O} n", "C 20 H 30 N 6 O 8 SNi"] | ["NiSO 4 \n6H 2 O--5.6 mg, 0.02 mmol"] | [] | [] | [] | [] | []
ic961409l | Synthesis of 2. Cu(NO 3 ) 2 ‚2.5H 2 O (2.33 g, 10.0 mmol) and l-phenylalanine (3.30 g, 20.0 mmol) were combined in methanol (200 mL) and refluxed for 10 min. Triethylamine (9.8 mL, 70 mmol), nitroethane (3.6 mL, 50 mmol), and formaldehyde (37%, 7.5 mL, 100 mmol) were added, and the solution was refluxed for 5 h. After cooling, the solution was filtered and the solid product was washed with methanol and dried; 2.01g was collected (56% yield). The enantiomer and 2-d 4 were synthesized in an analogous fashion using either d-phenylalanine or deuterated formaldehyde, respectively. IR: ν COO ) 1638, 1457 cm -1 ; ν NO2 ) 1545, 1384 cm -1 . Anal. Calcd for 2, C 13 H 18 N 2 O 6 Cu: C, 43.15; H, 5.01; N, 7.74. Found: C, 43.08; H, 5.08; N, 7.70. | [] | [] | ["2", "C 13 H 18 N 2 O 6 Cu"] | ["Cu(NO 3 ) 2 ‚2.5H 2 O--2.33 g, 10.0 mmol"] | ["Triethylamine--9.8 mL, 70 mmol", "nitroethane--3.6 mL, 50 mmol", "formaldehyde (37%)--7.5 mL, 100 mmol"] | ["l-phenylalanine--3.30 g, 20.0 mmol"] | ["reflux"] | ["5 h"] | ["methanol--200 mL"]
c0dt01527j | The reaction of copper( II) with 4 in water at pH 6 and 393 K allowed the preparation of the mononuclear ADB complex [CuL 4 (H 2 O) 2 ]·H 2 O(10) (Scheme 6, Route I), which crystallized directly from the reaction mixture as cubic deep green crystals. | [] | [] | ["[CuL 4 (H 2 O) 2 ]·H 2 O"] | ["copper( II)--NaN"] | [] | ["4--NaN"] | ["393 K"] | [] | ["water--NaN"]
c9ce01779h | Yield: 57–65% (based on cphtH 3 ). For 1: anal. calc. for C 28 H 16 N 2 O 9 Sm: C, 49.77; N, 4.14; H, 2.37%. Found: C, 49.54; N, 4.17; H, 2.41%. Selected IR (KBr pellet, cm −1 ): 3418(vs), 1634(vs), 1550(s), 1401(s), 1328(s), 1235(s), 1169(m), 1146(m), 1120(m), 1015(w), 939(w), 868(w), 860(w), 831(w), 798(m), CrystEngCommPaper Published on 13 December 2019. Downloaded by UNIVERSITY OF NEBRASKA on 1/2/2020 11:45:32 PM. View Article Online | [] | [] | ["C 28 H 16 N 2 O 9 Sm"] | [] | [] | [] | [] | [] | []
cg800248b | [Zn 7 (OH) 2 (Hbta) 6 (H 2 O) 6 ] (2). A mixture of Zn(OAc) 2 · 2H 2 O (0.3mmol, 0.066 g) NaN 3 (0.039 g, 0.60mmol), NaN(CN) 2 (0.2mmol, 0.018 g), and water (7 mL) in a mole ratio 1:2:0.67:1:1300 was sealed in a 15 mL Teﬂon-lined stainless-steel autoclave, which was heated to 150 °C and held for 68 h. After cooling to room temperature and ﬁltering, colorless block crystals of 2 in 68% yield were recovered.Anal. Calcd for C 12 H 20 N 54 O 8 Zn 7 : C, 9.57; H, 1.34; N, 50.21. Found: C, 9.44; H, 1.54; N, 50.01. IR (KBr, cm -1 ): 3362s, 3004m, 2893m, 2653w, 2363w, 1635s, 1523s, 1439w, 1327m, 1299w, 1259w, 1144m, 864w, 802m, 736m, 501m. | [] | [] | ["[Zn 7 (OH) 2 (Hbta) 6 (H 2 O) 6 ]", "C 12 H 20 N 54 O 8 Zn 7"] | ["Zn(OAc) 2 \n2H 2 O--0.3mmol, 0.066 g"] | [] | ["NaN 3--0.039 g, 0.60mmol", "NaN(CN) 2--0.018 g, 0.2mmol"] | ["150 °C"] | ["68 h"] | ["water--7 mL"]
jssc.2002.9537 | reactions of p-xylenediphosphonic acid, H  O  PCH  C  H  CH  PO  H  , with MnCl  )4H  O, NiCl  ) 6H  O, or CdCl  ) H  O, respectively. In a typical experiment, 59.4 mg (0.25 mmol) of NiCl  )6H  O and 66.5 mg (0.25 mmol) of p-xylenediphosphonic acid were mixed in 7 g water. The reaction mixture was stirred to homogeneity, transferred to a 23 mL PTFE bottle and sealed in a stainless-steel autoclave (Parr, USA). The reaction was carried out at 1603C for 48 h under autogenous pressure. The resulting single-phase product was "ltered and washed thoroughly with deionized water. Compound 1 was similarly prepared from 49.5 mg (0.25 mmol) MnCl  )4H  O and 66.5 mg (0.25 mmol) pxylenediphosphonic acid in 7 g water and compound 3 from 57.1 mg (0.25 mmol) CdCl  )2.5H  O and 66.5 mg (0.25 mmol) p-xylenediphosphonic acid in 5 g water. | [] | [] | ["NaN"] | ["NiCl  )6H  O--59.4 mg (0.25 mmol)", "MnCl  )4H  O--49.5 mg (0.25 mmol)", "CdCl  )2.5H  O--57.1 mg (0.25 mmol)"] | [] | ["p-xylenediphosphonic acid--66.5 mg (0.25 mmol)"] | ["1603C"] | ["48 h"] | ["water--7 g", "water--7 g", "water--5 g"]
s12039-014-0680-2 | 12a Following this, we applied several variations to our synthesis involving the zinc and isonicotinic acid (table S1). 1 was synthesized by reacting 0.109 g of zinc acetate tetrahydrate (0.5 mmol) with 0.122 g of isonicotinic acid (1 mmol, prepared by hydrolysis of 4-cyanopyridine by reﬂuxing in 12M HCL for 12h) and 0.06 g nicotinic acid (0.5 mmol) in a solution containing 3 mL of DMF + 2mLofMeOH using solvothermal conditions. Contents were sealed in a 23 mL Teﬂon liner and heated at 85 ◦ C for 72h.The product was a crop of small colourless prismatic crystals which were isolated by a vacuum ﬁltration and dried under ambient condition. Yield: 0.2 g, 58% (M.Wt. of Zn 2 (OOC-C 5 H 4 N) 4 (DMF) = 692.3gmol −1 ). | [] | [] | ["Zn 2 (OOC-C 5 H 4 N) 4 (DMF)"] | ["zinc acetate tetrahydrate--0.109 g, 0.5 mmol"] | [] | ["isonicotinic acid--0.122 g, 1 mmol", "nicotinic acid--0.06 g, 0.5 mmol"] | ["85 ◦ C"] | ["72h"] | ["DMF + MeOH--3 mL + 2 mL"]
j.ica.2013.07.049 | 2.3. Preparation of {[Cd(cca)(4-bpmp)(H 2 O)]2H 2 O} n (2) Cd(NO 3 ) 2 4H 2 O (86 mg, 0.28 mmol), carboxycinnamic acid (54 mg, 0.28 mmol), and 4-bpmp (73 mg, 0.27 mmol) were mixed with 10 mL of distilled H 2 O in a 23 mL Teﬂon-lined Parr acid digestion bomb. The suspension was basiciﬁed with 1.0 mL of 1.0 M NaOH. The bomb was sealed and heated at 120 °C for 48 h, and then was cooled slowly to 25 °C. Colorless blocks of 2 (128 mg, 76% yield based on 4-bpmp) were isolated after washing with distilled water, ethanol, and acetone and drying in air. Anal. Calc. for C 26 H 32 CdN 4 O 7 2: C, 49.97; H, 5.16; N, 8.96. Found: C, 49.81; H, 5.03; N, 8.92%. IR (cm 1 ): 3400 (w, br), 1613 (m), 1572 (m), 1531 (m), 1391 (s), 1065 (w), 1011 (m), 978 (m), 845 (m), 806 (m), 770 (m), 731 (m), 670 (m). | [] | [] | ["{[Cd(cca)(4-bpmp)(H 2 O)]?2H 2 O} n", "C 26 H 32 CdN 4 O 7"] | ["Cd(NO 3 ) 2 ?4H 2 O--86 mg, 0.28 mmol"] | [] | ["carboxycinnamic acid--54 mg, 0.28 mmol", "4-bpmp--73 mg, 0.27 mmol"] | ["120 \nC"] | ["48 h"] | ["distilled H 2 O--10 mL"]
cg301649p | General Synthesis of (H 3 O) 3 [LnNi 6 Ag 8 L 12 Cl(Ac)(H 2 O) 4 ](H 2 O) 28 (1−3). To 20 mL of the 0.2 M sodium acetate buﬀer solution (pH = 5.2) containing 150 mg (1 mmol) of ligand ( D-penicillamine), 1 mL of NiCl 2 ·6H 2 O (119 mg, 0.5 mol/L) aqueous solution was added. After stirring for ten minutes, 113 mg (0.67 mmol) of AgNO 3 in 1 mL of water was added to the mixed solution. Red crystals were obtained by slow diﬀusion of 2 mL of the resulting solution and 2 mL of aqueous solution of Ln(NO 3 ) 3 (0.25 M) in an H tube with deionized water as a buﬀer layer between them. | [] | [] | ["(H 3 O) 3 [LnNi 6 Ag 8 L 12 Cl(Ac)(H 2 O) 4 ](H 2 O) 28", "1−3"] | ["NiCl 2 ·6H 2 O--119 mg, 0.5 mol/L", "AgNO 3--113 mg, 0.67 mmol", "Ln(NO 3 ) 3--0.25 M"] | [] | ["D-penicillamine--150 mg, 1 mmol"] | [] | [] | ["sodium acetate buffer solution--20 mL, 0.2 M, pH = 5.2", "water--1 mL", "deionized water--buﬀer layer"]
acs.inorgchem.6b00754 | Synthesis of 9. A mixture of H 2 E 2 Ge 2 O 3 (0.150 g, 0.442 mmol) and Tb 4 O 7 (0.074 g, 0.099 mmol) was stirred in water (10 mL, 556 mmol) for about 5 min, and Hpca (0.124 g, 1.016 mmol) and HClO 4 (0.077 g, 0.770 mmol) were added (pH i = 2). The mixture was stirred for 30 min, sealed in a 40 mL Te ﬂon-lined bomb at 170 °C for 7 days and cooled to room temperature (pH f = 5). Yellow prismatic crystals of 9 were obtained. Yield: 35% based on H 2 E 2 Ge 2 O 3 . Elemental analysis (%) calcd. for 9: C 13.79, H 2.31, N 0.60. Found: C 13.76, H 2.27, N 0.57. IR (KBr, cm −1 ): 3413 (br), 2944 (w), 1626 (w), 1575 (vs), 1434 (m), 1377(m), 1287(w), 1171(w), 1079 (w), 1035 (m), 780 (vs), 715 (w), 615 (w), 523 (m). | [] | ["7 days"] | ["9", "NaN"] | ["H 2 E 2 Ge 2 O 3--0.150 g, 0.442 mmol", "Tb 4 O 7--0.074 g, 0.099 mmol"] | [] | ["Hpca--0.124 g, 1.016 mmol", "HClO 4--0.077 g, 0.770 mmol"] | ["170 \nC"] | ["30 min"] | ["water--10 mL"]
b817993j | Anal. Calcd for C 26 H 17.2 N 10 O 2.6 Co: C, 54.76, H, 3.04, N, 24.56.Found: C, 54.65, H, 3.32, N, 24.26%. FT-IR (KBr, cm 1 ): 3406 (s), 1641 (s), 1543 (vs), 1481 (s), 1435 (w), 1375 (s), 1269 (w), 1149 (w), 1058 (m), 1016 (m), 820 (s), 756 (w), 650 (m), 503 (m). The isostructure 2 was synthesized following the same procedure of 1 and the nickel salt was used instead. Yield 92% on the basis of HOBPT ligand. Anal. Calcd for C 26 H 17.2 N 10 O 2.6 Ni: C, 54.78, H, 3.04, N, 24.57%. Found: C, 54.85, H, 3.12, N, 24.09%. FT-IR (KBr, cm 1 ): 3402 (s), 1641 (s), 1551 (vs), 1525(s), 1481 (s), 1435 (w), 1375 (s), 1149 (w), 1059 (m), 1018 (m), 820 (s), 758 (w), 650 (m), 503 (m). | [] | [] | ["C 26 H 17.2 N 10 O 2.6 Co", "C 26 H 17.2 N 10 O 2.6 Ni"] | [] | [] | ["HOBPT ligand--unknown"] | [] | [] | []
ejic.201500204 | U(btec)(DMF) 2 (3): A mixture containing UCl 4 (100 mg, 0.26 mmol), pyromellitic acid (100 mg. 0.39 mmol), N,N-dimethylformamide (4 mL, 51 mmol) and water (30 μL, 1.67 mmol) was placed in a Parr autoclave and then heated statically at 100 °C for 24 h. The resulting green product was then filtered off, washed with N,N-dimethylformamide and dried at room temperature in air.Thorough observation under an optical microscope (Figure S1b) indicated a mixture of spheres (98% of the mixture) and aggregated needles (2%) corresponding to phase 3. The XRD analysis of the resulting powder did not show any Bragg peaks, which indicates an amorphous phase for the sphere-based product. In spite of several attempts to identify the major product, none were successful. | [] | [] | ["U(btec)(DMF) 2"] | ["UCl 4--100 mg, 0.26 mmol"] | [] | ["pyromellitic acid--100 mg, 0.39 mmol"] | ["100 \n°C"] | ["24 h"] | ["N,N-dimethylformamide--4 mL, 51 mmol", "water--30 μL, 1.67 mmol"]
zaac.200700235 | Crystallinity was improved when KF was employed as the mineraliser, however a higher yield is favoured by using KCl. (KF: yield 77 mg, 14 %; KCl: yield 198 mg, 36 %). Anal. Found: C, 30.8; H, 2.5; N, 5.0. C 14 H 14 CuK 2 N 2 O 12 requires: C, 30.9; H, 2.6; N, 5.1 %.UV-Vis, λ max (powder/nm): 635(0.24), 284(0.42). IR, ν max (KBr/cm ⫺1 ): 3488 br m, 3094 m, 2924 w, 2849 w, 1642 s, 1615 s, 1567 m, 1509 w, 1481 w, 1458 w, 1389 s, 1353 s, 1283 s, 1240 w, 1176 w, 1147 w, 1124 w, 1045 m, 995 w, 962 w, 890 w, 839 m, 770 m, 690 m, 540 m, 514 m. | [] | [] | ["CuK 2 (1,2,4,5-benzenetetracarboxylate)"] | [] | ["KF--mineraliser", "KCl--mineraliser"] | [] | [] | [] | []
s41467-017-02335-0 | Synthesis of MOFs 1-Cr/Fe/Al/Ga. A mixture of Cr(acac) 3 (Fe(acac) 3 /AlCl 3 / GaCl 3 , 0.04 mmol), H 3 L (20 mg, 0.03 mmol), MeOH (1 mL), and HOAc (0.5 mL) was sealed in a 10 mL vial with a screw cap and heated at 80 °C for 2 days. The mixture was cooled to room temperature, then block-like crystals were obtained, washed with ether, and dried in air. Yield: 80, 68, 60, and 80% (based on metal salts) for 1-Cr/Fe/Al/Ga, respectively. | [] | [] | ["MOFs 1-Cr/Fe/Al/Ga"] | ["Cr(acac) 3 (Fe(acac) 3 /AlCl 3 / GaCl 3--0.04 mmol"] | [] | ["H 3 L--20 mg, 0.03 mmol"] | ["80 °C"] | ["2 days"] | ["MeOH--1 mL", "HOAc--0.5 mL"]
cg401692e | [Ni(1,4-bdc)(3-bpdb)(H 2 O)] n (4). Complex 4 was synthesized similarly as 1, except that 1,3-H 2 bdc (16.6 mg, 0.1 mmol) and Zn(NO 3 ) 2 ·6H 2 O (29.7 mg, 0.1 mmol) were replaced with 1,4-H 2 bdc (16.6 mg, 0.1 mmol) and Ni(NO 3 ) 2 ·6H 2 O (29.1 mg, 0.1 mmol), respectively. Green block crystals of 4 were obtained. Yield: 17.1 mg (38% based on Ni II ). Elemental analysis (%): calcd fo r (C 20 H 16 N 4 NiO 5 ): C 53.26, H 3.58, N 12.42; Found: C 52.81, H 3.27, N 12.05. IR (KBr, cm −1 ): 3403 (br), 1564 (s), 1429 (m), 1381 (vs), 807 (m), 754 (m), 694 (m), 564 (w). | [] | [] | ["[Ni(1,4-bdc)(3-bpdb)(H 2 O)] n", "C 20 H 16 N 4 NiO 5"] | ["Ni(NO 3 ) 2 \n6H 2 O--29.1 mg, 0.1 mmol"] | [] | ["1,4-H 2 bdc--16.6 mg, 0.1 mmol", "3-bpdb--NA"] | [] | [] | []
d0nj01721c | Cu 2 Br 2 C 10 H 14 N 4 S 2 : C 22.19; H 2.61; N 10.35 S 11.85; anal. found C 21.82; H 2.34; N 9.98; S 12.14. Selected IR (KBr, cm 1 ) 3514(m), 3417(m), 3157(w), 3120(m), 3093(m), 2924(w), 1626(w), 1567(s), 1481(vs), 1423(vs), 1358(w), 1254(vs), 1203(vs) 1146(m), 1095(w), 735(vs), 672(s), 508 (w), 425 (w). | [] | [] | ["Cu 2 Br 2 C 10 H 14 N 4 S 2"] | [] | [] | [] | [] | [] | []
c2dt31183f | Preparation of [Co(pydc)(H 2 O) 4 ] n (H 2 O) n (2) An aqueous solution (5 mL) of Co(NO 3 )·6H 2 O (1 mmol, 291 mg) was carefully layered on a DMF solution (5 mL) of H 2 pydc (0.5 mmol, 84 mg) in a glass vial (15 mL). This vial was sealed and allowed to stand undisturbed at room temperature. After two weeks, orange crystals of 2 were obtained.Yield: 318 mg (85%) based on cobalt salt. Anal. calcd for CoC 7 H 13 NO 9 : C, 26.77; H, 4.17; N, 4.46%. Found: C, 26.78; H, 4.01; N, 4.52%. IR (KBr, cm −1 ): 3346m, 3203m, 1606s, 1557s, 1445w, 1403m, 1381m, 1125w, 832w, 772m. 737m, 619w. UV-vis (diffuse reﬂectance, cm −1 ): 33 910, 20 270, less than 9000. | [] | [] | ["[Co(pydc)(H 2 O) 4 ] n", "CoC 7 H 13 NO 9"] | ["Co(NO 3 )·6H 2 O--1 mmol, 291 mg"] | [] | ["H 2 pydc--0.5 mmol, 84 mg"] | [] | ["two weeks"] | ["aqueous solution--5 mL", "DMF solution--5 mL"]
cg500005p | for CuI: 68.4. Found: 69.1 (75−115 °C). Crystals of 3b were produced by layering 1.0 mL of 100 mM CuI in MeCN with 0.35 mL of neat THT and allowing diﬀusional mixing at 5 °C.(CuI) 3 (THT) 3 ·MeCN, 4. A 0.80 mL portion of 150 mM CuI in MeCN (0.12 mmol) and 2.0 mL of 150 mM THT in MeCN (0.30 mmol) were combined in a capped vial at −5 °C with stirring. A white precipitate with no luminescence formed immediately (0.012 g, 0.014 mmol, 34%). All attempts to isolate this product with drying caused traces of orange luminesc ence (indic ative of 3a ) to develop immediately, rendering elemental analysis impossible. TGA Calcd. | [] | [] | [] | ["CuI--100 mM", "CuI--150 mM"] | [] | ["THT--neat", "THT--150 mM"] | [] | [] | ["MeCN--1.0 mL", "MeCN--0.35 mL", "MeCN--0.80 mL", "MeCN--2.0 mL"]
molecules23102634 | 2.3.3. Synthesis of Catena-tetra(5-methyl-1-(4-pyridin)-1H-1,2,3-triazole-carboxilate) Cadmium(II) Pentahydrate [Cd(L2) 4 ] n (2) A solution of L2 (10 mg, 0.0442 mmol) in H 2 O (5 mL) was added a solution of Cd(NO 3 ) 2 · 4H 2 O (6.28 mg, 0.0221 mmol) in ethanol (5 mL). The mixture was homogenized in an ultrasonic bath at 60 ◦ C for 40 min, and then placed in a Teﬂon-lined stainless steel vessel, heated to 120 ◦ C for three days, and cooled to room temperature over 24 h. Colorless needle crystals of compound 2 were obtained. | [] | ["24 h"] | ["[Cd(L2) 4 ] n", "Catena-tetra(5-methyl-1-(4-pyridin)-1H-1,2,3-triazole-carboxilate) Cadmium(II) Pentahydrate"] | ["Cd(NO 3 ) 2 · 4H 2 O--6.28 mg, 0.0221 mmol"] | [] | ["L2--10 mg, 0.0442 mmol"] | ["60 \b0C", "120 \b0C"] | ["40 min"] | ["H 2 O--5 mL", "ethanol--5 mL"]
c2dt30268c | For 10 (Ln 2 O 3 =Er 2 O 3 ): pink block-shaped crystals were collected by ﬁltration, washed with distilled water and air dried. | [] | [] | ["Er 2 O 3"] | [] | [] | [] | [] | [] | []
ic990286c | Synthesis of ∞ 2 [CoCl 2 (bpy)] (II). Crystals of II were grown from reactions of CoCl 2 ‚6H 2 O (0.1189 g), H 2 C 2 O 4 ‚2H 2 O (0.063 g), bpy (0.0781 g), and H 2 O (8 mL) in the mole ratio of 1:1:1:889. The reactions were heated in 23 mL acid digestion bombs at 170 °C for 7 days. The product was washed with water and acetone and dried in air. Pale pinkpurple crystals of II were isolated along with crystals of ∞ 2 [Co(oxa)(bpy)].5 Subsequent reactions using a stoichiometric mixture of CoCl 2 (0.1298 g) and bpy (0.1562 g) in water (H 2 O, 8 mL) at 170 °C for 3 days produced a single-phased pale pink-purplish polycrystalline sample of II (70% yield).Synthesis of ∞ 2 [NiCl 2 (bpy)] (III). Similar reactions using NiCl 2 (0.1296 g), bpy (0.1562 g), and H 2 O (4 mL) in the mole ratio of 1:1:444 in a 23 mL acid digestion bomb at 170 °C for 3 days resulted in single-phased pale green-yellowish polycrystalline samples of III (72% yield). | [] | [] | ["∞ 2 [CoCl 2 (bpy)] (II)"] | ["CoCl 2 ‚6H 2 O--0.1189 g", "CoCl 2--0.1298 g", "NiCl 2--0.1296 g"] | [] | ["H 2 C 2 O 4 ‚2H 2 O--0.063 g", "bpy--0.0781 g"] | ["170 °C", "170 °C", "170 °C"] | ["7 days", "3 days", "3 days"] | ["H 2 O--8 mL", "water (H 2 O)--8 mL", "H 2 O--4 mL"]
1521-3765(20010302)7:5<1133::aid-chem1133>3.0.co;2-t | Method B: e-Zn(OH) 2 (1.59 g, 16.0 mmol) was added to a solution of Hiva (1.87 g, 16.0 mmol) in water (20 mL). The reaction mixture was heated under reflux for 4 d and then filtered hot to remove unreacted Zn(OH) 2 .The filtrate was slightly concentrated by evaporation and stored at 18C.After 1 d, a small amount of elongated diamond-shaped crystals of 4 had FULL PAPER H. Strasdeit et al. WILEY-VCH Verlag GmbH, D-69451 Weinheim, 2001 0947-6539/01/0705-1140 $ 17.50+.50/0 Chem. Eur. J. 2001, 7,No.5 1140 formed, one of which was used for the single-crystal X-ray structure determination. | [] | ["1 d"] | ["e-Zn(OH) 2 (Hiva)"] | ["e-Zn(OH) 2 --1.59 g, 16.0 mmol"] | [] | ["Hiva--1.87 g, 16.0 mmol"] | [] | ["4 d"] | ["water--20 mL"]
zaac.201400206 | C 39 H 36 NiN 4 O 7 (M r = 731.43): calcd. C 64.04; H 4.96; N 7.66%; found: C 64.17; H 4.85; N 7.78%. IR (KBr): ν ˜ = 3591 (m), 3300 (m), 3122 (m), 3106 (m), 3081 (m), 1605 (w), 1577 (w), 1551 (w), 1456 (m), 1235 (w), 943 (s), 824 (m), 743 (m), 713 (m), 671 (s), 662 (m) cm –1 .Synthesis of [Cu(L 2 )(bib)]·2H 2 O (11): The preparation of 11 was similar to that of 8 except that bib (23.8 mg, 0.1 mmol) was used instead of mpy, and the temperature was changed into 150 °C. Blue crystals were obtained in a 40 % yield. C 28 H 27 CuN 5 O 7 (M r = 609.09): calcd. C 55.21; H 4.47; N 11.50%; found: C 55.37; H 4.55; N 11.38%. | [] | [] | ["[Cu(L 2 )(bib)]·2H 2 O", "C 28 H 27 CuN 5 O 7"] | [] | [] | ["L 2--NaN", "bib--23.8 mg, 0.1 mmol"] | ["150 \nC"] | [] | ["H 2 O--2"]
j.ica.2014.08.055 | Found: C, 43.01; H, 4.03; N, 14.25%. IR (KBr, cm 1 ): 3432m, 2929w, 2071s, 1618s, 1540m, 1461w, 1383s, 824w, 789w, 714w, 668w. | [] | [] | [] | [] | [] | [] | [] | [] | []
j.ica.2010.10.011 | 2.2.2. Synthesis of {[Cu 2 (dstc)(bpe)(H 2 O) 2 ]4H 2 O} n (2) A mixture of Cu(NO 3 ) 2 3H 2 O (0.10 mmol, 24.1 mg), DSPA (0.05 mmol, 17.9 mg), bpe (0.05 mmol, 9.1 mg), NaOH (0.2 mmol, 8.0 mg) and water (15 ml) was stirred for 20 min in air, then transferred and sealed in a 25 mL Teﬂon reactor, which was heated at 160 °C for 72 h. Blue block crystals were obtained when the solution was cooled to room temperature at a rate of 5 °Ch 1 . | [] | [] | ["{[Cu 2 (dstc)(bpe)(H 2 O) 2 ]\n4H 2 O} n", "NaN"] | ["Cu(NO 3 ) 2 \n3H 2 O--0.10 mmol, 24.1 mg"] | ["NaOH--0.2 mmol, 8.0 mg"] | ["DSPA--0.05 mmol, 17.9 mg", "bpe--0.05 mmol, 9.1 mg"] | ["160 °C"] | ["72 h"] | ["water--15 ml"]
s10847-007-9293-4 | M=Co. Co(NO 3 ) 2  6H 2 O (59 mg, 0.2 mmol) was stirred at the room temperature in solution of 4 (120 mg, 0.1 mmol) in CH 2 Cl 2 (3–5 ml) until complete dissolving of cobalt nitrate. After evaporation of the mixture to 1–1.5 ml the violet [Co 2 (NO 3 ) 4 *4] (complex 6) was precipitated by addition of (C 2 H 5 ) 2 O (10–15 ml). The complex is well soluble in CH 2 Cl 2 , CHCl 3 and acetone and almost insoluble in ether and heptane. Single crystal 6 suitable for X-ray analysis was prepared by slow diffusion of (C 2 H 5 ) 2 O to the solution of complex in CH 2 Cl 2 during 1–2 days. The complex crystallizes as solvate Co 2 (NO 3 ) 4 *4  2CH 2 Cl 2 (C 2 H 5 ) 2 O losing solvent molecules on air. IR (cm –1 ): 810—d(NO 3 ); 1288—m s (ONO 2 ); 1487—m as (ONO 2 ); 1022—m(N = O); 1149—m(P = O). | [] | [] | ["[Co 2 (NO 3 ) 4 *4] (complex 6)"] | ["Co(NO 3 ) 2  6H 2 O--59 mg, 0.2 mmol"] | [] | ["4--120 mg, 0.1 mmol"] | [] | ["1–2 days"] | ["CH 2 Cl 2--3–5 ml", "(C 2 H 5 ) 2 O--10–15 ml"]
ch13251 | Synthesis of [Ni(2-CMSN)(biim-4) 0.5 (H 2 O) 2 ](3) The above procedure was used with Ni(NO 3 ) 2 6H 2 O (0.058 g, 0.20 mmol) to obtain green crystals of complex 3 (,32 % yield, based on Ni). (Found: C 39.71, H 4.13, N 10.27. C 13 H 16 N 3 NiO 6 S requires C 38.93, H 4.02, N 10.48 %). n max (KBr)/cm 1 3126 (s), 2926 (m), 2756 (w), 2361 (m), 1541 (s), 1470 (s), 1392 (s), 1282 (w), 1242 (w), 1117 (w), 1072 (w), 989 (w), 833 (m), 768 (w), 737 (w), 667 (w). | [] | [] | ["[Ni(2-CMSN)(biim-4) 0.5 (H 2 O) 2 ]", "C 13 H 16 N 3 NiO 6 S"] | ["Ni(NO 3 ) 2 \n6H 2 O--0.058 g, 0.20 mmol"] | [] | ["2-CMSN--NaN", "biim-4--NaN"] | [] | [] | []
acs.inorgchem.6b00952 | Er(NO 3 ) 3 ·6H 2 O (0.23 g, 0.50 mmol), HCOOH (0.46 g, 10 mmol), and hydrazine (0.12 g, 2.0 mmol) were dissolved in mixed solvents of methanol and N,N-dimethylformamide [DMF; 30 mL, 2:1 (v/v)].The solution was sealed and left undisturbed. Plate or block pink crystals were obtained overnight. The crystals were harvested, washed with methanol, and air-dried. The yield was 76%. Elemental analysis results and yields are listed in Table S1 in the Supporting Information (SI).X-ray Crystallography and Physical Characterizations. The single-crystal X-ray diﬀraction intensity data for 1Tb, 2Dy , 3Ho, 4Er, 6Yb, 7Lu, and 8Y at 180 and 290 K and 5Tm at 100, 180, 290, and 375 K were collected on an SuperNova Dual Atlas CCD diﬀractometer andtheequippedOxfordCyrostream700-plus temperatu re control system, using mirror-monochromated Mo Kα radiation (λ = 0.71073 Å). | [] | [] | ["Er(NO 3 ) 3 ·6H 2 O"] | ["Er(NO 3 ) 3 ·6H 2 O--0.23 g, 0.50 mmol"] | [] | ["HCOOH--0.46 g, 10 mmol", "hydrazine--0.12 g, 2.0 mmol"] | [] | ["overnight"] | ["methanol--30 mL", "N,N-dimethylformamide [DMF]--30 mL"]
c5dt01215e | The synthetic strategy for the synthesis of compound 1 is given in Scheme 1. The complex 1 was synthesized by the reaction of the 5-nitrosalicylaldehyde based Schiﬀ base ligand (H 3 L) with Ni(OAc) 2 ·4H 2 O in the presence of potassium hydroxide.The reaction mixture was crystallized to give reddish-brown crystals of compound 1, with enough stability in air. | [] | [] | ["compound 1"] | ["Ni(OAc) 2 \n4H 2 O--NaN"] | ["potassium hydroxide--NaN"] | ["5-nitrosalicylaldehyde based Schiﬀ base ligand (H 3 L)--NaN"] | [] | [] | []
00958972.2011.558193 | 2.2.2. Synthesis of [CoL(4,4 0 -bpy)] (2). A mixture of H 2 L (40.2 mg, 0.1 mmol), Co(NO 3 ) 2  6H 2 O (29.1 mg, 0.1 mmol), 4,4 0 -bpy (19.2 mg, 0.1 mmol), NaOH (8.0 mg, 0.2 mmol), and H 2 O (10 mL) was stirred for 30 min, the pH of the mixture was adjusted to 7.0, then transferred and sealed in a 25 mL Teflon-lined stainless-steel container which was heated at 160  C for 72 h, then slowly cooled to room temperature at 3.25  C h 1 . Purple single crystals of 2 were collected, yield: 60% based on Co(NO 3 ) 2  6H 2 O.Elemental anal. Calcd for C 34 H 24 CoN 2 O 6 (%): C, 66.34; H, 3.94; N, 4.55. Found: C, 66.37; H, 3.91; N, 4.60. IR data (KBr, cm 1 ): 1675 (s), 1605 (s), 1564 (m), 1540 (w), 1412 (s), 1178 (m), 927 (w), 808 (s), 769 (m), 741 (m).894 D. Tian et al.Downloaded by [RMIT University Library] at 00:55 15 June 2016 2.3. X-ray crystallography Single-crystal X-ray diffraction data for 1 and 2 were recorded on a Bruker Apex CCD diffractometer with graphite-monochromated Mo-K radiation ( ¼ 0.71073 A ˚ )at 293 K. Empirical absorption corrections were applied using the multiscan technique. | [] | [] | ["[CoL(4,4'-bpy)]", "C 34 H 24 CoN 2 O 6"] | ["H 2 L--40.2 mg, 0.1 mmol", "Co(NO 3 ) 2 \n6H 2 O--29.1 mg, 0.1 mmol"] | ["NaOH--8.0 mg, 0.2 mmol"] | ["4,4'-bpy--19.2 mg, 0.1 mmol"] | ["160 \nC"] | ["72 h"] | ["H 2 O--10 mL"]
ic025889u | Synthesis of [Zn 2 (H 2 N(CH 2 ) 2 NH 2 ) 5 ][{Zn(H 2 N(CH 2 ) 2 NH 2 ) 2 } 2 V 18 O 42 (Cl)]‚9H 2 O, 3. A mixture consisting of V 2 O 5 (1.25 mmol), ethylenediamine (7.5 mmol), zinc powder (2.5 mmol), MnCl 2 ‚4H 2 O (1.87 mmol), and H 2 O (555.55 mmol) in the molar ratio 1:6:2:1.5: 444 was placed in a 23 mL Parr Teflon-lined autoclave. After the mixture was stirred for 30 s, the autoclave was sealed and subsequently heated for 48 h inside an electric furnace maintained at 135 °C. The autoclave was cooled for 2 h, and black needle shaped crystals mixed with a yellow powdery impurity were filtered from the colorless mother liquor. The crystals were thoroughly washed with deionized water, dried at room temperature, and mechanically separated from the powdery impurity to give 0.15 g (38% based on vanadium) of 3. Compound 3 can also be prepared in an analogous manner from a mixture consisting of V 2 O 5 (1.25 mmol), ethylenediamine (7.5 mmol), zinc powder (2.5 mmol), ZnCl 2 ‚4H 2 O (1.87 mmol), and H 2 O (555.55 mmol). Characteristic FT-IR absorption bands (KBr pellet: 1200-400 cm -1 region), cm -1 : ν(V-O term ) ) 1010(m), 969(s), 935(sh); ν as (V-(µ 3 -O)) ) 717(s), 637(s), 507(m). | [] | ["2 h"] | ["[Zn 2 (H 2 N(CH 2 ) 2 NH 2 ) 5 ][{Zn(H 2 N(CH 2 ) 2 NH 2 ) 2 } 2 V 18 O 42 (Cl)]‚9H 2 O", "Compound 3"] | ["V 2 O 5--1.25 mmol", "zinc powder--2.5 mmol", "MnCl 2 ‚4H 2 O--1.87 mmol", "ZnCl 2 ‚4H 2 O--1.87 mmol"] | [] | ["ethylenediamine--7.5 mmol"] | ["135 °C"] | ["48 h"] | ["H 2 O--555.55 mmol"]
ic0498081 | Synthesis of Compounds 1-3. Compounds M(CHOO) 3 [NH 2 (CH 3 ) 2 ](M) Mn(1‚Mn), Co(2‚Co), Ni(3‚Ni)) were synthesized by two different methods both under solvothermal conditions from corresponding starting chlorides MCl 2 ‚nH 2 O(M) Mn, n ) 4; M ) Co, n ) 6; M ) Ni, n ) 6).Method A. A mixture of MCl 2 ‚nH 2 O (1 mmol), DMF (6 mL), and H 2 O (6 mL) was heated in a Teflon-lined autoclave (20 mL) at 140 °C for 3 days. After slow cooling to room temperature, some black/red precipitation was removed from the solution through filtering. Block crystals (colorless for Mn, pink for Co, and blue for Ni) suitable for single-crystal X-ray crystallographic analysis were obtained by evaporating the residual solution at room temperature for about 1 week. The crystals were filtered from the mother liquid and washed by ethanol (5 mL × 3). The output of 1‚Mn and 3‚Ni is 80 mg or so, about 30% of the ideal yield based on the quantity of the chlorides. For 2‚Co, the main product is another prismlike crystal (confirmed to be Co(CHOO) 2 ‚2H 2 O) with a small amount of the desired product 2‚Co. Fortunately, Co(CHOO) 2 ‚2H 2 O can transfer to our desired 2‚Co by slowly evaporating the mother liquid for a month. | [] | ["about 1 week", "a month"] | ["Mn(CHOO) 3 [NH 2 (CH 3 ) 2 ]", "Co(CHOO) 3 [NH 2 (CH 3 ) 2 ]", "Ni(CHOO) 3 [NH 2 (CH 3 ) 2 ]"] | ["MnCl 2 ‚4H 2 O--1 mmol", "CoCl 2 ‚6H 2 O--1 mmol", "NiCl 2 ‚6H 2 O--1 mmol"] | [] | ["NH 2 (CH 3 ) 2--sufficient amount"] | ["140 \nC"] | ["3 days"] | ["DMF--6 mL", "H 2 O--6 mL", "ethanol--5 mL × 3"]
j.ica.2013.09.031 | After slow cooling to room temperature, yellow block crystals of 3 were ﬁltered off, washed with distilled water and dried at ambient temperature (55 mg, yield: 46% based on 1,3-bdc). Anal. Calc. for C 34 H 32 Cd 2 F 2 N 3 O 14 (3): C, 42.97; H, 3.39; N, 4.42; Cd, 23.65. Found: C, 42.77; H, 3.54; N, 4.62; Cd, 23.49%. FT/IR data (cm 1 ): 3386 (br), 2860(w), 2658(w), 2523(w), 2483(w), 1902(w), 1630(s), 1606(s), 1582(w), 1561(w), 1474(m), 1456(w), 1442(w), 1425(w), 1384(s), 1347(w), 1268(m), 1185(w), 1151(w), 1126(s), 1092(w), 1051(m), 1023(m), 977(m), 951(s), 914(w), 875(w), 838(w), 819(s), 755(m), 737(w), 724(s), 690(w), 657(w), 631(w), 594(w), 497(w), 464(m), 434(w), 413(w). | [] | [] | ["C 34 H 32 Cd 2 F 2 N 3 O 14 (3)"] | [] | [] | [] | [] | [] | []
s11243-014-9893-y | Found: C 49.3, H 3.5, N 3.9. IR (cm -1 ): 3,447 m, 2,930 m, 1,655 vs, 1,616 s, 1,475 m, 1,419 m, 839 m, 515 m.Synthesis of complex 4 Compound 4 was prepared using a similar method that described for 1, except that Cu(OAc) 2 H 2 O was used instead of Zn(OAc) 2 2H 2 O. Blue crystals of 4 were ﬁltered off and washed with water. Yield 42 %. Elemental analysis calcd (%) for C 37 H 30 Cl 6 N 2 O 10 Cu 2 : C 44.3, H 3.0, N 2.8. | [] | [] | ["complex 4", "C 37 H 30 Cl 6 N 2 O 10 Cu 2"] | ["Cu(OAc) 2 H 2 O--not specified"] | [] | [] | [] | [] | []
d0ra06529c | Elemental analysis (%) calcd for C 15 H 8 CdN 2 O 4 : C, 45.88; H, 2.05; N, 7.13. Found (%): C, 45.65; H, 1.98; N, 7.25. IR (KBr pellet, cm 1 ): 1639 (s), 1558 (s), 1507 (m), 1425 (s), 1381 (s), 1241 (m), 1174 (w), 1108 (w), 1012 (w), 922 (w), 754 (s), 595 (w), 452 (m). | [] | [] | ["C 15 H 8 CdN 2 O 4"] | [] | [] | [] | [] | [] | []
om0507169 | Found: C, 70.74; H, 3.51.Preparation of L1. A solution of fulvene (III)-1 (0.40 g) in anhydrous EtOH (20 mL) and a large excess of N 2 H 4 ‚H 2 O was heated to reflux for about 7 h. After the mixture was cooled to room temperature, the solvent was removed under reduced pressure to give a red-orange solid. The product was recrystallized from EtOH to give orange crystals of L1: yield 87.1%; mp 178-180 Figure 35. Three-dimensional framework in 13 (view down the [-111] direction). | [] | [] | ["L1"] | [] | [] | ["fulvene (III)-1--0.40 g", "N2H4‚H2O--large excess"] | ["reflux"] | ["about 7 h"] | ["anhydrous EtOH--20 mL"]
b701384a | Synthesis of [Cu(pyco) 2 ] n (2) A mixture of CuCO 3 Cu(OH) 2 (0.13 mmol), MnCO 3 (0.25 mmol), pydco (0.50 mmol), and H 2 O (2.00 mL), CH 3 CN(10.00 mL), several dripping of DMF was placed in a Parr Teflon-lined stainless steel vessel (25 mL), and then the vessel was sealed and heated at 140 uC for 2 d. After the mixture was slowly cooled to room temperature, several green crystals of 2 were obtained. Anal. (%) calcd for C 12 H 8 N 2 O 6 Cu: C, 42.42; H, 2.37; N, 8.25; Found: C, 42.46; H, 2.34; N, 8.31.IR (KBr, cm 21 ) for 2: 1648 (s), 1597 (m), 1476 (s), 1391 (m), 1329(s), 1239 (m), 1180 (m), 1156(vs), 983(w), 930(w), 868(s), 790(m), 729(m), 674(w), 622(w). | [] | [] | ["[Cu(pyco) 2 ] n", "C 12 H 8 N 2 O 6 Cu"] | ["CuCO 3 Cu(OH) 2--0.13 mmol", "MnCO 3--0.25 mmol"] | [] | ["pydco--0.50 mmol"] | ["140 uC"] | ["2 d"] | ["H 2 O--2.00 mL", "CH 3 CN--10.00 mL", "DMF--several dripping"]
c2dt31717f | [Tb(HTADIP)(H 2 O) 3 ]·2H 2 O (3). TbCl 3 ·6H 2 O (45 mg, 0.1 mmol), H 4 TADIP (40 mg, 0.1 mmol), H 2 O (4 mL) and H 2 C 2 O 4 (6 mg) were mixed in a vial and heated at 95 °C for 3 days and then cooled to room temperature. After ﬁltration, the colorless block crystals were washed with H 2 O (3 × 20 mL), and dried at ambient temperature. Anal. Calcd for C 18 H 20 TbN 3 O 14 : C, 32.69; H, 3.05; N, 6.35. Found: C, 33.74; H, 2.75; N, 6.65.IR (KBr, cm −1 ): 3295(br), 3114(w), 2414(br), 1905(w), 1860(w), 1621(s), 1544(m), 1430(w), 1396(m), 1328(w), 1272(w), 1228(w), 1205(m), 1114(w), 1058(w), 956(w), 910(w). | [] | [] | ["[Tb(HTADIP)(H 2 O) 3 ]·2H 2 O"] | ["TbCl 3 ·6H 2 O--45 mg, 0.1 mmol"] | [] | ["H 4 TADIP--40 mg, 0.1 mmol"] | ["95 \nC"] | ["3 days"] | ["H 2 O--4 mL", "H 2 C 2 O 4--6 mg"]
j.jorganchem.2016.08.007 | 4. Yield: (1.63 g, 85%). m.p. 186e188  C. Anal. Calc. for C 72 H 68 Fe 4 N 8 S 8 Hg 2 : C 44.89, H 3.56, N 5.82. found: C 4 4.65, H 3.60, N 5.70. IR (KBr, cm 1 ): 1458 n (C]N), 992 n (CeS).1 H NMR (300.40 MHz, CDCl 3 , d ppm): 8.53e8.49 (2H, m, eC 5 H 5 N), 7.64e7.62 (3H, m, eC 5 H 5 N), 5.24 (2H, m, eCH 2 C 6 H 5 N), 4.97 (2H, m, eCH 2 Fc), 4.34 (4H, m, C 5 H 5 ), 4.13 (s, 5H, Fc).13 C NMR (75.45 MHz, CDCl 3 , d ppm) 205.0 (CS 2 ), 149.0e132.1 (eC 5 H 5 N), 123.3 (C 5 H 5 ), 51.6 (eCH 2 NC 5 H 5 ), 49.5 (eCH 2 Fc). UVeVis. (nujol, l max /nm): 240, 300, 330, 425. | [] | [] | ["C 72 H 68 Fe 4 N 8 S 8 Hg 2"] | [] | [] | [] | [] | [] | []
c8nj00118a | The reaction mixture was kept in a Teflon-lined autoclave at 90 1C for 24 h. After the reaction system was cooled slowly to room temperature, pink, block crystals of 2a were isolated, washed with distilled water and dried at room temperature. The obtained product was collected as a monophasic material based on the powder XRD (Fig. S8, ESI†). Yield 18.8 mg (40.4% based on H 4 cptZol). Elemental anal. found (calc.) for C 18 H 38 Co 3 N 4 O 20 P 4 (%): C, 23.25 (23.22); H, 4.05 (4.12); N, 5.94 (6.02). IR (ATR, cm 1 ): 3150 br & w, 3135 br & w, 3043 br & w, 3033 br & w, 2986 br & w, 1637 w, 1583 w, 1535 w, 1478 w, 1457 w, 1359 w, 1333 w, 1320 w, 1301 w, 1256 w, 1234 w, 1220 w, 1207 w, 1157 m, 1130 m, 1119 m, 1040 s, 1005 s, 971 m, 956 s, 937 s, 898 m, 865 m, 839 s, 827 s, 806 m, 694 s, 655 s, 641 s, 620 s, 595 s, 572 s, 545 s, 491 s, 436 s, 417 s. | [] | [] | ["2a"] | [] | [] | ["H 4 cptZol--NaN"] | ["90 1C"] | ["24 h"] | []
cg700724h | Synthesis of Cd(Gly 3 ) 2 · H 2 O (1). A solution of CdAc 2 (14 mg, 0.05 mmol) and Gly 3 tripeptide (10 mg, 0.05 mmol) in 2.0 mL of DMF, water, and ethanol (1:1:1.5) was prepared. The solution was sonicated for 5 min with gentle shaking at 150 w using a Fisher Scientiﬁc FS60 ultrasonic bath and placed ina5mLglass vial, which was in turn was placed in a 20 mL screw-capped vial. One milliliter of 2% triethylamine in ethanol solution was added to the 20 mL vial and sealed with a cap. | [] | [] | ["Cd(Gly 3 ) 2 · H 2 O"] | ["CdAc 2--14 mg, 0.05 mmol"] | ["triethylamine--2%"] | ["Gly 3 tripeptide--10 mg, 0.05 mmol"] | [] | [] | ["DMF, water, and ethanol--2.0 mL", "ethanol--1.5"]
ejic.201601235 | Synthesis of [Pb(bbp)Br] 2 (μ-Br)[Au(CN) 2 ]: [Pb(bbp)Br] 2 (μ-Br)[Au(CN) 2 ] was synthesized hydrothermally by heating PbBr 2 (74 mg, 0.2 mmol), bbp (62 mg, 0.2 mmol) and KAu(CN) 2 (29 mg, 0.1 mmol) in H 2 O (3 mL) to 140 °C for 6 h, followed by cooling over 100 h. A mixture of powder and crystals of [Pb(bbp)Br] 2 (μ-Br)[Au(CN) 2 ] and large crystals of PbBr 2 was collected by vacuum filtration, then sonicated in CHCl 3 , and the [Pb(bbp)Br] 2 (μ-Br)[Au(CN) 2 ] suspended in the solution was separated and filtered to leave a mixture of yellow powder and pale yellow-plate crystals of [Pb(bbp)Br] 2 (μ-Br)[Au(CN) 2 ]. Yield: 125 mg (82 %). IR (ATR): ν ˜ = 2150 (ν CN , ms), 1605 (m), 1587 (m), 1572 (m), 1496 (m), 1474 (m), 1453 (s), 1443 (s), 1431 (m), 1316 (m), 1293 (s), 1232 (w), 1158 (w), 1143 (m), 1114 (w), 1098 (w), 1004 (m), 996 (ms), 970 (m), 930 (w), 904 (w), 846 (m), 818 (m), 761 (s), 739 (vs) cm –1 . Raman (785 nm; a: 5, % lp: 0.1): ν ˜ = 1628 (m), 1604 (m), 1571 (w), 1549 (w), 1531 (s), 1492 (w), 1445 (s), 1293 (w), 1269 (ms), 1236 (w), 1155 (m), 1056 (w), 1007 (s), 972 (m), 804 (w), 529 (w), 368 (w), 194 (w), 139 (m), 109 (m) cm –1 .C 40 H 26 AuBr 3 N 12 Pb 2 (1525.80): calcd. C 31.49, H 1.72, N 11.02; found C 31.71, H 2.05, N 10.86. | [] | ["100 h"] | ["[Pb(bbp)Br] 2 (μ-Br)[Au(CN) 2 ]", "C 40 H 26 AuBr 3 N 12 Pb 2"] | ["PbBr 2--74 mg, 0.2 mmol", "KAu(CN) 2--29 mg, 0.1 mmol"] | [] | ["bbp--62 mg, 0.2 mmol"] | ["140 °C"] | ["6 h"] | ["H 2 O--3 mL", "CHCl 3--Nan"]
j.ica.2012.03.010 | Both vials were carefully ﬁlled with a 1:2 volumetric mixture of MeOH/H 2 O until the small vial was fully covered so that a connection for diffusion of the reactants through the solvent was established (ca. 10 mL solvent mixture total). The mixture was left for two weeks without disturbance. Crystals of compound 5 had grown on the outside of the inner vial, and crystals of compound 4 had grown inside the inner vial. Despite many attempts, an insufﬁcient amount of pure 5 was obtained for a full characterization, as Table 3 Selected bond lengths (Å) and angles (°)in1–4. | [] | [] | [] | [] | [] | [] | [] | ["two weeks"] | ["MeOH--1:2 volumetric mixture with H 2 O, ca. 10 mL solvent mixture total"]
cg049596i | Synthesis of [Cd(phen)(2,5-pda)] ∞ (3). A mixture of Cd(Ac) 2 ‚2H 2 O (26.8 mg, 0.1 mmol), phen (18.2 mg, 0.1 mmol), 2,5-H 2 pda (16.7 mg, 0.1 mmol), and water (6 mL) in a 20 mL Teflon-lined stainless steel vessel was heated at 160 °C for 36 h. After the sample was cooled to room temperature naturally, colorless block crystals were obtained in 90% yield (40 mg) based on Cd(Ac) 2 ‚2H 2 O. Anal. Cald. for C 19 H 11 CdN 3 O 4 (%): C, 49.81; H, 2.40; N, 9.18. Found: C, 49.50; H, 2.75; N, 9.45. | [] | [] | ["[Cd(phen)(2,5-pda)] ∞", "C 19 H 11 CdN 3 O 4"] | ["Cd(Ac) 2 ‚2H 2 O--26.8 mg, 0.1 mmol"] | [] | ["phen--18.2 mg, 0.1 mmol", "2,5-H 2 pda--16.7 mg, 0.1 mmol"] | ["160 °C"] | ["36 h"] | ["water--6 mL"]
ic700931u | Preparation of {[Co(oba)(dpa)]‚H 2 O} (2). Compound 2 was prepared in a manner similar to that for 1 except for the use of Co(NO 3 ) 2 ‚6H 2 O (81 mg, 0.28 mmol) as the metal precursor; 91 mg (65% yield based on Co) of 2 as magenta rhombs were isolated after washing with distilled water, ethanol, and acetone and drying in air. Anal. Calcd for C 24 H 19 CoN 3 O 6 : C, 57.15; H, 3.80; N, 8.33%. | [] | [] | ["{[Co(oba)(dpa)]‚H 2 O}", "C 24 H 19 CoN 3 O 6"] | ["Co(NO 3 ) 2 ‚6H 2 O--81 mg, 0.28 mmol"] | [] | ["oba--not provided", "dpa--not provided"] | [] | [] | []
j.ica.2020.119600 | 2.2.2. Synthesis of [Ni(cppc)(H 2 O) 2 ] n (2) The preparation procedure of compound 2 is similar with that of compound 1, except that Co(NO 3 ) 2 ·6H 2 O in compound 1 is replaced with Ni(NO 3 ) 2 ·6H 2 O (13.1 mg, 0.045 mmol) in compound 2. Finally, green crystals of compound 2 were collected by ﬁltration and washed with distilled water several times. Yield: 75% (based on the H 2 cppc). | [] | [] | ["[Ni(cppc)(H 2 O) 2 ] n"] | ["Ni(NO 3 ) 2 \n6H 2 O--13.1 mg, 0.045 mmol"] | [] | ["cppc--NaN"] | [] | [] | []
zaac.200800323 | Anal. calc. C 12 H 15 N 18 Ho (M ⫽ : 575.93 g mol ⫺1 ) C, 25.01; N, 43.76; H, 2.60. Found: C, 24.47; N, 43.82; H, 2.51 %. | [] | [] | ["C 12 H 15 N 18 Ho"] | [] | [] | [] | [] | [] | []
ejic.201301258 | [UO 2 Ni(5-SHIPH)(4-HIPH 2 )(bipy) 2 (H 2 O)] 2 ·(4-HIPH 3 ) (5): 5Sulfosalicylic acid dihydrate (25 mg, 0.10 mmol), UO 2 (NO 3 ) 2 ·6H 2 O (50 mg, 0.10 mmol), Ni(NO 3 ) 2 ·6H 2 O (29 mg, 0.10 mmol), 2,2⬘-bipyridine (32 mg, 0.20 mmol) and demineralized water (1.5 mL) were placed in a 10 mL tightly closed glass vessel and heated at 180 °C under autogenous pressure. Light yellow crystals of complex 5 were deposited in low yield within three weeks. The yield was not improved upon more prolonged heating. 5-Sulfonato-2Table 1. Crystal data and structure refinement details. | [] | [] | ["[UO 2 Ni(5-SHIPH)(4-HIPH 2 )(bipy) 2 (H 2 O)] 2 ·(4-HIPH 3 )"] | ["UO 2 (NO 3 ) 2 ·6H 2 O--50 mg, 0.10 mmol", "Ni(NO 3 ) 2 ·6H 2 O--29 mg, 0.10 mmol"] | [] | ["5Sulfosalicylic acid dihydrate--25 mg, 0.10 mmol", "2,2⬘-bipyridine--32 mg, 0.20 mmol"] | ["180 °C"] | ["three weeks"] | ["demineralized water--1.5 mL"]
cg400680r | Synthesis of [Zn 2 (Htrb)(HL2) 2 (H 2 O) 2 ]·4H 2 O (2). 2 was isolated by using the similar method to that of 1, where H 3 L2 (21.0 mg, 0.1 mmol) was utilized in place of H 2 L1. Light yellow crystal products were isolated in a 62% yield. The pH value was about 6 for the ﬁnal reaction system. | [] | [] | ["[Zn 2 (Htrb)(HL2) 2 (H 2 O) 2 ]\b4H 2 O", "NaN"] | [] | [] | ["H 3 L2--21.0 mg, 0.1 mmol"] | [] | [] | []
j.ica.2007.10.028 | 2.2.2. Synthesis of {[(l-oxalate)Cu( L1)] Æ 5H 2 O} n (2) To a DMF (10 mL) solution of 1 (300 mg, 0.5 mmol) was added a stoichiometric amount of potassium oxalate monohydrate (92 mg, 0.5 mmol) dissolved in water (5 mL), which was allowed to stand in an open beaker at ambient temperature. After one week, blue crystals of 2 were obtained. Suitable crystals of 2 were picked up under a microscope whi le they were wet for X-ray diﬀraction studies and subsequent spectroscopic measurements. Yield: >90%. Anal. Calc. for C 22 H 50 CuN 4 O 9 (2): C, 45.65; H, 8.64; N, 9.68. Found: C, 45.45; H, 8.65; N, 9.70%. IR (Nujol, cm 1 ): 3420 (mOH), 3165, 3115 (mNH), 1563 (m as COO), 1300 (m s COO). | [] | [] | ["{[(l-oxalate)Cu( L1)] Æ 5H 2 O} n", "C 22 H 50 CuN 4 O 9"] | ["1--300 mg, 0.5 mmol"] | [] | ["potassium oxalate monohydrate--92 mg, 0.5 mmol"] | [] | ["one week"] | ["DMF--10 mL", "water--5 mL"]
j.poly.2015.09.008 | 2.2. Synthesis of L3 In a 250 cm 3 round-bottom ﬂask, 4-acetylpyridine (1.21 g, 10 mmol) was added to a solution of pyrene-1-carbaldehyde (1.15 g, 5.0 mmol) in ethanol (60 cm 3 ). Potassium hydroxide pellets (0.56 g, 10 mmol) were then added, followed by aqueous ammonia (28%, 25 cm 3 ). The resulting orange solution was stirred at 25 °C for 16 h, during which time a pale-yellow suspension had formed. The solid was collected by ﬁltration, washed with H 2 O and EtOH, and dried in vacuo over P 2 O 5 L3 was isolated as a yellowish solid. Yield: 1.27 g (59%). UV–Vis k max /nm (1.00  10 5 mol dm 3 , CH 2 Cl 2 ) 280 ( e /10 3 dm 3 mol 1 cm 1 45.8), 347 (22.5).1 H NMR (500 MHz, CDCl 3 ) d 8.83 (d, J = 6.5 Hz, 4 H), 8.33 (d, J = 8.0 Hz, 1 H), 8.30 (d, J = 7.0 Hz, 1 H), 8.25 (d, J = 7.5 Hz, 1 H), 8.22–8.06 (m, 12 H) ppm; 13 C NMR (125 MHz, CDCl 3 ) d 154.79, 151.88, 150.47, 146.06, 133.79, 131.80, 131.41, 130.77, 128.82, 128.48, 128.28, 127.32, 126.88, 126.53, 125.98, 125.58, 125.00, 124.93, 124.70, 123.81, 122.67, 121.30 ppm. FT-IR (solid, cm 1 ): 1593s, 1557m, 1457w, 1400m, 1063m, 996m, 848s, 830s, 759m, 742s, 683m, 670s, 656s, 632m. HR-MS: m/z 434.1658 [M+H] + (calcd. 434.1657). | [] | [] | ["L3"] | [] | ["Potassium hydroxide pellets--0.56 g, 10 mmol"] | ["4-acetylpyridine--1.21 g, 10 mmol", "pyrene-1-carbaldehyde--1.15 g, 5.0 mmol"] | ["25 \nC"] | ["16 h"] | ["ethanol--60 cm3", "aqueous ammonia (28%)--25 cm3"]
c9qi01263j | Th-SINAP-3 A mixture of Th(NO 3 ) 4 ·6H 2 O (47 mg, 0.08 mmol), HCOOH (0.6 or 0.7 mL, 15.90 or 18.55 mmol, respectively), DMF (1.99 mL), and H 2 O (0.44 mL) in a capped vial was heated at 120 °C for 72 h. Colourless octahedral crystals appeared in an extremely low yield (ca. <10%) with many unidentified amorphous solids always present. Although many attempts were made to improve the yield by changing the reaction parameters such as temperature, time, and concentration, no obvious enhancement in yield was achieved. Therefore, conventional characterization such as EA, IR and PXRD was not possible. | [] | [] | ["Th-SINAP-3"] | ["Th(NO 3 ) 4 \n6H 2 O--47 mg, 0.08 mmol"] | [] | ["HCOOH--0.6 or 0.7 mL, 15.90 or 18.55 mmol, respectively"] | ["120 \n°C"] | ["72 h"] | ["DMF--1.99 mL", "H 2 O--0.44 mL"]
cg9007608 | {[Cu 2 (μ-I)(μ-4-SpyH) 3 ]I} n (2). Dark red plates of 2 were prepared by a similar method used in the synthesis of 1 except that the reaction time was prolonged to 70 h. Yield: 3 mg (13% based on dpds) along with red needles of 3 (9 mg, 36% based on dpds). The two components were separated manually under microscope. Anal. | [] | [] | ["[Cu 2 (μ-I)(μ-4-SpyH) 3 ]I"] | [] | [] | [] | [] | ["70 h"] | []
cg5008236 | Synthesis of complexes. {[Fe 3 O(O 2 CCMe 3 ) 6 (4,4′-bpy) 1.5 ](OH)· 0.75(CH 2 Cl 2 )·x(H 2 O)} n (1). [Fe 6 O 2 (OH) 2 (O 2 CCMe 3 ) 12 ] (0.161 g, 0.10 mmol), s-triazine (0.032 g, 0.4 mmol), 4,4′-bipyridine (0.062 g, 0.4 mmol), and CH 2 Cl 2 (8 mL) were placed in a sealed PTFE-lined steel autoclave and heated to 120 °C for 4 h and then slowly cooled to room temperature over 48 h. Dark-green crystals of 1 were ﬁltered oﬀ, washed with CH 2 Cl 2 and MeCN, and dried in air (yield 0.082 g, 38% based on Fe). Elemental analysis, found (calcd.) for 1, {[Fe 3 O(O 2 CCMe 3 ) 6 (4,4′-bpy) 1.5 ](OH)·0.75(CH 2 Cl 2 )·x(H 2 O)} n (x = 8), C 47.75 H 84.5 Cl 1.5 Fe 3 N 3 O 22 : C, 43.60 (43.98); H, 6.33 (6.82); N, 3.49 (3.36)%. IR data (ν/cm −1 ): 3084w, 2972m, 2932sh, 2872sh, 1702w, 1580vs, 1483s, 1458sh, 1427s, 1380m, 1363m, 1225m, 1069m, 1046w, 1031sh, 1013w, 938w, 897w, 865w, 815m, 787m, 730w, 634m, 605s, 572sh, 563sh, 446m.{[Fe 2 CoO(O 2 CCMe 3 ) 6 (bpe) 0.5 (pyz)]} n ( 2 ).[Fe 6 O 2 (OH) 2 (O 2 CCMe 3 ) 12 ] (0.10 g, 0.062 mmol), Co(O 2 CCMe 3 ) 2 (0.05 g, 0.19 mmol), pyrazine (0.02 g, 0.4 mmol), 1,2-bis(4pyridyl)ethylene (0.02 g, 0.4 mmol), and CH 2 Cl 2 (5 mL) were placed in a sealed PTFE-lined steel autoclave and heated to 120 °C for 4 h and then slowly cooled to room temperature over 48 h. Dark-green crystals of 2 were ﬁltered oﬀ, washed with CH 2 Cl 2 and MeCN, and dried in air (yield 0.082 g, 38% based on Fe). Elemental analysis, found (calcd.) for C 40 H 63 CoFe 2 N 3 O 13 : C, 49.48 (49.81); H, 6.46 (6.58); N, 4.34 (4.36)%. IR data (ν/cm −1 ): 2959m, 2927sh, 2870sh, 1619sh, 1597vs, 1483s, 1457sh, 1415vs, 1372m, 1359m, 1226m, 1164w, 1136w, 1053w, 1019w, 969w, 894w, 826w, 802sh, 787w, 727w, 603m, 551w, 469w, 430m. | [] | ["48 h"] | ["{[Fe 3 O(O 2 CCMe 3 ) 6 (4,4′-bpy) 1.5 ](OH)· 0.75(CH 2 Cl 2 )·x(H 2 O)} n (1)"] | ["[Fe 6 O 2 (OH) 2 (O 2 CCMe 3 ) 12 ]--0.161 g, 0.10 mmol", "Co(O 2 CCMe 3 ) 2--0.05 g, 0.19 mmol"] | [] | ["s-triazine--0.032 g, 0.4 mmol", "4,4′-bipyridine--0.062 g, 0.4 mmol", "pyrazine--0.02 g, 0.4 mmol", "1,2-bis(4pyridyl)ethylene--0.02 g, 0.4 mmol"] | ["120 °C"] | ["4 h"] | ["CH 2 Cl 2--8 mL", "CH 2 Cl 2--5 mL"]
chem.200802690 | ESIMS: m/z 1207 [C 64 H 48 Cu 2 N 12 O 6 + 1] + .Synthesis of [Cu 2 L 2 ACHTUNGTRENNUNG(pyrazine)]·5CHCl 3 (3): DMF (2 mL) was carefully layered onto a solution of 2 (6.0 mg, 0.005 mmol) and pyrazine (8 mg, 0.100 mmol) in CHCl 3 (2 mL). The solutions were left for approximately 3 days at room temperature, and deep-green crystals were obtained (5.2 mg, 70% yield; based on 2). IR (KBr): 3441 (m), 1588 (s), 1555 (s), 1516 (s), 1472 (s), 1448 (s), 1400 (s), 1293 (m), 1206 (m), 1027 (m), 866 (m), 747 (m), 698 cm 1 (m). The crystals obtained desolvate rapidly and lose crystallinity upon isolation. The elemental analysis corresponds to the formula [Cu 2 L 2 ACHTUNGTRENNUNG(pyrazine)]. Elemental analysis calcd (%) for C 68 H 52 Cu 2 N 14 O 6 : C 63.39, H 4.07, N 15.22; found: C 63.16, H 4.15, N 15.44. | [] | [] | ["[Cu 2 L 2 ACHTUNGTRENNUNG(pyrazine)]·5CHCl 3", "[Cu 2 L 2 ACHTUNGTRENNUNG(pyrazine)]"] | [] | [] | ["pyrazine--8 mg, 0.100 mmol"] | ["room temperature"] | ["approximately 3 days"] | ["CHCl 3--2 mL", "DMF--2 mL"]
c001505a | Found: C 42.04, H 4.18, N 6.05%.Zn(sacc)(bipy)$3H 2 O An aqueous solution (20 mL) of potassium hydrogen saccharate (80 mg, 0.32 mmol), 2,2 0 -bipyridine (52 mg, 0.39 mmol) and Zn(OAc) 2 $2H 2 O (72 mg, 0.328 mmol) was left to stand at 87  C overnight. Colourless block crystals (<1 mg) formed from standing of the reaction mixture over several weeks. For higher yields, KHsacc (20 mg, 0.081 mmol), 2,2 0 -bipyridine (13 mg, 0.083 mmol) and Zn(OAc) 2 $2H 2 O (20 mg, 0.091 mmol) were dissolved in 2 mL distilled water and heated to 84  C overnight to give a larger mass of twinned crystals (3 mg, 4% yield) directly from the hot solution. IR (KBr) 3412 (br), 1607, 1598, 1494, 1477, 1444, 1374, 1323, 1253, 1180, 1156, 1120, 1091, 1063, 1027, 956, 881, 843, 768, 736, 653, 632, 484, 414 cm 1 . Anal. Calcd for Zn(C 6 H 8 O 8 )(C 8 H 8 N 2 )$3H 2 O: C 39.73, H 4.58, N 5.79%. Found: C 39.82, H 4.41, N 5.76%. | ["84 \nC"] | ["overnight"] | ["Zn(sacc)(bipy)$3H 2 O", "Zn(C 6 H 8 O 8 )(C 8 H 8 N 2 )$3H 2 O"] | ["Zn(OAc) 2 $2H 2 O--72 mg, 0.328 mmol"] | [] | ["potassium hydrogen saccharate--80 mg, 0.32 mmol", "2,2 0 -bipyridine--52 mg, 0.39 mmol"] | ["87 \nC"] | ["overnight"] | ["distilled water--20 mL"]
cg201059d | {[Zn 2 (DMA) 2 (adc) 2 ] 3 2(DMA)} n (PCN-132). Complex PCN-132 was prepared by the solvothermal reaction. An N,N-dimethylacetamide (DMA, 1.5 mL) solution containing H 2 adc (26.6 mg, 0.1 mmol) was mixed thoroughly with a DMA (1.5 mL) solution containing Zn(NO 3 ) 2 3 6H 2 O (59.4 mg, 0.2 mmol). The mixture was sealed in a Pyrex tube, heated at 60 °C for 3 days, and then cooled to room temperature. Colorless block crystals were obtained with a yield of 32% based on Zn. FT-IR (cm 1 ): 3278 m, 2921 m, 2781 m, 1607s, 1427s, 1381w, 1319s, 1282 m, 1091s, 816s, 778 m, 683s, 606s, 582s. Anal. Calcd for C 48 H 52 Zn 2 N 4 O 12 : C, 57.21; H, 5.20; N, 5.56. Found: C, 57.34; H, 5.18; N, 5.53. | [] | [] | ["{[Zn 2 (DMA) 2 (adc) 2 ] 3 2(DMA)} n", "PCN-132", "C 48 H 52 Zn 2 N 4 O 12"] | ["Zn(NO 3 ) 2 3 6H 2 O--59.4 mg, 0.2 mmol"] | [] | ["H 2 adc--26.6 mg, 0.1 mmol"] | ["60 °C"] | ["3 days"] | ["N,N-dimethylacetamide (DMA)--1.5 mL"]
b711469a | Synthesis of [Ba 2 (tcbp)(H 2 O) 2 ], 5 Ba(NO 3 ) 2 (0.104 g, 0.4 mmol) and H 4 tcbp (0.133 g, 0.4 mmol) were placed in a 45 ml Teflon 1 -lined digestion bomb with 4 ml water and 4 ml ethanol. The bomb was sealed and heated to 200 uC for 7 d before slowly cooling to room temperature (3 uCh 21 ). Colourless needle crystals, associated with an inseparable cream powder (most likely H 4 tcbp as indicated by IR and elemental analyses), were obtained directly.Satisfactory elemental analysis could not be obtained as sufficient ‘clean’ crystals could not be isolated. n max /cm 21 : 3341 m, br, 1653 m, 1596 m, 1571 m, 1540 s, 1422 m, 1396 m, 1376 m, 1293 w, 1229 m, 1140 w, 1114 w, 1032 m, 1002 m, 905 m, 857 w, 798 m, 779 m, 687. | [] | [] | ["[Ba 2 (tcbp)(H 2 O) 2 ]"] | ["Ba(NO 3 ) 2--0.104 g, 0.4 mmol"] | [] | ["H 4 tcbp--0.133 g, 0.4 mmol"] | ["200 \nC"] | ["7 d"] | ["water--4 ml", "ethanol--4 ml"]
j.poly.2018.11.039 | Yield: 50% (based on Cu). Elem. Anal. Calc.: C, 55.20; H, 3.09; N, 3.90. Found: C, 55.16; H, 2.98; N, 3.86%. IR (KBr, cm 1 ): 3404 (m), 3093 (m), 2356 (w), 1718 (m), 1579 (s), 1497 (m), 1445 (m), 1390 (s), 1266 (m), 1218 (s), 1120 (m), 1055 (m), 1008 (m), 965 (w), 821 (m), 773 (m), 719 (m), 678 (w). | [] | [] | [] | [] | [] | [] | [] | [] | []
j.ica.2020.119631 | 2.4.4. Synthesis of Pt II 2 Sm III 2 (OOCMe) 10 ·2MeCOOH·2H 2 O (5) The reaction of PAB of composition Pt(OOCMe) 2.5 (236.8 mg, 0.722 mmol) with Sm(OOCMe) 3 ·4H 2 O (288.5 mg, 0.722 mmol) in 40 ml of glacial acetic acid (90° C, 16 h) produced pale yellow crystals of Pt 2 Sm 2 (OOCMe) 10 ·2MeCOOH·2H 2 O (5). Yield: 40 mg (7% based on Pt). Anal. Calculated for C 24 H 42 O 26 Pt 2 Sm 2 (%): C, 20.05; H, 2.94 Found: C, 19.63. H, 3.16. IR data (FTIR, cm −1 ): 3415(w), 1686(m), 1622(m), 1534(m), 1387(s), 1342(s), 1282(m), 1049(w), 1019(m), 950(m), 888(vw), 698(s), 678(s), 624(m), 551(w). | [] | [] | ["Pt II 2 Sm III 2 (OOCMe) 10 ·2MeCOOH·2H 2 O", "C 24 H 42 O 26 Pt 2 Sm 2"] | ["Pt(OOCMe) 2.5--236.8 mg, 0.722 mmol", "Sm(OOCMe) 3 \n4H 2 O--288.5 mg, 0.722 mmol"] | [] | [] | ["90° C"] | ["16 h"] | ["glacial acetic acid--40 ml"]
j.poly.2016.07.015 | After ca. 30 min of being stirred, the solution was ﬁltered and left to stand at room temperature. Colorless block crystals of 5 were obtained over a period of two weeks. Yield: 50%. Anal. Calc. for C 18 H 12 N 2 CdF 4 O 6 (5): C, 39.98; H, 2.24; N, 5.18. Found: C, 40.03; H, 2.59; N, 5.31%. IR (cm 1 ): 3435 (br), 1625 (vs), 1462 (m), 1371 (s), 1333 (m), 1239 (w), 1155 (w), 1099 (w), 1051 (m), 1016 (w), 985 (m), 886 (w), 768 (m), 736 (m), 647 (w). | [] | ["two weeks"] | ["C 18 H 12 N 2 CdF 4 O 6"] | [] | [] | [] | [] | ["30 min"] | []
j.ica.2006.10.031 | 3.3.1.2. {[Ag 2 (2)(CH 3 CN) 2 ](BF 4 ) 2 } n (10). Ligand 2 (20.0 mg, 0.048 mmol) and silver tetraﬂuoroborate (21.1 mg, 0.108 mmol) were each dissolved in hot acetonitrile, the solutions combined and allowed to slowly evaporate. Small plate-like crystals wer e obtained, which were suitable for X-ray crystallography. Yield 34 mg (76%).M.p. > 120 C (dec.).3.3.1.3. [(PdCl 2 ) 2 (2)] (11). Palladium chloride (17.1 mg, 0.096 mmol) was dissolved in 2 M hydrochloric acid (2 mL) and a dded slowly to a hot methanolic solution of 2 (20.1 mg, 0.048 mmol). The solution turned yellow and a ﬁne yellow solid precipitated. After heating for 30 min, the precipitate was collected by ﬁltration and dried in vacuo. Yield 34 mg (92%). M.p. > 330 C. Anal. Calc. for C 26 H 20 N 6 Cl 4 Pd 2 (771.13): C, 40.50; H, 2.61; N, 10.90. | [] | [] | ["[Ag 2 (2)(CH 3 CN) 2 ](BF 4 ) 2 "] | ["silver tetrafluoroborate--21.1 mg, 0.108 mmol"] | [] | ["Ligand 2--20.0 mg, 0.048 mmol"] | [] | [] | ["acetonitrile--hot"]
j.molstruc.2014.01.039 | m.p. 178 °C. Anal. Calcd. for C 29 H 35 N 4 OPF 6 Si 2 Ag: C, 45.49; H, 4.74; N, 7.32%. Found: C, 44.90; H, 4.70X; N, 7.50%. IR (KBr pellet, cm 1 ): 1583(w), 1403(m), 1124(s), 1079(w), 842(s, PF  6 ), 792(s), 682(w), 642(w), 559(m), 511(m). | [] | [] | ["C 29 H 35 N 4 OPF 6 Si 2 Ag"] | [] | [] | [] | [] | [] | []
poc.644 | Synthesis of [Cd 4 (BPY) 5 (NTA) 2 (H 2 O) 4 ](NO 3 ) 2  (H 2 O) x and [Cd 4 (BPY) 4 (NTA) 2 (H 2 O) 10 ](BPY) (NO 3 ) 2 (H 2 O) 8 To a solution of Cd(NO 3 ) 2 4H 2 O (0.333 g, Aldrich) in distilled water (ca 6.5 g), 4,4 0 -bipyridyl (BPY, 0.160 g, Aldrich), nitrilotriacetic acid (H 3 NTA, 0.240 g, Aldrich) and triethylamine (TEA, 0.280 g, Avocado) were added and the mixture was stirred thoroughly for 1 h at ambient temperature. The suspension, with a molar composition of 1.05 : 350 : 1.00 : 1.23 : 2.70, respectively, was transferred to a Parr PTFE-lined stainless-steel vessel (8 cm 3 , ﬁlling rate 70%) and placed for 3 h at 145  C in a preheated oven. The reaction vessel was allowed to cool slowly to ambient temperature at a rate of 10  Ch 1 , giving a white microcrystalline product from which very small crystals of [Cd 4 (BPY) 5 (NTA) 2 (H 2 O) 4 ](NO 3 ) 2  (H 2 O) x (CUmof-7) were separated. The suspension was placed in a refrigerator at 4  C and the solvent allowed to evaporate slowly over a period of 16 weeks, after which CUmof-7 was converted into small crystals identiﬁed as [Cd 4 (BPY) 4 (NTA) 2 (H 2 O) 10 ] (BPY)(NO 3 ) 2 (H 2 O) 8 (CUmof-8). These were manually separated and air-dried at 70  C. This Cd–OF proved to be air- and light-stable, and insoluble in water and common organic solvents such as methanol, ethanol, acetone, dichloromethane, toluene and chloroform. | [] | ["16 weeks"] | ["[Cd 4 (BPY) 5 (NTA) 2 (H 2 O) 4 ]\n(NO 3 ) 2 \n(H 2 O) x", "[Cd 4 (BPY) 4 (NTA) 2 (H 2 O) 10 ]\n(BPY)\n(NO 3 ) 2 \n(H 2 O) 8"] | ["Cd(NO 3 ) 2 \n4H 2 O --0.333 g"] | ["triethylamine (TEA)--0.280 g"] | ["4,4 0 -bipyridyl (BPY)--0.160 g", "nitrilotriacetic acid (H 3 NTA)--0.240 g"] | ["145 \nC"] | ["3 h"] | ["distilled water--ca 6.5 g"]
j.jssc.2018.09.036 | 2.2. Synthesis of {[Ba 3 (tpmm)(H 2 O) 15 ]·5H 2 O} n 1 In a glass tube, a solution of barium acetate (Ba(CH 3 COO) 2 ), 15.3 mg, 0.06 mmol) in water (5 mL) was carefully layered on top of THF (5 mL, middle), and a solution of H 6 tpmm (C 12 H 21 P 3 O 9 , 16.2 mg, 0.04 mmol) and KOH (13.4 mg, 0.24 mmol) in water (5 mL, bottom) at room temperature. The solution was allowed to stand for approximately one week. The colorless rod-shaped crystals were collected by ﬁltration, washed with water and dried in air. The yield is 58% (26.1 mg, 0.023 mmol, based on H 6 tpmm). Anal. Calcd. for C 12 H 55 Ba 3 O 29 P 3 : C, 12.34; H, 4.74%. Found: C, 12.59; H, 4.80%. IR (ATR, cm −1 ): 3446(br, s), 2239(m), 1655(m), 1429(w), 1227(w), 1066(s), 971(s), 739(m), 692(m), 638(m), 532(w). | [] | [] | ["{[Ba 3 (tpmm)(H 2 O) 15 ]\b5H 2 O} n", "C 12 H 55 Ba 3 O 29 P 3"] | ["barium acetate (Ba(CH 3 COO) 2 )--15.3 mg, 0.06 mmol"] | [] | ["H 6 tpmm (C 12 H 21 P 3 O 9)--16.2 mg, 0.04 mmol", "KOH--13.4 mg, 0.24 mmol"] | ["room temperature"] | ["one week"] | ["water--5 mL", "THF--5 mL"]
acs.inorgchem.0c02503 | the ﬁltered solution with stirring. A white powder formed in this mixture within 30 min, which we then collected by ﬁltration, washed with MeOH, and air-dried. Yield: 21 mg (72%). Colorless crystals suitable for X-ray crystallography were obtained by layering a MeOH solution of the tpmd ligand on a ﬁltered MeOH solution of CdSO 4 · 8 / 3 H 2 O and KNCS. FT-IR (KBr, cm −1 ): 3435, 3090, 3057, 2963, 2924, 2054, 1610, 1588, 1502, 1365, 1222, 1001, 866, 811. | [] | [] | ["Cd(tpmd)(SO 4 )(H 2 O)"] | ["CdSO 4 · 8 / 3 H 2 O--not specified"] | ["KNCS--not specified"] | ["tpmd--not specified"] | [] | [] | ["MeOH--not specified"]
s11224-009-9564-3 | 1,Ag 2 (C 4 O 4 ), squarato-disilver(I): To 827 mg (3.0 mmol) of Ag 2 CO 3 suspended in 100 mL of H 2 O:CH 3 CN = 1:1 at 70 °C, an excess of squaric acid (ca. 6 mmol) is added. The reaction mixture is reﬂuxed for 30 min and ﬁltered whilst hot. | [] | [] | ["Ag 2 (C 4 O 4)"] | ["Ag 2 CO 3--827 mg, 3.0 mmol"] | [] | ["squaric acid--excess (ca. 6 mmol)"] | ["70 \nC"] | ["30 min"] | ["H 2 O:CH 3 CN--100 mL, ratio 1:1"]
d0ce01014f | ZJNU-10: The synthetic procedure is similar to that of H 4 L1 except H 4 L2 and N,N-dimethylacetamide (DMA) were used instead of H 4 L1 and DMF. ZJNU-10 was collected as blue thinplate-shaped crystals in 35% yield based on the ligand H 4 L2. The formula of ZJNU-10 can be best formulated as [Cu 10 (L2) 4 (OH) 2 Cl(H 2 O) 10 ]Cl·11DMA·H 2 O. Elemental analyses for C 108 H 147 Cl 2 Cu 10 N 11 O 56 , calcd.: C, 40.51%; H, 4.63%; N, 4.81%; found: C, 40.43%; H, 4.60%; N, 4.93%; selected FTIR (KBr, cm 1 ): 3423, 1610, 1406, 1367, 779, 768, 731. | [] | [] | ["ZJNU-10", "[Cu 10 (L2) 4 (OH) 2 Cl(H 2 O) 10 ]Cl·11DMA·H 2 O"] | [] | [] | ["H 4 L2--NaN"] | [] | [] | ["N,N-dimethylacetamide (DMA)--NaN"]
j.poly.2013.04.054 | [Cd 2 (MOPIP) 2 (2,5-pydc) 2 ] n (2): Complex 2 was also synthesized by using a method similar to that described for the synthesis of 1 except that MOPIP (0.163 g, 0.5 mmol) was used instead of MEDPQ (0.124 g, 0.5 mmol). Yellow block crystals of 2 were collected by ﬁltration and washed with distilled water in 52% yield (based on Cd). Anal. Calc. for C 54 H 34 N 10 O 10 Cd 2 (2): C, 53.70; H, 2.84; N, 11.60. Found: C, 53.71; H, 2.82; N, 11.62%. IR (KBr): m = 3422 (m), 3192 (m), 1612 (s), 1524 (m), 1482 (s), 1455 (m), 1386 (s), 1342 (s), 1255 (s), 1180 (m), 1074 (m), 822 (m), 769 (s), 509 (w), 477 (w) cm 1 . | [] | [] | ["[Cd 2 (MOPIP) 2 (2,5-pydc) 2 ] n", "C 54 H 34 N 10 O 10 Cd 2"] | [] | [] | ["MOPIP--0.163 g, 0.5 mmol", "2,5-pydc--0.124 g, 0.5 mmol"] | [] | [] | []
zaac.201500235 | Synthesis of 2: A solution of bis(3-pyridyl)acetylene (1.3 g, 7.21 mmol) in THF (60 mL) cooled to –30 °C was added to a solution of [K([18]crown-6){Cp*Fe(η 4 -C 10 H 8 )}] (2.25 g, 3.61 mmol) in THF (80 mL) at –60 °C. The reaction mixture was stirred overnight and warmed to room temperature. The solvent was removed in vacuo. Subsequently, the dark residue was washed with toluene (100 mL) and dissolved in THF (80 mL). The violet-red solution was filtered, concentrated, and layered with diethyl ether (80 mL). Compound 2 precipitated as a violet-red crystalline solid after storage at –20 °C. A second fraction was isolated after storing the concentrated mother liquor at –20 °C. The isolated solid contains one equivalent THF per formula unit of 2 according to the elemental analysis. Yield 1.43 g (43%); M.p. 89 °C. UV/Vis (THF): λ max [nm, (ε max /L·mol –1 ·cm –1 )]: 325 (29500), 370sh (22000), 513 (4290). | [] | [] | ["2"] | ["[K([18]crown-6){Cp*Fe(η 4 -C 10 H 8 )}]--2.25 g, 3.61 mmol"] | [] | ["bis(3-pyridyl)acetylene--1.3 g, 7.21 mmol"] | [] | [] | ["THF--60 mL"]
acs.cgd.5b00154 | Synthesis of [Sc 2 (pmdc)(O H) 3 Cl]·DMF·2H 2 O(5). Twenty-ﬁve milliliters of a DMF/MeOH (1:1) mixture (pH = 1.5) containing 0.3 mmol of ScCl 3 (207 μL of 1.45 M solution) and 0.45 mmol of H 2 Pmdc (0.0918 g) was submitted to the general solvothermal treatment but ﬁxing the set point between 110−160 °C. Polycrystalline white powder of 5 was collected from the cold solution. Yield 80− 85% (based on metal). | [] | [] | ["[Sc 2 (pmdc)(O H) 3 Cl]·DMF·2H 2 O"] | ["ScCl 3--207 μL of 1.45 M solution"] | [] | ["H 2 Pmdc--0.0918 g"] | ["110−160 °C"] | [] | ["DMF/MeOH (1:1) mixture--25 ml"]
j.solidstatesciences.2012.09.005 | 2.2. Synthesis of 1 Nd (TDC) 3 (EtOH) 3 (H 2 O)$H 2 O In a 23 ml Teﬂon liner, 1 mmol (0.435 g) of Nd(NO 3 ) 3 $5H 2 O and 1 mmol (0.172 g) of 2,5-TDC were dissolved in 8.52 g of EtOH and 3.33 g of distilled H 2 O and stirred for 3 h to achieve homogeneity (molar ratio of metal salt:ligand:ethanol:water ¼ 1:1:185:185). The Teﬂon liner was transferred to stainless steel autoclave and the heated for a period of three days at 100  C. After cooling to room temperature, the product was recovered by ﬁltration and subsequently washed with ethanol and water with a yield of 52.0% (based on Nd). Elemental analysis for C, H, and N found 29.70% C, 1.96% H, <0.5% N (calc. 30.21% C, 2.53% H, 0.00% N).2.3. Synthesis of 2 Tb(TDC) 3 (EtOH) 3 (H 2 O)$H 2 O The synthesis was the same as 1, except that the metal source used was Tb(NO 3 ) 3 $5H 2 O. The yield was 67.6% (based on Tb). | [] | [] | ["Nd (TDC) 3 (EtOH) 3 (H 2 O)$H 2 O"] | ["Nd(NO 3 ) 3 $5H 2 O--1 mmol (0.435 g)"] | [] | ["2,5-TDC--1 mmol (0.172 g)"] | ["100 \nC"] | ["3 h"] | ["EtOH--8.52 g", "distilled H 2 O--3.33 g"]
chem.201404611 | for C 17 H 34 Co 2 NO 6 P: C 41.06, H 6.89, N 2.82; found: C 40.30, H 6.86, N 2.64 %. IR (KBr, cm 1 ): 3423(m), 3265(w), 2926(s), 2854(m), 1605(m), 1393(w), 1339(w), 1115(s), 1037(s), 706(w), 622(w), 570(w).Compound R-2 was obtained using R-cyampH 2 ·HCl as the starting material. Yield: 14.6 mg (32.7 % based on R-cyampH 2 ·HCl). Elemental anal. calcd. for C 17 H 34 Co 2 NO 6 P: C 41.06, H 6.89, N 2.82; found: C 39.00, H 6.69, N 2.61 %. IR (KBr, cm 1 ): 3419(m), 3265(w), 2926(s), 2854(m), 1604(m), 1392(w), 1339(w), 1115(s), 1037(s), 706(w), 622(w), 570(w). | [] | [] | ["R-2"] | [] | [] | ["R-cyampH 2 ·HCl--starting material"] | [] | [] | []
j.molstruc.2010.04.032 | Data for polymer 2 (65% yield): mp: 238–240 °C. Anal. Calc. for C 27 H 30 CoN 8 O 6 : C 52.18; H 4.87; N 18.03. Found: C 52.63; H 4.87; N 18.03. IR (KBr, cm 1 ): 2925 (s), 2858 (m), 2624 (m), 2366 (m), 2078 (m), 1774 (w), 1640 (m), 1613 (s), 1494 (m), 1451 (m), 1384 (s), 1302 (m), 1229 (w), 1020 (s), 985 (m), 949 (m), 824 (s), 678 (m), 628 (m), 532 (s), 510 (s), 490 (s), 428 (m). | [] | [] | ["C 27 H 30 CoN 8 O 6"] | [] | [] | [] | [] | [] | []
s41467-020-18328-5 | Methods Synthesis. All procedures were carried out in an InertLab glovebox with a dry Ar atmosphere. Dry and air-free solvents were obtained from a Puresolv MD 7 solvent puriﬁcation system. YbI 2 and 4,4 ′-bipyridine (bipy) were supplied by SigmaAldrich and were used as received. Elemental analyses were performed by the Mikroanalytisches Laboratorium Kolbe (Oberhausen, Germany). Synthesis of YbI 2 (bipy) 2.5 ·1.5 CH 3 CN (1): YbI 2 powder (160 mg, 375 µmol) was placed in a standard test tube (160 × 16 mm, soda glass). The solid was carefully covered with acetonitrile (18 mL) with a pipette, as to not swirl up the YbI 2 . An acetonitrile solution (3 mL) of bipy (293 mg, 1.88 mmol) was slowly layered on top of that and the reaction mixture was left undisturbed for 7 days. Dark blue crystals formed at the bottom of the reaction tube were isolated using a pipette and carefully washed with cold acetonitrile (−20 °C; 2 × 5 mL). Yield: 210 mg (65% based on Yb). Calculated elemental analysis (found) for C 25 H 20 YbI 2 N 5 ,C 3 H 4.5 N 1.5 : C, 38.26% (36.67%); H, 2.81% (2.63%); I 28.88% (28.79%); N, 10.36% (9.51%). Synthesis of YbI 2 (bipy) 2 (THF)·1.5 THF (2): YbI 2 (108 mg, 253 µmol) and bipy (216 mg, 1.38 mmol) were separately dissolved in THF (3.7 mL and 1.3 mL, respectively) and the YbI 2 solution was added dropwise to the bipy solution. Afterwards the mixture was kept at − 20 °C for 2 days. The dark green crystals formed at the bottom of the vial were ﬁltered and washed with toluene (10 mL) and dried under vacuum. Yield: 177 mg (70% based on Yb). Calculated elemental analysis (found) for YbI 2 C 24 H 24 N 4 O 1 , C 6 H 12 O 1.5 : C, 39.19% (37.95%); H, 3.95% (3.66%); I 27.60% (28.59%); N, 6.09% (6.35%). | [] | [] | ["YbI 2 (bipy) 2.5 ·1.5 CH 3 CN", "YbI 2 (bipy) 2 (THF)·1.5 THF"] | ["YbI 2--160 mg, 375 µmol", "YbI 2--108 mg, 253 µmol"] | [] | ["4,4 ′-bipyridine--293 mg, 1.88 mmol", "bipy--216 mg, 1.38 mmol"] | ["-20 °C"] | ["7 days", "2 days"] | ["acetonitrile--18 mL", "acetonitrile--3 mL", "THF--3.7 mL", "THF--1.3 mL", "toluene--10 mL"]
c0ce00231c | Uranium oxyacetate dihydrate (0.149 g, 0.35 mmol), 4-azidobenzoic acid (0.119 g, 0.73 mmol), propiolic acid (0.038 mL, 0.61 mmol) and 4 mL of a 50/50 ACN : H 2 O (v/v) solution were placed into a 23 mL Teﬂon-lined Parr bomb; the initial pH of the solution was 2.3. The reaction vessel was then sealed and heated statically at 90  C. After 5 days the reaction was removed from the oven and cooled to room temperature over 4 hours. Upon cooling to room temperature, a cloudy yellow liquid (pH 2.7) was decanted and yellow needles and a yellow powder were obtained.The product was washed with distilled water, ethanol and THF and then allowed to air dry at room temperature. Yield: 45% (based on uranium). Elemental analysis (Galbraith Laboratories, Knoxville, TN), observed (calculated): C 17.83% (17.89%); N 6.14% (6.26%); H 1.04% (1.20%). Main IR frequencies (KBr/cm 1 ): 3604, 3498, 3406, 3168, 2368 (w), 2130 (w), 1576, 1512, 1434, 1320, 1272, 1064, 928, 858, 780, 726. | [] | ["4 hours"] | ["uranium oxyacetate dihydrate", "4-azidobenzoic acid", "propiolic acid"] | ["uranium oxyacetate dihydrate--0.149 g, 0.35 mmol"] | [] | ["4-azidobenzoic acid--0.119 g, 0.73 mmol", "propiolic acid--0.038 mL, 0.61 mmol"] | ["90 \nC"] | ["5 days"] | ["50/50 ACN : H 2 O (v/v) solution--4 mL"]
b805832f | [M 2 (pzdc) 2 (H 2 O) 4 ](M¼ Co 2, Ni 3, and Zn 4): red (2), blue (3) and yellow (4) block crystals were obtained by a method similar to that for 1, using appropriate metal chlorides. The Co(II) and Ni(II) complexes could also be synthesized in the presence of NaCl, KCl, and NH 4 Cl, using the procedures described for 5–10 (vide infra). The phase purity was conﬁrmed by IR spectra and XRPD patterns.K 2 [Mn 2 (pzdc) 3 ](5). Me 2 pzdc (20 mg, 0.1 mmol), MnCl 2 $4H 2 O (10 mg, 0.05 mmol) and KCl (0.015 g, 0.2 mmol) were mixed under stirring in ethanol (5 mL), water (1 mL) and pyridine (1 mL). The resulting suspension was sealed in a Teﬂonlined vessel, and heated at 110  C for 3 d, then cooled slowly to room temperature. Pale yellow needle crystals were obtained.Yield: 49% (based on MnCl 2 ). IR (KBr pellet, cm 1 ): 1671 (vs), 1444 (w), 1365 (s), 1332 (m), 835 (m), 765 (m). Calcd (Found) for C 18 H 6 N 6 O 12 Mn 2 K 2 (%): C, 31.5 (31.65); N, 12.24 (12.06); H, 0.88 (1.006). | [] | [] | ["[M 2 (pzdc) 2 (H 2 O) 4 ]", "K 2 [Mn 2 (pzdc) 3 ]", "Me 2 pzdc", "C 18 H 6 N 6 O 12 Mn 2 K 2"] | ["Co 2--not specified", "Ni 3--not specified", "Zn 4--not specified", "MnCl 2 $4H 2 O--10 mg, 0.05 mmol", "KCl--0.015 g, 0.2 mmol"] | [] | ["pzdc--not specified", "Me 2 pzdc--20 mg, 0.1 mmol"] | ["110 \nC"] | ["3 d"] | ["ethanol--5 mL", "water--1 mL", "pyridine--1 mL"]
s10904-013-9963-1 | The solvent from the ﬁltrate was removed under reduced pressure to obtain the crude product, which was further puriﬁed by thin layer chromatography (silica gel; hexane– ethyl acetate). Isolated yield: 75 %. The ester (0.99 g, 2 mmol) thus obtained was taken in a mixed solvent of methanol–water (4:1, 20 mL) along with sodium hydroxide (0.16 g, 4 mmol) and reﬂuxed for 1 h at 70 °C. The solvents were removed under reduced pressure, then water (10 mL) was added and the solution was acidiﬁed with dilute hydrochloric acid (20 mL, 10 %) to precipitate the dicarboxylic acid. A white solid was obtained, which was ﬁltered and washed with water until it was free from acid. The compound H 2 L f obtained was further puriﬁed by crystallising it from methanol. Isolated yield: 59 %. IR (KBr, cm -1 ): 3435 (s), 2922 (s), 2549 (w), 1739 (s), 1610 (w), 1584 (w), 1476 (s), 1454 (s), 1377 (w), 1226 (s), 1208 (s), 1143 (s), 1094 (w), 1062 (s), 861 (m), 841 (w), 822 (w), 757 (s), 671 (s), 582 (s).1 H NMR (dmso-d 6 ): 2.12 (s, 6H), 2.16 (s, 6H), 4.02 (s, 4H), 6.34 (s, 1H), 6.39 (s, 2H), 6.77 (t,J = 8 Hz, 1H), 6.92 (s, 2H), 7.10 (d, 7.2 Hz, 1H), 7.11 (d, 7.2 Hz, 1H), 7.26 (dd, 7.2 Hz, 5.2 Hz, 1H). | [] | [] | [] | [] | [] | [] | [] | [] | []
j.jssc.2015.04.021 | Anal. calcd for C 23 H 19 Cl 2 N 3 O 2 Pd (6) (%): C, 50.53; H, 3.50; N, 7.69; Found: C, 50.32; H, 3.26; N, 7.42. IR (KBr pellet, cm  1 ): 3436 (w), 1672 (s), 1566 (s), 1512 (m), 1476 (m), 1462 (s), 1410 (m), 1366 (s), 1342 (s), 1310 (m), 1262 (m), 1226 (m), 1177 (m), 1136 (s), 1091 (m), 1055 (m), 976 (m), 958 (m), 926 (m), 729 (m), 665 (m). | [] | [] | ["C 23 H 19 Cl 2 N 3 O 2 Pd (6)"] | [] | [] | [] | [] | [] | []
s0108270111053182 | Experimental Into a 25 ml Teﬂon-lined stainless steel autoclave were loaded Cd(NO 3 ) 2 4H 2 O (154 mg, 0.5 mmol), 1,2-bis(pyridin-4-yl)ethene (91 mg, 0.5 mmol) and 4-iodobenzoic acid (248 mg, 1 mmol). The tube was sealed and heated in an oven to 443 K for 3 d, and then cooled to ambient temperature at a rate of 5 K h 1 to form colourless crystals of (I), which were washed with water/ethanol (1:1 v/v) and dried in air (yield: 297 mg, 83% yield based on Cd). Analysis calculated for C 20 H 15 CdI 2 NO 5 : C 33.57, H 2.11, N 1.96%; found: C 33.82, H 2.01, N 1.63%. IR (KBr, ,cm 1 ): 3440 (m), 3029 (m), 1616 (s), 1560 (s), 1431 (m), 1385 (s), 1224 (w), 1204 (m), 1086 (m), 1028 (m), 959 (m), 833 (s), 757 (s), 716 (s), 618 (m), 555 (s), 436 (m). | [] | [] | ["[Cd(4-iodobenzoate) 2 (bpe)]"] | ["Cd(NO 3 ) 2 ?4H 2 O--154 mg, 0.5 mmol"] | [] | ["1,2-bis(pyridin-4-yl)ethene--91 mg, 0.5 mmol", "4-iodobenzoic acid--248 mg, 1 mmol"] | ["443 K"] | ["3 d"] | []
acscatal.9b02326 | Synthesis of [Cu(L 4 )] n (4): The Schiff-base ligand H 2 L 4 (0.021 g, 0.034 mmol) was taken in CH 2 Cl 2 (5 mL) in a 100 mL beaker and CuCl 2 ·2H 2 O (0.015 g, 0.08 mmol) dissolved in CH 3 OH (20 mL) was added to this with stirring. A brown solution obtained immediately which was kept undisturbed on the benchtop. After 48 hours brown block shaped crystals were obtained from this solution which were found to be suitable for X-ray diffraction studies. Yield: 0.010 g (42% based on H 2 L 4 ). M. p.: > 250 o C. Anal. Calcd. for 4.MeOH (C 43 H 54 CuN 2 O 3 ): C, 72.70; H, 7.66; N, 3.94. Found: C, 71.70; H, 7.46; N, 3.99. FT-IR (KBr, cm -1 ); 2963 (s), 2925 (s), 2871(s), 1624(s), 1597(s), 1549(s), 1463(s), 1427 (s), 1410(s), 1388(s), 1320(s), 1250(s), 1171 (s), 1048(s), 824(w). EPR (polycrystalline): g 1 , 2.247; g 2 , 2.161; g 3 , 2.044 at RT; g 1 , 2.248; g 2 , 2.171; g 3 , 2.044 at 77K; EPR (toluene, 100K): g ¦¦ , 2.210; A ¦¦ , 179×10 -4 cm -1 . | [] | [] | ["[Cu(L 4 )] n", "4.MeOH (C 43 H 54 CuN 2 O 3)"] | ["CuCl 2 ·2H 2 O--0.015 g, 0.08 mmol"] | [] | ["H 2 L 4--0.021 g, 0.034 mmol"] | [] | ["48 hours"] | ["CH 2 Cl 2--5 mL", "CH 3 OH--20 mL"]
c4ce00072b | The resultant solution was allowed to evaporate slowly in darkness at room temperature for several days to give yellow crystals of 3. (Yield: 78%, based on silver.) Anal. calc. (found) for Ag 4 C 28 H 24 N 4 O 8 : C, 34.46 (34.55); H, 2.48 (2.44); N, 5.74 (5.71)%. IR (KBr): ν (cm −1 ) = 3419 (w), 1592 (m), 1540 (s), 1363 (s), 1170 (m), 1078 (w), 997 (w), 971 (w), 935 (w), 844 (w), 815 (w), 740 (s), 709 (s), 657 (m). | [] | [] | ["Ag 4 C 28 H 24 N 4 O 8"] | [] | [] | [] | [] | [] | []
j.ica.2007.08.002 | 2.3. Synthesis of {Ag[(2-C 4 H 3 N 2 ) 2 C(OH) 2 ](CF 3 SO 3 )} 1 (1) Di-2-pyrazinylmethanone (18.6 mg, 0.1 mmol) and AgSO 3 CF 3 (79 mg, 0.3 mmol) were added to 5 ml acetonitrile and stirred at room temperature for 1 day. After ﬁltration, slow evaporation of the ﬁltered solution yielded sheet-like colorless crystals of 1 suitable for X-ray diﬀraction. Yield: 28.5 mg (63.9%). Anal. Calc. for C 10 H 8 N 4 O 5 F 3 SAg: C, 26.05; H, 1.75; N, 12.15. Found: C, 26.45; H, 1.37; N, 12.49%. IR (KBr) m/cm 1 : 3450(m), 1690(m), 1407(w), 1280(vs), 1166(s), 1034(s), 957(m), 877(w), 776(w), 644(s), 581(w), 514(w). | [] | [] | ["{Ag[(2-C 4 H 3 N 2 ) 2 C(OH) 2 ](CF 3 SO 3 )} 1", "C 10 H 8 N 4 O 5 F 3 SAg"] | ["AgSO 3 CF 3--79 mg, 0.3 mmol"] | [] | ["Di-2-pyrazinylmethanone--18.6 mg, 0.1 mmol"] | ["room temperature"] | ["1 day"] | ["acetonitrile--5 ml"]
j.jssc.2014.06.038 | Colorless block crystals of 5 were obtained by slow evaporation of the solvents in darkness after ca. ten days. Yield: 22.8 mg (53%, based on L 224 ). Anal. Calcd for C 35 H 24.5 Ag 2 F 3 N 12 O 3.25 S(5): C, 43.34; H, 2.55; N, 17.33%. Found: C, 43.36; H, 2.54; N, 17.30%. IR (cm 1 ): 3449b, 1591m, 1527w, 1457s, 1419w, 1348w, 1265vs, 1171s, 1095w, 1034s, 996w, 830w, 799m, 749w, 724w, 637s, 608m, 576w, 518w. | [] | [] | ["C 35 H 24.5 Ag 2 F 3 N 12 O 3.25 S(5)"] | ["Ag--NA"] | [] | ["L 224--NA"] | [] | ["ten days"] | []
b417095d | Cu(NO 3 ) 2 was complexed with two equivalents of 4-pyridinesulfonic acid (HL2) in water. Diffusion of THF into this solution gave 82% yield of blue crystalline solid, confirmed as trans[Cu(L2) 2 (H 2 O) 4 ] by X-ray crystallography.8 Complexation of trans-[Cu(L2) 2 (H 2 O) 4 ]withL1inwaterfollowedbydiffusionof THF gave a 45% yield of crystals of {[Cu(L1) 2 (H 2 O) 2 ][Cu(L2) 4 (H 2 O) 2 ]}, 1.{ The preparation of 1 is particular in some respects. Combining Cu(NO 3 ) 2 , L1 and HL2 in a one-pot aqueous preparation does not give 1.Further,evenallowingCu(NO 3 ) 2 and HL2 to stir in water for 4 hours, to potentially form [Cu(L2) 2 (H 2 O) 4 ] in situ, followed by addition of L1 does not give 1. | [] | [] | ["Cu(NO 3 ) 2", "trans[Cu(L2) 2 (H 2 O) 4 ]", "{[Cu(L1) 2 (H 2 O) 2 ][Cu(L2) 4 (H 2 O) 2 ]}"] | ["Cu(NO 3 ) 2--NaN"] | [] | ["4-pyridinesulfonic acid (HL2)--two equivalents", "L1--NaN"] | [] | [] | ["water--NaN", "THF--NaN"]
c1ce05672g | Synthesis of [Ag 12 (MA) 8 (mal) 6 $18H 2 O] n (1) Reaction of AgNO 3 (85 mg, 0.5 mmol), MA (63 mg, 0.5 mmol) and H 2 mal (52 mg, 0.5 mmol) in methanol/H 2 O media (10 mL, v/v ¼ 1 : 1) in the presence of ammonia (0.5 mL, 14 M) under ultrasonic treatment (160 W, 40 KHz, 50  C). The resultant colorless solution was allowed slowly to evaporate at room temperature for one week to give colorless crystals of 1. The crystals were isolated by ﬁltration and washed by deionized water and dried in air. Yield: ca. 77% based on AgNO 3 . Elemental analysis: Anal. calc. for 1 (Ag 2 C 7 H 16 N 8 O 7 ): C 15.57, H 2.99, N 20.75%. Found: C 15.97, H 2.59, N 21.53%. Selected IR peaks (cm 1 ): 3467 (s), 3436 (s), 3167 (s), 1666 (s), 1574 (s), 1475 (m), 1448 (m), 1387 (m), 1259 (w), 1165 (w), 1013 (w), 800 (w).X-Ray crystallography Single-crystal X-ray diffraction data for 1 and its dehydrated phase 1 0 were collected on a Rigaku R-AXIS RAPID Image Plate single-crystal diffractometer with graphite-monochromated Mo Ka radiation source (l ¼ 0.71073  A), which was equipped with an Oxford Cryosystems nitrogen gas-ﬂow apparatus operating at 50 kV and 90 mA in u scan mode for 1 and 1 0 .A total of 44  5.00  oscillation images was collected, each being exposed for 10 min. Absorption correction was applied by correction of symmetry-equivalent reﬂections using the ABSCOR program.15 In all cases, the highest possible space group was chosen. All structures were solved by direct methods using SHELXS-97 16 and reﬁned on F 2 by full-matrix leastsquares procedures with SHELXL-97. | [] | ["one week"] | ["[Ag 12 (MA) 8 (mal) 6 $18H 2 O] n", "1", "Ag 2 C 7 H 16 N 8 O 7"] | ["AgNO 3--85 mg, 0.5 mmol"] | ["ammonia--0.5 mL, 14 M"] | ["MA--63 mg, 0.5 mmol", "H 2 mal--52 mg, 0.5 mmol"] | ["50 \nC"] | [] | ["methanol/H 2 O--10 mL, v/v ¼ 1 : 1"]
ejic.201501175 | μ-(bpey)-[FeL1(MeOH)] 2 (1a): A dark red-brown solution of [FeL1(MeOH) 2 ] (0.2 g, 0.395 mmol) and bpey (0.14 g, 0.777 mmol) in methanol (60 mL) was heated at reflux for 1 h. After cooling and leaving to stand at room temperature for 1 d, the black precipitate was filtered off, washed twice with methanol (3 mL) and dried in vacuo to give 1a, yield 0.16 g (36 %). IR (neat): ν ˜ = 1686 (CO, s), 1564 (CO, s) cm –1 . MS (EI, +): m/z (%) = 442 (66) [C 20 H 22 FeN 2 O 6 ] + , 180 (100) [C 12 H 8 N 2 ] + .C 54 H 60 Fe 2 N 6 O 14 (1128.78): calcd. C 57.46, H 5.36, N 7.45, Fe 9.89; found C 57.55, H 5.33, N 7.51, Fe 10.22.μ-(bpey)-[FeL1(MeOH)] 2 (1b): A dark red-brown solution of [FeL1(MeOH) 2 ] (0.2 g, 0.315 mmol) and bpey (0.14 g, 0.777 mmol) in methanol (15 mL) was heated at reflux for 1 h. After cooling and leaving to stand at room temperature for 1 d, the black precipitate was filtered off, washed with methanol (5 mL) and dried in vacuo to give 1b, yield 0.17 g (38 %). IR: ν ˜ = 1686 (CO, s), 1564 (CO, s) cm –1 .MS (EI, +): m/z (%) = 442 (66) [C 20 H 22 FeN 2 O 6 ] + , 180 (100) [C 12 H 8 N 2 ] + .C 54 H 60 Fe 2 N 6 O 14 (1128.78): calcd. C 57.46, H 5.36, N 7.45, Fe 9.89; found C 57.27, H 5.36, N 7.44, Fe 10.89. | [] | ["1 d", "1 d"] | ["C 54 H 60 Fe 2 N 6 O 14", "C 54 H 60 Fe 2 N 6 O 14"] | ["[FeL1(MeOH) 2 ]--0.2 g, 0.395 mmol", "[FeL1(MeOH) 2 ]--0.2 g, 0.315 mmol"] | [] | ["bpey--0.14 g, 0.777 mmol", "bpey--0.14 g, 0.777 mmol"] | ["reflux", "reflux"] | ["1 h", "1 h"] | ["methanol--60 mL", "methanol--15 mL"]
s10876-020-01809-4 | Synthesis of [Cu 2 Na 2 (L 2 ) 2 (AcO) 2 (H 2 O)(CH 3 OH) 2 ] n (2) Complex 2 was obtained in a manner similar to that of 1 , except that H 2 L 1 was replaced by H 2 L 2 , and ethanol was replaced by methanol. Complex 2 were obtained as red crystals (yield: 0.110 g, ca. * 52.7% based on H 2 L 2 ).Anal. Calc. for 2:C 26 H 34 Cu 2 Na 2 N 10 O 11 (M r = 835.69), calc.: C, 37.37; H, 4.10; N, 16.76. Found: C, 37.29; H, 4.17; N, 16.91. IR data for 2 (Fig. S1b, KBr, cm -1 ): 3436 s, 1607 s, 1546 w, 1444 m, 1322 w, 1212 m, 1102 w, 741 w, 584 w. | [] | [] | ["[Cu 2 Na 2 (L 2 ) 2 (AcO) 2 (H 2 O)(CH 3 OH) 2 ] n", "C 26 H 34 Cu 2 Na 2 N 10 O 11"] | [] | [] | ["H 2 L 2--NaN"] | [] | [] | ["methanol--NaN"]
j.tet.2008.05.127 | 6.2.2.2. Porphyrin 1. Yield: 14%, purple solid, mp >300  C; 1 H NMR (CDCl 3 , 300 MHz): d 8.47 (m, 6H), 8.29 (d, J¼5.1 Hz, 2H), 7.90–7.81 (m, 6H), 7.64 (br s, 1H), 7.45–7.32 (m, 8H), 6.76 (m, 2H), 3.21 (s, 3H), 3.14 (s, 3H), 3.05 (br s, 2H); 13 C NMR (75 MHz, CDCl 3 ): d 160.7, 160.6, 143.1, 142.3, 135.2, 134.6, 132.0, 130.3, 129.8, 127.7, 127.6, 127.5, 125.8, 120.0, 119.6, 117.9, 112.9, 104.4; UV–vis (CHCl 3 ) l max (nm, log 3 )¼419 (5.53), 515 (4.26), 550 (3.88), 588 (3.90), 642 nm (3.73); IR ( n max , CHCl 3 ): 3694, 3024, 3009, 2838, 1471, 1432, 1349, 1251 , 1009 cm 1 ; HRMS-ESI m/z obsd 753.1856, calcd 753.1865 (C 46 H 33 BrN 4 O 2 (MþH) þ ). | [] | [] | ["Porphyrin 1"] | [] | [] | [] | [] | [] | []
acs.cgd.9b00192 | 5 Solid state reaction: CuI (0.788 mmol; 0.150 g) and pyrazine (0.394 mmol; 0.031g) were ground together with approximately 0.1 mL of acetonitrile for 20 minutes with a frequency of20 Hz, with a ball to powder mass ratio (BPR) of 10:1.8. The yellow crystalline powder obtained was washed with acetonitrile, dried under vacuum and analyzed by X-ray powder diffraction. Reaction in solution: [Cu 2 I 2 (pyz)] n was obtained following the procedure described in literature.52 CuI (300 mg, 1.57 mmol) dissolved in MeCN (20 mL) was added to a stirred solution of pyrazine (pyz) (63 mg, 7.9 mmol) in MeCN (20 mL). A yellow precipitate formed immediately and was filtered off after stirring for 1 h. The solid was dried in vacuo and analyzed by X-ray powder diffraction. | [] | [] | ["CuI", "[Cu 2 I 2 (pyz)] n"] | ["CuI--0.150 g, 0.788 mmol", "CuI--300 mg, 1.57 mmol"] | [] | ["pyrazine--0.031 g, 0.394 mmol", "pyrazine (pyz)--63 mg, 7.9 mmol"] | [] | ["20 minutes", "1 h"] | ["acetonitrile--0.1 mL", "MeCN--20 mL"]
j.micromeso.2016.05.026 | Preparation of [Cd 3 (biimb) 2 (BPDC) 3 (H 2 O) 4 ]·4H 2 O (5) A mixture of biimb (29.0 mg, 0.10 mmol), Cd(NO 3 ) 2 ·4H 2 O (30.8 mg, 0.10 mmol), H 2 BPDC (24.2 mg, 0.10 mmol), H 2 O (6 ml) and NaOH (8.0 mg, 0.20 mmol) was sealed in a Teflon-lined stainless steel container and heated at 160 °C for 4 days. After being cooled to room temperature, colorless block crystals of 5 were obtained in 59% yield based on Cd(NO 3 ) 2 ·4H 2 O. Anal. Calcd (%) for C 74 H 68 N 12 O 20 Cd 3 : C, 49.86; H, 3.84; N, 9.43. Found: C, 49.64; H, 3.71; N, 9.55. IR (KBr pellet, cm -1 ): 3120 (m), 1576 (s), 1509 (s), 1389 (vs), 1315 (w), 7282 (w), 1235 (m), 1116 (w), 1072 (m), 1018 (w), 935 (w), 857 (m), 819 (w), 767 (m), 649 (m). 2.7. Crystal structure determination Diffraction data of 1 - 5 were collected on a Bruker Smart Apex II CCD with graphite monochromated Mo Kα radiation source (λ = 0.71073 Å) in ω-scan technique at 293(2) K. The diffraction data were integrated by using the SAINT program [30], which was also used for the intensity corrections for the Lorentz and polarization effects. Multi-scan absorption corrections were applied using the SADABS program [31]. The structures were solved by direct methods using SHELXS-97 and all the non-hydrogen | [] | [] | ["[Cd 3 (biimb) 2 (BPDC) 3 (H 2 O) 4 ]·4H 2 O", "C 74 H 68 N 12 O 20 Cd 3"] | ["Cd(NO 3 ) 2 \n4H 2 O--30.8 mg, 0.10 mmol"] | ["NaOH--8.0 mg, 0.20 mmol"] | ["biimb--29.0 mg, 0.10 mmol", "H 2 BPDC--24.2 mg, 0.10 mmol"] | ["160 \n°C"] | ["4 days"] | ["H 2 O--6 ml"]
a703683c | Yield 3.47 g, 34% (Found: C, 44.75; H, 7.72; N, 6.39. Calc. for C 16 H 32 N 2 O 11 : C, 44.85; H, 7.53; N, 6.54%). IR (KBr, cm 21 ): 1709 [ν(C] ] O)], 1462 [ν(C]O)] and 1216 cm 21 [ν(N]O)]. NMR (CD 3 OD, 293 K): 1 H, δ 3.68 (t, 2 H, CH, 3 J HH = 7), 1.94 (dq, 4 H, CH 2 , 3 J HH = 7, 3 J HH = 7) and 1.07 (t, 6 H, CH 3 , 3 J HH = 7 Hz); 13 C, δ 175.29 (CO 2 H), 69.73 (CH), 23.75 (CH 2 ) and 10.61 (CH 3 ). Mass spectrum (EI): m/z 206, H[H 3 hidba)], H{NOH[CH(CH 2 CH 3 )CO 2 H] 2 }. | [] | [] | ["C 16 H 32 N 2 O 11"] | [] | [] | [] | [] | [] | []
c3ce41728j | Synthesis of [Co(terpy) 2 ](H 3 O)[Mo 5 O 15 (1,4-O 3 PC 8 H 8 PO 3 )]·H 2 O (3·H 2 O) A solution of molybdenum( VI) oxide (0.196 g, 1.36 mmol), cobalt( II) acetate tetrahydrate (0.106 g, 0.43 mmol), 2,2′:6′,2′terpyridine (0.047 g, 0.2 mmol), p-xylene diphosphonic acid (0.064 g, 0.24 mmol), H 2 O (10 mL, 556 mmol) and HF (200 μL, 5.8 mmol) at a mole ratio of 1 : 0.32: 0.147 : 0.176 : 409: 4.26 was stirred briefly before it was heated to 120 °C for 48 hours. | [] | [] | ["[Co(terpy) 2 ](H 3 O)[Mo 5 O 15 (1,4-O 3 PC 8 H 8 PO 3 )]·H 2 O (3·H 2 O)"] | ["molybdenum( VI) oxide--0.196 g, 1.36 mmol", "cobalt( II) acetate tetrahydrate--0.106 g, 0.43 mmol"] | [] | ["2,2′:6′,2′terpyridine--0.047 g, 0.2 mmol", "p-xylene diphosphonic acid--0.064 g, 0.24 mmol"] | ["120 °C"] | ["48 hours"] | ["H 2 O--10 mL, 556 mmol", "HF--200 μL, 5.8 mmol"]
j.molstruc.2013.01.072 | IR (KBr pellet, cm 1 ): 3404(s), 3307(s), 3204(s), 3315(w), 3101(s), 3070(w), 2971(s), 2937(w), 2853(w), 2799(w), 2667(w), 1666(s), 1617(w), 1594(s), 1558(m), 1411(w), 1388(s), 1290(w), 1217(w), 1200(s), 1145(w), 1120(m), 1093(w), 1040(m), 1010(m), 868(w), 842(w), 837(w), 786(m), 739(m), 702(m), 642(m), 563(m), 541(w), 526(w), 498(m), 465(w). | [] | [] | [] | [] | [] | [] | [] | [] | []
chem.201301896 | 1-Allyl-3-methylimidazol-2-ylidene copper(I) bromide (2b): A Schlenk flask was charged with 1-allyl-3-methylimidazolium bromide (0.60 g, 3.0 mmol), Cu 2 O (0.85 g, 5.9 mmol) and 4  molecular sieves. The contents of the flask were dried and degassed thoroughly in vacuo. Anhydrous dichloromethane (40 mL) was added through a cannula and the mixture was stirred at reflux for 80 h. After this time, the mixture was allowed to cool and was filtered under inert conditions. The solvent was removed from the filtrate in vacuo to give the product as a white solid.Yield: 0.39 g, 1.5 mmol, 50%. Single crystals suitable for X-ray diffraction analysis were grown by the slow evaporation of a concentrated solution of the product in dichlor omethane.1 H NMR (300 MHz, CDCl 3 ): d = 6.91 (s, 1 H, imH), 6.91 (s, 1H, imH), 5.94 (ddt, J= 16.3, 10.2, 6.0 Hz, 1 H, CH=CH 2 ), 5.36–5.20 (m, 2 H, HC=CH 2 ), 4.72 (d, J=6.0 Hz, 2H, NCH 2 ), 3.83 ppm (s, 3H, CH 3 ); 13 C{ 1 H} NMR (75 MHz, CDCl 3 ): d= 178.1, 132.6, 122.0, 120.7, 119.8, 53.8, 38.4 ppm; HRMS (ESI+): m/z calcd for [MBr] + : 185.0135; found: 185.0145; elemental analysis calcd (%) for C 7 H 10 BrCuN 2 : C 31.65, H 3.79, N 10.55; found: C 31.30, H 3.80, N 10.10. | [] | [] | ["1-Allyl-3-methylimidazol-2-ylidene copper(I) bromide (2b)"] | ["Cu 2 O--0.85 g, 5.9 mmol"] | [] | ["1-allyl-3-methylimidazolium bromide--0.60 g, 3.0 mmol"] | ["reflux"] | ["80 h"] | ["dichloromethane--40 mL"]
c6ra26966d | Synthesis of {[Cd 3 (cppca) 2 (H 2 P 2 O 7 )(H 2 O) 6 ]$2H 2 O} n (4). A mixture of CdCl 2 $6H 2 O (0.1 mmol), H 2 cppca (0.05 mmol) and DMF/H 2 O/MeOH (3 : 1 : 3, 7 mL) was stirred in a 25 mL beaker for 5 minutes at room temperature. The above-mentioned mixtures, in which pyrophosphate aqueous solution (0.1 mL, 0.1 mol L 1 ) was added, were transferred and sealed in a 20 mL Teon-lined stainless steel reactor and kept under autogenous pressure at 80  C for 72 h. Aer slowly cooling to room temperature, light-yellow block crystals were obtained and washed with distilled water. Yield: 43% (based on the H 2 cppca). | [] | [] | ["{[Cd 3 (cppca) 2 (H 2 P 2 O 7 )(H 2 O) 6 ]$2H 2 O} n"] | ["CdCl 2 $6H 2 O--0.1 mmol"] | [] | ["H 2 cppca--0.05 mmol"] | ["80 \nC"] | ["72 h"] | ["DMF/H 2 O/MeOH--3 : 1 : 3, 7 mL", "pyrophosphate aqueous solution--0.1 mL, 0.1 mol L \n1"]
j.molstruc.2005.12.032 | The mixture was warmed to reﬂux, then a-bromo-p-toluic acid (2.15 g, 10 mmol) was added and the mixture was reﬂuxed for about 10 h with vigorous stirring. After being cooled, the mixture was left to stand overnight. The precipitate was ﬁltered off and washed with water, giving a ﬁne white powder in 95% yield. Anal. Calcd. for C 15 H 12 N 2 O 2 S: C 63.36, H 4.25, N 9.85; found: C 63.31, H 4.21, N 9.89. IR (KBr) n: 3065 (w), 2984 (m), 2916 (m), 2668 (m), 1704 (vs), 1609 (s), 1520 (s), 1423 (s), 1368 (vs), 1247 (s), 1176 (s), 1020 (m), 842 (m), 745 (vs), 601 (m) cm K1 ; 1 H NMR (500 MHz, DMSO-d 6 ): d 4.631 (s, 2H, CH 2 ), 4.762 (s, 1H, NH), 7.118–7.134 (t, J 1 Z3 Hz, J 2 Z 5 Hz, 2H, bi), 7.556–7.571 (d, JZ7.5 Hz, 2H, ph), 7.862–7.878 (d, JZ8 Hz, 2H, ph), 7.919–7.934 (d, JZ7.5 Hz, 2H, bi), 12.616 (s, 1H, COOH). | [] | ["overnight"] | ["a-bromo-p-toluic acid", "C 15 H 12 N 2 O 2 S"] | [] | [] | [] | ["reflux"] | ["about 10 h"] | []
j.jorganchem.2013.07.055 | 3.5. Reaction of 4 with Pd(OAc) 2 The mixture of 4 (0.52 g, 1.0 mmol) and Pd(OAc) 2 (0.22 g, 1.0 mmol) in CH 3 CN (20 ml) was stirred at room temperature for 24 h. The solution was ﬁltered and concentrated to ca. 2 ml, ethanol (10 ml) was added to give yellow solids of 11. Yield: 0.62 g (88%), mp > 250  C. | [] | [] | ["NaN"] | ["Pd(OAc) 2--0.22 g, 1.0 mmol"] | [] | ["4--0.52 g, 1.0 mmol"] | ["room temperature"] | ["24 h"] | ["CH 3 CN--20 ml", "ethanol--10 ml"]
acs.inorgchem.7b02034 | Compound 1 was isolated as colorless crystals from the solvothermal reaction of AgNO 3 and equimolar bfps in MeCN. | [] | [] | ["Compound 1"] | ["AgNO 3--equimolar"] | [] | ["bfps--equimolar"] | [] | [] | ["MeCN--not specified"]
ic7022264 | Synthesis of 1. Bi(NO 3 ) 3 · 5H 2 O (0.241 g, 0.5 mmol) dissolved in 1 mL of 6 mol/L HCl was added to a solution of Na 2 WO 4 · 2H 2 O (3.300 g, 10.0 mmol) in 40 mL of deionized water, and the mixture was heated to 80 °C for about 15 min. Then, a solution of Cu(Ac) 2 · H 2 O (0.303 g, 1.5 mmol) dissolved in 3 mL of 0.7 mol/L NaOH solution and solid imidazole (0.074 g, 1.1 mmol) were added to the clear solution successively, and the pH value was adjusted to 7.16 at 60 °C by addition of 1 mol/L HCl. The mixture was kept at 80 °C for about 2 h and then cooled to room temperature and ﬁltered. Slow evaporation at room temperature resulted in grayblue crystals (0.676 g, yield 35.9% based on Cu) of 1 after 10 days. | [] | ["10 days"] | ["Bi(NO 3 ) 3 · 5H 2 O"] | ["Bi(NO 3 ) 3 · 5H 2 O--0.241 g, 0.5 mmol", "Na 2 WO 4 · 2H 2 O--3.300 g, 10.0 mmol", "Cu(Ac) 2 · H 2 O--0.303 g, 1.5 mmol"] | [] | ["imidazole--0.074 g, 1.1 mmol"] | ["80 °C"] | ["2 h"] | ["6 mol/L HCl--1 mL", "deionized water--40 mL", "0.7 mol/L NaOH solution--3 mL"]
acs.inorgchem.6b01869 | Selective Dye Removal. An aqueous stock solution of methyl orange (MO), methylene blue (MB), or rhodamine B (RhB; 1000 ppm) was prepared by dissolving MO (C 14 H 14 N 3 NaO 3 S, MW: 327.34, Sigma-Aldrich), MB (C 16 H 18 ClN 3 S, MW: 373.9, Sigma-Aldrich), or RhB (C 28 H 31 ClN 2 O 3 , MW: 479.01, Sigma-Aldrich) in deionized water. | [] | [] | ["C 14 H 14 N 3 NaO 3 S", "C 16 H 18 ClN 3 S", "C 28 H 31 ClN 2 O 3"] | [] | [] | [] | [] | [] | ["deionized water--aqueous stock solution"]
j.ica.2011.08.003 | 2.7. Synthesis of poly[bis(isoselenocyanato-N)-bis( l 2 -4,4 0 -bipyridineN,N 0 )-iron(II)] (2-Fe) Orange crystalline powder was obtained as residue in the ﬁrst TG step of the thermal decomposition reaction of compound 1-Fe (see investigations on the thermal decomposition reactions). The purity was checked by X-ray powder diffraction (Fig. S17 in the ESI). Anal. Calc. for C 22 H 16 FeN 6 Se 2 (578.2): C, 45.70; H, 2.79; N, 14.54. Found: C, 45.78; H, 2.84; N, 14.61%. IR (KBr): ~ m = 3403 (br), 3038 (w), 2053 (ss), 1604 (s), 1533 (m), 1487 (m), 1411 (m), 1321 (w), 1218 (m), 1069 (m), 1046 (w), 1007 (w), 859 (w), 819 (m), 802 (m), 730 (w), 629 (m), 574 (w), 533 (w), 481 (w) cm 1 (Fig. S8 in the ESI). | [] | [] | ["poly[bis(isoselenocyanato-N)-bis( l 2 -4,4 0 -bipyridineN,N 0 )-iron(II)]", "C 22 H 16 FeN 6 Se 2"] | [] | [] | [] | [] | [] | []
ic401192x | Evaporation of all volatile materials aﬀorded 2 as a white powder (0.92 g, 3.86 mmol, 90%).1 H NMR (300 MHz): δ (ppm) 6.33 (s, 2 H, pyrrole CH), 3.72 (s vbr , 4 H, linker CH 2 ), 2.47 (s br , 8 H, N−CH 2 (pyrrolidine)), 1.40 (m, 8 H, N−CH 2 −CH 2 (pyrrolidine)).13 C NMR (75 MHz): δ (ppm) 138.7 (pyrrole N−C), 105.7 (pyrrole CH), 59.55 (linker CH 2 ), 54.14 (N−CH 2 (pyrrolidine)), 23.79 (N−CH 2 −CH 2 (pyrrolidine)).7 Li NMR (117 MHz): δ (ppm) 2.01 (s).{NNN}GeCl (3). Compound 3 was prepared following the general procedure for the synthesis of group 14 metal compounds. The yield was 1.10 g (3.23 mmol, 78% (crystals)).1 H NMR (500 MHz): δ (ppm) 6.09 (s, 2 H, pyrrole CH), 3.67 (d, 2 H, linker CH 2 ), 3.37 (d, 2 H, linker CH 2 ), 2.77 (s br , 4 H, N−CH 2 (pyrrolidine)), 2.44 (s br ,4H, N−CH 2 (pyrrolidine)), 1.57 (m, 8 H, N−CH 2 −CH 2 (pyrrolidine)).13 C NMR (126 MHz): δ (ppm) 132.8 (pyrrole N−C), 104.5 (pyrrole CH), 54.67 (linker CH 2 ), 54.54 (N−CH 2 (pyrrolidine)), 23.77 (N− CH 2 −CH 2 (pyrrolidine)). MS (EI): m/z (%) 341 (16), 339 (12), 337 (7), 271 (58), 161 (100), 93 (34), 84 (23). Anal. Calcd for C 14 H 22 ClGeN 3 : C, 49.39; H, 6.51; N, 12.34. Found: C, 49.03; H, 6.67; N, 12.14. | [] | [] | ["{NNN}GeCl", "C 14 H 22 ClGeN 3"] | [] | [] | [] | [] | [] | []
j.molstruc.2009.06.002 | 2.2. Synthesis of compound 1 Hydrothermal treatment of Cd(C1O 4 ) 2 (2.0 mmol), 4-nitrobenzonitrile (4.0 mmol), NaN 3 (6.0 mmol), and water (5.0 ml) over 24 h at 120 °C to give colorless prism crystals (pure phase) in 63% yield based on Cd(C1O 4 ) 2 . Anal. Calcd. for C 14 H 16 CdN 10 O 8 (%): C, 29.77; H, 2.86; N, 24.80. Found (%): C, 29.74; H, 2.85; N, 24.79. IR (cm 1 ): 3349(m) , 3083.8(w), 3026.9(w), 1621.7(m), 1543.5(s), 1474.8(m), 1455.6(m), 1425.4(m), 1354.0(s), 1338.3(m), 1278.9(w), 1217.6(w), 1125.4(w), 1076.9(m), 869.5(m), 775.5(m), 743.0(m), 706.3(m), 510.1(w).2.3. Synthesis of compound 2 Hydrothermal treatment of CdCl 2 (2.0 mmol), 4-nitrobenzonitrile (4.0 mmol), NaN 3 (6.0 mmol), and water (5.0 ml) over 24 h at 120 °C to give colorless prism crystals (pure phase) in 52% yield based on CdCl 2 . Anal. Calcd for C 14 H 12 CdN 10 O 6 (%): C, 31.80; H, 2.29; N, 26.49.Found (%): C, 31.77; H, 2.27; N, 26.48. IR (cm 1 ): 3354(m), 3107.9(w), 3046.8(w), 1645.7(m), 1574.7(s), 1500.1(m), 1491.4(m), 1430.4(m), 1374.4(s), 1347.3(m), 1301.1(w), 1276.4(w), 1211.3(w), 1175.8(w), 1144.8(w), 1107.3(m), 871.4(m), 794.3(m), 764.5(m), 719.5(m), 527.4(w). | [] | [] | ["compound 1", "C 14 H 16 CdN 10 O 8"] | ["Cd(C1O 4 ) 2--2.0 mmol"] | [] | ["4-nitrobenzonitrile--4.0 mmol", "NaN 3--6.0 mmol"] | ["120 \b0C"] | ["24 h"] | ["water--5.0 ml"]
j.ica.2011.04.005 | The resulting solution was allowed to evaporate to dryness overnight, resulting in a mixture of well-formed black crystalline product together with a ﬁlm of black microcrystalline product. The mixture (1.5 g) was treated with MeCN (3 mL) to dissolve the microcrystalline material, and the remaining larger crystals were collected by ﬁltration and washed with MeCN (2 mL). Yield 0.42 g. | [] | [] | [] | [] | [] | [] | [] | [] | []
cg200926z | {Zn 3 (L) 2 (OX) 3 ·H 2 O} ∞ (6). Synthesis of 6 was similar to that of 5 except that H 2 OX (0.5 mmol, 45 mg) was used instead of 1,2-H 2 BDC.Yield: ∼40% based on L. Elemental analysis, calcd for C 30 H 22 N 8 O 13 Zn 3 : C, 39.31; H, 2.63; N, 12.23%. Found: C, 39.54; H, 3.03; N, 11.95%. IR (KBr, cm −1 ): 3415w, 3124w, 2362w, 1647s, 1601s, 1532s, 1315s, 1259 m, 1142 m, 1071s, 961s, 943 m, 838s, 804s, 736 m, 652s, 499w. | [] | [] | ["{Zn 3 (L) 2 (OX) 3 ·H 2 O} ∞", "C 30 H 22 N 8 O 13 Zn 3"] | [] | [] | ["H 2 OX--0.5 mmol, 45 mg"] | [] | [] | []
c2cp22987k | Synthesis [Ag(MeCN) 4 ] 2 [Ag(Tf 2 N) 3 ]: to Ag 2 O (10.13 g, 43.7 mmol) in acetonitrile (100 ml) was added H[Tf 2 N] (80% solution in water, 30.74 g, 87.5 mmol) and the mixture was stirred at room temperature for 1 hour. Remaining solids were removed by ﬁltration and acetonitrile was removed on a rotary evaporator.The resulting liquid was cooled to 78 1C which resulted in solidiﬁcation. The remaining liquid was removed in vacuo overnight as the mixture was allowed to slowly come to room temperature to give [Ag(MeCN) 4 ] 2 [Ag(Tf 2 N) 3 ] (42.11 g, 28.2 mmol, yield 96.7%) as a white solid. Melting point: 18 1C. | ["room temperature"] | ["overnight"] | ["[Ag(MeCN) 4 ] 2 [Ag(Tf 2 N) 3 ]"] | ["Ag 2 O--10.13 g, 43.7 mmol"] | [] | ["H[Tf 2 N]--80% solution in water, 30.74 g, 87.5 mmol"] | ["room temperature"] | ["1 hour"] | ["acetonitrile--100 ml"]
s10870-010-9711-0 | (1 mmol) was slowly dropwise added with stirring. The mixture was gently heated in the beaker for 1 h, cooled down and then let to crystallize in room temperature. The resultant solution was ﬁltered off. Storage of the solution in a desiccator for several days yielded colourless crystals of the complex [UO 2 Cl(HisonicNO)(isonicNO)] n . | [] | ["several days"] | ["[UO 2 Cl(HisonicNO)(isonicNO)] n"] | [] | [] | [] | [] | ["1 h"] | []
ch19213 | Br 3 tat-benzyl Br 3 tat (438 mg, 0.75 mmol) and KOH (1.3 g) were combined in THF (50 mL). To this mixture, benzyl bromide (400 mL, 3.4 mmol) was added and the mixture was refluxed overnight. | [] | [] | ["NaN"] | [] | ["KOH--1.3 g"] | ["Br 3 tat-benzyl Br 3 tat--438 mg, 0.75 mmol", "benzyl bromide--400 mL, 3.4 mmol"] | ["refluxed overnight"] | [] | ["THF--50 mL"]
j.poly.2015.09.067 | 2.1.2. [Zn( l 3 -opda)( l -dib) 0.5 ] n (2) Complex 2 was obtained in a similar method to that of 1, but the reaction temperature was increased to 170 °C. Colorless crystals of 2 were obtained by ﬁltration and washed with water (yield: 0.226 g, 78% based on Zn). Anal. Calc. for C 16 H 13 N 2 O 4 Zn: C, 52.98; H, 3.61; N, 7.72. Found: C, 52.93; H, 3.68; N, 7.82%. IR data (KBr, cm 1 ): 3140 w, 3131 w, 3028 w, 1603 s, 1580 s, 1528 s, 1402 vs 1311 m, 1265 m, 1246 m, 1141 m, 1064 m, 964 m, 947 m, 851 m, 821 m, 748 m, 716 s, 650 s, 630 m, 587 m, 549 m, 503 w, 474 w. | [] | [] | ["[Zn(l3-opda)(l-dib)0.5] n", "C 16 H 13 N 2 O 4 Zn"] | [] | [] | [] | ["170 °C"] | [] | []
cg300559p | Synthesis of [Cd(oba)(dia) 0.5 ](1). Cd(NO 3 ) 2 ·4H 2 O (0.198 g, 0.644 mmol), dia (0.100 g, 0.322 mmol), and H 2 oba (0.0833 g, 0.322 mmol) were placed in H 2 O (10 mL) in a 20 mL Te ﬂon-lined stainless reactor. | [] | [] | ["[Cd(oba)(dia) 0.5 ]", "NaN"] | ["Cd(NO 3 ) 2 \n4H 2 O--0.198 g, 0.644 mmol"] | [] | ["dia--0.100 g, 0.322 mmol", "H 2 oba--0.0833 g, 0.322 mmol"] | [] | [] | ["H 2 O--10 mL"]
ch17076 | Synthesis of Compounds 1–12 Complexes 1–12 were prepared under solvothermal conditions. A mixture of CuI (114.3 mg, 0.6 mmol), La(NO 3 ) 3 6H 2 O (43.3mg, 0.1mmol) for 1,Ce(NO 3 ) 3 6H 2 O (43.4 mg, 0.1 m mol) for 2, Pr(NO 3 ) 3 6H 2 O (43.5 mg, 0.1 m mol) for 3,Nd (NO 3 ) 3 6H 2 O (43.8 mg, 0.1 mmol) for 4,Sm(NO 3 ) 3 6H 2 O (44.4mg, 0.1mmol) for 5,Eu(NO 3 ) 3 6H 2 O (44.6 mg, 0.1 m mol) for 6,Gd(NO 3 ) 3 6H 2 O (45.1 mg, 0.1 mmol) for 7,Tb (NO 3 ) 3 6H 2 O (45.3 mg, 0.1 mmol) for 8,Dy(NO 3 ) 3 6H 2 O (45.7 mg, 0.1 mmol) for 9,Ho(NO 3 ) 3 6H 2 O (45.9 mg, 0.1 m mol) for 10, Er(NO 3 ) 3 6H 2 O (46.1 mg, 0.1 mmol) for 11, Yb(NO 3 ) 3 6H 2 O (46.7 mg, 0.1 mmol) for 12, isonicotinic acid (504.8 mg, 4.1 mmol), and DMA (10 mL) was heated to 1608C under autogenous pressure for 96 h in a 23 mL Teflon-lined stainless-steel autoclave and then cooled to room temperature atarateof58Ch 1 . The resulting crystals with yellow prisms were obtained after washing with cool DMA and ethanol, and allowed to dry in air.[La 2 Cu 4 I 3 (ina) 7 (DMA) 2 ] n .nDMA (1) Yield: 75.2 mg (57.6 %) based on La(NO 3 ) 3 6H 2 O. Anal. calc.for C 54 H 55 Cu 4 I 3 La 2 N 10 O 17 (2028.8): C 31.95, H 2.71, N 6.90.Found: C 31.93, H 2.67, N 6.87 %. n max (KBr)/cm 1 3426w, 3069w, 2929w, 1639m, 1598s, 1548s, 1496w, 1413s, 1385s, 1265w, 1216w, 1190w, 1152w, 1120w, 1059w, 1012w, 854w, 825w, 775m, 746w,707w, 686m, 664w, 626w, 591w, 547w, 478w.[Ce 2 Cu 4 I 3 (ina) 7 (DMA) 2 ] n .nDMA (2) Yield: 76.9 mg (58.7 %) based on Ce(NO 3 ) 3 6H 2 O. Anal. calc.for C 54 H 55 Cu 4 I 3 Ce 2 N 10 O 17 (2031.2): C 31.92, H 2.71, N 6.90.Found: C 31.87, H 2.67, N 6.88 %. n max (KBr)/cm 1 3428w, 3066w, 2927w, 1945w, 1641m, 1598s, 1547s, 1414s, 1265w, 1216w, 1189w, 1058w, 1011w, 853w, 774m, 706w, 683m, 591w, 546w, 477w.[Pr 2 Cu 4 I 3 (ina) 7 (DMA) 2 ] n .nDMA (3) Yield: 72.2 mg (54.9 %) based on Pr(NO 3 ) 3 6H 2 O. Anal. calc.for C 54 H 55 Cu 4 I 3 Pr 2 N 10 O 17 (2032.8): C 31.89, H 2.71, N 6.89.Found: C 31.86, H 2.69, N 6.87 %. n max (KBr)/cm 1 3424w, 3066w, 2927w, 1641m, 1591s, 1547s, 1393s, 1216m, 1189w, 1058w, 1010w, 852w, 774m, 706w, 682m, 590w, 548w, 477w.[Nd 2 Cu 4 I 3 (ina) 7 (DMA) 2 ] n .nDMA (4) Yield: 73.5 mg (55.8 %) based on Nd(NO 3 ) 3 6H 2 O. Anal. calc.for C 54 H 55 Cu 4 I 3 Nd 2 N 10 O 17 (2041.4): C 31.79, H 2.70, N 6.87.Found: C 31.76, H 2.68, N 6.85 %. n max (KBr)/cm 1 3425w, 3066w, 2928w, 1956w, 1638m, 1600s, 1548s, 1496w, 1415s, 1265w, 1217w, 1058w, 1011w, 858w, 774m, 746w, 707w, 685m, 590w, 550w, 479w.[Sm 2 Cu 4 I 3 (ina) 7 (DMA) 2 ] n .nDMA (5) Yield: 77.5 mg (59.3 %) based on Sm(NO 3 ) 3 6H 2 O. Anal. calc. | [] | [] | ["[La 2 Cu 4 I 3 (ina) 7 (DMA) 2 ] n .nDMA", "[Ce 2 Cu 4 I 3 (ina) 7 (DMA) 2 ] n .nDMA", "[Pr 2 Cu 4 I 3 (ina) 7 (DMA) 2 ] n .nDMA", "[Nd 2 Cu 4 I 3 (ina) 7 (DMA) 2 ] n .nDMA", "[Sm 2 Cu 4 I 3 (ina) 7 (DMA) 2 ] n .nDMA"] | ["CuI--114.3 mg, 0.6 mmol", "La(NO 3 ) 3 6H 2 O--43.3 mg, 0.1 mmol", "Ce(NO 3 ) 3 6H 2 O--43.4 mg, 0.1 mmol", "Pr(NO 3 ) 3 6H 2 O--43.5 mg, 0.1 mmol", "Nd (NO 3 ) 3 6H 2 O--43.8 mg, 0.1 mmol", "Sm(NO 3 ) 3 6H 2 O--44.4 mg, 0.1 mmol"] | [] | ["isonicotinic acid--504.8 mg, 4.1 mmol"] | ["1608C"] | ["96 h"] | ["DMA--10 mL"]
j.ica.2013.05.004 | 2.3. Synthesis of Zn-containing coordination polymer 1 A mixture of Zn(NO 3 ) 2 6H 2 O (37 mg, 0.12 mmol) and HL (18 mg, 0.060 mmol) in DMF (10 mL) was stirred for 6 h at room temperature. The reaction mixture was ﬁltered followed by the removal of solvent under reduced pressure. The crude product was isolated after washing with diethyl ether. The crude product was redissolved in DMF and subjected to vapor diffusion of diethyl ether. | [] | [] | ["Zn-containing coordination polymer 1"] | ["Zn(NO 3 ) 2 \n6H 2 O--37 mg, 0.12 mmol"] | [] | ["HL--18 mg, 0.060 mmol"] | ["room temperature"] | ["6 h"] | ["DMF--10 mL"]
c2dt30151b | [(2,6-Me 2 C 6 H 3 )HNCMeH(o-C 6 H 4 N)]NiBr 2 (2d). The synthesis was carried out according to the same procedure as for 1c, using (DME)NiBr 2 (200 mg, 0.64 mmol) and L2d (110 mg, 0.49 mmol) to give an air-sensitive orange product 2d (190 mg, 86%). Single crystals suitable for X-ray diffraction were grown by slow diffusion of Et 2 O into a saturated CHCl 3 solution of 2d. | [] | [] | ["[(2,6-Me 2 C 6 H 3 )HNCMeH(o-C 6 H 4 N)]NiBr 2", "2d"] | ["(DME)NiBr 2--200 mg, 0.64 mmol"] | [] | ["L2d--110 mg, 0.49 mmol"] | [] | [] | ["DME--not available", "Et 2 O--not available", "CHCl 3--not available"]
cg1008768 | Yield=165 mg (96%). Anal. Calcd for C 28 H 20 Cu 2 O 10 Si 3 (C 4 H 9 NO) 12 : C, 53.16; H, 7.51; N, 9.79. Found; C, 52.99; H, 7.46; N, 9.92. Drying procedures for elemen tal analysis a nd X-ray crystallography differed Figure 1. Tetrahedral organic tetracarboxylates used in MOF synthesis. | [] | [] | ["C 28 H 20 Cu 2 O 10 Si 3 (C 4 H 9 NO) 12"] | [] | [] | [] | [] | [] | []
j.molstruc.2008.12.057 | 2.2. Synthesis of [Eu(Suc) 0.5 (p-BDC)] (1) The complex was prepared by hydrothermal reaction. EuCl 3 6H 2 O (0.20 g, 0.55 mmol), succinc acid (H 2 Suc, 0.10 g, 0.85 mmol), 1,4-benzene dicarboxylic acid (p-H 2 BDC, 0.10 g, 0.60 mmol), and H 2 O (10 ml) were mixed in 25 ml beaker. The pH value was adjusted to 6.5 with ethylenediamine. After stirring for 2 h, the mixture was sealed in the bomb and heated at 180 °C for four days, then cooled at 10 °C/3 h to 100 °C, followed by slow cooling to room temperature. After ﬁltration, the product was washed with distilled water and then dried at room temperature. Yield: 73% (based on Eh(III)). Elemental analysis for 1:C 10 H 6 O 6 Eu (Mr = 374.11). Calcd: C, 32.11; H, 1.61; Eu, 40.62. Found: C, 32.13; H: 1.63; Eu, 40.60. IR data (KBr pellet, m [cm 1 ]): 3057, 2924, 2854, 1617, 1577, 1541, 1502, 1466, 1402, 1316, 1289, 1165, 1105, 1013, 967, 887, 823, 791, 748, 683, 573, 539, 514. | ["room temperature"] | ["four days"] | ["[Eu(Suc) 0.5 (p-BDC)]", "C 10 H 6 O 6 Eu"] | ["EuCl 3 6H 2 O--0.20 g, 0.55 mmol"] | [] | ["succinc acid (H 2 Suc)--0.10 g, 0.85 mmol", "1,4-benzene dicarboxylic acid (p-H 2 BDC)--0.10 g, 0.60 mmol"] | ["180 \nC"] | ["2 h"] | ["H 2 O--10 ml"]
acs.cgd.0c01216 | Synthesis of ZZY-2 {H 2 (Cu 4 Br 6 )[(Cu 4 Br 3 )(TTTMB) 2 (H 2 O)] 2 }.Yellow−green block crystals of ZZY-2 could be obtained under similar conditions as for ZZY-1 with some minor modiﬁcations, where 50 μL concentrated HCl was replaced by 1 mL HCOOH. | [] | [] | ["ZZY-2 {H 2 (Cu 4 Br 6 )[(Cu 4 Br 3 )(TTTMB) 2 (H 2 O)] 2 }"] | ["Cu 4 Br 6--NaN", "Cu 4 Br 3--NaN"] | [] | ["TTTMB--NaN"] | [] | [] | ["H 2 O--NaN", "HCOOH--1 mL"]
acs.inorgchem.8b03001 | Complex 3. When the same synthetic procedure as that of 1 was adopted but Diox was replaced with DMF, 3 was separated as red block crystals. Elem anal. Calcd for C 41 H 46 N 2 O 15 Cd 2 : C, 47.73; H, 4.49; N, 2.72. Found: C, 47.27; H, 4.63; N, 2.45. FTIR (KBr pellets): 3415(s), 2974(m), 2926(m), 1590(m), 1545(m), 1439(s), 1395(s), 1333(m), 1273(m), 1174(w), 1096(m), 1048(m), 967(w), 879(w), 834(w), 748(w), 671(m), 478(w).Complexes 4 and 5. 4 and 5 was prepared by solvothermal reactions of MnCl 2 or CoCl 2 with H 2 L based on the aforementioned method. Compound 4. Elem anal. Calcd for C 44 H 44 N 4 O 10 Mn 2 :C, 62.63; H, 5.26; N, 6.64. Found: C, 62.24; H, 5.76; N, 6.37. FTIR (KBr pellets): 3429(s), 2971(w), 2929(w), 1653( s), 1587(m), 1543(m), 1501(w), 1444(s), 1394(s), 1334(m), 1276(w), 1101(m), 1056(w), 962(w), 838(w), 759(w), 676(m), 588(w), 480(w), 420(w). Compound 5. Elem anal. Calcd for C 42 H 44 N 4 O 12 Co 2 :C, 55.15; H, 4.85; N, 6.13. Found: C, 55.08; H, 6.12; N, 5.96. FTIR (KBr pellets): 3432(m), 2931(w), 1653(s), 1588(m), 1543(m), 1501(m), 1385(s), 1333(m), 1272(m), 1110(m), 965(w), 838(w), 765(w), 682(w), 586(w), 421(w).X-ray Crystallography. SCXRD data of complexes 1−5 were recorded on a Bruker APEX area-detector X-ray diﬀractometer with Cu Kα radiation (λ = 1.54178 Å) or Mo Kα radiation (λ = 0.71073 Å). The empirical absorption correction was performed by the SADABS program. | [] | [] | ["Complex 3", "Complex 4", "Complex 5"] | ["Cd--Cd 2", "MnCl 2--NaN", "CoCl 2--NaN"] | [] | ["Diox--NaN", "H 2 L--NaN"] | [] | [] | ["DMF--NaN"]
j.jssc.2014.03.023 | - 6 2.3. Synthesis of [Cu I L p ] 3 [W 6 O 19 ]Cl (2) A mixture of CuCl 2 ·2H 2 O (0.017g, 0.1 mmol), Na 2 WO 4 ·2H 2 O (0.033 g, 0.1 mmol), L p (0.039 g, 0.1 mmol) and distilled water (7 mL) was stirred at room temperature for 30 min. The pH of above mixture was adjusted to ca. 5.5 with 1 M HCl, and then the suspension was transferred into a Teflon-lined autoclave and kept under autogenous pressure at 180 °C for 5 days. After the autoclave was slowly cooled to room temperature, orange block crystals of 2 were obtained with the yield of 28% based on W. Anal. Calcd for C 72 H 60 N 18 O 19 W 6 ClCu 3 : C 30.77, H 2.15, N 8.97. Found: C 30.73, H 2.11, N 8.93. IR (KBr pellet, cm −1 ): 3442(s), 3120(w), 1619(m), 1550(w), 1429(m), 1384(w), 1241(w), 1187(m), 1110(w), 1050(w), 998(w), 957(m), 903(m), 802(s), 575(w), 444(w). 2.4. Synthesis of [Cu I L p ] 2 [W 6 O 19 ]·2H 2 O (3) A mixture of CuCl 2 ·2H 2 O (0.017g, 0.1 mmol), L p (0.039 g, 0.1 mmol) and [(C 4 H 9 ) 4 N] 2 [W 6 O 19 ] (0.38g, 0.2mmol) was dissolved in a solvent mixture of DMF/C 2 H 5 OH (2:1) and stirred for 30 min. Then, the suspension was transferred into a Teflon-lined autoclave and kept under autogenous pressure at 120 °C for 3 days. After the autoclave was slowly cooled to room temperature, red block crystals of 3 were obtained with the yield of 31% based on W. Anal. Calcd for C 48 H 44 N 12 O 21 W 6 Cu 2 : C 28.11, H 2.16, N 8.19. Found: C 28.07, H 2.12, N 8.13. IR (KBr pellet, cm −1 ): 3114(s), 1671(w), 1604(m), 1564(w), 1497(m), 1435(w), 1366(w), 1231(m), | [] | [] | ["[Cu I L p ] 3 [W 6 O 19 ]Cl", "[Cu I L p ] 2 [W 6 O 19 ]·2H 2 O"] | ["CuCl 2 ·2H 2 O--0.017g, 0.1 mmol", "Na 2 WO 4 ·2H 2 O--0.033 g, 0.1 mmol", "[(C 4 H 9 ) 4 N] 2 [W 6 O 19]--0.38g, 0.2mmol"] | [] | ["L p--0.039 g, 0.1 mmol"] | ["180 °C", "120 °C"] | ["5 days", "3 days"] | ["distilled water--7 mL", "DMF/C 2 H 5 OH (2:1)--solvent mixture"]
j.solidstatesciences.2005.06.009 | [CD1] was prepared starting from Cd(OH) 2 ,HO 2 C(CH 2 ) 2 CO 2 H, KOH and H 2 O introduced in the molar ratio of 1/1/2.25/280. [CD2] was obtained from the starting materials: CdCl 2 ·H 2 O, HO 2 C(CH 2 ) 2 CO 2 H, N(CH 2 CH 3 ) 3 and H 2 O, introduced in the molar ratio of 1/1/6/180. First, cadmium chloride hydrate and succinic acid were dissolved separately in 2 ml of H 2 O. Then, N(CH 2 CH 3 ) 3 was added to the succinic acid solution, which was then added to the cadmium salt solution. | [] | [] | ["[CD1]", "[CD2]"] | ["Cd(OH) 2--NaN", "CdCl 2 ·H 2 O--NaN"] | ["KOH--2.25", "N(CH 2 CH 3 ) 3--6"] | ["HO 2 C(CH 2 ) 2 CO 2 H--NaN", "HO 2 C(CH 2 ) 2 CO 2 H--NaN"] | [] | [] | ["H 2 O--NaN", "H 2 O--NaN"]
j.poly.2009.05.084 | Anal. Calc. for 1, [Ni(C 2 Y 8 J 6 NP 2 ) 2 (Y 2 J) 2 ](C 4 Y 20 J 14 N 2 P 4 Ni, MW = 502.81): C, 9.54; H, 3.98; N, 5.57. Found: C, 9.68; H, 4.03; N, 5.64%.(b) The same reaction was run in the presence of NaOH or KOH, affording morphologically identical green needle-like crystals. The FT-IR spectrum of the crystals and the X-ray unit cell determination of one of the isolated single crystals identiﬁed the material as complex 1. | [] | [] | ["[Ni(C 2 Y 8 J 6 NP 2 ) 2 (Y 2 J) 2 ](C 4 Y 20 J 14 N 2 P 4 Ni)", "C 4 Y 20 J 14 N 2 P 4 Ni"] | [] | ["NaOH or KOH--NaN"] | [] | [] | [] | []
zaac.201300680 | Syntheses of [Co(DMBDA)(Im)] n (2): The synthesis of 2 was similar to the above description for compound 1 except that Co(NO 3 ) 2 ·6H 2 O was replaced by Zn(NO 3 ) 2 ·6H 2 O and bpy was replaced by Im. The white block crystals were isolated, washed with distilled water, and dried in air (yield: 60 %). IR (KBr) ν ˜ = 3434 m, 2952 w, 2908 w, 1572 m, 1544 s, 1446 s, 1429 m, 1315 w, 1301 w, 1273 m, 1208 w, 1161 m, 1041 w, 1010 w, 946 w, 920 w, 870 w, 834 w, 750 m, 733 m, 657 w, 585 w, 543 w, 445 w cm –1 . | [] | [] | ["[Co(DMBDA)(Im)] n", "not available"] | ["Zn(NO 3 ) 2 ·6H 2 O--not available"] | [] | ["DMBDA--not available", "Im--not available"] | [] | [] | []
c4ce00212a | IR/cm −1 (KBr): 3435(m), 3124(m), 1622(s), 1548(s), 1404(s), 1232(s), 1072(s), 856(s).[Zn 3 (L 3 ) 2 (tib) 2 ] n ·(H 2 O) 4.5n (5) The title compound was obtained by the above described procedure used to prepare 1 with H 3 L 3 (0.0302 g, 0.1 mmol) instead of H 3 L 1 . Colorless block-shaped crystals suitable for X-ray diffraction analysis were collected after the reactor was cooled to room temperature from the reaction temperature with a yield of 0.059 g, 82% (based on the L 3 ligand). Anal. | [] | [] | ["[Zn 3 (L 3 ) 2 (tib) 2 ] n", "Zn 3 (L 3 ) 2 (tib) 2"] | [] | [] | ["H 3 L 3--0.0302 g, 0.1 mmol"] | [] | [] | []
s0022-2860(02)00450-7 | Na 2 [Zn(2,4-pydc) 2 (H 2 O) 2 ]·8H 2 O(2). The solid was prepared similarly by adding NaOH solution (2.1 ml, 0.952 M, 2 mmol) to an aqueous suspension of pyridine-2,4-dicarboxylic acid monohydrated (175 ml, 0.370 g, 2.0 mmol). After stirring for 30 min, a ZnSO 4 solution (10 ml, 0.1 M, 1 mmol) was added (ﬁnal pH was 4.5). Found: C, 27.1; H, 4.3; N, 4.4; Na, 7.4; Zn, 10.3. Calc. for C 14 H 26 N 2 O 18ZnNa 2 : C, 27.0; H, 4.2; N, 4.5; Na, 7.4; Zn, 10.5. | [] | [] | ["Na 2 [Zn(2,4-pydc) 2 (H 2 O) 2 ]·8H 2 O", "C 14 H 26 N 2 O 18ZnNa 2"] | ["ZnSO 4 solution--10 ml, 0.1 M, 1 mmol"] | ["NaOH solution--2.1 ml, 0.952 M, 2 mmol"] | ["pyridine-2,4-dicarboxylic acid monohydrated--175 ml, 0.370 g, 2.0 mmol"] | [] | ["30 min"] | ["aqueous suspension--NaN"]
c0ce00281j | [Zn 2 (bptc)(2,2 0 -bpy) 2 (H 2 O) 6 ]$3H 2 O (5). The preparation of 5 was similar to that of 4 except that ZnCl 2 was used instead of Ni(NO 3 ) 2 $6H 2 O. Colourless needle-shaped crystals were collected (53% yield based on Zn( II) salts). Anal. calcd for C 36 H 40 Zn 2 N 4 O 17 (931.46): C 46.42, H 4.33, N 6.01%. Found: C 47.65, H 4.19, N 6.29%. IR (KBr, cm 1 ): 3426 (w), 3059 (m), 2170 (s), 1632 (s), 1595 (s), 1490 (s), 1382 (s), 1348 (s), 1254 (m), 1023 (w), 847 (s), 765 (s), 504 (m). | [] | [] | ["[Zn 2 (bptc)(2,2 0 -bpy) 2 (H 2 O) 6 ]$3H 2 O", "C 36 H 40 Zn 2 N 4 O 17"] | ["ZnCl 2--NaN"] | [] | [] | [] | [] | []
j.poly.2010.07.020 | 2.3. Synthesis of complex Ni(HCOO) 2 (MeOH) 2 (1) A mixture of Ni(NO 3 ) 2 6H 2 O (291 mg, 1 mmol), HCONH 2 (5 mL) and MeOH/H 2 O (10 mL, 1:1) was placed in a 23 mL Teﬂon-lined hydrothermal ﬂask and was heated at 100 °C for 24 h. Slow evaporation of the solution at room temperature gave rise to green block shaped crystals of 1 in about 10 days. The crystals were washed with methanol and dried. Isolated yield: 82%. Anal. Calc.: C, 22.79; H, 3.82. Found: C, 23.10; H, 3.75%. IR(cm 1 ): 1734 (C@O), 1580 (COO  ).2.4. Synthesis of complex Ni(HCOO) 2 (4,4 0 -bpy) (2) Equimolar mixture of Ni(NO 3 ) 2 6H 2 O (291 mg, 1 mmol) and 4,4 0 -bpy (156 mg, 1 mmol) was kept in a 23 mL Teﬂon-lined hydrothermal ﬂask. 5 mL of HCONH 2 and 10 mL of MeOH/H 2 O were added to the above solution and the ﬁnal mixture was heated at 100 °C for 24 h. Slow cooling of the solution to room temperature over a period of 10 h resulted green block shaped crystals which were washed and isolated in 74% yield. Anal. Calc.: C, 47.26; H, 3.30; N, 9.18. Found: C, 47.13; H, 3.24; N, 9.43%. IR (cm 1 ): 1734 (C@O), 1576 (COO  ). | [] | ["10 days", "10 h"] | ["Ni(HCOO) 2 (MeOH) 2", "Ni(HCOO) 2 (4,4 0 -bpy)"] | ["Ni(NO 3 ) 2 ?6H 2 O--291 mg, 1 mmol"] | [] | ["HCONH 2--5 mL", "4,4 0 -bpy--156 mg, 1 mmol"] | ["100 \nC", "100 \nC"] | ["24 h", "24 h"] | ["MeOH/H 2 O--10 mL, 1:1"]
c5dt04031k | Synthesis of complexes [Zn(ibu) 2 (SCS)] (1). A solution of SCS (0.427 mmol) in ethanol/water (2 : 1) was added to a solution of zinc( II) acetate dihydrate, Zn(CH 3 CO 2 ) 2 ·2H 2 O (0.427 mmol) in the same solvent mixture (10 mL). A solution of ibuprofen (Hibu) (0.853 mmol) in the same solvent mixture was added slowly to the above colorless solution. The suspension was stirred and heated under reflux for 8 h. The resulting white precipitate was filtered oﬀ, washed with water and ethanol, and dried under vacuum.Yield: 231 mg (80%). Anal. found: C, 61.93; H, 6.24; N, 3.96; S, 8.71; C 37 H 42 N 2 S 2 O 4 Zn requires: C, 62.35; H, 5.98; N, 3.96; S, 9.05. | [] | [] | ["[Zn(ibu) 2 (SCS)]", "C 37 H 42 N 2 S 2 O 4 Zn"] | ["zinc( II) acetate dihydrate, Zn(CH 3 CO 2 ) 2 \n2H 2 O--0.427 mmol"] | [] | ["SCS--0.427 mmol", "ibuprofen (Hibu)--0.853 mmol"] | ["reflux"] | ["8 h"] | ["ethanol/water--2 : 1"]
00958972.2020.1779929 | At 130  C, 1 was predominantly formed together with small amount of crystal 2 (5% of total quantity) in one-pot, but 2 was obtained in a satisfactory yield when increasing the temperature to 140  C with a small quantity of sample 1 (3% of total quantity). | [] | [] | ["C 31 H 29 CdN 5 O 5"] | ["Cd(NO 3 ) 2 ? 4H 2 O--0.092 g, 0.30 mmol"] | [] | ["BPDC--NaN", "4-BPH--NaN"] | ["130  C", "140  C"] | [] | ["DMF--5 mL"]
j.jssc.2009.08.018 | 2.3. Synthesis of H 2 L 3 A mixture of ethyl 4-hydroxybenzoate (16.6 g, 100 mmol) and NaOH (4.00 g, 100 mmol) in DMSO (60 mL) was stirred at 5 1C for Chart 1. Four kinds of carboxylate ligands and two kinds of neutral ligands in 1–4. | [] | [] | [] | [] | [] | [] | [] | [] | []
c4ce00342j | [Fe(bpmp){Au(CN) 2 } 2 ]·DMF·0.5EtOH·H 2 O (2). The desired compound 2 was obtained as block yellow crystals using the procedure described above for 1, excepting that K[Au(CN) 2 ] was used in place of K[Ag(CN) 2 ]. Yield: 75%. The amount of disordered solvent molecules in the crystal was determined by microanalysis and thermogravimetric analysis. Elemental analysis calcd (%) for C 24 H 32 N 9 O 2.5 Au 2 Fe: C 30.78, H 3.44, N 13.46; found: C 30.65, H 3.29, N 13.71. IR data for 2 (KBr, cm −1 ): ν = 3411 (m), 3075 (m), 2939 (m), 2881 (m), 2809 (s), 2694 (w), 2171 (s), 1677 (s), 1610 (s), 1560 (m), 1498 (m), 1425 (s), 1388 (s), 1222 (w), 1090 (s), 1016 (s), 931 (w), 848 (m), 809 (m), 790 (w). | [] | [] | ["[Fe(bpmp){Au(CN) 2 } 2 ]·DMF·0.5EtOH·H 2 O", "C 24 H 32 N 9 O 2.5 Au 2 Fe"] | ["K[Au(CN) 2 ]--NaN"] | [] | ["bpmp--NaN"] | [] | [] | ["DMF--NaN", "EtOH--NaN", "H 2 O--NaN"]
j.ica.2006.08.020 | 3.2. Preparation of complexes 2, 3 and 4 A solution of CuCl 2 Æ 2H 2 O (17.0 mg, 0.10 mmol) and CdCl 2 Æ H 2 O (20.1 mg, 0.10 mmol) in 1.5 mL of water was added to a solution of btr (13.6 mg, 0.10 mmol) in water (0.5 mL). The resulting mixture was slowly evaporated at r.t. in a vacuum desiccator over concentrated H 2 SO 4 for a few days that aﬀorded well-develop ed blue needles of the Cu 3 Cl 2 (H 2 O) 2 (btr) 4 (CdCl 4 ) 2 complex (3) (28.0 mg, 83% yield based on btr). Complexes [Cu 3 Cl 2 (H 2 O) 2 (btr) 4 ] 2 (ZnCl 4 ) 2 (Cl 3 ZnOZnCl 3 )(2) and [Cu 3 Cl 2 (H 2 O) 2 (btr) 4 ](HgCl 4 ) 2 (4) (blue crystals) were prepared in a similar way starting with zinc or mercury chlorides. | [] | [] | ["Cu 3 Cl 2 (H 2 O) 2 (btr) 4 (CdCl 4 ) 2", "Cu 3 Cl 2 (H 2 O) 2 (btr) 4 ] 2 (ZnCl 4 ) 2 (Cl 3 ZnOZnCl 3 )", "Cu 3 Cl 2 (H 2 O) 2 (btr) 4 ](HgCl 4 ) 2"] | ["CuCl 2 Æ 2H 2 O--17.0 mg, 0.10 mmol", "CdCl 2 Æ H 2 O--20.1 mg, 0.10 mmol", "zinc or mercury chlorides--not specified"] | [] | ["btr--13.6 mg, 0.10 mmol"] | [] | ["a few days"] | ["water--1.5 mL"]
c0jm01012j | BaCo II (cdta)$5H 2 O (4). Compound 4 was prepared in a manner analogous to 2 with the substitution of H 4 cdta for H 4 edta and lead to large prismatic pink crystals. Yield: 0.43 g (0.68 mmol, 68%). Elemental analysis: % observed (% calculated for C 14 H 28 BaCoN 2 O 13 ): C, 26.81 (26.75); H, 4.40 (4.49); N, 4.54 (4.46). | [] | [] | ["BaCo II (cdta)$5H 2 O", "C 14 H 28 BaCoN 2 O 13"] | [] | [] | ["H 4 cdta--NaN"] | [] | [] | []
cg800470e | Synthesis of 1. A 0.1 mmol quantity (53.3 mg) of Na 3 [W V (CN) 8 ] · 4H 2 O together with 0.15 mmol (54.2 mg) of Mn(ClO 4 ) 2 · 6H 2 O were dissolved in 5 mL of ethanol, and the resulting pale brown solution I was stirred for 30 min. A 0.75 mmol quantity (177 mg) of 4,4-bpy was dissolved in 5 mL of ethanol to give solution II. Solution I (ca. 1 mL) and solution II (ca. 1 mL) were gently transferred into two separate arms of 10 mL H-tubes and ﬁnally the ethanol was layered over each solution to connect both arms. The H-tubes were placed in the dark and left for crystallization. After 1 month very small brown crystals started to appear in the Mn/W arm of an H-tube. The monocrystalline objects suitable for X-ray characterization were developed during another month of crystal growth. The composition of 1, {Mn II 9 (4,4′bpy) 4 [W V (CN) 8 ] 6 (EtOH) 12 (H 2 O) 4 } · 10EtOH (C 132 H 172 Mn 9 N 56 O 26 W 6 , M mol ) 4554 g · mol -1 ) was determined based on the X-ray diffraction measurement. The careful washing of crystals with ethanol maintains their monocrystalline form, while the removal of solvent leads immediately to the breakdown of the crystals producing powder 1a.A freshly separated brown solid sample 1a (Yield: 7.0(2) mg) was characterized by means of elementary analysis and IR spectroscopy. | [] | ["another month"] | ["Na 3 [W V (CN) 8 ] · 4H 2 O", "Mn(ClO 4 ) 2 · 6H 2 O", "4,4-bpy", "{Mn II 9 (4,4′bpy) 4 [W V (CN) 8 ] 6 (EtOH) 12 (H 2 O) 4 } · 10EtOH", "C 132 H 172 Mn 9 N 56 O 26 W 6"] | ["Na 3 [W V (CN) 8 ] · 4H 2 O--53.3 mg, 0.1 mmol", "Mn(ClO 4 ) 2 · 6H 2 O--54.2 mg, 0.15 mmol"] | [] | ["4,4-bpy--177 mg, 0.75 mmol"] | [] | ["1 month"] | ["ethanol--5 mL"]
ic801574k | F. {[CuBr] 3 (L5)} n (6). A mixture of CuBr (0.216 g, 1.5 mmol), L5 (0.139 g, 0.5 mmol), KBr (0.12 g, 1.0 mmol), and water (10.0 mL) was stirred for 30 min in air and then heated at 170 °C for 120 h in a 25 mL, Teﬂon-lined reactor under autogenous pressure.Yellow, block-shaped crystals of 6 were obtained after the reaction solution cooled gradually (5 °Ch -1 ). These were then washed with water and air-dried. Yield: 0.23 g (ca. 65% based on the Cu).Anal. Calcd (%) for C 15 H 14 N 6 Cu 3 Br 3 : C, 25.40; H, 1.98; N, 11.85.Found (%): C, 25.32; H, 1.78; N, 11.95. IR (solid KBr pellet/cm -1 ): 3425 (m), 3055 (w), 2953 (w), 2923 (w), 1631 (m), 1560 (m), 1434 (m), 1386 (m), 1314 (m), 1273 (m), 1195 (m), 848 (m), 740 (s). | [] | [] | ["[CuBr] 3 (L5)] n "] | ["CuBr--0.216 g, 1.5 mmol"] | [] | ["L5--0.139 g, 0.5 mmol"] | ["170 \nC"] | ["120 h"] | ["water--10.0 mL"]
s10870-011-0205-5 | Yield 64% for [Co (2,6-dipico) 2 Co(H 2 O) 5 ]2H 2 O (1) Anal. Calculated (%): C, 29.29 H, 3.51 Co, 20.53 N, 4.88 Found (%): C, 29.31 H, 3.51 Co, 20.49 N, 4.84 Synthesis of [Ni (2,6-dipico) 2 Ni(H 2 O) 5 ]2H 2 O(2) Pyridine 2,6-dicarboxylic acid, 2 mmol; (0.334 g) is dissolved in 30 ml of ethanol to it, 2 mmol; (0.511 g) of Ni per chlorate, dissolved separately in 20 ml of ethanol; is added drop wise with constant stirring. The temperature of the solution is raised to 60 °C and the stirring was continued for 1 h. The light green coloured solution obtained is then transferred to a reﬂux condenser and reﬂuxed for two and half hours, cooled to room temperature ﬁltered and kept for slow evaporation. After 3 weeks, light green rhombic shaped crystals suitable for single crystal X-ray diffraction are obtained, which are collected mechanically and dried in the air. | [] | ["3 weeks"] | ["[Co (2,6-dipico) 2 Co(H 2 O) 5 ]?2H 2 O", "[Ni (2,6-dipico) 2 Ni(H 2 O) 5 ]?2H 2 O"] | ["Ni per chlorate--0.511 g, 2 mmol"] | [] | ["Pyridine 2,6-dicarboxylic acid--0.334 g, 2 mmol"] | ["60 °C"] | ["1 h", "two and half hours"] | ["ethanol--30 ml"]
j.poly.2011.06.006 | 2.2. Preparation of the complexes 2.2.1. Synthesis of [Cu(inia)(Phmal)(H 2 O)] (1) An aqueous solution (3 cm 3 ) of {[Cu(H 2 O) 3 ][Cu(Phmal)]} n (0.125 mmol, 134 mg) was introduced into one arm of an H-shape tube while a 50:50 (v/v) water/methanol solution (1 cm 3 ) of nicotinamide (0.5 mmol, 61 mg) was added in the other arm. Water was added dropwise to ﬁll the H-tube and the tubes were covered with paraﬁlm. Pale blue single crystals of 1 as extremely thin plates were grown in the H-shaped tube on standing after one month at room temperature. Although single crystals of 1 of adequate size were synthesized in several attempts, they always exhibit twin growth. The thinnest plates of 1 exhibit the characteristic differentiation in color areas when they are looked through polarized light (Fig. S1). Unfortunately, to date all data sets exhibit unresolved twinning and have space group ambiguity preventing satisfactory reﬁnement. Nevertheless, this is an important observation as it is indicative of the difﬁculty in predicting the overall structural arrangement. Yield ca. 80%. Anal. Calc. for C 15 H 14 O 6 N 2 Cu (1): C, 47.18; H, 3.70; N, 7.34. Found: C, 47.12; H, 3.57; N, 7.27%. Main IR peaks (values in cm 1 /KBr pellets): 1696s, 1668s, 1640s, 1605vs, 1420m, 1384s, 1298m, 1284m; 726m, 700m. | [] | [] | ["[Cu(inia)(Phmal)(H 2 O)]", "C 15 H 14 O 6 N 2 Cu"] | ["{[Cu(H 2 O) 3 ][Cu(Phmal)]} n--0.125 mmol, 134 mg"] | [] | ["nicotinamide--0.5 mmol, 61 mg"] | ["room temperature"] | ["one month"] | ["water/methanol solution--50:50 (v/v), 1 cm 3"]
j.ica.2009.12.060 | 2.3. Synthesis of [Zn(L2) 2 Cl 2 ](3) ZnCl 2 (0.5 mmol) was dissolved in 5 mL of methanol, and L2 (0.5 mmol) was dissolved in 10 mL of toluene. The solutions were mixed, and 5 mL of acetylacetone was added subsequently. Colorless block crystals were obtained in seven days (60% yield). Elemental Anal. Calc. for C 22 H 16 Cl 2 N 8 Zn: C, 49.98; H, 3.05; N, 21.19.Found: C, 49.12; H, 3.18; N, 20.65. IR (KBr pellet, cm 1 ): 3427b, 1614s, 1514m, 1453m, 1431m, 1297m, 1237w, 1181m, 1062m, 1025m, 821m, 752s, 726m, 528m. | [] | [] | ["[Zn(L2) 2 Cl 2 ]", "C 22 H 16 Cl 2 N 8 Zn"] | ["ZnCl 2--0.5 mmol"] | [] | ["L2--0.5 mmol"] | [] | ["seven days"] | ["methanol--5 mL", "toluene--10 mL", "acetylacetone--5 mL"]
j.poly.2009.05.029 | 4.1.4. {[Cu(L 4Et ) 2 (H 2 O) 2 ]2PF 6 } 1 (3) L 4Et (20 mg, 63 l mol) was suspended in dimethylformamide/ methanol (1:1, 3 ml) and a solution of Cu(ClO 4 ) 2 6H 2 O (23 mg 63 l mol) dissolved in acetonitrile (3 ml) was added with a buffer of acetonitrile separating the layers. KPF 6 (40 mg, 200 l mol) was dissolved in water (4 ml) and added to the solution. The solution was allowed to stand for two weeks and yielded purple/blue Xray quality crystals (28.5 mg, 81%). IR ( m /cm 1 ): 3422w, 2935w, 1656s, 1621s, 1498w, 1438s, 1386w, 1356w, 1216m, 1108w, 1063w, 1029w, 837s, 769m, 723w, 557m. Anal. Calc. for C 39 H 41 N 13 CuP 2 F 12 O 2 : C, 43.02; H, 3.99; N, 16.94%. Found: C, 43.49; H, 3.92; N, 16.91%. | [] | [] | ["[Cu(L 4Et ) 2 (H 2 O) 2 ]2PF 6"] | ["Cu(ClO 4 ) 2 ? 6H 2 O--23 mg, 63 l mol"] | ["KPF 6--40 mg, 200 l mol"] | ["L 4Et--20 mg, 63 l mol"] | [] | ["two weeks"] | ["dimethylformamide/ methanol--1:1, 3 ml", "acetonitrile--3 ml", "water--4 ml"]
b304276f | Anal. Calcd. for {[Cu 2 (H 2 Tea) 2 ] 5 [W V (CN) 8 ] 2 [W IV (CN) 8 ]ⴢ 22H 2 O} ∞ : C, 27.35; H, 5.03; N, 12.91%. Thermal analysis shows a weight loss of 10.6% below 110 ⬚C (Fig. S1†), in agreement with the removal of 22 water molecules (calcd.10.7%). IR data (KBr, cm ⫺1 ): 3417s (br), 2971m, 2928m, 2880m, 2184w, 2164s, 2135 (sh), 2125 (sh), 1638w, 1487w, 1461w, 1388w, 1333w, 1264w, 1078s, 1043s, 1023m, 1005w, 905s, 879w, 751w, 631m, 571w, 541w, 501w, 484w, 449w. Selected Raman data (cm ⫺1 ): 2157s, 2137s. Single crystals of complex 1 suitable for X-ray analysis were grown at room temperature by slow diﬀusion in a three-compartment tube containing the deep blue aqueous solution (10 mL) of H 3 Tea (0.2 mmol) and CuCl 2 ⴢ 2H 2 O (0.2 mmol), a yellow aqueous solution (10 mL) of K 3 [W(CN) 8 ]ⴢ2H 2 O (0.1 mmol) and water (10 mL, in middle tube), respectively. | [] | [] | ["{[Cu 2 (H 2 Tea) 2 ] 5 [W V (CN) 8 ] 2 [W IV (CN) 8 ]ⴢ 22H 2 O} ∞"] | ["CuCl 2 ⴢ 2H 2 O--0.2 mmol", "K 3 [W(CN) 8 ]ⴢ2H 2 O--0.1 mmol"] | [] | ["H 3 Tea--0.2 mmol"] | [] | [] | ["water--10 mL"]
s1600536814023472 | S2. Experimental A mixture of Cd(NO 3 ) 2 × 4 H 2 O (1.00 mmol, 0.3085 g), 5-sulfosalicylic acid (H 3 ssal) dihydrate (1 mmol, 0.2542 g), 4,5diazafluoren-9-one (Dafo) (1 mmol, 0.1822 g), NaOH (1.00 mmol, 0.04 g) and H 2 O (10.0 ml) was heated in a 23 ml Teflon-lined stainless steel reactor at 443 K for 72 h. The yellow plate-like crystals were filtered and washed with water and acetone. Yield: 8% based on Cd. | [] | [] | [] | ["Cd(NO 3 ) 2 \times 4 H 2 O--1.00 mmol, 0.3085 g"] | ["NaOH--1.00 mmol, 0.04 g"] | ["5-sulfosalicylic acid (H 3 ssal) dihydrate--1 mmol, 0.2542 g", "4,5diazafluoren-9-one (Dafo)--1 mmol, 0.1822 g"] | ["443 K"] | ["72 h"] | ["H 2 O--10.0 ml"]
s0925-8388(02)00336-5 | Synthesis of the single crystals of SmTMA ( HO ) obtained is then stable over a large range of temperatures 26 (1), SmTMA ( HO ) ? HO (2) and SmTMA ( HO ) ?1.5 HO (between 150 and 480 8C). Then a decomposition occurs 252 23 2 (3) that ﬁnally leads to a microcrystalline powder. X-ray powder diffraction analysis revealed that this powder is Agarose was purchased from Prolabo and used without Sm O . | [] | [] | ["SmTMA ( HO )", "SmTMA ( HO ) ? HO", "SmTMA ( HO ) ?1.5 HO"] | [] | [] | [] | [] | [] | []
zaac.19804640104 | Stabile Quecksilber(1)-Stickstoff -Verbindungen 19 (C,H,NO,Hg,)ClO, MG = (622,7), C: 11,84 (ber. 11,57); H: 0,66 (0,65); N: 2.29 (2,25); Hg: 64,09 (64,4P)%. Pp: Das Schmelzverhalten wurde nicht unteraucht, weil die Gefahr des Explodierena beim Erhit- Zen besteht. Ausbeute: 5%. B is (sul f anilat) di que cks il ber (I) (Verb. 4). Eine Lasung von 34G mg (2 mMol) Sulfanilsiiure in 70 ml Wasser wird auf ein Ma1 zu 12 ml (1 mMol) wiiBrige Quecksilber(1)-nitrat-laaung gegeben. Nach her Zeit beginnt das weiBe Reaktionsprodukt auszufallen. Man lilt iiber Necht stehen. Am nachsten Tag wird die weiOe, kristalline Substanz abgesaugt, mit Wasser gewaschen und getrocknet. .ClzHl,N,06SsHg, MG = 745,5 C: 19,26 (ber. 19.33); H: 1,85 (1,62); N: 3,83 (3,76); Hg: 51,Ol (53,81)%. Fp: ab 200V Schwarzfarbung. Ausbeute: 80%. B i s [p y r i d in (3) - s u 1 f o n a t] di que c k s i 1 be r (I) - di h y d r a t (Verb. 6). Eine Lasung von 318 mg (2 dIol) Pyridin(3)-sulfosiiure in 20 ml Wasser wird zu 24 ml (2 mMol) wiiBriger Quecksilber(1)- nitrat-Iijsung gegeben. Bereite nach kurzer Zeit setzt Kristallwachstum am Boden des Reaktions- gefiil3es ein. Bei einigen Versuchsansiitzen wuchsen auch Kristalle von der Fliissigkeitsoberflache in die Lasung hinein. Nach 3-4 Stunden werden die Kristalle isoliert, mit Wasser gewaschen und im Vakuum getrocknet. Unter den am Boden des GefiiBes gewackeenen Kristallen fanden sich geniigend quaderformige Einkristalle, welche die Rontgenstrukturanalyse ermoglichten. Das ReaktionsgefiD mu13 sauber und moglichst ohne Kratzspuren sein, da an Schmutz- und Kratzstellen sehr leicht Dis- proportionierung einsetzt. C,,H8N20,SeHg2 . 2 H,O MG = 753,5 C: 16,45 (ber. 15,94); H: 1,GO (1,Gl); N: 3,86 (3,73); Hg: 62,08 (53,24)%. Fp: ab 160°C Schwanfiirbung. Ausbeute etwa 30%. 3. Iufrarot-Spektren Die IR-Spektren der KBr-PreBlinge der Liganden und ihrer Verbindungen mit Quccksilber(1) wurden im Bereich 200- 4 000 cm-l an einem Perkin-Elmer-Git- tcrspektrometer, Model1 621, aufgenommen. In den Spektren der Quecksilber(1)- Verbindungen von p-Aminobenzoesiiure und Nicotinsaure (Verb. 1-3) erkennt man die Ionisierung der SIurefunktion am Fehlen der Carbonylbande, ststt derer die Banden der symmetrischen und asymmetrischen Valenzschwingungen der Carboxylat-Gruppe erscheinen. Die Koordination von Quecksilber(1) an den Amin-Stickstoff der p-Aminobenzoesaure bewirkt die Erniedrigung der Frequen- zen der NH-Valenzschwingungen. Die jeweils intensivste Bande der Spektren von Verb. 1-3 riihrt von Nitrat (1 350- 1330 cm-1)- bzw. Perchlorationen (1 070 cm-1) her. Sulfanilsaure [8] und Pyridin(3)-sulfos&ure [9, 101 liegen im Peststoff als Zwit- terionenvor. Wasserstoffbruckenbindungen rufen intensive, mehrfach strukturierte NH-Vslenzbanden unterhalb 3 300 cm-1 hervor. Die Koordination von Queck- silber(1) sn Amino- bzw. Pyridin-Stickstoff erschwert bzw. verhindert eine WM- serstoffbriickenbindung. Deshalb fehlen in den Spektren der Quecksilber(1)-Ver- bindungen von Sulfanilsaure (Verb. 4) und Pyridin (3)-sulfosanre (Verb. 5) die entsprechenden Banden. Das Spektrum von Verb. 4 enthIlt wieder einzelne NH-Valenzbanden, allerdings nicht scharf und intensiv, sondern breit und intensi- tiitsschwach. Im Vergleich zu Natriumsulfanilat sind sie auch zu Heinercn Wel- lenzahlen verschoben. | [] | [] | ["Stabile Quecksilber(1)-Stickstoff-Verbindungen 19", "Bis(sulfanilato)di-quecksilber(I)", "[pyridin(3)-sulfonato]di-quecksilber(I)-dihydrat"] | [] | [] | [] | [] | [] | []
c9dt04104d | Hybrid 2. Light yellow crystals, yield: 31% based on H 4 BIPNDI. IR data (KBr, cm −1 ): 3437 (br), 1716(w), 1653(m), 1608(m), 1552(m), 1438(w), 1415(w), 1369(w), 1346(w), 1250(w), 1193(w), 1103(w), 983(w), 926(w), 767(w), 722(w), 648(w), 518 (w).X-ray diﬀraction analysis Crystal data for complexes 1 and 2 were collected on a Rigaku Saturn 724 CCD diﬀractometer equipped with a Mo Kα radiation source (λ = 0.71073 Å) at 295 K. The structures were solved by the direct method and diﬀerent Fourier syntheses. | [] | [] | ["Hybrid 2"] | [] | [] | [] | [] | [] | []
j.ica.2013.09.011 | 2.3.2. Synthesis of complexes [Cu(L1 2 )Na(NO 3 )(CH 3 OH)] (1) and [Cu(L2 2 )Na (NO 3 ) (CH 3 OH)] (2), [Cu(L4 2)Na(NO 3 )(CH 3 OH)] (4) A clear solution of Cu(CH 3 COOH) 2 H 2 O (0.199 g, 1 mmol) in methanol (10 ml) was added to a 10 mL methanolic solution of the H 2 L1, and the mixed solution was stirred for 0.5 h. Aqueous solution of Sodium Nitrate(0.34 g, 4 mmol) dissolved in minimum volume of water was added drop wise to the resulting solution with constant stirring for 2 h. The reddish solution was ﬁltered. | [] | [] | ["[Cu(L1 2?)Na(NO 3 )(CH 3 OH)]", "[Cu(L2 2?)Na(NO 3 )(CH 3 OH)]", "[Cu(L4 2)Na(NO 3 )(CH 3 OH)]"] | ["Cu(CH 3 COOH) 2 ?H 2 O--0.199 g, 1 mmol"] | ["Sodium Nitrate--0.34 g, 4 mmol"] | ["H 2 L1--not available", "H 2 L2--not available", "H 2 L4--not available"] | [] | ["0.5 h", "2 h"] | ["methanol--10 ml", "water--minimum volume"]
s10870-012-0306-9 | Synthesis of [Mn(atza)(2,2 0 -bipy)(H 2 O)] n  nClO 4 (2) Mn(ClO 4 ) 2  6H 2 O (0.0362 g, 0.1 mmol), Hatza (0.0143 g, 0.1 mmol) and 2,2 0 -bipy (0.0156 g, 0.1 mmol) were added to 10 mL methanol/water (v/v:1:1). The resulting mixture was stirred for 15 min in air, and then transferred and sealed in a Teﬂon-lined reactor, which was heated at Fig. 2 The 3D network structure of 1 formed via hydrogen bonding interactions Fig. 1 The coordination environment of Mn(II) and the 1D structure in 1 J Chem Crystallogr (2012) 42:721–726 723 123 140 °C for 3 days and then cooled to room temperature.The colorless product was obtained. Yield: 60 % based on Hatza. Anal. Calc for C 13 H 14 ClMnN 7 O 7 : C, 33.17; H, 2.99; N, 20.83 %. Found: C, 33.31; H, 3.11; N, 20.70 %. IR (KBr, cm -1 ): 1655 (s), 1634 (s), 1595 (s), 1480 (m), 1441 (m), 1383 (s), 1321 (s), 1281 (w), 1151 (m), 1113 (w), 1090 (s), 1022 (s), 776 (s), 736 (w), 663 (s). | ["room temperature"] | [] | ["[Mn(atza)(2,2 0 -bipy)(H 2 O)] n  nClO 4", "C 13 H 14 ClMnN 7 O 7"] | ["Mn(ClO 4 ) 2  6H 2 O--0.0362 g, 0.1 mmol"] | [] | ["Hatza--0.0143 g, 0.1 mmol", "2,2 0 -bipy--0.0156 g, 0.1 mmol"] | ["140 °C"] | ["3 days"] | ["methanol/water--10 mL (v/v:1:1)"]
acs.inorgchem.0c01300 | All chemicals wer e directly us ed as purchas ed without any puriﬁcation.Synthesis of Compound 1. Compound 1 was prepared by a onestep synthetic procedure. In detail, 0.5 mmol of Co(NO 3 ) 2 ·6H 2 O was dispersed in 2 mL of DMF and mixed with a previously prepared 2 mL solution of 1 mmol of pyrazine in DMF. The ﬁnal reaction mixture was stirred for 30 min and transferred into a polypropylene bottle (15 mL capacity), which was sealed and heated at 110 °C for 48 h. After that, the sample was cooled to room temperature. After the sample was cooled to room temperature, orange rhombohedralshaped crystals of compound 1 formed, which were then ﬁltered and washed with isopropyl alcohol and stored for further characterization. | [] | [] | ["Compound 1"] | ["Co(NO 3 ) 2 ·6H 2 O--0.5 mmol"] | [] | ["pyrazine--1 mmol"] | ["110 °C"] | ["48 h"] | ["DMF--2 mL"]
acs.inorgchem.5b00179 | Synthesis. Details follow for compound 1, [Co(Piv) 2 (4-ptz)(C 2 H 5 OH) 2 ] n . A solution of 0.084 g of [Co(Piv) 2 ] n (0.032 mmol) in 15 mL of ethanol was layered on the top of solution of 0.1 g (0.032 mmol) of 2,4,6-tris(4-pyridyl)-1,3,5-triazine (4-ptz) in the mixture of 15 mL of chloroform and 10 mL of ethanol. An orange crystalline precipitate formed in a few days, which was collected by ﬁltration and washed by a hot chloroform−ethanol mixture and dried in air. Yield 0.15 g (about 70%). Anal. Found %: C, 57.6; H, 6.41; N, 12.4. Calcd for C 32 CoH 42 N 6 O 6 , %: C, 57.8; H, 6.36; N, 12.6. | [] | [] | ["[Co(Piv) 2 (4-ptz)(C 2 H 5 OH) 2 ] n", "C 32 CoH 42 N 6 O 6"] | ["[Co(Piv) 2 ] n--0.084 g, 0.032 mmol"] | [] | ["2,4,6-tris(4-pyridyl)-1,3,5-triazine (4-ptz)--0.1 g, 0.032 mmol"] | [] | ["a few days"] | ["ethanol--15 mL", "chloroform--15 mL"]
ejic.200400199 | [{Cu 2 (CA) 3 }{(H 3 O) 2 (phz) 3 }] n (2): A single crystal of 2 was obtained by mounting a single crystal of 1 on a glass fiber and keeping it sealed in a Schlenk tube under vacuum (10 ⫺3 Torr) for 24 h. The resulting crystal was sealed to prevent contact with moisture from the air during the single-crystal X-ray diffraction analysis. | [] | [] | ["{Cu 2 (CA) 3 }{(H 3 O) 2 (phz) 3 }"] | [] | [] | [] | [] | ["24 h"] | []
cg8006475 | [NdNi 2 (IN) 5 (N 3 ) 2 (H 2 O) 3 ] · 2H 2 O(2).A mixture of Nd(NO 3 ) 3 · 6H 2 O (0.5 mmol), Ni(NO 3 ) 2 · 6H 2 O (1 mmol), NaN 3 (1 mmol), isonicotinic acid (2.5 mmol) and H 2 O (13.5 mL) at the ratio of 1:2:2:5:1500 was sealed in a Teﬂon-lined autoclave and heated at a rate of 3 °C/h to 160 °C under autogenous pressure. After maintained for 48 h, the reaction vessel was cooled6htoroom temperature. The green crystals in ca. | [] | [] | ["[NdNi 2 (IN) 5 (N 3 ) 2 (H 2 O) 3 ] · 2H 2 O", "NdNi 2 (IN) 5 (N 3 ) 2 (H 2 O) 3"] | ["Nd(NO 3 ) 3 · 6H 2 O--0.5 mmol", "Ni(NO 3 ) 2 · 6H 2 O--1 mmol"] | [] | ["NaN 3--1 mmol", "isonicotinic acid--2.5 mmol"] | ["160 °C"] | ["48 h"] | ["H 2 O--13.5 mL"]
j.poly.2014.12.045 | Elemental Anal. Calc. for Cu 3 C 20 H 22 O 24 : C, 28.75; H, 2.66. Found: C, 28.88; H, 2.76%. IR (KBr pellet, cm 1 ): 3503s, 3136s, 2984m, 1694s, 1606w, 1575s, 1525s, 1469s, 1416s, 1371s, 1298m, 1247s, 1208m, 1183s, 1076m, 843m, 773s, 731m, 689s, 624s, 557m, 428w. | [] | [] | ["Cu 3 C 20 H 22 O 24"] | [] | [] | [] | [] | [] | []
c9dt00933g | 2.2. Synthesis of {[Zn 3 (HL) 2 H 2 O]·4H 2 O} n (1) A mixture of Zn(NO 3 ) 2 ·6H 2 O (0.1 mmol, 29.7 mg), H 4 L (0.05 mmol, 16.2 mg), CH 3 CN (3 mL) and H 2 O (2 mL) was mixed in a 15 mL Teflon-lined stainless steel vessel, which was heated at 120 ℃ for 72 h and then cooled to room temperature at a rate of 10 °C h -1 to form colourless block crystals. Yield: 71%. Elemental analysis, calculated (%): C 33.63, H 2.81, N 5.61; found: C 33.94, H 2.57, N 5.78. FT-IR (KBr, cm -1 ): 3540 (m), 3484 (m), 3147 (m), 1627 (s), 1585 (s), 1365 (s), 1288 (s), 1128 (w), 750 (w), 630 (w), 551 (w). | [] | [] | ["{[Zn 3 (HL) 2 H 2 O]·4H 2 O} n", "C 33.63 H 2.81 N 5.61 Zn"] | ["Zn(NO 3 ) 2 \n6H 2 O--0.1 mmol, 29.7 mg"] | [] | ["H 4 L--0.05 mmol, 16.2 mg"] | ["120 ℃"] | ["72 h"] | ["CH 3 CN--3 mL", "H 2 O--2 mL"]
00958972.2010.551399 | The resulting mixture was stirred for 30 min, transferred to a Teflon-lined stainless steel vessel (25 mL), sealed, heated to 160  C, maintained for 3 days, and cooled at a rate of 5  Ch 1 to room temperature. Blue cube-shaped crystals were obtained, washed by H 2 O, and air-dried (yield: 35% based on Ni(NO 3 ) 2  6H 2 O). Anal. Calcd for C 32 H 22 N 2 O 7 Ni (%): C, 63.44; H, 3.63; N, 4.62. Found: C, 63.55; H, 3.68; N, 4.58. IR (KBr, cm 1 ): 3423s, 1605s, 1564m, 1540w, 1412s, 1178m, 927w, 808s, 769m, 741m. | [] | [] | ["C 32 H 22 N 2 O 7 Ni"] | ["Ni(NO 3 ) 2  6H 2 O--NaN"] | [] | [] | ["160  C"] | ["3 days"] | []
ic060161p | Preparation of [(µ 4 -WSe 4 )Cu 4 (py) 6 I 2 ] (2). A suspension of 1 (178 mg, 0.10 mmol) in MeCN (5 mL) was added to py (5 mL). | [] | [] | ["[(µ 4 -WSe 4 )Cu 4 (py) 6 I 2]"] | ["1--178 mg, 0.10 mmol"] | [] | ["py--5 mL"] | [] | [] | ["MeCN--5 mL"]
cg800923g | Anal. Calcd (found) for C 11 H 16 N 4 Br 2 Zn (5) (%): C, 30.74 (30.68); H, 3.73 (3.69); N, 13.04 (13.14). IR (400-4000 cm -1 ): 1583s, 1525w, 1471m, 1441w, 1407w, 1278vs, 1172m, 1010m, 818w, 769m, 675vs.Synthesis of {[Zn(H 2 MDP)I 2 ] · H 2 O} n (6). The preparation was analogous to 1, by using ZnI 2 (0.319 g, 1.0 mmol) in place of ZnCl 2 .Deep yellow block shaped crystals of 6 (39% yield based on H 2 MDP) were obtained.Anal. Calcd. (found) for C 11 H 18 N 4 I 2 OZn (6) (%): C, 24.38 (24.33); H, 3.32 (3.27); N, 10.34 (10.31). IR (400-4000 cm -1 ): 3315s, 1589s, 1572w, 1531w, 1510w, 1472m, 1433w, 1409w, 1379vs, 1334vs, 1282vs, 1164m, 1009m, 810w, 767m, 667vs.Syntheses of {[Zn(H 2 MDP)(SO 4 )] · H 2 O} n (8) and [Zn(H 2 MDP)(SO 4 )] n (9). The process was similar to 1 except that ZnCl 2 was replaced by ZnSO 4 .H 2 O (0.179 g, 1.0 mmol). Two different shaped crystals, block shaped crystals in 22% yield and needle-shaped crystals in 14% yield were obtained for complex 8 and 9, respectively. | [] | [] | ["[Zn(H 2 MDP)I 2 ] · H 2 O} n", "[Zn(H 2 MDP)(SO 4 )] · H 2 O} n", "[Zn(H 2 MDP)(SO 4 )] n"] | ["ZnI 2--0.319 g, 1.0 mmol", "ZnSO 4 .H 2 O--0.179 g, 1.0 mmol"] | [] | ["H 2 MDP--not specified"] | [] | [] | []
ic2014978 | Yield: 38 mg (36%, based on the metal salt). Elem anal. Calcd for C 28 H 30 N 8 O 16 Dy 2 : C, 31.71; H, 2.83; N, 10.57. Found: C, 31.60; H, 2.62; N, 10.39. IR (KBr, cm 1 ): 3392(br), 2993(w), 2842(w), 1599(s), 1557(s), 1541(w), 1517(m), 1479(s), 1465(w), 1440(m), 1383(s), 1340(s), 1303(m), 1281(m), 1248(m), 1215(m), 1170(w), 1155(s), 1083(m), 1055(w), 1021(w), 966(w), 922(w), 859(w), 813(w), 802(w), 749(m), 715(w), 691(m), 639(m), 580(w). | [] | [] | ["C 28 H 30 N 8 O 16 Dy 2"] | [] | [] | [] | [] | [] | []
a903487k | [Mn(dca) 2 (py) 2 ]. A methanolic solution (10 cm 3 ) of Mn(ClO 4 ) 2 ⴢ6H 2 O (1.81 g, 5.0 mmol) was added to a stirred methanolic solution (40 cm 3 ) of Na(dca) (0.89 g, 10.0 mmol).Pyridine (1.5 cm 3 ) was added dropwise with stirring, resulting in formation of a ﬁne white precipitate of the pyridine adduct. | [] | [] | ["[Mn(dca) 2 (py) 2 ]"] | ["Mn(ClO 4 ) 2 ⴢ6H 2 O--1.81 g, 5.0 mmol"] | [] | ["Na(dca)--0.89 g, 10.0 mmol", "Pyridine--1.5 cm 3"] | [] | [] | ["methanol--10 cm 3"]
b904512k | Red block crystals were obtained and washed with acetonitrile in 71% yield based on ttpy. The origin product was an admixture with insoluble CdCO 3 and minor yellow crystals of compound 1.Therefore the crystals for characterization are mechanically sought out. Elemental analysis (%) calcd for C 25 H 17 Cu 3 N 6 :H 2.89 C 50.71, 14.19%; found H 2.92, C 50.65, N 14.26%; IR (KBr, cm 1 ): 3064w, 3031w, 3022w, 2917w, 2855w, 2120s, 1601s, 1568w, 1540w, 1476m, 1421w,1401w, 1241w, 1187w, 1160w, 1094w, 1012w, 890w, 824w, 784m, 735w, 687ww, 653w, 563w. | [] | [] | [] | [] | [] | [] | [] | [] | ["acetonitrile--not specified"]
zaac.200801142 | C 34 H 47 Co 4 NO 31 S 9 (1489.99) (%): C, 27.41; H, 3.18; N, 0.94; found (%): C, 27.24; H, 3.38; N, 0.89. IR (KBr): ν ˜ ⫽ 456 (w), 538 (w), 616 (s), 701 (w), 724 (w), 750 (m), 880 (w), 895 (w), 1034 (vs), 1065 (m), 1167 (vs), 1206 (s), 1270 (s), 1382 (w), 1435 (m), 1457 (s), 1578 (w), 1631 (m), 2925 (vs), 3051 (vs), 3435 (vs) cm ⫺1 . | [] | [] | ["C 34 H 47 Co 4 NO 31 S 9"] | [] | [] | [] | [] | [] | []
c3ce41975d | [ZnSr(pydc) 2 (H 2 O) 5 ] n (7) and [ZnSr 2 (pydc) 3 (H 2 O) 10 ] n ·2nH 2 O (8). Complexes 7 and 8 were synthesized via a similar method to that of 3,exceptforreplacingCo(CH 3 COO) 2 ·4H 2 Owith Zn(CH 3 COO) 2 ·2H 2 O (0.0219 g, 0.1 mmol) and ZnF 2 (0.0090 g, 0.087 mmol), respectively. The yields of 7 (colourless rod crystals) and 8 (colourless plate-like crystals) were 0.0348 g (61%, based on Sr) and 0.0167 g (35%, based on Sr), respectively. Elemental analysis calc. for C 14 H 16 N 2 O 13 SrZn: C, 29.33; H, 2.81; N, 4.89%.Found: C, 29.21; H, 2.54, N, 4.87%. Selected IR data (KBr, cm −1 ): 3411(w), 1641(s), 1390(s), 1354(s), 1280(s), 1040(s), 1040(s), 841(s), 766(s), 690(s ), 514(s) . Elemental analysis calc . for C 21 H 33 N 3 O 24 Sr 2 Zn: C, 26.49; H, 3.49; N, 4.41%. Found: C, 26.13; H, 3.32; N, 4.43%. Selected IR data (KBr, cm −1 ): 3419(w), 1641(s), 1611(s), 1393(s), 1364(s), 1284(s), 1043(s), 846(s), 767(s), 691(s). | [] | [] | ["[ZnSr(pydc) 2 (H 2 O) 5 ] n", "C 14 H 16 N 2 O 13 SrZn"] | ["Zn(CH 3 COO) 2 \n2H 2 O--0.0219 g, 0.1 mmol"] | [] | ["pydc--not provided"] | [] | [] | []
j.molstruc.2014.01.053 | 2.2. Synthesis of [Zn(acac) 2 (L1) 2 ](1) and [Zn(acac) 2 ( l -L1)] n (2) To a hot solution (using an oil bath at 57–60 °C) of L1 (7.6 mg, 0.020 mmol) in MeOH (6.0 mL) contained in a closed volumetric ﬂask (10 mL) was added an excess of Zn(acac) 2 (65.0 mg, 0.25 mmol). The resultant solution was heated in the oil bath for 15 h. A mixture of needle-like and block-like colorless crystals were obtained after the removal of the hot solvent, washing with MeOH (4  4 mL) and diethyl ether (2  4 mL) and dried in the air. From the ﬁnal product (8.2 mg), crystals suitable for single crystal X-ray analysis were separated by hand. Scarse material was obtained for analysis of the bulk sample and the spectroscopic measurements evidence the mixture of the two compounds. | [] | [] | ["[Zn(acac) 2 (L1) 2 ]", "[Zn(acac) 2 ( l -L1)] n"] | ["Zn(acac) 2--65.0 mg, 0.25 mmol"] | [] | ["L1--7.6 mg, 0.020 mmol", " l -L1--NaN"] | ["57–60 \nC"] | ["15 h"] | ["MeOH--6.0 mL"]
s11243-014-9885-y | Synthesis of complex 2 Complex 2 was prepared using a similar method as for 1, but using bbdmbm (35 mg, 0.1 mmol) instead of pbdmbm. | [] | [] | ["complex 2"] | [] | [] | ["bbdmbm--35 mg, 0.1 mmol"] | [] | [] | []
j.ica.2017.07.009 | Cd(NO 3 ) 2 •4H 2 O (68 mg, 0.22 mmol), 3-bpmp (74 mg, 0.28 mmol) and sodium 5sulfoisophthalate (77 mg, 0.29 mmol) were placed into 10 mL distilled H 2 O in a 23 mL Teflon-lined Parr acid digestion bomb, followed by 0.55 mL of 1.0 M NaOH solution. The bomb was sealed and heated in an oven at 120 °C for 5 days, whereupon it was cooled slowly to 25 °C. Colorless blocks of 1 (94 mg, 61 % yield based on Cd) were isolated after washing with distilled water and acetone, and drying in air. Anal. Calc. for C 32 H 74 Cd 2 N 4 O 37 S 2 1: C, 27.53; H, 5.34; N, 4.01 % Found: C, 27.02; H, 5.32; N, 3.79%. IR (cm –1 ): 3393 (w, br), 1606 (m), 1544 (m), 1437 (m), 1367 (s), 1219 (m), 1200 (m), 1157 (s), 1113 (m), 1042 (s), 929 (w), 774 (s), 734 (s), 707 (s), 673 (m) 2.3 Preparation of {[Cd 2 (sip) 2 (4-bpmpH 2 )(4-bpmp)]•8H 2 O} n (2) Cd(NO 3 ) 2 •4H 2 O (68 mg, 0.22 mmol), 4-bpmp (75 mg, 0.28 mmol) and sodium 5sulfoisophthalate (77 mg, 0.29 mmol) were placed into 10 mL distilled H 2 O in a 23 mL Teflon-lined Parr acid digestion bomb, followed by 0.55 mL of 1.0 M NaOH solution. The bomb was sealed and heated in an oven at 120 °C for 5 days, whereupon it was cooled slowly to 25 °C. Colorless blocks of 2 (71 mg, 46 % yield based on Cd) were isolated after washing with distilled water and acetone, and drying in air. Anal. Calc. for C 24 H 32 CdN 4 O 11 S 2: C, 41.36; H, 4.63; N, 8.04% Found: C, 41.00; H, 4.46; N, 7.93%. IR (cm -1 ): 3372 (br, w), 1606 (m), 1551 (m), 1430 (m), 1366 (s), 1226 (m), 1166(m), 1111 (m), 1037 (m), 1009 (m), 932 (w), 879 (w), 830 (w), 803 (m), 773 (s), 731 (s). | [] | [] | ["{[Cd 2 (sip) 2 (4-bpmpH 2 )(4-bpmp)]?8H 2 O} n", "C 24 H 32 CdN 4 O 11 S 2"] | ["Cd(NO 3 ) 2 ?4H 2 O--68 mg, 0.22 mmol"] | [] | ["4-bpmp--75 mg, 0.28 mmol", "sodium 5sulfoisophthalate--77 mg, 0.29 mmol"] | ["120 \nC"] | ["5 days"] | ["distilled H 2 O--10 mL"]
j.solidstatesciences.2012.01.024 | 2.2. Synthesis of complexes 2.2.1. {[Cu(L 1 ) 2 (H 2 O) 2 ]Cl 2 } n (1) A buffer layer of methanol and distilled water (5 mL, v:v ¼ 1:1) was carefully layered over a water (5 mL) solution of CuCl 2 ∙2H 2 O (0.05 mmol). Then a solution of L 1 (0.05 mmol) in methanol (5 mL) was layered on the buffer layer in a test tube. After three weeks at room temperature, blue block crystals were obtained. Yield w50% (based on L 1 ). Anal. Calcd for C 24 H 28 Cl 2 CuN 12 O 2 (%): C, 44.28; H, 4.34; N, 25.82. Found (%): C, 44.07; H, 4.41; N, 25.69. IR (KBr pellet, cm 1 ): 3441br, 3118w, 1623w, 1529m, 1441s, 1288m, 1128s, 1015m, 1000m, 880s, 842w, 771w, 741m, 696w, 675m, 642m. | [] | [] | ["{[Cu(L 1 ) 2 (H 2 O) 2 ]Cl 2 } n", "C 24 H 28 Cl 2 CuN 12 O 2"] | ["CuCl 2 ∙2H 2 O--0.05 mmol"] | [] | ["L 1--0.05 mmol"] | [] | ["three weeks"] | ["methanol and distilled water--5 mL, v:v ¼ 1:1", "water--5 mL", "methanol--5 mL"]
acs.jpcc.5b01352 | 5 Crystals of Li(G1) 2 ·TDI (3) and Li(G1) 1 ·TDI (7) were obtained from solution containing ~30 mg LiTDI and ~50 µL G1 (molar ratio: 1:3). The mixture prepared in hermetic glass vial was stirred and heated up to ~40°C and then allowed to cool slowly to the room temperature. After a few hours sample was moved to fridge (~4°C), where crystals of 7 have grown. Raman (selected bands, cm –1 ) for 7: 2261, 2240, 1504, 1467, 1324, 1239, 1193, 1009, 872. T m = 15°C. Putting sample of mixture in the refrigerator (~−20°C) for few days yielded in crystals of 3. Raman (selected bands, cm –1 ) for 3: 2230, 1494, 1455, 1316, 1277, 1243, 1124, 1024, 991, 876. T m = 5°C. Crystals of Li(G1) 0.5 ·TDI (10) were obtained from solution containing ~40 mg LiTDI and ~40 µL G1 (molar ratio: 1:2). The mixture prepared in hermetic glass vial was stirred and heated up to ~50°C and then allowed to cool slowly to the room. Raman (selected bands, cm –1 ): 2259, 2235, 1501, 1498, 1458, 1321, 1317, 1283, 1247, 1188, 1122, 1024, 1005, 996, 876. T m ~135°C. Crystals of [Li(G2)·TDI] 2 (5) were obtained starting from ~40 mg LiTDI and ~60 µL G2 (molar ratio: 1:2). The mixture prepared in hermetic glass vial was stirred and heated up to ~60°C, and then cooled slowly to the RT for a few hours. Next, sample was moved to fridge (~4°C), where crystals of 5 were grown. Raman (selected bands, cm –1 ): 2251, 2234, 1497, 1479, 1456, 1352, 1313, 1277, 1247, 1179, 1131, 1063, 1025, 990, 873. T m = 100°C. Crystals of [Li(G2)·PDI] n (6) were obtained in an analogous way to 5 using ~35 mg LiPDI and ~60 µL G2 (molar ratio: 1:2). Raman (selected bands, cm –1 ): 2254, 2228, 1485, 1312, 1301, 1245, 1151, 1041, 948, 873. Crystals of Li(G3)·TDI (4) and Li(G3) 0.5 ·TDI (8) were obtained from solution containing ~50 mg LiTDI and ~50 µL G3 (molar ratio: 1:1). Mixture was stirred and heated up to ~120°C. Slow cooling to the RT produces single crystals of 4 in the form of blocks which can be easily Page 5 of 41 ACS Paragon Plus Environment The Journal of Physical Chemistry 1 2 3 4 5 6 7 8 9 10 11 12 13 14 15 16 17 18 19 20 21 22 23 24 25 26 27 28 29 30 31 32 33 34 35 36 37 38 39 40 41 42 43 44 45 46 47 48 49 50 51 52 53 54 55 56 57 58 59 60 | ["~4°C"] | [] | ["Li(G1) 2 ·TDI", "Li(G1) 1 ·TDI", "Li(G1) 0.5 ·TDI", "[Li(G2)·TDI] 2", "[Li(G2)·PDI] n", "Li(G3)·TDI", "Li(G3) 0.5 ·TDI"] | ["LiTDI--~30 mg", "LiTDI--~40 mg", "LiTDI--~50 mg", "LiTDI--~40 mg", "LiPDI--~35 mg", "LiTDI--~50 mg"] | [] | ["G1--~50 µL", "G1--~40 µL", "G2--~60 µL", "G2--~60 µL", "G3--~50 µL"] | ["~40°C", "~50°C", "~60°C", "~120°C"] | ["a few hours"] | []
10610278.2015.1080367 | tion. Yield: 85 –90%. Crystals suitable for the single crystal X-ray study were grown by diffusion of toluene into the dichloromethane solution of the complexes. | [] | [] | [] | [] | [] | [] | [] | [] | ["toluene--NaN", "dichloromethane--NaN"]
cg1001368 | Synthesis of [Cu((S)-imp) 2 ] ¥ (2). 32.4 mg (0.2 mmol) of Na-(S)imp was dissolved in 1.0 mL of distilled water and the solution was neutralized with HCl (1.0 M) to pH=6. After adding 29.1 mg (0.10 mmol) of CuNO 3 3 3H 2 O (dissolved in 6.0 mL of N,N-dimethylformamide (DMF)) into the above-mentioned aqueous solution, the reaction mixture was stirred at room temperature for a half an hour and then placed into a Teflon-lined autoclave (25 mL). The autoclave was sealed and heated at 100 C for 48 h. As the autoclave was cooled to room temperature, blue crystals of 2 were separated by filtration, washed with 3  10 mL of ethanol, and dried in air (yield: ca. 0.01 g, 21.4% based on CuNO 3 3 3H 2 O). Elementary analysis for 2=C 12 H 14 CuN 4 O 4 : calcd. C, 42.17; H, 4.13; N, 16.39; Found: C, 42.14; H, 4.08, N, 16.38%. IR (KBr, cm -1 ): 3434(s), 3137(s), 1621(vs), 1512(m), 1545(w), 1389(s), 1305(w), 1273(m), 1228(w), 1105(s), 983(w), 840(w), 763(m), 699(m), 653(w), 589(w). | [] | [] | ["[Cu((S)-imp) 2]", "C 12 H 14 CuN 4 O 4"] | ["CuNO 3 3 3H 2 O--29.1 mg, 0.10 mmol"] | [] | ["Na-(S)imp--32.4 mg, 0.2 mmol"] | ["100 \nC"] | ["48 h"] | ["distilled water--1.0 mL", "N,N-dimethylformamide (DMF)--6.0 mL"]
1521-3773(20010903)40:17<3191::aid-anie3191>3.0.co;2-n | Characterization of polymers 4 ± 7:For4: IR (DMSO): nÄ CO  1997 (s), 1915 (s) cm ÿ1 ; IR (KBr): nÄ CO  2021 (s), 1945 (s), 1566 (s), 1521 (s), 1016 (m) cm ÿ1 ; elemental analysis calcd (%) for C 18 H 8 Mn 3 O 10 ´ (DMSO) 2 :C 37.46, H 2.86, S 9.09; found: C 37.60, H 2.74, S 8.92. For 5: IR (DMSO): nÄ CO  1997 (s), 1918 (s) cm ÿ1 ; IR (KBr): nÄ CO  2020 (s), 1948 (s), 1559 (s), 1519 (s), 1010 (m) cm ÿ1 ; 1 HNMR([D 6 ]DMSO): d  4.83 (br, 4H); elemental analysis calcd (%) for C 18 H 8 Mn 2 CdO 10 ´ (DMSO) 2 : C 34.64, H 2.64, S 8.41; found: C 34.22, H 2.34, S 7.15. For 6: IR (DMSO): nÄ CO  1997 (s), 1917 (s) cm ÿ1 ; IR (KBr): nÄ CO 2024 (s), 1945 (s), 1559 (s), 1513 (s) cm ÿ1 ; 1 H NMR ([D 6 ]DMSO): d  4.78 (br, 4H); elemental analysis calcd (%) for C 18 H 8 Mn 2 ZnO 10 : C 38.64, H 1.44; found: C 37.45, H 1.37. For 7 ´ 2DMSO: IR (DMSO): nÄ CO  1998 (s), 1918 (s) cm ÿ1 ; IR (KBr): nÄ CO  2021 (s), 1957 (s), 1931 (s), 1603 (w), 1566 (s), 1520 (s), 1058 (m) cm ÿ1 ; elemental analysis calcd (%) for C 32 H 28 Mn 3 N 2 O 12 S 2 : C 44.61, H 3.28, N 3.25, S 7.44; found: C 43.73, H 2.98, N 2.84, S 7.42. | [] | [] | ["C 18 H 8 Mn 3 O 10 ´ (DMSO) 2", "C 18 H 8 Mn 2 CdO 10 ´ (DMSO) 2", "C 18 H 8 Mn 2 ZnO 10", "C 32 H 28 Mn 3 N 2 O 12 S 2"] | [] | [] | [] | [] | [] | []
j.poly.2015.07.028 | 2 can also be obtained from a mixture of the amine, copper(II) acetate and terephthalic acid, as follows: an acetonitrile (5 mL) solution of N,N’-dimethylethylenediamine (0.050 g, 0.567 mmol) and a methanol (8 mL) solution of Cu(OAc) 2 H 2 O (0.113 g, 0.567 mmol) were mixed. To the resultant solution terephthalic acid (0.096 g, 0.567 mmol) was added. The suspension was stirred at room temperature for 5 h, giving rise to a blue solid, which was ﬁltered and dried in air. Yield: 0.149 g (70%), m.p.: 269–270 °C.Anal. Calc. for C 12 H 20 CuN 2 O 6 : C, 40.93; H, 5.68; N, 7.96. Found: C, 41.16, H, 5.47; N, 7.93%. IR (ATR, m /cm 1 ): 3436 (H 2 O), 3214 (NH), 1560, 1358 (COO). MS (ES + ): m/z 316 [Cu(am1)(p-O 2 CC 6 H 4 -CO 2 )H] + . | [] | [] | ["[Cu(am1)(p-O 2 CC 6 H 4 -CO 2 )H] + ", "C 12 H 20 CuN 2 O 6"] | ["Cu(OAc) 2 H 2 O--0.113 g, 0.567 mmol"] | [] | ["N,N’-dimethylethylenediamine --0.050 g, 0.567 mmol", "terephthalic acid--0.096 g, 0.567 mmol"] | ["room temperature"] | ["5 h"] | ["acetonitrile--5 mL", "methanol--8 mL"]
a803442g | [Ni 4 Na 4 (mhp) 12 (Hmhp) 2 ] 1. The salt Na(mhp) (0.506 g, 3.86 mmol) was added to a stirred solution of anhydrous nickel() chloride (0.250 g, 1.93 mmol) in MeOH (30 cm 3 ). After 24 h the green solution was ﬁltered and the ﬁltrate evaporated to dryness under reduced pressure, leaving a green paste. Recrystallisation of this paste from acetonitrile or ethyl acetate produced green crystals of complex 1. FAB mass spectra (signiﬁcant peaks, possible assignments): m/z 1843, [Ni 4 Na 4 (mhp) 12 (Hmhp) 2 ] 1 ; 1734, [Ni 4 Na 4 (mhp) 12 (Hmhp)] 1 ; 1625, [Ni 4 Na 4 (mhp) 12 ] 1 ; 1409, [Ni 4 Na 4 (mhp) 10 ] 1 ; 1326, [Ni 3 Na 3 (mhp) 10 ] 1 ; 704, [Ni 2 Na 2 (mhp) 6 ] 1 ; 596, [Ni 2 Na 2 (mhp) 4 ] 1 ; 537, [NiNa 2 (mhp) 4 ] 1 ; 429, [NiNa 4 (mhp) 3 ] 1 ; 406, [NiNa(mhp) 3 ] 1 ; and 298, [NiNa(mhp) 2 ].[Ni 2 Na 2 (chp) 6 (H 2 O)(MeCN) 4 ] 2. This was prepared in a similar fashion to that of complex 1 using Na(chp) in place of Na(mhp). Recrystallisation from MeCN gave green crystals of 2. FAB mass spectrum (signiﬁcant peaks, possible assignments): m/z 1117, [Ni 2 Na 2 (chp) 6 (MeCN) 4 (H 2 O)] 1 ; 806, [Ni 2 Na 2 (chp) 6 ] 1 ; 655, [Ni 2 Na(chp) 4 ] 1 ; and 339, [NiNa(chp) 2 ] 1 . | [] | [] | ["[Ni 4 Na 4 (mhp) 12 (Hmhp) 2 ] 1", "[Ni 2 Na 2 (chp) 6 (H 2 O)(MeCN) 4 ] 2"] | ["anhydrous nickel() chloride--0.250 g, 1.93 mmol", "Na(mhp)--0.506 g, 3.86 mmol", "Na(chp)--not available"] | [] | ["mhp--not available", "Hmhp--not available", "chp--not available"] | [] | ["24 h"] | ["MeOH--30 cm 3", "acetonitrile--not available", "ethyl acetate--not available", "MeCN--not available"]
s0036023618050108 | [γ,γ'-dipyCo((μ-OOCC 5 H 4 )Mn(CO) 3 ) 2 (CH 3 OH) 2 ] n (3): 0.1 g (0.15 mmol). Yield, 90% (0.1 g).IR spectrum (ν, cm –1 ): 3084 w, 2016 s, 1914 s, 1770 m, 1561 m, 1479 s, 1386 s, 1364 s, 1217 w, 1166 m, 1064 m, 1032 m, 990 w, 923 w, 852 w, 811 s, 799 m, 731 w, 665 s, 630 s, 571 w, 535 s, 490 w, 459 w. | [] | [] | ["[γ,γ'-dipyCo((μ-OOCC 5 H 4 )Mn(CO) 3 ) 2 (CH 3 OH) 2 ] n"] | ["Co--0.1 g (0.15 mmol)"] | [] | ["OOCC 5 H 4--not specified", "Mn(CO) 3--not specified"] | [] | [] | ["CH 3 OH--not specified"]
15533174.2013.809753 | 1304 (w), 1280 (m), 1157 (w), 1123 (w), 1003 (w), 902 (w), 774 (w), 762 (m), 753 (m), 723 (s), 693(m). | [] | [] | [] | [] | [] | [] | [] | [] | []
zaac.201200341 | Elemental analysis: calcd: C 48.50; H 4.03; N 10.65%; found: C 48.52; H 4.04; N 10.61%. IR (KBr): ν ˜ = 3452 s, 3143 s, 1575 s, 1507 w, 1399 s, 1250 w, 1137 m, 1006 w, 962 w, 887 w, 781 m, 744 m, 670 w cm –1 .Synthesis of [Zn(BMB)(5-NIPA)] n (2): The synthesis of 2 was similar to the above description for 1 except that 5-AIPA was replaced by 5NIPA. Colorless block crystals of 2 were obtained. Yield: 77%. Elemental analysis: calcd: C 52.24; H 3.87; N 12.96%; found: C, 53.25; H, 3.82; N, 12.94 %. IR (KBr): ν ˜ = 3440 s, 3128 s, 1638 s, 1536 w, 1400 s, 1338 m, 1273 w, 1114 w, 1001 w, 923 w, 870 w, 725 m, 666 w cm –1 . | [] | [] | ["[Zn(BMB)(5-NIPA)] n", "C 52.24; H 3.87; N 12.96"] | [] | [] | ["5-AIPA--NaN", "5NIPA--NaN"] | [] | [] | []
s2053229617009718 | 2.1.2. Preparation of Li[B(R-Man) 2 ]H 2 O, (1). A mixture of (R)-(–)-mandelic acid (20 mmol, 3.04 g), boric acid (10 mmol, 0.620 g) and lithium hydroxide (LiOHH 2 O; 10 mmol, 0.400 g) in methanol (30 ml) was heated under reﬂ ux in a 100 ml round-bottomed ﬂask for 3 h. The product was obtained after evaporating the solvent to near dryness. The resulting white plate-shaped crystals were ﬁltered off and washed with a small amount of cold dioxane and dried, giving salt (1) (yield: 2.80 g, 83%). Suitable colourless plate-shaped crystals were chosen for single-crystal X-ray diffraction or ground for powder X-ray diffraction measurements (see Fig.S3 in the supporting information). Elemental analysis calculated (found) for C 16 H 14 BLiO 7 : C 57.19 (57.32), H 4.20% (4.54%). | [] | [] | ["Li[B(R-Man) 2 ]H 2 O", "C 16 H 14 BLiO 7"] | ["lithium hydroxide (LiOHH 2 O)--10 mmol, 0.400 g"] | [] | ["(R)-(–)-mandelic acid--20 mmol, 3.04 g", "boric acid--10 mmol, 0.620 g"] | ["reflux"] | ["3 h"] | ["methanol--30 ml"]
j.jssc.2008.09.018 | 2.2. Preparation of complexes 2.2.1. Synthesis of [Pr(L)(HL)(phen)] (1) Pale green powder of PrCl 3  nH 2 O was obtained by slow evaporation of a solution of Pr 2 O 3 dissolved in HCl (10 mL) under water boiling condition. A mixture of 1,3-adamantanedicarboxylic acid (H 2 L, 0.30 mmol, 0.0673 g), the above-prepared PrCl 3  nH 2 O (0.106 g) and 1,10-phenanthroline (phen, 0.30 mmol, 0.0595 g) in water (10 mL) was stirred for 1.0 h, and then sealed in a 23 mL Teﬂon-lined stainless autoclave, which was heated at 170 1C for six days and thereafter cooled slowly at 10 1C/h to room temperature, and pale green crystals were seperated by ﬁltering and washing with absolute ethanol (Yield 40%, based on Pr 2 O 3 ). Anal. Cacd (%) for C 36 H 37 N 2 O 8 Pr (766.61): C 56.40, H 4.86, N 3.65. Found (%): C 56.85, H 4.97, N 3.59. IR( n cm 1 ): 3396ms, 3055vw, 2903s, 2849s, 1684vs, 1608vs, 1518vs, 1408vs, 847s, 731s.2.2.2. Synthesis of [Nd(L)(HL)(phen)] (2) Pale red crystal were prepared analogously to 1 except using Nd 2 O 3 instead of Pr 2 O 3 (Yield 35%). Anal. Cacd (%) for C 36 H 37 N 2 O 8 Nd (769.94): C 56.16, H 4.84, N 3.64. Found (%): C56.19, H 4.71, N 3.58. IR ( n cm 1 ): 3422ms, 3080vw, 2883s, 2847s, 1697vs, 1589vs, 1518vs, 1408vs, 851s, 731s. | [] | [] | ["[Pr(L)(HL)(phen)]", "[Nd(L)(HL)(phen)]"] | ["PrCl 3 ? nH 2 O--0.106 g", "Nd 2 O 3--not specified"] | [] | ["1,3-adamantanedicarboxylic acid (H 2 L)--0.30 mmol, 0.0673 g", "1,10-phenanthroline (phen)--0.30 mmol, 0.0595 g"] | ["170 \nC"] | ["1.0 h", "six days"] | ["HCl--10 mL", "water--10 mL"]
cg0705052 | Yield: 43%. Anal. Calcd. for C 8 H 20 NO 15 Ho (%): C, 17.95; H, 3.77; N, 2.62. Found: C, 18.82; H, 3.07; N, 2.83. IR bands (KBr pellets, cm -1 ): 3201sb, 1645s, 1560s, 1453s, 1375s, 1269m, 1225w, 1025w, 943w, 787m, 748m, 717m. | [] | [] | ["C 8 H 20 NO 15 Ho"] | [] | [] | [] | [] | [] | []
om400780q | [Pt{κ 4 -N,N,P,P-C 6 H 4 -1,2-(CONCH 2 CH 2 PPh 2 )}] 2 , 6, and 9 = 6 2 · Et 3 NOH + CF 3 CO 2 − ·H 2 O·CHCl 3 . To a solution of 3 (0.10g, 0.11 mmol) dissolved in CH 2 Cl 2 (2 mL), acetone (2 mL), and methanol (2 mL) was added a solution of silver triﬂuoroacetate (0.052 g, 0.23 mmol) in THF (5 mL). After allowing the reaction to stir for 1 h, triethylamine (33 μL, 0.23 mmol) in CH 2 Cl 2 (2 mL) was added to the reaction contents. Two hours after the triethylamine addition, lithium chloride (0.02 g, 0.47 mmol) in methanol (5 mL) was added. The reaction was allowed to stir overnight (ca. 16 h). AgCl precipitate was removed by ﬁltration, the ﬁltrate was collected, solven ts were evaporated, and the product 6 was isolated as a colorless solid, washed with pentane (3 × 5 mL) and ether (3 × 5 mL), and dried under high vacuum. Yield: 0.08 g, 87%. NMR in CDCl 3 : δ( 1 H) = 7.53 [m, 2H, C 6 H 4 ]; 7.05−7.25 [m, 22H, Ph and C 6 H 4 ]; 3.02 [m, 4H, NCH 2 ]; 2.31 [m, 4H, CH 2 P]; δ( 31 P) = 31.27 [s, 1 J PPt = 3100 Hz]. | [] | [] | ["Pt{κ 4 -N,N,P,P-C 6 H 4 -1,2-(CONCH 2 CH 2 PPh 2 )}] 2"] | ["silver triﬂuoroacetate--0.052 g, 0.23 mmol", "lithium chloride--0.02 g, 0.47 mmol"] | ["triethylamine--33 μL, 0.23 mmol"] | ["3--0.10g, 0.11 mmol"] | [] | ["1 h", "2 hours", "overnight (ca. 16 h)"] | ["CH 2 Cl 2--2 mL", "acetone--2 mL", "methanol--2 mL", "THF--5 mL", "CH 2 Cl 2--2 mL", "methanol--5 mL"]
c7dt03862c | CaCl 2 (27.7 mg, 0.25 mmol, 1.00 eq) was added to a solution of AgTCC (136.5 mg, 0.50 mmol, 1.00 eq.) in methanol (10 mL) and the mixture was stirred for 16 h at room temperature. The solution was evaporated to a volume of 1 mL and then filtered through a syringe filter. The product was isolated as a white powder by dilution with CH 2 Cl 2 . Yield 54 mg (46%). 13 C {1H} solid state-NMR (125.72 MHz, +25 °C), δ = 95.36 (s, -C-CN), 96.13 (s, -C-CN), 97.10 (s, -C-CN), 103.37 (s, -C-CN), 113.58 (s, -CN), 114.44 (s, -CN), 115.63 (s, -CN), 116.47 (s, -CN), 129.81 (s, C-H). 1 H solid state-NMR (500.00 MHz, +25 °C), δ = 6.06(s), 7.01(s). Elemental analysis (%), calcd for Ca(TCC) 2 * ּ ◌ 4 H 2 O * ּ ◌ MeOH, C 48.10, N 23.62, H 2.97, found C 48.36, N 23.55, H 2.82. Mass Spectrometry m/z (FAB ): 165.4 [C 9 N 4 H ], 535.3 [Ca(TCC) 3 ]. m/z (FAB + ): 205.1 [Ca(TCC) + ]. The compound was recrystallized from methanol, ethanol or butanol using vapour diffusion techniques at room temperature. Recrystallization from methanol yielded crystals of [Ca(µ 2 -TCC) 2 (H 2 O) 4 ]*H 2 O. Preparation of 2c. SrCl 2 * ּ ◌ 6 H 2 O (66.6 mg, 0.25 mmol, 1.00 eq) was added to a solution of AgTCC (136.5mg, 0.50 mmol, 1.00 eq.) in methanol (10 mL) and the mixture was stirred for 16 h at room temperature. The solution was evaporated to a volume of 1 mL and then filtered through a syringe filter. The product was isolated as a white powder by dilution with CH 2 Cl 2 . Yield 50 mg (43%). Elemental analysis (%), calcd for Sr(TCC) 2 * 3 H 2 O, C 45.81, N 23.74, H 1.71, found C 46.30, N 23.73, H 1.63. Mass Spectrometry m/z (MALDI ): 165.4 [C 9 N 4 H ]. m/z (FAB ): 165.4 [C 9 N 4 H ], 582.9 [Sr(TCC) 3 ], m/z (FAB + ): 253.0 [Sr(TCC) + ]. The compound was recrystallized from methanol, ethanol or butanol using vapour diffusion techniques at room temperature. Recrystallization from methanol yielded crystals of [Sr(µ 2 -TCC) 2 (H 2 O) 4 ]*H 2 O. Page 9 of 11 Dalton Transactions Dalton Transactions Accepted Manuscript Published on 29 November 2017. Downloaded by University of Reading on 29/11/2017 16:40:29. View Article Online DOI: 10.1039/C7DT03862C ARTICLE Journal Name 10 ¦ J. Name., 2012, 00, 1-3 This journal is © The Royal Society of Chemistry 20xx Please do not adjust margins Please do not adjust margins Preparation of 2d. BaCl 2 ּ ◌ * 2 H 2 O (0.25 mmol, 1.00 eq) was added to a solution of AgTCC (0.50 mmol, 1.00 eq.) in methanol (10 mL) and the mixture was stirred for 16 h at room temperature. The solution was evaporated to a volume of 1 mL and then filtered through a syringe filter. The product was isolated as a white powder by dilution with CH 2 Cl 2 . Yield 77.15 mg (66%). Elemental analysis (%), calcd for Ba(TCC) 2 * ּ ◌ 2 H 2 O * ּ ◌ MeOH, C 42.60, N 20.92, H 1.88, found C 42.04, N 20.36, H 1.82. Mass Spectrometry m/z (FAB ): 165.4 [C 9 N 4 H ], 633.0 [Ba(TCC) 3 ]. The compound was recrystallized from methanol, ethanol or butanol using vapour diffusion techniques at room temperature. Recrystallization from butanol yielded crystals of [Ca(µ 2 -TCC) 2 (H 2 O) 4 ]*H 2 O. Crystal Structure determinations The crystals of all compounds except 1b ( BRUKER D8 Quest) were measured on a BRUKER D8 Venture TXS diffractometer. Structure solutions were performed with SIR 97 ( 1a’ , 1b , 2d’ ), SIR 2014 ( 2b ) and SHELXT ( 2b’ ), all included in the software package WINGX .22 All structures were refined using SHELXL 2014/7, also included in WINGX . All hydrogen positions were found in difference Fourier syntheses and were freely refined. Crystals of 2d’ were twinned and were refined using the twin card of SHELXL , resulting in a BASF parameter of 0.5346. All geometric calculations were performed using PLATON , figures of structures were prepared with MERCURY . Further experimental details of the structure determinations can be found in the Supplementary Information (Table SI1). Conflicts of interest There are no conflicts to declare. Acknowledgements The authors wish to thank Dr. Peter Mayer for single crystal X-Ray measurements. Notes and references 1 Webster, O.W., J. Polym. Sci. Part A: Polym. Chem. 2002, 40 , 210-2021. 2 Shkrob, I.A.; Marin, T.W.; Wishart, J.F, J. Phys. Chem. B 2013, 117 , 7084-7094. 3 Benmansour, S.; Atmani, Ch.; Setifi, F.; Triki, S.; Marchivie, M.; Gomez-Garcia, C.J., Coord. Chem. Rev., 2010, 254 , 14681478. 4 Turner, D.R.; Chesman, A.S.R.; Murray, K.S.; Deacon, G.B.; Batten, S.R., Chem. Commun. 2011, 47 , 10189-10210. 5 Batten, S.R.; Deacon, G.B.; Murray, K.S.; Turner, D.R., Chimia 2013, 67 , 379-382. 6 Chifotides, H.T.; Dunbar, K.R., Acc. Chem. Res. 2013, 46 , 894906. 7 (a) While unknown in crystallography, pentagonal symmetry occurs in living systems, and therefore, the [C 5 (CN) 5 ] anion might show interactions: see for example: Carta, V.; Pangerl, M.; Baur, R.; Puthenkalam, R.; Ernst, M.; Trauner, D.; Sigel, E., PLoS ONE 2014, 9 , e106688; (b) another fascinating observation is that pentagons are essential for the build-up for hollow spheres, and thus lead to the idea that the PCC anion might be helpful here, too: Williams, A.F., Coord. Chem. Rev. 2011, 255 , 2104-2110. 8 (a) Webster, O.W., J. Amer. Chem. Soc. 1965, 87 , 1820-1821; (b) Webster, O.W., J. Amer. Chem. Soc. 1966, 88 , 4055-4060; (c) Webster, O.W., J. Amer. Chem. Soc. 1966, 88 , 3046-3050; (d) Simmons, H.E.; Vest, R.D.; Vladuchick, S.A.; Webster, O.W., J. Org. Chem. 1980, 45 , 5113-5121. 9 Christopher, R.E.; Venanzi, L.M., Inorg. Chim. Acta 1973, 7 , 489-492. 10 Richardson, Ch.; Reed, Ch.A., Chem. Commun. 2004, 6 , 706707 11 daSilva, C.; Bergamo, M.; Cerny, R.; Williams, A.F., Helv. Chim. Acta 2009, 92 , 2480-2487. 12 (a) Less, R.J.; McPartlin, M.; Rawson, J.M.; Wood, P.T.; Wright, D.S., Chem. Eur. J. 2010, 16 , 13723-13728; (b) Bacsa, J.; Less, R.J.; Skelton, H.E.; Soracevic, Z.; Steiner, A.; Wilson, T.C.; Wood, P.T.; Wright, D.S., Angew. Chem. Int. Ed. 2011, 50 , 8279-8282; (c) Less, R.J.; Wilson, T.C.; Guan, B.; McPartlin, M.; Steiner, A.; Wood, P.T.; Wright, D.S., Eur. J. Inorg. Chem. 2013, 7 , 1161-1169. 13 (a) Less, R.J.; Wilson, T.C.; McPartlin, M.; Wood, P.T.; Wright, D.S., Chem. Commun. 2011, 47 , 10007-10009; (b) Less, R.J.; Guan, B.; Muresan, N.M., McPartlin, M.; Reisner, E.; Wilson, T.C.; Wright, D.S., Dalton Trans. 2012, 41 , 5919-5924. 14 Sünkel, K.; Reimann, D., Z. Naturforsch. 2013, 68b , 546-550. 15 (a) Xue, L.; DesMarteau, D.D.; Pennington, W.T., Solid State Sci., 2005, 7 , 311-318; (b) Nitschke, Ch.; Köckerling, M.; Bernhardt, E.; Küppers, T.; Willner, H., Dalton Trans. 2014, 43 , 7128-7138. 16 Bando, Y.; Haketa, Y.; Sakurai, T.; Matsuda, W.; Seki, S.; Takaya, H.; Maeda, H., Chem. Eur. J. 2016, 22 , 7843-7850. 17 Agron, P.A.; Busing, W.R., Acta Cryst. 1986, C42 , 141-143 18 Bessler, K.E.; Gatto, C.C.; Romualdo, L.L.; Ellena, J.A.; Sales, M.J.de A., Z. Naturforsch. 2008, 63b , 285-288. 19 Poonia, N.S.; Chandra, R.; Padmanabhan, V.M.; Yadav, V.S., J. Coord. Chem. 1990, 31 , 167-174. 20 Poonia, N.S.; Bajaj, A.V., Chem. Rev. 1979, 79 , 389-445. 21 Lippard, S.J.; Russ, B.J., Inorg. Chem. 1968, 7 , 1686-1688. 22 (a) WINGX : Farrugia, L. J. J. Appl. Cryst. 1999, 32 , 837-838. (b) MERCURY : Macrae, C. F.; Edgington, P. R.; McCabe, P.; Pidcock, E.; Shields, G. P.; Taylor, R.; Towler, ; van der Streek, J. Appl. Cryst. 2006, 39 , 453-457. (c) PLATON : Spek, A. L. J. Appl. Cryst. 2003, 36 , 7-13. (d) SHELX : Sheldrick, G. M. Acta Crystallogr., Sect. A 2008, 64 , 112-122. Page 10 of 11Dalton Transactions Dalton Transactions Accepted Manuscript Published on 29 November 2017. Downloaded by University of Reading on 29/11/2017 16:40:29. View Article Online DOI: 10.1039/C7DT03862C Journal Name ARTICLE This journal is © The Royal Society of Chemistry 20xx J. N ame., 2013, 00, 1-3 ¦ 11 Please do not adjust margins Please do not adjust margins (e) SIR 97: Altomare, A.; Burla, M. C.; Camalli, M.; Cascarano, G. L.; Giacovazzo, C.; Guagliardi, A.; Moliterni, A. G. G.; Polidori, G.; Spagna, R. J. Appl. Cryst. 1999, 32 , 115-119. Page 11 of 11 Dalton Transactions Dalton Transactions Accepted Manuscript Published on 29 November 2017. Downloaded by University of Reading on 29/11/2017 16:40:29. View Article Online DOI: 10.1039/C7DT03862C | [] | [] | ["Ca(TCC) 2 * ּ ◌ 4 H 2 O * ּ ◌ MeOH", "Sr(TCC) 2 * 3 H 2 O", "Ba(TCC) 2 * ּ ◌ 2 H 2 O * ּ ◌ MeOH"] | ["CaCl 2 --27.7 mg, 0.25 mmol, 1.00 eq", "SrCl 2 * ּ ◌ 6 H 2 O--66.6 mg, 0.25 mmol, 1.00 eq", "BaCl 2 ּ ◌ * 2 H 2 O--0.25 mmol, 1.00 eq"] | [] | ["AgTCC--136.5 mg, 0.50 mmol, 1.00 eq"] | ["room temperature"] | ["16 h"] | ["methanol--10 mL"]
j.jssc.2009.01.021 | 2.4. Synthesis of [Mn 2 (phen)(As III 2 S 5 )] n (1) A mixture of As (74.9 mg, 1 mmol), Mn (54.9 mg, 1 mmol), S (96.2 mg, 3 mmol), phen (78 mg, 0.5 mmol), en (0.2 ml, 3 mmol), and distilled water (5 mL, 278 mmol) was sealed in a 25 mL poly(tetraﬂuoroethylene)-lined stainless steel container under autogenous pressure and then heated at 423 K for 5 days under autogenous pressure. After the mixture was subsequently allowed to cool slowly to ambient temperature, prism shaped orange crystals were obtained. The crystals were ﬁltered, washed with ether and ethanol, and dried at ambient temperature. The EDS for 1 show the mean mole ratio of Mn 2+ ions to As 3+ ions is 1.06, in agreement with the ratio value of 1 from the formula (Fig. S1). | [] | [] | ["[Mn 2 (phen)(As III 2 S 5 )] ", "NaN"] | ["Mn--54.9 mg, 1 mmol"] | [] | ["phen--78 mg, 0.5 mmol", "en--0.2 ml, 3 mmol"] | ["423 K"] | ["5 days"] | ["distilled water--5 mL, 278 mmol"]
j.poly.2019.02.044 | 2.2.4. 1,3-Dimethyl-5-[(2,4-dimethylphenylamino)-methylene]pyrimidine-2,4,6-trione (2f) Pale yellow fluffy solid, 0.96 g, Yield: 70.3%, m.p.: 207-209 °C. IR (ν cm -1 ): 3214, 2916, 1733, 1628, 1581. Anal. Calc. for C 15 H 17 N 3 O 3 : C, 62.71; H, 5.96; N, 14.63; found: C, 62.80; H, 6.03; N, 14.78 %. 1 H NMR (400 MHz, CDCl 3 , δ ppm): 2.32 (s, 3H, C 6 H 3 (CH 3 ) 2 -o-CH 3 ), 2.37 (s, 3H, C 6 H 3 (CH 3 ) 2 -p-CH 3 ), 3.34 (s, 3H, NCH 3 ), 3.35 (s, 3H, NCH 3 ), 7.06 (s, 1H, C 6 H 3 m-H), 7.07-7.09 (d, 1H, C 6 H 3 -m-H, J = 8.0 Hz), 7.21-7.23 (d, 1H, C 6 H 3 -o-H, J = 8.0 Hz), 8.64-8.67 (d, 1H, NHCH=C, J = 13.8 Hz), 12.18-12.21 (d, 1H, NHCH=C, J = 13.6 Hz). 13 C NMR (100 MHz, CDCl 3 , δ ppm): 17.4 (C 6 H 3 (CH 3 ) 2 -o-CH 3 ), 20.9 (C 6 H 3 (CH 3 ) 2 -p-CH 3 ), 27.3 (NCH 3 ), 27.9 (NCH 3 ), 92.8 (NHCH=C), 116.3 (C 6 H 3 ), 127.9 (C 6 H 3 ), 128.2 (C 6 H 3 ), 132.0 (C 6 H 3 ), 134.4 (C 6 H 3 ), 136.6 (C 6 H 3 ), 151.9 (NHCH=C), 152.2 (C=O), 162.7 (C=O), 165.2 (C=O). | [] | [] | ["1,3-Dimethyl-5-[(2,4-dimethylphenylamino)-methylene]pyrimidine-2,4,6-trione (2f)"] | [] | [] | [] | [] | [] | []
j.poly.2013.05.044 | 2.3.3. {[Ag 4 (L) 7 ][ClO 4 ] 4 } 1 (3) Prepared as described for 1 except AgClO 4 (0.21 g, 1.0 mmol) was used. Yield: 0.46 g (65% based on Ag). Mp 210 °C; Anal. Calc.for C 7 H 14 Ag 2 Cl 2 N 14 O 8 (MW = 708.96): C, 11.85; H, 1.97; N, 27.64.Found: C, 11.79; H, 1.95; N, 27.70%. IR data (cm 1 ): 3323(NH 2 )(br), 3126(m), 1630(m), 1528(m), 1456(m), 1382(m), 1190(m), 1142(m), 1105(m), 1089(ClO 4 )(m), 979(m), 863(m), 680(m), 624(m). | [] | [] | ["{[Ag 4 (L) 7 ][ClO 4 ] 4 } 1", "C 7 H 14 Ag 2 Cl 2 N 14 O 8"] | ["AgClO 4--0.21 g, 1.0 mmol"] | [] | [] | [] | [] | []
zaac.202000142 | Powder samples were prepared in Lindemann glass capillaries with 0.5 mm diameter under inert gas atmosphere. The samples were measured using Cu-K α radiation (λ = 1.54056 Å).Synthesis of 1 ⬁ [SbCl 3 (pyz)] (1): Reaction of 57.0 mg SbCl 3 (1 equiv., 250 μmol) with 20.1 mg pyrazine (1 equiv., 250 μmol) in a solution of 5 mL tetrahydrofuran (thf) at room temperature leads to the formation of 1. Therefore, both reagents were dissolved in 2.5 mL thf, each. Subsequently, the pyrazine solution was added dropwise to the SbCl 3 solution. 1 was formed instantly as colorless precipitate. The reaction was completed by additional stirring for 30 minutes. After filtration and subsequent drying in vacuo, 1 was obtained as colorless solid and characterized by single-crystal and powder-X-ray diffraction analyses as well as IR spectroscopy. SbClC 4 H 4 N 2 : calcd. C: 15.59, H: 1.31, N: 9.09%; found: C: 15.29, H: 1.38, N: 8.68%. FT-IR (ATR): ν ˜ = 3128 (w), 3095 (w), 3059 (w), 2965 (w), 1602 (w), 1573 (w), 1508 (m), 1482 (m), 1408 (s), 1368 (m), 1309 (w), 1260 (m), 1173 (m), 1157(m), 1148 (m), 1124 (s), 1078 (m), 1057 (m), 1031 (s), 795 (s), 777 (m) cm –1 . | [] | [] | ["[SbCl 3 (pyz)]", "SbClC 4 H 4 N 2"] | ["SbCl 3--57.0 mg, 250 μmol"] | [] | ["pyrazine--20.1 mg, 250 μmol"] | ["room temperature"] | ["30 minutes"] | ["tetrahydrofuran (thf)--5 mL"]
ic9701221 | Preparation of R-cis-[Cr(bispicen)(H 3 O 2 )]I 2 ,2. R-cis-[Cr(bispicen)Cl 2 ]Cl‚3H 2 O, prepared by a literature method 9 (0.30 g, 0.66 mmol), was suspended in water (3 mL), and a solution of sodium hydroxide (1 mL, 2 M) was added. The solution was slightly heated and then filtered. After cooling of the solution on ice, sodium iodide (0.7 g) was added and 1 M hydrochloric acid was added dropwise to ensure weak acid reaction. The red precipitate that separated was filtered off and washed with ethanol (96%). Yield: 0.34 g (88%). The compound was recrystallized from boiling water with a recovery of 53%. Anal.Calcd for C 14 H 21 CrI 2 N 4 O 2 : C, 28.84; H, 3.63; Cr, 8.92; I, 43.52; N, 9.61. Found: C, 28.50; H, 3.70; Cr, 8.86; I, 43.10; N, 9.53. Electronic spectrum in 1 M NaCl (λ max , nm; ,M -1 cm -1 ): 522, 84.6; 398, 59.2. | [] | [] | ["R-cis-[Cr(bispicen)(H 3 O 2 )]I 2", "R-cis-[Cr(bispicen)Cl 2 ]Cl‚3H 2 O"] | ["literature method 9--0.30 g, 0.66 mmol"] | ["sodium hydroxide--1 mL, 2 M", "sodium iodide--0.7 g", "hydrochloric acid--1 M"] | [] | [] | [] | ["water--3 mL", "ethanol--96%"]
ic400658y | Synthesis of EDP-U2. A mixture of UO 2 (NO 3 ) 2 ·6H 2 O (40 mg, 0.1 mmol), ethylenediphosphonic acid (40 mg, 0.21 mmol), NEt 4 OH (100 μL, 25% in water, 0.17 mmol), and deionized water (1.0 mL) was loaded into a 20 mL Teﬂon-lined stainless steel autoclave. The autoclave was sealed and heated at 160 °C for 2 days, and then cooled to room temperature. Yellow block-like crystals were isolated. Yield 19 mg (33% based on uranium); initial pH 1.0; ﬁnal pH 1.5. Anal. Calcd (wt %) for C 22 H 68 N 2 O 28 P 6 U 3 : C, 15.46; H, 4.01; N, 1.64. Found: C, 15.64; H, 4.08; N, 1.71. | [] | [] | ["EDP-U2"] | ["UO 2 (NO 3 ) 2 ·6H 2 O--40 mg, 0.1 mmol"] | ["NEt 4 OH--100 μL, 25% in water, 0.17 mmol"] | ["ethylenediphosphonic acid--40 mg, 0.21 mmol"] | ["160 \n°C"] | ["2 days"] | ["deionized water--1.0 mL"]
ic200540c | Synthesis of 1 and 2. [Ag(2-bpt)] 2 (NO 3 ) 2 (1). A mixture of 2-bpt (23.8 mg, 0.1 mmol), AgNO 3 (17.0 mg, 0.1 mmol), and adipic acid (14.6 mg, 0.1 mmol) in H 2 O (15 mL) was sealed in a Teflon-lined stainless steel vessel (20 mL), which was heated at 100 °C for 3 days and then cooled to room temperature for 1 day at a rate of 5 °C/h. Colorless block crystals of 1 were collected in 58% yield (23.6 mg). Anal. Calcd for C 24 H 20 Ag 2 N 14 O 6 (1): C, 35.32; H, 2.47; N, 24.02. Found: C, 35.27; H, 2.63; N, 24.11. IR (cm 1 ): 3330m, 1595s, 1513w, 1487w, 1465s, 1424s, 1382vs, 1313vs, 1286vs, 1159m, 1099w, 1067w, 1043w, 997m, 894w, 793s, 742s, 699m, 626w, 498w. | [] | ["1 day"] | ["[Ag(2-bpt)] 2 (NO 3 ) 2", "C 24 H 20 Ag 2 N 14 O 6"] | ["AgNO 3--17.0 mg, 0.1 mmol"] | [] | ["2-bpt--23.8 mg, 0.1 mmol", "adipic acid--14.6 mg, 0.1 mmol"] | ["100 \nC"] | ["3 days"] | ["H 2 O--15 mL"]
zaac.201300283 | Synthesis of [Cu 2 (L 2 )(μ-Cl)(dca)(H 2 O)] n ·nH 2 O (2): This complex was synthesized with a similar procedure as described for the synthesis of 1, except using H 2 L 2 instead of H 2 L 1 . Brown crystals were obtained with 62% yield based on Cu. C 28 H 36 ClCu 2 N 5 O 6 : calcd. C 47.96; H 5.18; N 9.99%; found: C 48.14; H 5.21; N 10.13%. IR (KBr, selected data): ν ˜ = 3428 s, 3059 w, 2978 m, 2343 m, 2273 m, 2192 s, 1611 s, 1551 m, 1467 s, 1394 m, 1291 m, 1244 s, 1218 s, 1046 m, 743 s, 534 w cm –1 . | [] | [] | ["[Cu 2 (L 2 )(μ-Cl)(dca)(H 2 O)] n ·nH 2 O", "C 28 H 36 ClCu 2 N 5 O 6"] | [] | [] | ["H 2 L 2--not specified"] | [] | [] | []
c001795g | Cp*Sm(BH 4 )(THF) 2 (2) To a solution of 1 (100 mg, 0.31 mmol) in THF was added KCp* (55 mg, 0.32 mmol). The solution was stirred at room temperature for 24 h, ﬁltered and the residue was continuously extracted with THF. The ﬁltrate and extracts were combined, evaporated to dryness and rinsed with n-pentane. 2 (60 mg, 0.13 mmol, 43%) was obtained as a brownish-black crystalline solid.1 HNMR(d 8 THF): d (ppm) -163 (w 1 2 = 700 Hz, BH 4 ), 3.45 (w 1 2 = 20 Hz, Cp*).An analytical sample was recrystallised in THF. Anal. Calc. for C 18 H 35 BO 2 Sm: C, 48.62; H, 7.93. Found: C, 48.77; H: 7.56%.Typical styrene polymerisation In a glove box under argon (H 2 OandO 2 < 2 ppm), the preinitiator was dissolved in the appropriate amount of dry and degassed toluene. Al( i Bu) 3 was added via a microsyringe followed by the monomer. The reaction was then stirred and heated at 100 ◦ C for 24 h. The reaction was quenched by addition of a few drops of methanol. The polymer was poured in a large excess of methanol, ﬁltered and dried under vacuum.1 H NMR analysis of the polymers was performed in CDCl 3 .Typical e-caprolactone polymerisation In a glove box under argon (H 2 OandO 2 < 2 ppm), the initiator was dissolved in the appropriate amount of dry and degassed toluene. e-Caprolactone was then added under vigorous stirring.The reaction was then stirred at room temperature for a given time (Table 3). The reaction was quenched by the addition of a few drops of methanol. The polymer was poured in a large excess of methanol, ﬁltered and dried under vacuum.1 H NMR analysis of the polymers was performed in CDCl 3 .X-Ray experimental section† Crystals for X-ray analysis were recrystallised from THF, and mounted in a drybox on a ﬁberglass needle using Paratone-N oil.Data collection were performed at 150 K (cold stream of dinitrogen) on a Nonius KappaCCD diffractometer, using graphitemonochromated Mo-Ka radiation (l = 0.71069 A ˚ ). Structure 1 exhibits additional (pseudo-)symmetry, and the structure can be solved in the Pnnm space group. But in that case, the bond distances in the THF ligand are not correct; in fact, the P2 1 /n space group must be used in order to obtain a chemically consistent structure (angles, C–C and C–O bond distances in the THF ligand).Acknowledgements The authors wish to thank Aur ´ elie Malfait for SEC analyses and the CNRS and the R ´ egion Nord Pas de Calais for funding.Notes and references 1(a) L. Friebe, O. Nuyken and W. Obrecht, Adv. Polym. Sci., 2006, 204, 1–154; (b) P. M. Zeimentz, S. Arndt, B. R. Elvidge and J. Okuda, Chem.Rev., 2006, 106, 2404–2433; (c) Z. Hou, Y. Luo, X and Li, J. Organomet.Chem., 2006, 691, 3114–3121.2 Selected references: (a)L.S.BoffaandB.M.Novak,Tetrahedron, 1997, 53, 15367–15396; (b) Z. Hou, H. Tezuka, Y. Zhang, H. Yamazaki and Y.Wakatsuki, Macromolecules, 1998, 31, 8650–8652; (c) E. E. Delbridge, This journal is © The Royal Society of Chemistry 2010 Dalton Trans., 2010, 39, 6761–6766 ¦ 6765 Published on 06 May 2010. Downloaded by University of Prince Edward Island on 26/10/2014 10:30:22. View Article Online D. T. Dugah, C. R. Nelson, B. W. Skelton and A. H. White, Dalton Trans., 2007, 143–153; (d) M. Deng, Y. Yao, Q. Shen, Y. Zhang and J.Sun, Dalton Trans., 2004, 944–950.3 S. Harder, Angew. Chem., Int. Ed., 2004, 43, 2714–2718.4 M. Visseaux, T. Chenal, P. Roussel and A. Mortreux, J. Organomet.Chem., 2006, 691, 86–92, and references cited therein.5 S. Agarwal and A. Greiner, J. Chem. Soc., Perkin Trans. 1, 2002, 2033– 2042.6(a) R. Nomura and T. Endo, Chem.–Eur. J., 1998, 4, 1605–1610; (b)W.J.Evans, D. G. Giarikos and N. T. Allen, Macromolecules, 2003, 36, 4256– 4257.7 T. Hayakawa, Y. Nakayama and H. Yasuda, Polym. Int., 2001, 50, 1260–1264.8(a) F. Bonnet, C. Da Costa Violante, P. Roussel, A. Mortreux and M.Visseaux, Chem. Commun., 2009, 3380–3382; (b) A. Valente, P. Zinck, A. Mortreux and M. Visseaux, Macromol. Rapid Commun., 2009, 30, 528–531.9V.D.MakhaevandA.P.Borisov,Russ. J. Inorg. Chem., 1999, 44, 1411–1413.10 T. Imamoto and M. Ono, Chem. Lett., 1987, 501–502.11 J. Collin, N. Giuseppone, F. Machroui, J.-L. Namy and F. Nief, Tetrahedron Lett., 1999, 40, 3161–3164.12 S. Arndt and J. Okuda, Chem. Rev., 2002, 102, 1953–1976.13 F. Bonnet, M. Visseaux, D. Barbier-Baudry, A. Haﬁd, E. Vigier and M. M. Kubicki, Inorg. Chem., 2004, 43, 3682–3690.14 W. J. Evans, J. W. Grate, H. W. Choi, I. Bloom, W. E. Hunter and J. L.Atwood, J. Am. Chem. Soc., 1985, 107, 941–946.15 F. Bonnet, M. Visseaux, A. Haﬁd, D. Baudry-Barbier, M. M. Kubicki and E. Vigier, Inorg. Chem. Commun., 2007, 10, 690–694.16 H. Schumann, M. Keitsch, J. Demtschuk and S. Muhle, Z. Anorg. Allg.Chem., 1998, 624 , 1811–1818.17 W. J. Evans, D. K. Drummond, H. Zhang and J. L. Atwood, Inorg.Chem., 1988, 27, 575–579.18 S. Bogaert, J. F. Carpentier, T. Chenal, A. Mortreux and G. Ricart, Macromol. Chem. Phys., 2000, 201, 1813–1822.19 Y. Zhang, Z. Hou and Y. Wakatsuki, Macromolecules, 1999, 32, 939– 941.20 (a)S.Kaita,Z.HouandY.Wakatsuki,Macromolecules, 1999, 32, 9078– 9079; (b) F. Bonnet, M. Visseaux and D. Barbier-Baudry, J. Organomet.Chem., 2004, 689, 264–269.21 W. J. Evans and H. Katsumata, Macromolecules, 1994, 27, 2330–2332.22 I. Palard, A. Soum and S. M. Guillaume, Chem.–Eur. J., 2004, 10, 4054–4062.23 D. Barbier-Baudry, S. Heiner, M. M. Kubicki, E. Vigier, M. Visseaux and A. Haﬁd, Organometallics, 2001, 20, 4207–4210.24 C. J. Schaverien, Organometallics, 1994, 13, 69–82.25 U. Mirsaidov, I. B. Shaimuradov and M. Khikmatov, Russ. J. Inorg.Chem., 1986, 31, 753–754.26 S. M. Cendrowski-Guillaume, G. Le Gland, M. Nierlich and M.Ephritikhine, Organometallics, 2000, 19, 5654–5660.6766 ¦ Dalton Trans., 2010, 39, 6761–6766 This journal is © The Royal Society of Chemistry 2010 Published on 06 May 2010. Downloaded by University of Prince Edward Island on 26/10/2014 10:30:22. View Article Online | [] | [] | ["Cp*Sm(BH 4 )(THF) 2"] | ["Cp*Sm(BH 4 )(THF) 2--100 mg, 0.31 mmol", "KCp*--55 mg, 0.32 mmol"] | [] | [] | ["room temperature"] | ["24 h"] | ["THF--2 mL"]
b512086a | [{(L 2 )Cu II (l-OH)(OClO 3 )} 2 ](3). To a degassed solution of L 2 (0.10 g, 0.43 mmol) in MeCN (10 cm 3 ) was added solid [Cu(MeCN) 4 ][ClO 4 ] (0.14 g, 0.43 mmol). The resulting bright yellow solution comprising supposedly 1 was stirred for 10 min at room temperature. Exposure of this solution to dry O 2 did not bring about an immediate noticeable change in colour. However, on exposure of this solution to O 2 for 24 h, a green colour was generated, the green solution was allowed to slowly evaporate in air after discarding a minute amount of a greenish yellow solid that initially separated out. Dark blue crystals which formed within 2–3 days were ﬁltered, washed with a mixture (1 : 3, v/v) of MeCN/Et 2 O(4cm 3 ) and dried in vacuo (yield: 0.075 g, ∼43%). | [] | [] | ["(L 2 )Cu II (l-OH)(OClO 3 )"] | ["[Cu(MeCN) 4 ][ClO 4 ]--0.14 g, 0.43 mmol"] | [] | ["L 2--0.10 g, 0.43 mmol"] | [] | ["10 min", "24 h", "2-3 days"] | ["MeCN--10 cm 3", "Et 2 O--4 cm 3"]
j.poly.2020.114418 | Analysis, C 15 H 25 O 10 Tc 2 (561.35): Calcd.: Tc, 35.27; Found: Tc, 36.01. FT-IR ( m (cm 1 ) ATR-neat), 2916 (str CH 3 v as ), 2850 (str CH 3 v s ), 1465 (str, COO– m as ), 1431 (str, COO– m s ). Decomposition temperature ~ 380 °C. | ["~ 380 \nC"] | [] | ["C 15 H 25 O 10 Tc 2"] | [] | [] | [] | [] | [] | []
c0ce00761g | Synthesis of [Cu I 4 L 4 ][SiW 12 O 40 ] (4). The preparation of compound 4 was similar to that of 3 except that Na 2 WO 4 $2H 2 O (0.66 g, 2.00 mmol) was used instead of Na 2 MoO 4 $2H 2 O. Brown block crystals were ﬁltered and washed with distilled water and ethanol (36% yield based on W). Elemental Analysis: Calc. for C 56 H 56 N 16 Cu 4 SiW 12 O 40 : C, 16.48; H, 1.38; N, 5.49. Found: C, 16.61; H, 1.19; N, 5.74. IR (KBr, cm 1 ): 3120 (w), 1517 (w), 1423 (w), 1410 (w), 1282 (w), 1171(w), 1076 (w), 964 (m), 914 (s), 800 (s), 763 (m), 644 (w), 609 (w), 526 (m). Compound 4 also can be prepared at 160  C heating for 5 days with pH of about 2.2–3.2, when K 4 SiW 12 O 40 $nH 2 O (0.30 g, 0.10 mmol), L (0.10 g, 0.40 mmol) and Cu(NO 3 ) 2 $3H 2 O (0.10 g, 0.40 mmol) are used as the reactants in a mixed solution of 10 mL of distilled water and 5 mL ethanol (45% yield based on K 4 SiW 12 O 40 ). | [] | [] | ["[Cu I 4 L 4 ][SiW 12 O 40 ]"] | ["Cu(NO 3 ) 2 $3H 2 O--0.10 g, 0.40 mmol"] | ["Na 2 WO 4 $2H 2 O--0.66 g, 2.00 mmol", "K 4 SiW 12 O 40 $nH 2 O--0.30 g, 0.10 mmol"] | ["L--0.10 g, 0.40 mmol"] | ["160 \n C"] | ["5 days"] | ["distilled water--10 mL", "ethanol--5 mL"]
s12039-011-0169-1 | UV-Vis. (CH 2 Cl 2 , λ max nm; εM −1 cm −1 ): 491 (32945), 318 (17354), 230 (22142).2.1g [{Cu(4-bimpdpm)(acac)} n ] (4): This compound was prepared following the above procedure for 1 using 4-bimpdpm and Cu(acac) 2 in 1:1 molar ratio.Yield: 33% (0.232 g). Anal. Calc. for C 28 H 25 N 5 O 2 Cu 2 : C, 56.94, H, 4.27; N, 11.86%. Found: C,56.78; H, 4.23; N, 11.79%. ESI-MS (m/z) obs (calcd.): 498 [M] + (498). IR (KBr pellet, cm −1 ): 2925, 1649, 1550, 1450, 1406, 1376, 1340, 1305, 1246, 1213, 1146, 1113, 1065, 1034, 1003, 965, 895, 816, 778, 675. UV-Vis. (CH 2 Cl 2 , λ max nm; εM −1 cm −1 ): 496 (22 245), 298 (19180), 231 (18605). | [] | [] | ["[Cu(4-bimpdpm)(acac)] n", "C 28 H 25 N 5 O 2 Cu 2"] | ["Cu(acac) 2--NaN"] | [] | ["4-bimpdpm--NaN"] | [] | [] | ["CH 2 Cl 2--NaN"]
c0ce00110d | Synthesis of {[Zn 3 (L3) 2 Cl 6 ]$(CH 3 OH) 2 $(H 2 O) 4 } n (6) A mixture of L3 (0.0427 g, 0.010 mmol) and ZnCl 2 (0.0273 g, 0.020 mmol) were added to 6 mL of a MeOH–H 2 O mixture with a volume ratio of 5 : 1 in a 15 mL sealed Teﬂon-lined autoclave and heated to 90  C for 24 h. Afterwards, the autoclave was slowly cooled to room temperature. The resulting colourless block crystals were ﬁltered off, washed with a MeOH–H 2 O mixture and dried in air. Yield: 0.0015 g (11% based on L3).Anal. calcd for C 52 H 58 N 6 O 14 Cl 6 Zn 3 : C 44.61, H 4.18, N, 6.00%.Found: C 44.32, H 4.56, N 6.42%. IR (KBr, cm 1 ): 3445 (m), 1722 (m), 1621 (m), 1597 (m), 1431 (m), 1166 (m), 1065 (s), 811 (w), 745 (w).X-Ray crystallography Single-crystal X-ray diffraction intensities for 1–6 were collected (1 at the temperature of 173 K and the other ﬁve complexes at 293 K) on a Bruker APEX CCD diffractometer with graphite monochromated Mo-Ka radiation (l ¼ 0.71073  A) using the u technique. All the structures were solved by direct methods and reﬁned with the full-matrix least-squares on F 2 using SHELXTL. | [] | [] | ["{[Zn 3 (L3) 2 Cl 6 ]$(CH 3 OH) 2 $(H 2 O) 4 } n", "C 52 H 58 N 6 O 14 Cl 6 Zn 3"] | ["ZnCl 2--0.0273 g, 0.020 mmol"] | [] | ["L3--0.0427 g, 0.010 mmol"] | ["90  C"] | ["24 h"] | ["MeOH–H 2 O--6 mL (volume ratio of 5 : 1)"]
j.inoche.2006.08.023 | The title compound, [Cd (BIMB) 0.5 SO 4 (H 2 O) 2 ] n Æ nH 2 O (1), was isolated as orange needle crystals in yield of ca. | [] | [] | ["[Cd (BIMB) 0.5 SO 4 (H 2 O) 2 ] n Æ nH 2 O", "NaN"] | [] | [] | [] | [] | [] | []
j.poly.2011.06.016 | The solution was ﬁltered and then layered with diethyl ether to afford colorless crystals. Yield: 0.85 g (70%, based on Ag). Anal Calc.for C 16 H 16 Ag 4 Cl 4 N 16 O 12 (M W = 1197.73): C, 16.03; H, 1.35; N, 18.70. Found: C, 15.83; H, 1.51; N, 18.49%. FT-IR (cm 1 ): 3327(m), 3184(m), 1654(s), 1581(s), 1546(s), 1488(m), 1384(s), 1213(s), 1138(m), 936(w), 824(w), 791(s), 651(w), 617(w), 510(m), 486(w). | [] | [] | ["C 16 H 16 Ag 4 Cl 4 N 16 O 12"] | [] | [] | [] | [] | [] | []
00958972.2017.1355460 | 2.2. Synthesis 2.2.1. {[o-OH–C 6 H 4 (O)C=N–N=C(CH 2 Ph)COO](n-Bu 2 Sn)} n (1) 2-Oxo-3-phenylpropionic acid salicyloylhydrazone (0.298 g, 1 mmol) and dibutyltin oxide (0.249 g, 1 mmol) were added to a stirred solution of 25 mL methanol in a ask, and the reaction mixture was heated to reux for 10 h. After that, the solvent was removed by evaporation in vacuo and the residual solution was ltered. Light yellow crystals were slowly formed at room temperature. Yield 76%. m.p.: 206–208 °C. Anal. Calcd for C 24 H 30 N 2 O 4 Sn: C, 54.47; H, 5.71; N, 5.29%. Found: C, 54.50; H, 5.70; N, 5.26%. FT-IR (KBr, cm −1 ): 3450 (w), 3059 (w), 2960 (s), 2926 (s), 2860 (m), 1616 (s), 1598 (s), 1510 (s), 1490 (s), 1452 (s), 1381 (m), 1323 (s), 1251 (s), 1228 (s), 1174 (s), 1078 (m), 894 (m), 858 (m), 754 (s), 713 (s), 682 (m), 632 (m), 586 (m), 511 (m), 428 (m). 1 H NMR (500 MHz, CDCl 3 , δ/ppm): 11.72 (s, 1H), 7.99–8.01 (d, J = 7.9 Hz, 1H), 7.44–7.47 (m, 3H), 7.28–7.31 (m, 2H), 7.21–7.24 (m, 1H), 7.02–7.04 (m, 1H), 6.94–6.97 (t, J = 7.6 Hz, 1H), 4.35 (s, 2H), 1.57–1.66 (m, 4H), 1.45–1.51 (m, 4H), 1.21–1.28 (m, 4H), 0.78–0.81 (t, J = 7.3 Hz, 6H). 13 C NMR (126 MHz, CDCl 3 , δ/ppm): 175.86, 164.22, 160.73, 154.94, 135.05, 133.89, 130.15, 129.37, 128.99, 127.40, 119.27, 117.68, 115.08, 33.48, 26.57, 26.36, 22.74, 13.39. 119 Sn NMR (187 MHz, CDCl 3 , δ/ppm): −100.08. | ["room temperature"] | [] | ["{[o-OH-C 6 H 4 (O)C=N-N=C(CH 2 Ph)COO](n-Bu 2 Sn)} n", "C 24 H 30 N 2 O 4 Sn"] | ["dibutyltin oxide--0.249 g, 1 mmol"] | [] | ["2-Oxo-3-phenylpropionic acid salicyloylhydrazone--0.298 g, 1 mmol"] | ["reﬂux"] | ["10 h"] | ["methanol--25 mL"]
ic503004j | Found: C, 36.82; H, 3.33%.[(UO 2 ) 2 Cu 2 (L) 3 (NO 3 ) 2 (bipy) 2 ]·0.5H 2 O(9). LH 2 (11 mg, 0.05 mmol), UO 2 (NO 3 ) 2 ·6H 2 O (25 mg, 0.05 mmol), Cu(NO 3 ) 2 ·2.5H 2 O (12 mg, 0.05 mmol), bipy (8 mg, 0.05 mmol), acetonitrile (0.3 mL), and demineralized water (0.8 mL) were placed in a 10 mL tightly closed glass vessel and heated at 140 °C under autogenous pressure, giving dark green crystals of complex 9 within 3 d (25 mg, 84% yield based on the diacid). The same complex is obtained when acetonitrile is replaced by tetrahydrofuran (THF). Anal. Calcd for C 56 H 59 Cu 2 N 6 O 22.5 U 2 : C, 37.80; H, 3.34; N, 4.72. Found: C, 38.00; H, 3.54; N, 4.87%. | [] | [] | ["[(UO 2 ) 2 Cu 2 (L) 3 (NO 3 ) 2 (bipy) 2 ]·0.5H 2 O", "C 56 H 59 Cu 2 N 6 O 22.5 U 2"] | ["UO 2 (NO 3 ) 2 ·6H 2 O--25 mg, 0.05 mmol", "Cu(NO 3 ) 2 ·2.5H 2 O--12 mg, 0.05 mmol"] | ["THF--N/A"] | ["LH 2--11 mg, 0.05 mmol", "bipy--8 mg, 0.05 mmol"] | ["140 °C"] | ["3 d"] | ["acetonitrile--0.3 mL", "demineralized water--0.8 mL"]
ic801329g | Synthesis of [ZnL 2 Cl 2 ] n (3). A mixture of ZnCl 2 · 2H 2 O (140 mg, 1 mmol) and L 2 (278 mg, 1.00 mmol) in ethanol (20 mL) was stirred at room temperature for 1 h. Molecular sieves (4 Å, 50 mg) were added to the resulting clear solution. After 12 h the molecular sieves were ﬁltered off and the ﬁltrate was allowed to evaporate to give colorless crystals that proved suitable for X-ray analysis. The remainder of the crystalline product was dried under vacuum before analysis. Yield, 12%. Anal. Calcd (%) for C 16 H 26 Cl 2 N 2 O 2 Zn: C, 46.34; H, 6.32; N, 6.76. Found: C, 46.31; H, 6.30; N, 6.71. IR (KBr pellet/cm -1 ): 3071(w), 2941(w), 2859(w), 1608(m), 1551(s), 1438(w), 1338(m), 1256(w), 1215(w), 1113(w), 1016(w), 951(m), 797(w), 474(w), 445(w). | [] | ["12 h"] | ["[ZnL 2 Cl 2 ] n", "C 16 H 26 Cl 2 N 2 O 2 Zn"] | ["ZnCl 2 \b2H 2 O--140 mg, 1 mmol"] | ["molecular sieves (4 Å)--50 mg"] | ["L 2--278 mg, 1.00 mmol"] | [] | ["1 h"] | ["ethanol--20 mL"]
ic400247q | Preparation of 5, [Ag 2 (L 2 )(CH 3 CN) 2 ](NO 3 ) 2 and 6, [Ag 2 (L 2 )](NO 3 ) 2 . A solution of AgNO 3 (8.3 mg, 0.0489 mmol) in acetonitrile (2 mL) was added to a solution of L 2 (20.1 mg, 0.0222 mmol) dichloromethane (2 mL). Slow evaporation of the solution aﬀorded two kinds of crystals: at the beginning (within 3 h) tiny cube-type crystals of 5 (two or three crystals, below 2% yield) formed on the wall of the vial, which converted to the block-shaped crystals of 6 (70% yield) after one week. One crystal of 5 was isolated carefully from the mother liquor for the X-ray crystallographic measurements. The molecular formula of 5 was established on the basis of X-ray analysis. The ﬁnal product was collected by ﬁltration and washed with acetonitrile and diethyl ether, and dried under reduced pressure. The PXRD measurements as well as analytical results (elemental analysis and IR) excluded the presence of 5 in the ﬁnal product. Separately, another reaction mixture of L 2 and AgNO 3 in acetonitrile/dichloromethane was heated at 50 °C for 10 min. The resulting solution was allowed to stand at room temperature, yielding colorless block-shaped crystals of 6. For 6: yield (70%); Mp: 194−195 °C (decomp.). IR (KBr, cm −1 ): 3482, 3224, 3065, 2930, 2845, 1600, 1493, 1455, 1384 (NO 3 − ), 1244, 1105, 1052, 1015, 753. Anal. calcd. for C 50 H 56 Ag 2 N 6 S 4 O 10 (%): C, 48.24; H, 4.53; N, 6.75; S, 10.30. Found: C, 48.97; H, 4.56; N, 6.46; S, 10.18. Mass spectrum m/z (ESI): 560.33 for [Ag 2 (L 2 )] 2+ (calcd 560.06) and 1181.83 for [Ag 2 (L 2 )NO 3 ] + (calcd 1182.12). | [] | [] | ["[Ag 2 (L 2 )(CH 3 CN) 2 ](NO 3 ) 2", "[Ag 2 (L 2 )](NO 3 ) 2", "C 50 H 56 Ag 2 N 6 S 4 O 10"] | ["AgNO 3--8.3 mg, 0.0489 mmol"] | [] | ["L 2--20.1 mg, 0.0222 mmol"] | ["room temperature", "50 \nC"] | ["3 h", "one week"] | ["acetonitrile --2 mL", "dichloromethane --2 mL"]
zaac.201300143 | Synthesis of [Mn(Hstp) 2 (4,4⬘-Hbpy) 2 ](1): A mixture of MnSO 4 ·H 2 O (0.018 g, 0.1 mmol) and 4,4⬘-bpy (0.032g, 0.2 mmol) in the mixed solvent of H 2 O (1 mL) and 2-propanol (1 mL) was stirred for 15 min. | [] | [] | ["[Mn(Hstp) 2 (4,4⬘-Hbpy) 2 ]", "MnSO 4 ·H 2 O", "4,4⬘-bpy"] | ["MnSO 4 ·H 2 O--0.018 g, 0.1 mmol"] | [] | ["4,4⬘-bpy--0.032g, 0.2 mmol"] | [] | ["15 min"] | ["H 2 O--1 mL", "2-propanol--1 mL"]
j.ica.2005.09.035 | After a few minut es, an aqueous solution (5 ml) of sodium dicyanamide (2 mmol, 0.178 g) was added to it and stirred for 1 h. The resultant deep pink colored solution was ﬁltered and the ﬁltrate was kept in a CaCl 2 desiccator. After a few days, shiny pink crystals suitable for X-ray structure determination were obtained. Yield: 70%. Anal. Calc. for C 14 H 8 CoN 8 S 2 : C, 40.84; H, 1.94; N, 27.22. Found: C, 40.82; H, 1.95; N, 27.21%. IR spectra: 3058(vw), 2925(vw), 2264(s), 2157(vs), 1586(s), 1541(w), 1483(w), 1413(w), 1217(w), 1100(vw), 1060(w), 1012(w), 812(w), 713(s), 500(w) cm 1 . | [] | [] | ["C 14 H 8 CoN 8 S 2"] | [] | [] | ["sodium dicyanamide--2 mmol, 0.178 g"] | [] | ["1 h"] | ["water--5 ml"]
j.jssc.2011.11.017 | for C 14 H 14 MnN 12 O 6 : C, 33.54; H, 2.82; N, 33.53%. Found: C, 33.74; H, 2.75; N, 33.34%. IR (KBr, cm  1 ): 3450 (br), 1636(s), 1428 (m), 1392 (m), 1154 (m), 1074 (m), 821 (m), 673(m). For 10, yield: 59% based on Ni. Anal. Calcd. for C 14 H 18 N 12 O 8 Ni: C, 31.08; H, 3.35; N, 31.07%. Found: C, 31.12; H, 3.39; N, 31.15%. IR (KBr, cm  1 ): 3454 (br), 1625 (s), 1424 (m), 1396 (m), 1155 (m), 1076 (m), 818 (m), 680(m).2.4. Synthesis of [CD(pztza) 2 ]  2(CH 3 OH) (3) and [CO(pztza)(H 2 O)cl] (6) AmixtureofMCl 2  4H 2 O (25.54 mg (M¼ Cd), 20.19 mg (M¼ Co), 0.1 mmol), Hpztza (41.23 mg, 0.2 mmol) in mixture solution of MeOH (5 mL) and water (1 mL) was adjusted to pH 6 and sealed in a 25 mL telfon-lined stainless steel container, which was heated at 120 1C for 72 h. After the sample was cooled to room temperature at a rate of 5 1C/h, the colorless block crystals 3 and the yellow block crystals 6 were obtained. For 3, yield: 65% based on Cd. Anal. Calcd. | [] | [] | ["[CD(pztza) 2 ]  2(CH 3 OH)", "[CO(pztza)(H 2 O)cl]"] | ["MCl 2  4H 2 O--25.54 mg (M¼ Cd), 20.19 mg (M¼ Co), 0.1 mmol"] | [] | ["Hpztza--41.23 mg, 0.2 mmol"] | ["120 1C"] | ["72 h"] | ["MeOH--5 mL", "water--1 mL"]
cg500574x | Anal. Calcd for C 138 H 123 N 89 O 37 Zn 15 (fw 4601.17): C, 36.02%; H, 2.70%; N, 27.09%. Found: C, 36.07%; H, 2.81%; N, 27.26%. IR (KBr, cm −1 ): 3406(m), 1622(m), 1583(s), 1498(w), 1380(s), 1145(w), 1068(m), 812(w), 746(w). | [] | [] | ["C 138 H 123 N 89 O 37 Zn 15"] | [] | [] | [] | [] | [] | []
ic500677t | The resultant solid sample was copiously washed with CHCl 3 (to remove I 2 on the exterior) until the ﬁltrate became colorless and then left in air to dry. The same procedure was applied in preparing the Xray single crystals of TCuI·I 2 . Chemical analysis of the TCuI·I 2 samples thus obtained, C 10 H 16 N 4 OCuI 3 , corresponding to TMBP·CuI·I 2 , yielded the following: calcd [C (18.93%), H (2.22%), N (8.83%)]; found [C (18.69%), H (2.55%), N (8.45%)]. Similar procedures were followed for loading ICl, but this can be completed much faster (e.g., within 1 h). Anhydrous chloroform was also used to wash the powder and single-crystal samples of TCuI·ICl until the ﬁltrate became colorless. The washed samples of TCuI·ICl were evacuated by an oil pump at RT for 30 min to further remove the residual solvent. | ["RT"] | ["1 h", "30 min"] | ["TCuI·I 2", "TCuI·ICl", "TMBP·CuI·I 2"] | [] | ["ICl--loaded"] | [] | [] | [] | ["CHCl 3--copiously", "anhydrous chloroform--used to wash the powder and single-crystal samples"]
ma10070728 | 3.5. Synthesis of 9 2,5-Bis(octoxy)benzene-1,4-dicarbaldehyde (0.15 g, 0.38 mmol) was dissolved in EtOH (40 mL), then 3-acetylpyridine (0.2 g, 1.61 mmol) and crushed KOH (0.108 g, 1.92 mmol) were added to the solution and the reaction mixture was stirred at room temperature for ~16 h. The colourless solution was concentrated in vacuo and left to stand in the freezer at − 18 ◦ C for 3 days. Compound 9 precipitated and was isolated as an off-white powder (0.1 g, 0.12 mmol, 31.2%). M.p. = 150.5 ◦ C.1 H NMR (500 MHz, CDCl 3 ) δ /ppm 9.13 (dd, J = 2.3, 0.9 Hz, 4H, H A2 ), 8.74 (dd, J = 4.8, 1.7 Hz, 4H, H A6 ), 8.19 (ddd, J = 8.0, 2.3, 1.7 Hz, 4H, H A4 ), 7.38 (ddd, J = 7.9, 4.8, 0.9 Hz, 4H, H A5 ), 6.69 (s, 2H, H B3 ), 4.17 (p, J = 6.8 Hz, 2H, H x ), 3.85 (t, J = 6.6 Hz, 4H, H a ), 3.5–3.34 (m, 8H, H y ), 1.77–1.69 (m, 4H, H b ), 1.42 (m, 4H, H c ), 1.36–1.19 (m, 16H, H d/e/f/g ), 0.91–0.75 (m, 6H, H h ). | ["-18 °C"] | ["3 days"] | ["2,5-Bis(octoxy)benzene-1,4-dicarbaldehyde"] | [] | ["3-acetylpyridine--0.2 g, 1.61 mmol", "crushed KOH--0.108 g, 1.92 mmol"] | [] | [] | ["~16 h"] | ["EtOH--40 mL"]
c2ce06312c | Preparation of bphpypr. Ligand bphpypr was prepared as colorless crystals in a manner similar to that described for bphpym, using 4-phenyl-pyrimidine-2-thiol (2.531 g, 13.46 mmol), KOH (0.801 g, 14.3 mmol) and Br(CH 2 ) 3 Br (1.312 g, 6.49 mmol) as starting materials. Yield: 1.892 g, 70%. Mp 67.9– 68.3  C. Anal. Calcd for C 23 H 20 N 4 S 2 : C, 66.32; H, 4.84; N, 13.45; found C, 66.56; H, 4.93; N, 13.21%. IR (KBr, cm 1 ): 1558 (s), 1542 (m), 1494 (w), 1414 (m), 1345 (s), 1217 (w), 1196 (s), 1116 (w), 1079 (w), 823 (w), 786 (w), 754 (s), 690 (s), 621 (m).1 H NMR (DMSO-d 6 , 400 MHz, ppm): d 8.66 (d, 2H, J ¼ 5.2 Hz, pyrimidyl-H), 8.20–8.18 (m, 4H, Ph-H), 7.76 (d, 2H, J ¼ 5.2 Hz, pyrimidyl-H), 7.56–7.53 (m, 6H, Ph-H), 3.43–3.40 (m, 4H, CH 2 ), 2.27–2.20 (m, 2H, CH 2 ).13 C NMR (DMSO-d 6 , 75 MHz, ppm): d 171.6, 163.7, 159.3, 136.2, 132.1, 129.7, 127.7, 113.2, 29.9, 29.6. | [] | [] | ["bphpypr"] | [] | [] | ["4-phenyl-pyrimidine-2-thiol--2.531 g, 13.46 mmol", "KOH--0.801 g, 14.3 mmol", "Br(CH 2 ) 3 Br--1.312 g, 6.49 mmol"] | [] | [] | []
ic049498m | Found: C, 29.67; H, 2.00; N, 4.95.{[Pr(PDA)(H 2 O) 4 ]‚ClO 4 } n (4). A mixture of pyridine-2,6dicarboxylic acid (0.6 mmol, 0.100 g), 12 mL of H 2 O,2mLof C 2 H 5 OH, HClO 4 (1.0 mmol), and Pr 6 O 11 (0.1 mmol, 0.102 g) was placed in a 25 mL acid-digestion bomb at 180 °C for 3 days. The products (0.132 g), with 46% yield based on Pr, were collected after washing with H 2 O. Anal. Calcd for 4: C, 17.60; H, 2.32; N, 2.93. Found: C, 17.37; H, 2.42; N, 2.88. | [] | [] | ["{[Pr(PDA)(H 2 O) 4 ]‚ClO 4} n", "C 17.60 H 2.32 N 2.93"] | ["Pr 6 O 11--0.1 mmol, 0.102 g"] | ["HClO 4--1.0 mmol"] | ["pyridine-2,6dicarboxylic acid--0.6 mmol, 0.100 g"] | ["180 \nC"] | ["3 days"] | ["H 2 O--12 mL", "C 2 H 5 OH--2 mL"]
00958979908027959 | MAIN GROUP COMPLEXES 115 in air for several days to yield black crystals of complex 2. Yield: 0.06g. Anal. calcd. for C6H7NOPbSS: C, 15.12; H, 1.48; N, 2.94%. Found: C, 14.83; H, 1.52, N, 2.81%. IR (KBr pellet, cm-'): 416.6(w), 443.6(s), 462.8(vs), 538.0(m), 663.4(vs), 881.3(s), 937.2(w), 1018.2(vs), 1056.8(m), 1107.0(s). X-ray Structure Determinations Single crystals of complexes 1 and 2 were mounted in glass tubes. X-ray intensity data were collected on a Siemens SMART-CCD diffractometer for 1 and on an Enraf-Nonius CAD4 diffractometer for 2. The radiation used was graphite-monochromatized MoKa. Complex 1 crystallizes in the monoclinic space group Cc (No. 15), while complex 2 crystallizes in the tri- clinic space group Pi(No. 2). Both structures were solved by direct meth- ods. Crystal data and details of data collection for complexes 1 and 2 are given in Table I. Atomic coordinates are given in Tables I1 and 111. The structures of complexes 1 and 2 are given in Figures 1-4. Full lists of crystallographic data are available from the authors upon request. IEt4Nldsn(dmitW, 1 The crystal chosen for data collection had dimensions 0.07 x 0.10 x 0.6mm. Intensities were corrected for Lorentz and polarization effects, some 3303 TABLE I Crystallographic data for complexes 1 and 2 ~~ ~ ~~ ~ ~~ 1 2 Chemical formula C25H40N2SlSSn C6H70PbS5 Formula weight 968.18 476.63 Crystal system: Monoclinic, Cc (No. 15) Triclinic, Pi(No. 2) a (4) 21.721(7) 8.2628(2) b (4) 15.589(4) 8.5254(1) c (A) 16.275(6) 8.9832(2) 01 (7 97.466(2) B ("1 7 ("1 86.296(2) V (A3) 4139(2) 608.4(2) Dcalc (g~rn-~) 1.554 2.60 2 4 2 Diffractometer Siemens Smart-CCD- Enraf-Nonius CAD40 Radiation MoKa (y=0.71073A) MoKa (y = 0.71073 A) Qmax ("1: 23.27 25 T (K): 293 293 Independent reflections 5099 2147 Observed reflections 3303 [I > 2.Or(I)] 1972 [I > 2.0a(I)] R 0.0327 0.0324 R,r 0.0703" 0.0376b 13 1.3 l(3) 104.01 3(2) Downloaded by [Florida Atlantic University] at 05:36 30 December 2014 | [] | [] | ["C6H7NOPbSS"] | ["Pb--NaN"] | [] | ["IEt4Nldsn(dmitW--NaN"] | [] | [] | []
s13065-014-0058-z | benzyladenine and 4 drops of conc. HBr were added to this solution and heated to 60 min. The resultant solution was allowed to slow evaporation at room temperature.After a few days pale green crystals of (5) were obtained.Preparation of catena-Poly [μ-bromido bis(benzyladeninN1H ium) di cadmium (II) tri -μ-bromido] (BACDBR) (6) 40 ml aqueous solution of CdBr 2 .4H 2 O (0.0861 g) was heated at 55°C for 30 min. over a magnetic stirrer. | [] | [] | [] | ["CdBr 2 .4H 2 O--0.0861 g"] | ["conc. HBr--4 drops"] | ["benzyladenine--not specified"] | ["55 \nC"] | ["60 min"] | ["water--40 ml"]
ic200579j | Synthesis of [Gd 2 (cbmp)(ox) 3 (H 2 O) 2 ] 2 3 2H 3 O þ 3 7H 2 O (5).The compound was prepared in the same way as that for 3 by using Gd(NO 3 ) 3 3 6(H 2 O) (0.4 mmol) as metal source. Colorless crystals of 5 were obtained in 61.2% yield based on Hcbmp. Elemental analysis for C 38 H 44 N 6 O 41 Gd 4 : Calcd: C, 24.39%; H, 2.35%; N, 4.49%, Found: C, 23.94%; H, 2.18%; N, 4.27%. IR (KBr, cm 1 ): 3102(w), 1615(s), 1318(s), 196(m).’ X-RAY CRYSTALLOGRAPHIC STUDIES Data for complexes 1, 3 , 4, and 5 were collected on a Rigaku Mercury CCD diﬀractometer equipped with graphite-monochromatedMo KR radiation with wavelength of 0.71073 Å by usingthe ω-scan technique. All absorption corrections were performed using the CrystalClear program.13 Structures were solved by direct methods and reﬁned on F 2 by full matrix least-squares using the SHELXL-97 program package.14 The organic hydrogen atoms were positioned geometrically. Details of the structure solution and ﬁnal reﬁnements for the complexes are given in Table 1. | [] | [] | ["[Gd 2 (cbmp)(ox) 3 (H 2 O) 2 ]\n2 3 2H 3 O þ 3 7H 2 O", "C 38 H 44 N 6 O 41 Gd 4"] | ["Gd(NO 3 ) 3 3 6(H 2 O)--0.4 mmol"] | [] | [] | [] | [] | []
s0020-1693(01)00745-9 | Elemental analyses were carried out in elemental analysis group in this Institute. The chemicals in this research work were used as purchased without further puriﬁcation. Warning: AgClO 4 is explosive and dangerous.4 .1 . Synthesis of 1 A solid of AgBF 4 (0.19 g, 1 mmol) was added to a solution of HSPy (0.22 g, 2 mmol) in MeCN (20 ml).The mixture was stirred for 2 h to give a yellow–red solution, which was ﬁltered. The ﬁltrate was kept in a desiccator with Et 2 O. After 2 days, a large amount of pale yellow prismatic crystals were collected by a ﬁltration to give 1 (0.24 g, 59%). IR (KBr, cm −1 ): 3022, 2987, 2904, 1608, 1570, 1365, 1259, 1132, 1082, 1034, 993, 889,748, 727. Anal. Calc. for C 20 H 20 Ag 2 B 2 F 8 N 4 S 4 : C, 28.78; H, 2.42; N, 6.72. Found: C, 28.13; H, 2.53; N, 6.25%. | [] | ["2 days"] | [] | ["AgBF 4--0.19 g, 1 mmol"] | [] | ["HSPy--0.22 g, 2 mmol"] | [] | ["2 h"] | ["MeCN--20 ml"]
00958972.2013.789505 | 2.2. Synthesis of Cu 2 (p-2-bmb) 2 Cl 4 (1) Cu(Ac) 2 ·H 2 O (0.0201 g, 0.1 mM), p-2-bmb (0.0325 g, 0.1 mM), ethanol (3.0 mL), chloroform (3.0 mL), and methanol (6.0 mL) were placed in a Teﬂon-lined stainless steel vessel (20 mL). The mixture was heated at 80 °C for three days and then the reaction system was gradually cooled to room temperature at 5 °C h 1 . Green crystals of 1 were obtained. | [] | [] | ["Cu 2 (p-2-bmb) 2 Cl 4", "Cu(Ac) 2 ·H 2 O"] | ["Cu(Ac) 2 ·H 2 O--0.0201 g, 0.1 mM"] | [] | ["p-2-bmb--0.0325 g, 0.1 mM"] | ["80 °C"] | ["three days"] | ["ethanol--3.0 mL", "chloroform--3.0 mL", "methanol--6.0 mL"]
c3dt51184g | Preparations of 1–7 Synthesis of [LnSr(pda) 3 (H 2 O) 5 ]·Him·H 2 O (Ln = Eu (1); Gd (2); Tb (3)). A mixture of H 2 pda (0.0334 g, 0.2 mmol), SrCl 2 ·6H 2 O (0.0267 g, 0.1 mmol), Ln(NO 3 ) 3 ·6H 2 O (0.0217–0.0238 g, 0.05 mmol), imidazole (0.0334 g, 0.5 mmol), and H 2 O– C 2 H 5 OH (2.5 mL, v/v = 2 : 1) was sealed in a Pyrex-tube (8 mL).The tube was heated at 120 °C for 4 days under autogenous pressure. Cooling of the resultant solution to room temperature gave colourless crystals. The crystals were collected by filtration, washed with H 2 O (3 mL) and dried in air. The yields of 1, 2 and 3 are 0.0264 g (58%, based on Eu), 0.0225 g (49%, based on Gd), and 0.0253 g (55%, based on Tb), respectively.Anal. Calcd for C 24 H 26 EuN 5 O 18 Sr (1): C, 31.60; H, 2.87; N, 7.68%. Found: C, 31.33; H, 2.68; N, 7.34%. Selected IR data (KBr, cm −1 ): 3413(m), 1613(s), 1436(s), 1388(s), 1277(s), 1189(s), 1078(s), 1020(s), 918(s), 769(s), 732(s), 700(s), 661(s). Anal. | [] | [] | ["[EuSr(pda) 3 (H 2 O) 5 ]·Him·H 2 O", "[GdSr(pda) 3 (H 2 O) 5 ]·Him·H 2 O", "[TbSr(pda) 3 (H 2 O) 5 ]·Him·H 2 O", "C 24 H 26 EuN 5 O 18 Sr"] | ["SrCl 2 \n6H 2 O--0.0267 g, 0.1 mmol", "Ln(NO 3 ) 3 \n6H 2 O--0.0217–0.0238 g, 0.05 mmol"] | [] | ["H 2 pda --0.0334 g, 0.2 mmol", "imidazole--0.0334 g, 0.5 mmol"] | ["120 \n°C"] | ["4 days"] | ["H 2 O– C 2 H 5 OH--2.5 mL, v/v = 2 : 1"]
j.molstruc.2006.11.073 | 2.1.2. Synthesis of [CdL 2 (dca) 2 ] n (2) Crystals of 2 were obtained by slow diﬀusion in an Hshaped tube. A methanol solution (5 mL) containing L 2 (0.5 mmol, 0.113 g) and sodium dicyanamide (1 mmol, 0.089 g) was added into an arm of the H-shaped tube and a solution of cadmium(II) perchlorate hexahydrate (0.25 mmol, 0.107 g) in the same solvent (2 mL) into the other arm, then about 20 mL of methanol was carefully added till the bridge of the tube was ﬁlled. Slow diﬀusion between the two solutions aﬀorded colorless crystals of 2 within 2 weeks. Yield 60.5%. Anal. Calcd. for C 15 H 10 N 12 Cd (%): C, 38.27; H, 2.14; N, 35.71. Found (%): C, 38.18; H, 2.24; N, 36.00; Main IR bands (cm 1 ): 3456m, 3336m, 2302m, 2232m, 2190vs, 2159vs, 1638m, 1477m, 1441m, 1350m, 1170m, 1020m, 864m and 773m. | [] | [] | ["[CdL 2 (dca) 2 ] n", "C 15 H 10 N 12 Cd"] | ["cadmium(II) perchlorate hexahydrate--0.25 mmol, 0.107 g"] | [] | ["L 2--0.5 mmol, 0.113 g", "sodium dicyanamide--1 mmol, 0.089 g"] | [] | ["2 weeks"] | ["methanol--5 mL"]
c1dt10662g | [Zn(4ph4py) 2 (CF 3 COO)(H 2 O)]·(CF 3 COO)(NMP) 7 2. A solution of Zn(CF 3 COO) 2 (2.3 mg, 0.008 mmol) in NMP (0.4 mL) was added to a solution of 4ph4py (5 mg, 0.005 mmol) in NMP (0.25 mL). Diffusion of diethyl ether vapour into the solution resulted in colourless crystals which were ﬁltered off, washed with diethyl ether and dried in vacuo. Yield: 4.3 mg. IR (solid state): n (cm -1 ) 2934 (w), 1735 (s), 1690 (m), 1609 (m), 1595 (m), 1543 (w), 1507 (s), 1445 (w), 1400 (m), 1327 (w), 1262 (s), 1178 (s), 1138 (s), 1089 (s), 1062 (s), 1010 (m), 898 (w), 865 (w), 820 (m), 796 (w), 763 (m), 738 (w), 717 (w), 695 (w), 620 (w), 560 (w), 504 (w). Elemental analysis, found C 64.50, H 4.00, N 3.65; Zn(C 60 H 45 N 3 O 9 ) 2 (CF 3 COO) 2 (H 2 O) 6 requires C 64.64, H 4.47, N 3.65%. | [] | [] | ["[Zn(4ph4py) 2 (CF 3 COO)(H 2 O)]·(CF 3 COO)(NMP) 7 2", "Zn(C 60 H 45 N 3 O 9 ) 2 (CF 3 COO) 2 (H 2 O) 6"] | ["Zn(CF 3 COO) 2--2.3 mg, 0.008 mmol"] | [] | ["4ph4py--5 mg, 0.005 mmol"] | [] | [] | ["NMP--0.4 mL"]
b910811d | 2c Preparation of the complexes [Cu(l 3 -pmtz)] n (1). A mixture of CuCl 2 ·2H 2 O (0.170 g, 1.00 mmol), Napmtz (0.170 g, 1.00 mmol) and water (10 mL) was added to a Teﬂon TM -lined stainless steel Parr acid digestion vessel and heated at 190 ◦ C for 3 days under autogenous pressure.After slow cooling to room temperature, yellow crystals of 1 were recovered. The yield was 62% based on copper. Anal. Calcd. for C 5 H 3 N 6 Cu: C, 28.51; H, 1.44; N, 39.89. Found: C, 28.90; H, 1.56; N, 39.24. | [] | [] | ["[Cu(l 3 -pmtz)] n"] | ["CuCl 2 ·2H 2 O--0.170 g, 1.00 mmol"] | [] | ["Napmtz--0.170 g, 1.00 mmol"] | ["190 \nC"] | ["3 days"] | ["water--10 mL"]
s10904-017-0623-8 | 2.3 Synthesis ofthe[Cd(3‑pytzipa) 2 ] n (2) H3-pytzipa (0.0219 g, 0.1 mmol) was dissolved in distilled water (8mL), and the pH value of the solution was adjusted to 5 with KOH (0.2M). CdCl 2 ·2.5H 2 O (0.0228g, 0.1 mmol) was added to this solution. The mixture was sealed in a 25mL Teﬂon stainless steel container, which was heated at 130 °C for 48 h and then cooled to room temperature. Colorless crystals of 2 were obtained. Yield: 40% based on Cd 2+ . C 18 H 16 CdN 10 O 4 : calcd. C 39.39; H 2.94; N 25.52%; found: C 39.13; H 2.66; N 24.58%. IR (KBr,cm − 1 ): 3413.64(s), 3103.12(s), 1608.43(m), 1451.51(w), 1412.72(s), 1216.56(w), 1086.45(m), 1002.87(s), 881.08(s), 451.06(w). | [] | [] | ["[Cd(3‑pytzipa) 2 ] n", "C 18 H 16 CdN 10 O 4"] | ["CdCl 2 ·2.5H 2 O--0.0228 g, 0.1 mmol"] | ["KOH--0.2 M"] | ["H3-pytzipa--0.0219 g, 0.1 mmol"] | ["130 °C"] | ["48 h"] | ["distilled water--8 mL"]
j.molstruc.2012.04.050 | was dropped into the mixture to give a clear solution. The resultant solution was allowed to evaporate slowly in darkness at room temperature for several days to give colorless block crystals of 1 (yield, 48%). They were washed with small volumes of cold CH 3 OH and diethyl ether. Anal. Calcd (%) for C 36 H 60 Ag 2 N 4 O 12 : C, 45.20; H, 6.32; N, 5.86. Found: C, 45.66; H, 6.49; N, 6.11. Selected IR peaks (cm 1 ): 3420(s), 2934(m), 2861(w), 1611(s), 1565(s), 1460(m), 1421(s), 1343(m), 1269(w), 1219(m), 1073(w), 1013(w), 812(m), 610(w).3. X-ray crystallography Single crystal of 1 with appropriate dimensions was chosen under an optical microscope and quickly coated with high vacuum grease (Dow Corning Corporation) before being mounted on a glass ﬁber for data collection. Data were collected on a Rigaku R-AXIS RAPID Image Plate single-crystal diffractometer with graphitemonochromated MoK a radiation source (k = 0.71073 Å) operating at 50 kV and 90 mA in x scan mode for 1. Absorption correction was applied by correction of symmetry-equivalent reﬂections using the ABSCOR program [8]. The highest possible space group was chosen. The structure was solved by direct methods using SHELXS-97 [9] and reﬁned on F 2 by full-matrix least-squares procedures with SHELXL-97 [9]. All non-hydrogen atoms were ﬁnally reﬁned with anisotropic displacement parameters. Hydrogen atoms of organic ligands were placed in calculated positions and included as riding atoms with isotropic displacement parameters 1.2 times U eq of the attached C atoms. Hydrogen atoms attached to water could not be located by difference Fourier maps except O5w, O6w and O7w. Hydrogen bonding was inferred by considering the OO close contacts of water molecules involved (OO distance less than the sum of van der Waals radii 3.04 Å [10]). | ["room temperature"] | ["several days"] | ["C 36 H 60 Ag 2 N 4 O 12"] | ["Ag--NaN"] | [] | [] | [] | [] | []
c4dt03757j | [Co(Cu-valpn-Tb)].7H 2 O [Co(CN) 5 {(µ-CN)CuTbC 19 H 20 N 2 O 4 (H 2 O) x }].7H 2 O [Co(CN) 6 ]K 3 (0.0075 g, 0.0228 mmol, 1eq.) in 5 mL of water/acetonitrile (1: 2) was carefully added to a solution of [Cu-valpn-Tb](NO 3 ) 3 ; 0.037 g, 0.045 mmol, 2eq.) in 20 mL of the same solvent and the mixture was stirred for 2 minutes. Slow evaporation of the green solution afforded green crystals (squares) after two days. Yield = 40 %; IR (KBr): 3140, 2164, 2142, 2128, 1620, 1470, 1300, 1240, 1070, 730 cm -1 . Anal Calc for CoTbCuC25H33N2O11: C 33.22, H 3.79, N 12.39, Co 6.52, Cu 7.03, Tb 17.58. Found: C 26.35, H 2.69, N 13.79, Co 6.27, Cu 7.04, Tb 17.06. 2. [Cr(Cu-valpn-Tb)].7H 2 O [Cr(CN) 5 { (µ-CN)CuTbC 19 H 20 N 2 O 4 (H 2 O) x }].7H 2 O Complex 2 was obtained using the same experimental procedure, with [Cr(CN) 6 ]K 3 (0.0074 g, 0.0228 mmol). Slow evaporation of the green solution afforded green crystals after a few days. Yield = 40 %; IR (KBr): 2158, 2142, 2128, 1627, 1477, 1300, 1227, 1066, 744 cm -1 . Anal Calc for CrTbCuC25H33N2O11: C 33.47, H 3.80, N 12.49, Cr 5.78, Cu 7.08, Tb 17.72. Found: C 33.33, H 3.75, N 12.26, Cr 5.72, Cu 7.21, Tb 17.49. 3. [Fe(Cu-valpn-Tb)].7H 2 O [Fe(CN) 5 {(µ-CN)CuTbC 19 H 20 N 2 O 4 (H 2 O) x }].7H 2 O Complex 3 was obtained using the same experimental procedure, with [Fe(CN) 6 ]K 3 (0.0075 g, 0.0228 mmol). Slow evaporation of the green solution afforded green crystals after a few days. Yield = 71 %; IR (KBr): 3200, 2149, 2130, 2117, 1618, 1472, 1299, 1236, 1069, 736 cm -1 . Anal Calc for FeTbCuC25H33N2O11: C 33.33, H 3.80, N 12.44, Fe 6.20, Cu 7.05, Tb 17.64. Found: C 33.27, H 3.76, N 12.45, Fe 6.32, Cu 7.04, Tb 17.65. 4. [Co(Cu-valen-Tb)] 2 .14H 2 O [Co(CN) 5 {(µ-CN)CuTbC 18 H 18 N 2 O 4 (H 2 O)x }].14H 2 O [Co(CN) 6 ]K 3 (0.0075 g, 0.0228 mmol, 1eq.) in 5 mL of water/acetonitrile (1: 2) was carefully added to a solution of [Cu-valen-Tb](NO 3 ) 3 ; 0.036 g, 0.045 mmol, 2eq.) in 20 mL of the same solvent and the mixture was stirred for 2 minutes. Slow evaporation of the red solution afforded red crystals (needles) after two days. Yield = 50 %; IR (KBr): 3400, 2169, 2142, 1630, 1616, 1472, 1455, 1289, 1072, 733 cm -1 . Anal Calc for Co2Tb2Cu2C48H76N4O22: C 32.40, H 3.62, N 12.60, Co 6.60, Cu 7.14, Tb 17.86. Found: C 31.94, H 3.71, N 12.26, Co 5.92, Cu 6.79, Tb 17.42. 5. [Cr(Cu-valen-Tb)] 2 .14H 2 O [Cr(CN) 5 {(µ-CN)CuTbC 18 H 18 N 2 O 4 (H 2 O) x }].14H 2 O Complex 5 was obtained using the same experimental procedure, with [Cr(CN) 6 ]K 3 (0.0074 g, 0.0228 mmol). Slow evaporation of the red solution afforded red crystals after a few days. Yield = 44 %; IR (KBr): 2160, 2142, 2126, 1639, 1561, 1477, 1455, 1383, 1283, 1083, 739 cm -1 . Anal Calc for Cr2Tb2Cu2C48H76N4O22: C 32.60, H 3.65, N 12.70, Cr 5.89, Cu 7.20, Tb 18.00. Found: C 37.92, H 3.97, N 10.75, Cr 5.75, Cu 7.12, Tb 17.60. 6. [Fe(Cu-valen-Tb)] 2 .14H 2 O [Fe(CN) 5 {(µ-CN)CuTbC 18 H 18 N 2 O 4 (H 2 O) x }].14H 2 O Complex 6 was obtained using the same experimental procedure, with [Fe(CN) 6 ]K 3 (0.0075 g, 0.0228 mmol). Slow evaporation of the red solution afforded red crystals after a few days. Yield = 52 %; IR (KBr): 3180, 2152, 2130, 2114, 1632, 1479, 1292, 1222, 1076, 736 cm -1 . Anal Calc for Fe2Tb2Cu2C48H76N4O22: C 32.50, H 3.64, N 12.64, Fe 6.30, Cu 7.17, Tb 17.92. Found: C 31.83, H 3.65, N 12.44, Fe 6.15, Cu 7.33, Tb 17.69. 7. {Co(Cu-valpn-Tb)} n .7H 2 O [Co(CN) 3 {(µ-CN)CuTbC 19 H 20 N 2 O 4 (H 2 O) x }].7H 2 O [Co(CN) 6 ]K 3 (0.0075 g, 0.0228 mmol, 1eq.) in 5 mL of water/acetonitrile (1: 2) was carefully added to a solution of [Cu-valpn-Tb](NO 3 ) 3 ; 0.110 g, 0.136 mmol, 6eq.) in 20 mL of the same solvent and the mixture was stirred for 2 minutes. Slow evaporation of the green solution afforded crystals (green needles) after two days. Yield = 25 %; IR (KBr): 3400, 2150, 2130, 1625, 1471, 1450, 1325, 1241, 1225; 1075, 741 cm -1 . Anal Calc for CoTbCuC25H33N2O11: C 33.22, H 3.79, N 12.39, Co 6.52, Cu 7.03, Tb 17.58. Found: C 28.32, H 3.07, N 9.92, Co 1.27, Cu 7.46, Tb 18.12. 8. {[Cr(Cu-valpn-Tb)]} n .7H 2 O [Cr(CN) 5 {(µ-CN)CuTbC 19 H 20 N 2 O 4 (H 2 O) x }].7H 2 O Complex 8 was obtained using the same experimental procedure, with [Cr(CN) 6 ]K 3 (0.0074 g, 0.0228 mmol). Slow evaporation of the green solution afforded green crystals after a few days. Yield = 10 %; IR (KBr): 2157, 2152, 2129, 1621, 1473, 1298, 1228, 1069, 738 cm -1 . Anal Calc for CrTbCuC25H33N2O11: C 33.47, H 3.80, N 12.49, Cr 5.78, Cu 7.08, Tb 17.72. Found: C 33.33, H 3.75, N 12.26, Cr 5.72, Cu 7.21, Tb 17.49. 9. {[Fe(Cu-valpn-Tb)]} n .7H 2 O [Fe(CN) 5 {(µ-CN)CuTbC 19 H 20 N 2 O 4 (H 2 O) x }].7H 2 O Complex 9 was obtained using the same experimental procedure, with [Fe(CN) 6 ]K 3 (0.0075 g, 0.0228 mmol). Slow evaporation of the green solution afforded green crystals after a few days. Yield = 51 %; IR (KBr): 2150, 2131, 2117, 1622, 1473, 1296, 1233 cm -1 . Anal Calc for FeTbCuC25H33N2O11: C 33.33, H 3.80, N 12.44, Fe 6.20, Cu 7.05, Tb 17.64. Found: C 33.27, H 3.76, N 12.45, Fe 6.32, Cu 7.04, Tb 17.65. Acknowledgements The research has been supported by the CNRS, UPMC (University Pierre et Marie Curie), Labex Michem, the French Ministery of Research, ANR (Switch- 2010-Blan-712), ANR E-storic (14-CE050002) The authors thank Philippe Lainé and Dr B. Malezieux for fruitful discussions. Page 7 of 11 Dalton Transactions Dalton Transactions Accepted Manuscript Published on 26 January 2015. Downloaded by University of Prince Edward Island on 05/02/2015 02:51:10. View Article Online DOI: 10.1039/C4DT03757J | [] | ["2 days"] | ["[Co(Cu-valpn-Tb)].7H 2 O", "[Co(CN) 5 {(µ-CN)CuTbC 19 H 20 N 2 O 4 (H 2 O) x }].7H 2 O", "[Co(CN) 6 ]K 3", "[Cr(Cu-valpn-Tb)].7H 2 O", "[Cr(CN) 5 {(µ-CN)CuTbC 19 H 20 N 2 O 4 (H 2 O) x }].7H 2 O", "[Fe(Cu-valpn-Tb)].7H 2 O", "[Fe(CN) 5 {(µ-CN)CuTbC 19 H 20 N 2 O 4 (H 2 O) x }].7H 2 O", "[Co(Cu-valen-Tb)] 2 .14H 2 O", "[Co(CN) 5 {(µ-CN)CuTbC 18 H 18 N 2 O 4 (H 2 O)x }].14H 2 O", "[Co(CN) 6 ]K 3", "[Cr(Cu-valen-Tb)] 2 .14H 2 O", "[Cr(CN) 5 {(µ-CN)CuTbC 18 H 18 N 2 O 4 (H 2 O) x }].14H 2 O", "[Fe(Cu-valen-Tb)] 2 .14H 2 O", "[Fe(CN) 5 {(µ-CN)CuTbC 18 H 18 N 2 O 4 (H 2 O) x }].14H 2 O", "[Fe(CN) 6 ]K 3", "{Co(Cu-valpn-Tb)} n .7H 2 O", "[Co(CN) 3 {(µ-CN)CuTbC 19 H 20 N 2 O 4 (H 2 O) x }].7H 2 O", "[Co(CN) 6 ]K 3", "{Cr(Cu-valpn-Tb)} n .7H 2 O", "[Cr(CN) 5 {(µ-CN)CuTbC 19 H 20 N 2 O 4 (H 2 O) x }].7H 2 O", "[Cr(CN) 6 ]K 3", "{Fe(Cu-valpn-Tb)} n .7H 2 O", "[Fe(CN) 5 {(µ-CN)CuTbC 19 H 20 N 2 O 4 (H 2 O) x }].7H 2 O", "[Fe(CN) 6 ]K 3"] | ["Co(CN) 6 ]K 3--0.0075 g, 0.0228 mmol, 1eq.", "Cr(CN) 6 ]K 3--0.0074 g, 0.0228 mmol", "Fe(CN) 6 ]K 3--0.0075 g, 0.0228 mmol"] | [] | ["Cu-valpn-Tb--0.110 g, 0.136 mmol, 6eq.", "Cu-valen-Tb--0.036 g, 0.045 mmol, 2eq."] | [] | ["2 minutes"] | ["water/acetonitrile--5 mL of water/acetonitrile (1: 2)", "water/acetonitrile--20 mL of the same solvent"]
j.ica.2013.05.015 | 2.3.2. {[Ni(bce)(bib)]0.5CH 3 OH025H 2 O} (1) The synthesis procedure of 2 is similar to that for 1, except that CoSO 4 7H 2 O was replaced by NiSO 4 7H 2 O (0.1 mmol). Anal. Calc.for C 23.5 H 22.5 NNiO 6.75 : C, 58.12; H, 4.67; N, 2.88. Found: C, 57.77; H, 4.52; N, 2.70%. IR (KBr, cm –1 ): 3413(vs), 3070(m), 2880(m), 1682(vs), 1596(s), 1396(vs), 1243(vs), 1169(s), 857(s), 792(s), 664(m). | [] | [] | ["{[Ni(bce)(bib)]\n0.5CH 3 OH\n0\n25H 2 O}", "C 23.5 H 22.5 NNiO 6.75"] | ["NiSO 4 \n7H 2 O--0.1 mmol"] | [] | ["bce--NaN", "bib--NaN"] | [] | [] | ["CH 3 OH--NaN", "H 2 O--NaN"]
b105687p | 3 Syntheses [{Co(BTEC)(OH 2 ) 4 }ⴢ{C 4 H 12 N 2 }ⴢ4H 2 O] n (1). A solution of CoCl 2 ⴢ6H 2 O (2 mmol, 0.476 g) in water (15 mL) was slowly added to a hot solution of 1,2,4,5-benzenetetracarboxylic anhydride (2 mmol, 0.436 g) in water (50 mL) and stirred for 10 min. Piperazine hexahydrate (6 mmol, 1.16 g) in water (10 mL) was added slowly to this hot solution and allowed to crystallize on slow cooling. Large pink-coloured crystals formed within 72 h and were found suitable for single crystal X-ray structure analysis. Yield: 0.679 g (63%). Mp > 260 ⬚C (colour changes to blue at 115–118 ⬚C). IR (KBr); ν = 3250, 1618, 1486, 1427, 1361, 1150, 1091, 1005, 976, 854, 821, 690, 590, 544, 446 cm ⫺1 . DR UV-vis: λ max = 360, 503, 647 nm. Elemental analysis for C 14 H 30 O 16 N 2 Co (MW = 541.33); Found (Calcd): C 31.00 (31.06), H 5.31 (5.59), N 5.12 (5.17)%. | [] | [] | ["{[Co(BTEC)(OH 2 ) 4 }ⴢ{C 4 H 12 N 2 }ⴢ4H 2 O] n"] | ["CoCl 2 ⴢ6H 2 O--2 mmol, 0.476 g"] | [] | ["1,2,4,5-benzenetetracarboxylic anhydride--2 mmol, 0.436 g", "Piperazine hexahydrate--6 mmol, 1.16 g"] | [] | ["72 h"] | ["water--15 mL", "water--50 mL", "water--10 mL"]
chem.200900796 | with EtOH (100 mL) and water (20 mL), dried in vacuo and characterised by PXRD, IR and elemental analysis. Elemental analysis calcd (%) for [AgACHTUNGTRENNUNG(pyz)NO 3 ] 1 ,C 4 H 4 N 3 AgO 3 : C 19.21, H 1.61, N 16.81, found: C 19.01, H 1.49, N 17.01; elemental analysis calcd (%) for [AgACHTUNGTRENNUNG(pyz)BF 4 ] 1 , C 4 H 4 N 2 AgBF 4 : C 17.49, H 1.47, N 10.20; found: C 17.35, H 1.29, N 9.82; elemental analysis calcd (%) for [AgACHTUNGTRENNUNG(pyz)ClO 4 ] 1 ,C 4 H 4 N 2 AgClO 4 :C 16.72, H 1.40, N 9.75; found: C 16.51, H 1.19, N 9.82; elemental analysis calcd (%) for [AgACHTUNGTRENNUNG(pyz) 1.5 CF 3 SO 3 ] 1 ,C 7 H 6 N 3 AgF 3 SO 3 : C 22.29, H 1.60, N 11.15; found: C 22.13, H 1.53, N 10.90. | [] | [] | ["[AgACHTUNGTRENNUNG(pyz)NO 3 ] 1", "[AgACHTUNGTRENNUNG(pyz)BF 4 ] 1", "[AgACHTUNGTRENNUNG(pyz)ClO 4 ] 1", "[AgACHTUNGTRENNUNG(pyz) 1.5 CF 3 SO 3 ] 1"] | [] | [] | [] | [] | [] | ["EtOH--100 mL", "water--20 mL"]
c1ce05129f | Solvent was removed on a rotary evaporator and excess diethyl ether was added to the residue. After standing overnight at 18  C, the white powder was ﬁltered, washed with diethyl ether and dried in a vacuum desiccator (0.53g, 36%). Then colorless crystals suitable for X-ray diffraction analysis were grown by recrystallization from ethanol–water. d H (400 MHz, CDCl 3 ): 2.29 (12 H, s, CH 3 ), 5.47 (4 H, s, CH 2 ), 7.74 (2 H, s, CH), 7.98 (2 H, s, CH). MS (LC-MS) found: m/z 298. IR (KBr pellet, cm 1 ): 3122m, 2925w, 1718w, 1635w, 1502s, 1432w, 1392w, 1367w, 1331w, 1269s, 1202m, 1169w, 1142s, 1067w, 1033w, 1011s, 957m, 883w, 859w, 827m, 792w, 764m, 679s, 647m. | [] | [] | ["NaN"] | [] | [] | [] | [] | [] | []
c1ce06268a | Synthesis of [Zn 2 (NIPH) 2 (m 3 -OH)(H 2 O)$(2-Hapy)] (3). A mixture of Zn(NO 3 ) 2 $6H 2 O (0.075g, 0.27 mmol), H 2 NIPH (0.05 g, 0.24 mmol), 2-aminopyridine (2-apy) (0.05g, 0.53 mmol) and H 2 O (10 mL) was sealed in a 25 mL Teﬂon-lined stainless steel autoclave and heated at 120  C for 72 h. After cooling to room temperature, the yellow crystals were obtained in a yield of 70% based on Zn. Elemental analysis calcd. (%) for C 21 H 16 N 4 O 14 Zn 2 (679.12): C, 37.14; H, 2.37; N, 8.25. Found (%): C, 37.15; H, 2.30; N, 8.03. IR (KBr, cm 1 ) data: 3571(w), 3343(w), 3088(w), 1631(m), 1600(vs), 1568(vs), 1538(s), 1459(s), 1350(m), 1205(w), 1081(m), 926(w), 882(m), 785(w), 731(s), 466(w). | [] | [] | ["[Zn 2 (NIPH) 2 (m 3 -OH)(H 2 O)$(2-Hapy)] (3)", "C 21 H 16 N 4 O 14 Zn 2"] | ["Zn(NO 3 ) 2 $6H 2 O--0.075g, 0.27 mmol"] | [] | ["H 2 NIPH--0.05 g, 0.24 mmol", "2-aminopyridine (2-apy)--0.05g, 0.53 mmol"] | ["120  C"] | ["72 h"] | ["H 2 O--10 mL"]
b907606a | were collected for X-ray analysis. Yield: 26.2 mg, 51% (based on H 2 L1). Anal. Calcd for C 22 H 25 CoN 5 O 6 : C, 51.37; H, 4.90; N, 13.61; Found: C, 51.25; H, 4.78; N, 13.78. IR (KBr, cm 1 ): n, 3405 (w), 3306 (w), 3098 (w), 2935 (w), 2852 (w), 1607 (m), 1592 (s), 1572 (s), 1547 (s), 1479 (m), 1421 (s), 1406 (s), 1376 (m), 1332 (w), 1285(w), 1245 (w), 1212 (w), 1055 (w), 1023 (w), 996 (w), 911 (vw), 871 (w), 801 (m), 778 (s), 745 (m), 660 (m), 684 (w), 586 (w), 487(w), 429 (w).Synthesis of {[Co(H 2 L2)(chdc)(H 2 O)]} n (7). Complex 7 was prepared in the same way as 6 except that H 2 L2 was used instead of H 2 L1. Dark red block-like crystals were collected for X-ray analysis. Yield: 33.8 mg, 68% (based on H 2 L2). Anal. Calcd for C 22 H 23 CoN 5 O 5 : C, 53.23; H, 4.67; N, 14.11; Found: C, 53.36; H, 4.52; N, 13.99. IR (KBr, cm 1 ): n 3301 (w), 3137 (w), 2942 (w), 2902 (w), 2869 (w), 1655 (m), 1594 (s), 1572 (s), 1541 (s), 1474 (m), 1448 (m), 1403 (s), 1363 (m), 1350(m), 1295 (w), 1252 (w), 1209 (w), 1146 (w), 1122 (w), 1025 (m), 931 (w), 847 (w), 784 (s), 849 (w), 705 (m), 658 (m), 640 (w), 596 (w), 475(w), 451 (w), 436 (w). | [] | [] | ["[Co(H2L1)(chdc)(H2O)]n", "C22H25CoN5O6"] | [] | [] | ["H2L1--NaN", "chdc--NaN"] | [] | [] | []
c5ce02264a | To a mixture of TAA (0.152 g, 2.00 mmol) and 4,4´-bipyridine (0.080 g, 0.50 mmol) in 15 mL MeCN a solution of CuCl (0.050 g, 0.50 mmol) in 15 mL MeCN was added. After stirring for 10 min at 20 ºC, the reaction mixture was filtered through silica gel, then the volume was reduced under vacuum to ca. 2 mL and 10 mL diethyl ether was added. The resulting orange crystals were collected by filtration, washed with diethyl ether and dried in air. Yield: 0.091 g, 45% based on Cu. Anal. Calc. for C 28 H 36 Cl 2 Cu 2 N 8 S 4 : C, 41.47; H, 4.47; N, 13.82; S, 15.82. Found: C, 41.49; H, 4.47; N, 13.77; S, 15.67. IR selected data (solid KBr pellet ν/cm -1 ): 3268(s), 3099(s), 2923(m), 1636(m), 1598(s), 1532(m), 1486(m), 1457(w), 1408(s), 1367(w), 1311(m), 1218(w), 1062(w), 976(m), 816(m), 801(m), 711(s), 614(s). Page 6 of 10CrystEngComm CrystEngComm Accepted Manuscript Published on 25 January 2016. Downloaded by University of California - San Diego on 25/01/2016 15:56:15. View Article Online DOI: 10.1039/C5CE02264A Journal Name ARTICLE This journal is © The Royal Society of Chemistry 20xx J. Name., 2013, 00, 1-3 ¦ 7 Please do not adjust margins Please do not adjust margins Synthesis of [Cu 2 Br 2 (TAA) 4 (4,4´-bpy)]·(4,4´-bpy) (3). | [] | [] | ["[Cu 2 Br 2 (TAA) 4 (4,4´-bpy)]·(4,4´-bpy)", "C 28 H 36 Cl 2 Cu 2 N 8 S 4"] | ["CuCl--0.050 g, 0.50 mmol"] | [] | ["TAA--0.152 g, 2.00 mmol", "4,4´-bipyridine--0.080 g, 0.50 mmol"] | [] | [] | ["MeCN--15 mL"]
j.ica.2004.07.048 | 2.3. Synthesis of metal complexes 2.3.1. Cd(l-SCN) 2 (4-H 2 N–C 5 H 4 N 2 ] 1 (1) To a methanol solution (5 ml) of Cd(OAc) 2 Æ 2H 2 O (0.53 g, 2 mmol) was added a methanol solution (10 ml) of NH 4 SCN (0.30 g, 4 mmol ). The solution was stirred for 10 min and the resultant colorless solution was then added to 15 ml of 4-amino-pyridine (L 1 ) solut ion (0.188 g, 2 mmol). The ﬁltrate was allowed to stand in air at room temperature for 24 h, yielding colorless crystals. Yield: 0.388 g (95%). (Found: C, 34.54; H, 2.87; N, 20.15%. Calc. for C 6 H 6 Cd 0.50 N 3 S: C, 34.58; H, 2.88; N, 20.17.) IR (m/cm 1 ): 3297–3390 (m NH 2 ), 2076 (m SCN ). | [] | ["24 h"] | ["Cd(l-SCN) 2 (4-H 2 N-C 5 H 4 N 2 ] 1", "C 6 H 6 Cd 0.50 N 3 S"] | ["Cd(OAc) 2 Æ 2H 2 O--0.53 g, 2 mmol"] | [] | ["NH 4 SCN--0.30 g, 4 mmol", "4-amino-pyridine (L 1)--0.188 g, 2 mmol"] | [] | ["10 min"] | ["methanol--5 ml"]
s11243-016-0074-z | Synthesis of [Zn(1,3-BIB)(OAc) 2 ] 2 1 A mixture of Zn(OAc) 2 2H 2 O (0.044 g, 0.2 mmol), 1,4NDC(0.044 g, 0.2 mmol) and 1,3-BIB (0.10 g, 0.4 mmol) was dissolved in a mixture (10 mL) of distilled water and acetonitrile (V: V = 1: 1). The pH was adjusted to 4.0 by the addition of 0.2 M NaOH. The resulting mixture was transferred to a Parr Teﬂon-li ned stainless steel vessel and heated to 393 K for 3 days. After allowing the reactor to cool to ambient temperature, colorless block-like crystals were collected by hand, washed with distilled water and dried in air at ambient temperature. Yield: 81 % based on Zn. Elemental anal. calc for 1 (%): C 51.26, N, 13.28; H, 4.78. Found: C, 51.23; N, 13.26; H, 4.79. IR (KBr, cm -1 ): 3471(s), 3112(s), 2970(w), 1624(s), 1569(m), 1435(s), 1341(m), 1244(m), 1141(m), 1108(m), 1095(w), 956(m), 732(m), 711(m).Synthesis of [Cu 2 (1,4-BIB) 3 (CO 3 ) 2 ](1,4-BIB)10H 2 O 2 A mixture of CuCl 2 H 2 O (0.035 g, 0.2 mmol), 1,4-NDC (0.044 g, 0.2 mmol) and 5 mL of ammonia (25 %) in distilled water (30 mL) was stirred for 10 min at 323 K.Then, 1,4-BIB (0.10 g, 0.4 mmol) was added to the mixture. Suitable blue crystals were obtained by slow evaporation of the solution at ambient temperature. Yield: 75 % based on Cu. Elemental anal. calc for 2 (%): C,50.46; N, 16.23; H, 5.55. Found: C, 50.44; N, 16.24; H, 5.57. IR (KBr, cm -1 ): 3395(s), 3124(s), 2948(w), 1616(s), 1556(m), 1441(m), 1364(s), 1236(m), 1241(m), 1091(m), 1032(m), 941(w), 922(m), 860(w), 754(m), 701(m). | [] | [] | ["[Zn(1,3-BIB)(OAc) 2 ]", "[Cu 2 (1,4-BIB) 3 (CO 3 ) 2 ](1,4-BIB)10H 2 O"] | ["Zn(OAc) 2 2H 2 O--0.044 g, 0.2 mmol", "CuCl 2 H 2 O--0.035 g, 0.2 mmol"] | [] | ["1,4NDC--0.044 g, 0.2 mmol", "1,3-BIB--0.10 g, 0.4 mmol", "1,4-NDC--0.044 g, 0.2 mmol", "1,4-BIB--0.10 g, 0.4 mmol"] | ["393 K", "323 K"] | ["3 days", "10 min"] | ["distilled water--10 mL", "acetonitrile--10 mL", "ammonia (25 %)--5 mL", "distilled water--30 mL"]
ic401130e | Synthesis of [Na(Et 2 O) 4 ][Ce III (NPh F 2 ) 4 ] (2-Ce). (a) From Ce(NPh F 2 ) 3 . NaNPh F 2 (Et 2 O) (0.09 g, 0.20 mmol) was added to an Et 2 O solution of Ce(NPh F 2 ) 3 (0.24 g, 0.20 mmol). This clear solution was stirred for 3 h, concentrated, and stored at − 35 °C to yield colorless crystals. The crystals were collected by ﬁltration over a medium porosity fritted ﬁlter and dried under reduced pressure for 3 h. Yield: 0.20 g, 0.11 mmol, 55%. Single crystals suitable for X-ray analysis were similarly obtained from cold Et 2 O solutions. | [] | ["3 h"] | ["[Na(Et 2 O) 4 ][Ce III (NPh F 2 ) 4 ]", "2-Ce"] | ["Ce(NPh F 2 ) 3--0.24 g, 0.20 mmol"] | [] | ["NaNPh F 2 (Et 2 O)--0.09 g, 0.20 mmol"] | ["-35 \nC"] | ["3 h"] | ["Et 2 O--solution"]
acs.organomet.5b01010 | Thereafter, 14 mL of 1,4-dioxane (159 mmol) was added. The formed suspension was stirred for another hour and stored overnight at rt. Then the colorless precipitate and excess magnesium were removed with a frit covered with diatomaceous earth and washed with THF. At −20 °C a colorless compound crystallized from the combined ﬁltrate, which was recrystallized from THF. Yield: 3.34 g of colorless, dull crystals of 4 (64. 9% with respect to 1,7dibromoheptane). Anal. Calcd for C 15 H 30 MgO 2 (M: 266.7): Mg 9.11. Found: Mg 9.02. Alkalinity: calcd 367.7 mg of H 2 SO 4 /g, found 346.8 mg of H 2 SO 4 /g. | [] | [] | [] | [] | [] | [] | [] | [] | ["1,4-dioxane--14 mL, 159 mmol", "THF--washed"]
c4ce00273c | Complex 4. To a solution of Co(hfac) 2 (273 mg, 0.58 mmol) in MeOH (20 mL), a solution of dpm 1 (255 mg, 1.15 mmol) in CHCl 3 (20 mL) was added dropwise. The mixture was stirred for 18 h and the solvent was removed under vacuum. | [] | [] | ["Complex 4"] | ["Co(hfac) 2--273 mg, 0.58 mmol"] | [] | ["dpm 1--255 mg, 1.15 mmol"] | [] | ["18 h"] | ["MeOH--20 mL", "CHCl 3--20 mL"]
acs.inorgchem.5b02434 | Colorless rod crystals were obtained, and the yield was 53% based on Mn. Anal. Calcd for C 6 H 18 Cl 2 MnN 18 O 4 (%): C, 13.54; H, 3.41; N, 47.38. Found: C, 13.50; H, 3.43; N, 47.32. IR (KBr, cm −1 ): 3321, 3230, 1656, 1542, 1096, 858, 725, 623. | [] | [] | ["C 6 H 18 Cl 2 MnN 18 O 4"] | [] | [] | [] | [] | [] | []
j.ica.2019.119088 | The reaction products were recrystallized from MeOH. Yields. 0.81 g (73.6%).1 H NMR (δ, CDCl 3 , 23 °C): 8.97 (H 6′ , dd, 4 J = 2.4 Hz, 1H), 8.75 (H 2′',6′' , dd, 3 J = 4.9 Hz, 2H), 8.73 (H 6 , dt, 3 J = 4.9 Hz, 1H), 8.54 (H 3 ,d, 3 J = 8.3 Hz, 1H), 8.45 (H 3′ , dt, 3 J = 7.8 Hz, 1H), 8.10 (H 4′ , dd, 3 J = 8.3 Hz, 1H), 7.86 (H 4 , td, 3 J = 7.8 Hz, 1H), 7.58 (H 3′',5′' , dd, 3 J = 4.9 Hz, 2H) and 7.36 (H 5 , td, 3 J = 4.9 Hz, 1H). The 1 H NMR spectrum of 2,2′:5′,4″-terpy was shown in Fig. S1. | [] | [] | [] | [] | [] | [] | [] | [] | []
j.jssc.2014.04.017 | 2.3.2. Synthesis of [Zn(344-pytpy)(ox)] n (2) A mixture of ZnCl 2 (0.0136 g, 0.1 mmol), 344-pytpy (0.0320 g, 0.1 mmol), oxalic acid (0.0181 g, 0.2 mmol) in distilled water (12 mL), adjusted the pH value of the mixture to 3.0 with 0.5 M NaOH aqueous solution, under hydrothermal reaction at 180 1C for 72 h, followed by slowly cooling down to room temperature at a rate of 5 1C/h, the yellow crystals of 2 were obtained, washed with distilled water (5 mL), and dried in air to give 0.0261 g (yield 56.3% based on Zn). Anal. calcd. (%) for C 22 H 14 N 4 O 4 Zn: C, 56.98; H, 3.04; N, 12.08. found: C, 56.25; H, 3.43; N, 12.36. IR (KBr, cm  1 ): 3516 (w), 3068 (w), 1615 (m), 1543 (s), 1485 (m), 1444 (m), 1402 (m), 1222 (s), 1062 (s), 1028 (s), 844 (m), 820 (s), 702 (s), 647 (s), 517 (m). | [] | [] | ["[Zn(344-pytpy)(ox)] n", "C 22 H 14 N 4 O 4 Zn"] | ["ZnCl 2--0.0136 g, 0.1 mmol"] | ["0.5 M NaOH aqueous solution--adjust pH to 3.0"] | ["344-pytpy--0.0320 g, 0.1 mmol", "oxalic acid--0.0181 g, 0.2 mmol"] | ["180 \t1C"] | ["72 h"] | ["distilled water--12 mL"]
b100635p | Synthesis of 7 AgSCN (110 mg, 0.67 mmol) in aqueous NH 4 OH (3 M, 20 cm 3 ) and 1,4-dithiane (80 mg, 0.67 mmol) in acetone (10 cm 3 ). Yield: 100 mg, 53%. Found (calc. for C 5 H 8 AgNS 3 ) %: C, 20.84 (20.98); H, 2.69 (2.82); N, 4.98 (4.90). IR (KBr disc) ν/cm ⫺1 : 2895w, 2091s, 1406w, 1156w, 906m.Synthesis of 8 AgNO 2 (103 mg, 0.67 mmol) in water (20 cm 3 ) and 1,4-dithiane (80 mg, 0.67 mmol) in acetone (10 cm 3 ). Yield: 159 mg, 87%.Found (calc. for C 4 H 8 AgO 2 NS 2 ) %: C, 17.48 (17.52); H, 2.87 (2.95); N, 5.06 (5.11). IR (KBr disc) ν/cm ⫺1 : 2875w, 1406m, 1271s, 1202m, 1155m, 909m, 901m. | [] | [] | [] | ["AgSCN--110 mg, 0.67 mmol", "AgNO 2--103 mg, 0.67 mmol"] | [] | ["1,4-dithiane--80 mg, 0.67 mmol"] | [] | [] | ["aqueous NH 4 OH (3 M)--20 cm 3", "acetone--10 cm 3", "water--20 cm 3"]
j.poly.2015.10.011 | 2.2. Preparation of {[Zn(tere)(3-pina) 2 ]2H 2 O} n (1) Zn(NO 3 ) 2 6H 2 O (113 mg, 0.38 mmol), 3-pina (74 mg, 0.37 mmol), and potassium terephthalate (89 mg, 0.37 mmol) were mixed with 10 mL of distilled H 2 O in a 23 mL Teﬂon-lined acid digestion bomb. The bomb was sealed and heated in an oven at 120 °C for 50 h, and then was cooled slowly to 25 °C. Colorless crystals of 1 (95 mg, 77% yield based on 3-pina) were isolated after washing with distilled water, ethanol, and acetone and drying in air. C 30 H 26 N 6 O 8 Zn 1 calc. C, 54.27; H, 3.95; N, 12.66; found C, 54.13; H, 3.91; N, 12.43%. IR ( ~ m ) = 3064 (w), 1687 (m), 1595 (s), 1556 (s), 1487 (m), 1422 (m), 1393 (m), 1359 (s), 1333 (s), 1303 (s), 1250 (m), 1200 (m), 1131 (w), 1067 (m), 1023 (w), 896 (w), 843 (m), 826 (m), 754 (s), 689 (s), 655 (m) cm 1 . | [] | [] | ["{[Zn(tere)(3-pina) 2 ]?2H 2 O} n", "C 30 H 26 N 6 O 8 Zn 1"] | ["Zn(NO 3 ) 2 ?6H 2 O--113 mg, 0.38 mmol"] | [] | ["3-pina--74 mg, 0.37 mmol", "potassium terephthalate--89 mg, 0.37 mmol"] | ["120 \nC"] | ["50 h"] | ["distilled H 2 O--10 mL"]
c1ce05934c | Alternatively 4 could be synthesized by mixing PMN (50 mg, 0.48 mmol, 1 equiv.) with uranium nitrate hexahydrate (241 mg, 0.48 mmol, 1 equiv.) in distilled water (2 ml) in a 23 ml (pH i ¼ 1.18) Teﬂon-lined Parr vessel, which was then heated statically for 3 days at 120  C. Upon cooling the clear yellow mother liquor (pH f ¼ 3.84) was decanted and the remaining solid was washed with water followed by ethanol and allowed to dry in air to yield pure 4 as yellow crystals (121 mg, 67% based on U). Compound 4 could also be synthesized when conc. HCl (40 ml), was added to the initial PMC/uranium acetate dihydrate solution (pH ¼ 0.91). | [] | [] | [] | ["PMN--50 mg, 0.48 mmol, 1 equiv.", "uranium nitrate hexahydrate--241 mg, 0.48 mmol, 1 equiv."] | [] | [] | ["120 \nC"] | ["3 days"] | ["distilled water--2 ml", "conc. HCl--40 ml"]
a707639h | [Ag(tcm)] (75 mg, 0.38 mmol) in acetonitrile (15 mL) and phenazine (34 mg, 0.19 mmol) in acetonitrile (5 mL) gave yellow Fig. 2 The two interpenetrating 3D frameworks of showing the phz ligands bridging between layers of[Ag(tcm)(phz) 1@2 ], doubly interpenetrating Ag(tcm) sheets. The Ag atoms now have tetrahedral geometry. The circles in order of decreasing size represent Ag, N and C atoms rods of (24 mg, 0.083 mmol, 22%) after 3 d.[Ag(tcm)(phz) 1@2 ] IR(KBr): 556, 595, 658, 759, 825, 908, 1004, 1070, 1120, 1152, 1206, 1250, 1338, 1365, 1435, 1468, 1514, 2190, 2500, 3445 (br) cm~1. Analysis: Calcd. : C 41.7, N 19.5, H 1.4. Found: C 41.9, N 19.7, H 1.0%. | [] | [] | ["[Ag(tcm)(phz) 1@2 ]"] | ["Ag(tcm)--75 mg, 0.38 mmol"] | [] | ["phenazine--34 mg, 0.19 mmol"] | [] | ["3 d"] | ["acetonitrile--15 mL"]
j.solidstatesciences.2011.10.017 | 2.2.3. Synthesis of {[Ba 2 (H 2 O) 7 ][Sb 2 (tart) 2 ] 2 }$4H 2 O(3) A mixture of BaCl 2 $2H 2 O (0.8 mmol), K 2 [Sb 2 (C 4 H 2 O 6 ) 2 ]$3H 2 O (0.5 mmol), and water (9 mL) was stirred for 30 min in air, then transferred and sealed in a 17 mL Teﬂon-lined autoclave, which was heated at 130  C for 96 h. After slow cooling to room temperature, colorless block crystals of 3 were ﬁltered off, washed with distilled water, and dried at ambient temperature (yield: 0.320 g, 83% based on Sb). Elemental analysis calcd (%) for C 16 H 30 O 35 Ba 2 Sb 4 (154 4.09): C, 12.45, H, 1.96; found: C, 12.52, H, 1.62. FTeIR data (cm 1 ): 3400 (br), 2941 (w), 2857 (w), 1617 (s), 1357 (s), 1128 (s), 1069 (s), 1000 (s), 926 (w), 908 (m), 892 (m), 850 (m), 823 (m), 734 (s), 633 (m), 551 (m), 480 (m). | [] | ["96 h"] | ["{[Ba 2 (H 2 O) 7 ][Sb 2 (tart) 2 ] 2 }$4H 2 O", "C 16 H 30 O 35 Ba 2 Sb 4"] | ["BaCl 2 $2H 2 O--0.8 mmol", "K 2 [Sb 2 (C 4 H 2 O 6 ) 2 ]$3H 2 O--0.5 mmol"] | [] | [] | ["130 \n C"] | ["30 min"] | ["water--9 mL"]
acs.inorgchem.6b01182 | PtMnNaC 25 H 44 O 12 S 5 N: C, 30.52; H, 4.51; N, 1.42. Found: C, 30.69; H, 4.61; N, 1.51. UV−vis−NIR (CH 2 Cl 2 )(λ max ,nm(ε M ,cm −1 M −1 )): 268 (28000), 444 (4), 1159 (3). μ eff (Evans method, CH 2 Cl 2 ): 5.81.IR (cm −1 ): 2071 s, 1713 w, 1579 s, 1486 w, 1446 w, 1364 w, 1350 w, 1290 w, 1133 s, 1092 s, 975 w, 915 m, 849 m, 694 m. | [] | [] | ["PtMnNaC 25 H 44 O 12 S 5 N"] | [] | [] | [] | [] | [] | []
j.ica.2004.12.038 | Synthesis of [Mn(pydc)(H 2 O) 2 ](2). A mixture of Mn(MeCO 2 ) Æ 4H 2 O (0.245 g, 1 mmol), H 2 pydc (0.132 g, 0.8 mmol) and H 2 O (7 ml) in the molar ratio of 1:0.8:400 was stirred and adjusted with NaOH (2 N) to pH 6 and transferred into 15 ml Teﬂon-lined stainless steel reactor, which is heated at 150 °C for 120 h.After cooling to room temperature, pale yellow crystals of 1 (65%) in single phase were recovered. Anal. Calc. | [] | [] | ["[Mn(pydc)(H 2 O) 2 ]", "NaN"] | ["Mn(MeCO 2 ) Æ 4H 2 O--0.245 g, 1 mmol"] | ["NaOH (2 N)--NaN"] | ["H 2 pydc--0.132 g, 0.8 mmol"] | ["150 \nC"] | ["120 h"] | ["H 2 O--7 ml"]
s1600536805010925 | Experimental A mixture of Pb(NO 3 ) 2 (0.084 g, 0.25 mmol), KHsb (0.061 g, 0.25 mmol), phen (0.046 g, 0.23 mmol) and H 2 O (15 ml) was placed in a 30 ml stainless steel reactor with a Teﬂon liner and heated at 423 K for 24 h. After cooling, colorless block-shaped crystals of (I) were obtained. Elemental and TG analyses clearly indicate that the compound contains a water molecule, with a formula of [Pb(C 12 H 8 N 2 )(C 7 H 4 O 5 S)]H 2 O. Analysis calculated for C 19 H 14 N 2 O 6 PbS: C 37.68, H 2.33, N 4.63%; found: C 37.42, H 2.34, N 4.46%. | [] | [] | ["[Pb(C 12 H 8 N 2 )(C 7 H 4 O 5 S)]ÆH 2 O", "C 19 H 14 N 2 O 6 PbS"] | ["Pb(NO 3 ) 2--0.084 g, 0.25 mmol"] | ["KHsb--0.061 g, 0.25 mmol"] | ["phen--0.046 g, 0.23 mmol"] | ["423 K"] | ["24 h"] | ["H 2 O--15 ml"]
cm950594i | [Ag(4,4′,4′′,4′′′-tetracyanotetraphenylmethane)CF 3 SO 3 ]‚3C 6 H 6 (14). To a solution of 4,4′,4′′,4′′′-tetracyanotetraphenylmethane (2.6 mg, 0.06 mmol) in benzene (1.5 mL) was added silver(I) triflate (1.5 mg, 0.05 mmol) in a clean vial with a Teflon-lined screw cap. The addition resulted in the formation of a white precipitate. The sealed vial was then heated in an oven to 100 °C and cooled to room temperature at the rate of 1.2 °C h -1 . On cooling, colorless, double-pyramidal crystals were obtained and selected for X-ray analysis.Results In this section, the stoichiometry of the metal-ligand complex is presented as M n L m . Table 2 summarizes the crystallographic details of the complexes described here. | [] | ["1.2 °C h -1"] | ["Ag(4,4′,4′′,4′′′-tetracyanotetraphenylmethane)CF 3 SO 3 ]‚3C 6 H 6", "M n L m"] | ["silver(I) triflate--1.5 mg, 0.05 mmol"] | [] | ["4,4′,4′′,4′′′-tetracyanotetraphenylmethane--2.6 mg, 0.06 mmol"] | ["100 °C"] | [] | ["benzene--1.5 mL"]
s1600536806042255 | Experimental A mixture of dibutyltin(IV) oxide (0.249 g, 1.0 mmol) and 5bromonicotinic acid (0.404 g, 2.0 mmol) in methanol (50 ml) was heated under reﬂux for 7 h. The clear solution was evaporated under vacuum. The product was crystallized from a mixture of dichloromethane/ethanol (1:1) to yield blocks of (I) (yield 0.476 g, 75%; m.p.443 K). Analysis found: C 37.86, H 3.78, N, 4.45%; C 20 H 24 Br 2 N 2 O 4 Sn requires: C 37.83, H, 3.81, N 4.41%. | [] | [] | ["C 20 H 24 Br 2 N 2 O 4 Sn"] | ["dibutyltin(IV) oxide--0.249 g, 1.0 mmol"] | [] | ["5-bromonicotinic acid--0.404 g, 2.0 mmol"] | ["reflux"] | ["7 h"] | ["methanol--50 ml", "dichloromethane--NA", "ethanol--NA"]
j.molstruc.2015.02.028 | Synthesis of [CuSO 4 (ptmp)H 2 O] (complex 4) To a solution of 2-((5-phenyl-2H-1,2,3-triazol-2-yl)methyl)pyridine (10 mg, 0.04 mmol) in CH 3 CN (2 mL), was added a solution of CuSO 4 (21.2 mg, 0.08 mmol, 2eq) in methanol (1 mL) carefully, then these solution stand for three weeks to get the green block crystals by filtration (8.2 mg, yield: 81%), m.p. 218-221 ℃. Anal. Calc. for C 14 H 14 CuN 4 O 5 S: C 40.63; H 3.41; N 13.54. Found: C 40.48; H 3.71; N 13.18. IR(KBr, cm -1 ): 3230, 1612, 1466, 1289, 1168, 1162, 863. Crytallographic data collection and structure refinement Single-crystal X-ray diffraction analyses of the complexes 1-4 were performed on a Bruker Smart APEXII CCD detector using graphite monochromatic Moka radiation (λ=0.71073 Å), structures were solved by direct method using SHELXL-97 program and refined by full-matrix least squares on F 2 . The absorpt_correction_type is multi-scan. All non-hydrogen atoms were refined anisotropically. All the hydrogen atoms of the ligands were placed in calculated positions with fixed isotropic thermal parameters and included in structure factor calculations in the final stage of full-matrix least-squares refinement. The crystallographic data and selected bond lengths and angles for complexes 1-4 are listed in Table 1 and Table S1. Power X-ray diffraction was recorded on Bruker D8-ADVANCEX with Cu Kα radiation (λ = 1.5418 Å). Table 1. Selected crystallographic data for complexs 1-4. Result and discussion Description of the crystal structures of complexes Complexes 1-4 were synthesized by the reactions between the ptmp ligand and different metal salts. Unexpectedly, the azide anion was introduced into the crystal structure of the polymeric | [] | [] | ["[CuSO 4 (ptmp)H 2 O]"] | ["CuSO 4--21.2 mg, 0.08 mmol, 2eq"] | [] | ["2-((5-phenyl-2H-1,2,3-triazol-2-yl)methyl)pyridine--10 mg, 0.04 mmol"] | [] | ["three weeks"] | ["CH 3 CN--2 mL", "methanol--1 mL"]
j.ica.2010.09.035 | 2.3.4. Preparation of [Zn(tren)(isonic)]BPh 4 (4) Complex 4 was prepared by the same way as complex 1. (Yield: 196 mg, 60%). Anal. Calc. for C 36 H 42 N 5 O 2 ZnB: C, 66.22; H, 6.48; N, 10.73. Found: C, 66.32; H, 6.28; N, 10.66%. FT-IR (KBr, cm 1 ): 3299(vs), 3258(vs), 3144(s), 3057(vs), 2960(s), 2867(s), 1624(vs), 1597(vs), 1580(s), 1549(s), 1480(s), 1385(vs), 1314(m), 1269(m), 1077(vs), 1058(vs), 1001(s), 984(s), 882(m), 732(vs), 708(vs), 681(s), 613(s), 529(m).1 HNMR (300 MHz, DMSO-d 6 , d): 8.63, 7.75 (4H, pyridine), 7.17, 6.92, 6.83 (20H, benzolyl), 3.80 (6H, 3 NH 2 ), 2.57–2.60 (12H, 6 CH 2 ). | [] | [] | ["[Zn(tren)(isonic)]BPh 4", "C 36 H 42 N 5 O 2 ZnB"] | [] | [] | [] | [] | [] | []
j.ica.2016.01.007 | 2.3. Preparation of [Co(tdc)(4-ppbp)(H 2 O)] n (2) Co(NO 3 ) 2 6H 2 O (108 mg, 0.37 mmol), 2,5-thiophenedicarboxylic acid (64 mg, 0.37 mmol) and 4-ppbp (156 mg, 0.37 mmol) and 1.5 mL of a 1.0 M NaOH solution were placed into 10 mL distilled H 2 O in a Teﬂon-lined acid digestion bomb. The bomb was sealed and heated in an oven at 120° C for 2d, and then cooled slowly to 25 °C. Purple crystals of 2 (50 mg, 20% yield based on Co) were isolated after washing with distilled water and acetone, and drying in air. Anal. Calc. for C 62 H 70 Co 2 N 8 O 14 S 2 2: C, 55.85; H, 5.29; N, 8.40. Found: C, 57.19; H, 6.21; N, 8.51%. IR (cm 1 ): 3383 (w), 3001(w), 2918(w), 2857(w), 1698(w), 1626(s), 1613(s), 1602 (m), 1551(w), 1527(m), 1499(w), 1462(w), 1439(m), 1413(m), 1403(m), 1354(s), 1315(m), 1282(m), 1255(w), 1221(w), 1142 (w), 1119(w), 1092(w), 1046(w), 1065(w), 1019(w), 999(w), 965 (w), 941(w), 881(w), 842(m), 821(w), 765(s), 732(w), 707(w), 684(w). | [] | [] | ["[Co(tdc)(4-ppbp)(H 2 O)] n", "C 62 H 70 Co 2 N 8 O 14 S 2"] | ["Co(NO 3 ) 2 ?6H 2 O--108 mg, 0.37 mmol"] | [] | ["2,5-thiophenedicarboxylic acid--64 mg, 0.37 mmol", "4-ppbp--156 mg, 0.37 mmol"] | ["120° C"] | ["2d"] | ["distilled H 2 O--10 mL"]
b206344a | Experimental Preparation of [Cu 3 Cl 5 (opytrizediam)(MeOH)](Cl) .6.1CH 3 OH .C 4 H 8 O The ligand opytrizediam was prepared according to the reported method.5 A suspension of opytrizediam (100 mg, 0.11 mmol) in methanol (15 mL) was added dropwise to a solution of CuCl 2 2H 2 O in methanol (15 mL). Single crystals of 2 suitable for X-ray analysis were obtained as light green parallelepipeds by slow diﬀusion between two layers of the methanol solution (5 mL) and tetrahydrofurane (5 mL) at room temperature for several days. Yield: 81%. Anal. calcd for C 48 H 46 Cl 6 Cu 3 N 20 O 4 : C, 42.07; H, 3.38; N, 20.44%. Found: C, 42.02; H, 3.41; N, 20.21%. IR (neat, cm 1 ): 3332, 1604, 1367, 1056, 1021, 439.Measurements X-Band EPR spectra were recorded on a JEOL electron spin resonance spectrometer equipped with an Esprit 330 data system at room temperature and at 77 K, with dpph as an internal reference (g ¼ 2.0036). | [] | ["several days"] | ["[Cu 3 Cl 5 (opytrizediam)(MeOH)](Cl) .6.1CH 3 OH .C 4 H 8 O", "C 48 H 46 Cl 6 Cu 3 N 20 O 4"] | ["CuCl 2 ?2H 2 O--NaN"] | [] | ["opytrizediam--100 mg, 0.11 mmol"] | [] | [] | ["methanol--15 mL"]
c2dt32515b | {[Cu(CMA)(bpy) 0.5 ]·0.5DMF} n (2) and {[Cu(CMA)(bpy)(H 2 O)]·0.5H 2 O} n (3). A mixture of Cu(Ac) 2 ·H 2 O (0.0200 g, 0.1 mmol), H 2 CMA (0.0210 g, 0.1 mmol), HDPA (0.0180 g, 0.1 mmol), bpy (0.0196 g, 0.1 mmol), H 2 O (3 mL) and DMF (2 mL) were sealed in a 25 mL Teflon-lined stainless steel autoclave and heated at 100 °C for 3 days, and after slowly cooled to room temperature in 3 days, green block crystals 2 were obtained. When H 2 O (10 mL) was used as solvent, blue plate crystals 3 were attained. The yield of 2 is 66% based on Cu. | [] | [] | ["[Cu(CMA)(bpy) 0.5 ]·0.5DMF", "[Cu(CMA)(bpy)(H 2 O)]·0.5H 2 O"] | ["Cu(Ac) 2 ·H 2 O--0.0200 g, 0.1 mmol"] | [] | ["H 2 CMA--0.0210 g, 0.1 mmol", "HDPA--0.0180 g, 0.1 mmol", "bpy--0.0196 g, 0.1 mmol"] | ["100 °C", "room temperature"] | ["3 days", "3 days"] | ["H 2 O--3 mL", "DMF--2 mL", "H 2 O--10 mL"]
znb-2018-0034 | 3.1 Preparation of single crystals of L·2H 2 O The single crystals of L·2H 2 O were accidentally obtained in hydrothermal reaction attempts of L with MnCl 2 at 120°C. The single crystals are stable in air. | [] | [] | ["L·2H2O"] | ["MnCl2--NaN"] | [] | ["L--NaN"] | ["120°C"] | [] | []
b512086a | Synthesis of copper complexes. [(L 2 )Cu I (MeCN) 2 ][ClO 4 ](1).To a degassed solution of L 2 (0.10 g, 0.43 mmol) in MeCN (10 cm 3 ) was added solid [Cu(MeCN) 4 ][ClO 4 ] (0.14 g, 0.43 mmol).The resulting bright yellow solution was stirred for 30 min at room temperature. Then dry degassed Et 2 O(10cm 3 ) was added to the above solution. The yellow solid that precipitated was ﬁltered, washed with a mixture (1 : 3, v/v) of MeCN/Et 2 Oand dried in vacuo. Single crystals suitable for structural studies were obtained by the diffusion of Et 2 O into a MeCN solution of the complex under a dinitrogen atmosphere (yield: 0.160 g, ∼78%). | [] | [] | ["[(L 2 )Cu I (MeCN) 2 ][ClO 4 ]"] | ["[Cu(MeCN) 4 ][ClO 4 ]--0.14 g, 0.43 mmol"] | [] | ["L 2--0.10 g, 0.43 mmol"] | ["room temperature"] | ["30 min"] | ["MeCN--10 cm 3", "Et 2 O--10 cm 3"]
j.saa.2013.11.046 | Materials All the chemicals were reagent grade quality obtained from commercial sources and used without further puriﬁcation.Preparation of polymer 1 A mixture of Cd(NO 3 ) 2 4H 2 O (0.3 mmol), 1,4-naphthalenedicarboxylate acid (1,4-H 2 NDC) (0.1 mmol), 4,4 0 -bipyridineN,N 0 dioxide (4,4 0 -dpdo) hydrate (0.1 mmol), NaOH (0.2 mmol) and distilled water (15 mL) was stirred for 1 h. The mixture was then transferred to a 25 mL Teﬂon-lined steel autoclave and kept at 120 °C for 5 days under autogenous pressure. After the mixture had been slowly cooled down to room temperature, block crystals of the products were obtained and washed with distilled water. | [] | [] | ["Polymer 1"] | ["Cd(NO 3 ) 2 ?4H 2 O--0.3 mmol"] | ["NaOH--0.2 mmol"] | ["1,4-naphthalenedicarboxylate acid (1,4-H 2 NDC)--0.1 mmol", "4,4 0 -bipyridineN,N 0 dioxide (4,4 0 -dpdo) hydrate--0.1 mmol"] | ["120 \nC"] | ["5 days "] | ["distilled water--15 mL"]
j.poly.2019.04.056 | 2.6. Synthesis of Na[Dy(4-HOpa) 4 (H 2 O)]∙2H 2 O (3) An aqueous solution (20.0 mL) of Dy(Ac) 3 ·3H 2 O (0.33 mmol, 0.129 g) was added dropwise to an aqueous solution of Na(4-HOpba) (1.0 mmol, 0.203 g) under continuous stirring. The resulting light pink solution was heated at 60 °C for 15 min. Light pink prismatic single crystals were obtained after 5 days at room temperature. Yield: 82% (0.195 g). Selected IR peaks (KBr/cm –1 ): 3354 (s), 1654 (s), 1638 (s), 1560 (w), 1514 (m), 1386 (m), 1242 (m), 836 (m), 810 (w). Elemental analysis calcd (%) for C 32 H 30 DyN 4 NaO 19 : C 40.03, H 3.15, N 5.84; found C 39.97, H 3.30, N 5.73. | [] | [] | ["Na[Dy(4-HOpa) 4 (H 2 O)]∙2H 2 O", "C 32 H 30 DyN 4 NaO 19"] | ["Dy(Ac) 3 \n3H 2 O--0.33 mmol, 0.129 g"] | [] | ["Na(4-HOpba)--1.0 mmol, 0.203 g"] | ["60 \n°C", "room temperature"] | ["15 min", "5 days"] | ["aqueous solution--20.0 mL"]
cm981153c | [Ag‚2‚CF 3 SO 3 ]‚1.75C 6 H 6 (7) and [Ag‚2‚CF 3 SO 3 ]‚2C 6 H 6 (11). A solution of silver(I) triflate (7.8 mg, 0.3 mmol) in benzene (5 mL) was added to a solution of 2 (11 mg, 0.3 mmol) in benzene (5 mL) in a clean flask equipped with a Teflonlined screw-cap. A white precipitate formed immediately. The sealed vial was heated to 95 °C, held at this temperature for 90 min, and then cooled to room temperature at 1.2 °C/h.Colorless needles formed at the bottom of the vial. Solution 1 H NMR (300 MHz, DMSO) found the molar ratio of ligand 2 to benzene in the crystal to be 1:1.75 to 2. X-ray powder diffraction showed only one single-crystal phase which corresponds to single-crystal structure 11. | [] | [] | ["[Ag‚2‚CF 3 SO 3 ]‚1.75C 6 H 6", "[Ag‚2‚CF 3 SO 3 ]‚2C 6 H 6"] | ["silver(I) triflate--7.8 mg, 0.3 mmol"] | [] | ["2--11 mg, 0.3 mmol"] | ["95 \nC"] | ["90 min"] | ["benzene--5 mL"]
j.jssc.2017.12.025 | 4 2.2.1. Preparation of [PMo 12 V 2 O 42 ][Cu 3 (4,4’-bpy) 3 ]·(DABCO) (1) Compound 1 was synthesized hydrothermally from a mixture of (NH 4 ) 3 PMo 12 O 40 ·xH 2 O (FW≈1876.34, 0.499g, 0.266mmol), NH 4 VO 3 (0.234g, 2.017mmol), H 2 C 2 O 4 ·2H 2 O (0.253g, 2.007mmol), CuBr 2 (0.450g, 2.015mmol), 4, 4’-bpy (0.192g, 1.0mmol), DABCO (0.22g, 1.0mmol）and distilled water (25ml). The pH of the mixture was necessarily adjusted to 4 with NH 3 ·H 2 O solution. The mixture was heated under autogenous pressure at 160°C for 5 days and then left to cool to room temperature. Dark block crystals could be isolated in about 58% yield (based on Mo). Elemental analyses (%) Calcd: Mo, 42.21; V, 3.74; P, 1.14; Cu, 6.99; C, 15.85; H, 1.33; N, 4.11. Found: Mo, 42.42; V, 3.42; P, 1.05; Cu, 6.89; C, 15.79; H, 1.71; N, 4.38. FT-IR (KBr, cm -1 ): 1472, 1415, 1324, 1219, 1052, 952, 856, 756, 724, 642, 531, 388. 2.2.2. Preparation of [PMo 10 V 4 O 42 ][Cu 2 (4,4’-bpy) 2 ][Cu(phen) 2 ] 2 (2) Compound 2 was synthesized hydrothermally from a mixture of (NH 4 ) 3 PMo 12 O 40 ·xH 2 O (FW ≈ 1876.34, 0.499g, 0.266mmol), NH 4 VO 3 (0.234g, 2.017mmol), isonicotinic acid (0.245g, 1.990mmol), CuCl 2 ·2H 2 O (0.354g, 2.076mmol), phen (0.199g, 1.004mmol), 4, 4’-bpy (0.192g, 1.0mmol) and distilled water (25ml). The pH of the mixture was necessarily adjusted to 5 with NH 3 ·H 2 O solution. The mixture was heated under autogenous pressure at 160°C for 5 days and then left to cool to room temperature. Dark block crystals could be isolated in about 51% yield (based on Mo). Elemental analyses (%) Calcd: Mo, 30.42; V, 6.46; P, 0.98; Cu, 8.06; C, 25.90; H, 1.53; N, 5.33. Found: Mo, 30.85; V, 6.04; P, 1.15; Cu, 7.92; C, 25.79; H, 1.65; N, 5.41. FT-IR (KBr, cm -1 ): 1608, 1515, 1415, 1222, 1144, 1046, 934, 861, 771, 720, 669, 391. 2.3. X-ray crystallographic analysis Table 1. Crystal Data and Structure Refinement for the compound 1-2 Compound 1 Compound 2 Empirical formula C 36 H 36 P 1 Cu 3 N 8 O 42 Mo 12 V 2 C 68 H 48 P 1 Cu 4 N 12 O 42 Mo 10 V 4 Formula weight 2727.48 3153.47 Crystal system Triclinic Triclinic space group P-1 P-1 a (Å) 10.826(4) 10.8609(5) b (Å) 10.876(2) 14.1387(5) c (Å) 13.584(3) 15.5971(5) α (˚) 98.64(3) 65.951(3) β (˚) 99.090(17) 89.811(3) γ (˚) 100.40(3) 83.632(3) Volume (Å 3 ) 1526.9(7) 2171.36(15) Z 1 1 D C (Mg·m -3 ) 2.966 2.412 μ (mm -1 ) 3.819 2.871 | [] | [] | ["[PMo 12 V 2 O 42 ][Cu 3 (4,4’-bpy) 3 ]·(DABCO)", "[PMo 10 V 4 O 42 ][Cu 2 (4,4’-bpy) 2 ][Cu(phen) 2 ] 2"] | ["(NH 4 ) 3 PMo 12 O 40 ·xH 2 O--0.499g, 0.266mmol", "NH 4 VO 3--0.234g, 2.017mmol", "CuBr 2--0.450g, 2.015mmol", "CuCl 2 ·2H 2 O--0.354g, 2.076mmol"] | ["DABCO--0.22g, 1.0mmol"] | ["H 2 C 2 O 4 ·2H 2 O--0.253g, 2.007mmol", "4, 4’-bpy--0.192g, 1.0mmol", "isonicotinic acid--0.245g, 1.990mmol", "phen--0.199g, 1.004mmol"] | ["160°C", "160°C"] | ["5 days", "5 days"] | ["distilled water--25ml"]
s0020-1693(01)00625-9 | Anal. Calc. for C 35 H 38 Ag 3 Cl 3 N 12 O 13 S 4 : C, 30.18; H, 2.75; N, 12.07; S, 9.21. Found: C, 30.31; H, 2.67; N, 12.18; S, 9.17%. IR (KBr pellet, cm −1 ): 3055(vw), 3035(vw), 2997(vw), 2922(vw), 1660(m), 1591(s), 1560(s), 1545(vs), 1460(s), 1429(m), 1379(vs), 1265(vw), 1200(s), 1173(m), 1144(s), 1115(s), 1078(vs), 997(m), 941(m), 872(w), 854(vw), 806(m), 771(m), 750(m), 700(w), 633(s), 575(w), 526(vw), 474(vw), 444(vw), 436(vw). | [] | [] | ["C 35 H 38 Ag 3 Cl 3 N 12 O 13 S 4 "] | [] | [] | [] | [] | [] | []
cg900571v | Synthesis of [DyCu(Hbic) 3 (C 2 O 4 ) 0.5 ] 3 H 2 O (5). An identical procedure as that for 5 was followed to prepare 4 except that Sm 2 O 3 was replaced by Dy 2 O 3 (0.112 g). Colorless prismatic single crystals of 5 were obtained (yield: 38% based on Dy). Elemental anal. Calcd (%) for 5,C 25 H 17 CuN 6 DyO 9 : C, 38.92; H, 2.22; N, 10.89. Found: C, 39.12; H, 2.12; N, 11.24. IR data (KBr, cm -1 ): 3099(s), 1654(s), 1541(s), 1417(s), 1240(w), 842(w), 792(w), 684(w), 628(w), 590(w), 543(w). | [] | [] | ["[DyCu(Hbic) 3 (C 2 O 4 ) 0.5 ]\n3 H 2 O", "C 25 H 17 CuN 6 DyO 9"] | ["Dy 2 O 3--0.112 g"] | [] | ["Hbic--NaN"] | [] | [] | []
ejic.200500258 | C 28 H 24 MnN 4 O 6 S 4 (695.70): calcd. C 48.30, H 3.45, N 8.05; found C 48.29, H 3.45, N 8.04. IR: ν ˜ = 3500–3090 (s), 3008 (w), 2904 (w), 1579 (vs), 1566 (vs), 1379 (s), 1319 (w), 1222 (vw), 815 (w), 758 (w), 704 (w) cm –1 .[Mn(4,4⬘-bipy)(H 2 O) 4 ]·(tp) (3): This complex was synthesized following the procedure adopted for complex 2 using 4,4⬘-bipy (1 mmol, 0.156 g) instead of bpds. Colorless crystals of 3 suitable for X-ray diffraction were obtained from the CaCl 2 desiccator after a few days. Yield: 0.313 g (70%). C 18 H 20 MnN 2 O 8 (447.30): calcd.C 48.29, H 4.47, N 6.26; found C 48.28, H 4.48, N 6.27. IR: ν ˜ = 3500–3020 (s, v br.), 1656 (vw), 1610 (s), 1559 (vs), 1419 (vw), 1368 (vs), 1067 (vw), 807 (w), 752 (w), 632 (vw) cm –1 . | [] | ["a few days"] | ["C 28 H 24 MnN 4 O 6 S 4", "[Mn(4,4⬘-bipy)(H 2 O) 4 ]·(tp)", "C 18 H 20 MnN 2 O 8"] | ["Mn--not available"] | [] | ["4,4⬘-bipy--1 mmol, 0.156 g"] | [] | [] | []
c8ce01762j | [Eu 2 ĲL) 2 ĲDMF) 2 ĲH 2 O) 4 ]·H 2 O·DMF (3). Yield, 64% based on H 3 L. Anal. calcd for C 39 H 43 Eu 2 N 5 O 24 : C, 36.82; H, 3.41; N, 5.51%. Found: C, 36.79; H, 3.47; N, 5.50%. IR (KBr pellet, cm −1 ): 3293 s, 1630 s, 1537 s, 1448 s, 1377 m, 1247 w, 1113 m, 916 m, 864 w, 778 m, 728 m, 679 w, 590 w. | [] | [] | ["[Eu 2 ĲL) 2 ĲDMF) 2 ĲH 2 O) 4 ]·H 2 O·DMF", "C 39 H 43 Eu 2 N 5 O 24"] | [] | [] | [] | [] | [] | []
cg0609062 | [Cu(py) 4 VOF 4 ][Cu(py) 4 (H 2 O)VOF 4 ]‚H 2 O (1). Single crystals of 1 were synthesized by placing 0.0575 g (7.23 × 10 -4 mol) of CuO and 0.0600 g (3.61 × 10 -4 mol) of V 2 O 4 in a Teflon pouch. To the pouch were added 0.1989 g (7.55 × 10 -4 mol) of (HF) x ‚pyridine, 0.1011 g (5.62 × 10 -3 mol) of H 2 O, and 1.5066 g (1.90 × 10 -2 mol) of pyridine. The 2000 mL Parr autoclave contained 667 mL of water used as backfill. Crystals of 1 were recovered as royal blue blocks in 62% yield based on copper. Decomposition of the crystals in air occurs after one week.Cu(py) 4 VOF 4 (2). Single crystals of 2 were synthesized by placing 0.0621 g (7.81 × 10 -4 mol) of CuO and 0.0647 g (3.91 × 10 -4 mol) of V 2 O 4 in a Teflon pouch. To the pouch were added 0.1912 g (7.26 × 10 -4 mol) of (HF) x ‚pyridine and 1.5331 g (1.90 × 10 -2 mol) of pyridine. The 125 mL Parr autoclave contained 41 mL of pyridine used as backfill. Crystals of 2 were recovered as dark blue blocks in 57% yield based on copper. Decomposition of crystals in air occurs within 2 days.Crystallographic Determination. X-ray data were collected on a Bruker SMART 1000 CCD with the SMART 14 program. The SAINTPLUS 15 program was used to integrate the diffraction frames. All calculations were performed using Crystals.16 The structures were solved by direct methods 17 and expanded using Fourier techniques.18 Data were corrected for absorption using the program SADABS.19 All nonhydrogen atom sites were located from the difference map and refined using anisotropic thermal parameters. Hydrogen atoms H(26)-H(29) on the two water molecules in 1 were located from the difference maps. | [] | [] | ["[Cu(py) 4 VOF 4 ][Cu(py) 4 (H 2 O)VOF 4 ]‚H 2 O", "Cu(py) 4 VOF 4"] | ["CuO--0.0575 g (7.23 × 10 -4 mol)", "V 2 O 4--0.0600 g (3.61 × 10 -4 mol)"] | [] | ["(HF) x ‚pyridine--0.1989 g (7.55 × 10 -4 mol)", "pyridine--1.5066 g (1.90 × 10 -2 mol)"] | [] | [] | ["water--667 mL", "pyridine--41 mL"]
cg3000526 | Synthesis of H 2 L. A mixture of 3-hydroxy benzoic acid methyl ester (8.3 g, 20 mmol), anhydrous NaOH (2.0 g, 50 mmol), 4bromomethylbiphenyl-2′-carboxylic acid methyl ester (15.3 g, 20 mmol), and DMF (40 mL) were stirred at 60 °C for 2 h. After completion of the reaction, the solvent was removed by distillation in a water bath. Then the isolated products were heated and reﬂuxed at 90 °C in ethanol (100 mL) and sodium hydroxide aqueous solution. After ethanol was removed by evaporation, the pH value was adjusted to 2− 3 via diluted hydrochloric acid solution as soon as the reaction was completed. Meanwhile, a large quantity of light yellow powder was deposited. After the sample was ﬁltrated, washed by water, and dried, the target H 2 L ligand was obtained with a yield of 80%. Anal. Calcd (%) for C 21 H 14 O 5 (M r = 346.33): C, 72.82; H, 4.07. Found: C, 72.85; H, 4.01. | [] | [] | ["H 2 L", "C 21 H 14 O 5"] | [] | ["anhydrous NaOH--2.0 g, 50 mmol", "sodium hydroxide aqueous solution--not specified", "diluted hydrochloric acid solution--not specified"] | ["3-hydroxy benzoic acid methyl ester--8.3 g, 20 mmol", "4-bromomethylbiphenyl-2′-carboxylic acid methyl ester--15.3 g, 20 mmol"] | ["60 °C", "90 °C"] | ["2 h"] | ["DMF--40 mL", "ethanol--100 mL"]
cg100645p | Yield: ca. 40% based on H 2 ndc. Anal. Calcd for C 38 H 40 CdN 4 O 7 :C, 58.73; H, 5.19; N, 7.21%. Found: C, 58.89; H, 5.38; N, 7.11%. IR (cm -1 ): 3407(m, br), 1949(w), 1610(s), 1559(vs), 1503(w), 1469(m), 1450(m), 1425(m), 1395(s), 1357(w), 1224(w), 1143(w), 1070(w), 1047(w), 1015(w), 966(w), 902(w), 862(w), 817(m), 780(w), 757(w), 692(w), 644(w), 609(w), 590(w), 504(w), 418(w). | [] | [] | ["C 38 H 40 CdN 4 O 7"] | [] | [] | [] | [] | [] | []
molecules23020479 | δ H (solvent CDCl 3 , 500 MHz, 298 K): 7.84 (m, 1H), 7.74 (m, 1H), 7.51 (m, 1H), 7.37 (t, 1H, 3 J = 7.5 Hz), 4.51 (s, 2H), 4.39 (m, 4H).δ C (solvent CDCl 3 , 125.8 MHz, 298 K): 136.3, 135.5, 134.9, 132.3, 128.5, 66.2, 33.6. MS-ESI + , m/z (%BPI): [ 9 − Br] + , 161.1 (100%). Elem.Anal. Calcd for C 9 H 10 BBrO 2 : C, 44.9; H, 4.2%. Found: C, 45.0; H, 4.3%. IR: 2976, 2908 ν (C-H), 1605, 1583 ν(C=C), 1338 ν(C-BO 2 ), 1216 ν(O-B-O), 602 ν(C-Br) cm −1 .tert-Butyl-(2-bromoethyl)carbamate ( 12 ). This compound was prepared according to the literature procedure [ 78 ]. A suspension of compound 11 (2.500 g, 12.08 mmol) in 40 mL of dioxane was stirred at 0 ◦ C for 30 min, and subsequently a solution of di-tert-butyl dicarbonate (2.663 g, 12.08 mmol) and triethylamine (1.701 mL, 12.08 mmol) in 15 mL of dioxane was added slowly. The mixture was stirred at 0 ◦ C for two hours, and at room temperature for two days. The solid formed was ﬁltered and the ﬁltrate concentrated to dryness. The resulting oil was dissolved in chloroform (50 mL) and washed with water (3 × 15 mL). The organic layer was dried over anhydrous sodium sulfate and the solvent removed by rotary evaporation. The residue was dried under vacuum for several hours to give 2.152 g (80%) of 12 as a pale yellow oil. | [] | [] | ["tert-Butyl-(2-bromoethyl)carbamate ( 12 )"] | [] | [] | [] | ["room temperature"] | ["two days"] | ["dioxane--40 mL", "chloroform--50 mL"]
15533170903327901 | happen if the latter ratio was applied, more experiments were done, but unfortunately no single crystal was obtained. 10 mL aqueous and CH 3 OH (1:1) mixed solution of H 2 pydc (0.1 mmol, 0.016 g), NaOH (0.28 mmol, 0.009 g), and CuCl 2 (0.2 mmol, 0.026 g) was carefully layered upon 5 mL CH 3 OH and CHCl 3 mixed solution of bpt (0.1 mmol, 0.022g). The resultant solution was allowed to stand undisturbed at room temperature for several months, yielding pink block crystals. Yield: 51%. | [] | ["several months"] | ["NaN"] | ["CuCl 2--0.2 mmol, 0.026 g"] | [] | ["H 2 pydc--0.1 mmol, 0.016 g", "NaOH--0.28 mmol, 0.009 g", "bpt--0.1 mmol, 0.022g"] | [] | [] | ["aqueous and CH 3 OH--10 mL", "CH 3 OH and CHCl 3--5 mL"]
c3ra44489a | The crystals were collected by ltration, washed with water (2 mL) and dried in air. Yield: 0.021 g (50%, based on 4-AphaH).Anal. calc. for C 14 H 14 CdN 4 O 4 (1): C, 40.55; H, 3.40; N, 13.51.Found: C, 40.42; H, 3.19; N, 13.32%. Selected IR data (KBr, cm 1 ): 3370(s), 3161(s), 1603(s), 1555(s), 1495(s), 1296(s), 1152(s), 1031(s), 906(s), 841(s), 751(s), 693(s), 628(s), 513(s).[Zn 2 (4-Apha) 4 (H 2 O) 2 ]$2H 2 O(2).Amixtureof Zn(CH 3 COO) 2 $2H 2 O (0.0221 g, 0.10 mmol), 4-AphaH (0.0154 g, 0.10 mmol) and water (1.0 mL) was placed in a Pyrex-tube (8 mL). The tube was heated at 70  C for 1 day under autogenous pressure. Cooling of the resultant solution to room temperature gave pink rod crystals. The crystals were collected by ltration, washed with water (2 mL) and dried in air. Yield: 0.013 g (63%, based on 4-AphaH). Anal. Calc. for C 28 H 36 N 8 O 12 Zn 2 (2): C, 41.65; H, 4.49; N, 13.88. Found: C, 41.53; H, 4.39; N, 13.75%. Selected IR data (KBr, cm 1 ): 3425(m), 3380(m), 1609(s), 1553(s), 1494(m), 1357(s), 1301(m), 1151(s), 1043(m), 1028(m), 910(s), 842(s), 690(m), 628(s), 523(s). | [] | [] | ["[Zn 2 (4-Apha) 4 (H 2 O) 2 ]$2H 2 O", "C 28 H 36 N 8 O 12 Zn 2"] | ["Zn(CH 3 COO) 2 $2H 2 O--0.0221 g, 0.10 mmol"] | [] | ["4-AphaH--0.0154 g, 0.10 mmol"] | ["70  C"] | ["1 day"] | ["water--1.0 mL"]
j.ica.2015.09.014 | 1 H NMR (DMSO-d 6 ): d 4.28 (s, 3H), 7.62 (d, 3H), 8.06 (d, 3H), 9.14 (s, 3H), 10.92(s, 6H).13 C NMR (DMSO-d 6 ): d 120.25, 122.16, 122.58, 131.65, 136.01, 141.44, 164.34, 166.87, 169.64. IR (KBr pellet, cm 1 ): 3368(vs), 3129(vs), 2615(vs), 1694(s), 1609(w), 1553(s), 1518(s), 1419(s), 1349(s), 1229(s), 934(w), 905(w), 793(w), 751 (m), 673(w), 610(w). | [] | [] | [] | [] | [] | [] | [] | [] | []
00958972.2016.1179289 | 2.2.2. Preparation of [Zn(cda)(bmib) 0.5 ] n (2) Complex 2 was obtained by similar method as described for 1 using bmib (0.119g, 0.5mmol) in place of bib. Colorless crystals of 2 (Yield: 0.087g, 49% based on Zn) were obtained in pure phase, washed with water and ethanol, and dried at room temperature. Anal. Calcd for C 15 H 17 ZnN 2 O 4 : C, 50.79; H, 4.83; Downloaded by [University of Cambridge] at 09:33 05 June 2016 | [] | [] | ["[Zn(cda)(bmib) 0.5 ] n"] | [] | [] | ["bmib--0.119g, 0.5mmol"] | [] | [] | []
cg500459v | Synthesis of [Cd(DMPMB)]. H 2 DMPMB (0.111 g, 0.30 mmol) was dissolved in 15 mL of dimethylformamide in a high-pressure glass tube; Cd(NO 3 ) 2 ·4H 2 O (0.092 g, 0.30 mmol) was then added, and the suspension was stirred at 130 °C for 24 h. The white precipitate obtained was ﬁltered oﬀ, washed twice with methanol, and then dried in vacuo. Yield: 85%. [Cd(DMPMB)] is insoluble in alcohols, dimethyl sulfoxide, acetone, acetonitrile, dimethylformamide and water. IR (cm −1 ): 3100−3000(vw) ν(C−H aromatic ), 3000−2800(m) ν(CH 3 , CH 2 ), 1504(s) ν(CC+C N). Elemental analysis calc. for C 24 H 24 CdN 4 (FW = 480.89 g/mol): C, 59.94; H, 5.03; N, 11.65%.Found: C, 59.56; H, 4.99; N, 11.40%. Alternatively, compound [Cd(DMPMB)] could be obtained by using cadmium(II) acetate as the source of metal ions. | [] | [] | ["[Cd(DMPMB)]", "C 24 H 24 CdN 4"] | ["Cd(NO 3 ) 2 \n4H 2 O--0.092 g, 0.30 mmol"] | [] | ["H 2 DMPMB--0.111 g, 0.30 mmol"] | ["130 \n°C"] | ["24 h"] | ["dimethylformamide--15 mL"]
b512173f | 3: Sodium (0.400 g, 17.4 mmol, excess), sodium hydroxide (0.027 g, 0.7 mmol) and diphenylmethanol (0.500 g, 2.7 mmol) were reﬂuxed for 8 h in toluene (10 mL). After addition of benzophenone (0.492 g, 2.7 mmol) the solvent was removed in vacuum and replaced by mtbe (40 mL). The mixture was soniﬁcated 12 h at room temperature and the resulting violetred solution was ﬁltered and then concentrated to 1 4 of its volume. | ["room temperature"] | ["12 h"] | ["NaN"] | ["Sodium--0.400 g, 17.4 mmol, excess", "sodium hydroxide--0.027 g, 0.7 mmol"] | [] | ["diphenylmethanol--0.500 g, 2.7 mmol", "benzophenone--0.492 g, 2.7 mmol"] | [] | ["8 h"] | ["toluene--10 mL", "mtbe--40 mL"]
c4ra14534h | 2.4 Synthesis of {[Cd(5-Fnic) 2 (phen)]$2H 2 O} n (3) A mixture of Cd(NO 3 ) 2 $4H 2 O (46.2 mg, 0.15 mmol), 5-FnicH (42.3 mg, 0.3 mmol), phen (30.0 mg, 0.15 mmol), NaOH (12.0 mg, 0.3 mmol), and H 2 O (10 mL) was stirred at room temperature for 15 min, then sealed in a 25 mL Teon-lined stainless steel vessel, and heated at 160  C for 3 days, followed by cooling to room temperature at a rate of 10  Ch 1 . Colorless blockshaped crystals were isolated manually, washed with distilled water and dried to produce 3. Yield: 60% (based on 5-FnicH). | [] | [] | ["{[Cd(5-Fnic) 2 (phen)]\n2H 2 O} n"] | ["Cd(NO 3 ) 2 \n4H 2 O--46.2 mg, 0.15 mmol"] | ["NaOH--12.0 mg, 0.3 mmol"] | ["5-FnicH--42.3 mg, 0.3 mmol", "phen--30.0 mg, 0.15 mmol"] | ["160 \nC"] | ["3 days"] | ["H 2 O--10 mL"]
cm060056d | 4,6-Bis[(4-methoxyphenyl)amino]-1,3,5-triazine-2-carboxylic acid (5c): yield 86%; mp 289 °C (dec); IR (KBr) 3600-2600 (br), 3082, 1693, 1641, 1608, 1565, 1543, 1511, 1424, 1384, 1233, 832, 787 cm -1 ; 1 H NMR (400 MHz, DMSO-d 6 ) δ 10.01 (s, 2H), 7.56 (m, 4H), 6.90 (d, 3 J ) 8.3 Hz, 4H), 3.74 (s, 6H); 13 C NMR (100 MHz, DMSO-d 6 ) δ 165.0, 164.1, 164.1, 155.3, 131.7, 122.5, 113.6, 55.2; HRMS (ESI) calcd for C 18 H 18 N 5 O 4 m/e 368.1353, found 368.1361. Anal. Calcd for C 18 H 17 N 5 O 4 : C, 58.85; H, 4.66; N, 19.06. Found: C, 58.70; H, 5.05; N, 19.02. | [] | [] | ["4,6-Bis[(4-methoxyphenyl)amino]-1,3,5-triazine-2-carboxylic acid (5c)"] | [] | [] | [] | [] | [] | []
acs.inorgchem.9b01041 | 11 B{ 1 H} NMR (160.5 MHz, THF-d 8 , rt): 14.9 (Δw 1/2 = 33 Hz).[K(18-Crown-6)][cat 2 B]. In a nitrogen-ﬁlled glovebox, solutions of [K(18-Crown-6)OtBu] (20.0 mg, 53 μmol, 1.0 equiv) and 1b (12.5 mg, 53 μmol, 1.0 equiv), each in PhMe/Et 2 O (1:1, 0.5 mL), were combined. After 5 min, the solution was ﬁltered over a plug of glass wool and stored at rt. Within 12−36 h, the product was separated as colorless crystals (16 mg, 30 μmol, 57%).1 H NMR (300.3 MHz, THF-d 8 , rt): δ 3.51 (24 H, s, OCH 2 ), 6.30− 6.46 (8 H, m, CH cat2B ).13 C{ 1 H} NMR (75.5 MHz, THF-d 8 , rt): 71.0 (OCH 2 ), 108.1 (CH cat2B ), 117.2 (CH cat2B ), 153.9 (C cat2B ).11 B{ 1 H} NMR (96.3 MHz, THF-d 8 , rt): 15.0 (Δw 1/2 = 17 Hz). Mp: 164−169 °C. Anal. Calcd for C 24 H 32 BK 2 O 10 C, 54.35; H, 6.08. Found: C, 54.35; H, 5.89. | [] | [] | ["cat 2 B", "C 24 H 32 BK 2 O 10"] | ["[K(18-Crown-6)OtBu]--20.0 mg, 53 μmol, 1.0 equiv"] | [] | ["1b--12.5 mg, 53 μmol, 1.0 equiv"] | [] | ["12−36 h"] | ["PhMe/Et 2 O--1:1, 0.5 mL"]
c7ce02105d | 4-Mn 2 ĲPy) 4 ĲMeOH) 2 . In a crystallization tube (length 20 cm, diameter 4 mm), a pyridine solution (1 ml) of 4 (5 mg, 0.005 mmol) was carefully layered with a Py/i-PrOH mixture (1 ml, 1/1). Then a MeOH solution (1 ml) containing MnĲOAc) 2 ·4H 2 O (2.4 mg, 0.01 mmol) was added. Upon slow diffusion at room temperature, colourless crystals suitable for X-ray analysis were obtained after ca. a week. Formula: C 90 H 100 Mn 2 N 8 O 11 S 8 , anal. calcd.: C, 58.87%; H, 5.49%; N, 6.10%; found: C, 58.54%; H, 5.56%; N, 6.16%. | [] | ["ca. a week"] | ["C 90 H 100 Mn 2 N 8 O 11 S 8"] | ["MnĲOAc) 2 \b4H 2 O--2.4 mg, 0.01 mmol"] | [] | ["4-Mn 2 ĲPy) 4 ĲMeOH) 2--5 mg, 0.005 mmol"] | [] | [] | ["Py/i-PrOH mixture--1 ml, 1/1", "MeOH--1 ml"]
c9dt00081j | [Zn 2 (HEDP)(pbyb) 0.5 (H 2 O)]·H 2 O (2). Mixing ZnO (0.162g, 2 mmol), LiF (0.10g, 4mmol), pbyb (0.04 g, 1.27 mmol), HEDP (0.22g, 1 mmol), H 2 O (1 mL) and methanol (4 mL) in a Teflon20 mL lined autoclave and heating the mixture to 145 °C for 7 days and then slowly cooling to ambient temperature. Yield: calcd 53% based on ZnO. EA (%): calcd for C 10 H 14 NO 9 P 2 Zn 2 (484.98): C, 24.76; H, 2.91; N, 2.89. Exp: C, 24.19; H, 2.60; N, 2.24. IR (cm -1 ): 3343(s), 2983(m), 2362(w), 1619(s), 1490(w), 1157(s), 1105(s), 817(m), 727(m), 566(s). | [] | [] | ["[Zn 2 (HEDP)(pbyb) 0.5 (H 2 O)]·H 2 O", "C 10 H 14 NO 9 P 2 Zn 2"] | ["ZnO--0.162g, 2 mmol"] | [] | ["pbyb--0.04 g, 1.27 mmol", "HEDP--0.22g, 1 mmol"] | ["145 °C"] | ["7 days"] | ["H 2 O--1 mL", "methanol--4 mL"]
j.jssc.2005.12.012 | Synthesis of {[Cd(Iso) 2 (H 2 O)]  OHCCHO} n (2): the mixture of CdI 2 (73 mg, 0.2 mmol), HIso (25 mg, 0.2 mmol), biformyl (6 mg, 0.1 mmol) and hydrazine hydrate (2 drops) (to prepare a guest) with 10 mL mixedsolvent of water and EtOH (V/V ¼ 1:1) in a Teﬂon-lined stainless-steel autoclave at 393 K for 72 h resulted yellow block crystals. Yield based on Cd: 23 mg, 27%. IR data (KBr, cm 1 ): 3436(s), 2975(m), 2122(w), 1630(s), 1452(w), 1380(w), 1271(w), 1091(w), 1049(m), 878(w), 663(w). | [] | [] | ["{[Cd(Iso) 2 (H 2 O)] \n OHCCHO} n", "Not Available"] | ["CdI 2--73 mg, 0.2 mmol"] | ["hydrazine hydrate--2 drops"] | ["HIso--25 mg, 0.2 mmol", "biformyl--6 mg, 0.1 mmol"] | ["393 K"] | ["72 h"] | ["water and EtOH--10 mL (V/V ¼ 1:1)"]
j.poly.2009.08.008 | 1 H NMR (DMSO d 6 , d): 7.83–6.78 (m, 8H, C 6 H 4 ), 9.08 (s, 1H, CH), 12.21 (s, 1H, OH).2.5. Synthesis of [{VO 2 L}K(H 2 O)] / (2) A (0.26 g, 1.02 mmol) sample of ligand H 2 L was dissolved in 20 mL of ethanol and to it potassium carbonate (0.16 g, 1.16 mmol) dissolved in 3 mL of water was added, when the white suspension turned yellowish. The mixture was reﬂuxed for 5 min to give a clear yellow solution. Thereafter a sample of vanadium(IV) acetylacetonate (0.27 g, 1.02 mmol) was added under stirring condition. | [] | [] | ["{VO 2 L}K(H 2 O)", "A"] | ["vanadium(IV) acetylacetonate--0.27 g, 1.02 mmol"] | ["potassium carbonate--0.16 g, 1.16 mmol"] | ["ligand H 2 L--0.26 g, 1.02 mmol"] | [] | ["5 min"] | ["ethanol--20 mL", "water--3 mL"]
jacs.9b08862 | Synthesis of [{Fe III (OH 2 ) 6 }Fe II 8 (  L 1 ) 12 ][BF 4 ] 7 (1) and [Fe(H L 1 ) 2 (OH 2 ) 3 (NCMe)][BF 4 ] 2 (4). A solution of H L 1 (0.20 g, 0.88 mmol) in acetonitrile (85 cm 3 ) was added to another solution of Fe[BF 4 ] 2 ·6H 2 O (0.25 g, 0.73 mmol) in acetonitrile (25 cm 3 ). The mixture was stirred at room temperature for 15 mins, then filtered. | [] | [] | ["{Fe III (OH 2 ) 6 }Fe II 8 (  L 1 ) 12 ][BF 4 ] 7 (1)", "Fe(H L 1 ) 2 (OH 2 ) 3 (NCMe)][BF 4 ] 2 (4)"] | ["Fe[BF 4 ] 2 ·6H 2 O--0.25 g, 0.73 mmol"] | [] | ["H L 1--0.20 g, 0.88 mmol"] | [] | ["15 mins"] | ["acetonitrile--85 cm 3"]
ejic.200400291 | Synthesis of 2: Compound 2 was synthesized from a reaction mixture containing Cd(NO 3 ) 2 ·4H 2 O (0.15 g, 0.5 mmol), adipic acid (0.073 g, 0.5 mmol), 2,2⬘-bipy (0.023 g, 0.15 mmol), H 2 C 2 O 4 (0.009 g, 0.1 mmol), NaOH (0.04 g, 1.0 mmol) and H 2 O (6 mL, 333 mmol) in na 18-mL Teflon-lined autoclave under autogenous pressure at 160 °C for four days, followed by slow cooling (10 °C/ h) to room temperature. The product was washed with distilled water and air-dried. The product was of high quality in the form of colorless crystals. Yield: 0.108 g (72% based on Cd). | [] | [] | ["Compound 2"] | ["Cd(NO 3 ) 2 ?4H 2 O--0.15 g, 0.5 mmol"] | ["NaOH--0.04 g, 1.0 mmol"] | ["adipic acid--0.073 g, 0.5 mmol", "2,2⬘-bipy--0.023 g, 0.15 mmol", "H 2 C 2 O 4--0.009 g, 0.1 mmol"] | ["160 \n°C"] | ["four days"] | ["H 2 O--6 mL, 333 mmol"]
cm8027687 | 4-Ethynyl-1-methylthiobenzene (EMTB). Tetrabutylammonium ﬂuoride (TBAF, 1.0 M in THF, 1.54 mL) was injected into a two-neck round-bottom ﬂask containing 1-trimethylsilylethynyl4-methylthiobenzene (1.82 g, 8.3 mmol) in THF (30.0 mL) at rt with stirring. After being stirred for 1 h, the dark colored reaction mixture was passed through a silica gel plug, and the solvent was removed in vacuo to afford an orange oily product (1.22 g, 100%, based on 1-trimethylsilylethynyl-4-methylthiobenzene).1 H NMR (300 MHz, CDCl 3 ): δ 2.56 (s, 3H), 3.80 (s, 1H), 7.24 (d, 2H), 7.27 (d, 2H).13 C NMR (75 MHz, CDCl 3 ): δ 15.31, 76.80, 83.51, 118.32, 125.81, 132.42, 140.12. | [] | [] | ["4-Ethynyl-1-methylthiobenzene (EMTB)"] | [] | ["Tetrabutylammonium fluoride (TBAF, 1.0 M in THF)--1.54 mL"] | ["1-trimethylsilylethynyl4-methylthiobenzene--1.82 g, 8.3 mmol"] | [] | ["1 h"] | ["THF--30.0 mL"]
j.poly.2009.01.009 | {[ZnL 2 (H 2 O) 4 ](ClO 4 ) 2 } 2 (3): A solution of Zn(ClO 4 ) 2  6H 2 O (37.2 mg, 0.10 mmol) in methanol (10 mL) was added to a solution of L 2 (41.8 mg, 0.10 mmol) in methanol (20 mL). The mixture was reﬂuxed for half an hour and then cooled to room temperature. | [] | [] | ["{[ZnL 2 (H 2 O) 4 ](ClO 4 ) 2 } 2", "NaN"] | ["Zn(ClO 4 ) 2 \n6H 2 O--37.2 mg, 0.10 mmol"] | [] | ["L--41.8 mg, 0.10 mmol"] | ["refluxed"] | ["half an hour"] | ["methanol--10 mL"]
s11224-016-0907-6 | IR (KBr, c m -1 ) ν: 3333(b), 1609(s), 1559(m), 1516(m), 1427(s), 1402(m), 1335(w), 1298(w), 1261(m), 1223(m), 1179(w), 1121(s), 1090(s), 1017(m), 932(w), 835(m), 814(m), 741(w), 625(m), 577(w), 515(w) (see Fig. S2 , Supporting Information). | [] | [] | [] | [] | [] | [] | [] | [] | []
d0tc03756g | Formula: Zn 5 (BTDD) 3 Cl 4 .Preparation of MIL-100(Al) Al(NO 3 ) 3 9H 2 O (1.5 g, 4.0 mmol) and trimesic acid (1.26 g, 6.0 mmol) and distilled water (25 mL) were added to a 100 mL capacity microwave reactor (Mars) and the resulting suspension was stirred at room temperature for 5 minutes. The reactor was sealed and the reaction mixture was heated to 210 1C (1200 W) within a 1 minute ramp and then kept at this temperature for 5 minutes under strong stirring. Immediately after reaction, the reactor was promptly cooled down using a water/ice bath. The white microcrystalline precipitate was isolated by filtration, washed with 100 mL of H 2 O, then 100 mL of EtOH and dried in air. Finally the solid was resuspended in 125 mL of EtOH and heated under reflux for 3 hours, then filtered and dried in air. Formula: Al 3 O(OH)(H 2 O) 2 (BTC) 2 12H 2 O.BPI.Li 2,6-Bis(1H-pyrazol-1-yl)isonicotinic acid (HBPI) was prepared according to a previously reported procedure. | [] | [] | ["Zn 5 (BTDD) 3 Cl 4", "Al 3 O(OH)(H 2 O) 2 (BTC) 2 ?12H 2 O"] | ["Al(NO 3 ) 3 ?9H 2 O--1.5 g, 4.0 mmol"] | [] | ["trimesic acid--1.26 g, 6.0 mmol"] | ["room temperature", "210 \nC"] | ["5 minutes", "5 minutes", "3 hours"] | ["distilled water--25 mL"]
cg1014913 | {[Cd(L 3 )(NCS) 2 ] 3 2.5(H 2 O)} n (6). A mixture of CdI 2 (36.6 mg, 0.1 mmol), L 3 (40.0 mg, 0.1 mmol), NaSCN (8.5 mg, 0.1 mmol) in CH 3 OH (6.0 mL) and CHCl 3 (12.0 mL) was stirred and then sealed in a 20 mL Teflon-lined autoclave. The autoclave was heated to 110 °C and held at that temperature for 7 days, then cooled to 80 °C and maintained at that temperature for 1 day, followed by further cooling to room temperature. | [] | [] | ["[Cd(L 3 )(NCS) 2 ] 3 2.5(H 2 O)"] | ["CdI 2--36.6 mg, 0.1 mmol"] | ["NaSCN--8.5 mg, 0.1 mmol"] | ["L 3--40.0 mg, 0.1 mmol"] | ["110 \nC", "80 \nC"] | ["7 days", "1 day"] | ["CH 3 OH--6.0 mL", "CHCl 3--12.0 mL"]
ncrs.2012.0219 | Source of material Isonicotinamide(0.048g,0.4mmol) was added with constant stirring to an aqueous solution (20 ml) of CuCl 2 (0.036 g, 0.2mmol).The solution was then treated with disodium 4,4biphenyldisulfonate (0.72 g, 0.2mmol). Blue crystals of the title complex were collected after 10 days (44% yield based on Cu input). Anal. Calcd for C 24 H 32 CuN 4 O 14 S 2 :C39.58%, H4.43%, N7.69%, Found: C39.63%,H4.48% N7.58%. | [] | [] | ["C 24 H 32 CuN 4 O 14 S 2"] | ["CuCl 2--0.036 g, 0.2 mmol"] | [] | ["Isonicotinamide--0.048 g, 0.4 mmol", "disodium 4,4biphenyldisulfonate--0.72 g, 0.2 mmol"] | [] | ["10 days"] | ["water--20 ml"]
cg500955d | Synthesis of 3. The synthetic method of compound 3 was identical to the preparation of 1 except using Nd(NO 3 ) 3 (0.33 g, 1.0 mmol) instead of LaCl 3 . Brown crystals of 3 were havested after 3 weeks (yield: 37% based on K 7 [MnV 13 O 38 ]·18H 2 O). Calcd for 3: C, 1.96; H, 1.81; N, 0.76; K, 4.25; Nd, 7.84; Mn, 2.99 and V, 36.01%. Found: C, 1.57; H, 1.73; N, 0.82; K, 4.31; Nd, 8.04, Mn, 2.75 and V, 35.57%. IR (KBr pellet) for 3: v/cm −1 = 3418 (m), 1648 (s), 1493 (w), 1432 (m), 1382 (m), 1248 (w), 1113 (m), 975 (s), 937 (s), 823 (m), 659 (s), 597 (s), 438 (m).Synthesis of 4. K 7 [MnV 13 O 38 ]·18H 2 O (0.5 g, 0.26 mmol) was dissolved in 25 mL of hot water, and then LaCl 3 (0.25 g, 1.0 mmol) and isonicotinic acid (2.4 g, 0.30 mmol) were added to the above solution with stirring successively. The pH value of the mixed solution was carefully adjusted to 2.7 with 2 M dilute H 2 SO 4 solution. | [] | [] | [] | ["Nd(NO 3 ) 3--0.33 g, 1.0 mmol"] | [] | [] | [] | ["3 weeks"] | []
chem.200305014 | Fe  Br1 2.6754(4) Fe1  Fe1 [i] 3.981(1) Fe  Br1 [ii] 2.6833(4) Fe1 [i] -Br1-Fe1 95.949(14) Fe1  O1 2.133(3) Br1-Fe1-Br1 [ii] 84.051(14) [i] 1x, y, z. [ii] x,1 y,1 z. Unusual Iron(iii) Ate Complexes 4757±4763 1.6 m nBuLi in hexanes (1.23 mL, 2.06 mmol) and anhydrous FeCl 3 (0.17 g, 1.03 mmol). Refrigeration of a hexanes solution at  358C gave dark crystals of 4 (0.64 g, 88%).1 H NMR (400 MHz, C 6 D 6 ,258C): d  119 (br), 21 (br),  105 (br); elemental analysis calcd (%) for C 28 H 46 N 2 Cl 2 FeLiOSi 2 ¥ C 6 H 14 : C 58.11, H 8.61, N 3.98; found: C 58.19, H 8.54, N 3.89. | [] | [] | [] | ["FeCl 3--0.17 g, 1.03 mmol"] | [] | [] | [] | [] | ["nBuLi in hexanes--1.23 mL, 2.06 mmol"]
cg300476e | These two series of CPs-2Ln and CPs-3Ln were prepared at 170 °C by a procedure analogous to that for CPs-1Ln. For 2Sm, incarnadine crystals, yield: 0.146 g, 33% based on Sm(NO 3 ) 3 ·6H 2 O. Anal. Calcd for C 14 H 16 Sm 2 N 6 O 16 S 2 : C, 18.91; H, 1.81; N, 9.45%. Found: C, 18.65; H, 2.00; N, 9.36%. IR (KBr pellet, ν/cm −1 ): 3450 (s), 3116 (s), 1610 (vs), 1556 (vs), 1498 (s), 1439 (m), 1387 (vs), 1242 (w), 1111 (s), 962 (w), 853 (m), 808 (m), 787 (m), 656 (m), 613 (m), 577 (w), 511 (m). 2Eu, colorless crystals, yield: 0.160 g, 36% based on Eu(NO 3 ) 3 ·6H 2 O. Anal. Calcd for C 14 H 16 Eu 2 N 6 O 16 S 2 : C, 18.84; H, 1.81; N, 9.42%. Found: C, 18.76; H, 1.98; N, 9.38%. IR (KBr pellet, ν/ cm −1 ): 3452 (s), 3114 (s), 1612 (vs), 1554 (vs), 1500 (s), 1437 (m), 1386 (vs), 1244 (w), 1108 (s), 962 (w), 851 (m), 811 (m), 789 (m), 658 (m), 611 (m), 576 (w), 514 (m). For 3Tb, colorless crystals, yield: 0.146 g, 39% based on Tb(NO 3 ) 3 ·6H 2 O. Anal. Calcd for C 10 H 8 Tb 2 N 4 O 14 S: C, 15.84; H, 1.06; N, 7.39%. Found: C, 16.03; H, 1.12; N, 7.32%. IR (KBr pellet, ν/cm −1 ): 3293 (s), 3122 (m), 1664 (s), 1601 (s), 1578 (vs), 1503 (s), 1421 (s), 1400 (s), 1248 (m), 1182 (s), 1099 (w), 964 (w), 872 (m), 816 (m), 783 (m), 721 (w), 675 (m), 649 (m), 604 (m), 538 (w). 3Dy, colorless crystals, yield: 0.170 g, 44% based on Dy(NO 3 ) 3 ·6H 2 O. Anal. Calcd for C 10 H 8 Dy 2 N 4 O 14 S: C, 15.70; H, 1.05; N, 7.32%. Found: C, 15.78; H, 1.12; N, 7.40%. IR (KBr pellet, ν/cm −1 ): 3291 (s), 3120 (m), 1661 (s), 1598 (s), 1577 (vs), 1501 (s), 1419 (s), 1401 (s), 1250 (m), 1182 (s), 1097 (w), 964 (w), 871 (m), 820 (m), 781 (m), 719 (w), 675 (m), 650 (m), 602 (m), 541 (w). 3Ho, light orange crystals, yield: 0.115 g, 30% based on Ho(NO 3 ) 3 ·6H 2 O. Anal. Calcd for C 10 H 8 Ho 2 N 4 O 14 S: C, 15.60; H, 1.05; N, 7.28%. Found: C, 15.67; H, 1.12; N, 7.19%. IR (KBr pellet, ν/ cm −1 ): 3288 (s), 3121 (m), 1667 (s), 1602 (s), 1581 (vs), 1501 (s), 1417 (s), 1403 (s), 1246 (m), 1180 (s), 1102 (w), 961 (w), 870 (m), 813 (m), 781 (m), 721 (w), 674 (m), 650 (m), 604 (m), 540 (w). | [] | [] | ["CPs-2Ln", "CPs-3Ln"] | ["Sm(NO 3 ) 3 ·6H 2 O--0.146 g, 33%", "Eu(NO 3 ) 3 ·6H 2 O--0.160 g, 36%", "Tb(NO 3 ) 3 ·6H 2 O--0.146 g, 39%", "Dy(NO 3 ) 3 ·6H 2 O--0.170 g, 44%", "Ho(NO 3 ) 3 ·6H 2 O--0.115 g, 30%"] | [] | [] | ["170 \nC"] | [] | []
acs.inorgchem.7b01048 | Synthesis of [(Bmm Me )HgMe]BF 4 . To a solution of MeHgCl (50 mg, 0.2 mmol) in 5 mL of dichloromethane at room temperature (21 °C) was added AgBF 4 (38.7 mg, 0.2 mmol). The immediate formation of AgCl precipitate was observed. The suspension was stirred for 3 h and ﬁltered into a solution of Bmm Me (48.1 mg, 0.2 mmol) in 5 mL of dichloromethane. The resulting solution was stirred for 2 h at 21 °C, and solvent was removed by evaporation. The residue was washed with Et 2 O(3× 5 mL), and volatile components were removed under vacuum pressure to aﬀord [(Bmm Me )HgMe]BF 4 as a white solid. | [] | [] | ["[(Bmm Me )HgMe]BF 4"] | ["MeHgCl--50 mg, 0.2 mmol", "AgBF 4--38.7 mg, 0.2 mmol"] | [] | ["Bmm Me--48.1 mg, 0.2 mmol"] | ["room temperature (21 °C)"] | ["3 h", "2 h"] | ["dichloromethane--5 mL", "Et 2 O--3× 5 mL"]
c4ce01725k | Synthesis of ĳCuĲbpyb) 2 ĲH 2 O) 2 ]ĳH 2 SiW 12 O 40 ]ĴĲbpyb) (2). A mixture of H 4 ĳSiW 12 O 40 ] (300 mg), bpyb (80 mg), CuĲNO 3 ) 2 (160 mg) and ĲCH 3 ) 4 NOH (4 mmol) was dissolved in 10 ml of distilled water at room temperature. The pH value was adjusted to about 2.9 with 2.0 M HCl and then the solution was kept at 170 °C for 4 days. The reactor was then slowly cooled to room temperature over a period of 13 h. Blue block crystals of 2 were obtained (42% yield based on Cu). | [] | ["13 h"] | ["ĳCuĲbpyb) 2 ĲH 2 O) 2 ]ĳH 2 SiW 12 O 40 ]ĴĲbpyb)", "H 4 ĳSiW 12 O 40 ]", "Ĳbpyb", "CuĲNO 3 ) 2", "ĲCH 3 ) 4 NOH"] | ["CuĲNO 3 ) 2--160 mg"] | ["ĲCH 3 ) 4 NOH--4 mmol"] | ["bpyb--80 mg"] | ["170 \b0C"] | ["4 days"] | ["distilled water--10 ml"]
b924647a | Found: C 60.92, H 4.01, N 4.68. IR (KBr, cm 1 ): 3441 m, 3030 m, 1615 s, 1559 s, 1430 m, 1384 s, 1225 w, 1205 m, 1085 m, 1027 m, 958 m, 832 s, 758 s, 715 s, 617 m, 552 s, 435 m. | [] | [] | [] | [] | [] | [] | [] | [] | []
s11243-011-9506-y | water and dried in air at ambient temperature. Yield 0.13 g (37%). Anal. for C 62 H 52 F 2 Mn 3 N 8 O 12 (%): Calcd. C 57.1, H 4.0, N 8.6; found C 57.4, H 3.9, N 8.4.X-ray crystallographic study Single-crystal X-ray diffraction data for 1–3 were recorded on a Bruker APEX diffractometer with graphite-monochromated Mo Ka radiation (k = 0.71073 A ˚ ) at 293 K. | [] | [] | ["Mn(bdc)(bpy)(H 2 O) 2 "] | ["Mn--NaN"] | [] | ["bdc--NaN", "bpy--NaN"] | [] | [] | ["water --NaN"]
chem.201502131 | ethyl ether (3Õ2 mL) and dried in vacuo. The purity of the sample was confirmed by powder X-ray diffraction (Figure S20). Yield: 128 mg (72%based on Cu). Elemental analysis calcd (%) for C 7 H 7 CuINO 2 :C25.66, H2.15, N4.28;found:C20.32, H1.75, N3.28; IR selected data (KBr): n ˜ = 3039 (vw), 2950 (w), 1728 (vs), 1560 (w), 1433 (m), 1414 (m), 1321 (m), 1288 (s), 1184 (w), 1119(m), 1061 (w), 955 (w), 854 (w), 758 (m), 700 (m), 690 cm ¢1 (m).Method B:Methyl isonicotinate (MeIN) (135 mL, 1.14 mmol) was added over asuspension of copper iodide (217 mg, 1.14 mmol) in acetonitrile (15 mL). Immediately,the solution turned yellow and an orange-yellow precipitate formed. The mixture was stirred vigorously for 2h at 258Cand the solid was filtered off. The solution was left to crystallise and the solid was washed with methanol (3Õ 3mL) and diethyl ether (3 Õ3 mL), and dried in vacuo. Yellow crystals suitable for X-ray diffraction were obtained from the yellow solution after 4days. Yield:188 mg (50 %based on Cu). The purity of the sample was confirmed by powder X-ray diffraction (Figure S2). | [] | [] | ["C 7 H 7 CuINO 2"] | ["copper iodide--217 mg, 1.14 mmol"] | [] | ["ethyl ether--3Õ2 mL", "Methyl isonicotinate--135 mL, 1.14 mmol"] | ["258C"] | ["2h", "4days"] | ["acetonitrile--15 mL", "methanol--3Õ 3mL", "diethyl ether--3 Õ3 mL"]
j.poly.2017.05.009 | for C 8 H 12 MnN 10 O 5 S: C, 23.19‘ H, 2.91; N, 33.73. Found: C, 23.33; H, 2.78; N, 33.92%. IR (KBr disk): 3394 s, 1632 s, 1392 m, 1319 w, 1120 s, 1060 s, 947 m, 867 m, 741 s.2.2.3. Synthesis of {[Zn 3 (APAPT) 2 (SO 4 )(OH) 2 ](H 2 O)} n (3) A mixture of APAPT (12.3 mg, 0.05 mmol) and Zn(SO 4 ) 2 7H 2 O (28.754 mg, 0.1 mmol) in 9 mL of distilled H 2 O and 1 mL N, N-dimethylacetamide (DMA) were sealed in a 25 mL Teﬂon-lined stainless steel container and heated at 160 °C for 4 days. After the mixture was cooled to room temperature at a rate of 5 °C/h, colorless block crystals of 3 were obtained. Yield: 82%. Anal. Calcd. | [] | [] | ["{[Zn 3 (APAPT) 2 (SO 4 )(OH) 2 ](H 2 O)} n", "C 8 H 12 MnN 10 O 5 S"] | ["Zn(SO 4 ) 2 7H 2 O--28.754 mg, 0.1 mmol"] | [] | ["APAPT--12.3 mg, 0.05 mmol"] | ["160 °C"] | ["4 days"] | ["distilled H 2 O--9 mL", "N, N-dimethylacetamide (DMA)--1 mL"]
00958970802087078 | 2.1.4. Synthesis of [Ag 2 (L 2 ) 2 ](OH-bdc) 2  4H 2 O (4). The preparation of 4 was similar to 1 except that OH–H 2 bdc and L 2 were used instead of m-H 2 bdc and L 1 . Colorless crystals of 4 were obtained (37% yield based on AgCO 3 ). Anal. Calcd for C 36 H 40 Ag 2 N 8 O 9 (944.50): C, 45.78; H, 4.27; N, 11.86. Found: C, 45.84; H, 4.28; N, 11.74. IR (cm –1 ): 3577 (s), 3292 (s), 3107 (s), 2569 (s), 1712(s), 1620 (s), 1560 (s), 1510 (s), 1393 (s), 1283 (s), 1233 (s), 1106 (m), 1082 (s), 973 (w), 829 (w), 779 (m), 720 (m), 662 (w). | [] | [] | ["[Ag 2 (L 2 ) 2 ](OH-bdc) 2  4H 2 O", "C 36 H 40 Ag 2 N 8 O 9"] | [] | [] | ["OH–H 2 bdc--NaN", "L 2--NaN"] | [] | [] | []
acs.inorgchem.6b02810 | Synthesis of {[Zn(IPA)(L)]} n (CP1). A 3 mL portion of the ligand solution was carefully layered above 3 mL of a Zn(ClO 4 ) 2 ·6H 2 O (372 mg in 15 mL of water) solution with 8 mL of buﬀer (methanol/water 1/1). The narrow test tube was covered and allowed to stand for slow diﬀusion of reactants at room temperature, which aﬀorded colorless crystals within 1 week (yield ∼75%). Anal. Calcd for {[Zn(IPA)(L)]} n : C, 52.71; H, 3.10; N, 12.29. Found: C, 52.23; H, 3.23; N, 13.36. IR (cm −1 , KBr): 3432 (br), 3207 (m), 3032 (s), 1693 (s), 1611 (s), 1544 (s), 1394 (s), 1278 (s), 1126 (m), 1030 (m), 963 (w), 919 (w), 832 (w), 696 (s), 533 (w), 435 (w).Synthesis of {[Cd(IPA)(L)]} n (CP2). The same procedure as for CP1 was followed but the metal solution was replaced with 3 mL of a Cd(ClO 4 ) 2 ·6H 2 O solution (312 mg in 15 mL of water). The narrow test tube was covered and allowed to stand for slow diﬀusion of reactants at room temperature, which aﬀorded yellowish crystals within 1 week (yield ∼77%). Anal. Calcd for {[Cd(IPA)(L)]} n :C, 47.78; H, 2.81; N, 11.14. Found: C, 47.16; H, 3.07; N, 9.24. IR (cm −1 , KBr): 3434 (br), 3205 (m), 3032 (s), 1694 (s), 1603 (s), 1555 (s), 1385 (s), 1278 (s), 1196 (w), 1126 (m), 1029 (w), 963 (w), 918 (w), 807 (w), 722 (s), 513 (w), 427 (w). | [] | [] | ["{[Zn(IPA)(L)]} n", "{[Cd(IPA)(L)]} n"] | ["Zn(ClO 4 ) 2 ·6H 2 O--372 mg in 15 mL of water", "Cd(ClO 4 ) 2 ·6H 2 O--312 mg in 15 mL of water"] | [] | ["ligand--3 mL"] | ["room temperature"] | ["1 week"] | ["water--15 mL", "methanol--8 mL"]
j.poly.2014.03.056 | [Cd(edbea) 2 ](sac) 2 (4). Colorless crystals. Yield: 47%. Anal. Calc.for C 26 H 40 S 2 O 10 N 6 Cd: C, 40.39; H, 5.21; N, 10.87; S, 8.29. Found: C, 40.12; H, 5.08; N, 10.83; S, 8.07%. Selected IR bands (cm 1 , KBr pellet): 3346m, 3303m, 3263m ( m NH), 1644vs ( m C@O), 1282vs, 1261 ( m asym SO 2 ), 1149vs ( m sym SO 2 ), 1335m ( m sym CNS), 949s ( m asym CNS).2.3. X-ray crystallography Intensity data for complexes of the complexes 2, 3 and 4 were collected using a Rigaku R-AXIS RAPID-S diffractometer equipped with graphite-monochromated Mo K a radiation (k = 0.71073 Å).The structures were solved by direct methods and reﬁned on F 2 with the SHELX -97 program [13]. All non-hydrogen atoms were found from the difference Fourier map and reﬁned anisotropically.The CH hydrogen atoms were included using a riding model. The details of data collection, reﬁnement and crystallographic data are summarized in Table 1. | [] | [] | ["[Cd(edbea) 2 ](sac) 2"] | [] | [] | [] | [] | [] | []
j.ica.2009.08.009 | IR(KBr/pellet, cm 1 ): 3410w, 3099w, 1703w, 1621s, 1380s, 1017s, 884m, 757m, 696m.2.6. Synthesis of [Cd 2 ( l 2 -OH 2 )(2,6-pydc) 2 (btx)] n (5) A reaction mixture of Cd(NO 3 ) 2 4H 2 O (0.1 mmol, 0.0308 g), btx (0.1 mmol, 0.012 g), 2,6-H 2 pydc (0.1 mmol, 0.0167 g), and water 10 mL was placed in a Teﬂon-lined stainless steel vessel, and then the pH was adjusted to 7 by addition of methanolic NaOCH 3 solution. The mixture was sealed and heated at 150 °C for three days, and then the reaction system was cooled to room temperature. | [] | [] | ["[Cd 2 ( l 2 -OH 2 )(2,6-pydc) 2 (btx)] n"] | ["Cd(NO 3 ) 2 \n4H 2 O--0.1 mmol, 0.0308 g"] | ["methanolic NaOCH 3 solution--NaN"] | ["btx--0.1 mmol, 0.012 g", "2,6-H 2 pydc--0.1 mmol, 0.0167 g"] | ["150 °C"] | ["three days"] | ["water--10 mL"]
j.poly.2004.01.009 | 2.2. Synthesis 2.2.1. N-(2-carboxyphenyl)iminodiacetic acid (H 3 cpida) The ligand H 3 cpida was prepared by condensing anthranilic acid with monochloroacetic acid in presence of Na 2 CO 3 following the reported procedure [10], m.p. | [] | [] | [] | [] | [] | ["anthranilic acid--NaN", "monochloroacetic acid--NaN"] | [] | [] | ["Na 2 CO 3--NaN"]
b910641c | Synthesis of [{Cu(bpy)} 2 V 3 O 7 {(O 3 P) 2 C 6 H 3 PO 3 H}] (13). The reaction of V 2 O 5 (0.078 g, 0.43 mmol), cupric nitrate hydrate (0.205 g, 0.88 mmol), 2,2 0 -dipyridyl (0.066 g, 0.42 mmol), 1,3,5-phenyltriphosphonic acid (0.06 7g, 0.21 mmol), H 2 O (5.00 mL, 277.47 mmol) and HF (100 mL, 2.90 mmol) in the mole ratio 2.03 : 4.18 : 2.00 : 1.00 : 1315 : 13.74 at 180  C for 72 h produced green needles of 13 in 40% yield (initial pH : 1.0, ﬁnal pH : 1.0).IR (KBr pellet, cm 1 ): 3448(b), 1555(w), 1492(w), 996(m), 964(s), 906(w), 815(s), 764(w), 661(m), 535(w).Synthesis of [Cu(phen)V 3 O 6 (H 2 O){(O 3 P) 2 C 6 H 3 PO 3 H}] (14).The reactants V 2 O 5 (0.080 g, 0.44 mmol), cupric nitrate hydrate (0.205 g, 0.88 mmol), 1,10-phenanthroline (0.083 g, 0.46 mmol), 1,3,5-phenyltriphosphonic acid (0.069 g, 0.22 mmol), H 2 O (5.00 mL, 277.47 mmol) and HF (100 mL, 2.90 mmol) in the mole ratio 2.03 : 4.06 : 2.12 : 1.00 : 1279 : 11.34 were stirred brieﬂy before heating to 180  C for 72 h. The initial and ﬁnal pH values were 1.0 and 1.0, respectively. Green needles of 14 suitable for X-ray diffraction were isolated in 15% yield. IR (KBr pellet, cm 1 ): 3435(b), 3064(m), 1428(w), 1165(w), 1135(m), 1072(s), 1002(m), 979(w), 928(m), 859(m), 721(w). | [] | [] | ["[{Cu(bpy)} 2 V 3 O 7 {(O 3 P) 2 C 6 H 3 PO 3 H}]", "[Cu(phen)V 3 O 6 (H 2 O){(O 3 P) 2 C 6 H 3 PO 3 H}]"] | ["V 2 O 5--0.078 g, 0.43 mmol", "cupric nitrate hydrate--0.205 g, 0.88 mmol"] | [] | ["2,2 0 -dipyridyl--0.066 g, 0.42 mmol", "1,3,5-phenyltriphosphonic acid--0.067 g, 0.21 mmol", "1,10-phenanthroline--0.083 g, 0.46 mmol"] | ["180 \nC"] | ["72 h"] | ["H 2 O--5.00 mL, 277.47 mmol", "HF--100 mL, 2.90 mmol"]
j.ica.2005.10.051 | Na(N(CN) 2 ) (0.06 g, 0.7 mmol) was added and a green precipitate formed immediately. The precipitate was collected by suction ﬁltration and redissolved in 2:1 acetonitrile/ water (60 mL), and the resulting solution was ﬁltered. A green microcrystalline precipitate (0.08 g, 43%) formed after several days. Selected IR data (cm 1 ): 2297, 2262, 2232, 2170, 2153 ðm NðCNÞ 2 Þ. Elemental Anal. Calc. for [(C 21 H 16 N 7 O 2 Cl) 4 Cu 8 (N(CN) 2 ) 8 ] Æ 9H 2 O Æ 2CH 3 CN: C, 41.41; H, 2.94; N, 25.08. Found: C, 41.54; H, 2.35; N, 24.75%. The reaction was repeated in an H-tu be. Crystals suitable for structural determination formed over two weeks. The products were identical. | [] | ["several days"] | ["Na(N(CN) 2 )"] | [] | [] | [] | [] | [] | []
c2sc21654j | Synthesis of [Ag 4 (O 2 C(CF 2 ) 2 CF 3 ) 4 (TMP) 3 (MeOH) 2 ] n (1-MeOH) Silver( I) heptauorobutanoate (96 mg, 0.30 mmol) was dissolved in methanol (1.5 mL) and carefully layered on a solution of 2,3,4,5-tetramethylpyrazine (TMP) (30 mg, 0.220 mmol) in dichloromethane (DCM) solution (1 mL). Diﬀusion between layers at 5  Caﬀorded colourless block crystals in 81% yield within 3 days. Anal. calc. (C 42 H 44 F 28 N 6 O 10 Ag 4 ): C, 28.72; H, 2.52; N, 4.78%; found C, 28.59; H, 2.14; N, 4.91%. IR data (cm 1 ) n(OH) 3312, n sym (CO 2 ) 1412, n asym (CO 2 ) 1663. Phase purity was conrmed by Pawley renement 17 of unit cell parameters against X-ray powder diﬀraction data (see Fig. S5†). | [] | [] | ["[Ag 4 (O 2 C(CF 2 ) 2 CF 3 ) 4 (TMP) 3 (MeOH) 2 ] n", "C 42 H 44 F 28 N 6 O 10 Ag 4"] | ["Silver( I) heptauorobutanoate--96 mg, 0.30 mmol"] | [] | ["2,3,4,5-tetramethylpyrazine (TMP)--30 mg, 0.220 mmol"] | [] | ["3 days"] | ["methanol--1.5 mL", "dichloromethane (DCM)--1 mL"]
cphc.200400027 | uk).Synthesis: Compound 1: A mixture of powdered metallic iron (1.0 g), formic acid (10 mL), water (3 mL) and g-picoline (25 mL) was heated to reflux in air at 100 8C with stirring for 5 h. The solution formed, which had changed color from yellow into green, was filtered whilst hot through a fine filter paper in air and the flask was closed with a cork. This procedure secured slow and partial oxidation of iron to give equivalent amounts of Fe II and Fe III . After a week the obtained crystalline product was separated by filtration under an argon atmosphere to prevent further oxidation, washed thoroughly with g-picoline, acetone and dried in an argon flow. | [] | ["a week"] | [] | ["powdered metallic iron--1.0 g"] | [] | [] | ["100 8C"] | ["5 h"] | ["formic acid--10 mL", "water--3 mL", "g-picoline--25 mL"]
s10904-014-0051-y | 2.2 Preparation of 2 In a 4 mL vial, solid disodium isophthalate (0.0023 g, 0.011 mmol) was dissolved in a mixture of water (ca. 1–2 drops) and methanol (1 mL), to which a solution of 1 (0.0083 g, 0.0089 mmol) in acetonitrile and methanol (1 mL, ratio 1/2) was added. The vial was closed and stood at room temperature for 3 days. The mixture was ﬁltered to afford a pale yellow solution, to which diethyl ether was slowly diffused to give 2 as brightly yellow crystals (0.0050 g, 0.0058 mmol). Yield: 65 %. C 40 H 30 N 4 O 4 P 2 Cu 2 (CH 3 OH) 1.5 (868.27): calcd. H 4.24, C 57.41, N 6.45; found H 4.08, C 57.80, N 6.51 (partial loss of methanol molecules). IR: m as (COO ) 1,607 cm -1 . | [] | [] | ["C 40 H 30 N 4 O 4 P 2 Cu 2 (CH 3 OH) 1.5"] | ["1--0.0083 g, 0.0089 mmol"] | [] | ["disodium isophthalate--0.0023 g, 0.011 mmol"] | [] | ["3 days"] | ["water--ca. 1–2 drops", "methanol--1 mL", "acetonitrile--1 mL"]
c5dt00813a | After one week, the crystals were isolated via filtration and washed with 10 mL of EtOH to remove the mother liquor, dried in air for a few minutes on the filter paper and stored under Argon. The yield was 47 mg (40% with respect to BiI 3 ).Data for 1: Anal. Calcd for Na 4 Bi 6 I 22 C 87.4 H 107.1 O 24 N 3.7 ,(M = 5731.2357 g mol −1 ): C, 18.32; H, 1.88; N, 0.90%. Found: C, 17.94; H, 1.841; N, 0.90%. | [] | ["one week"] | ["Na 4 Bi 6 I 22 C 87.4 H 107.1 O 24 N 3.7 "] | [] | [] | [] | [] | [] | []
ejic.201100022 | C 6 H 8 EuNO 9 S (422.15): calcd. C 17.07, H 1.91, N 3.32; found C 16.77, H 1.70, N 3.62. IR (KBr): ν ˜ = 3273 (br), 1634 (vs), 1557 (s), 1520 (s), 1473 (s), 1428 (m), 1392 (m), 1323 (w), 1235 (w), 1119 (s), 911 (w), 783 (w), 609 (m) cm –1 .{[Eu 3 (Hnica) 6 (H 2 O) 6 (OH)]·6H 2 O·SO 4 } n (4): Colorless crystals were obtained following a procedure similar to 2 except that Sm(ClO 3 ) 3 ·6H 2 O was replaced by Eu(ClO 3 ) 3 ·6H 2 O; yield 0.0534 g, 30% (based on Eu). C 36 H 49 Eu 3 N 6 O 35 S(H 2 O) 3 (1667.80): C 25.93, H 3.32, N 5.04; found C 26.05, H 3.25, N 5.19. IR (KBr): ν ˜ = 3081 (br), 1638 (vs), 1558 (s), 1463 (m), 1427 (m), 1382 (s), 1324 (w), 1236 (w), 1110 (s), 788 (m), 662 (w), 572 (w) cm –1 . | [] | [] | ["{[Eu 3 (Hnica) 6 (H 2 O) 6 (OH)]·6H 2 O·SO 4 } n", "C 6 H 8 EuNO 9 S", "C 36 H 49 Eu 3 N 6 O 35 S(H 2 O) 3"] | ["Eu(ClO 3 ) 3 ·6H 2 O--not specified"] | [] | ["Hnica--not specified"] | [] | [] | ["H 2 O--not specified", "SO 4--not specified"]
b606970c | Synthesis of the metal complexes Europium 2-nitrobenzoato complex 1. To 2 ml of 0.027 M EuCl 3 ·6H 2 O in methanol 0.6 ml of a concentrated solution of 2-nitrobenzoate (0.17 M, pH adjusted to ∼5) is added, for a ﬁnal metal-to-ligand ratio of 1 : 2. After two weeks, colorless blocks of 1 formed. | [] | [] | ["Europium 2-nitrobenzoato complex 1"] | ["EuCl 3 \n6H 2 O--2 ml of 0.027 M"] | [] | ["2-nitrobenzoate--0.6 ml of 0.17 M"] | [] | ["two weeks"] | ["methanol--2 ml"]
c3ce40524a | The resulting crystals were filtered off from the mother liquor, washed with distilled water and diethyl ether, dried in a drying kiln and finally stored in a desiccator. Yield: 75%. Elem. anal. | [] | [] | [] | [] | [] | [] | [] | [] | []
c1ce05877k | Found: C, 40.85; H, 3.13; N, 7.19. IR (KBr, cm 1 ): 3450(m), 3116 (w), 2945(w), 1625(s), 1551(s), 1454(s), 1361(s), 1261(m), 1102 (m), 1066(w), 1004(w), 955(w), 888(w), 845(w), 778(m), 725(m), 652(w), 513(w), 418(w). | [] | [] | [] | [] | [] | [] | [] | [] | []
s0036023620060042 | Synthesis of [Cd(Bpybc)(5-Ph-Ptz)(H 2 O) 2 ] n · (H 2 O) 4 · ClO 4 (1). H 2 BpybcBr 2 (29.3 mg, 0.05 mmol) was dissolved in water (1 mL) and the pH value was adjusted to 7 with NaOH solution to get Bpybc solution. An aqueous solution of Cd(ClO 4 ) 2 · 6H 2 O (20.97 mg, 0.05 mmol) was carefully layered onto a mixed solution of Bpybc and sodium 5-phenyltetrazole (5-Ph-Ptz) (7.3 mg, 0.05 mmol) in H 2 O/DMSO (4 : 1 v/v; 1 mL) with H 2 O/DMSO (9 : 1 v/v; 1 mL) placed between the two layers. Yellow crystals began to form within 12 h. Yield, 32% (based on Cd). | [] | [] | ["[Cd(Bpybc)(5-Ph-Ptz)(H 2 O) 2 ] n · (H 2 O) 4 · ClO 4", "H 2 BpybcBr 2"] | ["Cd(ClO 4 ) 2 \b6H 2 O--20.97 mg, 0.05 mmol"] | [] | ["H 2 BpybcBr 2--29.3 mg, 0.05 mmol", "sodium 5-phenyltetrazole (5-Ph-Ptz)--7.3 mg, 0.05 mmol"] | [] | ["12 h"] | ["water--1 mL", "H 2 O/DMSO (4 : 1 v/v)--1 mL", "H 2 O/DMSO (9 : 1 v/v)--1 mL"]
s10904-010-9344-y | 2.2 Syntheses of the Complexes 1–2 2.2.1 Synthesis of Complex 1 Complex 1, {[(CH 3 ) 3 Sn] 6 [O 3 P(CH 2 ) 2 CO 2 ] 2 3H 2 O} n , was synthesized by the hydrothermal reaction of 2-carboxyethylphosphonic acid (0.077 g, 0.5 mmol), NaOH (0.060 g, 1.5 mmol), trimethyltin(IV) chloride (0.300 g, 1.5 mmol) and water (20 ml) in a Teﬂon-lined autoclave at 110 °C for 3 days (Scheme 1). After the reaction autoclave was cooled to room temperature, colorless crystals of complex 1 were collected. Yield: 87%. m.p. 187–189 °C (dec.). Anal. Calc. for C 24 H 68 O 13 P 2 Sn 6 : C 21.53, H 5.12; Found: C 21.32, H 5.35%. IR (KBr, cm -1 ): 3010(m), 2924(s), 2371(m), 1619(s), 1453(s), 1328(m), 1272(s), 1203(m), 560(s), 456(s). | [] | [] | ["{[(CH 3 ) 3 Sn] 6 [O 3 P(CH 2 ) 2 CO 2 ] 2 3H 2 O} n", "C 24 H 68 O 13 P 2 Sn 6"] | ["trimethyltin(IV) chloride--0.300 g, 1.5 mmol"] | [] | ["2-carboxyethylphosphonic acid--0.077 g, 0.5 mmol"] | ["110 \nC"] | ["3 days"] | ["water--20 ml"]
cg050003t | [Cu 3 (POPOP)(CH 3 COO) 6 ] n (4). A mixture of POPOP (0.036 g, 0.10 mmol), Cu(CH 3 COO) 2 ‚H 2 O (0.10 g, 0.50 mmol), THF (4 mL), and CH 3 CN (8 mL) was heated in a stainless steel reactor with a Teflon liner at 110 °C for 48 h. After cooling of the sample within 48 h, blue crystals of 4 were obtained in 68% yield. Anal. Calc. for C 36 H 34 Cu 3 N 2 O 14 : C, 47.55; H, 3.77; N, 3.08. Found: C, 47.48; H, 3.54; N, 3.10%. IR (solid KBr pellet, v/cm -1 ): 3477 (m), 3375 (m), 3273 (m), 2989 (w), 2942 (w), 2470 (w), 2137 (w), 1605 (s), 1446 (s), 1421 (s), 1356 (w), 1053 (m), 1034 (m), 760 (w), 692 (s), 629 (m), 496 (w). | [] | [] | ["Cu 3 (POPOP)(CH 3 COO) 6 n", "C 36 H 34 Cu 3 N 2 O 14"] | ["Cu(CH 3 COO) 2 ‚H 2 O--0.10 g, 0.50 mmol"] | [] | ["POPOP--0.036 g, 0.10 mmol"] | ["110 °C"] | ["48 h"] | ["THF--4 mL", "CH 3 CN--8 mL"]
c3ra47136e | Synthesis of 1,4-bis (pyrazolyl-methyl)-benzene (bpmb) 1,4-Bis (pyrazolyl-methyl)-benzene (bpmb) was synthesized by one step according to the literature reference. | [] | [] | ["1,4-bis (pyrazolyl-methyl)-benzene (bpmb)"] | [] | [] | [] | [] | [] | []
b800022k | Then a NaN 3 aqueous solution (0.65 g, 10 mmol) was added drop-wise with continuous stirring. The clear green solution was allowed to stand at room temperature for a couple of days, and ﬁnally deep green-brown crystals of 2 suitable for X-ray diffraction were collected and dried in air yielding ∼65% product with respect to the metal. Analytical data: Calc. C, 19.65; H, 1.32; N, 32.09; Cu, 20.79; Br, 26.15. Found: C, 19.32; H, 1.51; N, 31.87; Cu, 21.05; Br, 25.66%. C 10 H 8 Br 2 Cu 2 N 14 ;(M w : 611.17). IR (KBr): 3350 w, 3094 w, 2068 vs, 2035 vs, 1590 s, 1550 ms, 1482 s, 1417 ms, 1349 m, 1295 s, 1029 m, 1096 m, 1139 ms, 819 s, 701 s, 483 ms, 388 m, 363 m, 345 m, 316 w, 293 wm, 270 m, 232 wm. | [] | [] | ["C 10 H 8 Br 2 Cu 2 N 14"] | [] | [] | [] | [] | ["a couple of days"] | ["NaN 3 aqueous solution--0.65 g, 10 mmol"]
ic0496018 | Preparation of Ba 3 (NH 4 ) 7 [Ti(cit) 3 H 3 (cit) 3 Ti]‚15H 2 O (4). Barium carbonate (3.0 g, 15 mmol) was added slowly to the continuously stirred aqueous solution containing titanium(IV) tetrachloride (1.9 g, 10 mmol) and citric acid monohydrate (6.3 g, 30 mmol). The mixture was adjusted to pH 6.0 with ammonia and filtered, and then it was kept in a refrigerator for approximately 1 month. The product was filtered, washed with deionized water, and dried in air at room temperature to give colorless crystals. The yield of purified 4 was 5.7 g (56%). C, H, and N elemental analyses for Ba 3 Ti 2 C 36 H 79 O 54 N 7 follow. Found (calcd): C, 20.8 (21.2); H, 4.5 (4.2); N, 5.0 (4.8). IR (KBr): ν as(COO) 1628.8 s , 1572.0 vs ; ν s(COO) (11) Pan, Y. X.; Su, Q.; Xu, H. F.; Chen, T. H.; Ge, W. K.; Yang, C. L.; Wu, M. M. J. Solid State Chem. 2003, 174, 69. | [] | ["1 month"] | ["Ba 3 (NH 4 ) 7 [Ti(cit) 3 H 3 (cit) 3 Ti]‚15H 2 O", "Ba 3 Ti 2 C 36 H 79 O 54 N 7"] | ["Barium carbonate--3.0 g, 15 mmol", "titanium(IV) tetrachloride--1.9 g, 10 mmol"] | ["ammonia--N/A"] | ["citric acid monohydrate--6.3 g, 30 mmol"] | [] | [] | ["aqueous solution--N/A"]
s11224-009-9418-z | Yield: 69 mg (0.033 mmol, 82.5%) Anal. calcd. for C 52 H 38 N 8 Br 4 Cl 24 Zn 2 : C: 30.1; H: 1.8; N: 5.4%. Found: C: 30.0; H: 2.0; N: 5.3%.[(MnCl 2 )TPyP]  6 TCE (3) was prepared by layering a solution of 99 mg (0.5 mmol) MnCl 2  4H 2 Oin25mL methanol on a solution of 155 mg (0.25 mmol) TPyP in 50 mL TCE/methanol (3:1). The crystals were ﬁltered off and air dried. Yield: 125 mg (0.07 mmol, 28.0%). Anal. | [] | [] | ["[(MnCl 2 )TPyP]  6 TCE", "C 52 H 38 N 8 Br 4 Cl 24 Zn 2"] | ["MnCl 2  4H 2 O--0.5 mmol, 99 mg"] | [] | ["TPyP--0.25 mmol, 155 mg"] | [] | [] | ["methanol--25 mL", "TCE/methanol (3:1)--50 mL"]
j.poly.2008.04.003 | 2.2.5. Synthesis of [[Eu 2 (H 2 pda)(C 2 O 4 )(SO 4 ) 2 (H 2 O) 2 ]  2H 2 O] n (5) Compound 5 was prepared in a similar way to that for 1, using Eu 2 O 3 (0.033 g, 0.1 mmol), instead of Nd 2 O 3 . After ﬁltration and washing with H 2 O, colorless block crystals were collected and dried in air (0.009 g, yield ca. 21% based on H 2 pda). Anal. Calc. for C 10 H 22 Eu 2 N 2 O 20 S 2 : C, 13.99; H, 2.58; N, 3.26; S, 7.47. Found: C, 14.04; H, 2.61; N, 3.27; S, 7.42%. FT-IR (KBr, cm 1 ): 3510m, 3383b, 3015m, 1669vs, 1650vs, 1475m, 1423s, 1374w, 1336w, 1273w, 1103vs, 1037s, 976m, 962w, 837w, 719w, 704m, 668m, 605s. | [] | [] | ["[[Eu 2 (H 2 pda)(C 2 O 4 )(SO 4 ) 2 (H 2 O) 2 ]  2H 2 O] n", "C 10 H 22 Eu 2 N 2 O 20 S 2"] | ["Eu 2 O 3--0.033 g, 0.1 mmol"] | [] | [] | [] | [] | []
c2ce25110h | 2, [Ag(C 9 H 11 O 3 N) 2 (SO 3 CF 3 )] Crystals of 2 were then obtained with the same reaction procedure used for compound 1, but using AgSO 3 CF 3 (0.127 g, 0.5 mmol, 1 eq) (yield 62%). The crystals are colorless, while the bulk material shows a very slight brownish coloration.1 H NMR (360 MHz, DMSO, TMS, values given in ppm): d 9.29 (s, 1H), 9.0 (dd, 1H, J = 3.63 Hz, J = 5.23 Hz), 7.40 (dt, 1H, J = 1.6 Hz, J = 7.9 Hz), 7.65 (dd, 1H, J = 2.49 Hz, J = 7.9 Hz), 4.54 (t, 2H, J = 4.6 Hz), 3.74 (dd, 2H, J = 4.9 Hz, J = 9.5 Hz), 3.43 (s, 3H). | [] | [] | ["[Ag(C 9 H 11 O 3 N) 2 (SO 3 CF 3)]", "2"] | ["AgSO 3 CF 3--0.127 g, 0.5 mmol, 1 eq"] | [] | [] | [] | [] | []
ic052025a | Bis[S,S-bis(2-thione-3-methylimidazolyl)methane]silver(I) Tetrafluoroborate, [Ag(L1) 2 ](BF 4 ). Method A. The reaction between 0.20 g (0.832 mmol) of CH 2 (N-tim) 2 and 0.081 g (0.42 mmol) of AgBF 4 afforded 0.25 g (90%) of [Ag(L1) 2 ](BF 4 ) as a colorless powder. Mp: 230 °C (dec). Anal. Calcd (found) for C 18 H 24 AgBF 4 N 8 S 4 : C, 32.01 (31.79); H, 3.58 (3.70); N 16.59 (16.40). IR (KBr, cm -1 ): 3174, 3146, 3116, 3029, 2942, 1570, 1467, 1426, 1395, 1348, 1326, 1307, 1245, 1229, 1220, 1209, 1155, 11001000 br, 954, 789, 770, 758, 727, 694, 673, 657, 650, 513. | [] | [] | ["Bis[S,S-bis(2-thione-3-methylimidazolyl)methane]silver(I) Tetrafluoroborate", "[Ag(L1) 2 ](BF 4 )"] | ["AgBF 4--0.081 g (0.42 mmol)"] | [] | ["CH 2 (N-tim) 2--0.20 g (0.832 mmol)"] | [] | [] | []
c9ra10975g | Sm-2: yellow primrose blocks crystals. Yield: 0.0251 g (77%) based on samarium element. Anal. calcd for C 24 H 14 N 4 O 9 Sm (%): C, 44.16; H, 2.16; N, 8.58. Found: C, 44.17; H, 2.16; N, 8.59.IR (cm 1 ): 3075–3380 br, 2350 m, 1630–1554 vs., 1465 s, 1415 s, 1380 vs., 1271 s, 1190 s, 1160 s 1085 m, 1018 s, 915 m, 856 s, 775 s, 678 s, 645 s, 570 s, 428 s. | [] | [] | ["Sm-2"] | [] | [] | [] | [] | [] | []
ic8001916 | [Cu(C 2 O 4 )(phen)(H 2 O)] · H 2 O (3). A mixture of H 3 PZTC (0.0190 g, 0.075 mmol), Cu(NO 3 ) 2 · 2H 2 O (0.072 g, 0.3 mmol), phen(0.078 g, 0.39 mmol), NaOH (0.35 mL, 0.65 mol· L -1 ), and H 2 O(6mL) was put into a 25 mL stainless steel bomb and heated at 140° for 4 days. Dark green plate crystals were obtained by ﬁltration. Yield: 57.1% based on Cu. Elemental analysis (%) calcd for C 14 H 12 CuN 2 O 6 : C 41.97, H 3.96, N 12.24. Found: C 42.36, H 4.05, N 12.32. IR (KBr pellet, cm -1 ): 3415 br, 1633 s, 1602 m, 1573 m, 1446 s, 1355 s, 1183 m, 1053 m, 1032 w, 790 m. | [] | [] | ["Cu(C 2 O 4 )(phen)(H 2 O) · H 2 O", "C 14 H 12 CuN 2 O 6"] | ["Cu(NO 3 ) 2 · 2H 2 O--0.072 g, 0.3 mmol"] | [] | ["H 3 PZTC--0.0190 g, 0.075 mmol", "phen--0.078 g, 0.39 mmol"] | ["140°"] | ["4 days"] | ["NaOH--0.35 mL, 0.65 mol· L -1", "H 2 O--6 mL"]
j.ica.2011.04.005 | K M (DMSO, 1.11  10 3 M): 44.2 l S.2.2.3. Cu(OH)I3/4I 2 2pyridine1/2MeCN, 3 2.2.3.1. Method 1. A mixture of CuI (0.381 g, 2.0 mmol), iodine (0.761 g, 3.0 mmol) and pyridine (0.733 g, 9.3 mmol) was ground together using a mortar and pestle to produce a black paste that solidiﬁed upon further grinding and partial evaporative loss of pyridine to yield a black solid (1.759 g). A portion of this solid (0.245 g) was dissolved in hot MeCN (1 mL) to produce a deep reddish-black solution. Small black crystals began to form upon standing and cooling of this solution in an open ﬂask after about 1 h, and a mixture of well-formed black crystalline product together with a ﬁlm of black microcrystalline product formed upon evaporating the solution to dryness overnight. The mixture was treated with MeCN (0.3 mL) to dissolve the microcrystalline material, and the larger crystals were removed with a spatula and dried immediately on ﬁlter paper. Anal. Calc. for C 11 H 12.5 CuI 2.5 N 2.5 O: C, 22.92; H, 2.19; N, 6.07. Found: C, 21.7; H, 1.9; N, 5.4%. Calc. for the desolvated form (i.e. loss of acetonitrile) Cu(OH)I3/4I 2 2py = C 10 H 11 CuI 2.5 N 2 O: C, 21.60; H, 1.99; N, 5.04. | [] | [] | ["Cu(OH)I3/4I 2 2pyridine1/2MeCN", "Cu(OH)I3/4I 2 2py"] | ["CuI--0.381 g, 2.0 mmol", "iodine--0.761 g, 3.0 mmol"] | [] | ["pyridine--0.733 g, 9.3 mmol"] | [] | [] | ["MeCN--1 mL"]
cm9030733 | Preparation of SrFDC. Sr(FDC)(H 2 O) 5 3 2H 2 O(2) was prepared from 0.05 mmol strontium acetate, 0.05 mmol H 2 FDC, 0.05 mmol imidazole, and 5 mL H 2 O. The mixture was stirred, sealed in an autoclave, and heated to 180 C for 2 days before cooling to room temperature. Small yellow plate crystals were recovered by filtration. Although imidazole was not incorporated into the structure, its presence was required to obtain single crystal products. Phase pure powders were prepared by reacting equimolar amounts of strontium acetate and H 2 FDC hydrothermally at 180 C. CHN analysis found 40.75% C, 3.12% H; calculated: 37.54% C, 4.20% H.Structure Determination. All structures were determined using single crystal X-ray diffraction. Data collection for 1 was performed on beamline 11.3.1 at the Advanced Light Source at Lawrence Berkeley National Laboratory (λ = 0.77490 A ˚ ). | [] | [] | ["Sr(FDC)(H 2 O) 5 3 2H 2 O"] | ["strontium acetate--0.05 mmol"] | ["imidazole--0.05 mmol"] | ["H 2 FDC--0.05 mmol"] | ["180 C"] | ["2 days"] | ["H 2 O--5 mL"]
c4ce00125g | [Er(CPBm) 3 ] n (1). At pH = 5.5. Yield 52%. Anal. calcd. for C 42 H 27 N 6 O 6 Er (M r = 878.96): C, 57.39%; H, 3.07%; N, 9.56%; Er, 19.03%. Found: C, 57.87%; H, 3.05%; N, 9.61%; Er, 18.95%.FT-IR (KBr, cm −1 ): 3132(w), 2821(w), 2479(w), 2363(w), 1921(m), 1649(w), 1603(s), 1587(s), 1412(m), 1320(w), 1296(s), 1058(w), 861(w), 779(m), 685(m). | [] | [] | ["[Er(CPBm) 3 ] n", "C 42 H 27 N 6 O 6 Er"] | [] | [] | [] | [] | [] | []
cg8004932 | Hydrothermal Synthesis of [Pr III 2 Pr IV 1.25 O(OH) 3 (pydc) 3 ] (3). A mixture of 0.060 g of H 2 pydc, 0.085 g of H 4 mpbp, 0.255 g of PrCl 3 · 6H 2 O and 0.090 g of NaOH in ca. 11 g of distilled water was stirred through roughly to homogeneity for about 30 min. The suspension, with a molar ratio of 1.0:1.0:2.0:6.3:1710, respectively, was transferred into a stainless steel reaction vessel (ca. 40 mL of internal volume) which was placed inside a preheated oven at 180 °C for 3 days. Large single crystals of compound 3 were readily separated from a powdered impurity by sonication (0.04 g, yield of ca. 33% based on H 2 pydc). | [] | [] | ["[Pr 2.25 O(OH) 3 (pydc) 3 ]", "H 2 pydc", "H 4 mpbp", "PrCl 3 \n6H 2 O", "NaOH"] | ["PrCl 3 \n6H 2 O--0.255 g"] | ["NaOH--0.090 g"] | ["H 2 pydc--0.060 g", "H 4 mpbp--0.085 g"] | ["180 °C"] | ["3 days"] | ["distilled water--ca. 11 g"]
chem.200501202 | 2-Chloro-3-octadecyloxy-pyridine (11 b): 2-Chloro-3-hydroxypyridine (200 mg, 1.550 mmol), octadecylbromide (517 mg, 1.55 mmol), K 2 CO 3 (430 mg, 3.110 mmol) and DMF (10 mL) were stirred for 8 h under Ar, at 658C. After the mixture had been allowed to cool, the DMF was removed under vacuum, then water (20 mL) was added, and the solution was extracted with CHCl 3 (210 mL) The organic phase was evaporated and dried under vacuum for 10 h: 11 b (quantitatively), NMR pure and so used without further purification. White solid. M. p. 62 8C (after purification by filtration on alumina; solvent CHCl 3 ).1 H NMR (400 MHz, CDCl 3 ): d= 7.96 (t, J = 3.1 Hz, 1 H), 7.17 (d, J = 3.1 Hz, 2H), 4.02 (t, J = 6.6 Hz, 2 H), 1.90–1.80 (m, 2H), 1.55–1.45 (m, 2 H), 1.35–1.00 (m, 28H), 0.88 ppm (t, J = 6.8 Hz, 3 H); 13 C NMR (100 MHz, CDCl 3 ): d = 151.29, 141.11, 140.21, 123.00, 120.02, 69.28, 31.91, 29.68, 29.64, 29.55, 29.51, 29.35, 29.26, 28.89, 25.89, 22.67, 14.10 ppm; ES-MS: m/z (%): 382.30 (100) [M+H] + = [C 23 H 40 ClNO+ H] + .Pyridine-2-carboxaldehyde-(pyridine-2-yl)methylhydrazone (12): A solution of 7a (52 mg, 0.488 mmol) and 9a (60 mg, 0.488 mmol) in EtOH (3 mL) was heated to reflux for 3 h. Then, the mixture was cooled and water (5 mL) was added. The precipitate was dried for 10 h under high vacuum: 12 (90 mg, 87%). White solid. M. p. 1058C.1 H NMR (400 MHz, CDCl 3 ): d = 8.57 (ddd, J = 5.0, 1.5, 0.9 Hz, 1H), 8.24 (ddd, J = 5.0, 1.8, 0.9 Hz, 1 H), 8.02 (d, J = 8 Hz, 1H), 7.76 (s, 1 H), 7.74 (d, J = 8.5 Hz, 1H), 7.70 (td, J = 7.6, 1.5 Hz, 1 H), 7.61 (ddd, J = 8.5, 7.3, 1.8 Hz, 1 H), 7.18 (ddd, J = 7.6, 4.8, 1 Hz, 1H), 6.82 (ddd, J = 7, 5, 0.9 Hz, 1H), 3.70 ppm (s, 3H); 13 C NMR (100 MHz, CDCl 3 ): d = 157.43, 155.39, 149.20, 146.98, 137.50, 136.22, 134.70, 122.41, 119.24, 116.12, 110.03, 29.60 ppm; ES-MS: m/z (%):213.10 (100) [M+H] + = [C 12 H 12 N 4 + H] + ; elemental analysis calcd (%) for C 12 H 12 N 4 : C 67.90, H 5.70; found: C 67.92, H 5.73. | [] | [] | ["2-Chloro-3-octadecyloxy-pyridine (11 b)"] | [] | [] | ["2-Chloro-3-hydroxypyridine--200 mg, 1.550 mmol", "octadecylbromide--517 mg, 1.55 mmol", "K 2 CO 3--430 mg, 3.110 mmol"] | ["658C"] | ["8 h"] | ["DMF--10 mL"]
j.molstruc.2011.02.054 | TPA: Anal. Calcd. for C 8 H 7 N 5 O 2 : C, 46.83; H, 3.41; N, 34.15.Found: C, 46.71; H, 3.35; N, 34.02. 1HNMR (300 MHz, CD 3 OD): d 4.75 (s, 2H), 7.51 (t, 1H), 7.92 (t, 1H), 8.42 (d, 1H), 8.63 (d, 1H), 10.53 (s, 1H). ESI-MS m/z (%): [M–H] = 204.33; [M + H] = +206.32. Main IR (cm 1 , KBr): 3435 (s), 3138 (ms), 2988 (w), 1680 (s), 1607 (m), 1561 (w), 1480 (w), 1405 (s), 1327 (w), 1289 (m), 1247 (w), 1181 (w), 1163 (w), 1119 (w), 1051 (w), 1008 (w), 932 (w), 860 (m), 779 (w), 754 (s), 705 (w), 675 (w), 555 (w), 511 (w), 472 (w), 422 (w). | [] | [] | ["TPA", "C 8 H 7 N 5 O 2"] | [] | [] | [] | [] | [] | []
c1ce05291h | Synthesis of [Zn 2 (1,10-phen)(hedpH 2 ) 2 ]$H 2 O (3) The procedure was the same as that for 2 except that the reaction temperature 80  C was replaced by 120  C. Colorless block-like crystals were collected in 25.3% yield based on Zn. IR (KBr pellet, cm 1 ): 3271(m), 3075(w), 2977(w), 2274(w), 1624(w), 1508 (w), 1419(w), 1375(w), 1144(s), 1081(s), 921(m), 841(w), 723(w), 654(w), 574(m), 476(w). Anal. calcd. for C 8 H 9.5 NO 7.5 P 2 Zn: C, 26.19; H, 2.59; N, 3.82; P, 16.92; Zn, 17.74. Found: C, 26.25; H, 2.52; N, 3.75; P, 16.87; Zn, 17.81%.Synthesis of [Zn(1,10-phen)(hedpH 2 )] (4) The procedure was the same as that for 2 except that the reaction temperature 80  C was replaced by 140  C. Colorless block-like crystals were collected in 45.8% yield based on Zn. IR (KBr pellet, cm 1 ): 3357(m), 3083(w), 2928(w), 2352(w) 1624(w), 1583 (w), 1516(w), 1428(m), 1311(m), 1233(s), 1156(s), 1068(s), 942 (m), 854(w), 718(w), 649(w), 542(m), 463(w). Anal. calcd. for C 14 H 14 N 2 O 7 P 2 Zn: C, 37.37; H, 3.11; N, 6.23; P, 13.79; Zn, 14.46.Found: C, 37.43; H, 3.18; N, 6.16; P, 13.85; Zn, 14.41%.X-Ray crystallographic analyses Data collections for compounds 1–4 were performed on a Bruker AXS Smart APEX II CCD X-diffractometer equipped with graphite monochromated Mo-Ka radiation (l ¼ 0.71073  A) at 293  2 K. An empirical absorption correction was applied using the SADABS program. All structures were solved by direct methods and reﬁned by full–matrix least squares ﬁtting on F 2 using SHELXTL-97. | [] | [] | ["[Zn 2 (1,10-phen)(hedpH 2 ) 2 ]$H 2 O", "C 8 H 9.5 NO 7.5 P 2 Zn"] | ["Zn--not specified"] | [] | ["1,10-phen--not specified", "hedpH 2--not specified"] | [] | [] | []
acs.inorgchem.6b02674 | {[Cu(bpy)(5-Hsip)(H 2 O)]·(H 2 O) 2 } n (4) and {[Cu(bpy) 2 (5-H 2 sip) 2 ]· (H 2 O) 6 } n (5). Complexes 4 and 5 were prepared similarly to that of 2 with the use of 4,4′-bipyridine (bpy) ligand (1 mmol, 0.156 g) instead of pyrazine (pyz) (1 mmol, 0.80 g). After 1 month, two types of single crystals, e.g., cyan-colored needle-shaped crystals of 4 (Yield 40%) and block-shaped violet-colored crystals of 5 (Yield 30%), suitable for X-ray diﬀraction, were obtained. The crystals were separated manu ally and washed with aqueous-metha nolic (1:1) solution; after that they were air-dried. For 4, Anal. Calc . of C 18 H 18 N 2 O 10 SCu (%): C, 41.74; H, 3.50; N, 5.41. Found: C, 41.77; H, 3.54; N, 5.38. IR spectra (in cm −1 ): ν(H 2 O), 3453; ν(CH-Ar), 3101; ν(CC), 1609−1418; ν(SO), 1117(s) and ν(C-O), 1222.For 5, Anal. Calc. of C 36 H 36 N 4 O 20 S 2 Cu (%): C, 44.47; H, 3.73; N, 5.76. Found: C, 44.43; H, 3.77; N, 5.73. IR spectra (in cm −1 ): ν(H 2 O), 3454; ν(CH-Ar), 3074; ν(CC), 1606−1422; ν(SO), 1107(s) and ν(C-O), 1221. | [] | [] | ["{[Cu(bpy)(5-Hsip)(H 2 O)]·(H 2 O) 2 } n", "C 18 H 18 N 2 O 10 SCu", "{[Cu(bpy) 2 (5-H 2 sip) 2 ]· (H 2 O) 6 } n", "C 36 H 36 N 4 O 20 S 2 Cu"] | ["Cu--not specified"] | [] | ["4,4′-bipyridine (bpy)--1 mmol, 0.156 g", "5-Hsip--not specified", "5-H 2 sip--not specified"] | [] | ["1 month"] | []
acs.cgd.8b00862 | Synthesis of H 5 [Ag 9 (trz) 8 ][P 2 W 18 O 62 ]·2H 2 O (1). The mixture of K 6 P 2 W 18 O 62 (300 mg, 0.07 mmol), AgNO 3 (150 mg, 0.88 mmol), trz (60 mg, 0.86 mmol), and NH 4 VO 3 (36 mg, 0.31 mmol) was added into 10 mL H 2 O, which was stirred for 1 h in air. The pH value was adjusted to 3 by 1M HCl. The resulting mixture was sealed in a 20 mL Teflon-lined reactor and kept at 180°C for 3 days. After cooling down to room temperature, the yellow block crystals of 1 were isolated, washed with water, and dried at room temperature. Yield: 63 % based on W. Anal. Calcd. for C 16 N 24 H 20 Ag 9 P 2 W 18 O 64 (5914.3): C 3.25, H 0.34, N 5.68%. Found: C 3.21, H 0.56, N 5.66%. Synthesis of [Cu 8 (trz) 6 (OH) 4 (H 2 O) 5 ][P 2 W 18 O 62 ]·2H 2 O (2). The mixture of K 6 P 2 W 18 O 62 (300 mg, 0.07 mmol), Cu(NO 3 ) 2 (150 mg, 0.80 mmol ), trz (60 mg, 0.86 mmol), and NH 4 VO 3 (36 mg, 0.31 mmol) was added into 10 mL H 2 O, which was stirred for 1 h in air. The pH value was adjusted to 3 by 1M HCl. The resulting mixture was sealed in a 20 mL Teflon-lined reactor and kept at 180°C for 3 days. | [] | [] | ["H 5 [Ag 9 (trz) 8 ][P 2 W 18 O 62 ]·2H 2 O", "[Cu 8 (trz) 6 (OH) 4 (H 2 O) 5 ][P 2 W 18 O 62 ]·2H 2 O"] | ["K 6 P 2 W 18 O 62--300 mg, 0.07 mmol", "AgNO 3--150 mg, 0.88 mmol", "Cu(NO 3 ) 2--150 mg, 0.80 mmol"] | ["NH 4 VO 3--36 mg, 0.31 mmol"] | ["trz--60 mg, 0.86 mmol"] | ["180°C"] | ["3 days"] | ["H 2 O--10 mL"]
ic801580t | Preparation of [Ag 4 -5 3 ](CF 3 SO 3 ) 4 (5-M). Silver triﬂate (26 mg, 0.10 mmol) in acetonitrile (2 mL) was slowly added to a solution of 5 (30 mg, 0.10 mmol) in chloroform (2 mL). Colorless rodlike crystals suitable for X-ray analysis were obtained by vapor diffusion of diethyl ether into this solution at room temperature. Yield: 58 mg (90%). Mp 208-211 °C (dec). Anal. calcd for C 34 H 60 Ag 4 F 12 O 12 S 16 Si 3 : C, 21.30; H, 3.15. Found: C, 21.56; H, 3.25.1 H NMR (CD 3 CN): δ 0.31 (s, 6H, SiCH 3 ), 2.06 (m, 2H, SCH 2 CHHCH 2 S), 2.31 (m, 2H, SCH 2 CHHCH 2 S), 2.90 (m, 4H, SCH 2 CH 2 ), 3.09 (m, 4H, SCH 2 CH 2 ), 4.08 (s, 2H).13 C NMR (CD 3 CN): δ -5.48 (SiCH 3 ), 27.82 (SCH 2 CH 2 CH 2 S), 32.73 (SCH 2 CH 2 CH 2 S), 35.68 (SCHS). | [] | [] | ["[Ag 4 -5 3 ](CF 3 SO 3 ) 4", "5-M", "C 34 H 60 Ag 4 F 12 O 12 S 16 Si 3"] | ["Silver triﬂate--26 mg, 0.10 mmol"] | [] | ["5--30 mg, 0.10 mmol"] | [] | [] | ["acetonitrile--2 mL", "chloroform--2 mL"]
c4ce01184h | Synthesis Synthesis of {[Mn 3 L 2 (pbbm)]·CH 3 CN} n (1). Amixtureof MnCl 2 ·4H 2 O (0.0197 g, 0.1 mmol), L (0.0181 g, 0.05 mmol), pbbm (0.0152 g, 0.05 mmol) (pbbm = 1,1 ′- (1,5-pentane)bisbenzimidazole), CH 3 CN (7 mL) and H 2 O(3mL)washeated at 1 60 °C for three days in a 25 mL Teflon-lined stainless steel vessel. After the mixture was cooled, colourless le afshaped crystals suitable for X-ray diffraction were separated, then washed with mother solution, and air-dried (yield, 73% based on Mn). Anal. calcd for C 63 H 45 Mn 3 N 5 O 12 (%): C, 61.5 7; H, 3.69; N, 5.6 9. Found: C, 61.54; H, 3.71; N, 5.65. | [] | [] | ["{[Mn 3 L 2 (pbbm)]\b7CH 3 CN} n", "C 63 H 45 Mn 3 N 5 O 12"] | ["MnCl 2 \b74H 2 O--0.0197 g, 0.1 mmol"] | [] | ["L--0.0181 g, 0.05 mmol", "pbbm--0.0152 g, 0.05 mmol"] | ["160 \b0C"] | ["three days"] | ["CH 3 CN--7 mL", "H 2 O--3 mL"]
ic034306t | Preparation of {[Ag(L3)]SO 3 CF 3 } n (5). A solution of AgSO 3 CF 3 (25.6 mg, 0.10 mmol) in MeOH (10 mL) was layered onto a solution of L3 (25.2 mg, 0.10 mmol) in methylene chloride (10 mL). The solutions were left for about one week at room temperature, and colorless crystals were obtained. Yield 72% (based on AgSO 3 CF 3 ). Anal. Calcd for AgC 15 H 12 F 3 N 4 O 4 S(5): C, 35.35; H, 2.36; N, 11.00. Found: C, 35.32; H, 2.33; N, 10.97. IR (KBr, cm -1 ): 3500(s), 3400(s), 3250(s), 1620(s), 1596(s), 1567(s), 1550(s), 1499(m), 1481(s), 1471(s), 1320(m), 1275(s), 1250(s), 1170(s), 1075(w), 1031(s), 980(s), 870(m), 790(m), 729(m), 675(m).Single-Crystal Structure Determination. Suitable single crystals of 1-5 were selected and mounted onto the end of a thin glass fiber using inert oil. X-ray intensity data were measured at 150 K on a Bruker SMART APEX CCD-based diffractometer (Mo KR radiation, λ ) 0.71073 Å). The raw frame data for 1-5 were integrated into SHELX-format reflection files and corrected for Lorentz and polarization effects using SAINT. | [] | ["one week"] | ["{[Ag(L3)]SO 3 CF 3 } n", "5", "AgC 15 H 12 F 3 N 4 O 4 S"] | ["AgSO 3 CF 3--25.6 mg, 0.10 mmol"] | [] | ["L3--25.2 mg, 0.10 mmol"] | [] | [] | ["MeOH--10 mL", "methylene chloride--10 mL"]
a903968f | [{Cu(dmbpy)(N 3 ) 2 } n ] 2. This compound was prepared as green block crystals in a way similar to that of 1. Yield ca. 80% (Found: C, 43.46; H, 3.70; Cu, 19.21; N, 33.58. Calc.: C, 43.39; H, 3.62; Cu, 19.14; N, 33.75%). IR: ν˜ max /cm ⫺1 2080 and 2047 (ν asym N 3 ).Results and discussion The complexes 1 and 2 were obtained as crystals when M 2⫹ (M = Mn or Cu) reacted with NaN 3 and 4,4⬘-dimethyl-2,2⬘bipyridine in aqueous solution. The synthetic method has been commonly used to prepare azide-bridged complexes of diﬀerent structures.Structure of complex 1 The ORTEP 16 drawing and a view of the unit cell of the twodimensional [{Mn(dmbpy)(N 3 ) 2 } n ] complex are shown in Figs.1 and 2, respectively. Selected bond distances and angles with their estimated standard deviations are listed in Table 2. | [] | [] | ["{Cu(dmbpy)(N 3 ) 2 } n"] | ["M 2⫹ (M = Mn or Cu)--not available"] | [] | ["4,4⬘-dimethyl-2,2⬘bipyridine--not available"] | [] | [] | ["aqueous solution--not available"]
ja0606273 | [Ag 2 (bptz) 2 (CH 3 CN) 2 ][AsF 6 ] 2 (3). A fuchsia solution of bptz (119 mg, 0.50 mmol) in CH 3 CN (85 mL) was added dropwise to a colorless solution of AgAsF 6 (150 mg, 0.50 mmol) in CH 3 CN (100 mL) to produce a dark purple solution, which was stirred for 12 h. The solution was reduced to ∼30 mL, layered with toluene in a Schlenk tube, and placed in the refrigerator. Plate-like purple crystals were collected after 3 days. Yield: 149 mg (52%). | [] | ["3 days"] | ["[Ag 2 (bptz) 2 (CH 3 CN) 2 ][AsF 6 ] 2", "3"] | ["AgAsF 6--150 mg, 0.50 mmol"] | [] | ["bptz--119 mg, 0.50 mmol"] | [] | ["12 h"] | ["CH 3 CN--85 mL", "CH 3 CN--100 mL", "toluene--not specified"]
s10904-010-9455-5 | Yield [80%. IR (KBr, cm -1 ): 3393 (bm), 1608 (s), 1515 (w), 1484 (w), 1425 (w), 1407 (w), 1337 (w), 1259 (s), 1170 (s), 1118 (m), 1038 (w), 895 (w), 856 (m), 759 (w). | [] | [] | [] | [] | [] | [] | [] | [] | []
b922039a | Synthesis of {Cu(pyz) 1.5 (ClO 4 )} n (1). An aqueous solution (10 ml) of dhfa (0.5 mmol; 0.074 g) was mixed with an aqueous solution (10 ml) of pyrazine (pyz) (1 mmol; 0.080 g) with constant stirring. Then 5 ml aqueous KOH (0.2 M) solution was drop wise added to the above solution and the pH was adjusted to slightly alkaline conditions. Cu(ClO 4 ) 2 ·6H 2 O (1 mmol; 0.370 g) was dissolved in 25 ml of MeOH and 2 ml of this solution was slowly and carefully layered on the top of the above mixed ligand solution using the 1 ml buffer solution (H 2 O and MeOH; 2 : 1 ( = v/v)). Yellow needle-like crystals were obtained after one week. | [] | [] | ["{Cu(pyz) 1.5 (ClO 4 )} n"] | ["Cu(ClO 4 ) 2 ·6H 2 O--1 mmol; 0.370 g"] | [] | ["dhfa--0.5 mmol; 0.074 g", "pyrazine (pyz)--1 mmol; 0.080 g"] | [] | ["one week"] | ["MeOH--25 ml", "H 2 O--10 ml"]
acs.inorgchem.0c00459 | (NEt 4 ) 3 [Mo(NCSe) 6 ]. The synthesis of (NEt 4 ) 3 [Mo(NCSe) 6 ] has been adapted from a reported procedure. | [] | [] | ["(NEt 4 ) 3 [Mo(NCSe) 6 ]"] | [] | [] | [] | [] | [] | []
j.saa.2014.12.058 | Preparation of the complexes 1 and 2 [Cd(bmb)(hmph)] n (1) A mixture of CdCl 2 (0.1 mmol, 22.8 mg), bmb (0.1 mmol, 36.6 mg), H 2 hmph (0.1 mmol, 18.0 mg) and 10 mL water was heated at 140 °C for 3 days in a 25 mL Teﬂon-lined vessel container. After, the mixture was cooled to room temperature at a rate of 5 °C/h. The colorless crystals suitable for single-crystal X-ray diffraction were obtained by ﬁltration and washed with distilled water in 63% yield (based on CdCl 2 ). Anal. Calcd. for C 99 H 84 Cd 3 N 12O 12 (%): C, 60.33, H, 4.30, N, 8.53; Found (%): C, 60.58, H, 4.52, N, 8.79. IR (KBr, cm 1 ): 3069(w), 2927(m), 1565(s), 1512(s), 1481(m), 1472(s),1460(m), 1393(s), 1292(w), 1151(w), 859(w), 744(s), 685(w). | [] | [] | ["[Cd(bmb)(hmph)] n "] | ["CdCl 2--0.1 mmol, 22.8 mg"] | [] | ["bmb--0.1 mmol, 36.6 mg", "H 2 hmph --0.1 mmol, 18.0 mg"] | ["140 \nC"] | ["3 days"] | ["water --10 mL"]
cg400486q | Light yellow block crystals were collected and washed with dmf and then dried in air (59% yield based on H 2 pyip). ICP and elemental analysis (wt %) for 1: calcd Cd 21.7, C 45.0, H 3.31, N 6.7; found Cd 20.1, C 47.2, H 3.51, N, 6.9. IR (KBr pellet, cm −1 ) 3300 m, 3071 w, 1655 s, 1609 s, 1570 s, 1499 w, 1447 m, 1290 m, 1218 m, 930 m, 840 m, 774 s, 729 s, 644 s, 572 w, 507 m, 429 w. | [] | [] | ["NaN"] | [] | [] | ["H 2 pyip--NaN"] | [] | [] | ["dmf--NaN"]
b617362d | Synthesis A mixture of Zn(NO 3 ) 2 ?6H 2 O (0.307 g, 1.0 mmol), bpp (0.198 g, 1.0 mmol), 1,4-benzenedicarboxylate acid (0.165 g, 1 mmol) with Na 2 CO 3 (0.100 g, 1.0 mmol) and 15 ml H 2 O was placed in a Parr Teflon-lined stainless steel vessel (25 cm 3 ), then the vessel was sealed and heated to 160 uC. The temperature was hold for 3 d, and then the reactant mixture was cooled at a rate of 0.05 uC min 21 to lead to the formation of yellow crystals of 1 and white crystals of 2. (yield: ca. 25% based on Zn for 1 and 42% for 2). Anal. Calc. for 1, C 42 H 42 N 4 O 11 Zn 2 : C, 55.46; H, 4.65; N, 6.16. Found: C, 55.49; H, 4.50; N, 6.19%. IR (solid KBr pellet, v/cm 21 ) for complex 1: 3547 (m), 3469 (m), 2940 (w), 1593 (s), 1621 (s), 1503 (m), 1434 (m), 1386 (s), 1371 (s), 1227 (m), 1141 (w), 1070 (m), 1031 (m), 888 (w), 834 (s), 752 (s), 580 (m), 522 (w). Anal. Calc. for 2, C 58 H 44 N 4 O 16 Zn 4 : C, 53.21; H, 3.39; N, 4.28. Found: C, 53.04; H, 3.21; N, 4.29%. IR (solid KBr pellet, v/cm 21 ) for complex 2: 3589 (m), 3566 (m), 2943 (w), 1644 (m), 1604 (s), 1504 (m), 1431 (m), 1389 (s), 1223 (m), 1068 (m), 1019 (m), 931 (m), 868 (s), 795 (w), 748 (s), 689 (m), 576 (w), 520 (w). | [] | [] | ["Zn(NO 3 ) 2 ?6H 2 O", "bpp", "1,4-benzenedicarboxylate acid"] | ["Zn(NO 3 ) 2 ?6H 2 O--0.307 g, 1.0 mmol"] | ["Na 2 CO 3--0.100 g, 1.0 mmol"] | ["bpp--0.198 g, 1.0 mmol", "1,4-benzenedicarboxylate acid--0.165 g, 1 mmol"] | ["160 uC"] | ["3 d"] | ["H 2 O--15 ml"]
s10904-017-0610-0 | 4.5 Preparation ofCL1 To a solution of L2 (145mg, 0.5mmol) in acetonitrile (7 mL) was added solid CuBr (143mg, 1.0mmol). After stirring for 10min, the onset of the precipitation of an orange product was noticed. The precipitate was redissolved by heating for 5min. After allowing to reach room temperature, the solution was kept overnight at 5 °C giving orange J Inorg Organomet Polym 1 3 crystals of CL1, which were ﬁltered oﬀ (85mg, 68% yield). Anal. Calc. for C 30 H 34 Br 4 Cu 4 N 2 Fe 2 S 4 (1236.36): C, 29.14; H, 2.77; N, 2.27; S, 10.37. Found: C, 28.82; H, 2.59; N, 2.07; S, 10.49%. IR (ATR): 3100, 3079, 2926, 1661, 1407, 1279, 1230, 1134, 1105, 1034, 997, 952, 924, 893, 825, 802, 776, 756, 713, 672, 608, 497, 482, 423, 412cm −1 . | [] | [] | ["CL1"] | ["CuBr--143 mg, 1.0 mmol"] | [] | ["L2--145 mg, 0.5 mmol"] | ["5 °C"] | ["overnight"] | ["acetonitrile--7 mL"]
molecules23020479 | Λ M (MeOH, 10 −3 M, 25 ◦ C): 167.2 cm 2 ·Ω −1 · mol −1 (2:1 electrolyte). IR: 3363 ν (N-H/O-H), 1612 ν (Ph/Py), 1565 ν (N-H), 1341 ν (C-BO 2 ), 1054 ν a (Cl-O), 619 ν a (O-Cl-O) cm −1 .δ H (solvent dmso-d 6 , 300 MHz, 298 K): 8.60 (m), 8.52 (s), 8.08 (m), 7.95 (s), 7.62–7.49 (m, 6H), 7.37 (m, 1H), 7.20 (m, 1H), 6.24 (s, 1H), 4.37 (d, H6A, 2 J = 16.0 Hz), 4.05 (d, H6B, 2 J = 16.0 Hz), 3.60 (m), 2.83 (m).δ C (solvent dmso-d 6 , 75.5 MHz, 298 K): 155.7, 154.6, 147.6, 140.6, 139.2, 134.8, 127.8, 127.5, 124.7, 124.5, 124.3, 120.3, 57.2, 54.9, 34.7.General procedure for the preparation of [ML 4 ](ClO 4 ) 2 (M = Cu or Zn) and [CuL 4 (SO 4 )].A solution of hydrated Cu(ClO 4 ) 2 , Zn(ClO 4 ) 2 or Cu(SO 4 ) (0.123 mmol) in methanol (2 mL) was added to a solution of L 4 (0.050 g, 0.123 mmol) in the same solvent (5 mL). The mixture was stirred at room temperature for 16 h, and the precipitate formed was isolated by ﬁltration, washed with methanol (2 mL) and diethyl ether (2 mL), and dried under vacuum. For the Zn 2+ complex no precipitate was obtained, so the solvent was evaporated under reduced pressure and chloroform (5 mL) was added. The precipitate formed was stirred at room temperature for 16 h, ﬁltered, washed with 5 mL of chloroform and 5 mL of diethyl ether, and dried under vacuum. | [] | [] | ["[ML 4 ](ClO 4 ) 2", "[CuL 4 (SO 4 )]"] | ["hydrated Cu(ClO 4 ) 2 , Zn(ClO 4 ) 2 or Cu(SO 4 )--0.123 mmol"] | [] | ["L 4--0.050 g, 0.123 mmol"] | ["room temperature"] | ["16 h"] | ["methanol--2 mL", "chloroform--5 mL", "diethyl ether--2 mL"]
c4dt02316a | temperature (0.2 °C min −1 )aﬀorded block shaped colorless crystals. Yield: 37% (10.6 mg) based on Pb. FT-IR (KBr, cm −1 ): 3436 (bs), 1654 (s), 1613 (s), 1507 (s), 1459 (m), 1385 (s), 1320 (m), 1226 (m), 1175 (s), 1140 (m), 1098 (w), 1053 (w), 885 (w), 826 (m), 806 (m), 739 (w), 661 (w), 562 (w). Anal. Calcd for C 28 H 32 N 14 O 11 Pb 2 (M = 1155.05): C, 29.12; H, 2.79; N, 16.98. | [] | [] | ["C 28 H 32 N 14 O 11 Pb 2"] | [] | [] | [] | [] | [] | []
b711469a | The filtrate was evaporated to dryness under vacuum and the yellow solid residue recrystallised from ethyl acetate to produce large colourless crystals. Yield 7.73 g. Mp 144–145 uC.Found: C, 78.9; H, 7.4; N, 13.3%. C 14 H 16 N 2 requires: C, 79.2; H, 7.6, N, 13.2%. n max /cm 21 : 2920 w, 1598 s, 1566 m, 1443 m, 1399 m, 1371 m, 1277 w, 1185 m, 1038 m, 992 w, 943 m, 898 w, 856 s, 761 m. d H (400 MHz; CDCl 3 ): 8.0 (s, 2H, H3,39), 7.0 (s, 2H, H5,59), 2.6 (s, 6H, CH 3 ), 2.4 (s, 6H, CH 3 ). MS (ESI): m/z 213.14 [MH] + . | [] | [] | ["C 14 H 16 N 2"] | [] | [] | [] | [] | [] | ["ethyl acetate--recrystallised"]
c8nj04036b | (MXDA)NiSO 4 (4). NiSO 4 6H 2 O was dried at 40 1C for 24 h.Then, 0.01 mol of sulphate was added to 0.01 mol MXDA and heated at 160 1C for 3 days (in a 30 ml steel autoclave). The obtained product was a green powder which was then washed with a propanol–water mixture (1 : 1) and dried. Elemental analysis for NiSO 4 (C 8 H 12 N 2 )H 2 O(4), calculated: C, 31.10; H, 4.57; N, 9.07; S, 10.38. Found: C, 31.60; H, 4.20; N, 9.15; S, 10.96; yield – 86–89%. | [] | [] | ["(MXDA)NiSO 4 "] | ["NiSO 4 ?6H 2 O--0.01 mol"] | [] | ["MXDA--0.01 mol"] | ["160 \nC"] | ["3 days"] | []
cg0502845 | Polymer 3b. mp: 1162-164 °C (dec) IR (KBr, cm -1 ) 3070 (w), 1625 (m), 1596 (w), 1480 (s), 1465 (s), 1383 (s), 1301 (s), 1034 (m), 821 (m), 703 (m). Anal. Calcd for C 59 H 52 CoN 10 O 6 : C, 67.10; H, 4.96; N, 13.27. Found: C, 66.59; H, 5.03; N, 13.16. | [] | [] | ["C 59 H 52 CoN 10 O 6"] | [] | [] | [] | [] | [] | []
j.aca.2016.03.054 | Compound A ({Na 3 [Na 9 (Cbdcp) 6 (H 2 O) 18 ]} n ) was synthesized according to our reported procedures [42]. Duplex DNA was prepared according to the previous reports [44]. All the other reagents and solvents were obtained from commercial sources and used without further puriﬁcation. All the DNA sequences were purchased from Sangon Inc. (Shanghai, China) and are shown below. | [] | [] | ["Na 3 [Na 9 (Cbdcp) 6 (H 2 O) 18 ] n"] | [] | [] | [] | [] | [] | []
j.poly.2012.07.079 | 2.6. Synthesis of [Ag(L)(CH 3 SO 3 )] (5) Complex 5 was obtained in a yield of 42% by the same method used for 1, except that AgBF 4 was replaced by AgCH 3 SO 3 (6.1 mg, 0.03 mmol). Anal. Calc. for C 9 H 11 AgN 2 O 4 S: C, 30.79; H, 3.16; N, 7.98. Found: C, 30.71; H, 3.11; N, 7.89%. IR (KBr pellet, cm 1 ): 3051 (w), 1647 (m), 1608 (m), 1554 (w), 1503 (w), 1479 (w), 1419 (m), 1375 (m), 1326 (w), 1263 (m), 1196 (s), 1111 (w), 1058 (m), 1035 (m), 933 (m), 843 (w), 785 (w), 769 (w), 743 (m), 701 (w), 677 (m), 522 (m). | [] | [] | ["[Ag(L)(CH 3 SO 3 )] (5)"] | ["AgCH 3 SO 3--6.1 mg, 0.03 mmol"] | [] | [] | [] | [] | []
cg060833m | Synthesis of [KZn(O 3 P(CH 2 ) 4 PO 3 H)] (6). A mixture of Zn(CH 3 COO) 2 ‚2H 2 O (0.1067 g, 0.4861 mmol), H 2 O 3 P(CH 2 ) 4 PO 3 H 2 (0.1100 g, 0.4587 mmol), KOH (0.0645 g, 1.15 mmol), KBr (1.3167 g, 11.170 mmol), propionic acid (8.0 mL, 89 mmol), and H 2 O (2.0 mL, 111 mmol) was heated at 180 °C for 120 h. After the mixture was allowed to cool slowly to ambient temperature, colorless needle-shaped crystals were obtained. The final pH of the solution was 2.08. The crystals were filtered, washed with distilled water, and dried at ambient temperature. The pattern of powder XRD was in agreement with that simulated from single-crystal X-ray data, which indicated a homogeneous phase. The yield was about 30% (0.0446 g) based on H 2 O 3 P(CH 2 ) 4 PO 3 H 2 . Anal. Calcd for C 4 H 9 KO 6 P 2 Zn (6): C, 15.10; H, 2.85. Found: C, 15.35; H, 2.96. IR (KBr pellet, cm -1 ): 2951w (ν C-H ), 2929w (ν C-H ), 2904w (ν C-H ), 2886w (ν C-H ), 1464m (δ C-H ), 1408m, 1327m, 1291m, 1205s (ν PdO ), 1115s (ν P-O ), 1085s (ν P-O ), 1057s (ν P-O ), 1042s (ν P-O ), 997s (ν P-O ), 908s, 773m, 737m, 712m, 619m, 555m, 511m, 445m. | [] | [] | ["[KZn(O 3 P(CH 2 ) 4 PO 3 H)]", "C 4 H 9 KO 6 P 2 Zn"] | ["Zn(CH 3 COO) 2 ‚2H 2 O--0.1067 g, 0.4861 mmol", "KOH--0.0645 g, 1.15 mmol", "KBr--1.3167 g, 11.170 mmol"] | [] | ["H 2 O 3 P(CH 2 ) 4 PO 3 H 2--0.1100 g, 0.4587 mmol"] | ["180 \nC"] | ["120 h"] | ["propionic acid--8.0 mL, 89 mmol", "H 2 O--2.0 mL, 111 mmol"]
j.ica.2004.05.017 | 4.3. Preparation of [ { Au(S 2 CN(CH 2 Ph) 2 ) } 2 (l-dppa)] (4) To a dichloromethane suspension (20 mL) of 1 (86 mg, 0.1 mmol) was added NaS 2 CN(CH 2 Ph) 2 (0.2 mmol, 59 mg). The mixture was stirred for about 2 h, then ﬁltered through celite. Concentration to ca.2 mL and addition of hexane (20 mL) aﬀorded complex 4 as a yellow solid. Yield: 67%. IR: 1494 (s, C@N) cm 1 . | [] | [] | ["[Au(S 2 CN(CH 2 Ph) 2 )] 2 (l-dppa)"] | ["NaS 2 CN(CH 2 Ph) 2--0.2 mmol, 59 mg"] | [] | [] | [] | ["2 h"] | ["dichloromethane--20 mL", "hexane--20 mL"]
anie.201107873 | MOF-1040: Strut [1·Cu]·PF 6 (6.50 mg, 5.22  10 6 mol) and Zn(NO 3 ) 2 ·6H 2 O (10.00 mg, 3.36  10 5 mol) were dissolved in diethylformamide (1.0 mL) in a sealed tube which was placed in an isothermal oven at 100 8 C for 48 h, after which time it was removed from the oven and allowed to cool to room temperature. Red cubic crystals were collected and rinsed with fresh DEF (3  2 mL). | [] | [] | ["MOF-1040", "Strut [1·Cu]·PF 6"] | ["Cu--6.50 mg, 5.22 × 10^-6 mol", "Zn(NO 3 ) 2 ·6H 2 O--10.00 mg, 3.36 × 10^-5 mol"] | [] | [] | ["100 \n8 C"] | ["48 h"] | ["diethylformamide--1.0 mL"]
j.ica.2014.09.017 | 2.2. Synthesis of [Cu 3 (N 3 ) 6 (L) 4 ](1) 10 mL MeOH/H 2 O (1:1, v/v) solution of Cu(NO 3 ) 2 3H 2 O (0.242 g, 1.0 mmol) and L (0.224 g, 2.0 mmol) was added to one side of a ‘Hshape’ tube, and 10 mL MeOH/H 2 O solution (1:1, v/v) of NaN 3 (0.132 g, 2.0 mmol) was added to the other side of the ‘H-shape’ tube. After about 1 month, black crystals of 1 suitable for X-ray analysis were obtained. Yield: 0.231 g, 71.7%. Anal. Calc. for C 16 H 32N 34 Cu 3 (891.29): C, 21.56; H, 3.62; N, 53.43. Found: C, 21.43; H, 3.50; N, 53.32%. | [] | [] | ["[Cu 3 (N 3 ) 6 (L) 4 ](1)"] | ["Cu(NO 3 ) 2 ?3H 2 O--0.242 g, 1.0 mmol"] | ["NaN 3--0.132 g, 2.0 mmol"] | ["L--0.224 g, 2.0 mmol"] | [] | ["1 month"] | ["MeOH/H 2 O--10 mL (1:1, v/v)", "MeOH/H 2 O--10 mL (1:1, v/v)"]
j.ica.2005.06.063 | [Cu(mpsme)N 3 ]: green crystals. Anal. Calc. for C 9 H 10 N 6 S 2 Cu: C, 32.77; H, 3.06; N, 25.48. Found: C, 33.10; H, 3.36; N, 25.29%. l eﬀ = 1.97 l B . K M (10 3 M, DMSO) = 3.2 X 1 cm 2 mol 1 . IR (KBr, cm 1 ): m(CN) 1587s, m(NN) 1077s, m(CSS) 997s, 952m. UV–Vis spectrum [k max in nujol, nm]: 608, 410, 359, 253.[Cu(mpsme)NCS] n : green crystals. Anal. Calc. for C 10 H 10 N 4 S 3 Cu: C, 34.72; H, 2.91; N, 16.20. Found: C, 34.60; H, 3.00; N, 16.01%. l eﬀ = 1.90 l B . K M (10 3 M, DMSO) = 15.5 X 1 cm 2 mol 1 . IR (KBr, cm 1 ): m(CN) 1590s, m(NN) 1073s, m(CSS) 994s, 1000m. UV– Vis spectrum [k max in nujol, nm]: 603, 442, 351, 245. | [] | [] | ["[Cu(mpsme)N 3 ]", "[Cu(mpsme)NCS] n"] | [] | [] | [] | [] | [] | []
acs.inorgchem.9b00447 | [Mn(CR15)(CH 3 CN) 2 ](PF 6 ) 2 (4). The synthesis was adapted from a literature procedure.28 To a solution of Mn(OAc) 2 ·4H 2 O (1 g, 4.08 mmol) in water (200 mL) was added a solution of 2,6diacetylpyridine (666 mg, 4.08 mmol) in MeOH (200 mL). The resulting mixture was stirred at 55 °C to ensure the complete dissolution of the 2,6-diacetylpyridine. Then 0.2 mL of acetic acid was added and the s olution was stirred at 7 0 °Cfor30min. | [] | [] | ["[Mn(CR15)(CH 3 CN) 2 ](PF 6 ) 2"] | ["Mn(OAc) 2 ·4H 2 O--1 g, 4.08 mmol"] | [] | ["2,6diacetylpyridine--666 mg, 4.08 mmol"] | ["55 °C", "70 °C"] | ["30 min"] | ["water--200 mL", "MeOH--200 mL"]
c0ce00175a | {[Cd(4)(OH 2 ) 2 (ONO 2 )(O 2 NO)]$H 2 O} n A MeOH (10 cm 3 ) solution of Cd(NO 3 ) 2 $4H 2 O (30.8 mg, 0.100 mmol) was layered over a MeOH–CHCl 3 (5 cm 3 , 1 : 4, v/v) solution of 4 (35.2 mg, 0.100 mmol) in a test tube. The tube was sealed and left to stand at room temperature for one month. | [] | [] | ["{[Cd(4)(OH 2 ) 2 (ONO 2 )(O 2 NO)]$H 2 O} n"] | ["Cd(NO 3 ) 2 $4H 2 O--30.8 mg, 0.100 mmol"] | [] | ["4--35.2 mg, 0.100 mmol"] | [] | ["one month"] | ["MeOH--10 cm 3", "CHCl 3--5 cm 3"]
zaac.201800332 | Synthesis of 1-MeCN: Ni(NCS) 2 (43.7 mg, 0.25 mmol) was stirred with 4-methoxypyridine (101.6 μL, 1.00 mmol) in 2.5 mL MeCN in a closed culture tube at 90 °C until complete dissolution of the reactants was observed. The solution was let to cool to room temperature, upon which blue crystals suitable for single crystal diffraction formed. For powders of this compound the crystals obtained were grinded and the resulting powder stored in an acetonitrile atmosphere. | [] | [] | ["1-MeCN"] | ["Ni(NCS) 2--43.7 mg, 0.25 mmol"] | [] | ["4-methoxypyridine--101.6 μL, 1.00 mmol"] | ["90 \nC"] | [] | ["MeCN--2.5 mL"]
00958972.2020.1839894 | 2.4.12. [Er(PhAc) 3 bpy] 2 (2l) Pink needle crystal yield: 85% (0.6362 g) MW: 1457.73 g mol 1 , m.p. 178–180  C.Elemental analysis for C 34 H 29 N 2 O 6 Er (%): Calcd C 56.03; H 4.01; N 3.84; Er 22.95. Found C 55.82; H 4.10; N 3.90; Er 23.48. IR (cm 1 ): 3534w, 3031w, 1603m, 1549m, 1494w, 1420m, 1389m, 1283m, 1154w, 1057w, 1012w, 943w, 854w, 762w, 732m, 700m, 657m. | [] | [] | ["[Er(PhAc) 3 bpy] 2", "C 34 H 29 N 2 O 6 Er"] | [] | [] | [] | [] | [] | []
ic801140u | X-ray quality crystals were obtained by slowly cooling the resulting solution in a hot water bath. Crystalline yield: 260 mg, 84.7%.1 H NMR (d 6 -DMSO, 293 K): δ H 3.56 (s, CH 2 , dioxane), 5.84 (d, 3 J H,H ) 8.0 Hz, 12H, o-H, Ar), 6.80 (d, 3 J H,H ) 8.0 Hz, 12H, m-H, Ar). | [] | [] | ["NaN"] | [] | [] | [] | [] | [] | []
c3ce41082j | 3 days: 355 ± 4. 5b: FT-IR (ATR, cm −1 ): 3135w, 2962w, 1701s, 1660s, 1581m, 1526w, 1456m, 1377m, 1337s, 1292s, 1245s, 1175m, 1099m, 1063w, 1018w, 958w. Elemental Analysis (%) calculated for CuC 54 H 46 N 14 O 14 Cl 6 : C, 46.62; H, 3.33; N, 14.09; found: C, 45.40; H, 3.41; N, 14.73. DLS (CHCl 3 , nm): 0 days: 244 ± 5, 1249 ± 86. 1 day: 286 ± 10, 818 ± 59. 2 days: 564 ± 8. | [] | [] | ["CuC 54 H 46 N 14 O 14 Cl 6"] | [] | [] | [] | [] | ["3 days"] | []
j.molstruc.2007.07.033 | 2.3. Synthesis of [Ag(L)]X (X  =CF 3 SO 3  , ClO 4  , and BF 4  ) 2.3.1. Preparation of [Ag(L)] 2 (CF 3 SO 3 ) 2 A methanol solution (6 mL) of L (60 mg, 0.2 mmol) was slowly diﬀused into an aqueous solution (6 mL) of AgCF 3 SO 3 (51 mg, 0.2 mmol). Colorless crystals of [Ag(L)] 2 (CF 3 SO 3 ) 2 suitable for X-ray crystallographic characterization, formed at the interface, were obtained in 62% yield after 3 days. Mp 249 C (dec). Anal. Cal cd for C 17 H 24 N 2 SF 3 O 3 Si 2 Ag: C, 36.63; H, 4.34; N, 5. 02. | [] | [] | ["[Ag(L)] 2 (CF 3 SO 3 ) 2"] | ["AgCF 3 SO 3--51 mg, 0.2 mmol"] | [] | ["L--60 mg, 0.2 mmol"] | [] | ["3 days"] | ["methanol--6 mL", "aqueous solution--6 mL"]
acs.inorgchem.5b01803 | Synthesis of {[Mn(hfac) 2 ][TTF(py) 4 ] 0.5 } n (3). Light red crystals of 3 were obtained according to a procedure similar to that described for 1 with Mn(hfac) 2 ·2H 2 O instead of Cu(hfac) 2 ·2H 2 O. Yield: 62%. Anal. | [] | [] | ["[Mn(hfac) 2 ][TTF(py) 4 ] 0.5"] | ["Mn(hfac) 2 \n2H 2 O--NaN"] | [] | ["TTF(py) 4--NaN"] | [] | [] | []
c5ce00087d | IR (KBr pellet, cm −1 ): 3552 (br), 1731 (s), 1619 (w), 1564 (w), 1504 (w), 1454 (w), 1423 (m), 1373 (w), 1330 (w), 1282 (s), 1230 (w), 1122 (s), 1087 (s, ClO 4 − ), 1060 (m), 862 (w), 763 (w), 698 (w), 622 (w).Synthesis of ĳCu 3 L 4 ĲCH 3 CN) 6 ]ĲBF 4 ) 6 Ĵ16H 2 OĴ5CH 3 CN An acetonitrile solution (12 mL) of CuĲBF 4 ) 2 ĴnH 2 O (14 mg, 0.06 mmol) was slowly diffused into a dichloromethane solution (8 mL) of L (39 mg, 0.08 mmol). Blue crystals of ĳCu 3 L 4 ĲCH 3 CN) 6 ]ĲBF 4 ) 6 Ĵ16H 2 OĴ5CH 3 CN formed at the interface and were obtained in 7 days in 76% yield (51 mg). Mp 227 °C (dec.). Found: C, 45.90; H, 4.40; N, 9.40. Calc. for C 130 H 149 N 23 O 40 B 6 F 24 Cu 3 : C, 46.12; H, 4.44; N, 9.52%. IR (KBr pellet, cm −1 ): 3585 (br), 1731 (s), 1619 (w), 1564 (w), 1504 (w), 1452 (w), 1423 (m), 1375 (w), 1330 (m), 1282(s), 1230 (w), 1124 (s), 1083 (s), 1060 (s), 1031 (s, BF 4 − ), 858 (m), 763 (w), 700 (w), 520 (w). | [] | [] | ["Cu 3 L 4 ĲCH 3 CN) 6 ]ĲBF 4 ) 6 Ĵ16H 2 OĴ5CH 3 CN", "C 130 H 149 N 23 O 40 B 6 F 24 Cu 3"] | ["CuĲBF 4 ) 2 ĴnH 2 O--14 mg, 0.06 mmol"] | [] | ["L--39 mg, 0.08 mmol"] | [] | ["7 days"] | ["acetonitrile--12 mL", "dichloromethane--8 mL"]
ic0100929 | pyridine-2,5-dicarboxylic acid (0.167 g, 1.0 mmol), and H 2 O (14.0 mL) in the mole ratio of ca. 1:2:4:290 was sealed in a 25 mL stainless steel reactor with a Teflon liner and slowly heated to 140 °C from room temperature at a rate of 1.60 °C/h, kept at 140 °C for 96 h, and then slowly cooled to 30 °C at the rate of 1.60 °C/h. The purple-blue crystals of 6 were obtained in yield 20%. Anal. Calcd for C 42 H 58 Cu 3 Gd 2 N 6 O 44 : C, 27.18; H, 3.15; N, 4.53. Found: C, 27.29; H, 3.07; N, 4.59. IR data (KBr pellet, ν/cm -1 ): 3385 vs, br, 1611 vs, 1390 s, 1358 s, 1284 m, 1038 m, 768 s, 516 m. | [] | [] | ["C 42 H 58 Cu 3 Gd 2 N 6 O 44"] | [] | [] | ["pyridine-2,5-dicarboxylic acid--0.167 g, 1.0 mmol"] | ["140 \nC"] | ["96 h"] | ["H 2 O--14.0 mL"]
c8dt04502j | Synthesis of Cu-7 Murray’s ligand {diphenylphosphino}benzenesulfonic acid L1-H (66.5 mg, 0.2 mmol) and t-BuOK (23 mg, 0.2 mmol) were added in a Schlenk tube under an atmosphere of argon followed by the slow addition of degassed methanol. Then, the resulting mixture was stirred for half hour at room temperature followed by the addition of Cu-1 dimer (85 mg, 0.1 mmol). The resulting mixture was heated at 60°C overnight. After cooling at room temperature, the solution was removed by cannulation and the white precipitate was dried under vacuum to give Cu-7 (136 mg, 90%). 1 H NMR (400 MHz, DMSOd6): δ 8.00 (d, J= 7.7 Hz, 2H), 7.52 (t, J= 7.6 Hz, 2H), 7.43-7.37 (m, 8H), 7.31-7.23 (m, 14H), 6.96 (d, J= 7.5 Hz, 2H); 31 P {1H} NMR (162 MHz, DMSO-d6): δ – 11.68 ; 13 C {1H} NMR (100 MHz, DMSO-d6): δ 150.8 (d, J= 6.5 Hz), 134.2 (s), 133.5 (s), 133.2 (d, J= 1.9 Hz), 129.8 (s), 129.6 (s), 128.3 (s), 127.3 (s). Elemental analysis for Cu-7.1CH 3 OH., theoretical: C, 54.37, H, 3.95, S, 7.84, measured: C, 54.49, H, 3.51, S, 7.76.Notes and references 1 (a) S. Boudin, J. Chim. Physique, 1930, 27, 285; (b) G. N. Lewis, D. Lipkin and T. T. Magel, J. Am. Chem. Soc., 1941, 63, 3005; (c) C. A. Parker and C. G. Hatchard, Trans. Faraday Soc., 1961,57, 1894; (d) Z. Yang, Z. Mao, Z. Xie, Y. Zhang, S. Liu, J. Zhao, J. Xu, Z. Chi and M. P. Aldred, Chem. Soc. Rev., 2017, 46, 915. | [] | [] | ["Cu-7 Murray’s ligand {diphenylphosphino}benzenesulfonic acid L1-H"] | ["Cu-1 dimer--85 mg, 0.1 mmol"] | ["t-BuOK--23 mg, 0.2 mmol"] | ["L1-H--66.5 mg, 0.2 mmol"] | ["60°C"] | ["overnight"] | ["methanol--degassed"]
d0ra01294g | 0.1 M NaOH solution was used to adjust the pH of the mixture at 4–5. Aer stirring, the mixture was ltered and le for crystallization at room temperature. Aer one-week, light yellow crystals of 1 were separated aer rinsing with ethanol.Analysis for 1,C 8 H 10 O 9 ClCe: calculated (%): C 22.57; H 2.37.Found (%): C 22.91; H 2.51, yield 39%. IR peaks of 1 (cm 1 , KBr): 3355 (s), 3054 (w), 1637 (vs.), 1505 (m), 1450 (m), 1363 (m), 1246 (m), 904 (w), 868 (w), 817 (m), 786 (s), 595 (w), 553 (m).2.3.2. Synthesis of complexes 2–4. The compounds 2–4 were synthesized by reacting 1 mmol of MCl 3 $6H 2 O[M¼ Eu (0.366 g), Gd (0.371 g) and Tb (0.373 g)] dissolved in 5 mL deionized water and 0.396 g (2 mmol) 2,5-dihydroxybenzene1,4-dicarboxylic acid in 20 mL ethanol. The solutions were stirred at room temperature for three hours and the pH of 4–5 adjusted using 0.1 M NaOH solution. The solutions were ltered and kept in the refrigerator at 0  C for crystallization. The crystals appeared in the solutions aer two to three weeks. The complexes 2, 3 and 4 were separated from the solutions as colorless crystals aer rinsing with ethanol. | ["0°C"] | ["two to three weeks"] | ["NaN", "NaN", "NaN", "NaN"] | ["Eu--0.366 g, 1 mmol", "Gd--0.371 g, 1 mmol", "Tb--0.373 g, 1 mmol"] | [] | ["2,5-dihydroxybenzene1,4-dicarboxylic acid--0.396 g, 2 mmol"] | ["room temperature"] | ["three hours"] | ["deionized water--5 mL", "ethanol--20 mL"]
c3ce41003j | Yield: (582 mg, 87%), m.p.: 60–62 °C.IR (KBr): 2948, 2889, 2828, 1464, 1439, 1339, 1358, 1300, 1219, 1191, 1177, 1137, 1094, 1065, 1028, 1014, 997, 975, 957, 933, 912, 880, 816, 799, 781, 732 cm −1 . | [] | [] | [] | [] | [] | [] | [] | [] | []
cg2016337 | {[Ce 3 (O 2 CCHMe 2 ) 9 (HO 2 CCHMe 2 ) 2 (H 2 O) 2 ]·Me 2 CHCO 2 H} n (5). 2.0 g (6.3 mmol) of Ce(MeCO 2 ) 3 ·H 2 O was refluxed in 10 mL (110 mmol) of isobutyric acid for 2 h. Yellow single crystals formed after a few days, were filtered off, washed with hexane, and dried in air (yield: 2.6 g, 75%).Anal. Calcd for C 52 H 99 Ce 3 O 28 : C, 39.21; H, 6.26. Found: C, 39.63; H, 6.34. IR (KBr pellet, v/cm −1 ): 3422 m/br, 2971 m, 2933 sh, 2873 w, 1685 w, 1537 vs, 1477 m, 1427 s, 1376 w, 1362 w, 1286 m, 1168w, 1096 m, 927 m, 852 m, 782 w, 663 w, 531 w. | [] | [] | ["[Ce 3 (O 2 CCHMe 2 ) 9 (HO 2 CCHMe 2 ) 2 (H 2 O) 2 ]·Me 2 CHCO 2 H", "C 52 H 99 Ce 3 O 28"] | ["Ce(MeCO 2 ) 3 \bH 2 O--2.0 g (6.3 mmol)"] | [] | [] | ["reflux"] | ["2 h"] | ["isobutyric acid--10 mL (110 mmol)"]
s11243-019-00334-2 | Synthesis ofcomplex 1 {Mn(1,3-AQDC)(H 2 O) 4 ·(H 2 O)} n (1): A mixture of Mn(OAc) 2 ·4H 2 O (12.2mg, 0.05mmol) and 1,3-H 2 AQDC (14.8mg, 0.05mmol) was dissolved into 5.0mL water with stirring. The reaction solution was ﬁltrated and allowed to evaporate at room temperature for 1week to give yellow crystals, which were collected by filtration and washed with acetone (20.3 mg, yield: 46%). Anal. Calcd for C 16 H 16 MnO 11 : C, 43.75; H, 3.67. Found: C, 43.58; H, 3.75. IR (KBr, cm −1 ): 1670(s, C=O), 1580(s, carboxylate C=O), 1280(s, C–O).Synthesis ofcomplex 2 {Zn(1,3-AQDC)(H 2 O) 4 ·(H 2 O)} n (2): This complex was obtained by the same procedure as that for 1 using Zn(OAc) 2 ·2H 2 O instead of Mn(OAc) 2 ·4H 2 O. Yellow needlelike crystals were obtained by ﬁltration and washed with water and acetone (39.1mg yield: 87%). Anal. Calcd for C 16 H 16 O 11 Zn: C, 42.74; H, 3.59. Found: C, 43.01; H, 3.65. IR (KBr, cm −1 ): 1670(s, C=O), 1590(s, carboxylate C=O), 1280(s, C–O).Synthesis ofcomplex 3 [Ni(1,3-AQDC)(H 2 O) 4 ·(H 2 O) 3 ] 2 (3): A mixture of Ni(OAc) 2 ·4H 2 O (24.8mg, 0.10mmol) and 1,3-H 2 AQDC (14.8mg, 0.05mmol) was dissolved into 5.0mL water and stirred together. Filtration followed by acetone diﬀusion aﬀorded green plate-like crystals in several days (36.4mg, yield: 76%). Anal. Calcd for C 16 H 20 NiO 13 : C, 40.12; H, 4.21. Found: C, 40.31; H, 4.17. IR (KBr, cm −1 ) 1670(s, C=O) 1590(s, carboxylate C=O), 1280(s, C–O). | [] | [] | ["{Mn(1,3-AQDC)(H 2 O) 4 ·(H 2 O)} n", "C 16 H 16 MnO 11"] | ["Mn(OAc) 2 ·4H 2 O--12.2 mg, 0.05 mmol"] | [] | ["1,3-H 2 AQDC--14.8 mg, 0.05 mmol"] | ["room temperature"] | ["1 week"] | ["water--5.0 mL"]
chem.200600698 | Preparation of 2: A mixture of [Pt(4,4’-tBu 2 bipy)Cl 2 ] (0.72 g, 1.4 mmol), anhydrous CuI (50 mg, catalyst), and dry iPr 2 NH (13 mL) in dry, degassed dichloromethane (150 mL) under N 2 was stirred for 10 min, after which 4-ethynylpyridine (0.33 g, 3.2 mmol, 2 equiv) was added. The resulting suspension was stirred under N 2 at room temperature protected from light for 5 d. The solvent was evaporated and the solid residue was dried in vacuo to remove traces of iPr 2 NH. The product was purified by column chromatography on alumina, eluting with CH 2 Cl 2 /MeOH 99:1. | [] | [] | [] | ["[Pt(4,4’-tBu 2 bipy)Cl 2 ]--0.72 g, 1.4 mmol", "anhydrous CuI--50 mg"] | ["dry iPr 2 NH--13 mL"] | ["4-ethynylpyridine--0.33 g, 3.2 mmol, 2 equiv"] | ["room temperature"] | ["5 d"] | ["dichloromethane--150 mL"]
j.inoche.2014.03.018 | Compound 1 was synthesized by layering a methanol solution of H 2 L and 4,4′-bipyridine containing Et 3 N onto an aqueous solution of Cd(SO 4 ) 2 ·8/3H 2 O [26]. X-ray single-crystal diffraction analysis reveals that 1, which crystallizes in the space group Fddd, is an exceptional 3D network with 1D open channel, contains double helical chains and rare cross 4,4′-bipyridine conﬁguration [27]. | [] | [] | ["Compound 1"] | ["Cd(SO 4 ) 2 ·8/3H 2 O--NaN"] | [] | ["H 2 L--NaN", "4,4′-bipyridine--NaN"] | [] | [] | ["methanol--NaN", "Et 3 N--NaN", "aqueous solution--NaN"]
ic100796e | 3D-{(Ph 4 P) 2 [MnCu 3 (Hmesox) 3 Cl] 3 3.5H 2 O}(2). Compound 2 is obtained in a manner similar to that of 1 except adding an aqueous solution of Ph 4 PCl (250 mg, 0.66 mmol in 1 mL of water) instead of KCl and 18-crown-6 ether. The solution is allowed to crystallize at room temperature. Single crystals of 2 separate from the mother liquor within 1 week. The crystals are filtered, washed with ethanol and diethyl ether, and dried under an air current for 15 min at room temperature. Yield: 148 mg, 32%. The single crystals for determination of the crystal structure did not follow the drying procedure and were mounted directly from the mother liquor. Elem anal. Calcd for C 57 H 50 ClCu 3 MnO 21.5 P 2 (1421.88): C, 48.13; H, 3.51. Found: C, 48.18; H, 3.53. IR (400-4000 cm -1 ): The most intense bands are those of the tetraphenylphosphonium cation (1609, 1586, 1481, 1437, 11081, 990, 723, 690, 528 cm -1 ) that overlap with the ν as and ν s of the carboxylate groups [1650-1550 (s, b) and 1390 (s) cm -1 , respectively]. The C-O stretching bands are observed at 1391 and 1124 (s) cm -1 .The thermogravimetric analysis (TGA) of 2 shows a mass loss percentage of 4.5% in the temperature range 25-140 C, corresponding to a loss of 3.5 weakly bound crystallization water molecules. A progressive weight loss occurs upon further heating that consists of degradation of the organic part of the material (Figure S1 in the Supporting Information). | ["room temperature"] | ["15 min"] | ["{(Ph 4 P) 2 [MnCu 3 (Hmesox) 3 Cl] 3 3.5H 2 O}(2)", "C 57 H 50 ClCu 3 MnO 21.5 P 2"] | ["Ph 4 PCl--250 mg, 0.66 mmol"] | [] | [] | ["room temperature"] | ["1 week"] | ["water--1 mL", "ethanol--not specified", "diethyl ether--not specified"]
acs.inorgchem.7b01965 | Anal. Calcd (%) for [(Et)(i-Pr) 2 NH] 3 [Cr III (Br 2 An) 3 ]: C, 37.92; H, 4.55; N, 3.16%. Found: C, 37.63; H, 4.51; N, 3.22%.Synthesis of (Me 2 NH 2 )[Mn II Cr III (Br 2 An) 3 ]·2H 2 O (1), (Et 2 NH 2 )[Mn II Cr III (Br 2 An) 3 ] (2), (Et 3 NH)[Mn II Cr III (Cl 2 An) 3 ] (3), and [(Et)(iPr) 2 NH][CrMn(Br 2 An) 3 ]·(CHCl 3 ) 0.5 ·(H 2 O) (4). Single crystals were obtained by a slow diﬀusion of a 5 × 10 −3 M solution of MnCl 2 ·4H 2 O in MeOH/CH 2 Cl 2 1:9 (2 and 3) or MeOH/CHCl 3 1:9 (1 and 4) and a5× 10 −3 Msolutionof(Me 2 NH 2 ) 3 [Cr III (Br 2 An) 3 ]·2H 2 O, (Et 2 NH 2 ) 3 [Cr III (Br 2 An) 3 ], (Et 3 NH) 3 [Cr(Cl 2 An) 3 ]·H 2 O or [(Et)(iPr) 2 NH] 3 [Cr(Br 2 An) 3 ] in MeOH. After several weeks, black crystals were obtained. Powder samples were obtained by mixing quickly the two solutions with MnCl 2 ·4H 2 O dissolved in MeOH. | [] | [] | ["(Me 2 NH 2 )[Mn II Cr III (Br 2 An) 3 ]·2H 2 O", "(Et 2 NH 2 )[Mn II Cr III (Br 2 An) 3 ]", "(Et 3 NH)[Mn II Cr III (Cl 2 An) 3 ]", "[(Et)(iPr) 2 NH][CrMn(Br 2 An) 3 ]·(CHCl 3 ) 0.5 ·(H 2 O)"] | ["MnCl 2 \n4H 2 O--5 × 10 −3 M"] | [] | ["(Me 2 NH 2 ) 3 [Cr III (Br 2 An) 3 ]·2H 2 O--5 × 10 −3 M", "(Et 2 NH 2 ) 3 [Cr III (Br 2 An) 3 ]--5 × 10 −3 M", "(Et 3 NH) 3 [Cr(Cl 2 An) 3 ]·H 2 O--5 × 10 −3 M", "[(Et)(iPr) 2 NH] 3 [Cr(Br 2 An) 3 ]--5 × 10 −3 M"] | [] | ["several weeks"] | ["MeOH/CH 2 Cl 2 1:9--5 × 10 −3 M", "MeOH/CHCl 3 1:9--5 × 10 −3 M"]
ic034427t | Cesium Salicylate Hydrate. Cesium hydroxide monohydrate (1.68 g, 10 mmol) is added to a suspension of salycilic acid (1.38 g, 10 mmol) in 10 mL of water. After the resulting suspension is stirred for 15 min at room temperature, the solution obtained is concentrated to a volume of 5 mL in a vacuum and set aside for crystallization. After 6 weeks colorless crystals of the monohydrate are collected, 0.49 g (17%). By removing the solvent in a vacuum, the anhydrous product can be obtained as a microcrystalline solid in quantitative yield. Anal. Calcd for Cs(Sal) (C 7 H 5 CsO 3 ): C, 31.14; H, 1.87; Cs, 49.21; O, 17.78. Found: C, 31.01; H, 1.97. IR (KBr, cm -1 ): 3377, m (br), ν(O-H); 3066, w, ν(O-H); 2702, w, ν(OH), 1629, s, ν asym (C-O); 1586, s, ν(CdC), 1487, s, ν(CdC); 1462, s, ν(CdC); 1390, s, ν sym (C-O); 1334, s, δ(O-H), ν(C-O); 1253, s, δ(dCsH); 1144, m, δ(dCsH); 1034, m, δ(dCsH); 861, s, γ(dCsH); 811, m, γ(dCsH); 745, s, γ(dCsH); 669, s, γ(OH). MS (FAB, negative): m/e ) 407, [CsSal + Sal] , 25.45; 269, [CsSal - H] , 2.50; 137, [Sal] , 100.0. | [] | ["6 weeks"] | ["Cs(Sal)", "C 7 H 5 CsO 3"] | ["Cesium hydroxide monohydrate--1.68 g, 10 mmol"] | [] | ["salycilic acid--1.38 g, 10 mmol"] | [] | [] | ["water--10 mL"]
acs.inorgchem.5b02456 | Preparation of Na 12 [{SiW 9 O 34 Cu 3 (Ale)(H 2 O)}{Cu 6 (O 3 PC(O)(C 3 H 6 NH 3 )PO 3 ) 4 (H 2 O) 4 }]·50H 2 O (SiW 9 CuAle): Na 10 [α-SiW 9 O 34 ]· nH 2 O (500 mg, 1.78 × 10 −4 mol (n = 20)) and CuCl 2 ·2H 2 O (121 mg, 7.09 × 10 −4 mol) were dissolved in 10 mL of water, and the pH was adjusted to 7.5 with 1 M NaOH. Then, alendronic acid (93 mg, 3.73 × 10 −4 mol) was added, and the pH was readjusted to 7.5 with 1 M NaOH. The solution is stirred for 2 h at room temperature and let slowly evaporate. After one week, green needle crystals suitable for Xray diﬀraction studies are collected and washed with ethanol and ether (m = 250 mg; yield = 64% based on Ale). Anal. Calcd (found) for SiW 9 O 120 Cu 9 C 20 H 147 N 5 P 10 Na 12 (MW = 5218.4 g·mol −1 ): W 31.71 (29.72), Cu 10.96 (11.06), P 5.93 (5.89), Na 5.29 (5.44), C 4.60 (4.64), H 2.84 (2.51), N 1.34 (1.18). IR (ν/cm −1 ): 1626 (m), 1511 (m), 1472 (m), 1395 (w), 1109 (m), 1054 (s), 1115 (m), 980 (m), 967 (m), 950 (m), 930 (m), 911 (m), 878 (s), 804 (s), 671 (s), 559 (s), 509 (s). | [] | ["one week"] | ["Na 12 [{SiW 9 O 34 Cu 3 (Ale)(H 2 O)}{Cu 6 (O 3 PC(O)(C 3 H 6 NH 3 )PO 3 ) 4 (H 2 O) 4 }]·50H 2 O", "SiW 9 CuAle"] | ["CuCl 2 ·2H 2 O--121 mg, 7.09 × 10 −4 mol"] | [] | ["alendronic acid--93 mg, 3.73 × 10 −4 mol"] | ["room temperature"] | ["2 h"] | ["water--10 mL"]
ic051647t | Preparation of [{Cu 2 (OH) 2 (GADACE)} 2 ]Cl 4 ‚2MeOH‚6H 2 O (6). A methanolic solution of (1.32 mL) GADACE (0.025 g, 0.070 mmol) was added to a solution of CuCl 2 (0.0132 g, 0.098 mmol) in methanol (1 mL). The copper(II) chloride solution changed color rapidly from yellow-green to royal blue and became cloudy; sufficient water was added to make the cloudiness disappear. The solution was filtered after being stirred for 2 h and set to crystallize by ether diffusion. After 48 h, a blue solid was observed at the bottom of the crystallization tubes, and after around 7 days, a few royal blue crystals of 6 appeared on the side of the tube. Material recovered from the bottom of the tubes (0.016 g, 0.012 mmol, 55%) matched the infrared spectrum of the crystals and gave an elemental analysis result reasonably close to the calculated values for 6.IR (KBr disk, cm -1 ): 3437 s, 3253 w, 3117 w, 2925 m, 1719 s, 1596 m, 1458 w, 1365 w, 1153 m, 1022 m, 918 w, 783 w. Elemental analysis for C 34 H 68 Cu 4 Cl 4 N 8 O 12 , all crystal solvent removed under vacuum, actual (expected) C, 35.32 (34.70); H, 6.15 (5.82); N, 9.28 (9.51). | [] | ["48 h", "around 7 days"] | ["{Cu 2 (OH) 2 (GADACE)} 2 ]Cl 4 ‚2MeOH‚6H 2 O", "C 34 H 68 Cu 4 Cl 4 N 8 O 12"] | ["CuCl 2--0.0132 g, 0.098 mmol"] | [] | ["GADACE--0.025 g, 0.070 mmol"] | [] | ["2 h"] | ["methanol--1 mL"]
s0277-5387(01)00965-2 | 2 .3 .6 . Synthesis of piperazinium bis ( methylmalonato ) aqua dioxouranate ( VI ) tetrahydrate (C 4 H 12 N 2 )[UO 2 (C 4 H 4 O 4 ) 2 (H 2 O)]·4H 2 O(5a): the yellow crystalline product formed as described above (5) coexists with a light yellow cubic crystalline product after standing for 2 weeks. The mixture was collected by ﬁltration and dried in air. The compound 5a was separated manually, yield 40%. Anal. Found: C, 21.49; H, 4.25; N, 4.22; U, 34.74. Calc. for C 12 H 30 N 2 O 15 U: C, 21.18; H, 4.44; N, 4.12; U, 34.98%. TG/DTA (°C) 93 (− 11.0% endo, −4H 2 O= 10.9%), 236 (endo), 433 (43.3% exo,UO 3 =43.2%). IR (KBr disk) w (cm −1 ): 3468 vs (br), 1638 s, 1581 vs (br), 1460 m, 1432 w, 1410 w, 1384 m, 1318 w, 1291 m, 1086 w, 915 vs, 712 m, 580 w, 539 w. | [] | [] | ["C 4 H 12 N 2 [UO 2 (C 4 H 4 O 4 ) 2 (H 2 O)]\n4H 2 O", "C 12 H 30 N 2 O 15 U"] | [] | [] | [] | [] | ["2 weeks"] | []
zaac.200300185 | [CuNa 2 (Hnta) 2 ] n (1): Nitrilotriacetic acid (H 3 nta) (0.1915 g, 1.0 mmol) was dissolved in water (10 mL) at 80 °C and the pH value of the solution was adjusted to 6⬃7 with aqueous NaOH solution (0.2 mol/L). An aqueous solution (5 mL) of Cu(ClO 4 ) 2 ·6H 2 O (0.371 g, 1.0 mmol) was then added dropwise under stirring at room temperature. After stirring for 2 h, the resulting mixture was filtered. Dark blue crystals suitable for X-ray structure analysis were obtained by slow evaporation of the solvent within a week. Yield: 41 %. C 12 H 14 N 2 O 12 CuNa 2 (1) (487.77): C, 29.92 (calc. | [] | ["within a week"] | ["[CuNa 2 (Hnta) 2 ] n", "C 12 H 14 N 2 O 12 CuNa 2"] | ["Cu(ClO 4 ) 2 ·6H 2 O--0.371 g, 1.0 mmol"] | [] | ["H 3 nta--0.1915 g, 1.0 mmol"] | ["room temperature"] | ["2 h"] | ["water--10 mL", "aqueous NaOH solution--0.2 mol/L"]
s1600536807020466 | Adjacent two-dimensional layers are connected via intermolecular O—H···O and weak C—H···O hydrogen-bonding contacts, resulting in a three-dimensional framework structure with oxygen as a trifurcated acceptor atom (Fig. 2).Experimental A mixture of 3-pyridylacetic acid hydrochloride (0.0174 g, 0.1 mmol), Mn(ClO 4 ) 2 .6H 2 O(0.0181 g, 0.05 mmol), NaClO 4 .6H 2 O (0.0150 g, 0.07 mmol), NaOH (0.0080 g, 0.2 mmol), THF (5 ml) and water (2.5 ml) was sealed in a 25 ml Teflon-lined stainless-steel reactor and heated to 333 K for 96 h, yielding colourless crystals of (I) suitable for X-ray analysis. Elemental analysis for C 14 H 16 MnN 2 O 6 , calculated: C 46.29, H 4.44, N 7.71%; found: C 45.09, H 4.97, N 7.15%. | [] | [] | ["3-pyridylacetic acid hydrochloride"] | ["Mn(ClO 4 ) 2 .6H 2 O--0.0181 g, 0.05 mmol"] | ["NaClO 4 .6H 2 O--0.0150 g, 0.07 mmol", "NaOH--0.0080 g, 0.2 mmol"] | ["3-pyridylacetic acid hydrochloride--0.0174 g, 0.1 mmol"] | ["333 K"] | ["96 h"] | ["THF--5 ml", "water--2.5 ml"]
b505085e | [K(tmeda)] 2 [(l-O)Ga{[N(Ar)C(H)] 2 }] 2 ,2. To a solution of [K(tmeda)][:Ga{[N(Ar)C(H)] 2 }] (0.40 g, 0.68 mmol) in diethyl ether (25 mL) at −78 ◦ C was added N 2 O (0.68 mmol) as a gas.The reaction mixture was stirred for 12 h to give a colourless solution. Concentration and placement at −35 ◦ Covernight yielded colourless crystals of 2 (0.08 g, 19%). Mp: 174–176 ◦ C (dec.); 1 H NMR (400 MHz, C 6 D 6 , 298 K): d 1.16 (d, 24 H, 3 J HH = 6.9 Hz, CH 3 ), 1.33 (d, 24 H, 3 J HH = 6.9 Hz, CH 3 ), 2.11 (s, 24 H, NCH 3 ), 2.32 (s, 8 H, NCH 2 ), 3.85 (sept., 8 H, 3 J HH = 6.9 Hz, CH), 5.73 (s, 4 H, NCH), 7.19 (t, 4 H, 3 J HH = 7.5 Hz, p-ArH), 7.36 (d, 8 H, 3 J HH = 7.5 Hz, m-ArH); 13 C NMR (100.6 MHz, C 6 D 6 , 298 K): d 23.6 (CHCH 3 ), 25.0 (CHCH 3 ), 27.7 (CH), 57.9 (NCH 3 ), 65.6 (NCH 2 ), 122.6 (CN), 122.9 (m-ArC), 123.4 (pArC), 142.7 (o-ArC), 146.4 (ipso-ArC); IR m/cm −1 (Nujol): 1619 m, 1571 s, 1323 s, 1202 s, 1099 s, 1021 s, 874 m; MS/APCI m/z (%): 377 [{N(Ar)C(H)} 2 H + , 18], 116 [tmedaH + , 100]. | ["-35 \nC"] | [] | ["[Ga{[N(Ar)C(H)] 2 }] 2 "] | ["[K(tmeda)]--0.40 g, 0.68 mmol"] | [] | ["N 2 O--0.68 mmol"] | ["-78 \nC"] | ["12 h"] | ["diethyl ether--25 mL"]
ic101112b | Elem anal. Calcd for C 19 CoH 25 N 3 O 7 S 2 : C, 43.0; H, 4.75; N, 7.92.Found: C, 42.5; H, 4.47; N 7.73. FT-IR spectrum (cm 1 ): 1555(s), 1515(s), 1435(s), 1382(s), 1251(w), 1107(w), 1052(w), 769(m). | [] | [] | ["C 19 CoH 25 N 3 O 7 S 2"] | [] | [] | [] | [] | [] | []
ic0258173 | Synthesis of Cu I (admtrz)SCN (1). Method A. Solvothermal reactions of CuSCN (98 mg, 0.80 mmol), KSCN (200 mg, 2.0 mmol), admtrz (90 mg, 0.80 mmol) and a mixture of ethanol and water solvents (6.5 mL, volume ratio 1:1.5) in a 25 mL autoclave at 140 °C for 4 days yielded colorless crystals of compound 1, which were washed with water and ethanol, dried in air, and then hand-picked. Yield: ca. 25%.Method B. A solution of CuSCN (12.2 mg, 0.10 mmol) and NH 4 SCN (22.8 mg, 0.30 mmol) in 25 mL of MeCN and a solution of admtrz (11.2 mg, 0.1 mmol) in 25 mL of ethanol were allowed to slowly diffuse in an H-shape tube at ambient temperature. | [] | [] | ["Cu I (admtrz)SCN", "NaN"] | ["CuSCN--98 mg, 0.80 mmol", "CuSCN--12.2 mg, 0.10 mmol"] | [] | ["KSCN--200 mg, 2.0 mmol", "admtrz--90 mg, 0.80 mmol", "NH 4 SCN--22.8 mg, 0.30 mmol", "admtrz--11.2 mg, 0.1 mmol"] | ["140 °C", "ambient temperature"] | ["4 days"] | ["ethanol and water--6.5 mL, volume ratio 1:1.5", "MeCN--25 mL", "ethanol--25 mL"]
ja045123o | FT-IR (KBr 4000-400 cm -1 ): 3415 (br), 3071 (w), 2974 (w), 2935 (w), 2876 (w), 1675 (s), 1642 (s), 1596 (s), 1548 (m), 1404 (s), 1313 (w), 1263 (w), 1218 (w), 1178 (w), 1110 (w), 1005 (w), 942 (w), 845 (w), 823 (w), 801 (w), 774 (s), 702 (w), 686 (w), 645 (w), 584 (w), 468 (w).Zn 3 (OH) 2 (NDC) 2 ‚(DEF) 4 (H 2 O) 2 : MOF-69B. A solid mixture of Zn(NO 3 ) 2 ‚6H 2 O (24.6 mg, 0.083 mmol) and 2,6-naphthalenedicarboxylic acid (H 2 NDC) (8.9 mg, 0.041 mmol) was dissolved in a 20 mL vial containing DEF (12 mL), 30% H 2 O 2 (0.40 mL), and CH 3 NH 2 (0.20 mL, 70.3 mM in DMF). The mixture was allowed to stand in a capped vial for7datroom temperature. Colorless crystals of MOF-69B were collected and air-dried (18 mg, 80.4% yield based on H 2 NDC). This compound is insoluble in common organic solvents. Anal. Calcd for C 44 H 62 N 4 O 16 Zn 3 ) MOF-69B: C, 48.08; H, 5.69; N, 5.10; Zn, 17.85.Found: C, 48.28; H, 5.13; N, 5.02; Zn, 17.76. FT-IR (KBr 4000-400 cm -1 ): 3440 (br), 2977 (w), 2935 (w), 2882 (w), 1645 (s), 1607 (s), 1580 (s), 1502 (w), 1408 (s), 1362 (m), 1264 (w), 1203 (w), 1104 (w), 929 (w), 790 (m), 647 (w), 482 (w).Zn 3 (OH) 2 (1,4-BDC) 2 ‚(DEF) 2 : MOF-69C. In a 20 mL vial, a solid mixture of 1,4-benzenedicarboxylic acid (1,4-BDC) (33.0 mg, 0.199 mmol) and Zn(NO 3 ) 2 ‚6H 2 O (177 mg, 0.596 mmol) was dissolved in DEF (4.883 mL). Deionized H 2 O (0.117 mL) was added to the reaction solution, and the vial was capped and heated for 15 h in a 100 °C isotemp oven. The vial, containing colorless rodlike crystals (67 mg, 89% yield based on H 2 BDC), was removed from the oven while hot.The crystals were collected and washed with DEF (3 mL × 3). Anal.Calcd for C 26 H 32 N 2 O 12 Zn 3 ) MOF-69C: C, 41.05; H, 4.24; N, 3.68. | [] | [] | ["Zn 3 (OH) 2 (NDC) 2 ‚(DEF) 4 (H 2 O) 2", "MOF-69B"] | ["Zn(NO 3 ) 2 ‚6H 2 O--24.6 mg, 0.083 mmol"] | [] | ["2,6-naphthalenedicarboxylic acid (H 2 NDC)--8.9 mg, 0.041 mmol"] | ["room temperature"] | ["7 days"] | ["DEF--12 mL", "30% H 2 O 2--0.40 mL", "CH 3 NH 2--0.20 mL, 70.3 mM in DMF"]
c3ce27100e | Synthesis of Mn(NTPA) 2 (6). The preparation of 6 was similar to that of 4 except that H-NTPA (0.0564 g, 0.4 mmol) was used instead of H-NTAA. The colorless block crystals of 6 were obtained in a 45% yield (based on Mn). Anal. calcd for C 8 H 12 MnN 10 O 2 : C 28.64, H 3.58, N 41.76%. Found: C 28.74, H 3.77, N 41.39%. IR (cm 21 ): 3266(w), 3197(w), 2989(w), 2841(m), 1669(s), 1578(s), 1520(s), 1463(w), 1232(m), 1081(m), 925(m), 828(m), 756(m), 588(m). | [] | [] | ["Mn(NTPA) 2", "C 8 H 12 MnN 10 O 2"] | [] | [] | ["H-NTPA--0.0564 g, 0.4 mmol"] | [] | [] | []
chem.201202858 | Ligand HL was prepared by Mannich reaction of 4-n-dodecyl-o-cresol with iminodiacetic acid and formaldehyde. | [] | [] | [] | [] | [] | [] | [] | [] | []
cm050739d | Preparation of [Ag(NP)(NH 3 )] n , 3. 3 was synthesized following a procedure similar to that of 1. In this case, only microcrystalline powders were obtained, which were filtered off and dried in air. | [] | [] | ["[Ag(NP)(NH 3 )] n", "3"] | [] | [] | [] | [] | [] | []
chem.200305640 | Yield: about 35 %.{[Cu(bhnq)(THF) 2 ](THF)} n (2): An aqueous solution of copper(ii) acetate anhydrate (3 mL, 2.5 mmolL 1 ) was transferred to a glass tube. A THF solution (3 mL) of H 2 bhnq (2.5 mmolL 1 ) was poured into the tube without mixing the two solutions. Red plate crystals began to form within a week. One of these crystals was used for X-ray crystallography. Physical measurements were conducted on a polycrystalline powder that was synthesized as follows: A solution of H 2 bhnq (2.5 mmol) in THF (100 mL) was added dropwise to copper(ii) acetate anhydrate (2.5 mmol) dissolved in THF (100 mL). The compound was unstable in air due to the loss of some of the interstitial solvent molecules. Yield: about 40%. | [] | [] | ["[Cu(bhnq)(THF) 2 ](THF) n "] | ["copper(ii) acetate anhydrate--3 mL, 2.5 mmolL"] | [] | ["H 2 bhnq--3 mL, 2.5 mmolL"] | [] | ["within a week"] | ["THF--3 mL"]
00958972.2015.1040401 | 2.3. Synthesis of {[Cd 2 I 3 (2,3′-H 0.5 bpt) 2 ]} n (2) and [CdI 3 (2,3′-Hbpt)] (2,3′-H 2 bpt)·H 2 O (3) In a 50 mL round bottom ﬂask, 0.0558 g of 2,3′-Hbpt (0.25 mmol), 0.0223 g of NaN(CN) 2 (0.25 mmol), and 0.0916 g of CdI 2 (0.25 mmol) were loaded separately, then 7.5 mL of deionized water and 7.5 mL of acetonitrile were added, the round bottom ﬂask was heated at 70 °C and stirred for 4 h, then cooled to form white turbid liquid. After ﬁltration, the colorless ﬁltrate was kept at room tempe rature, whereupon colorless sheet crystals (2) and yellow needle crystals (3) were grown in 20 days, washed with anhydrous ethanol and picked carefully, with yield of 0.1445 g of 2 [55%, based on Cd(II)] and 0.0096 g of 3 [4%, based on Cd (II)]. Elem Anal. Calcd for (%) (C 24 H 17 Cd 2 I 3 N 10 ) : C, 27.40; H, 1.62; N, 13.32. Found (%) : C, 27.11; H, 1.42; N, 13.15. IR (KBr, cm −1 ) : 3434s, 3043s, 1603s, 1462s, 1419s, 1278m, 1155s, 1012m, 817w, 751m, 701s. For 3, Elem Anal. Calcd for (%) (C 24 H 21 CdI 3 N 10 O) : C, Table 2. Selected bond lengths (Å) and angles (°) for 1–3. | [] | ["20 days"] | ["{[Cd 2 I 3 (2,3′-H 0.5 bpt) 2 ]} n", "[CdI 3 (2,3′-Hbpt)] (2,3′-H 2 bpt)·H 2 O"] | ["NaN(CN) 2--0.0223 g, 0.25 mmol", "CdI 2--0.0916 g, 0.25 mmol"] | [] | ["2,3′-Hbpt--0.0558 g, 0.25 mmol", "2,3′-Hbpt--0.0096 g, 0.25 mmol"] | ["70 \b0C"] | ["4 h"] | ["deionized water--7.5 mL", "acetonitrile--7.5 mL"]
acs.cgd.7b01463 | 5 were obtained. The mother liquor was filtered, and single crystals were washed with ethanol (8 ml × 3) and dried in air. Yield: ∼30% based on bib. Elemental analysis, calcd for C 20 H 14 ZnN 4 O 4 : C, 54.63; H, 3.21; N, 12.74%. Found: C, 54.28; H, 3.36; N, 13.09%. IR (KBr, cm -1 ): 3124m, 2362w, 1567m, 1538m, 1445s, 1383s, 1307m, 1249s, 1143s, 1076s, 962s, 841s, 762s, 705m, 658s, 528m, 481m, 422w. | [] | [] | ["5", "C 20 H 14 ZnN 4 O 4"] | [] | [] | [] | [] | [] | ["ethanol--8 ml"]
j.jssc.2015.11.020 | 2.2. Syntheses of the compounds 2.2.1. Synthesis of [Co(HDSPTP) 2 (H 2 O) 4 ]  4H 2 O(1) A mixture of H 2 DSPTP (10 mg, 0.02 mmol), and Co(NO 3 ) 2 .6H 2 O (58.2 mg, 0.2 mmol), and H 2 O (2 mL) was sealed in a 10 mL Teﬂonlined stainless-steel reactor (using 0.5 M ethylenediamine to adjust the PH to 6.0), heated at 120 °C for 72 h under autogenous pressure, and then slowly cooled to room temperature at a rate of 2 °C/h. Colorless block crystals of 1 were collected by ﬁltration and washed with ethanol several times. Yield 45% (based on H 2 DSPTP).Elemental analysis calcd (%) for C 42 H 44 CoN 6 O 20 S 4 : C, 44.25, H, 3.89, N, 7.37, Found: C, 44.28, H, 3.84, N, 7.35%. IR (KBr, ν /cm -1 ): 3461(m), 3089(w), 1608(w), 1538(w) 1488(w), 1427(w), 1377(w), 1326(w), 1235(s) 1175(s), 1034(s), 903(w), 812(w), 716(w), 671 (w) 611(w), 541(w).2.2.2. Synthesis of [Co(HDSPTP) 2 (H 2 O) 4 ]  4H 2 O(2) Compound 2 was synthesized in a procedure similar to that described for 1, except that ethylenediamine was replaced by NH 3 (0.2 M). Yield 50% (based on H 2 DSPTP). Elemental analysis calcd (%) for C 42 H 44 CoN 6 O 20 S 4 : C, 44.25, H, 3.89, N, 7.37, Found: C, 44.23, H, 3.92, N, 7.34%. IR (KBr, ν /cm -1 ): 3408(s), 1604(m), 1540(w), 1476 (w), 1403(w), 1200(s), 1027(s), 899(w) 816(w), 769(w), 679(m), 615(m), 541(w). | [] | [] | ["[Co(HDSPTP) 2 (H 2 O) 4 ] \n 4H 2 O", "C 42 H 44 CoN 6 O 20 S 4"] | ["Co(NO 3 ) 2 .6H 2 O--58.2 mg, 0.2 mmol"] | ["ethylenediamine--0.5 M"] | ["H 2 DSPTP--10 mg, 0.02 mmol"] | ["120 \nC"] | ["72 h"] | ["H 2 O--2 mL"]
ic0340884 | Synthesis of 1,3-Bis(benzimidazol-1-ylmethyl)benzene (L 1 ).R,R′-dibromo-m-xylene (2.234 g, 8.46 mmol), benzidimidazole (2.111 g, 1.78 mmol), and potassium carbonate (5.75 g, 42 mmol) were put in suspension in 50 mL of acetonitrile. The mixture was stirred at room temperature for 1 h before being refluxed for 15 h at 80 °C. The remaining beige precipitate was filtered off and rinsed with acetonitrile. The solvent was removed from the filtrate, and the beige product was taken up in chloroform and washed three times with water before being dried over Na 2 SO 4 . The removal of the solvent left an off-white powder. Yield: 2.781 g, 97%.1 H NMR (CD 3 CN, 400.13 MHz): δ 8.04 (s, 2H, H 1 ), 7.66 (dd, 2H, H 3 ), 7.30-7.22 (dd, 1H, H 11 ), 7.30-7.20 (dd, 2H, H 6 ), 7.23 (s, 1H, H 14 ), 7.22-7.15 (m, 2H, H 4 ), 7.20-7.13 (m, 4H, H 5 and H 10 ), 5.35 (s, 4H, H 8 ). | [] | [] | ["1,3-Bis(benzimidazol-1-ylmethyl)benzene"] | [] | [] | ["R,R′-dibromo-m-xylene--2.234 g, 8.46 mmol", "benzidimidazole--2.111 g, 1.78 mmol", "potassium carbonate--5.75 g, 42 mmol"] | ["80 \nC"] | ["15 h"] | ["acetonitrile--50 mL", "chloroform--not specified"]
zaac.201400073 | Synthesis of {Cu(tib)(H 2 L 1 )(H 2 O)·3H 2 O} (2): Cu(NO 3 ) 2 ·H 2 O (0.1 mmol, 24.2 mg), tib (0.2 mmol, 55.3 mg), H 4 L 1 (0.1 mmol, 33.0 mg), and distilled water (10 mL) were sealed in a Teflon-lined reactor and subjected to hydrothermal conditions at 130 °C for 3 d. | [] | [] | ["{Cu(tib)(H 2 L 1 )(H 2 O)·3H 2 O}"] | ["Cu(NO 3 ) 2 ·H 2 O--0.1 mmol, 24.2 mg"] | [] | ["tib--0.2 mmol, 55.3 mg", "H 4 L 1--0.1 mmol, 33.0 mg"] | ["130 \nC"] | ["3 d"] | ["distilled water--10 mL"]
c3dt32996h | [Mn((R)-salmen)(CH 3 OH)(CH 3 CN)][MnCr(ox) 3 ](CH 3 OH) 0.5 (CH 3 CN) 1.25 ((R)-1), [Mn((S)-salmen)(CH 3 OH)(CH 3 CN)][MnCr(ox) 3 ](CH 3 OH) 0.5 (CH 3 CN) 1.25 ((S)-1), [Mn((R)-salmen)(CH 3 OH) 2 ][MnCr(ox) 3 ](CH 2 Cl 2 ) 0.375 (CH 3 OH) 0.125 (H 2 O) 0.375 ((R)-2)and[Mn((S)-salmen)(CH 3 OH) 2 ][MnCr(ox) 3 ](CH 2 Cl 2 ) 0.375 (CH 3 OH) 0.375 (H 2 O) 0.125 ((S)-2). Crystals of these compounds were obtained by slow diﬀusion of two solutions. The first solution was prepared by adding MnCl 2 ·4H 2 O (0.036 g, 0.182 mmol) to a suspension of Ag 3 Cr(ox) 3 (0.077 g, 0.12 mmol) in 6 mL of methanol. The AgCl precipitate was filtered. The second solution was obtained by dissolving [Mn((R)-salmen)]-ClO 4 or [Mn((S)-salmen)]ClO 4 (0.052 g, 0.12 mmol) in 6 mL of acetonitrile ((R)-1 or (S)-1) or dichloromethane ((R)-2 or (S)-2). After two weeks red crystals were obtained. | [] | [] | ["[Mn((R)-salmen)(CH 3 OH)(CH 3 CN)][MnCr(ox) 3 ](CH 3 OH) 0.5 (CH 3 CN) 1.25", "[Mn((S)-salmen)(CH 3 OH)(CH 3 CN)][MnCr(ox) 3 ](CH 3 OH) 0.5 (CH 3 CN) 1.25", "[Mn((R)-salmen)(CH 3 OH) 2 ][MnCr(ox) 3 ](CH 2 Cl 2 ) 0.375 (CH 3 OH) 0.125 (H 2 O) 0.375", "[Mn((S)-salmen)(CH 3 OH) 2 ][MnCr(ox) 3 ](CH 2 Cl 2 ) 0.375 (CH 3 OH) 0.375 (H 2 O) 0.125"] | ["MnCl 2 ·4H 2 O--0.036 g, 0.182 mmol", "Ag 3 Cr(ox) 3--0.077 g, 0.12 mmol", "[Mn((R)-salmen)]-ClO 4 or [Mn((S)-salmen)]ClO 4--0.052 g, 0.12 mmol"] | [] | [] | [] | ["two weeks"] | ["methanol--6 mL", "acetonitrile ((R)-1 or (S)-1) or dichloromethane ((R)-2 or (S)-2)--6 mL"]
j.molstruc.2011.05.056 | 2.2. Synthesis of CP [(NH 4 )Ag 3 (MA) 2 (suc) 2 ] n (1) Reaction of AgNO 3 (85 mg, 0.5 mmol), melamine (63 mg, 0.5 mol) and H 2 suc (52 mg, 0.5 mmol) in methanol/H 2 O media (10 mL, v/v = 1:1) in the presence of ammonia (0.5 mL) under ultrasonic treatment (160 W, 40 kHz, 50 °C). The resultant colorless solution was allowed slowly to evaporate at room temperature for one week to give colorless crystals of 1 in 69% yield (based on AgNO 3 ). Elemental analysis: Anal. Calc. for Ag 3 C 14 H 24 N 13 O 8 :C 20.36, H 2.93, N 22.04%. Found: C 20.55, H. 2.76, N 22.39%. Selected IR peaks (cm 1 ): 3460 (s), 3434 (s), 3364 (s), 3141 (s), 1655 (s), 1574 (s), 1473 (m), 1446 (m), 798 (w), 698 (w). | [] | [] | ["CP [(NH 4 )Ag 3 (MA) 2 (suc) 2 ] n", "1", "Ag 3 C 14 H 24 N 13 O 8"] | ["AgNO 3--85 mg, 0.5 mmol"] | ["ammonia--0.5 mL"] | ["melamine--63 mg, 0.5 mol", "H 2 suc--52 mg, 0.5 mmol"] | ["50 \nC"] | ["one week"] | ["methanol/H 2 O--10 mL, v/v = 1:1"]
ic901085p | Synthesis of 1. Complex 1 was prepared from H 2 pico (0.139 g, 1 mmol) in an aqueous solution (6 mL) of NaOH (0.080 g, 2 mmol) was mixed with ina (0.092 g, 0.75 mmol) in EtOH (2 mL), which was then added to an aqueous solution (2 mL) of Co(NO 3 ) 2 3 6H 2 O (0.291 g, 1 mmol). The mixture was placed in a 23-mL Teflon-lined autoclave and heated at 150 °C for 48 h. The autoclave was cooled over a period of 12 h at a rate of 5 °Ch - 1 , and 1, as red crystals, was collected by filtration, washed with water, and dried in air. The phase-pure 1 was obtained by manual separation (final yield = 16% based on Co). Elemental analyses: calcd (%) for 1 C, 39.42, H, 2.48, N, 7.66; found (%) C, 40.01, H, 3.01, N, 7.50. IR data (λ,cm - 1 ): 3477 s, 2816 m, 1619 vs, 1597 s, 1567 s, 1545 s, 1468 m, 1416 m, 1396 m, 1244 s, 1154 m, 1123 m, 1062 m, 911 m, 778 m, 706 m, 599 m. | [] | ["12 h"] | ["Complex 1"] | ["Co(NO 3 ) 2 3 6H 2 O--0.291 g, 1 mmol"] | [] | ["H 2 pico--0.139 g, 1 mmol", "ina--0.092 g, 0.75 mmol"] | ["150 °C"] | ["48 h"] | ["NaOH--0.080 g, 2 mmol", "EtOH--2 mL", "water--6 mL"]
j.ica.2012.03.010 | 2.4. Preparation of single crystals 2.4.1. Single-crystals of the compounds were obtained by slow diffusion Compounds 1 –4: A 1 mol/L solution of the metal(II) nitrate (Cu(NO 3 ) 2 6H 2 O or Cd(NO 3 ) 2 6H 2 O) in water (1 mL) was ﬁlled into a small vial (1.5 mL capacity). A 0.05 mol/L solution of the corresponding amino acid and triethylamine (1:1 M ratio) in methanol and water (in a 1:1 volumetric ratio) (4 mL) was ﬁlled into another larger vial (20 mL capacity). The small vial containing the metal nitrate solution was placed inside the larger vial. Both vials were carefully ﬁlled with a 1:2 volumetric mixture of MeOH/H 2 O until the small vial was fully covered, so that a connection for diffusion of the reactants through the solvent was established (ca. 10 mL solvent mixture total). The mixture was left for 2 weeks without disturbance. After this time, single crystals had grown at the edge of the inner vial. | [] | [] | [] | ["Cu(NO 3 ) 2 6H 2 O--1 mol/L", "Cd(NO 3 ) 2 6H 2 O--1 mol/L"] | [] | ["corresponding amino acid--0.05 mol/L", "triethylamine--0.05 mol/L"] | [] | ["2 weeks"] | ["methanol--4 mL", "water--4 mL"]
c3ce40433a | Synthesis of [HgBr 2 (L 2-Br ) 2 ] n ,7 The procedure was similar to the synthesis of 5 except that L 2-Br (0.027 g, 0.1 mmol) was used instead of L 2-F . Colorless crystals of 7 were formed after 3 weeks (yield 62%). (m.p. = 184–186 uC). Anal. calcd for C 22 H 16 Br 4 HgN 6 O 2 : C, 28.83; H, 1.76; N, 9.17. Found: C, 27.72; H, 1.75; N, 9.11. IR (CsI pellet, cm 21 ): 3337(N–H str. vib.), 1699(CLO amide str. vib.), 1540(C– N str. and N–H bend vib.), 1401(C–N str. vib.), 1295, 1162, 870, 744, 638(OLC–N group bend vib.), 426. | [] | [] | ["[HgBr 2 (L 2-Br ) 2 ] n", "C 22 H 16 Br 4 HgN 6 O 2"] | ["HgBr 2--NaN"] | [] | ["L 2-Br--0.027 g, 0.1 mmol"] | [] | ["3 weeks"] | []
acs.cgd.5b00642 | [Zn(Hpbda) 2 (bibm) 2 ](4). Compound 4 was prepared in a similar method to that used for the isolation of 1, except that p-bimb was replaced by bibm (14 mg, 0.05 mmol). Yield: 45% (based on ZnSO 4 · 7H 2 O). Anal. Calcd for C 80 H 62 N 8 O 12 Zn: C, 68.99; H, 4.45; N, 8.04%. | [] | [] | ["[Zn(Hpbda) 2 (bibm) 2 ](4)", "C 80 H 62 N 8 O 12 Zn"] | [] | ["bibm--14 mg, 0.05 mmol"] | [] | [] | [] | []
s0108270111009383 | For the synthesis of (II), L (3.74 mg, 0.01 mmol), Co(NO 3 ) 2 6H 2 O (3.37 mg, 0.01 mmol), H 2 bdc (1.66 mg, 0.01 mmol) and water (2 ml) were sealed in a 5 ml glass tube. The mixture was heated at 423 K for 72 h under autogenous pressure. After the mixture had been allowed to cool to room temperature (over a period of 36 h), red crystals were isolated in 61.3% yield. IR (KBr pellet, ,cm 1 ): 3139 (w), 3124 (w), 2953 (w), 2931 (w), 2878 (w), 1627 (m), 1603 (m), 1546 (vs), 1495 (s), 1451 (m), 1438 (m), 1401 (vs), 1293 (m ), 1252 (s), 1235 (m), 1179 (w), 1108 (m), 1088 (m), 1069 (s), 1053 (w), 1034 (w), 1013 (w), 946 (m), 886 (w), 837 (m), 750 (vs), 711 (w), 659 (m), 647 (w), 532 (w), 435 (w). | [] | ["36 h"] | [] | ["Co(NO 3 ) 2 ?6H 2 O--3.37 mg, 0.01 mmol"] | [] | ["H 2 bdc--1.66 mg, 0.01 mmol", "L--3.74 mg, 0.01 mmol"] | ["423 K"] | ["72 h"] | ["water--2 ml"]
j.poly.2013.06.055 | 2.4. Synthesis of [Cu 2 (L) 2 (NCS) 2 ] n (2a) The isonicotinohydrazide ligand, HL, (0.453 g, 1.5 mmol) was dissolved in methanol (30 ml) and then after adding Cu(NO 3 ) 2 3H 2O (0.38 g, 1.6 mmol) and potassium thiocyanate KSCN (0.3 g, 3 mmol), the resulting solution was reﬂuxed for 6 h. After cooling, the resulting solid was ﬁltered off, washed with cooled methanol and dried in air. Yield: 78% (0.49 g). Single crystals of 2a were prepared by a method similar to 1. Anal. Calc. for C 19 H 13 CuN 5 OS: C, 53.96; H, 3.10; N, 16.56; Cu, 15.02. Found: C, 54.01; H, 3.08; N, 16.63; Cu, 14.99%. FT-IR (KBr, cm 1 ): 3061 (m), 2797 (m), 2087 (vs CN of NCS  ), 2059 (vs CN of NCS  ), 1633 (m), 1528 (s), 1493 (m), 1483 (m), 1453 (s), 1437 (m), 1369 (s), 1330 (m), 1299 (m), 1088 (s), 831 (m, CS of NCS), 791 (s), 754 (s), 704 (s), 694 (m), 654 (m), 472 (m), 446 (m). UV–Vis, CH 3 OH [k max ,nm( e ,M 1 cm 1 ), c = 2.5  10 5 ]: 216 (72 100), 250 (54 900), 395 (42 300), 690 (100).2.5. Synthesis of [Cu(L-H)(NCS) 2 ](2b) Complex 2b was formed when complex 2a remained in solution in the presence of excess KSCN after three months. Yield: 78%. Single crystals of 2b were prepared by a method similar to 1. Anal. | [] | [] | ["[Cu 2 (L) 2 (NCS) 2 ] n (2a)", "C 19 H 13 CuN 5 OS"] | ["Cu(NO 3 ) 2 \n3H 2O--0.38 g, 1.6 mmol"] | [] | ["isonicotinohydrazide ligand, HL--0.453 g, 1.5 mmol"] | [] | ["6 h"] | ["methanol--30 ml"]
j.molstruc.2008.03.050 | 2.2. Synthesis 2.2.1. [Eu(L 1 ) 3 (H 2 O) 2 ] 2 (1) A solution of EuCl 3 6H 2 O (37.00 mg, 0.1 mmol) in 5 mL water was added to a solution of (E)-3-(2-hydroxyl-phenyl)-acrylic acid (49.00 mg, 0.3 mmol) and triethylamine (30.00 mg, 0.3 mmol) in 10 mL CH 3 OH. After stirring for half an hour, the reaction solution was ﬁltered. Yellow needle single crystals suitable for single-crystal X-ray diffraction were obtained after 4 days by slow evaporation. Yield: 46.3 mg, 68.3% (based on Eu). Anal. Calc. for 0022-2860/$ - see front matter Ó 2008 Elsevier B.V. All rights reserved.doi:10.1016/j.molstruc.2008.03.050 * Corresponding author. Tel.: +86 10 82575113.E-mail address: lihui@bit.edu.cn (H. Li).Journal of Molecular Structure 891 (2008) 298–304 Contents lists available at ScienceDirect Journal of Molecular Structure journal homepage: www.elsevier.com/locate/molstruc C 27 H 25 EuO 11 : C, 47.85; H, 3.69; N, 0.00. Found: C, 47.61; H, 3.75; N, 0.00. Selected IR (KBr cm 1 ): 3225, 1630, 1584, 1513, 1428, 1459, 748. | [] | ["4 days"] | ["[Eu(L 1 ) 3 (H 2 O) 2 ] 2", "C 27 H 25 EuO 11"] | ["EuCl 3 6H 2 O--37.00 mg, 0.1 mmol"] | [] | ["(E)-3-(2-hydroxyl-phenyl)-acrylic acid--49.00 mg, 0.3 mmol", "triethylamine--30.00 mg, 0.3 mmol"] | [] | ["half an hour"] | ["water--5 mL", "CH 3 OH--10 mL"]
bcsj.75.2455 | Materials. The following synthetic procedure is typical. An aqueous solution (1 cm 3 ) containing pm (79.9 mg, 1.00 mmol) and NaN 3 (130.2 mg, 2.00 mmol) was added to an aqueous solution (1 cm 3 ) of MnCl 2 • 4H 2 O (198.5 mg, 1.00 mmol). The mixture was allowed to stand for several days to give colorless single crystals of Mn(N 3 ) 2 (pm) ( 1 ) suitable for X-ray diffraction study. Similar procedures using FeCl 2 • 4H 2 O and CoCl 2 • 6H 2 O in place of MnCl 2 • 4H 2 O gave yellow and purple crystals of 2 and 3 , respectively. Preparation using NiCl 2 • 6H 2 O gave light green ﬁne powder of Ni(N 3 ) 2 (pm) ( 4 ). Elemental analyses (C, H, N) of 1 – 4 on a Fisons EA-1108 by a usual combustion method supported the formula of M(N 3 ) 2 (pm). Anal. Calcd. for C 4 H 4 N 8 Mn ( 1 ): C, 21.93; H, 1.84; N, 51.15%. Found: C, 21.53; H, 1.93; N, 50.56%. Calcd. | [] | [] | ["Mn(N 3 ) 2 (pm)", "Fe(N 3 ) 2 (pm)", "Co(N 3 ) 2 (pm)", "Ni(N 3 ) 2 (pm)"] | ["MnCl 2 • 4H 2 O--198.5 mg, 1.00 mmol", "FeCl 2 • 4H 2 O--not available", "CoCl 2 • 6H 2 O--not available", "NiCl 2 • 6H 2 O--not available"] | ["NaN 3--130.2 mg, 2.00 mmol"] | ["pm--79.9 mg, 1.00 mmol"] | [] | ["several days"] | ["H 2 O--1 cm 3 "]
s0020-1693(00)00143-2 | 2 .1 . Synthesis of [ Ag ( BPDH )] BF 4 ·CH 3 CN The ligand BPDH was synthesized as reported for the synthesis of di-Schiff base of pyridine-2-aldehyde, ethane-1,2-diamine and 1,3-di(pyridine-2-carboxaldiamino)propane [14,15]. All procedures for synthesis and measurements of the silver(I) complex were carried out in the dark. A solution of [Ag(CH 3 CN) 4 ]BF 4 (35.9 mg, 0.1 mmol) in acetonitrile (10 ml) was added dropwise to a solution of the BPDH (24.2 mg, 0.1 mmol) in methanol (2 ml) under stirring to give a solution. The mixture was stirred for3hatroom temperature (r.t.). | [] | [] | ["[Ag(BPDH)] BF 4 ·CH 3 CN"] | ["[Ag(CH 3 CN) 4 ]BF 4--35.9 mg, 0.1 mmol"] | [] | ["BPDH--24.2 mg, 0.1 mmol"] | ["room temperature (r.t.)"] | ["3 h"] | ["acetonitrile--10 ml", "methanol--2 ml"]
acs.cgd.8b01087 | Spym (9.1 mg, 0.05 mmol), and PPh 3 (13.1 mg, 0.05 mmol) in methanol at room temperature for 1 h. Diﬀraction-quality, colorless, prism-shaped single crystals were obtained within a few days by slow evaporation of the reaction mixture, which were ﬁltered and air-dried. | [] | [] | [] | [] | [] | ["Spym--9.1 mg, 0.05 mmol", "PPh 3--13.1 mg, 0.05 mmol"] | ["room temperature"] | ["1 h"] | ["methanol--NA"]
c3dt51839f | trans-[Fe II (L 1 ) 2 (NCSe) 2 ] (2) This complex was synthesised in low yield using a similar procedure to that used for compound 1, except that KNCSe (8.1 mg, 0.056 mmol) was used in place of NaNCS. Yield: 5 mg (18.9%). MW: 977.45. IR (ATR cm −1 room temperature): 2976 (w), 2065 (s), 1673 (w), 1566 (s), 1499 (s), 1479 (s), 1468 (s), 1407 (s), 1359 (s), 1334 (s), 1285 (s), 1237 (s), 1181 (s), 1158 (s), 1090 (s), 1055 (s), 1011 (s), 984 (s), 822 (s), 778 (s), 757 (s), 674 (s), 632 (s). Microanalysis: % found C 43.18, H 2.90, N 23.24; % calculated for C 36 H 36 B 2 Cl 2 FeN 16 Se 2 , C 44.24, H 3.71, N 22.93. | [] | [] | ["trans-[Fe II (L 1 ) 2 (NCSe) 2 ]", "C 36 H 36 B 2 Cl 2 FeN 16 Se 2"] | [] | ["KNCSe--8.1 mg, 0.056 mmol"] | ["L 1--not specified"] | [] | [] | []
00958972.2014.915524 | Solutions of respective salts (zinc sulfate(VI) heptahydrate, 0.001 mol, 0.2875 g in 5 cm 3 of water; cadmium sulfate(VI) octahydrate, 0.001 mol of Cd 2+ ions, 0.2565 g in 5 cm 3 of water; zinc nitrate(V) hexahydrate 0.001 mol, 0.2975 g in 4 cm 3 of water) were mixed with solutions of hexamethylenetetramine (hmta, 0.001 mol, 0.1402 g in 7 cm 3 of water). The above-described solutions of cadmium nitrate(V) were also mixed with solution of hmta (0.008 mol, 1.1215 g in 8 cm 3 of water). | [] | [] | [] | ["zinc sulfate(VI) heptahydrate--0.001 mol, 0.2875 g", "cadmium sulfate(VI) octahydrate--0.001 mol of Cd 2+ ions, 0.2565 g", "zinc nitrate(V) hexahydrate--0.001 mol, 0.2975 g", "cadmium nitrate(V)--not specified"] | [] | ["hexamethylenetetramine (hmta)--0.001 mol, 0.1402 g", "hmta--0.008 mol, 1.1215 g"] | [] | [] | ["water--5 cm 3", "water--5 cm 3", "water--4 cm 3", "water--7 cm 3", "water--8 cm 3"]
00958972.2014.924623 | Preparation of complexes {[Cu 4 L 1 (4,4′-bipy) 2 ]·4ClO 4 ·H 2 O} ∞ (1). To a mixture of acetonitrile–ethanol (1 : 1, 40 mL) containing 2,6-diformyl-4-methylphenol (0.082 g, 0.5 mM) and Cu(ClO 4 ) 2 ·6H 2 O (0.186 g, 0.5 mM), four drops of triethylamine was added. After a while, 1,3-diamin opropane (0.037 g, 0.5 mM) in acetonitrile–ethanol (1 : 1, 10 mL) was slowly added. The mixture was stirred for 4 h, then 4,4′-bipy (0.312 g, 2 mM) in acetonitrile–ethanol (1 : 1, 10 mL) was introduced. | [] | [] | ["{[Cu 4 L 1 (4,4′-bipy) 2 ]·4ClO 4 ·H 2 O} ∞"] | ["Cu(ClO 4 ) 2 ·6H 2 O--0.186 g, 0.5 mM"] | ["triethylamine--four drops"] | ["2,6-diformyl-4-methylphenol--0.082 g, 0.5 mM", "1,3-diamin opropane--0.037 g, 0.5 mM", "4,4′-bipy--0.312 g, 2 mM"] | [] | ["4 h"] | ["acetonitrile–ethanol--40 mL", "acetonitrile–ethanol--10 mL"]
ncrs.2009.0081 | Source of material 2-Pyridinecarboxylic acid (1 mmol, 0.1231 g) was dissolved in 15 ml 95 %ethanol. To this solution, Gd(NO 3 ) 3 ·6H 2 O(0.5 mmol, 0.2257 g) was added and refluxed at 333 Kfor 0.5 hour. Then 0.027 ml (0.25 mmol) diethylenetriamine was added under continuous stirring. The resulting suspension was added dropwise 0.01 mol · l −1 HNO 3 until pellucid. The mixture was refluxed at 348 Kfor 12 hours with stirring, then cooled. After filtration, the filtrate was left to stand at room temperature. Slow evaporation afforded pink block-like crystals. | [] | [] | [] | ["Gd(NO 3 ) 3 ·6H 2 O--0.5 mmol, 0.2257 g"] | [] | ["2-Pyridinecarboxylic acid--1 mmol, 0.1231 g", "diethylenetriamine--0.027 ml, 0.25 mmol"] | ["333 K", "348 K"] | ["0.5 hour", "12 hours"] | ["95 %ethanol--15 ml", "HNO 3--0.01 mol · l −1"]
c3ce41224e | Mixing equimolar toluene solutions of Ag( I)OTf and O,O-CPBN under hot conditions (75 uC) or recrystallising 1 from toluene (dissolving under hot conditions, but with crystal formation at room temperature) or using other solvents (ethyl acetate and DCM) for the preparation/crystallisation produced single crystals with a very different morphology (2,SI1,ESI 3 ). | [] | [] | [] | ["Ag( I)OTf--equimolar"] | [] | ["O,O-CPBN--equimolar"] | ["75 \tC"] | [] | ["toluene--NA", "ethyl acetate--NA", "DCM--NA"]
00958972.2012.736970 | 2.2. Synthesis of 1 A mixture of PTCP (0.3 mmol), m-H 2 BDC (0.3 mmol), Pr 6 O 11 (0.033 mmol), NaOH (0.4 mmol), and H 2 O (15 mL) was placed in a TeFon-lined stainless steel vessel (25 mL), heated at 160  C for 72 h and then cooled to room temperature at a rate of 5  Ch 1 . The resulting yellow crystalline 1 was obtained, washed with H 2 O, and dried in air (yield 29% based on Pr). Anal. Calcd for C 62 H 36 Pr 2 N 8 O 13 : C, 53.72; H, 2.74; N, 8.09. Found: C, 53.58; H, 2.70; N, 8.14. IR (KBr, cm 1 ): 3069.89 m(v(N–H)), 1608.39 s( s (COO–)), 1544.61 s((C¼N)), 1478.86 s(v as (COO–)), 1394.25 s((C¼C)), 1388.30 s((C¼N)), 813.96 m((C–H)), 741.34 m((Pr–N)), 556.83 w((Pr–N)), 416.07 m((Pr–O)). | [] | [] | ["1", "C 62 H 36 Pr 2 N 8 O 13"] | ["Pr 6 O 11--0.033 mmol"] | ["NaOH--0.4 mmol"] | ["PTCP--0.3 mmol", "m-H 2 BDC--0.3 mmol"] | ["160 \nC"] | ["72 h"] | ["H 2 O--15 mL"]
j.poly.2007.06.033 | The laser beam is split into two parts, one to generate the SHG signal in the sample and the other to generate the SHG signal in the reference of urea [36].2.1. Synthesis of {[Cu 3 (l-dps) 4 (l-SO 4 ) 2 (SO 4 )(H 2 O) 5 ] Æ 10 H 2 O} 1 (1 Æ 10H 2 O) Dps (0.15 g, 0.8 mmol) in ethanol (3 mL) was carefully layered onto a blue aqueous solution (5 mL) of CuSO 4 Æ 5H 2 O (0.1 g, 0.4 mmol), and a mixture of diethyl ether and methanol was then layered onto the ethanol solution. Blue prisms of {[Cu 3 (l-dps) 4 (l-SO 4 ) 2 (SO 4 )(H 2 O) 5 ] Æ 10H 2 O} 1 (1 Æ 10H 2 O) were obtained after one day and were isolated by ﬁltration. Yield: 0.16 g (80%). Anal. Calc. | [] | [] | ["{[Cu 3 (l-dps) 4 (l-SO 4 ) 2 (SO 4 )(H 2 O) 5 ] Æ 10 H 2 O} 1 (1 Æ 10H 2 O)"] | ["CuSO 4 Æ 5H 2 O--0.1 g, 0.4 mmol"] | [] | ["Dps--0.15 g, 0.8 mmol"] | [] | ["one day"] | ["ethanol--3 mL", "diethyl ether and methanol--layered onto the ethanol solution", "blue aqueous solution--5 mL"]
j.poly.2006.11.021 | Anionic copper(I) dicyanamide anions are also important for the preparation of superconducting charge transfer salts in the (BEDT-TTF) 2 Cu(dca)X (X = Br and Cl) [27,28].2. Experimental 2.1. Synthesis 2.1.1. (PPh 4 )(dca) Tetraphenylphosphonium bromide (22.674 g, 54.07 mmol, Aldrich) was dissolved in 400 ml water. Sodium dicyanamide (4.813 g, 54.07 mmol, Lonza) was dissolved in 200 ml water. These two solutions were combined and stirred thoroughly. The heavy white precipitate of (PPh 4 )(dca) was collected by suction ﬁltration, rinsed with deionized water, and dried with diethyl ether. This product was recrystallized from hot ethanol: (PPh 4 )(dca) (14.3 g, 35.27 mmol) was dissolved in 50 ml hot ethanol, ﬁltered, and slowly cooled to yield colorless crystals. Anal. Calc. | [] | [] | ["(PPh 4 )(dca)"] | [] | ["Tetraphenylphosphonium bromide--22.674 g, 54.07 mmol", "Sodium dicyanamide--4.813 g, 54.07 mmol"] | [] | [] | [] | ["water--400 ml", "water--200 ml", "diethyl ether--not specified", "ethanol--50 ml"]
c9dt02057h | Synthesis of 3c. TpmPiPr 2 (165.2 mg; 0.5 mmol) and [Rh(CO) 2 Cl] 2 (97.2 mg; 0.25 mmol) are dissolved in tetrahydrofurane (10 mL) and a yellow solution is obtained. The solution is stirred overnight. After adding 10 mL of hexane, yellow crystals are obtained. Yield: 212 mg (85 %). 1 H NMR (300 MHz, thf-d 8 ): δ = 1.03 (dd, 3 J HP = 17.2 Hz, 3 J HH = 7.0 Hz, 6H, CH-(CH 3 ) 2 ), 1.17 (dd, 3 J HP = 17.4 Hz, 3 J HH = 7.1 Hz, 6H, CH-(CH 3 ) 2 ), 3.17 (ds, 2 J HP = 10.9 Hz, 3 J HH = 7.1 Hz 2H, CH-(CH 3 ) 2 ), 6.52 (dd, 3 J HH = 2.8 Hz, 3 J HH = 1.9 Hz, 3H, 4-H pz ), 7.23 (dd, 3 J HH = 2.8 Hz, 3 J HH = 0.7 Hz, 3H, 3H pz ), 8.01 (d, 3 J HH = 1.9 Hz, 3H, H pz ) ppm. 13 C{ 1 H} NMR (100.61 MHz, thf-d 8 ): δ = 19.88 (d, 3 J CP = 3.4 Hz, CH-(CH 3 ) 2 ), 20.41 (d, 3 J CP = 1.9 Hz, CH-(CH 3 ) 2 ), 29.10 (dd, 1 J CP = 18.3, 2 J CRh = 1.8 Hz, CH-(CH 3 ) 2 ), 94.24 (d, 1 J CP = 11.8 Hz, C apical ), 109.08 (s, C pz ), 132.91 (s, C pz ) , 143.07 (s, C pz ), 192.21 (dd, 1 J CRh = 73.5, 2 J CP = 14.5 Hz, CO) ppm. 31 P{ 1 H} NMR (121.49 MHz, thf-d 8 ): δ = 143.58 (d 1 J PRh = 156.1 Hz) ppm. EA [%] calc. C 17 H 23 ClN 6 OPRh: C 41.11, H 4.67, N 16.90; found: C 41.13, H 4.58, N 16.90. APCI-MS (m/z): calc. 496.04, found 497.3 [M+H] + . FT-IR (solid, ATR, cm -1 ): 3158 (vw), 3122 (vw), 2958 (vw), 2937 (vw), 2230 (vw), 2174 (vw), 2125 (vw), 2020 (vw), 1978 (s), 1933 (vw), 1517 (vw), 1467 (vw), 1453 (vw), 1434 (vw), 1420 (vw), 1411 (vw), 1395 (w), 1378 (m), 1333 (w), 1319 (m), 1303 (w), 1234 (m), 1201 (w), 1153 (vw), 1102 (m), 1082 (w), 1068 (m), 1043 (m), 1030 (w), 990 (vw), 969 (w), 913 (w), 882 (w), 866 (m), 839 (s), 769 (vs), 745 (vs), 668 (w), 659 (m), 648 (w), 631 (s), 605 (s), 582 (m), 520 (w), 494 (s), 462 (m), 437 (vw), 405 (w), 384 (w). Mp (sealed tube under Ar): 216 °C. | [] | [] | ["TpmPiPr"] | ["[Rh(CO) 2 Cl] 2--97.2 mg, 0.25 mmol"] | [] | ["TpmPiPr--165.2 mg, 0.5 mmol"] | [] | ["overnight"] | ["tetrahydrofurane--10 mL", "hexane--10 mL"]
00958972.2012.721881 | 2.3. Synthesis of [Cd 3 (tartr) 3 ] n (2) Cadmium acetate dihydrate Cd(CH 3 COO) 2 2H 2 O (0.1332 g, 0.5 mmol) and L(þ)-tartaric acid (0.075 g, 0.5 mmol) were dissolved in 10 mL deionized water. To this mixture triethyl amine (0.14 mL, 1 mmol) was added dropwise. The resultant transparent solution was poured into a 25 mL Teflon-lined stainless steel vessel and heated at 160  C for 72 h. After cooling the solution to room temperature colorless needle-shaped crystals were isolated by decanting the supernatant liquid. The isolated crystals were washed with deionized water, ethanol, and dried in air. Yield: 52%. Anal. | [] | [] | ["[Cd 3 (tartr) 3 ] n"] | ["Cadmium acetate dihydrate Cd(CH 3 COO) 2 ?2H 2 O--0.1332 g, 0.5 mmol"] | ["triethyl amine--0.14 mL, 1 mmol"] | ["L(þ)-tartaric acid--0.075 g, 0.5 mmol"] | ["160 \nC"] | ["72 h"] | ["deionized water--10 mL"]
c3dt51747k | Preparation of {[Cd(p-MePhHIDC)(H 2 O)] 4 ·H 2 O} n (4). A mixture of Cd(NO 3 ) 2 ·4H 2 O (30.8 mg, 0.1 mmol), p-MePhH 3 IDC (24.6 mg, 0.1 mmol), NaOH (8.0 mg, 0.2 mmol) and CH 3 CH 2 OH–H 2 O (3 : 4, 7 mL) was sealed in a 25 mL Teflonlined bomb and heated at 160 °C for 72 h. The mixture was then allowed to cool to room temperature at a rate of 10 °C h −1 . Colorless club-shaped crystals of 4 were collected, washed with distilled water and dried in air. The crystals of 4 were stable in air (64% yield based on Cd). Anal. Calcd for C 48 H 40 N 8 O 21 Cd 4 : C, 37.98; H, 2.64; N, 7.39%. Found: C, 37.69; H, 2.96; N, 7.48%. IR (cm −1 , KBr): 3422 (m), 2921 (w), 1676 (w), 1616 (m), 1555 (s), 1462 (s), 1384 (w), 1261 (m), 1117 (m), 1021 (w), 855 (m), 825 (s), 785 (s), 748 (s), 633 (w), 519 (m), 459 (w). | [] | [] | ["{[Cd(p-MePhHIDC)(H 2 O)] 4 ·H 2 O} n", "C 48 H 40 N 8 O 21 Cd 4"] | ["Cd(NO 3 ) 2 ·4H 2 O--30.8 mg, 0.1 mmol"] | [] | ["p-MePhH 3 IDC--24.6 mg, 0.1 mmol", "NaOH--8.0 mg, 0.2 mmol"] | ["160 \n°C"] | ["72 h"] | ["CH 3 CH 2 OH–H 2 O--3 : 4, 7 mL"]
zaac.200300300 | Preparation of 1: n-Buthyllithium (1 mL, 16 mmol) was added dropwise to a solution of HAMTTO (0.25 g, 16 mmol) in 20 mL of dimethoxyethane under argon atmosphere. The reaction mixture was stirred at room temperature for 5 h. The crude was filtered off and the motherliquid was kept at 4° C. Colorless single crystals suitable for X-ray analysis could be obtained after 3 days. Yield: 0.38 g (93%). | [] | ["3 days"] | ["1"] | [] | ["n-Buthyllithium--1 mL, 16 mmol"] | ["HAMTTO--0.25 g, 16 mmol"] | [] | ["5 h"] | ["dimethoxyethane--20 mL"]
j.ica.2011.02.014 | The use of cadmium sulfate as the starting material resulted in a ladder-type coordination polymer {[Cd 2 (SO 4 ) 2 (NioxH 2 ) 2 (bpy) (NioxH 2 ) . | [] | [] | ["{[Cd 2 (SO 4 ) 2 (NioxH 2 ) 2 (bpy) (NioxH 2 )"] | ["cadmium sulfate--NaN"] | [] | ["NioxH 2--NaN", "bpy--NaN"] | [] | [] | []
zaac.200390016 | [(CuI) 2 (4,7-phen)] (6b). 38.1 mg CuI (0.2 mmol), 18.0 mg 4,7-phen (0.1 mmol), 2 ml CH 3 CN, method A, yield of 6b ⫽ 72 % (40.4 mg).C 12 H 8 Cu 2 I 2 N 2 , M ⫽ 561.1; C 25.8 (25.7); H 1.2 (1.4); N 5.2 (5.0) %.2 ⴥ [(CuI) 2 (4,7-phen-µ-N4,N7)] (6b⬘). 38.1 mg CuI (0.2 mmol), 18.0 mg 4,7-phen (0.1 mmol), 2 ml CH 3 CN, method B (110 °C), yield of 6b⬘⫽55 % (30.9 mg). C 12 H 8 Cu 2 I 2 N 2 , M ⫽ 561.1; C 25.3 (25.7); H 0.9 (1.4); N 4.7 (5.0) %. | [] | [] | ["(CuI) 2 (4,7-phen)", "(CuI) 2 (4,7-phen-µ-N4,N7)"] | ["CuI--38.1 mg, 0.2 mmol"] | [] | ["4,7-phen--18.0 mg, 0.1 mmol"] | [] | [] | ["CH 3 CN--2 ml"]
j.ica.2009.11.004 | Light blue rod crystals (1) and dark blue plate crystals (2) formed within a week under ambient conditions. Yield of (1): 0.105 g, 52%; yield of (2): 0.042 g, 21%. IR data of 1 (KBr, cm 1 ): 3403 m, 3385 m, 1667 s, 1619 m, 1384 s, 1295 m, 1226 w, 1182 w, 1069 w, 1034 w, 828 w, 812 w, 712 w, 595 w, 500 w. IR data of 2 (KBr, cm 1 ): 3395 m, 3208 m, 1664 s, 1615 s, 1563 m, 1509 w, 1440 m, 1386 m, 1286 w, 1244 w, 1227 w, 1162 w, 1076 m, 1041 m, 904 w, 859 w, 817 s, 637 s, 585 s, 539 w, 504 m. | [] | ["within a week"] | [] | [] | [] | [] | [] | [] | []
ic800766q | Complex 2 was prepared as major product by the following method. Stock solutions of Co(NO 3 ) 2 · 6H 2 O (0.291 g, 1 mmol) in 10 mL of ethanol, H 2 muco (0.142 g, 1 mmol) neutralized with NaOH (0.080, 2 mmol) in 10 mL of H 2 O, and bpe (0.182 g, 1 mmol) in 10 mL of methanol were prepared. Then, 2 mL of the bpe solution was layered over 2 mL of aqueous Na 2 -muco solution using the 2 mL buffer solution of 1:1 (v/v) DMF and MeOH followed by the layering of 2 mL of metal solution. The light orange platy shaped crystals of 2 were obtained after a few days (0.058 g, yield 60%) along with some dark orange block crystals of 1 (0.009 g, yield 10%). The crystals were separated by hand picking and washed with MeOH and H 2 O (1:1). Elemental analysis calcd. for C 18 H 26 CoN 2 O 10 (2): C, 44.18; H, 5.36; N, 5.72, Found: C, 44.25; H, 4.98; N, 5.80. IR (KBr pellet, cm -1 ): 3447 ν (O-H), 3423 ν (O-H), 1615 ν (COO ), 1421 ν sys (COO ). TG weight loss for the fresh sample 2 calcd for 6 H 2 O: 21.3%; found: 22.0%. | [] | [] | ["Complex 2", "C 18 H 26 CoN 2 O 10"] | ["Co(NO 3 ) 2 ?6H 2 O--0.291 g, 1 mmol"] | ["NaOH--0.080, 2 mmol"] | ["H 2 muco--0.142 g, 1 mmol", "bpe--0.182 g, 1 mmol"] | [] | [] | ["ethanol--10 mL", "H 2 O--10 mL", "methanol--10 mL", "aqueous Na 2 -muco solution--2 mL", "DMF and MeOH--1:1 (v/v)"]
b707853f | Anal. Calcd. for C 36 H 30 CdN 3 O 7.5 : C, 58.66; H, 4.10; N, 5.70%.Found: C, 59.05; H, 4.51; N, 6.01%.[Mn(phen) 2 (H 2 O) 2 ](PA)(H 2 O) (7). A MeOH (5 mL) solution of Mn(OAc) 2 ?4H 2 O (25 mg, 0.1 mmol) was added to a mixture of pamoic acid (40 mg, 0.1 mmol) and phen (18 mg, 0.1 mmol) in DMF (10 mL), which was continuously stirred for ca.1h upon heating. The resulting yellow solution was filtered and yellow block X-ray quality crystals were obtained by slow evaporation of the filtrate after two weeks in a 91% yield (39 mg, based on phen). IR (cm 21 ): 3068b, 1660vs, 1558vs, 1511s, 1452vs, 1423s, 1389vs, 1256m, 1228m, 1145w, 1100m, 1013w, 957w, 917w, 842s, 811m, 764m, 725s, 685w, 665w, 640w, 599w, 543w, 490w. Anal. Calcd. for C 47 H 36 MnN 4 O 9 :C, 65.97; H, 4.24; N, 6.55%. Found: C, 65.67; H, 4.17; N, 6.63%. | [] | ["two weeks"] | ["[Mn(phen) 2 (H 2 O) 2 ](PA)(H 2 O)"] | ["Mn(OAc) 2 ?4H 2 O--25 mg, 0.1 mmol"] | [] | ["pamoic acid--40 mg, 0.1 mmol", "phen--18 mg, 0.1 mmol"] | [] | ["ca.1h"] | ["MeOH--5 mL", "DMF--10 mL"]
ic2011666 | Found: C, 18.36; H, 0.85; N, 7.08. FT-IR (solid KBr pellet, v/cm 1 ): 1614(s), 1563(m), 1532(m), 1481(s), 1422(s), 1383(m), 1328(m), 1277(m), 1230(w), 1211(m), 1121(w), 1058(m), 1012(m), 968(m), 835 (s), 742(s), 726(s), 710(s), 534(w), 507(m), 415(w).Synthesis of [Cu I 3 (L2)I 2 ] n (2). A similar solvothermal reaction with aqueous ammonia increasing to 0.70.8 mL leds to L1 converted into L2, and resulted in the formation of brown crystals of 2 in 68.0% yield based on L1. Anal. Calcd (%) for C 12 H 8 Cu 3 I 2 N 5 : C, 21.62; H, 1.21; N, 10.50. | [] | [] | ["[Cu I 3 (L2)I 2 ] n", "C 12 H 8 Cu 3 I 2 N 5"] | [] | [] | ["L1--NaN", "L2--NaN"] | [] | [] | ["aqueous ammonia--0.7-0.8 mL"]
ic701233y | Crystals suitable for X-ray diffraction studies were obtained via an alternate synthesis. NaVO 3 (0.15 g, 1.2 mmol) and H 2 dipic (0.25 g, 1.5 mmol) were dissolved in 30 mL of water. The pH of the resulting solution was adjusted to 6.0 with 1 M NaOH. To this solution was added KCl (0.5 g). The solution was then cooled to 0 °C in an ice bath, and then Me 2 NOH‚HCl (0.15 g, 1.5 mmol) was added. The pH was adjusted to 6.5 using 1 M NaOH, and the resulting solution was stirred for 10 min. The solution was stored at 0 °C for several days during which time a white crystalline solid formed. The solid was collected by filtration and washed with cold water. Yield 0.26 g (70%). Anal. Calcd for C 9 H 12 N 2 O 7.5 V: C, 33.87; H, 3.79; N, 8.78. Found: C, 34.71; H, 3.57; N, 9.02.Aquadipicolinatodiethylhydroxylamidooxovanadium(V) [VO(dipic)(Et 2 NO)(H 2 O)] (1d). The compound was prepared in analogous fashion to 1b. Yield 0.28 g (83%).1 H NMR (D 2 O, ppm): 8.62 (t, 1H), 8.38 (dd, 2H), 3.87 (m, 2H), 3.44 (m, 2H), 1.59 (t, 3H), 1.41 (t, 3H). | [] | ["several days"] | ["NaVO 3 ", "H 2 dipic ", "KCl ", "Me 2 NOH‚HCl ", "Aquadipicolinatodiethylhydroxylamidooxovanadium(V) [VO(dipic)(Et 2 NO)(H 2 O)] (1d)"] | ["NaVO 3 --0.15 g, 1.2 mmol"] | ["KCl --0.5 g"] | ["H 2 dipic --0.25 g, 1.5 mmol", "Me 2 NOH‚HCl --0.15 g, 1.5 mmol"] | [] | [] | ["water --30 mL"]
c9dt00121b | Preparation of [PtTl(CNC)(S-2py)] (10).To a solution of Tl(acac) (0.050 g, 0.016 mmol) in CH 2 Cl 2 (20 mL) at room temperature, pyridine-2-thiol (0.018 g, 0.016 mmol) was added. After 35 minutes of stirring, [Pt(CNC)(dmso)] (0.083 g, 0.016 mmol) was added to the reaction mixture. The resulting solution was stirred during 10 minutes, concentred to 2-3 mL and n-hexane (10 mL) was added. The brown solid formed was filtered and air dried (0.070 g, 57%). | [] | ["10 minutes"] | ["[PtTl(CNC)(S-2py)]", "NaN"] | ["Tl(acac)--0.050 g, 0.016 mmol", "[Pt(CNC)(dmso)]--0.083 g, 0.016 mmol"] | [] | ["pyridine-2-thiol--0.018 g, 0.016 mmol"] | [] | [] | ["CH 2 Cl 2--20 mL", "n-hexane--10 mL"]
j.ica.2008.07.010 | • C ); 845, 806 ( Ar–H ); 750 ( m Mn–O ); 505 ( m Mn–N ).[Mn(na) 2 (H 2 O) 2 ] n (2): A solution of MnCl 2  4H 2 O (0.19 g, 0.96 mmol) in water (10 mL) was added to a solution of nicotinic acid (0.12 g, 1.0 mmol) and NaOH (0.04 g, 1.00 mmol) in water (10 mL). The solution was colorless. Then the mixture was transferred into a Teﬂon-lined stainless steel vessel, and the vessel was sealed and heated to 170 °C for 5 days. Having been cooled to room temperature, colorless crystals of complex 2 were collected. Yield: 0.126 g (39.2%). Anal. Calc. for C 12 H 12 N 2 O 6 Mn: C, 43.00; H, 3.61; N, 8.36; Mn, 16.39. Found: C, 42.20; H, 3.48; N, 8.54; Mn, 16.11%. IR data (KBr pellet, cm 1 ): 3306 ( m –OH ); 3043 ( m Ar–H ); 1612 ( m as–coo ); 1393( m s–coo ); 1594, 1563, 1427 ( m C ... | [] | [] | ["[Mn(na) 2 (H 2 O) 2 ] n", "C 12 H 12 N 2 O 6 Mn"] | ["MnCl 2 ?4H 2 O--0.19 g, 0.96 mmol"] | ["NaOH--0.04 g, 1.00 mmol"] | ["nicotinic acid--0.12 g, 1.0 mmol"] | ["170 \nC"] | ["5 days"] | ["water--10 mL"]
00958972.2016.1150458 | 2.2.2. [(Cu-(H 2 O) 2 )(4,4′-bipy) 2 ][(UO 2 ) 2 (H 2 O) 2 (ca) 2 ]·3H 2 O (2) A mixture of UO 2 (CH 3 COO) 2 ·2H 2 O (0.042g, 0.1mmol), Cu(NO 3 ) 2 ·3H 2 O (0.013g, 0.05mmol), 4,4′- bipyridine (0.016g, 0.1mmol), citric acid (0.022g, 0.1mmol), 6mL of demineralized water, and 4mL EtOH was put in a glass vessel and stirred for 4h at room temperature. Then, the solution was kept at 120°C for 3days. After ltration and washing with demineralized water, light green crystals were obtained with a yield of 53% based on UO 2 (CH 3 COO) 2 ·2H 2 O. Anal. Calcd for C 32 H 46 O 28 N 4 CuU 2 (m.w. 1474.33): C, 28.13; H, 2.51; N, 4.10. Found: C, 28.05; H, 2.62; N, 4.02%. IR data (KBr, cm −1 ): 3524, 3454, 1718, 1571, 1388, 1218, 1073, 907, 815, 632. | ["120 °C"] | ["3 days"] | ["[(Cu-(H 2 O) 2 )(4,4′-bipy) 2 ][(UO 2 ) 2 (H 2 O) 2 (ca) 2 ]·3H 2 O", "C 32 H 46 O 28 N 4 CuU 2"] | ["UO 2 (CH 3 COO) 2 \n2H 2 O--0.042 g, 0.1 mmol", "Cu(NO 3 ) 2 \n3H 2 O--0.013 g, 0.05 mmol"] | [] | ["4,4′-bipyridine --0.016 g, 0.1 mmol", "citric acid --0.022 g, 0.1 mmol"] | ["room temperature"] | ["4 h"] | ["demineralized water--6 mL", "EtOH--4 mL"]
j.ica.2014.12.010 | 2.2. Synthesis of PhytoMOF-1 A 10 mL DMF solution of Zn(NO 3 )4H 2 O (0.522 g, 2 mmol) was mixed with a 10 mL solution of ferulic acid (0.388 g, 2.0 mmol) in absolute ethanol with stirring at room temperature. The resulting solution was divided in 10 parts and ﬁlled in 4 mL vials which were kept at 90 °C in an oven for 24 h. 0.518 g product was obtained in total yield of 90%, calculated with respect to Zn.The obtained crystals were severely twinned. This twin problem was overcome by using a different synthesis and crystallization method: mixing a 5 mL DMF solution of Zn(NO 3 )4H 2 O (0.261 g, 1 mmol) with a 5 mL ethanolic solution of ferulic acid (0.19 g, 1.0 mmol). Into the 2 mL stock solution, 1 mL methanol was added and kept at 90 °C. Single crystals suitable for X-ray diffraction experiment were collected after 24 h. | [] | [] | ["PhytoMOF-1"] | ["Zn(NO 3 )4H 2 O--0.522 g, 2 mmol", "Zn(NO 3 )4H 2 O--0.261 g, 1 mmol"] | [] | ["ferulic acid--0.388 g, 2.0 mmol", "ferulic acid--0.19 g, 1.0 mmol"] | ["room temperature", "90 °C"] | ["24 h", "24 h"] | ["DMF solution--10 mL", "absolute ethanol--10 mL", "ethanolic solution--5 mL", "methanol--1 mL"]
j.ica.2013.06.020 | (670 mg, 4.78 mmol) in DMF (20 mL) was added a solution of sodium hydride (120 mg, 5.0 mmol). The reaction mixture was allowed to stir for 10 min. Iodoethane (780 mg, 5.0 mmol) was then added to the resulting suspension and the mixture was stirred. After 2 h the reaction mixture was quenched with water (70 mL) and extracted with CH 2 Cl 2 (5  30 mL). The combined organic extracts were dried over Na 2 SO 4 and the solvent was removed under reduced pressure to yield a pale yellow oil. The product was separated via column chromatography (silica, 230– 400 mesh, 25  3.5 cm, CHCl 3 :CH 3 OH:Et 3 N, 93.9:6:0.1%) to give pure compound 1. Yield: 442.2 mg (55%) 1 H NMR (400 MHz, CDCl 3 ): d H (ppm) 1.44 (3H, t, J = 8.0 Hz), 3.64 (2H, s), 3.71 (3H, s) 3.94 (2H, q, J = 8.0 Hz), 6.88 (1H, s), 7.40 (1H, s) 13 C{H} NMR (100 MHz, CDCl 3 ): d C (ppm) 16.33 (CH 3 ), 34.54 (CH 2 ), 42.01 (CH 2 ), 52.10 (CH 3 ), 116.65 (CH), 135.18 (CH), 136.16 (Cq), 172.03 (Cq). FT-IR, NaCl plate (cm 1 ): 3386 (br, s), 1739 (vs, m CO ). | [] | [] | ["NaN"] | [] | ["sodium hydride--120 mg, 5.0 mmol", "Iodoethane--780 mg, 5.0 mmol", "water--70 mL", "CH 2 Cl 2--5 x 30 mL", "Na 2 SO 4--NaN", "CHCl 3 :CH 3 OH:Et 3 N--93.9:6:0.1%"] | [] | [] | ["10 min", "2 h"] | ["DMF--20 mL"]
c9sc00970a | Preparation of 1,5-bis(1H-benzo[d][1,2,3]triazol-1-yl)pentane (bbtpe). Benzotriazole (20 mmol) was first dissolved in DMSO (30 ml), then NaOH (20 mmol) and 1,5-dibromopentane (10 mmol) were added. The solution was stirred at 80 °C overnight, and the reaction solution was poured into ice water to form a white precipitate. The crude product was collected by filtration and purified through column chromatography with ethyl acetate and hexane as solvent. The yield is 45%. | [] | [] | ["1,5-bis(1H-benzo[d][1,2,3]triazol-1-yl)pentane (bbtpe)"] | [] | ["NaOH--20 mmol"] | ["Benzotriazole--20 mmol", "1,5-dibromopentane--10 mmol"] | ["80 \n°C"] | ["overnight"] | ["DMSO--30 ml"]
cg8004932 | Selected FT-IR (KBr Pellets) and FT-Raman Main Bands (Inside the Parenthesis in Italics) (in cm -1 ). 3436 b, 3120 w (3121 w, 3082 w, 3070 w), 1614 s, 1588 s (1597 s, 1557 w), 1481 w (1485 w), 1410 s (1437 s), 1358 m, 1277 w (1283 w, 1261 w), 1177 w (1185 w, 1158 w, 1118 w), 1031 m, 950 w, 884 w (877 m), 834 m, 823 m, (822 w), 761 m, 688 m, 644 w (653 w), 578 w (582 w), 539 m, 521 m. | [] | [] | [] | [] | [] | [] | [] | [] | []
j.solidstatesciences.2009.03.008 | A ﬁrst single crystal of Tl 4 (ADC)(oxa) was obtained from a solution containing 0.02 g (0.5 mmol) LiOH$H 2 O, 0.13 g (0.5 mmol) thallium(I)-acetate, and 0.06 g (0.5 mmol) acetylenedicarboxylic acid in 2 ml of deionized water in a beaker sealed with a perforated foil. After three days at slightly elevated temperatures (approx. | [] | [] | ["Tl 4 (ADC)(oxa)"] | ["LiOH$H 2 O--0.02 g (0.5 mmol)", "thallium(I)-acetate--0.13 g (0.5 mmol)"] | [] | ["acetylenedicarboxylic acid--0.06 g (0.5 mmol)"] | [] | ["three days"] | ["deionized water--2 ml"]
b907895a | CoCl 2 $4H 2 O (0.119 g, 0.5 mmol) dissolved in a minimum amount of water was added to the previous mixture under vigorous stirring. After a few minutes, an aqueous solution (10 cm 3 ) of azpy (0.075 g, 0.5 mmol) was also added leading to a clear pink–orange solution. Orange–pink prisms of 3 were grown from this solution after one week by slow evaporation at room temperature. Anal. Calcd. for C 30 H 24 CoN 8 O 10 (3): C, 50.36; H, 3.38; N, 15.66% Found: C, 50.29; H, 3.31; N, 15.63%. | [] | [] | ["CoCl 2 $4H 2 O", "C 30 H 24 CoN 8 O 10"] | ["CoCl 2 $4H 2 O--0.119 g, 0.5 mmol"] | [] | ["azpy--0.075 g, 0.5 mmol"] | ["room temperature"] | ["one week"] | ["water--minimum amount"]
j.ica.2004.07.029 | 2.3. Synthesis of [ { Ni 2 (tpyprz)(H 2 O) 2 } a-Mo 8 O 26 ] Æ 0.6H 2 O(2 Æ 0.6H 2 O) The reaction of MoO 3 (0.160 g, 1.112 mmol), Ni(CH 3 CO 2 ) 2 Æ 4H 2 O (0.111 g, 0.446 mmol), tpyprz (0.086 g, 0.221 mmol), t-butylphosphonic acid (0.238 g, 1.723 mmol), H 2 O (10.300 g, 572 mmol) and HF (0.156 g, 3.90) at 170 C for 48 h in the mole ratio 5.03:2.02:1.00:7.80:258 8:17.65 provided pale orange crystals of 2 in 40% yield. Intial and ﬁnal pH values of 1.5 and 1.5, respectively, were recorded. IR (KBr pellet, cm 1 ): 3445 (m), 3110 (m), 1500 (m), 1372 (m), 1105 (w), 1010 (w), 927 (s), 912 (s), 811 (s), 518 (s).2.4. Synthesis of [ { Cu 2 (tpyprz) } 2 d-Mo 8 O 26 ] Æ 2H 2 O (3 Æ 2H 2 O) A mixture of (NH 4 ) 6 Mo 7 O 24 Æ 4H 2 O (0.100 g, 0.081 mmol), Cu(CH 3 CO 2 ) 2 Æ H 2 O (0.044 g, 0.220 mmol), tpyprz (0.043 g, 0.111 mmol ), 4,4 0 -diphenylbisphosphonic acid (0.070 g, 0.223 mmol) and H 2 O (10.211 g, 567 mmol) in the mole ratio 0.73:1.98 :1.00:2.01:5108 heated at 200 C for 48 h yielded dark purple crystal blocks. Initial pH: 5.0, ﬁnal pH: 5.0. IR (KBr pellet, cm 1 ): 3854 (w), 3448 (m), 1647 (w), 1597 (w), 1542 (w), 1466 (w), 1402 (s), 1256 (w), 1142 (m), 1101 (m), 1060 (m), 964 (s), 932 (s), 905 (s), 888 (s), 791 (s), 713 (s), 649 (s) and 558 (s). | [] | [] | ["[{Ni2(tpyprz)(H2O)2}a-Mo8O26] Æ 0.6H2O", "[{Cu2(tpyprz)}2d-Mo8O26] Æ 2H2O"] | ["MoO3--0.160 g, 1.112 mmol", "Ni(CH3CO2)2 Æ 4H2O--0.111 g, 0.446 mmol", "(NH4)6Mo7O24 Æ 4H2O--0.100 g, 0.081 mmol", "Cu(CH3CO2)2 Æ H2O--0.044 g, 0.220 mmol"] | ["HF--0.156 g, 3.90"] | ["tpyprz--0.086 g, 0.221 mmol", "t-butylphosphonic acid--0.238 g, 1.723 mmol", "tpyprz--0.043 g, 0.111 mmol", "4,4 0 -diphenylbisphosphonic acid--0.070 g, 0.223 mmol"] | ["170 \nC", "200 \nC"] | ["48 h", "48 h"] | ["H2O--10.300 g, 572 mmol", "H2O--10.211 g, 567 mmol"]
c7ce00078b | 9 4-Aminobenzoic acid (2.00 g, 14.6 mmol) and 40% in H 2 O glyoxal solution (1.06 mL, 6.56 mmol) were dissolved in methanol (5.00 mL). The mixture was stirred at ambient temperature for 24 h. The white precipitate was collected by filtration, washed with cold methanol, and dried in a vacuum. Yield: 1.88 g (87.0%). The white solid was used for the next step without further purification.1,3-BisĲ4-carboxyphenyl)imidazolium chloride ([H 2 L]Cl). N, N′-BisĲ4-carboxyphenyl)ethylenediimine (1.50 g, 5.06 mmol) and paraformaldehyde (0.190 g, 6.33 mmol) were dissolved in THF (5.00 ml) followed by addition of 12 M HCl (0.629 ml, 7.59 mmol). The mixture was stirred at room temperature for 24 h. The precipitate was collected on a frit by filtration, washed with Et 2 O, and dried in a vacuum. Yield: 1.08 g (62.0%). | [] | [] | ["4-Aminobenzoic acid", "[H 2 L]Cl", "N, N′-BisĲ4-carboxyphenyl)ethylenediimine"] | [] | [] | ["4-Aminobenzoic acid--2.00 g, 14.6 mmol", "paraformaldehyde--0.190 g, 6.33 mmol"] | [] | ["24 h", "24 h"] | ["methanol--5.00 mL", "THF--5.00 ml"]
ch15362 | ([Ni(NO 3 )(L1)] þ , 24), 453.6 ([Ni(L1) 3 ] 2þ , 13), 589.2 ([Na (L1) 2 ] þ , 7), 595.1 ([Ni(L1) 4 ] 2þ , 19), 669.1 ([Ni(EtO)(L1) 2 ] þ ,8), 686.1 ([Ni(NO 3 )(L1) 2 ] þ , 41), 851.0 ([Ni 2 (NO 3 ) 2 (EtO)(L1) 2 ] þ , 3), 869.9 ([Ni 2 (NO 3 ) 3 (L1) 2 ] þ ,3).n max /cm –1 3398m, 2373w, 2037w, 1903w, 1851w, 1763w, 1678m, 1621m, 1584m, 1549m, 1511m, 1458m, 1431w, 1225m, 1188m, 1158m, 1130m, 1073m, 1044m, 1020m, 987m, 958w, 886m, 845m, 825m, 790m, 773m, 733m, 667m, 588m, 489m, 420m. | [] | [] | [] | [] | [] | [] | [] | [] | []
j.molstruc.2012.10.030 | 2.2. Synthesis of complex {[Zn 2 (1,3-pda) 2 (bpp) 2 ]5H 2 O} n (1) A mixture of Zn(NO 3 ) 2 6H 2 O (149 mg, 0.5 mmol), 1,3-H 2 pda (95 mg, 0.5 mmol), bpp (100 mg, 0.5 mmol), NaOH (40 mg, 1 mmol) and deionized water (15 mL) were loaded into a 25 mL Teﬂon-lined autoclave. The autoclave was sealed and heated in an oven to 160 °C for two days, and then cooled to ambient temperature at a rate of 5°Ch 1 , resulting in the formation of colorless crystalline product 1. Yield: 163 mg (62% yield based on Zn). Anal.Calcd for C 50 H 54 N 4 O 13 Zn 2 : C, 57.21; H, 5.18; N, 5.34%. Found: C, 57.61; H, 5.32; N, 5.42%. IR (KBr, cm 1 ): 3447(br), 3058(m), 2920(m), 1606(s), 1566(s), 1540(s), 1495(m), 1475(m), 1426(m), 1384(s), 1315(m), 1270(w), 1220(m), 1070(m), 1015(m), 822(m), 781(s), 743(s), 718(m), 698(m), 547(m), 531(w), 431(w). | [] | [] | ["{[Zn 2 (1,3-pda) 2 (bpp) 2 ]5H 2 O} n", "C 50 H 54 N 4 O 13 Zn 2"] | ["Zn(NO 3 ) 2 6H 2 O--149 mg, 0.5 mmol"] | ["NaOH--40 mg, 1 mmol"] | ["1,3-H 2 pda--95 mg, 0.5 mmol", "bpp--100 mg, 0.5 mmol"] | ["160 °C"] | ["two days"] | ["deionized water--15 mL"]
c6dt03595g | The greenish yellow filtrate from the above mentioned procedure was stirred overnight at room temperature and slowly fil tered through a plug of s ilica gel (Davi s i l, Grade 634, 1.0 cm of silica gel into a porous gl ass funnel); after the addition of the filtrate on the funnel, the s olution was allowed to stand undi sturbed f or 2 min and then the vacuum was turned on. Evaporation of the solvent (mainly Me 2 CO) in a rotary evaporator at room temperature gave a yellow solid; the vacuum had to be turned oﬀ shortly after th e removal of the solvent beca use the solid is rather volatile. The residue was treated w ith petroleum spirits, the resulting mixture was filtered, and the collected solid was washed with cold Et 2 O (3 × 1 mL) and dried in air to give ∼0.10 g (92% based on the acacdoH 2 used) of a pale yellow solid . Careful IR and Raman studies of the product proved this to be free qunx with negligi ble contamination by acacdoH 2 . Raman peaks (cm −1 ): 1370s, 759s, 604m, 406m. | ["room temperature"] | ["overnight"] | ["NaN"] | [] | [] | [] | [] | [] | []
j.jorganchem.2014.09.019 | Preparation of [Ag(OTf)(PBiP)], 5 A mixture of PBiP (99 mg, 129 m mol) and AgOTf (33.2 mg, 129 m mol) was stirred in 30 ml of dichloromethane for 2 h until all solid was dissolved. Subsequently all volatiles were removed under reduced pressure. The remaining yellow solid was washed with hexane and dried in vacuo (yield 97.6 mg, 95.3 m mol, 74%). | [] | [] | ["[Ag(OTf)(PBiP)]", "5"] | ["AgOTf--33.2 mg, 129 m mol"] | [] | ["PBiP--99 mg, 129 m mol"] | [] | ["2 h"] | ["dichloromethane--30 ml", "hexane--not specified"]
ejic.201100824 | Synthesis of Li 2 [8]: To a suspension of 7 (1.34 g, 4.2 mmol) in THF (45 mL) at –78 °C was added a solution of tBuLi in pentane (4.4 mL, 8.4 mmol, 1.9 m) diluted with hexane (7 mL) dropwise over 20 min with stirring. The reaction mixture was warmed to room temp. overnight and the resulting clear solution was evaporated to dryness in vacuo to yield the crude product as a colorless powder (2.23 g). An analytically pure sample of [Li(dme) 2 ] 2 [8]was obtained by gas-phase diffusion of pentane and hexane into a solution of the crude product in DME (14 mL) over a period of 7 d (on day 3, the sample was temporarily cooled to –30 °C in order to grow crystal seeds). The crystalline material obtained included X-ray quality crystals of [Li(dme) 2 ] 2 [8]. Single crystals of [Li(thf) 3 ] 2 [8] suitable for X-ray diffraction were grown by storing a solution of the crude product in THF/hexane at –30 °C for 1 d. | [] | [] | ["Li 2 [8]"] | ["tBuLi--4.4 mL, 8.4 mmol, 1.9 m"] | [] | ["7--1.34 g, 4.2 mmol"] | ["-78 °C", "room temp.", "-30 °C"] | ["overnight", "7 d", "1 d"] | ["THF--45 mL", "pentane--4.4 mL", "hexane--7 mL", "DME--14 mL", "THF--THF/hexane"]
j.jssc.2015.12.009 | 2.2. Synthesis of [Zn(4,4′-bpy)(H 2 O) 4 ](ADC)  4H 2 O (1) A solution of 4,4′-bipyridine (0.16 g, 1 mmol) in ethanol (10 ml) was slowly added to a solution of Zn(CH 3 COO) 2  2H 2 O (0.25 g, 1 mmol) and acetylenedicarboxylic acid (0.11 g, 1 mmol) in water (10 ml). The crystals of 1 were obtained after 5 days at room temperature. The single crystals of 1 were isolated by ﬁltration, washed with distilled water and dried in air. | [] | [] | ["[Zn(4,4′-bpy)(H 2 O) 4 ](ADC)  4H 2 O"] | ["Zn(CH 3 COO) 2  2H 2 O--0.25 g, 1 mmol"] | [] | ["4,4′-bipyridine--0.16 g, 1 mmol", "acetylenedicarboxylic acid--0.11 g, 1 mmol"] | ["room temperature"] | ["5 days"] | ["ethanol--10 ml", "water--10 ml"]
j.jssc.2014.11.014 | 2.1.3. Synthesis of [Cu 6 (mbt) 6 ](3) A mixture of CuI (0.038 mg, 0.2 mmol), Hmbt (0.034 g, 0.20 mmol), acetonitrile (8 mL) and 0.5 mL ammonia was stirred at room temperature. Immediately, a yellow precipitate appeared and then was transferred into a 25 mL Teﬂon-lined reactor and kept under autogenous pressure at 160 1C for 96 h. Brown block crystals, stable in air and insoluble in water and common organic solvents, were isolated in 79% yield (based on Cu). Elemental analysis for 3:C 42 H 24 N 6 S 12 Cu 6 (Mr¼ 1378.63). Calcd: H 1.75, C 36.59, N 6.10%. Found: H 1.78, C 36.33, N 6.15%. IR data (KBr, cm  1 ): 3429(w), 3066(w), 1452(m), 1402(s), 1313(w), 1280(w), 1244(m), 1080(m), 1007(s), 750(s), 721(m), 694(m).2.2. Crystal structure determination Diffraction data of 1, 2 and 3 were collected on a Bruker SMART diffractometer with graphite monochromated Mo Kα radiation (λ¼ 0.71073 Å) in φ and ω scan modes at 296 K. Absorption correction was applied by using the SADABS program [30]. The structure was solved by direct methods and successive Fourier difference syntheses(SHELXS-97), anisotropic thermal parameters for all nonhydrogen atoms were reﬁned by full-matrix leastsquares procedure on F 2 (SHELXTL-97) [31,32]. Hydrogen atoms were placed in geometrically calculated positions. Crystal data and details of reﬁnements for complexes are summarized in Table 1.Selected bonds distances and angles are listed in Table 2. [CCDC number 970732, 970733 and 972636]. | [] | [] | ["[Cu 6 (mbt) 6 ]", "C 42 H 24 N 6 S 12 Cu 6"] | ["CuI--0.038 mg, 0.2 mmol"] | [] | ["Hmbt--0.034 g, 0.20 mmol"] | ["160 1C"] | ["96 h"] | ["acetonitrile--8 mL", "ammonia--0.5 mL"]
s1600536811026821 | 2). The crystal structure is further stabilized by N—H···O, O—H···O, and C—H···O hydrogen-bonding interactions between water molecules, SO 4 2 anions, and imidazole-4,5-dicarboxylate ligands(Table 1).Experimental A mixture of CoSO 4 .7H 2 O (0.141 g, 0.5 mmol), Gd 2 O 3 (0.09 g, 0.25 mmol), imidazole-4,5-dicarboxylic acid (0.156 g, 1 mmol), and H 2 O (10 ml) was sealed in a 20 ml Teflon-lined reaction vessel at 443 K for 5 days then slowly cooled to room temperature. The product was collected by filtration, washed with water and air-dried. Red block crystals suitable for X-ray analysis were obtained. | [] | [] | ["NaN"] | ["CoSO 4 .7H 2 O--0.141 g, 0.5 mmol", "Gd 2 O 3--0.09 g, 0.25 mmol"] | [] | ["imidazole-4,5-dicarboxylic acid--0.156 g, 1 mmol"] | ["443 K"] | ["5 days"] | ["H 2 O--10 ml"]
s10904-011-9562-y | 2.2.4 Synthesis of [Ba(dga)(H 2 O)] (4) A mixture of digycolic acid (0.067 g, 0.5 mmol) and Ba(CH 3 COO) 2 (0.1277 g, 0.5 mmol) in 15 mL water was reﬂuxed for 3 h. Small amount of white compound formed was separated by ﬁltration. Block size colourless crystals were obtained from solution after several days. The crystals were collected by ﬁltration and dried in air. Elemental Scheme 1 Binding mode of diglycolate dianion J Inorg Organomet Polym (2012) 22:244–252 245 123 | [] | ["several days"] | ["[Ba(dga)(H 2 O)]"] | ["Ba(CH 3 COO) 2--0.1277 g, 0.5 mmol"] | [] | ["digycolic acid--0.067 g, 0.5 mmol"] | ["reflux"] | ["3 h"] | ["water--15 mL"]
j.jssc.2012.12.033 | 2.1.2. Synthesis of [cd(DBA) (Hpyim)] n (2) The preparation of 2 was similar to that of 1 except that Cd(NO 3 ) 2  4H 2 O was used instead of Zn(NO 3 ) 2  6H 2 O as metal salt. Colorless block crystals of 2 were collected in a 73% yield based on H 2 DBA. Anal. calc. for C 23 H 17 N 3 O 4 Cd: C, 53.97; H, 3.35; N, 8.21. Found: C, 53.85; H, 3.39; N, 8.17%. IR data (KBr, cm  1 ): 3421 (w), 3156 (w), 2827 (w), 1606 (s), 1559 (s), 1523 (m), 1410 (m), 1385 (s), 1136 (m), 954 (w), 821 (w), 756 (s), 737 (s), 654 (w), 532 (w). | [] | [] | ["[cd(DBA) (Hpyim)] n", "C 23 H 17 N 3 O 4 Cd"] | ["Cd(NO 3 ) 2 \n4H 2 O--NaN"] | [] | ["Hpyim--NaN", "H 2 DBA--NaN"] | [] | [] | []
ic302641v | [Zn 2 (BTC)(NO 3 )(DMA) 3 ](3). 3 was prepared according to the same synthetic procedure as that for 1 but in a DMA solvent and at 85 °C for 4 days. Yield: 0.012 g. IR (KBr, cm −1 ): 3427 (s, br), 3080 (vw), 2934 (w), 2876 (sh), 1653 (sh), 1618 (vs), 1605 (sh), 1588 (sh), 1565 (sh), 1508 (w), 1475 (w), 1440 (s), 1419 (m), 1401 (m), 1382 (sh), 1369 (vs), 1304 (s), 1263 (m), 1192 (w), 1102 (w), 1059 (vw), 1023 (w), 966 (vw), 944 (vw), 815 (vw), 768 (s), 718 (s), 610 (m), 592 (m), 477 (m), 434 (m). Elem anal. Calcd for Zn 2 (BTC)(NO 3 )(DMA) 3 (C 21 H 30 N 4 O 12 Zn 2 ; fw = 661.23 g/mol): C, 38.14; H, 4.57; N, 8.47. Found: C, 38.08; H, 4.67; N, 8.49.[Zn 2 (BTC)(NO 3 )(DEF) 3 ](4). 4 was prepared according to the same synthetic procedure as that for 1 but in a DEF solvent. Yield: 0.037 g. | [] | [] | ["[Zn 2 (BTC)(NO 3 )(DMA) 3 ](3)", "C 21 H 30 N 4 O 12 Zn 2"] | [] | [] | [] | ["85 °C"] | ["4 days"] | ["DMA--NaN"]
s10904-010-9332-2 | 2.2 Preparation of the Complexes 1 and 2 2.2.1 Preparation of Tb(C 10 H 16 O 4 ) 1.5 (H 2 O) 2 (1) Hydrothermal reaction of Tb(NO 3 ) 3 6H 2 O (0.18 g, 0.40 mmol), sebacic acid (0.04 g, 0.20 mmol) and H 2 O (10 mL) were combined in a 23 mL Teﬂon-lined Parr bomb with relative molar ratios of 2:1 and heated at 160 °C for 3 days to give colorless crystals of Tb(C 10 H 16 O 4 ) 1.5 (H 2 O) 2 .The crystals were washed several times with water and ethanol, and allowed to air dry at room temperature. Yield: [75% based on the initial sebacic acid. Anal. calcd. for C 15 H 28 O 8 Tb (%): C, 36.34; H, 5.65; O, 25.84. Found: C, 36.29; H, 5.70; O, 25.79. FT-IR(KBr) (cm -1 ): 3364(m), 2922(s), 2850(s), 1548(s), 1462(s), 1449(s), 1428(s), 1299(m), 1327(m), 1299(m), 1267(m), 1234(m), 1199(m), 1120(m), 1107(m), 940(m), 791(m), 365(m). | [] | [] | ["Tb(C 10 H 16 O 4 ) 1.5 (H 2 O) 2", "C 15 H 28 O 8 Tb"] | ["Tb(NO 3 ) 3 ?6H 2 O--0.18 g, 0.40 mmol"] | [] | ["sebacic acid--0.04 g, 0.20 mmol"] | ["160 \nC"] | ["3 days"] | ["H 2 O--10 mL"]
c7ce02007d | 2-picolylamine (2 mL, 0.019 mol) was diluted in EtOH (10 mL) and diethylethoxymethylenemalonate (6.49 g, 0.03 mol) was added. The orange solution was heated to reflux for 1 h. After cooling to RT the solvent was removed under reduced pressure yielding an orange oil. This oil was stored at −28 °C for one night, where it solidified. The yellow solid was suspended in ice-cold diethyl ether (10 mL), filtered, and washed with ice-cold diethylether (10 mL). Yield: 5.3 g (278.31 g∙mol −1 , 98 %). Elemental analysis (C 14 H 18 N 2 O 4 , %) found C 60.24, H 6.51, N 10.04; calcd. C 60.42, H 6.52, N 10.07. 1 H NMR (298 K, 300 MHz, CDCl 3 ): δ = 9.60 (1 H, s, -NH), 8.61 (1 H, d, 3 J = 4.5 Hz, 6-PyH), 8.12 (1 H, d, 3 J = 14.1 Hz, =CH), 7.75 (1 H, dt, 3 J = 7.5, 4 J = 1.0 Hz, 4-PyH), 7.29 (2 H, m, 5-&3-PyH), 4.69 (2 H, d, 3 J = 6.0 Hz, 2-Py-CH 2 ), 4.21 (4 H, m, O=C-O-CH 2 ), 1.31 (6 H, m, O=C-O-CH 2 -CH 3 ) ppm. MS (EI, pos.) m/z (%): 278 (C 14 H 18 N 2 O 4 , 22), 232 (C 12 H 13 N 2 O 3 , 97), 93 (C 6 H 6 N, 100). IR: ν = 3290 (w, NH), 1677 (s, C=O), 1623 (s, C=O) cm −1 . HL4. | ["-28 °C"] | ["one night"] | ["C 14 H 18 N 2 O 4"] | [] | [] | ["2-picolylamine--2 mL, 0.019 mol", "diethylethoxymethylenemalonate--6.49 g, 0.03 mol"] | ["reflux"] | ["1 h"] | ["EtOH--10 mL"]
1521-3773(20000818)39:16<2858::aid-anie2858>3.0.co;2-t | Solvents were distilled from sodium/benzophenone ketyl (nondeuterated) or CaH 2 (deuterated) and stored under N 2 over 4  molecular sieves prior to use. Samples for NMR spectroscopy were sealed under vacuum.1 H and 13 C NMR spectra were recorded on a Gemini300 spectrometer.7 Li NMR spectra were recorded on a Bruker WM250 spectrometer. Elemental analyses were performed in duplicate by Mr S. Apter of this Department.Preparation of LiHbinol: A solution of nBuLi in hexanes (2.69m, 1.22 cm 3 , 3.297 mmol) was added to a solution of H 2 binol (rac or R, 0.944 g, 3.297 mmol) in THF (10 cm 3 )at08C. The very pale yellow solution was allowed to warm to room temperature. Removal of the solvent in vacuo resulted in a white solid which was recrystallized from THF/petroleum ether. Li 2 binol was prepared in an analogous manner using two equivalents of nBuLi. | [] | [] | [] | [] | ["nBuLi--2.69m, 1.22 cm 3 , 3.297 mmol", "H 2 binol (rac or R)--0.944 g, 3.297 mmol"] | [] | [] | [] | ["hexanes--distilled from sodium/benzophenone ketyl", "THF--10 cm 3 ", "petroleum ether--NaN"]
acs.organomet.6b00613 | The residue was redissolved in 3 mL of EtOH, diluted to 9 mL with DCM, and then placed in the refrigerator. After 1 h a light-colored precipitate had formed, which was removed by ﬁltration through Celite. The ﬁlter cake was washed with 2 × 5 mL of a 2/1 DCM/ EtOH solution. The ﬁltrate was stripped of solvent under vacuum ,and the red residue was dispersed in 10 mL of deionized argon-sparged H 2 O to which a few drops of TFE were added until all had dissolved. | [] | [] | [] | [] | ["TFE--a few drops"] | [] | [] | [] | ["EtOH--3 mL", "DCM--9 mL", "deionized argon-sparged H 2 O--10 mL"]
ic060797g | Method B. A solution of H 2 cbdca (0.144 g, 1 mmol) in water (10 cm 3 ) was mixed with a solution of Cu(ClO 4 ) 2 ‚6H 2 O (0.371 g, 1 mmol) in water (15 cm 3 ). The solution of 0.1 M NaOH was then added drop by drop until the pH reached 6. The blue solution was filtered to remove any impurity and left to slowly evaporate. After 1 week, dark blue crystals suitable for X-ray determination were obtained. The product was identified by analysis and IR comparison with the product from method A.[Cu 2 (µ-cbdca) 2 (µ-bipy) 2 ] n (2) and [Cu(µ-cbdca)(µ-bpe)] n (3).Method A. An ethanolic solution (5 cm 3 )of4,4′-bipyridine (0.156 g, 1 mmol) or 1,2-bis(4-pyridyl)ethane (0.184 g, 1 mmol) for 2 and 3, respectively, was added to an aqueous solution of 1 (0.223 g, 1 mmol, 50 cm 3 ). A pale blue precipitate was formed that was collected by filtration and washed with ethanol and ether and then air-dried. The yield was practically quantitative. The insolubility of these compounds in most solvents precludes the preparation of a single crystal for X-ray diffraction by this direct procedure. | [] | [] | ["[Cu 2 (µ-cbdca) 2 (µ-bipy) 2 ] n", "[Cu(µ-cbdca)(µ-bpe)] n"] | ["Cu(ClO 4 ) 2 ‚6H 2 O--0.371 g, 1 mmol"] | ["NaOH--0.1 M"] | ["H 2 cbdca--0.144 g, 1 mmol", "4,4′-bipyridine--0.156 g, 1 mmol", "1,2-bis(4-pyridyl)ethane--0.184 g, 1 mmol"] | [] | ["1 week"] | ["water--10 cm 3", "water--15 cm 3", "ethanolic solution--5 cm 3"]
b9nj00565j | Syntheses of the complexes [EuAg 5 (bdc) 4 ] n 1. Eu(NO 3 ) 3 6H 2 O (0.2230 g, 0.5 mmol) was dissolved in water (10.0 mL, 556 mmol), to which a mixture of 1,2-H 2 bdc (0.0831 g, 0.5 mmol) and ethanol (15.0 mL, 257 mmol) was added. Then, to the resulting clear solution was added in turn AgNO 3 (0.0831 g, 0.5 mmol) and H 2 NCH 2 COOH (0.3753 g, 0.5 mmol). An appropriate amount of 1.0 M NaOH solution was added dropwise to the ﬁnal solution under stirring to adjust the pH value to approximately 5. | [] | [] | ["[EuAg 5 (bdc) 4 ] n"] | ["Eu(NO 3 ) 3 \n6H 2 O--0.2230 g, 0.5 mmol", "AgNO 3--0.0831 g, 0.5 mmol"] | [] | ["1,2-H 2 bdc--0.0831 g, 0.5 mmol", "H 2 NCH 2 COOH--0.3753 g, 0.5 mmol"] | [] | [] | ["water--10.0 mL, 556 mmol", "ethanol--15.0 mL, 257 mmol"]
ic060762g | Method B. A mixture of GeO 2 (28 mg, 0.27 mmol), Na 2 WO 4 ‚ 2H 2 O (720 mg, 2.2 mmol), CuCl 2 ‚2H 2 O (108 mg, 0.63 mmol), oxalic acid dihydrate (25 mg, 0.20 mmol), and 4,4′-bipyridine (64 mg, 0.41 mmol) was stirred for 30 min in a mixture of methanol (10 mL) and 1 M acetic acid/potassium acetate buffer solution (25 mL) and then transferred to a 40 mL Teflon-lined stainless steel reactor. The solution was heated under autogenous pressure at 170 °C for 72 h. After the solution was slowly cooled to room temperature at the rate of 6 °C/h, yellow prismatic crystals of compound 3 were obtained. The crystals were filtered out, washed with abundant distilled water, and dried in air (yield: 450 mg, 72% based on Cu). Anal. Calcd (found) for C 30 H 48 Cu 4 K 3 N 6 O 50 GeW 11 (3): C, 9.59 (9.37); H, 1.29 (1.18); N, 2.24 (2.21). | [] | [] | ["GeW 11 Cu 4 K 3 N 6 O 50 (3)"] | ["Na 2 WO 4 ‚ 2H 2 O--720 mg, 2.2 mmol", "CuCl 2 ‚2H 2 O--108 mg, 0.63 mmol"] | [] | ["oxalic acid dihydrate--25 mg, 0.20 mmol", "4,4′-bipyridine--64 mg, 0.41 mmol"] | ["170 °C"] | ["72 h"] | ["methanol--10 mL", "1 M acetic acid/potassium acetate buffer solution--25 mL"]
s10847-013-0341-y | The magnetic susceptibilities were measured on crystalline samples with a Quantum Design MPMS-5SQUID magnetometer in the range of 2–300 K at a ﬁxed ﬁeld of 0.1 T.Synthesis [Cu 4 (H 2 EGTA) 2 (H 2 O) 4 (HBW 12 O 40 )]18H 2 O(1) K 5 [BW 12 O 40 ]14H 2 O (0.32 g, 0.1 mmol) and Cu(Ac) 2  2H 2 O (0.2 g, 1 mmol) were dissolved in 20 mL water and the solution was stirred for 30 min, 10 mL hot solution of H 4 EGTA (0.076 g, 0.2 mmol) was dropped into it. The pH of the resulting solution was adjusted to 4.4 with 1.0 molL –1 NaOH. Then the solution was allowed to evaporate in air at room temperature. After 3 weeks, blue block crystals of 1 were isolated. Yield: 0.14 g (33 % based on W). Anal. Calcd for C 28 H 84 Cu 4 N 4 O 82 BW 12 (Mr = 4260.15): C 7.89,H 1.99,N 1.32,Cu 5.97,W 51.79 %. Found: C 8.02,H 2.03,N 1.29,Cu 5.68,W 52.18 %. IR (KBr cm –1 ): 3426(s), 2976(w), 2883(m), 1605(s), 1474(w), 1439(w), 1395(m), 1374(m), 1301(m), 1267(w), 1119(w), 1081(m), 1064(w), 1050(w), 998(m), 953(s), 905(s), 822(s), 746(m), 639(w), 529(m), 505(w), 422(w). | [] | ["3 weeks"] | ["[Cu 4 (H 2 EGTA) 2 (H 2 O) 4 (HBW 12 O 40 )]18H 2 O", "K 5 [BW 12 O 40 ]14H 2 O"] | ["Cu(Ac) 2  2H 2 O--0.2 g, 1 mmol"] | [] | ["H 4 EGTA--0.076 g, 0.2 mmol"] | [] | ["30 min"] | ["water--20 mL"]
acs.inorgchem.6b01770 | Syntheses of Compounds 5−8. A mixture of Ni(CH 3 COO) 2 · 4H 2 O (0.5 mmol), 2,2-bipy (1.5 mmol), AgBr (4 mmol), KBr (2.0 mmol), acetonitrile (5.0 mL), and ammonia−water (2.0 mL) was sealed in a stainless steel reactor with a 15 mL Teﬂon liner and heated at 140 °C for 5 d and then slowly cooled to room temperature. A large amount of pink block-shaped crystals of 5 was found and subsequently determined as [Ni(2,2-bipy) 3 ] 2 Ag 13 Br 17 . The compounds of 6−8 were prepared according to the same reaction condition with corresponding Co 2+ , Zn 2+ , and Fe 2+ salts instead of Ni(CH 3 COO) 2 ·4H 2 O, respectively. The crystals were easily collected by hand and washed by ethanol with yields of 32%, 20%, 22%, and 24% for compounds 5−8 based on AgBr, respectively. Anal. Calcd for C 60 N 12 H 48 Ni 2 Ag 13 Br 17 (5): C, 18.89; H, 1.27; N, 4.40; found: C, 18.79; H, 1.35; N, 4.31%; C 60 N 12 H 48 Co 2 Ag 13 Br 17 (6): C, 18.89; H, 1.27; N, 4.40; found: C, 18.95; H, 1.37; N, 4.29%; C 60 N 12 H 48 Zn 2 Ag 13 Br 17 (7): C, 18.82; H, 1.26; N, 4.39; found: C, 18.75; H, 1.35; N, 4.22%; C 60 N 12 H 48 Fe 2 Ag 13 Br 17 (8): C, 18.92; H, 1.27; N, 4.41; found: C, 18.84; H, 1.33; N, 4.35%. | [] | [] | ["[Ni(2,2-bipy) 3 ] 2 Ag 13 Br 17", "C 60 N 12 H 48 Ni 2 Ag 13 Br 17"] | ["Ni(CH 3 COO) 2 \n4H 2 O--0.5 mmol"] | ["AgBr--4 mmol", "KBr--2.0 mmol"] | ["2,2-bipy--1.5 mmol"] | ["140 °C"] | ["5 d"] | ["acetonitrile--5.0 mL", "ammonia−water--2.0 mL"]
cg9013398 | {NaCo(pymtz) 3 3 DMF} n (5) was prepared using a procedure similar to that of 3 except using CoCl 2 (0.10 mmol, 0.02 g) in place of CdCl 2 yield brown prism-shaped crystals with only one phase. | [] | [] | ["NaCo(pymtz) 3 3 DMF"] | ["CoCl 2--0.10 mmol, 0.02 g"] | [] | [] | [] | [] | []
cplu.201300121 | After the addition of a catalytic amount of KI, 2-chloroethylacetate (1.25 g, 10.2 mmol) was slowly added to the reaction mixture over 15 min. The reaction was continued for 24 h at 808C under a nitrogen atmosphere. The reaction mixture was poured into water and extracted with ethyl acetate. The organic layer was washed with 5% NaOH, brine, and water and then dried over anhydrous Na 2 SO 4 . The solvent was removed to give a yellow solid, which was purified by column chromatography on silica gel with hexane and 25% ethyl acetate as the eluent. Yield=4.5 g, 97%; 1 H NMR (400 MHz, CDCl 3 ): d= 7.56 (s, 2 H; Ar-H ), 4.51 (s, 2 H; Ar-OCH 2 ), 4.28 (q, 2 H; -COOCH 2 CH 3 ), 3.63 (s, 3H; OCH 3 ), 2.80 (t, 2 H; Ar-CH 2 CH 2 ), 2.56 (t, 2 H; -CH 2 CH 2 -COOCH 3 ), 1.30 ppm (t, 15H; -COOCH 2 CH 3 ); 13 C NMR (100 MHz, CDCl 3 ): d =172.6, 167.7, 155.2, 141.2, 139.8, 90.3, 69.0, 61.5, 51.9, 35.2, 29.1, 14.3 ppm; FTIR (NaCl, liquid state): n ˜ = 2990, 2949, 1730, 1530, 1530, 1440, 1380, 1300, 1200, 1070, 1040, 864, 700 cm 1 . | [] | [] | [] | [] | [] | [] | ["808C"] | ["24 h"] | []
j.molstruc.2018.03.048 | [Cd(HL)(2,2 0 -Bpy)H 2 O] (2) (2). An aqueous solution (2.0 mL) of Cd(NO 3 ) 2 $4H 2 O (23.14 mg, 0.075 mmol), an ethanol solution (6.0 mL) contained H 3 L (20.34 mg, 0.075 mmol) and 2,2 0 -Bpy (11.72 mg, 0.075 mmol) were mixed together and added to a sealed 25 mL Teﬂon-lined stainless-steel vessel, heated at 120  C for 72 h under autogenous pressure, and then cooled to room temperature. | [] | [] | ["[Cd(HL)(2,2 0 -Bpy)H 2 O] n", "Cd(NO 3 ) 2 $4H 2 O"] | ["Cd(NO 3 ) 2 $4H 2 O--23.14 mg, 0.075 mmol"] | [] | ["H 3 L--20.34 mg, 0.075 mmol", "2,2 0 -Bpy--11.72 mg, 0.075 mmol"] | ["120 \nC"] | ["72 h"] | ["H 2 O--2.0 mL", "ethanol--6.0 mL"]
s1600536806020010 | All Cl atoms link to three Cu metal centres, with Cu—Cl distances varying from 2.3025 (12) to 2.4959 (15) A ˚ , forming a ladder-like structure. Adjacent pairs of ladders are joined by 4,4 0 -bpy molecules via their two N-atom sites, leading to a twodimensional layer structure containing regular parallelogram grids along the c axis (Fig. 2).Experimental A mixture of GdCl 3 6H 2 O (0.1 mmol), CuCl 2 2H 2 O (0.2 mmol), 2aminoterephthalic acid (0.2 mmol), 4,4 0 -bipyridine (0.2 mmol), water (6 ml), n-propanol (6 ml) and 0.65 M NaOH aqueous solution (0.65 ml, 0.42 mmol) was sealed in a 25 ml Teﬂon-lined stainless steel reactor and heated at 433 K for 72 h under autogeneous pressure, then cooled to 373 K at a rate of 10 K every 3 h, followed by slow cooling to room temperature. Upon cooling to room temperature, two kinds of crystals were obtained. The majority were brown blockshaped crystals of (I) and the minority were tiny yellow crystals, which have previously been reported by us (Liu et al., 2005). Analysis, | [] | [] | [] | ["GdCl 3 \n6H 2 O--0.1 mmol", "CuCl 2 \n2H 2 O--0.2 mmol"] | [] | ["2-aminoterephthalic acid--0.2 mmol", "4,4 0 -bipyridine--0.2 mmol"] | ["433 K"] | ["72 h"] | ["water--6 ml", "n-propanol--6 ml", "0.65 M NaOH aqueous solution--0.65 ml, 0.42 mmol"]
c1dt11448d | Na 7 [{Pr 4 (H 2 O) 20 (pydc) 2 (Ac)}{Na(H 2 O)P 5 W 30 O 110 }]·23H 2 O(2).The same stoichiometric ratio and reactive conditions for compound 1 were used in preparation of 2, except that the pH value of the mixture was adjusted to 4.0 using 1 mol L -1 NaAc. The light green columnar crystals of compound 2 were isolated in about 45% yield (based on Pr). Elemental analyses: Calcd for 2: W, 58.93; Pr, 6.02; P, 1.65; Na, 1.97; C, 2.05; H, 1.04; N, 0.30 (%). | [] | [] | ["Na 7 [{Pr 4 (H 2 O) 20 (pydc) 2 (Ac)}{Na(H 2 O)P 5 W 30 O 110 }]·23H 2 O", "NaN"] | [] | ["NaAc--1 mol L -1"] | [] | [] | [] | []
s0108270107004386 | Experimental Cu(CH 3 CH 2 CO 2 ) 2 H 2 O was prepared as described by Battaglia & Corradi (1986). Compound (I) was prepared by treating 3-pyridylmethanol with Cu(CH 3 CH 2 CO 2 ) 2 H 2 O in a 2:3 molar ratio in hot methanol. The resulting solution was ®ltered and the ®ltrate left to stand at room temperature, allowing ®ne green crystals to precipitate out. These crystals were ®ltered off, washed with cold methanol and dried at room temperature. Crystals of (I) suitable for structural determination were obtained by recrystallizing the crude product from methanol with a small amount of acetone (yield 70%). Analysis found: C 47.56, H 5.68, N 5.30, Cu 17.82%; C 42 H 58 Cu 3 N 4 O 16 requires: C 47.34, H 5.49, N 5.26, Cu 17.89%. | [] | [] | ["Cu(CH 3 CH 2 CO 2 ) 2 ?H 2 O", "C 42 H 58 Cu 3 N 4 O 16"] | ["Cu(CH 3 CH 2 CO 2 ) 2 ?H 2 O--not specified"] | [] | ["3-pyridylmethanol--not specified"] | [] | [] | ["methanol--not specified", "acetone--not specified"]
acs.cgd.8b00565 | - 5 - (1b)) but can be estimated, in view of the number of crystals, to 20-30% relative to calcium. The origin of calcium is confirmed by the absence of crystals (1) if the experiment is carried out with calcium-free thorium nitrate (Sigma-Aldrich 99%). Unfortunately, up to now, synthesis of compounds (1) by adding calcium nitrate was unsuccessful that suggests a crystallization / solubility issue. However, adding a less soluble calcium species, calcium carbonate, to the reaction mixture was also unsuccessful . | [] | [] | [] | [] | [] | [] | [] | [] | []
chem.200802589 | mosphere. The reaction mixture was filtered after heating to reflux for 18 h. The solvent was evaporated to afford a yellow oil, which was dissolved in dichloromethane (60 mL). The resulting solution was washed with a saturated NaHCO 3 solution (2 60 mL), dried over anhydrous Na 2 SO 4 , filtered, and evaporated to dryness to give a yellow oil that was purified by flash chromatography on neutral aluminum oxide (230 mL, CH 2 Cl 2 /EtOH gradient from 99.5:0.5 to 98:2). The product (1.26 g, 1.70 mmol) was heated to reflux overnight in a 6m HCl solution (50 mL).After concentration of the solvent to approximately 5 mL, the solution was stored at 5 8 C. The obtained white solid was filtered, washed with cold water, and dried under vacuum to yield H 4 tpabn·2HCl·H 2 O (0.85 g, 39%). | [] | [] | ["H 4 tpabn·2HCl·H 2 O"] | [] | [] | [] | ["reflux", "reflux"] | ["18 h", "overnight"] | ["dichloromethane--60 mL", "anhydrous Na 2 SO 4--NaN"]
ejic.201201342 | K[1]: Powdered K 2 CO 3 (19 mg, 0.14 mmol) was added to a solution of Et 3 NH[1] (20 mg, 0.07 mmol) in thf (10 mL), and the mixture was heated at reflux for 16 h. The solution was filtered and the solvent removed under reduced pressure to yield the crude product (10 mg). Recrystallisation from nitromethane/diethyl ether and subsequent drying in vacuo gave 5 mg (31 %) of the product. | [] | [] | ["NaN"] | [] | ["Powdered K 2 CO 3 --19 mg, 0.14 mmol"] | ["Et 3 NH[1] --20 mg, 0.07 mmol"] | ["reflux"] | ["16 h"] | ["thf--10 mL"]
ic034625k | [K(18-crown-6)][Ru 2 (O 2 CCH 3 ) 2 (salpy) 2 ]‚0.5THF (1‚0.5THF).Yield: 42 mg, 13%. Anal. Calcd for C 42 H 54 KN 4 O 12.5 Ru 2 : C, 47.76; H, 5.15; N, 5.30. Found: C, 47.76; H, 5.11; N, 5.31. IR (KBr, cm -1 ): 3423 (m), 2897 (m), 1603 (m), 1589 (m), 1472 (s), 1448 (s), 1433 (s), 1352 (m), 1286 (m), 1107 (s), 961 (m), 754 (m). | [] | [] | ["[K(18-crown-6)][Ru 2 (O 2 CCH 3 ) 2 (salpy) 2 ]‚0.5THF", "C 42 H 54 KN 4 O 12.5 Ru 2"] | [] | ["K(18-crown-6)--NaN"] | [] | [] | [] | ["THF--0.5"]
j.dyepig.2019.108004 | 4 subsequently the mixture was cooled to room temperature at a rate of 6.25 °C h -1 . Colorless block crystals of 1 were collected by washing with DMF several times and dried in air. Yield: ca. 82% based on Eu. Anal. Calcd for C 17 H 11 N 3 EuO 6.5 : C 39.78; N 8.19; H 2.16. Found: C 39.54; N 7.94; H 2.53%. IR (KBr, cm -1 ): 3580 (br), 3197 (w), 1594 (s), 1528 (s), 1383 (s), 1331 (m), 1168 (w), 1108 (w), 980 (m), 880 (m), 790 (s), 736 (s), 693 (m), 649 (w), 542 (m), 479 (w). 2.2.2 Preparations of the Suspensions 1-anions The suspensions 1-anions were prepared by adding 5mg crystalline powders 1 to 4 mL potassium salt aqueous solutions (Cl , Br , I , NO 3 , SO 4 2, SCN , MoO 4 2, WO 4 2, HPO 4 2, H 2 PO 4 , P 2 O 7 4 and PO 4 3) with a concentration of 10 -2 mol·L -1 , respectively, and ultrasonicated for 30 min, and then stable suspensions for fluorescence investigation were formed. For sensing PO 4 3, 5mg crystalline powders 1 were dispersed in 3 mL H 2 O, forming stable suspensions, then 10 -2 mol·L -1 K 3 PO 4 solutions were added slowly, and the corresponding emission spectra were monitored. | [] | [] | ["Eu(III) complex"] | [] | [] | [] | [] | [] | ["DMF--not specified", "H2O--not specified"]
acs.cgd.5b00642 | IR (KBr, cm −1 ): 3075 (w), 3012 (w), 2953 (m), 2892 (w), 1673 (vs), 1603 (s), 1502 (s), 1427 (s), 1372 (s), 1253 (s), 1162 (s), 1102 (m), 1032 (m), 1012 (w), 953 (w), 842 (s), 773 (s), 643 (s). | [] | [] | [] | [] | [] | [] | [] | [] | []
ic502950k | Found: C, 70.37; H, 4.89; N, 15.64. Single-crystals were obtained by slow vapor diﬀusion of Et 2 O into a THF solution of the compound.For complex 10, a CHCl 3 (5 mL) solution of 2,2′-bipyrimidine (13.1 mg, 0.08 mmol) was added to a suspension of 7 (104.1 mg, 0.16 mmol) in CHCl 3 (25 mL). After the addition of few drops of NEt 3 , the solution was stirred for 4 days. After ﬁltration and evaporation of the ﬁltrate, MeOH (10 mL) was added to the residue. Upon sonication, centrifugation, and washing with Et 2 O(2× 5 mL), 10 was obtained as red solid (60.0 mg, 51%). UV−vis (CH 2 Cl 2 ) λ max (nm)/ε (mol −1 L cm −1 ): 329 (30 100), 464 (90 000), 482 (77 400). Anal. Calcd for C 80 H 59 Cl 3 N 20 Ni 2 : C, 63.32; H, 3.87; N, 18.23. Found: C, 64.71; H, 4.14; N, 18.57. Single-crystals were obtained by slow vapor diﬀusion of n-pentane into a CHCl 3 solution of the complex. | [] | [] | ["complex 10"] | ["7--104.1 mg, 0.16 mmol"] | ["NEt 3--few drops"] | ["2,2′-bipyrimidine--13.1 mg, 0.08 mmol"] | [] | ["4 days"] | ["CHCl 3--25 mL", "MeOH--10 mL"]
c9dt00249a | Synthesis of 1 A mixture of Zn(NO 3 ) 2 ·6H 2 O (0.0298g, 0.1mmol), tipo (0.0476g, 0.1mmol), H 2 bpdc (0.0242g, 0.1mmol), H 2 O (6ml) and acetonitrile (3ml) was placed in a Teflon reactor (20ml) and heated at 160°C for 4 days and then cooled to room temperature at a rate of 10°C·h -1 . The colourless crystals were washed with ethanol and air-dried. Yields: 35% (based on H 2 bpdc). Anal. Calcd for C 55 H 47 N 6 O 15 PZn 2 : C, 55.34; H, 3.97; N, 7.04. Found: C, 55.22; H, 3.88; N, 7.20.Synthesis of 2 A mixture of Cd(NO 3 ) 2 ·4H 2 O (0.0308g, 0.1mmol), tipo (0.0476g, 0.1mmol), H 2 bdc (0.0166g, 0.1mmol), H 2 O (8ml) and acetonitrile (1ml) was placed in a Teflon reactor (20ml) and heated at 160°C for 4 days and then cooled to room temperature at a rate of 10°C·h -1 . The colourless crystals were washed with ethanol and air-dried. Yields: 40% (based on H 2 bdc). Anal. Calcd for C 78 H 62 N 12 O 18 P 2 Cd 3 : C, 50.52; H, 3.37; N, 9.06. Found: C, 50.40; H, 3.48; N, 9.20. | [] | [] | ["1", "2"] | ["Zn(NO 3 ) 2 \n6H 2 O--0.0298g, 0.1mmol", "Cd(NO 3 ) 2 \n4H 2 O--0.0308g, 0.1mmol"] | [] | ["tipo--0.0476g, 0.1mmol", "H 2 bpdc--0.0242g, 0.1mmol", "H 2 bdc--0.0166g, 0.1mmol"] | ["160°C", "160°C"] | ["4 days", "4 days"] | ["H 2 O--6ml", "acetonitrile--3ml", "H 2 O--8ml", "acetonitrile--1ml"]
j.ica.2014.08.009 | Anal. Calc. for C 40 H 46 Cu 3 N 6 O 16 3: C, 45.43; H, 4.38; N, 7.95. Found: C, 45.92 H, 4.30; N, 8.20%. IR (cm 1 ): 3407 (w), 3250 (w), 3164 (w), 3074 (w), 2875 (w), 1683 (s), 1600 (s), 1566 (s), 1502 (s), 1475 (w), 1453 (w), 1415 (s), 1385 (s), 1329 (s), 1296 (s), 1269 (s), 1210 (s), 1155 (w), 1137 (w), 1115 (w), 1063 (w), 1051 (w), 1030 (w), 1020 (w), 968 (w), 924 (w), 900 (w), 840 (s), 778 (w), 730 (s), 693 (s), 665 (s). | [] | [] | ["C 40 H 46 Cu 3 N 6 O 16 3"] | [] | [] | [] | [] | [] | []
ejic.200300534 | Synthesis: In a typical synthesis procedure for 1, a mixture of Co(NO 3 ) 2 ·6H 2 O (0.25 mmol), V 2 O 5 (0.65 mmol), H 2 O 2 (30 %, 4 mL), phen (0.5 mmol) and H 2 O (6 mL) was stirred in air for 30 min. The mixture was then sealed in an 18-mL Teflon-lined autoclave, which was heated to 170 °C for 120 h. After slow cooling to room temperature, the resulting purple block crystals 1 were filtered off, washed with distilled water, and dried at ambient temperature (yield: ca. 0.16 g, 80 % based on cobalt). Powder X-ray diffraction patterns of the bulk product are in good agreement with the calculated pattern base on the results from single-crystal X-ray diffraction (Figure S7, see Supporting Information). The use of NH 4 VO 3 as an alternative vanadium source also leads to the same product (yield: ca. 0.13 g, 65 % based on cobalt). In the reaction, the role of H 2 O 2 as oxidant is critical in the formation of compound 1. | [] | [] | [] | ["Co(NO 3 ) 2 ·6H 2 O--0.25 mmol", "V 2 O 5--0.65 mmol"] | [] | ["phen--0.5 mmol"] | ["170 \nC"] | ["120 h"] | ["H 2 O 2 (30 %)--4 mL", "H 2 O--6 mL"]
b822083b | Compound 7 was prepared as 6 by using H 2 pydc (0.1 mmol) instead of H 2 sdba. C 40 H 34 Mn 2 N 10 O 14 (7) (988.65) Calcd: C, 48.60; H, 3.47; N, 14.17%. Found C, 48.65; H, 3.45; N, 14.22%. IR (KBr, cm -1 ): 3455(s), 3015(m), 2268(w), 1642(s), 1437(s), 1265(m), 885(m). | [] | [] | ["C 40 H 34 Mn 2 N 10 O 14"] | [] | [] | ["H 2 pydc--0.1 mmol"] | [] | [] | []
ja507927a | A powder sample was synthesized by mixing stoichiometric 4-ac-py/ ethanol with CuI/saturated KI solution directly at room temperature.An orange powder formed immediately after mixing and was collected by ﬁltration.Synthesis of 1D-CuI(py) 1−x (pm) x Compounds (11). Powder samples of 1D-CuI(py) 1−x (pm) x (11) were prepared by adding py (0.128 g; 1.6 mmol) and pm (0.008 g; 0.1 mmol) in 3 mL of acetone drop by drop into a solution of CuI (0.191 g; 1 mmol) in 2 mL of saturated KI solution. A white powder of 1D-CuI(py) 1− x (pm) x immediately precipitated from the solution. | [] | [] | ["1D-CuI(py) 1−x(pm)x"] | ["CuI--0.191 g, 1 mmol"] | [] | ["py--0.128 g, 1.6 mmol", "pm--0.008 g, 0.1 mmol"] | [] | [] | ["acetone--3 mL", "saturated KI solution--2 mL"]
1521-3765(20011001)7:19<4243::aid-chem4243>3.0.co;2-u | [{Co(5-methylpyrazole) 4 (N 3 )} n ](ClO 4 ) n (H 2 O) n (1 a): 3(5)-Methylpyrazole (160 mL, 2.0 mmol) was added to a solution of cobalt(ii) perchlorate hexahydrate (182 mg, 0.50 mmol) in waater (10 mL). After being stirred for 10 min, a solution of sodium azide (32 mg, 0.50 mmol) in water (10 mL) was added. The red-brown solution was filtered, and the filtrate was left undisturbed, producing red-orange crystals of 1a in a yield of 57 %. | [] | [] | ["{Co(5-methylpyrazole) 4 (N 3 )} n", "NaN"] | ["cobalt(ii) perchlorate hexahydrate--182 mg, 0.50 mmol"] | [] | ["5-methylpyrazole--160 mL, 2.0 mmol", "sodium azide--32 mg, 0.50 mmol"] | [] | ["10 min"] | ["water--10 mL"]
om0507169 | The mixture was stirred overnight at room temperature. The solvent was then reduced to about 10 mL under vacuum. Hexane was added, and an orange solid precipitated. The solid was washed with hexane several times and stirred in HCl (5% in water) overnight. The final product was purified by column chromatography on silica gel (CH 2 Cl 2 /hexane, 2:1) to afford fulvene (II)-1, fulvene (III)-1, and fulvene (IV)-1. Fulvene(II)-1: 0.63 g, yield 18.4%; corresponding spectral data of fulvene(II)-1 are identical with those of reported data. | [] | [] | ["fulvene(II)-1", "fulvene(III)-1", "fulvene(IV)-1"] | [] | [] | [] | [] | ["overnight"] | []
j.poly.2006.05.009 | 2.2.2. Synthesis of [Ni(o-CCA)(bpe)(H 2 O)] n Æ 0.5nH 2 O (2) A mixture of o-H 2 CCA (0.02 g, 0.1 mmol), NiCl 2 Æ 6H 2 O (0.024 g, 0.1 mmol), bpe (0.018 g, 0.1 mmol), NaOH aqueous solution (0.3 mL, 0.65 mol L 1 ) and deionized water (5 mL) was sealed in a Teﬂon-lined stainless vessel (25 mL), and heated at 140 C for 72 h, then cooled slowly to room temperature. Columnar crystals were obtained, washed with water and ethanol , and dried in air. Yield: 0.026 g (56.5%). Anal. Calc. for C 22 H 21 N 2 O 5.5 Ni: C, 57.38; H, 4.56; N, 6.09. Found: C, 57.52; H, 4.85; N, 5.94%. IR data (KBr pellet, cm 1 ): 3454m, 3068m, 1637m, 1618s, 1571m, 1543s, 1411s, 1394s, 1285w, 1225w, 1071w, 973m, 821m, 772m, 759m. | [] | [] | ["[Ni(o-CCA)(bpe)(H 2 O)] n Æ 0.5nH 2 O", "C 22 H 21 N 2 O 5.5 Ni"] | ["NiCl 2 Æ 6H 2 O--0.024 g, 0.1 mmol"] | ["NaOH aqueous solution--0.3 mL, 0.65 mol L -1"] | ["o-H 2 CCA--0.02 g, 0.1 mmol", "bpe--0.018 g, 0.1 mmol"] | ["140 \nC"] | ["72 h"] | ["deionized water--5 mL"]
b502073e | Synthesis of [{Cu(terpy)}VO(O 3 PCH 2 PO 3 )] (2) A solution of CuSO 4 ·5H 2 O (0.064 g, 0.26 mmol), Na 3 VO 4 (0.030 g, 0.16 mmol), terpyridine (0.040 g, 0.26 mmol), methylene diphosphonic acid (0.063 g, 0.035 mmol), and water (10.010 g, 556 mmol) was stirred brieﬂy and heated to 200 ◦ Cfor 5 days. Light green blocks of 2 were recovered in 30% yield. IR (KBr pellet, cm −1 ): 1604(m), 1478(m), 1451(m), 1138(s), 826(s), 780(s), 650(m). | [] | [] | ["{Cu(terpy)}VO(O 3 PCH 2 PO 3 )"] | ["CuSO 4 \n5H 2 O--0.064 g, 0.26 mmol", "Na 3 VO 4--0.030 g, 0.16 mmol"] | [] | ["terpyridine--0.040 g, 0.26 mmol", "methylene diphosphonic acid--0.063 g, 0.035 mmol"] | ["200 \nC"] | ["5 days"] | ["water--10.010 g, 556 mmol"]
ic500271f | [(bdapH) 2 (bdap) 2 Cu II 3 ][Mo IV (CN) 8 ]·H 2 O (1). To the aqueous solution (16 mL) containing Cu(ClO 4 ) 2 ·6H 2 O (37 mg, 0.1 mmol) and 1,3-diamino-2-propanol (45 mg, 0.5 mmol) was added K 4 [Mo(CN) 8 ]·2H 2 O (25 mg, 0.05 mmol, 4 mL of H 2 O) slowly upon vigorous stirring. The dark blue solution was left undisturbed for slow evaporation in a dark place. Navy blue crystals of 1 were obtained after a few weeks. The product was ﬁltrated, washed with water, and dried in air. Yield of 1: 21.8 mg (75% based on Cu). Elementary Anal. Calcd.for C 20 H 40 Cu 3 MoN 16 O 5 (871.21 g/mol): C, 27.57; H, 4.63; N, 25.72%; found: C, 27.36; H, 4.67; N, 25.64%. IR of 1 (KBr, cm −1 ): 3462s(br), 3303vs(br) [ν(O−H), ν(N−H)]; 3125m, 2924m, 2880w, 2851m [ν(C−H)]; 2124vs, 2109m, 2096vs, 2083vs [ν(CN)]; 1600s, 1574s [γ(O−H)]; 1452m, 1413w, 1385w, 1353w, 1330w, 1307m, 1285w, 1219w [δ(H−C−H), ν(N−C), ν(C −C)]; 1187m, 1151w, 1086m, 1049s, 1027s, 962m, 931w, 893w, 847m, 803s, 731s, 635w [γ(N−H out-of-plane), ν(N−C)]; 537m, 505m [ν(Mo−C), ν(Cu−N)]. Solid-state UV−vis-NIR of 1 (nm): 256, 369 [MLCT band of [Mo(CN) 8 ] 4− ]; 430 [MMCT band in Cu(II)-Mo(IV) pair]; 710, 823 [d−d bands of (LH) 2 L 2 Cu 3 ] (Supporting Information, Figure S4). | [] | [] | ["[(bdapH) 2 (bdap) 2 Cu II 3 ][Mo IV (CN) 8 ]·H 2 O", "C 20 H 40 Cu 3 MoN 16 O 5"] | ["Cu(ClO 4 ) 2 ·6H 2 O--37 mg, 0.1 mmol", "K 4 [Mo(CN) 8 ]·2H 2 O--25 mg, 0.05 mmol"] | [] | ["1,3-diamino-2-propanol--45 mg, 0.5 mmol"] | [] | [] | ["H 2 O--16 mL"]
ic070132u | Synthesis of [Mn 3 (NC 5 H 4 -PO 3 H) 4 (H 2 O) 6 (ClO 4 ) 2 ] (2). A 0.072 g portion (0.5 mmol) of pyridyl-4-phosphonic acid was mixed with 0.181 g of Mn(ClO 4 ) 2 ‚6H 2 O (0.5 mmol) in 3 mL of deionized distilled water, and the mixture was heated in a Teflon-lined steel vessel (volume ∼20 mL) at 170 °C for 4 days. The vessel was cooled to room temperature, and the colorless solution was kept at room temperature for slow evaporation. The tiny platelike colorless crystals good for X-ray diffraction were collected after a few days by filtration (yield ∼35% based on Mn). Anal. Calcd for C 20 H 32 Cl 2 Mn 3 N 4 O 26 P 4 : C, 23.21; H, 3.09; N, 5.41. Found: C, 22.98; H, 3.25; N, 5.31. FTIR frequencies (KBr) above 1000 cm -1 : 2952 s, 2916 s, 2852 s, 1632 m, 1499 w, 1462 w, 1374 w, 1375 w,1131 m, 1223 w, 1096 m. | [] | [] | ["[Mn 3 (NC 5 H 4 -PO 3 H) 4 (H 2 O) 6 (ClO 4 ) 2 ]", "C 20 H 32 Cl 2 Mn 3 N 4 O 26 P 4"] | ["Mn(ClO 4 ) 2 ‚6H 2 O--0.181 g, 0.5 mmol"] | [] | ["pyridyl-4-phosphonic acid--0.072 g, 0.5 mmol"] | ["170 \nC"] | ["4 days"] | ["deionized distilled water--3 mL"]
chem.200501067 | {[CdACHTUNGTRENNUNG(bpfb) 2 ACHTUNGTRENNUNG(NO 3 ) 2 ]·ACHTUNGTRENNUNG(PhNMe 2 ) 2 } n ACHTUNGTRENNUNG(8 b): The general procedure described above was followed with N,N-dimethylaniline (0.24 mL, 1.9 mmol). After the mixture was allowed to stand for 24 h at 58C, the title compound was obtained as pale-yellow, prism-shaped crystals in 23% yield (9.9 mg). Elemental analysis calcd (%) for C 62 H 46 CdF 16 N 8 O 6 ([CdACHTUNGTRENNUNG(bpfb) 2 ACHTUNGTRENNUNG(NO 3 ) 2 ]· (PhNMe 2 ) 2 ): C 53.40, H 3.22, N 7.78; found: C 53.55, H 3.03, N 7.69. | [] | [] | ["[Cd(bpfb) 2 (NO 3 ) 2 ]·(PhNMe 2 ) 2"] | [] | [] | ["N,N-dimethylaniline--0.24 mL, 1.9 mmol"] | ["58C"] | ["24 h"] | []
inorganics8110060 | calc. for C 14 H 18 Cl 2 N 6 Zn (FW = 406.65 g/mol): C, 41.35; H, 4.46; N, 20.67%. Found: C, 40.95; H, 4.23; N, 20.35%. IR (cm −1 ): 3160(w), 3110(m) ν (C–H aromatic ), 2930(m), 2870(m) ν (C–H aliphatic ), 1539(s) ν (C=N), 1387(m), 1329(m), 1192(vs), 1110(m), 1029(vs), 973(w), 883(m), 934(m), 786(w), 728(m), 680(m), 656(vs). | [] | [] | ["C 14 H 18 Cl 2 N 6 Zn"] | [] | [] | [] | [] | [] | []
j.dyepig.2015.06.035 | 2.2. Synthesis of the coordination polymers 1e5 2.2.1. Synthesis of [Co(H 2 ttac)(phen) 2 ]  4H 2 O (1) A mixture of 4,5-di(3'-carboxylphenyl)-phthalic acid (0.05 mmol, 20.3 mg), cobalt perchlorate-hydrate (0.1 mmol, 36.6 mg) and 1,10-phenanthroline (0.1 mmol, 18.0 mg) in 10 mL of water was adjusted to pH 4.0 with 1 mol L 1 KOH solution. The mixture was then transferred to and sealed in a 25 mL Teﬂon-lined stainless autoclave, followed by heating at 140  C for 72 h to afford pink block-shaped crystals in 24.7% yield after slowly cooling to room temperature at a rate of 5  C/h. Elemental analysis calculated for C 46 H 36 CoN 4 O 12 (895.72): C 62.34%, H 4.17%, N 6.13%; Found: C 61.70%, H 4.05%, N 6.26%. Selected IR (cm 1 ): 3430(m), 3066(m), 2926(m), 2604(m), 1704(s), 1605(s), 1517(m), 1430(m), 1373(s), 1311(m), 1298(m), 1256(m), 1117(w), 1028(w), 816(m), 765(m), 717(m), 651(m), 560(m). | [] | [] | ["[Co(H 2 ttac)(phen) 2 ] ? 4H 2 O", "C 46 H 36 CoN 4 O 12"] | ["cobalt perchlorate-hydrate--0.1 mmol, 36.6 mg"] | [] | ["4,5-di(3'-carboxylphenyl)-phthalic acid--0.05 mmol, 20.3 mg", "1,10-phenanthroline--0.1 mmol, 18.0 mg"] | ["140 \nC"] | ["72 h"] | ["water--10 mL"]
ic702403h | Preparation of {X 2 [Fe 2 O(ox) 2 Cl 2 ] · pH 2 O} n [X ) Li + (1), Na + (2), and K + (3) with p ) 4 and X ) MeNH 3 + (4), Me 2 NH 2 + (5), and EtNH 3 + (6) with p ) 2]. Compounds 1-6 were obtained as red rhombuses by slow evaporation at room temperature of an aqueous solution (10 mL) containing FeCl 3 (5 mmol), H 2 ox (5 mmol), and XCl (5 mmol) [X ) Li + (1), Na + (2), K + (3), MeNH 3 + (4), Me 2 NH 2 + (5), and EtNH 3 + (6)]. Suitable crystals for X-ray diffraction were obtained within 1 or 2 weeks. Yield: ca. | [] | [] | ["{X 2 [Fe 2 O(ox) 2 Cl 2 ] · pH 2 O} n"] | ["FeCl 3--5 mmol"] | ["XCl--5 mmol"] | ["H 2 ox--5 mmol"] | ["room temperature"] | ["1 or 2 weeks"] | ["aqueous solution--10 mL"]
s0020-1693(02)00877-0 | 2.3. Synthesis of the complexes 2.3.1. [Ag(m-XYTQ)] n (ClO 4 ) n (1) To a solution of 0.085 g (0.2 mmol) of m -XYTQ in 2 ml of CHCl 3 was slowly added a solution of AgClO 4 ×/ xH 2 O (0.041 g, 0.2 mmol) in 1 ml of MeCN with stirring at room temperature (r.t.). A small amount of DMSO ( /0.5 ml) was added if necessary to ensure complete solution. The resulting mixture was filtered and the complex crystallizes as colorless needles in 2 /3 days by slow diffusion of ether vapor into the filtrate, yield  / 70%. The solid product is stable to air and light. Anal.Calc. For C 26 H 20 N 2 ClO 4 S 2 Ag: C, 49.42; H, 3.19; N, 4.43; S, 10.15. Found: C, 50.15; H, 3.28; N, 4.53; S, 10.35%. IR (KBr pellet): 3437br and w, 3050w, 3001w, 2924w, 1665s, 1595m, 1489s, 1454m, 1377m, 1307w, 1089vs, 828s, 786s, 709m, 660m, 625s cm 1 . | [] | [] | ["[Ag(m-XYTQ)] n (ClO 4 ) n", "1", "C 26 H 20 N 2 ClO 4 S 2 Ag"] | ["AgClO 4 ×/ xH 2 O--0.041 g, 0.2 mmol"] | [] | ["m -XYTQ--0.085 g, 0.2 mmol"] | ["room temperature (r.t.)"] | ["2 /3 days"] | ["CHCl 3--2 ml", "MeCN--1 ml", "DMSO-- /0.5 ml"]
ic902057d | [(acac)Cu(6)],8.A THF (8 mL) solution of 6 (25 mg, 0.087 mmol) was mixed with a THF (8 mL) solution of Cu(acac) 2 (22.8 mg, 0.087 mmol). The reaction mixture was stirred for 20 min and then was evaporated to dryness under vacuum. The crude product was purified by chromatography (SiO 2 , CHCl 3 ,Rf= 0.44). The resulting solid was washed with n-pentane (50 mL) to afford 8 as a red solid (27.3 mg, 69.5%). Dichroic red-green crystals were grown by slow evaporation of a CHCl 3 solution of the complex. UV-vis, (CH 2 Cl 2 ) λ max (nm)/ε (mol -1 Lcm -1 ): 227 (33 000), 294 (24 000), 342 (15 000), 482 (32 000), 493 (39 000). Anal. Calcd for C 23 H 20 N 4 O 2 Cu: C, 61.67; N, 12.51; H, 4.50. Found: C, 61.62; N, 12.67; H, 4.82. | [] | [] | ["(acac)Cu(6)"] | ["Cu(acac) 2--22.8 mg, 0.087 mmol"] | [] | [] | [] | ["20 min"] | ["THF--8 mL", "CHCl 3--50 mL"]
ic048518h | Preparation of Fulvenes II-1, III-1, and IV-1. A solution of 4-cyanobenzoyl chloride (1.76 g, 10.6 mmol) and 2-furoyl chloride (1.06 mL, 10.6 mmol) in anhydrous ether (20 mL) was added dropwise to a solution of cyclopentadienyl anions (31.8 mmol) in anhydrous ether at 0 °C, which derived from Cp (31.8 mmol) and PhLi (31.8 mmol) in anhydrous ether. The mixture was stirred overnight at room temperature. The solvent was then reduced to about 10 mL under vacuum. Hexane was added, and an orange solid precipitated. The solid was washed with hexane several times and stirred in HCl (5% in water) overnight. The final product was purified by column chromatography on silica gel (CH 2 Cl 2 /hexane, 2:1) to afford fulvenes II-1, III-1, and IV-1. Fulvene II-1 (0.11 g, yield 4%): corresponding spectral data for fulvene II-1 are identical with those of reported data. | [] | ["overnight"] | ["Fulvenes II-1", "Fulvenes III-1", "Fulvenes IV-1"] | [] | [] | ["4-cyanobenzoyl chloride --1.76 g, 10.6 mmol", "2-furoyl chloride --1.06 mL, 10.6 mmol", "cyclopentadienyl anions--31.8 mmol", "Cp --31.8 mmol", "PhLi --31.8 mmol"] | [] | [] | ["anhydrous ether--20 mL", "HCl (5% in water)--NaN"]
s0108270111011413 | Experimental A mixture of Cd(NO 3 ) 2 6H 2 O (34.5 mg, 0.1 mmol), H 2 PBEA (19.4 mg, 0.1 mmol), BTB (19.2 mg, 0.1 mmol) and NaOH (8.0 mg, 0.2 mmol) in H 2 O (10 ml) was sealed in a 16 ml Teﬂon-lined stainless steel container and heated at 413 K for 72 h. After cooling to room temperature, white block-shaped crystals of (I) were collected by ﬁltration and washed several times with water and ethanol (yield 32.5%, based on H 2 PBEA). Elemental analysis for C 18 H 20 CdN 6 O 4 : C 43.52, H 4.06, N 16.92%; found: 43.61, H 4.08, N 16.94%.metal-organic compounds m138 Wang et al. [Cd(C 10 H 8 O 4 )(C 8 H 12 N 6 )] Acta Cryst. (2011). C67, m137–m139 Figure 1 A view of the local coordination of the Cd II cations in (I), showing the atom-numbering scheme. Displacement ellipsoids are drawn at the 50% probability level. [Symmetry codes: (i) x  1, y, z  1; (ii) x +2,y +1, z + 1; (iii) x, y, z  1.] Figure 2 A view of the two-dimensional framework of (I). | [] | [] | ["[Cd(PBEA)(BTB)]", "C 18 H 20 CdN 6 O 4"] | ["Cd(NO 3 ) 2 \n6H 2 O--34.5 mg, 0.1 mmol"] | ["NaOH--8.0 mg, 0.2 mmol"] | ["H 2 PBEA--19.4 mg, 0.1 mmol", "BTB--19.2 mg, 0.1 mmol"] | ["413 K"] | ["72 h"] | ["H 2 O--10 ml"]
j.poly.2014.04.029 | Light yellow rhombic crystals of 5 were obtained and picked out, washed with distilled water and dried in air (Yield: 32.6% based on Ho). Elemental Anal. Calc. for C 18 H 24 Ho 2 MnN 4 O 24 S 2 : C, 19.14; H, 2.14; N, 4.96. Found: C, 19.02; H, 1.99; N, 4.81%. IR (KBr, cm –1 ): 3448.53vs, 1633.54s, 1560.18m, 1473.15w, 1419.87m, 1384.36s, 1322.45w, 1272.86w, 1119.07w, 806.07w, 628.32w. | [] | [] | ["C 18 H 24 Ho 2 MnN 4 O 24 S 2"] | [] | [] | [] | [] | [] | []
j.poly.2013.08.032 | The reaction mixture was stirred continuously for 40 min and the separated white solid potassium N 0 (4-methylpiperazine)-1-carbodithioate [K(mpcdt)] was ﬁltered, washed with EtOH and air dried. Yield: 70%; m.p. 205 °C. Anal. Found: C, 33.50; H, 5.13; N, 13.08; S, 29.80%. Calc. for C 6 H 11 N 2 S 2 K (215.00): C, 33.48; H, 5.11; N, 13.02; S, 29.76%. IR (KBr, m cm 1 ): m (C@N) 1469, m (C@S) 970.1 H NMR (DMSO-d 6 , d, ppm): 2.20–3.06 (m, 8H, CH 2 ), 4.38 (s, 3H, CH 3 ).13 C NMR (DMSO-d 6 , d, ppm): 200.10 (C@S), 154.05 (C–N), 51.80–54.25 (CH 2 ), 45.25 (CH 3 ). UV–Vis [k max , DMSO, nm]: 268, 288. | [] | [] | ["K(mpcdt)"] | [] | [] | ["potassium N 0 (4-methylpiperazine)-1-carbodithioate--NaN"] | [] | ["40 min"] | ["EtOH--NaN"]
acsomega.8b02484 | Cross-polarization (CP)-MAS 31 P NMR δ: −12.0 (q).Synthesis of Compound 3g Using Grinding Method (Method B). This compound was synthesized by a similar procedure to 2g by using CuBr (0.019 g, 0.136 mmol) and 1 (0.040 g, 0.136 mmol). The oﬀ-white compound 3g was collected and characterized by 31 P{ 1 H} NMR spectroscopy and elemental analysis. Yield: 88% (0.052 g). mp: 180−182 °C.31 P{ 1 H} NMR (202 MHz, CDCl 3 ) δ: − 16.8 (br, s). Anal.Calcd for C 17 H 16 N 3 PCuBr: C, 46.75; H, 3.69; N, 9.62%.Found: C, 46.65; H, 3.63; N, 9.26%.Eﬀect of Solvent on Grinding Compound 3g (3gs) (Method C). This compound was synthesized by a similar procedure to 2gs by using 3g (20 mg). The oﬀ-white compound 3gs was collected and characterized by 31 P{ 1 H} NMR spectroscopy and elemental analysis. mp: 238−240 °C.31 P{ 1 H} NMR (202 MHz, CDCl 3 ) δ: −14.8 (br, s). Anal.Calcd for C 17 H 16 N 3 PCuBr: C, 46.75; H, 3.69; N, 9.62%.Found: C, 46.86; H, 3.42; N, 9.46%.[{CuI} 4 {C 4 H 3 N 2 -2-NH(CH 2 PPh 2 )} 2 (NCCH 3 ) 2 ](4) (Method A). | [] | [] | ["Compound 3g", "Compound 3gs", "{CuI} 4 {C 4 H 3 N 2 -2-NH(CH 2 PPh 2 )} 2 (NCCH 3 ) 2"] | ["CuBr--0.019 g, 0.136 mmol", "1--0.040 g, 0.136 mmol", "3g--20 mg"] | [] | [] | [] | [] | []
c9ce01675a | Found (%): C, 53.62; H, 4.39; N, 4.61. IR (cm −1 , KBr): 3218(m), 1630(s), 1599(s), 1552(m), 1500(m), 1407(m), 1188(m), 943(w), 793(m), 730(m) (Fig. S1†). | [] | [] | [] | [] | [] | [] | [] | [] | []
c2ce26368h | Synthesis of (H 3 O) 4 [Mn 7 (L) 6 ]?17H 2 O (2). A mixture of Mn(CH 3 COO) 2 ?4H 2 O (0.1610 g, 0.6569 mmol) and H 3 L (0.1073 g, 0.4123 mmol) in 8.0 mL distilled water with the pH value adjusted to 4.17 was sealed into a Parr Teflon-lined autoclave (23 mL) and heated at 140 uC for 120 h. After slow cooling to room temperature with a rate of 0.045 uC min 21 , colorless crystals were obtained as a homogenous phase based on powder XRD patterns. Yield: 0.0356 g (22%). Anal. Calc. for C 54 H 106 N 12 O 51 P 6 Mn 7 : C 28.08, H 4.63, N 7.28%. Found: C 27.82, H 3.71, N 7.39%. IR (KBr pellet, cm 21 ): 3394 s (n O–H ), 3057 w, 2938 w (n C–H ), 2895 w (n C–H ), 1614 s (nas CO ), 1393 m, 1357 w, 1324 m, 1300 w, 1231 w, 1158 s (n PLO ), 1114 s (n P–O ), 1074 s (n P–O ), 1006 m (n P–O ), 972 m (n P–O ), 925 w, 868 w, 816 w, 776 w, 752 w, 633 w, 501 w. | [] | [] | ["(H 3 O) 4 [Mn 7 (L) 6 ]·17H 2 O", "C 54 H 106 N 12 O 51 P 6 Mn 7"] | ["Mn(CH 3 COO) 2 \n4H 2 O--0.1610 g, 0.6569 mmol"] | [] | ["H 3 L--0.1073 g, 0.4123 mmol"] | ["140 uC"] | ["120 h"] | ["distilled water--8.0 mL"]
j.ica.2009.09.025 | This complex could also be obtained in low yields by the solvothermal reactions of Zn salts, H 2 dpa, and 1,10 0 -phen with different molar ratios in 10 ml of ethanol or methanol and other solvent. | [] | [] | ["NaN"] | ["Zn salts--NaN"] | [] | ["H 2 dpa--NaN", "1,10 0 -phen--NaN"] | [] | [] | ["ethanol--10 ml", "methanol--NaN"]
c9dt03145f | Synthesis of nanocrystals of 2 with PVA. A mixture of Zn(NO 3 ) 2 ·6H 2 O (0.059 g, 0.2 mmol), PVA (0.150 g), and EtOH (4 mL) was sonicated for 20 min. A solution of NH 3 ·H 2 O (4 mL) and H 3 idbt (0.02 g, 0.1 mmol) was added to the mixture of PVA/EtOH and sonicated for another 30 min. Then, the solution was heated at 180 °C for three days. After cooling, the nanocrystals were achieved by centrifugation at 10 000 rpm for 15 min. The nanocrystals of 2 were washed by sonication after being re-dispersed in EtOH. | [] | ["15 min"] | [] | ["Zn(NO 3 ) 2 ·6H 2 O--0.059 g, 0.2 mmol"] | [] | ["PVA--0.150 g", "H 3 idbt--0.02 g, 0.1 mmol"] | ["180 °C"] | ["three days"] | ["EtOH--4 mL", "NH 3 ·H 2 O--4 mL"]
ic049787a | Bright yellow crystals formed in about two weeks. The yield was 67%. IR (cm -1 , KBr pellet): 3095(m), 1618(s), 1520(m), 1474(s), 1410(s), 1367(s), 1305(w), 1170(s), 1108(s), 1050(m), 1018(s), 845(vs). Anal. Calcd for C 49 H 49 Ag 4 Cl 3 F 24 N 24 P 4 : C, 28.11; H, 2.34; N, 16.06%. Found: C, 28.21; H, 2.24; N, 16.11%.Preparation of [Ag(C 6 H 6 N 2 O)](SO 3 CF 3 ) (6). An ethanol solution (5 mL) of AgSO 3 CF 3 (19.9 mg, 0.077 mmol) was slowly diffused into a CH 2 Cl 2 solution (5 mL) of L6 (9.2 mg, 0.038 mmol).Yellow crystals formed in about one week. The yield was 63%. IR (cm -1 , KBr pellet): 3100(w), 3000(w), 2940(w), 1689(s), 1628(s), 1435(s), 1410(s), 1355(s), 1260(vs), 1165(vs), 1095(s), 1045(s), 850(m), 760(m). Anal. Calcd for AgC 7 H 6 F 3 N 2 O 4 S: C, 22.16; H, 1.58; N, 7.39%. Found: C, 22.17; H, 1.61; N, 7.34%. | [] | [] | ["[Ag(C 6 H 6 N 2 O)](SO 3 CF 3 )", "6", "AgC 7 H 6 F 3 N 2 O 4 S"] | ["AgSO 3 CF 3--19.9 mg, 0.077 mmol"] | [] | ["L6--9.2 mg, 0.038 mmol"] | [] | [] | ["ethanol--5 mL", "CH 2 Cl 2--5 mL"]
b915118d | n max (KBr pellet)/cm 1 : 3369 s, 3025 m, 1614 s, 1587 s, 1572 s, 1470 w, 1443 w, 1401 s, 1322 w, 1283 m, 1194 w, 1079 m, 1020 m, 943 s, 883 s, 786 s, 690 m, 419 s. | [] | [] | [] | [] | [] | [] | [] | [] | []
15533174.2012.753612 | Preparation of [NiNa(L)(dca)] 2n ·(CH 3 COOCH 3 ) n ·(H 2 O) n (2) Complex 2 can be prepared in the similar way of 1 except that sodium hydroxide was replaced by triethylamine. Crystals of 2 was obtained by manual separation (Yield: 285 mg, ca. 52% based on Ni). Elemental analysis for 2:C 23.50 H 27 N 5 NaNiO 5.50 , Anal. Calcd. (%): C, 51.76; H, 4.71; N, 12.93; Found (%): C, 51.68; H, 4.77; N, 12.85. | [] | [] | ["[NiNa(L)(dca)] 2n ·(CH 3 COOCH 3 ) n ·(H 2 O) n", "C 23.50 H 27 N 5 NaNiO 5.50"] | [] | [] | ["L--NaN", "dca--NaN"] | [] | [] | []
j.poly.2006.01.030 | 2.2.3. [[Cu 4 (l-OMe) 4 (l-btp) 4 (ClO 4 ) 2 (MeCN) 2 ]  (ClO 4 )](ClO 4 ) Æ 2H 2 O(3) The procedure is similar with that of 2 using Cu(ClO 4 ) 2 Æ 6H 2 O (0.222 g, 0.6 mmol) instead of Cu(BF 4 ) 2 Æ 6H 2 O (0.133 g, 25%). Anal. Calc. for C 44 H 46 Cl 4 Cu 4 N 30 O 20 (1711.02, vacuum-dried sample): C, 30.89; H, 2.71; N, 24.56. Found: C, 30.61; H, 2.90; N, 24.17%. IR (KBr, m): 1613(s), 1530(s), 1480(s), 1371(m), 1283(s), 1222(s), 1146(s), 1120(s), 1174(s), 1077(s), 981(s), 890(m), 807(s), 780(m), 670(m), 636(w), 539(w) cm 1 . | [] | [] | ["[[Cu 4 (l-OMe) 4 (l-btp) 4 (ClO 4 ) 2 (MeCN) 2 ]  (ClO 4 )](ClO 4 ) Æ 2H 2 O", "C 44 H 46 Cl 4 Cu 4 N 30 O 20"] | ["Cu(ClO 4 ) 2 Æ 6H 2 O--0.222 g, 0.6 mmol"] | [] | [] | [] | [] | []
s0020-1693(00)00244-9 | 2 .7 . Synthesis of [ Cu 2 ( SO 4 )( ur ) 2 ] n · 2 nH 2 O (10) Green crystals of 10 were prepared similarly to 8, starting from CuSO 4 .5H 2 O (0.43 mmol). Yield 61 mg (29%), dec.\ 210°C. D. Alberto Gianolio et al./ Inorganica Chimica Acta 309 (2000) 91 – 102 96 Fig. 2. Packing of [Co(OH 2 ) 2 (Hur) 2 ]Cl 2 ·2H 2 O(1) projected along a. | [] | [] | ["[Cu2(SO4)(ur)2]n·2nH2O"] | ["CuSO4.5H2O--0.43 mmol"] | [] | ["ur--NaN"] | [] | [] | []
j.poly.2018.11.039 | 2.2.3. Synthesis of Cd 2 (HL)(2,2 0 -bpy) 2 (H 2 O) (3) A mixture of H 5 L (0.048 g, 0.1 mmol), Cd(NO 3 ) 2 4H 2 O (0.031 g, 0.1 mmol), 2,2 0 -bpy (0.015 g, 0.1 mmol), H 2 O (9.5 mL), and aqueous NaOH solution (2.5 mL, 0.1 mol L 1 ) was sealed in a 25 mL Teﬂon reactor. The Teﬂon reactor was heated to 140 °C for 4 days, and then cooled to room temperature. Colorless block crystal products were obtained. The crystal products were collected and dried in air. | [] | [] | ["Cd 2 (HL)(2,2 0 -bpy) 2 (H 2 O)"] | ["Cd(NO 3 ) 2 \n4H 2 O--0.031 g, 0.1 mmol"] | [] | ["H 5 L--0.048 g, 0.1 mmol", "2,2 0 -bpy--0.015 g, 0.1 mmol"] | ["140 \n°C"] | ["4 days"] | ["H 2 O--9.5 mL", "aqueous NaOH solution--2.5 mL, 0.1 mol L \n1 "]
ic202082w | Synthesis of [Dy 2 (TPO) 2 (HCOO)]·(Me 2 NH 2 )·(DMF) 4 ·(H 2 O) 6 (6).The procedure was the same as that for compound 1 except that Y(NO 3 ) 3 ·6H 2 O was replaced by Dy(NO 3 ) 3 ·6H 2 O. Yield: 82% (based on H 3 TPO). Anal. Calcd for C 58 H 74 N 5 O 28 P 2 Dy 2 (M r = 1678.26): C, 41.56; H, 4.45; N, 4.18. Found: C, 41.53; H, 4.41; N, 4.11. ν = 3394(br), 3059(m), 2930(w), 1668(s), 1591(s), 1535(s), 1498(m), 1418(s), 1169(s), 1113(s), 1017(m), 858(m), 777(m), 744(s), 700(m), 581(m), 489(m). | [] | [] | ["[Dy 2 (TPO) 2 (HCOO)]·(Me 2 NH 2 )·(DMF) 4 ·(H 2 O) 6", "C 58 H 74 N 5 O 28 P 2 Dy 2"] | ["Dy(NO 3 ) 3 ·6H 2 O--NaN"] | [] | ["H 3 TPO--NaN"] | [] | [] | ["Me 2 NH 2--NaN", "DMF--NaN", "H 2 O--NaN"]
b926324a | Synthesis of [CoL2(H 2 O) 4 ] n (7) A mixture of Co(NO 3 ) 2 $6H 2 O (29.10 mg, 0.1 mmol), H 2 L2 (9 mg, 0.029 mmol) and DMF–H 2 O (1 : 4, v/v, 8 mL) was placed in a Parr Teﬂon-lined stainless steel vessel (15 mL) under autogenous pressure and heated at 80  C for 24 h. Large quantities of pink prism crystals were obtained, which were ﬁltered off, washed with mother liquid and dried under ambient conditions. Yield of the reaction was ca. 69% based on H 2 L2. Anal. | [] | [] | ["[CoL2(H 2 O) 4 ] n"] | ["Co(NO 3 ) 2 $6H 2 O--29.10 mg, 0.1 mmol"] | [] | ["H 2 L2--9 mg, 0.029 mmol"] | ["80  C"] | ["24 h"] | ["DMF–H 2 O--8 mL"]
cg101414x | Synthesis of [Cu 2 (hfbba) 2 (3-mepy) 2 ] (Cu-F-MOF-4B). 0.5 mL of 3-methyl pyridine stock solution and 1.5 mL of H 2 hfbba solution (0.20 M) in DEF were mixed in a 5 mL vial. 0.5 mL of Cu(NO 3 ) 2 3 3H 2 O solution (0.20 M) in DEF was added to this solution. The vial was capped and heated to 85 °C for 96 h. The mother liquor was decanted and the products were washed with DEF (15 mL) three times. Dark blue colored crystals of Cu-F-MOF-4B were collected by filtration and dried in air (10 min). [Yield: 67%, 0.0161 g depending on Cu(NO 3 ) 2 3 3H 2 O]. | [] | ["10 min"] | ["[Cu 2 (hfbba) 2 (3-mepy) 2 ] (Cu-F-MOF-4B)"] | ["Cu(NO 3 ) 2 3 3H 2 O--0.5 mL, 0.20 M"] | [] | ["3-methyl pyridine--0.5 mL", "H 2 hfbba--1.5 mL, 0.20 M"] | ["85 °C"] | ["96 h"] | ["DEF--15 mL"]
s0108270102007539 | Tributyltin chloride (1.22 ml, 0.005 mol) was added slowly with constant stirring. The reaction mixture was re¯uxed for 8 h under an inert atmosphere. Silver chloride which formed during the reaction was removed by ®ltration and the solvent was evaporated under reduced pressure. Puri®ed (I) was obtained by crystallization of the product from chloroform±n-hexane (1:1) at room temperature. | [] | [] | ["NaN"] | ["Tributyltin chloride--1.22 ml, 0.005 mol"] | [] | [] | ["reflux"] | ["8 h"] | []
ncrs-2014-9142 | Source of material The mix ture of 3-(4-fluoro-phenyl)-acrylic acid (0.1 mmol, 16.6 mg), 1,2-di(4-pyridyl)eth yl ene (0.1 mmol, 18.4 mg), NiSO 4 ×6H 2 O (0.1 mmol, 26.2 mg), NaOH (0.1 mmol, 4.0 mg), and H 2 O (7 ml) was sealed in a 23 ml Tef lon-lined au to clave, heated to 393K for 3 days, and then slowly cooled down to room tem per a ture for crys tal li za tion. Green nee dle-shaped crys tals of the ti tle com pound were ob tained. | ["room temperature"] | [] | [] | ["NiSO 4 ×6H 2 O--0.1 mmol, 26.2 mg", "NaOH--0.1 mmol, 4.0 mg"] | [] | ["3-(4-fluoro-phenyl)-acrylic acid--0.1 mmol, 16.6 mg", "1,2-di(4-pyridyl)ethylene--0.1 mmol, 18.4 mg"] | ["393K"] | ["3 days"] | ["H 2 O--7 ml"]
j.ica.2011.04.008 | 2.3.2. Syntheses of [Co 2 (L) 2 ( l 1,1 -N 3 ) 2 (N 3 ) 2 ](1) The slow addition of 20 mL of a yellow methanolic solution of the Schiff base (LH) (0.252 g, 1 mmol) to 10 mL of a methanolic solution of cobalt perchlorate hexahydrate (0.365 g, 1 mmol) resulted in a dark red solution. This solution was stirred for 15 min at room temperature and then followed by the addition of 2 mL of an aqueous solution of sodium azide (0.130 g, 2 mmol). The dark red solution so obtained was gently stirred for 1 h at 40 °C, resulting in a color change from dark red to dark brown. The dark brown solution was then ﬁltered and kept at room temperature. Brown needle shaped crystals suitable for X-ray diffraction was obtained after one day. The crystals were ﬁltered and air-dried. Yield: 0.314 g (86%). Anal. Calc. for [C 32 H 30 Co 2 N 16 O 2 ]: C, 48.69; H, 3.80; N, 28.40. Found: C, 48.62; H, 3.77; N, 28.38%. | [] | ["one day"] | ["[Co 2 (L) 2 ( l 1,1 -N 3 ) 2 (N 3 ) 2 ]", "[C 32 H 30 Co 2 N 16 O 2 ]"] | ["cobalt perchlorate hexahydrate--0.365 g, 1 mmol"] | ["sodium azide--0.130 g, 2 mmol"] | ["Schiff base (LH)--0.252 g, 1 mmol"] | ["40 °C"] | ["1 h"] | ["methanol--20 mL", "methanol--10 mL", "water--2 mL"]
j.ica.2010.08.016 | Yellow blocks of 1 suitable for X-ray diffraction were isolated in 65% yield. IR (KBr pellet, cm 1 ): 3046(b), 1607(m), 1542(m), 1385(w), 1142(m), 1092(w), 993(m), 957(s), 837(w), 723(m), 620(w), 558(w), 508(w). | [] | [] | ["C 8 H 7 NO 5 Zn"] | [] | [] | [] | [] | [] | []
j.jorganchem.2016.11.014 | Found: C 38.84, H 4.73, N 7.88. IR (KBr disk): 3421(w), 2360(w), 1650(w), 1449(s), 1415 (s), 1267(s), 1245(w), 1178(s), 1079(w), 1018(w), 784(m), 646(w) cm 1 .1 H NMR (400 MHz, CD 3 OD, ppm): d ¼ 8.87e8.74 (d, 2H, Py-H), 8.44e8.30 (d, 2H, Py -H), 8.21e8.00 (d, 2H, Py -H), 7.91e7.59 (d, 2H, Py -H), 1.66 (d, 30H, Cp * -H). | [] | [] | [] | [] | [] | [] | [] | [] | []
j.jssc.2016.08.025 | [Nd 2 (NiL)(nip) 3 (H 2 O)]  2H 2 O(7). The synthetic method was similar to that for 6 except the pH value of the solution was adjusted to about 7–8 with triethylamine. The red crystals of 7 were obtained (yield 44.5% based on Nd). Found: C, 37.94; H, 2.29; N, 7.25%. Calcd for C 43 H 31 N 7 Nd 2 NiO 23 7: C, 37.91; H, 2.28; N, 7.20%.Main IR bands: 3414(br), 1647 m, 1609 s, 1552 s, 1451 m, 1375 s, 1343 s, 1280 m, 923 m, 792 m, 760 m, 738 m, 710 m, 460 m. | [] | [] | ["[Nd 2 (NiL)(nip) 3 (H 2 O)]  2H 2 O", "C 43 H 31 N 7 Nd 2 NiO 23 7"] | ["Nd--NaN", "NiL--NaN"] | [] | ["nip--NaN"] | [] | [] | []
ic501704g | 10: Yield, 40 mg, 62% (based on Cu). Green crystalline compound soluble in ethanol, methanol, acetonitrile, and water. Anal. Calcd for C 16 H 14 CuN 6 O 5 S(Mr = 465.93): C, 41.24; H, 3.03; N, 18.04. Found: C, 41.05; H, 3.00; N, 18.12. ESI-MS: m/z: 466.9 [Mr +H] + . IR (KBr, selected bands, cm −1 ): 3455 ν(O−H), 2944 and 2677 ν(N−H), 2213 ν(CN), 1614 ν(CN). | [] | [] | ["C 16 H 14 CuN 6 O 5 S"] | ["Cu--40 mg"] | [] | [] | [] | [] | ["ethanol--soluble", "methanol--soluble", "acetonitrile--soluble", "water--soluble"]
j.inoche.2012.08.018 | Calcd. (%) for C 33 H 48 Ag 2 N 8 O 7 : C, 44.81; H, 5.47; N, 12.67. Found: C, 44.88; H, 5.41; N, 12.62. IR (KBr, cm -1 ): 3480 (vs, b), 2938 (vs), 2865 (m), 1622 (s), 1577(w), 1460(w), 1428(w), 1405(w), 1383(s), 1320 (s), 1173 (w), 1085 (w), 794 (w), 732 (w), 705(m).[8] Crystal data for 1:C 33 H 48 Ag 2 N 8 O 7 , Mr=884.53, monoclinic, space group P2 1 , a=9.586(3) Å, b=12.713(3) Å, c=15.915(4) Å, β=107.059(4)°, V=1854.2(9) Å 3 , Z=2, D calcd .=1.584 g/cm3, m=1.112 mm -1 , Flack x=0.01(3), R 1[I>2σ(I)] = 0.0497, wR 2(for all data) =0.0897. The structure was solved by direct methods and reﬁned by full-matrix least-squares ﬁtting on F 2 by SHELXL-97 [9]. | [] | [] | ["C 33 H 48 Ag 2 N 8 O 7"] | [] | [] | [] | [] | [] | []
chem.200305640 | {[Co(bhnq)(H 2 O)(EtOH)](H 2 O) 2 (EtOH)} n (4): An aqueous solution of cobalt(ii) acetate tetrahydrate (3 mL, 5 mmol L 1 ) was transferred to a glass tube. An ethanolic solution (6 mL) of H 2 bhnq (2.5 mmol L 1 )was poured into the tube without mixing the two solutions. Dark red pillar crystals began to form within a week. The compound was unstable in air due to the loss of some of the interstitial solvent molecules. Yield: about 25%.{[Zn(bhnq)(H 2 O)(thf)](H 2 O)(THF)} n (5): An aqueous solution of zinc(ii) acetate dihydrate (3 mL, 5 mmolL 1 ) was transferred to a glass tube. A THF solution (6 mL) of H 2 bhnq (2.5 mmolL 1 ) was poured into the tube without mixing the two solutions. Red pillar crystals began to form within a week. The compound was unstable in air due to the loss of some of the interstitial solvent molecules. Yield: about 35 %. | [] | [] | ["{[Co(bhnq)(H 2 O)(EtOH)](H 2 O) 2 (EtOH)} n", "{[Zn(bhnq)(H 2 O)(thf)](H 2 O)(THF)} n"] | ["cobalt(ii) acetate tetrahydrate--3 mL, 5 mmol L 1", "zinc(ii) acetate dihydrate--3 mL, 5 mmol L 1"] | [] | ["H 2 bhnq--2.5 mmol L 1"] | [] | ["within a week", "within a week"] | ["ethanolic solution--6 mL", "THF solution--6 mL"]
c4ce01591f | ĳCu II 4 Lp 4 (H 2 O) 4 ]ĳα-Mo 8 O 26 ][β-Mo 8 O 26 ]·4H 2 O(4).Amixture of ĲNH 4 ) 6 Mo 7 O 24 ·4H 2 O (0.16 g, 0.13 mmol), CuCl 2 ·2H 2 O (0.15 g, 0.87 mmol) and Lp (0.1 g, 0.25 mmol) was dissolved in 10 mL of distilled water and adjusted to pH 3.7 with HCl (2 M) and NaOH (1 M). The mixture was stirred for 0.5 h at room temperature. Then, the suspension was sealed in a Teflon-lined autoclave and kept un der autogenou s pressu re at 180 °C for 5 days. After the autoclave was slowly cooled to room temperature at a rate of 10 °Ch −1 , green block crystals were filtered and washed with distilled w ater (40% yield based on Mo). Anal. calcd for C 96 H 96 N 24 O 60 Mo 16 Cu 4 : C 26.57, H 2.21, N 7.75. Found: C 26.85, H 2.15, N 7.90. Selected IR (KBr pellet, cm −1 ): 3437(s), 3118(w), 1614(s), 1566(w), 1504(w), 1490 (w), 1439(s), 13 63(m), 1230(m), 1165(w), 1101(w), 945(s), 912(s), 839(w), 779(s), 657(m). | [] | [] | ["Cu II 4 Lp 4 (H 2 O) 4 ]α-Mo 8 O 26 ][β-Mo 8 O 26 ]·4H 2 O", "C 96 H 96 N 24 O 60 Mo 16 Cu 4"] | ["(NH 4 ) 6 Mo 7 O 24 ·4H 2 O--0.16 g, 0.13 mmol", "CuCl 2 ·2H 2 O--0.15 g, 0.87 mmol"] | ["HCl (2 M)--pH 3.7", "NaOH (1 M)--pH 3.7"] | ["Lp--0.1 g, 0.25 mmol"] | ["180 °C"] | ["5 days"] | ["distilled water--10 mL"]
chem.201203678 | Synthesis of [Pb 2 ACHTUNGTRENNUNG(m-bpe) 2 (m-O 2 C-p-Tol) 2 (O 2 C-p-Tol) 2 ]·1.5H 2 O (3): A solution of PbACHTUNGTRENNUNG(OAc) 2 ·3H 2 O (38 mg, 0.1 mmol) and bpe (18 mg, 0.1 mmol) in methanol (1.0 mL) was mixed with para-toluic acid (27 mg, 0.2 mmol) and NaOH (5 drops) in methanol (1.0 mL). Slow evaporation of the clear solution yielded colourless block-like crystals in 1 d. Yield: 48 mg (70%); 1 H NMR (300 MHz, [D 6 ]DMSO, 25 8 C, TMS), d = 8.60 (d, J =6.06 Hz, 4H; Py-H), 7.81 (d, J =8.04 Hz, 4H; Ph-H), 7.60 (d, J= 6.09 Hz, 4H; PyH), 7.53 (s, 2H; -CH=CH-), 7.27 (d, J= 7.89 Hz, 4 H; Ph-H), 2.35 ppm (s, Chem. Eur. J. 2013, 00, 0 – 0  2013 Wiley-VCH Verlag GmbH & Co. KGaA, Weinheim www.chemeurj.org These are not the final page numbers! ÞÞ & 5 & FULL PAPER 1D-Ladder Coordination Polymers of Pb II | [] | [] | ["[Pb 2 (m-bpe) 2 (m-O 2 C-p-Tol) 2 (O 2 C-p-Tol) 2 ]·1.5H 2 O", "Pb 2 ACHTUNGTRENNUNG(m-bpe) 2 (m-O 2 C-p-Tol) 2 (O 2 C-p-Tol) 2"] | ["PbACHTUNGTRENNUNG(OAc) 2 ·3H 2 O--38 mg, 0.1 mmol"] | ["NaOH--5 drops"] | ["bpe--18 mg, 0.1 mmol", "para-toluic acid--27 mg, 0.2 mmol"] | [] | ["1 d"] | ["methanol--1.0 mL"]
acs.inorgchem.7b02450 | [{Cu 5 Ho 2 (L) 2 (μ 3 -OH) 4 (ClO 4 )(NO 3 ) 3 (OH 2 ) 5 }(ClO 4 ) 2 (H 2 O) 5 ] ∞ (3).Yield: 0.076 g, 45.8% (based on Cu). Mp: >220 °C. IR (KBr) cm −1 : 3428 (b), 2953 (w), 1650 (s), 1609 (m), 1563 (w), 1465(s), 1294 (m), 1242 (w), 1225 (s), 1095 (s), 1070 (s), 947 (w), 855 (w), 740 (m). Anal. Calcd for C 38 H 62 Cl 3 Cu 5 Ho 2 N 7 O 45 [corresponds to {Cu 5 Ho 2 (L) 2 (μ 3 -OH) 4 (ClO 4 )(NO 3 ) 3 (OH 2 ) 5 }(ClO 4 ) 2 (H 2 O) 5 ]: C, 21.83; H, 2.99; N, 4.69. Found: C, 21.71; H, 2.89; N, 4.78. | [] | [] | ["{Cu 5 Ho 2 (L) 2 (μ 3 -OH) 4 (ClO 4 )(NO 3 ) 3 (OH 2 ) 5 }(ClO 4 ) 2 (H 2 O) 5", "C 38 H 62 Cl 3 Cu 5 Ho 2 N 7 O 45"] | ["NaN--NaN"] | [] | ["NaN--NaN"] | [] | [] | ["NaN--NaN"]
s11696-010-0071-1 | Ru 2 (3,4,5-(C 2 D 5 O) 3 C 6 H 2 COO) 4 Cl] n (II) The precursor complex [Ru 2 (C 2 H 5 COO) 4 Cl] n (47 mg, 0.090 mmol) and 3,4,5-tri(ethoxy-d 5 )benzoic acid (204 mg, 0.757 mmol) were reﬂuxed for 24 h in 5 mL of ethanol. A crystalline product was obtained by leaving the solution at room temperature for one day. Recrystallization from CHCl 3 layered with hexane aﬀorded red-brown crystals of II · 2nC 2 H 5 OH, which were collected and dried under vacuum over CaCl 2 yielding 93 mg (0.071 mmol, 78 % based on [Ru 2 (3,4,5(C 2 D 5 O) 3 C 6 H 2 COO) 4 Cl] n )ofII.IR(KBr,ν/cm −1 ): ν(OH) 3650, ν(ArH) 3101br, ν(CH) 2800br, ν(CD) 2233, 2147, 2114, 2098, 2073, ν(Ar) 1497w, 1584, ν as oCOO) 1455, ν s oCOO) 1397. | [] | ["one day"] | ["Ru 2 (3,4,5-(C 2 D 5 O) 3 C 6 H 2 COO) 4 Cl] n", "II"] | ["[Ru 2 (C 2 H 5 COO) 4 Cl] n--47 mg, 0.090 mmol"] | [] | ["3,4,5-tri(ethoxy-d 5 )benzoic acid--204 mg, 0.757 mmol"] | ["reflux"] | ["24 h"] | ["ethanol--5 mL"]
j.ica.2018.12.011 | Yield (0,003 г) – 4%. Due to the low yield of the complex elemental analysis was not performed.2.3.5. Synthesis of [Cu(2,2′-bipy)Cl 2 ] (5) An ethanol solution (4 ml) of copper (II) chloride (0.102 g, 0.6 mmol) was added to ethanol solution (3 ml) of 2,2′-bipyridine (0.047 g, 0.3 mmol) with stirring. Immediately formed precipitate was ﬁltered out, washed with ethanol and dried in air. | [] | [] | ["[Cu(2,2′-bipy)Cl 2]"] | ["copper (II) chloride--0.102 g, 0.6 mmol"] | [] | ["2,2′-bipyridine--0.047 g, 0.3 mmol"] | [] | [] | ["ethanol--4 ml"]
zaac.202000103 | Synthesis of 1 ⬁ [GaCl 3 (tpt)] (2): 2 was achieved according the general procedure using 44 mg (1 equiv., 250 μmol) GaCl 3 , 79 mg (1 equiv., 253 μmol) tpt and 1 mL m-xylene. The ampoule was placed in a Büchi glass-furnace and heated to 250 °C within 2 h. This temperature was held for 24 h. Now, the reaction mixture was cooled to 220 °C within 20 min. After decanting of the solvent, the raw product was washed and no additional cleaning procedure was needed. The obtained colorless, crystalline product was characterized by powder-X-ray diffraction analysis, IR spectroscopy as well as CHN-analysis. Yield: 101 mg (83%). The product is air and moisture sensitive. GaCl 3 C 18 H 12 N 6 : calcd. C: 44.27%, H: 2.48%, N: 17.21%; found: C: 43.61 %, H: 2.10%, N: 16.60 %. FT-IR (ATR): ν ˜ = 3049.7 (w), 1614.0 (w), 1597.9 (w), 1569.9 (w), 1514.1 (s), 1418.7 (w), 1370.1 (s), 1314.8 (m), 1215.7 (w), 1158.0 (w), 1108.2 (w), 1057.4 (m), 1013.2 (w), 990.3 (w), 872.0 (w), 846.7 (w), 804.3 (s), 754.5 (w), 734.8 (m), 687.6 (w), 665.6 (w), 652.5 (m), 642.0 (s), 516.1 (s), 478.3 (w) cm –1 .Single Crystals of 1 ⬁ [GaCl 3 (tpt)] (2): Single crystals were obtained by a reaction of 41 mg (3 equiv., 233 μmol) GaCl 3 with 48 mg (2 equiv., 138 μmol) tpt. The solid reagents were mixed in a mortar and sealed in a Duran ® glass ampoule. The ampoule with the reaction mixture was placed in a preheated Büchi glass-furnace at 320 °C. After 48 h, the oven was cooled to room temperature within 1 h. This procedure results in a colorless reaction mixture with colorless single crystals of coordination polymer 2. Journal of Inorganic and General Chemistry Zeitschrift für anorganische und allgemeine Chemie ARTICLE Synthesis of 1 ⬁ [GaBr 3 (tpt)] (3): 3 was achieved according the general procedure using 57 mg (1 equiv., 184 μmol) GaBr 3 , 61 mg (1 equiv., 195 μmol) tpt and 1 mL m-xylene. The mixture was placed in a Büchi glass-furnace and heated to 180 °C within 20 min. This temperature was held for 24 h. Afterwards, the solvent was removed by decanting and the raw product was washed. No additional cleaning procedure was needed. The obtained colorless, crystalline product was characterized by powder-X-ray diffraction analysis, IR spectroscopy as well as CHN-analysis. Yield: 95 mg (83%). The product is air and moisture sensitive. GaBr 3 C 18 H 12 N 6 : calcd. C: 34.77 %, H: 1.95%, N: 13.52%; found: C: 35.67%, H: 1.78%, N: 13.54%. FT-IR (ATR): ν ˜ = 3054.0 (w), 1616.8 (w), 1603.6 (w), 1574.2 (w), 1517.3 (s), 1421.7 (w), 1410.2 (w), 1372.9 (s), 1316.5 (m), 1216.8 (w), 1159.9 (w), 1110.4 (w), 1058.9 (m), 1018.6 (w), 991.7 (w), 873.9 (w), 848.7 (w), 806.7 (s), 735.8 (w), 697.7 (w), 688.6 (w), 665.9 (m), 654.9 (s), 643.8 (s), 519.0 (s) cm –1 .Single Crystals of 1 ⬁ [GaBr 3 (tpt)] (3): Single crystals were obtained by a reaction of 72 mg (3 equiv., 233 μmol) GaBr 3 with 48 mg (2 equiv., 154 μmol) tpt. The solid reagents were mixed in a mortar and sealed in a Duran ® glass ampoule. The ampoule with the reaction mixture was placed in a preheated Büchi glass-furnace at 320 °C. After 48 h, the oven was cooled to room temperature within 1 h. This procedure results in a colorless reaction mixture with also colorless single crystals of coordination polymer 3.Synthesis of 1 ⬁ [InI 3 (tpt)] (4): 4 was achieved according the general procedure using 99 mg (1 equiv., 200 μmol) InI 3 , 65 mg (1 equiv., 208 μmol) tpt and 600 mg naphthalene. The reaction mixture was placed in a Büchi glass-furnace and heated to 250 °C within 20 min.The temperature was kept for 12 h. Afterwards, the naphthalene was separated from the solid raw product and the raw product was washed.No additional cleaning procedure was needed. The obtained light orange, crystalline product was characterized by single crystal- and powder-X-ray diffraction analysis, IR spectroscopy as well as CHNanalysis. Yield: 127 mg (85%). The product is air and moisture sensitive. InI 3 C 18 H 12 N 6 : calcd. C: 26.76%, H: 1.50 %, N: 10.40%; found: C: 25.78 %, H: 1.36%, N: 9.98 %. FT-IR (ATR): ν ˜ = 3045.0 (w), 1609.5 (w), 1593.7 (w), 1571.6 (w), 1513.8 (s), 1417.7 (w), 1369.5 (s), 1312.2 (m), 1213.3 (w), 1056.0 (m), 1009.9 (w), 868.1 (w), 800.4 (s), 750.4 (w), 731.6 (w), 692.7 (w), 666.5 (m), 650.1 (s), 642.3 (s), 510.0 (m) cm –1 .Single Crystals of [(AlBr 3 ) 3 (tpt)] (5): Single crystals were obtained by reaction of 62 mg (3 equiv., 232 μmol) AlBr 3 with 24 mg (1 equiv., 77 μmol) tpt. The solid reagents were mixed in a mortar and sealed in a Duran ® glass ampoule. The ampoule with the reaction mixture was placed in a preheated Büchi glass-furnace at 320 °C. After 48 h, the oven was cooled to room temperature within 1 h. This procedure resulted in a colorless reaction mixture with single crystals of complex 5.Single Crystals of [(GaCl 3 ) 3 (tpt)] (6): Single crystals were achieved by reaction of 176 mg (1 equiv., 1.00 mmol) GaCl 3 with 104 mg (1 equiv., 1.00 mmol) 4-cyanopyridine in 0.5 mL toluene. The solid reagents were mixed in a mortar and sealed together with the solvent in a Duran ® glass ampoule. The ampoule with the reaction mixture was placed in a tubular furnace and a heating program with 3 steps was applied, starting with heating to 200 °C in 1 h. The temperature was maintained for 72 h followed by cooling to room temperature within 12 h. The toluene was removed at room temperature and the colorless raw product was washed three times with 1 mL boiling benzene. This procedure resulted in a colorless reaction mixture with single crystals of complex 6.Z. Anorg. Allg. Chem. 2020, 1–9 www.zaac.wiley-vch.de © 2020 The Authors. Published by WILEY-VCH Verlag GmbH & Co. KGaA, Weinheim7 Single Crystals of [(GaBr 3 ) 3 (tpt)] (7): Single crystals were achieved by reaction of 309 mg (1 equiv., 1.00 mmol) GaBr 3 with 309 mg (1 equiv., 1.00 mmol) 4-cyanopyridine in 0.5 mL toluene. The solid reagents were mixed in a mortar and sealed in a Duran ® glass ampoule.The ampoule with the reaction mixture was placed in a tubular furnace and a heating program with 3 steps was applied starting with heating to 200 °C in 1 h. The temperature was maintained for 72 h followed by cooling to room temperature within 12 h. The toluene was removed at room temperature and the colorless raw product was washed three times with 1 mL boiling benzene. This procedure resulted in a colorless reaction mixture with single crystals of complex 7.Supporting Information (see footnote on the first page of this article): 30 figures and 14 tables on crystallographic data, IR spectroscopy and thermal analysis.Keywords: Coordination polymer; Aluminum; Gallium; Indium; 2,4,6-Tri(4-pyridyl)-1,3,5-triazine References [1] S. Batten, N. Champness, X.-M. Chen, J. García-Martínez, S. Kitagawa, L. Öhrström, M. O. Keeffe, M. Suh, J. Reedijk, Pure Appl.Chem. 2013, 85, 1715–1724.[2] S. R. Batten, S. M. Neville, D. R. Turner, Coordination Polymers: Design, Analysis and Application, The Royal Society of Chemistry, Cambridge, UK 2008.[3] S. Bauer, N. Stock, Chem. unserer Zeit 2008, 42, 12–19.[4] C. Janiak, J. K. Vieth, New J. Chem. 2010, 34, 2366–2388.[5] L. V. Meyer, F. Schönfeld, K. Müller-Buschbaum, Chem. Commun. 2014, 50, 8093–8108.[6] J. Heine, K. Muller-Buschbaum, Chem. Soc. Rev. 2013, 42, 9232– 9242.[7] S. Kitagawa, R. Kitaura, S. Noro, Angew. Chem. Int. Ed. 2004, 43, 2334–2375.[8] C. Wang, T. Zhang, W. Lin, Chem. Rev. 2012, 112, 1084–1104.[9] M. Kurmoo, Chem. Soc. Rev. 2009, 38, 1353–1379.[10] S. Halis, H. Reinsch, N. Stock, Z. Anorg. Allg. Chem. 2016, 642, 1340 –1344.[11] T. Rhauderwiek, S. Waitschat, S. Wuttke, H. Reinsch, T. Bein, N.Stock, Inorg. Chem. 2016, 55, 5312–5319.[12] C. B. L. Tschense, N. Reimer, C.-W. Hsu, H. Reinsch, R. Siegel, W.-J. Chen, C.-H. Lin, A. Cadiau, C. Serre, J. Senker, N. Stock, Z. Anorg. Allg. Chem. 2017, 643, 1600 –1608.[13] T. N. Sevastianova, E. I. Davydova, I. V. Kazakov, A. Y. Timoshkin, Russ. Chem. Bull. 2015, 64, 2523–2535.[14] S. P. Petrosyants, Russ. J. Inorg. Chem. 2013, 58, 1605 –1624.[15] T. Schäfer, K. Müller-Buschbaum, Z. Anorg. Allg. Chem. 2018, 644, 1791–1795.[16] D. Banerjee, S. J. Kim, H. Wu, W. Xu, L. A. Borkowski, J. Li, J. B. Parise, Inorg. Chem. 2011, 50, 208–212.[17] J.-C. Rybak, A. Rekawka, K. Müller-Buschbaum, Z. Anorg. Allg.Chem. 2013, 639, 2382–2385.[18] T. N. Sevastianova, M. Bodensteiner, A. F. Maulieva, E. I. Davydova, A. V. Virovets, E. V. Peresypkina, G. Balazs, M. Seidl, M.Scheer, G. Frenking, E. A. Berezovskaya, I. V. Kazakov, O. V.Khoroshilova, A. Y. Timoshkin, Dalton Trans. 2015, 44, 20648– 20658.[19] A. Zurawski, F. Hintze, K. Müller-Buschbaum, Z. Anorg. Allg.Chem. 2010, 636, 1333–1338.[20] B. Therrien, J. Organomet. Chem. 2011, 696, 637–651.[21] J. Heine, M. Hołyn ´ ska, M. Reuter, B. Haas, S. Chatterjee, M.Koch, K. I. Gries, K. Volz, S. Dehnen, Cryst. Growth Des. 2013, 13, 1252–1259. Journal of Inorganic and General Chemistry Zeitschrift für anorganische und allgemeine Chemie ARTICLE [22] J. A. J. Pardoe, A. R. Cowley, A. J. Downs, T. M. Greene, Acta Crystallogr., Sect. C 2005, 61, m200 - m202.[23] J. R. Sorg, K. C. Oberst, K. Müller-Buschbaum, Z. Anorg. Allg.Chem. 2018, 644, 1293–1296.[24] H.-G. Biedermann, K. Wichmann, Z. Naturforsch. B 1974, 29, 360–362.[25] G. Sheldrick, Acta Crystallogr., Sect. A 2008, 64, 112–122.[26] G. Sheldrick, Acta Crystallogr., Sect. C 2015, 71, 3–8.[27] G. Sheldrick, Acta Crystallogr., Sect. A 2015, 71, 3–8.Z. Anorg. Allg. Chem. 2020, 1–9 www.zaac.wiley-vch.de © 2020 The Authors. Published by WILEY-VCH Verlag GmbH & Co. KGaA, Weinheim8 [28] O. V. Dolomanov, L. J. Bourhis, R. J. Gildea, J. A. K. Howard, H.Puschmann, J. Appl. Crystallogr. 2009, 42, 339–341.[29] W. Pennington, J. Appl. Crystallogr. 1999, 32, 1028–1029.[30] A. A. Coelho, J. Appl. Crystallogr. 2018, 51, 210–218.[31] J. Janczak, M. S ´ ledz ´ , R. Kubiak, J. Mol. Struct. 2003, 659, 71– 79.Received: February 28, 2020 Published Online: 䊏 Journal of Inorganic and General Chemistry Zeitschrift für anorganische und allgemeine Chemie ARTICLE T. Schäfer, A. E. Sedykh, J. Becker, K. Müller-Buschbaum* ..................................................... 1–9 Group 13 Metal Halide Based Coordination Polymers of Al, Ga, In and 2,4,6-Tri(4-pyridyl)-1,3,5-triazine Z. Anorg. Allg. Chem. 2020, 1–9 www.zaac.wiley-vch.de © 2020 The Authors. Published by WILEY-VCH Verlag GmbH & Co. KGaA, Weinheim9 | [] | [] | ["1 ⬁ [GaCl 3 (tpt)]", "GaCl 3 C 18 H 12 N 6"] | ["GaCl 3--44 mg, 250 μmol"] | [] | ["tpt--79 mg, 253 μmol"] | ["250 \nC"] | ["24 h"] | ["m-xylene--1 mL"]
acs.cgd.5b00067 | mmol) was dissolved in 9 mL of DMF/H 2 O (1:2, v/v). The ﬁnal mixture was placed in a Parr Teﬂon-lined stainless steel vessel (15 mL) under autogenous pressure and heated at 100 °C for 2 days. Purpleblock crystals were obtained in 54% yield. Anal. Calcd for C 53 H 50 Co 2 N 4 O 20 : C, 53.91%, H 4.27%, N, 4.74%; found C, 53.72%, H, 4.47%, N 4.61%. IR (KBr, cm −1 ): 3402(w), 2919(w), 2361(w), 1609(s), 1546(s), 1506(s), 1463(m), 1391(s), 1288(s), 1242(s), 1212(s), 1163(m), 1097(w), 1030(m), 875(m), 850(w), 830(m), 781(m), 537(m).Compound 2−7 were prepared by using similar hydrothermal procedures.{[Cd 2 (TPOM)(oba) 2 ](H 2 O) 4 ·(DMF) 1.5 } n (2). Colorless-block crystals were obtained in 65% yield. Anal. Calcd for C 115 H 127 Cd 4 N 11 O 39 : C, 50.47%, H, 4.68%, N, 5.63%; found C, 50.64%, H, 4.45%, N, 5.56%.IR (KBr, cm −1 ): 3390(m), 2932(m), 1656(s), 1603(s), 1545(s), 1508(s), 1464(m), 1435(m), 1390(s), 1289(s), 1245(s), 1212(s), 1163(s), 1097(w), 1027(s), 874(s), 848(m), 827(s), 780(s), 660(m), 535(m).{[Ni 2 (TPOM)(oba) 2 (H 2 O) 2 ]·(H 2 O) 5 } n (3). Green-block crystals were obtained in 58% yield. Anal. Calcd for C 53 H 52 N 4 Ni 2 O 21 : C, 53.12%, H, 4.37%, N, 4.68%; found C, 53.37%, H, 4.52%, N 4.86%. IR (KBr, cm −1 ): 3386(w), 1671(w), 1611(s), 1595(s), 1551(m), 1508(s), 1461(w), 1391(s), 1289(s), 1242(s), 1212(s), 1165(m), 1096(w), 1032(s), 875(s), 851(w), 832(m), 781(m), 658(m), 540(m). | [] | [] | ["[Co 2 N 4 O 20 ] n"] | [] | [] | [] | ["100 °C"] | ["2 days"] | ["DMF--9 mL", "H 2 O--9 mL"]
j.jssc.2014.03.033 | for C 8 H 6 N 6 S: C, 44.03; H, 2.77; N, 38.51%. Found: C, 44.18; H, 2.52; N, 38.84%. Main FT-IR absorptions (KBr pellets, cm  1 ): 3414 (b, w), 3102 (s), 3085 (s), 1828 (w), 1564 (m), 1529 (s), 1509 (m), 1429 (m), 1398 (w), 1336 (m), 1273 (vs), 1226 (m), 1151 (s), 1060 (m), 1015 (m), 997 (m), 958 (m), 918 (m), 881 (m), 805 (s), 674 (s), 647 (m), 556 (w).1 H NMR (500 MHz, CDCl 3 ): δ ¼ 8.19 (s, 2 H, triazolyl), 8.06 (s, 2 H, triazolyl), 7.68(s, 2 H, thiophenyl).13 C NMR (125 MHz, CDCl 3 ): δ 152.8, 144.0, 121.9. ESI-MS (m/z): Calcd. for [C 8 H 6 N 6 S] þ 218.24, found 219.08, [Mþ H] þ .UV–vis in methanol, λ max ¼ 214 and 240 nm. | [] | [] | ["C 8 H 6 N 6 S"] | [] | [] | [] | [] | [] | []
d0dt04196c | {[Mn 2 (tpxn)(L2) 2 (H 2 O) 4 ] .6H 2 O .EtOH } n (6). 26 mg (0.1 mmol) of H 2 L2 was dissolved in 2 mL water after adding two equivalents of sodium hydroxide. This was mixed with a solution of 25 mg (0.05 mmol) of tpxn in 5 mL ethanol. The resulting clear solution was subsequently added to a solution of 24.5 mg (0.1 mmol) of manganese acetate tetrahydrate in 3 mL water. A white precipitate appeared immediately. The reaction mixture was further stirred for another 8 h at room temperature to ensure complete precipitation of the product. The white solid was collected via filtration, washed with water and ethanol, and airdried. Yield: 45 mg (67 %). Analysis Calculated for C 62 H 74 N 6 O 21 Mn 2 (MW 1349.15): % C, 55.19; % H, 5.53; % N, 6.23. Found: % C, 56.01; % H, 6.09; % N, 5.92. Selected FTIR peaks (KBr, cm -1 ): 1591(s), 1548(s), 1485(m), 1365(s), 1297(w), 1221(s), 1149(s), 1085(m), 1045(m), 1009(m), 949(m), 861(s), 769(s), 648(m), 506(w). | [] | [] | ["[Mn 2 (tpxn)(L2) 2 (H 2 O) 4 ] .6H 2 O .EtOH", "C 62 H 74 N 6 O 21 Mn 2"] | ["manganese acetate tetrahydrate--24.5 mg, 0.1 mmol"] | ["sodium hydroxide--two equivalents"] | ["H 2 L2--26 mg, 0.1 mmol", "tpxn--25 mg, 0.05 mmol"] | ["room temperature"] | ["8 h"] | ["water--2 mL", "ethanol--5 mL"]
s11224-012-9956-7 | Synthesis of [Cu(L 2 )(l 1,3 -N 3 )] n (2) Complex 2 was synthesized by the similar method as that described for 1, with HL 1 replaced by HL 2 (0.026 g, 0.1 mmol). The blue block-shaped single crystals of 2 were isolated, washed three times with methanol and dried in air. | [] | [] | ["[Cu(L 2 )(l 1,3 -N 3 )] n"] | [] | [] | ["HL 2--0.026 g, 0.1 mmol"] | [] | [] | ["methanol--not specified"]
j.ica.2015.03.028 | 2.6. Preparation of [Zn(L2) 2 Cl 2 ] (4) Reaction of L2 (19 mg, 0.1 mmol) with ZnCl 2 (16 mg, 0.1 mmol) in a mixed solvent of 2 mL methanol and 2 mL acetonitrile afforded complex [Zn(L2) 2 Cl 2 ](4). Yield: 15.12 mg (60% based on L2). Elem. | [] | [] | ["[Zn(L2) 2 Cl 2 ]", "NaN"] | ["ZnCl 2--16 mg, 0.1 mmol"] | [] | ["L2--19 mg, 0.1 mmol"] | [] | [] | ["methanol--2 mL", "acetonitrile--2 mL"]
j.ica.2017.07.005 | 2.2.1. [Cd(L)(2,2 0 -bipy)] n (1) A mixture of H 2 L (0.057 g, 0.15 mmol), 2,2 0 -bipy (0.039 g, 0.25 mmol), Cd(OAc) 2 2H 2 O (0.124 g, 0.40 mmol) and 12 mL H 2 O was placed in a 25 mL Teﬂon-lined stainless steel container, heated to 180 °C for 72 h, and then cooled to room temperature at a rate of 5 °C/h. Colorless block crystals of 1 were obtained in 71% yield based on H 2 L. Anal. Calcd (%) C 32 H 24 N 2 O 6 Cd: C, 59.59; H, 3.75; N, 4.34 %. Found: C, 59.68; H, 3.73; N, 4.36%. IR (KBr, cm 1 ): 3444 (br), 3071 (m), 2923 (w), 1675 (s), 1590 (m), 1525 (m), 1397 (m), 1313 (w), 1223 (m), 985 (w), 869 (m), 637 (w). | [] | [] | ["[Cd(L)(2,2 0 -bipy)] n", "C 32 H 24 N 2 O 6 Cd"] | ["Cd(OAc) 2 \n2H 2 O--0.124 g, 0.40 mmol"] | [] | ["H 2 L--0.057 g, 0.15 mmol", "2,2 0 -bipy--0.039 g, 0.25 mmol"] | ["180 \n°C"] | ["72 h"] | ["H 2 O--12 mL"]
ejoc.201901427 | FULL PAPER mL of a mixture of acetic acid-acetic anhydride 5:1 obtaining 2b as a beige solid (1.1 g, purity 91%, 5.0 mmol, yield 21%,); Rf: 0.3 (5% acetic acid in ethyl acetate); 1 H NMR (DMSO-d6,): δ 7.47 (d, 1H, J = 7.2 Hz), 7.02 (d, 1H, J = 7.2 Hz), 2.26 (s, 3H); 13 C NMR (DMSO-d6): δ 168.1, 160.2, 156.4, 147.2, 140.1, 131.6, 110.6, 20.6; FT-IR (( ν max max , cm -1 ): 3560, 3444, 3141, 3102, 3065, 2893, 2831, 2763, 2598, 2654, 2598, 2511, 2485, 2189, 1978, 1950, 1781, 1735, 1708, 1644, 1619, 1438, 1377, 1268, 1232, 1194, 1141, 1121, 1070, 1007, 980, 902, 877, 796, 774, 759, 671, 597, 529, 458; - MS/MS (ESI): m/z 197 (14) [M - H]‾, 153 (100) [M - H - CO 2 ]‾, 111(86) [153 - CH 2 CO]‾, 81 (3). 2,5-Diacetoxymuconic acid (4) 1 H NMR (400 MHz, DMSO-d6): δ 6.99 (s, 2H), 2.28 (s, 6H); FT-IR (ν max , cm -1 ): 3466, 3082, 2991, 2866, 2674, 2592, 2530, 1779, 1713, 1695, 1614, 1431, 1376, 1319, 1261, 1182, 1107, 1048, 1007, 921, 896, 833, 767, 665, 657, 585. +MS (ESI) (methanol):m/z 281 [M + Na] + , 539 [2·M + Na] + , 561 [2M – H + 2·Na] + . 3-Acetoxy-2H-pyran-2-one (3): 1 H NMR (400 MHz, DMSO-d6): δ 7.69 (dd, 1H, J = 1.8 Hz; J = 5.1 Hz), 7.38 (dd, 1H, J = 1.8 Hz; J = 7.1 Hz), 6.43 (dd, 1H, J = 5.1 Hz; J = 7.1 Hz), 2.24 (s, 3H). Synthesis of 2-acetoxy-2-(-3,4-diacetoxy-5-oxotetrahydrofuran-2yl)acetic acid (5) (mucic acid 1,4-lactone triacetate) [R2]. Mucic acid (1) (5.0 g, 23.8 mmol) and acetic anhydride (22.5 mL, 214 mmol) were charged in a three-neck bottom flask equipped with a thermometer and a condenser. The reaction mixture was refluxed under stirring for 6 hours. A sample was withdrawn and analysed by 1 H NMR to calculate the analytical yield of 5 (94%) in the presence of an internal standard. The solvent and the formed acetic acid were removed in vacuo at 60 °C and a green/brown oil was obtained. The oil was stirred with 250 mL of diethyl ether overnight to give 5 as a white precipitate (4.85 g, purity 97%, 14.79 mmol, yield 62%,); 1 H NMR (DMSO) δ: 5.89 (d, 1H, J = 7.7 Hz), 5.49 (dd, 1H, J = 7.7 Hz, J = 7.3 Hz), 5.26 (d, 1H, J ’ = 2.8 Hz), 5.01 (dd, 1H, J = 2.8 Hz, J = 7.3 Hz), 2.14 (s, 3H), 2.13 (s, 3H), 2.07 (s, 3H); 13 C NMR (DMSO-d6): δ 170.4, 169.8, 169.7, 168.7, 167.9, 77.5, 72.4, 72.0, 70.0 , 20.9, 20.7, 20.6; FT-IR (ν max , cm -1 ): 3487, 2947, 1852, 1817, 1758, 1645, 1432, 1375, 1323, 1226, 1171, 1118, 1047, 959, 926, 894, 782, 741, 708, 605; -MS (ESI) (CH 3 CN): m/z 634 (100) [2·M - H]‾, 575 (4) [2·M – CH 3 COOH – H]‾, 317 (7) [M - H]‾. Synthesis of (2R,3S,4R,5S)-2,3,4,5-tetraacetoxyhexanedioic acid (6a) (mucic acid tetracetate) [R3]. Mucic acid (1) (10.0 g, 47.6 mmol), acetic anhydride (45.0 mL, 476 mmol) and trifluoroacetic acid (20.0 mL, 260 mmol) were charged in this order in a round bottom flask equipped with a condenser. The mixture was heated and stirred at 80 °C for 9 hours; then the heterogeneous reaction mixture was cooled to room temperature. The solid was filtered, washed twice 4 mL of ethyl acetate and filtered to give 6a as a white solid (12.5 g, purity 88%, 29.1 mmol, yield 61%); m.p.: 243248 °C; 1 H NMR (acetone-d6): δ 5.75 (s, 2H), 5.17 (s, 2H), 2.13 (s, 6H), 2.05 (s, 6H); 1 H NMR (DMSO-d6): δ 5.57 (s, 2H), 5.03 (s, 2H), 2.10 (s, 6H), 2.01 (s, 6H); 13 C NMR (DMSO-d6): δ 170.0, 169.2, 168.3, 69.9, 68.3, 21.5, 20.7; FT-IR (ν max , cm -1 ): 3406, 3058, 2916, 1757, 1737, 1420, 1376, 1328, 1230, 1107, 1058, 948, 898, 846, 769, 675, 634, 593, 561; -MS/MS (ESI) (methanol):m/z 377 (100) [M - H]‾, 317 (57) [M - H - CH 3 COOH]‾, 273 (40) [M - H - CH 3 COOH - CO 2 ]‾, 213 (14), 171 (11), 141 (11). Spectroscopic data in accordance with what stated in literature. | [] | [] | ["2b"] | [] | [] | [] | [] | [] | ["acetic acid-acetic anhydride--5:1", "ethyl acetate--5%"]
cg701224h | Na 1.5 [Pb 2 (INO) 5 ] · 0.5NO 3 (4): A similar procedure with 2 was followed to prepare 4 except the pH value of solution was adjusted to about 8.0 using NaOH solid. The colorless blocks of 4 were obtained (yield: 45% based on Pb). IR (KBr, cm -1 ): 3420br, 2362w, 1688w, 1641m, 1579s, 1545s, 1516m, 1478w, 1457w, 1388s, 1213s, 1178m, 1134m, 862m, 678m, 637s, 452w, 420w; elemental analysis calcd (%) for C 30 H 20 N 5.5 Na 1.5 O 16.5 Pb 2 (2340.76): C 30.76, H 1.71, N 6.58; found: C 30.87, H 1.73, N 6.66. | [] | [] | ["Na 1.5 [Pb 2 (INO) 5 ] · 0.5NO 3", "C 30 H 20 N 5.5 Na 1.5 O 16.5 Pb 2"] | [] | [] | [] | [] | [] | []
j.jssc.2009.08.025 | 2.5. Preparation of [Cd(HL)(dpp) 2 (H 2 O)] n  4nH 2 O ð4Þ CdCO 3 (0.110 g, 0.5 mmol) was added to 10 mL aqueous solution of H 3 L (0.109 g, 0.5 mmol) and heated at 100 1C under stirring until CdCO 3 power dissolved completely. The dpp (0.099 g, 0.5 mmol) was added, and the resultant mixture was sealed into a bomb equipped with a Teﬂon liner and then was heated at 120 1C for 6 days. Colorless brick-shaped crystals of complex 4 suitable for single crystal X-ray analysis were obtained. Yield: 40.1% (0.150 g) based on Cd. Anal. for C 33 H 41 N 4 O 11 SCd (%). Found for complex 4: C, 48.65; H, 5.11; N, 6.65. Calcd: C, 48.68; H, 5.08; N, 6.88. IR data (KBr, cm 1 ): 3451vs, 3054m, 2925m, 2852m, 1613s, 1579m, 1501w, 1447m, 1260w, 1209s, 1176s, 1034s, 1011w, 890w, 809m, 789w, 746w.2.6. Preparation of { [Ag(4,4 0 -bipy)][Hhbs] } n ð5Þ A mixture of H 3 L (0.109 g, 0.5 mmol), AgBF 4 (0.097 g, 0.5 mmol) and 4,4 0 -bipy (0.078 g, 0.5 mmol) in 42-mL Teﬂon-lined stainlesssteel vessel was heated at 150 1C for 5 days, giving colorless prismatic crystals of 5. Yield: 61.8 % (0.135 g) based on Ag. Anal. | [] | [] | ["[Cd(HL)(dpp) 2 (H 2 O)] n  4nH 2 O ð4Þ", "C 33 H 41 N 4 O 11 SCd", "{ [Ag(4,4 0 -bipy)][Hhbs] } n ð5Þ"] | ["CdCO 3--0.110 g, 0.5 mmol", "AgBF 4--0.097 g, 0.5 mmol"] | [] | ["H 3 L--0.109 g, 0.5 mmol", "dpp--0.099 g, 0.5 mmol", "4,4 0 -bipy--0.078 g, 0.5 mmol"] | ["100 1C", "120 1C", "150 1C"] | ["6 days", "5 days"] | ["aqueous solution of H 3 L--10 mL", "42-mL Teﬂon-lined stainlesssteel vessel--Nan"]
acs.organomet.6b00564 | Mp: 140.6 °C dec.1 H NMR (600 MHz, CD 2 Cl 2 ): δ 7.56 (d, J = 8.2 Hz, 2H, oPh), 7.45−7.35 (m, 6H, oPh and mPh), 7.35 (t, J = 7.3 Hz, 1H, pPh), 7.31 (t, J = 7.3 Hz, 1H, pPh), 5.43 (d, J = 31.5 Hz, 1H, C 4 H), 3.50−3.38 (m, 1H, C 1 H), 3.38−3.23 (m, 1H, C 1 H), 2.49−2.26 (m, 2H, C 2 H), 2.20−2.08 (m, 1H, C 3 H), 2.04−1.88 (m, 1H, C 3 H). | [] | [] | [] | [] | [] | [] | [] | [] | []
acs.inorgchem.0c00584 | The mixture was stirred for 5 h at room temperature and heated at 70 °C for 2 h; the temperature was then increased to the boiling point of acetonitrile until all starting materials were fully dissolved. The solution was further heated at 70 °C for 1 h. The obtained solution was cooled slowly to room temperature, leading to the formation of light yellow crystals. The solvent was removed under vacuum. Yield: 51%. Anal. Calcd for C 17 H 25 CuN 2 P 2 PtS 2 (642.08): C, 31.80; H, 3.92; N, 4.36. Found: C, 32.02; H, 4.13; N, 4.41. IR: 2980, 2907 ν(C−H); 2125, ν(CN); 1968, ν(CC); 1589, ν(CC).Synthesis of CP4. To a solution of L1 (60.0 mg, 0.115 mmol) dissolved in 3 mL of CH 2 Cl 2 was added a solution of AgNO 3 (39.2 mg, 0.230 mmol) dissolved in 3 mL of MeCN, and the mixture was stirred for 1 h in the dark. The obtained solution was then cooled to −4 °C. After 3 days, clear light yellow prismlike crystals were formed. | ["-4 \nC"] | ["3 days"] | ["CP4"] | ["AgNO 3--39.2 mg, 0.230 mmol"] | [] | ["L1--60.0 mg, 0.115 mmol"] | ["room temperature", "70 \nC", "boiling point of acetonitrile"] | ["5 h", "2 h", "1 h"] | ["CH 2 Cl 2--3 mL", "MeCN--3 mL"]
j.jorganchem.2018.07.028 | 119 Sn NMR (CDCl 3 ) δ Sn (ppm): 126.4. 2.3.3. Synthesis of [Bz 3 Sn(HL)] n (3) An analogous method to that used for the preparation of 2 was followed using Bz 3 SnOH (0.20 g, 0.49 mmol) and H′HL (0.12 g, 0.49 mmol) in an equimolar ratio. The product was crystallized from anhydrous methanol, giving orange crystals of 3. Yield: 0.20 g (64%). M.p.: 169-170 °C. Anal. found. C, 62.28; H, 4.58, N, 6.80. Calcd. for C 33 H 29 N 3 O 3 Sn: C, 62.47; H, 4.61, N, 6.63 %. IR (cm -1 ): 1634 (vs) ν asym (OCO), 1596 (s), 1485 (s), 1446 (w), 1407 (s), 1385 (s) ν sym (OCO), 1302 (s), 1265 (s), 1167 (s), 1074 (w), 1002 (w), 837 (s), 805 (w), 766 (s), 752 (s), 698 (s), 578 (w), 513 (s). Electronic absorption data (DMSO, λ max [nm]; ε[M ‒1 cm ‒1 ]): 402; 793. Emission data (DMSO, λ ex = 360 nm; λ em [nm]; ϕ f ): 414; 0.16. 1 H NMR (CDCl 3 ) δ H (ppm): 12.1 [s, 1H, OH], 8.61-8.51 [m, 2H, H-3′ ′′ ′ and H-5′ ′′ ′], 8.40 [d, J = 2.5 Hz, 1H, H-6], 8.00 [dd, J = 8.9, 2.5 Hz, 1H, H-4], 7.67-7.58 [m, 2H, H-2′ ′′ ′ and H-6′ ′′ ′], 7.15-6.75 [m, 16H, H-2*, H-3*, H-4* and H-3], | [] | [] | ["[Bz 3 Sn(HL)] n", "C 33 H 29 N 3 O 3 Sn"] | ["Bz 3 SnOH--0.20 g, 0.49 mmol"] | [] | ["H′HL--0.12 g, 0.49 mmol"] | [] | [] | ["anhydrous methanol--not specified"]
b911881k | Synthesis of [Cu II (HL 1 ) 2 (H 2 O) 2 (Mo 8 O 26 )] (1) A mixture of (NH 4 ) 6 Mo 7 O 24 $4H 2 O (0.25 g, 0.20 mmol), CuSO 4 $5H 2 O (0.025 g, 0.10 mmol), L 1 (0.032 g, 0.20 mmol) and H 2 O (10 mL) was stirred at ambient temperature for 30 min, and the pH was adjusted to 2.0 with 1 M HCl solution. The resulting suspension was transferred to a Teﬂon-lined stainless autoclave (25 mL) and kept at 160  C for 72 h. Then it was cooled to 100  C at a rate of 5  Ch 1 , held for 8 h, and followed by further cooling to 30  C at a rate of 3  Ch 1 . Black crystals of 1 were collected in 62% yield based on CuSO 4 . Elemental Anal. Found: C, 13.46; H, 1.48; N, 5.27. Anal. Calcd for C 18 H 24 N 6 O 28 CuMo 8 (1603.49): C, 13.48; H, 1.51; N, 5.24%. IR (cm 1 ): 3412 (w), 1609 (w), 1537 (w), 1387 (w), 1245 (w), 1109 (w), 946 (m), 909 (sh), 842 (m), 666 (s), 516 (s). | ["100 \n C"] | ["8 h"] | ["[Cu II (HL 1 ) 2 (H 2 O) 2 (Mo 8 O 26 )]"] | ["(NH 4 ) 6 Mo 7 O 24 $4H 2 O--0.25 g, 0.20 mmol", "CuSO 4 $5H 2 O--0.025 g, 0.10 mmol"] | ["HCl solution--1 M"] | ["L 1--0.032 g, 0.20 mmol"] | ["160 \n C"] | ["72 h"] | ["H 2 O--10 mL"]
c5dt00421g | The products are denoted as “as-synthesized”. Its purity was checked by PXRD. FTIR (KBr, ν/cm −−1 ): 3410 (m), 1668 (s), 1603 (m), 1534 (m), 1414 (m), 1104 (w), 775 (m), 726 (m), 653 (m), 472 (m). The sample was activated at 200 °C for 12 h before elemental analysis. Elemental analysis of Zr 6 O 4 OH 4 (COO) 8 (OH) 4 (H 2 O) 4 , calcd (%): C 35.21, H 2.51; Found (%): C 35.24, H 2.66.As-synthesized 1 was put in 10 mL of anhydrous DMF with a few drops of 2 M HCl for 12 h, and then immersed in 10 mL of anhydrous acetone for 3 × 12 h, during which the acetone was decanted and replaced with fresh acetone every 12 h. After the removal of acetone by decanting, the sample was dried in a 40 °C oven for 10 h, which was denoted as the “solvent exchanged” sample. | ["200 °C", "40 °C"] | ["12 h", "3 × 12 h", "10 h"] | ["as-synthesized"] | [] | ["2 M HCl--a few drops"] | [] | [] | [] | ["anhydrous DMF--10 mL", "anhydrous acetone--10 mL"]
ic048766d | [4-apyH] 2 [Cu(4-apy) 4 (NbOF 5 ) 2 ]. [4-apyH] 2 [Cu(4-apy) 4 (NbOF 5 ) 2 ] was synthesized by reacting 0.0148 g (1.864 × 10 -4 mol) of CuO, 0.0248 g (9.322 × 10 -5 mol) of Nb 2 O 5 , 0.3006 g (3.194 × 10 -3 mol) of 4-aminopyridine, 0.1257 g (6.282 × 10 -3 mol) of 49% aqueous HF, and 0.0179 g (9.933 × 10 -4 mol) of deionized H 2 O in a 250 mL pressure vessel with up to six other pouches. Blue needles were recovered in 40% yield based on CuO. | [] | [] | ["[4-apyH] 2 [Cu(4-apy) 4 (NbOF 5 ) 2 ]"] | ["CuO--0.0148 g (1.864 × 10 -4 mol)", "Nb 2 O 5--0.0248 g (9.322 × 10 -5 mol)"] | [] | ["4-aminopyridine--0.3006 g (3.194 × 10 -3 mol)"] | [] | [] | ["49% aqueous HF--0.1257 g (6.282 × 10 -3 mol)", "deionized H 2 O--0.0179 g (9.933 × 10 -4 mol)"]
c4ce02465f | 5 stainless autoclave and this was sealed and heated to 110°C for 2 days and then cooled to room temperature to give the blue crystals 1 (Yield: 0.049 g). Anal. Calc. for C 24 H 24 Cu 4 N 6 O 18 (1): C, 30.71; H, 2.58; N, 8.95; Found: C, 30.65; H, 2.51; N, 8.89%. IR(cm −1 , KBr): 3393m, 3109m, 1615s, 1560s, 1457s, 1372s, 1208w, 1080w, 1013w, 868w, 783w, 710m, 637w, 533w. Synthesis of {[Zn 4 (OH) 2 (btre)(1,2,3-btc) 2 (H 2 O) 4 ]•4H 2 O} n (2) The synthetic procedure was similar to that for 1, except that Zn(NO 3 ) 2 ˙4H 2 O (0.4 mmol) was used instead of Cu(NO 3 ) 2 ˙2H 2 O. The colorless crystals 2 were obtained (Yield: 0.070 g). Anal. Calc. for C 24 H 32 N 6 O 22 Zn 4 (1): C, 28.32; H, 3.17; N, 8.26; Found: C, 28.17; H, 3.11; N, 8.29%. IR(cm −1 , KBr): 3585m, 3459m, 3109m, 1609s, 1535s, 1464s, 1371s, 1197m, 1080m, 1039w, 1007w, 888w, 789w, 701m, 645m, 555w. Synthesis of {[Cd 3 (btre)(1,2,3-btc) 2 (H 2 O) 3 ] •3H 2 O} n (3) The synthetic procedure was similar to that for 1, except that Cd(NO 3 ) 2 ˙4H 2 O (0.4 mmol) was used instead of Cu(NO 3 ) 2 ˙2H 2 O. The colorless crystals 3 were obtained (Yield: 0.082 g). Anal. Calc. for C 24 H 26 Cd 3 N 6 O 18 (3): C, 28.16; H, 2.56; N, 8.21; Found: C, 28.17; H, 2.51; N, 8.29%. IR(cm −1 , KBr): 3281m, 3136m, 1610s, 1558s, 1456m, 1383s, 1203w, 1165w, 1078m, 1033m, 996w, 935w, 891w, 868w, 831w, 780m, 715s, 688w, 639m, 592w. X-ray Crystallography Suitable single crystals of 1, 2 and 3 were carefully selected under an optical microscope and glued to thin glass fibers. The diffraction data were collected on the Rigaku Saturn CCD diffractometer with graphite monochromated MoK α radiation. Intensities were collected by the ω scan technique. The structures were solved by direct methods and refined with full-matrix least-squares technique (SHELXTL-97). | [] | [] | ["{[Cu 4 (OH) 2 (btre)(1,2,3-btc) 2 (H 2 O) 4 ]\n4H 2 O} n", "C 24 H 24 Cu 4 N 6 O 18", "{[Zn 4 (OH) 2 (btre)(1,2,3-btc) 2 (H 2 O) 4 ]\n4H 2 O} n", "C 24 H 32 N 6 O 22 Zn 4", "{[Cd 3 (btre)(1,2,3-btc) 2 (H 2 O) 3 ] \n3H 2 O} n", "C 24 H 26 Cd 3 N 6 O 18"] | ["Cu(NO 3 ) 2 \n2H 2 O--NaN", "Zn(NO 3 ) 2 \n4H 2 O--0.4 mmol", "Cd(NO 3 ) 2 \n4H 2 O--0.4 mmol"] | [] | ["IPDT--0.120 g, 0.3 mmol", "1,4-BDC--0.100 g, 0.6 mmol", "btre--NaN", "1,2,3-btc--NaN"] | ["110°C", "NaN", "NaN"] | ["2 days", "NaN", "NaN"] | ["H 2 O--18 mL", "DMF/H 2 O--3 mL"]
j.ica.2006.07.081 | 3H 2 O (0.1208 g, 0.5 mmol). The green cubic crystals suit able for the X-ray diﬀraction study were obtained after 2 weeks of slow solvent evaporation. Yield: 68%. Elemental analysis: Calc. for CuC 6 H 8 N 6 O 2 : C, 27.72; H, 3.08; N, 32.35.Found: C, 27.73; H, 3.07; N, 32.36%. Infrared spectrum: [N(CN)]  , m sym (C„ N) 2190, m asym (C„N) 2235, m sym (CAN) 935 and m asym (CAN) 1357 cm 1 . | [] | [] | ["Cu(NH 2 trz) 2 (H 2 O) 3 "] | ["Cu(NO 3 ) 2 \n--0.1208 g, 0.5 mmol"] | [] | [] | [] | ["2 weeks"] | []
c7ra00163k | [Hg 2 (Ph-Taz) 2 (Cl) 2 ] N (2a). Yield 98% (0.58 g) 1 H NMR (300 MHz, DMSO-d 6 ): d ¼ 8.30 (s, 1H, taz), 7.81 (d, J ¼ 9.0 Hz, 2H, Ph), 7.45–7.52 (m, 3H, Ph).13 C NMR (100 MHz, DMSO-d 6 ): d ¼ 171.5 (NCN), 152.7 (taz), 139.6, 130.0, 128.9, 124.0, 123.6 (Ph). | [] | [] | ["[Hg 2 (Ph-Taz) 2 (Cl) 2 ] N"] | [] | [] | [] | [] | [] | []
j.ica.2020.119659 | For compound 2, yield: 53 % based on Ca(II). Anal. Calcd for C 18 H 22 CaN 10 O 6 : C:42.02 %, H: 4.31 %, N: 27.22 %. Found: C: 42.06 %, H: 4.37 %, N: 27.18 %. IR (KBr, cm 1 ): 3412(br), 1618(s), 1432(m), 1383(m), 1150(m), 1065(m), 842(m), 629(m). | [] | [] | ["C 18 H 22 CaN 10 O 6"] | [] | [] | [] | [] | [] | []
ejic.201100213 | C 9 H 9 N 5 O 2 Zn (284.60): calcd. C 37.98, H 3.19, N 24.61; found C 37.91, H 3.23, N 24.55.Synthesis of [Zn(PT) 2 ] (3): An aqueous mixture (10.0 mL) of CH 3 CH 2 CH 2 CN (2.0 mL), ZnSO 4 (0.161 g, 1.0 mmol), IN (0.062 g, 0.5 mmol), and NaN 3 (0.065 g, 1.0 mmol) was placed in a 23 mL Teflon-lined stainless-steel autoclave and heated at 150 °C for 3 d and then cooled to room temperature at 5 °C/h. Colorless, block single crystals of 4 were obtained (yield: 0.195 g, 68 % based on Zn). IR (KBr): ν ˜ = 2969 (s), 2875 (m), 1493 (s), 1429 (s), 1282 (m), 1083 (m), 1064 (m), 1022 (w), 897 (w), 701 (w) cm –1 . | [] | [] | ["[Zn(PT) 2]", "C 9 H 9 N 5 O 2 Zn"] | ["ZnSO 4--0.161 g, 1.0 mmol"] | [] | ["IN--0.062 g, 0.5 mmol", "NaN 3--0.065 g, 1.0 mmol"] | ["150 \nC"] | ["3 d"] | ["CH 3 CH 2 CH 2 CN--2.0 mL", "H 2 O--10.0 mL"]
24701556.2020.1810708 | Blue needle crystals suitable for X-ray crystallography were obtained. Yield, 38% (based on Cu(II) salts). Anal. Calcd.for C 18 H 22 Cl 2 CuN 14 O 12 (1): C, 28.41; H, 2.91; N, 25.78%.Found: C, 28.79; H, 3.12; N, 25.99%. FT-IR data (cm 1 ): 3480 (bs), 3150 (m), 1619 (m), 1517 (m), 1448 (m), 1285 (m), 1103 (bs), 845 (m), 773 (m), 675 (s), 646 (m), 515 (m). | [] | [] | ["CuCl 2 (1,4-bis(1H-imidazol-1-yl)butane)"] | ["Cu(II) salts--NaN"] | [] | ["1,4-bis(1H-imidazol-1-yl)butane--NaN"] | [] | [] | []
s1070328418010025 | Synthesis of compound II. A mixture of AgNO 3 (102 mg, 0.60 mmol), H 3 TFMIDC (90 mg, 0.40 mmol), pyridine (0.25 mL), and EtOH (6.0 mL) was sealed in a 15 mL Teﬂon-lined stainless-steel autoclave and then heated at 140°C for 48 h under autogenous pressure. After cooling to room temperature at a rate of 5°C/h, brown rod-like crystals of II were obtained in a yield of 63% (based on H 3 TFMIDC).IR (KBr; ν, cm −1 ): 3433 s, 2989 w, 1693 m, 1519 s, 1467 w, 1418 w, 1369 w, 1267 m, 1195 w, 1160 w, 1119 m, 1025 w, 990 w, 860 w, 789 w, 753 w, 704 w, 563 w. | [] | [] | ["compound II"] | ["AgNO 3--102 mg, 0.60 mmol"] | [] | ["H 3 TFMIDC--90 mg, 0.40 mmol"] | ["140°C"] | ["48 h"] | ["pyridine--0.25 mL", "EtOH--6.0 mL"]
c3ce27049a | Synthesis of {[Zn 3 (L 3 ) 3 (4,49-b ipy) 0.5 ]?3CH 3 OH} n (3). Compound 3 was also prepared similar to that of 1 by using H 2 L 3 , 4,49-bipyridine and Zn(OAc) 2 ?2H 2 Owith1:1:1moleratio. | [] | [] | ["{[Zn 3 (L 3 ) 3 (4,49-b ipy) 0.5 ]?3CH 3 OH} n", "Compound 3"] | ["Zn(OAc) 2 ?2H 2 O--NaN"] | [] | ["H 2 L 3--NaN", "4,49-bipyridine--NaN"] | [] | [] | ["CH 3 OH--NaN"]
1521-3749(200010)626:10<2096::aid-zaac2096>3.0.co;2-d | Zur Darstellung von [La 6 (H 2 O) 24 (OH) 8 (O)] [HgI 4 ] 4 (3) wurde zunaÈchst eine waÈssrige LoÈ sung von Lanthaniodid hergestellt [5]. Dazu wurden 16 g La 2 O 3 (ca. | [] | [] | ["[La 6 (H 2 O) 24 (OH) 8 (O)] [HgI 4 ] 4", "La 2 O 3"] | ["Lanthaniodid--16 g"] | [] | [] | [] | [] | ["waÈssrige LoÈ sung--NaN"]
ma025787n | Synthesis of {[Mn(H 2 O) 2 (SO 4 )(bpfp)](H 2 O) 3 (CH 3 OH)} n (1). A 5 mL methanol solution of bpfp (59.2 mg, 0.2 mmol) was slowly added intoa5mLwater solution of MnSO 4 ‚H 2 O (16.9 mg, 0.1 mmol) to give a clear solution. The colorless crystals (yield 57%) suitable for X-ray single-crystal analysis were obtained after standing for 1 week at room temperature.Crystals of 1 are stable in the air. IR (KBr): 3386 (s), 1616 (s), 1598 cm -1 (s). Anal. Calcd for C 17 H 30 MnN 4 O 12 S (%): C, 35.82; H, 5.27; N, 9.83. Found: C, 35.73; H, 5.35; N, 9. 92.Synthesis of {[Zn(NCS) 2 (bpfp) 2 ]‚2H 2 O} n (2). A solution of KNCS (19.4 mg, 0.2 mmol) in 1 mL of H 2 O was added into a solution of Zn(NO 3 ) 2 ‚6H 2 O (29.7 mg, 0.1 mmol) in 1 mL of CH 3 OH, and then bpfp (59.2 mg, 0.2 mmol) in 3 mL of CH 3 OH was dropwise added into above mixture. Colorless crystals (62%) were yielded at room temperature 1 week later. IR (KBr): 2100 cm -1 (s, NCS ). Anal. Calcd for C 34 H 36 N 10 O 6 S 2 Zn: C, 50.37; H, 4.44; N, 17.28. Found: C, 50.82; H, 4.57; N, 17.48. | [] | [] | ["{[Mn(H 2 O) 2 (SO 4 )(bpfp)](H 2 O) 3 (CH 3 OH)} n", "C 17 H 30 MnN 4 O 12 S", "{[Zn(NCS) 2 (bpfp) 2 ]‚2H 2 O} n", "C 34 H 36 N 10 O 6 S 2 Zn"] | ["MnSO 4 ‚H 2 O--16.9 mg, 0.1 mmol", "Zn(NO 3 ) 2 ‚6H 2 O--29.7 mg, 0.1 mmol"] | [] | ["bpfp--59.2 mg, 0.2 mmol", "bpfp--59.2 mg, 0.2 mmol"] | [] | ["1 week", "1 week"] | ["methanol solution--5 mL", "water solution--5 mL", "H 2 O--1 mL", "CH 3 OH--1 mL", "CH 3 OH--3 mL"]
c8dt04252g | Anal. calcd for C 11.9 H 7.1 N 1.3 O 4.3 Zn in %: C, 47.25; H, 2.36; N, 6.02. Found: C, 47.13; H, 2.09; N 6.36.Activation of 1 The as-synthesized compound (100 mg) was stirred with acetone (15 mL) for 24 h at room temperature. Then, the compound was filtered and kept in an oven at 70 °C for 6 h. This compound was again heated under vacuum for 24 h at 120 °C. | ["room temperature", "70 \nC", "120 \nC"] | ["24 h", "6 h", "24 h"] | ["C 11.9 H 7.1 N 1.3 O 4.3 Zn"] | [] | [] | [] | [] | [] | ["acetone--15 mL"]
c2ce25927c | [Gd(Hbtca) 2 (OAc)(H 2 O)] n (3) Compound 3 was synthesized by a procedure similar to that of 1, except Gd(NO 3 ) 3 ?6H 2 O (0.25 mmol, 0.1128 g) replaced Sm(NO 3 ) 3 ?6H 2 O. Light-yellow prismatic crystals of 3 were obtained (yield: 69% based on Gd). Elemental analysis calcd (%) for C 16 H 13 N 6 O 7 Gd: C, 34.37; H, 2.33; N, 15.04. Found: C, 34.31; H, 2.29; N, 15.17. IR (KBr pellet, n/cm 21 ): 3403(br), 1606 (m), 1546 (s), 1499 (m), 1463 (m), 1394 (vs), 1313 (w), 1274 (m), 1199 (s), 1079 (m), 1012 (m), 988 (m), 945 (w), 834 (w), 784 (vs), 756 (s), 685 (s).[Tb(Hbtca) 2 (OAc)(H 2 O)] n (4) Compound 4 was synthesized by a procedure similar to that of 1, except Tb(NO 3 ) 3 ?6H 2 O (0.25 mmol, 0.1133 g) replaced Sm(NO 3 ) 3 ?6H 2 O. Light-yellow prismatic crystals of 4 were obtained (yield: 52% based on Tb). Elemental analysis calcd (%) for C 16 H 13 N 6 O 7 Tb: C, 34.27; H, 2.32; N, 14.99. Found: C, 34.19; H, 2.37; N, 15.32. IR (KBr pellet, n/cm 21 ): 3405 (br), 1606 (m), 1546 (s), 1499 (m), 1463 (m), 1394 (vs), 1313 (w), 1274 (m), 1199 (s), 1079 (m), 1012 (m), 988 (m) 945 (w), 834 (w), 784 (vs), 756 (s), 685 (s). | [] | [] | ["[Gd(Hbtca)2(OAc)(H2O)]n", "C16H13N6O7Gd", "[Tb(Hbtca)2(OAc)(H2O)]n", "C16H13N6O7Tb"] | ["Gd(NO3)3?6H2O--0.25 mmol, 0.1128 g", "Tb(NO3)3?6H2O--0.25 mmol, 0.1133 g"] | [] | ["Hbtca--2"] | [] | [] | []
c2ce06129e | 1.81, N, 16.75. Found: C, 28.84, H, 1.77, N, 16.85%. IR (KBr, n/cm 1 ): 3161m, 3115m, 2995w, 2873w, 1625s, 1574w, 1505m, 1449w, 1359s, 1232w, 1211m, 1162w, 1087w, 999m, 824w, 775m, 652m, 613w, 570w, 491w.Synthesis of [Cd 2 (Himc) 2 (SO 4 )(H 2 O) 2 ] n (3) The synthesis of 3 was similar to the above description for 1 except that Cd(CH 3 COO) 2 $2H 2 O was replaced by CdSO 4 $8/ 3H 2 O (25.7mg, 0.10 mmol). The colourless block crystals of 2 were isolated, washed with distilled water, and dried in air (yield: 75%). Anal. Calcd. for C 8 H 10 Cd 2 N 4 O 10 S: C, 16.59, H, 1.74, N, 9.68. Found: C, 16.66, H, 1.72, N, 9.60%. IR (KBr, n/cm 1 ): 3244s, 2997w, 2939w, 2878w, 1596s, 1515w, 1455w, 1381s, 1238m, 1214m, 1120s, 1093s, 1002m, 930w, 834w, 811w, 771m, 652m, 501m. | [] | [] | ["[Cd 2 (Himc) 2 (SO 4 )(H 2 O) 2 ] n", "C 8 H 10 Cd 2 N 4 O 10 S"] | ["CdSO 4 $8/ 3H 2 O--25.7mg, 0.10 mmol"] | [] | [] | [] | [] | []
j.jmmm.2016.06.002 | supernatant the remaining solid was dried in vacuo. Crystals suitable for X-ray crystallographic studies were grown by slow diffusion of Et 2 O in a MeCN solution of 5. Yield: 0.26 g (53%). Anal. calcd (%) for 5 (C 36 H 62 Cu 3 N 10 O 10 , 985.58 g mol 1 ): C 43.87, H 6.34, N 14.21; Found: C 43.90, H 6.41, N 13.93. IR:  = 2937(s), 2861(m) (CH); 1621(b) (CO); 1383(m) (N=O). Fig. S5 † gives the IR spectrum of 5. Synthesis of S-N,N-bis(2-picolyl)-1-phenylethylamine (6, bppe). A solution of 2-picolyl chloride hydrochloride (36 mmol, 6 g) in H 2 O (5 mL) was neutralized by addition of NaOH (36 mmol, 1.46 g) in H 2 O (10 mL) at 0 °C. S-1-phenylethylamine (18 mmol, 2.21 g) was then added to the vigorously stirred solution at 0 °C over a period of two hours, followed by CH 2 Cl 2 (25 ml). Over 24 hours, NaOH (36 mmol, 1.46 g) in H 2 O (10 mL) was added in small portions to keep the pH below 9. The reaction mixture was refluxed afterwards for 24 hours. The pH was adjusted to 8, and the phases were separated. The aqueous phase was extracted with CH 2 Cl 2 (3 × 25 mL) and the combined organic extracts were washed with water (10 mL), dried over Na 2 SO 4 and evaporated to dryness. The crude product was subjected to column chromatography (silica gel). Elution with AcOEt removed the unreacted 2-picolyl chloride and amine. Further elution with CH 2 Cl 2 and evaporating the solvent yielded the desired product as pale yellow crystals. Single crystals suitable for X-ray diffraction studies were grown by slow evaporation of CH 2 Cl 2 solution of 6. Yield: 2.71 g (49%). Anal. calcd (%) for 6 (C 20 H 21 N 3 , 303.4 g mol 1 ): C 79.17, H 6.98, N 13.85; Found: C 79.02, H 6.90, N 13.61. IR:  = 3058(m), 2968(m) (CH); 1589(s), 1566(m) (C=N). 1 H NMR:  = 1.41 (d, 3H, H 1 ), 3.82 (s, 4H, H 7,7’ ), 3.87 (q, 1H, H 2 ), 7.21 (t, 1H, H 6 ), 7.24 (t, 2H, H 5,5’ ), 7.35 (t, 2H, H 11,11’ ), 7.46 (d, 2H, H 4,4’ ), 7.55 (d, 2H, H 9,9’ ), 7.74 (t, 2H, H 10,10’ ), 8.48 (d, 2H, H 12,12’ ). 13 C{ 1 H} NMR:  = 15.5 (C 1 ), 55.7 (C 7,7’ ), 57.95 (C 2 ), 121.8 (C 6 ), 122.3 (C 5,5’ ), 126.5 (C 4,4’ ), 127.6 (C 11,11’ ), 128.2 (C 9,9’ ), 128.4 (C 3 ), 136.4 (C 10,10’ ), 148.6 (C 12,12’ ), 159.9 (C 8,8’ ). Fig. S6 † gives the IR, 1 H and 13 C NMR spectra of 6. Synthesis of [Cu(bppe)(NO 3 ) 2 ] (7). Compound 6 (5 mmol, 1.51 g) was dissolved in MeCN (25 mL) and added dropwise with continuous stirring to a solution of [Cu(NO 3 ) 2 (H 2 O) 3 ] (5 mmol, 1.2 g) in MeCN (25 mL), resulting in the formation of a turquoise solution. The reaction mixture was further stirred for one hour at ambient temperature and the volume was reduced to 10 mL in vacuo. Slow addition of Et 2 O yields an oily material, which was then dissolved in a minimum amount of EtOH and filtered. Blue crystals suitable for X-ray diffraction studies were grown by slow diffusion of Et 2 O into the EtOH solution of 7. Yield: 1.81 g (75%). Anal. calcd (%) for 7 (C 20 H 21 CuN 5 O 6 , 490.96 g mol 1 ): C 48.93, H 4.31, N | [] | [] | ["S-N,N-bis(2-picolyl)-1-phenylethylamine", "[Cu(bppe)(NO 3 ) 2 ]"] | ["[Cu(NO 3 ) 2 (H 2 O) 3 ]--5 mmol, 1.2 g"] | [] | ["2-picolyl chloride hydrochloride--36 mmol, 6 g", "S-1-phenylethylamine--18 mmol, 2.21 g", "bppe--5 mmol, 1.51 g"] | ["refluxed"] | ["24 hours"] | ["H 2 O--5 mL", "CH 2 Cl 2--25 ml", "MeCN--25 mL", "Et 2 O--25 mL", "EtOH--minimum amount"]
cg0341095 | {[AgL 1 ](PF 6 )} ∞ 1. A solution of AgPF 6 (25 mg, 0.1 mmol) in CH 3 OH (15 mL) was carefully layered on top of a CHCl 3 solution (10 mL) of L 1 (24 mg, 0.1 mmol) in a test tube. After ca. two weeks at room temperature, colorless single crystals appeared at the boundary between CH 3 OH and CHCl 3 . Yield: 68%. Anal. Calcd for C 12 H 8 AgF 6 N 4 PS: C, 29.23; H, 1.64; N, 11.36. Found: C, 29.45; H, 1.49; N, 11.45. IR (KBr, cm -1 ): 3103m, 1607s, 1449m, 1434s, 1318m, 1187vs, 1005m, 890m, 846vs, 832vs, 706s, 615m, 558s, 541m. | [] | [] | ["[AgL 1 ](PF 6 )} ∞", "C 12 H 8 AgF 6 N 4 PS"] | ["AgPF 6--25 mg, 0.1 mmol"] | [] | ["L 1--24 mg, 0.1 mmol"] | [] | ["two weeks"] | ["CH 3 OH--15 mL", "CHCl 3--10 mL"]
10610278.2012.688128 | Elemental analysis calculated for C 24 H 30 N 6 O 9 .0.5H 2 O: C, 51.9; H, 5.6; N, 15.1. Found: C, 51.7; H, 5.5; N, 15.0%. | [] | [] | ["C 24 H 30 N 6 O 9 .0.5H 2 O"] | [] | [] | [] | [] | [] | []
j.jssc.2006.09.022 | 2.3. Synthesis of complex [Pb(hca) 2 (phen)(DMF)] (2) Complex 1 was further reacted with phen (0.2 mmol, 36.0 mg) in solid state at room temperature. The obtained mixture was dissolved in DMF solution and ﬁltered. The colorless blocks (2) were obtained by slowly evaporating the ﬁltrate at room temperature. Yield: 90% (144.5 mg). | [] | [] | ["[Pb(hca) 2 (phen)(DMF)]"] | [] | [] | ["phen--0.2 mmol, 36.0 mg"] | [] | [] | ["DMF--solution"]
15533174.2016.1186036 | For compound 2, similarly, into the 8 mL of deion ized water (444 mmol), added 56 mg of Na 2 L (disodium 4,4 0 -bis(2-sulfonatostyryl)bi-phenyl, 0.1 mmol; Aladdin), 18 mg of phen (0.1 mmol), 24.2 mg of H 2 bpdc (biphenyl-4,4 0 -dicarboxylic acid, 0.1 mmol; Aladdin), 44.5 mg of Pr(NO 3 ) 3 ¢6H 2 O (0.1 mmol), and one drop let of triethylamine were added under stirring. After continually stirring for another 1 h, the mixture with the molar ratio of 1 Pr(NO 3 ) 3 ¢6H 2 O:1 Na 2 L:1 phen:1 bpdc:4440 H 2 O was sealed into the autoclave, put into the oven, and crystallized at 150  C for three days. After cooled to the room temperature at 5  C/min of rate and washed by methanol and chloroform, the yellow block crystal was separated.The yield was 63% (based on the Pr). Elemental Anal. Calcd.(%) for C 47 H 32 N 2 O 8 PrS 2 : C 58.89, H 3.34 N 2.92; Found (%): C 58.63, H 3.12, N 2.88. FT-IR (cm ¡1 ) (Figure S1B): 3437, 3334, 3029, 1665, 1642, 1614, 1595, 1548, 1520, 1497, 1455,1412, 1258, 1150, 1131, 1103, 1084, 1047, 1023, 1004, 976, 850, 812, 770, 728, 700, 671, 641, 616, 597, 583, 564, 536, 423. | [] | [] | ["C 47 H 32 N 2 O 8 PrS 2"] | ["Pr(NO 3 ) 3 ¢6H 2 O--44.5 mg, 0.1 mmol"] | ["triethylamine--one drop"] | ["Na 2 L (disodium 4,4 0 -bis(2-sulfonatostyryl)bi-phenyl--56 mg, 0.1 mmol", "phen--18 mg, 0.1 mmol", "H 2 bpdc (biphenyl-4,4 0 -dicarboxylic acid--24.2 mg, 0.1 mmol"] | ["150 \nC"] | ["three days"] | ["deion ized water--8 mL"]
ejic.200600096 | C 33.8 H 58.2 MnN 8.6 O 27.6 V 6 (1Mn·2.6DMF, 1387.26): calcd. C 29.25, H 4.23, Mn 3.96, N 8.68, V 22.04; found C 28.68, H 4.33, Mn 4.25, N 8.55, V 21.6. The amount of solvent was consistent with the TGA data. IR (KBr, 400–4000 cm –1 ): ν ˜ = 3251 (m, br.), 3060 (w), 2929 (w), 2867 (w), 1654 (s), 1545 (m), 1496 (w), 1438 (w), 1417 (w), 1387 (w), 1323 (w), 1284 (w), 1255 (w), 1187 (w), 1101 (m), 1050 (s), 958 (s), 809 (s), 795 (m), 718 (s), 641 (m), 586 (w), 515 (w), 420 (m) cm –1 . | [] | [] | ["C 33.8 H 58.2 MnN 8.6 O 27.6 V 6"] | [] | [] | [] | [] | [] | ["DMF--2.6"]
cg700778b | Ni(SCN) 2 (1,4-btzb) 2 (5). A solution of 1,4-btzb (38.8 mg, 0.2 mmol) in acetone (6 mL) was carefully layered over an aqueous solution (1 mL) of a mixture of NiCl 2 · 6H 2 O (23.7 mg, 0.1 mmol) and NH 4 SCN (15.2 mg, 0.2 mmol). Blue-purple prism crystals of 5 were obtained after 4 days. Yield: 27% (15 mg) based on Ni. Anal. Calcd for C 14 H 20 N 18 NiS 2 : C, 29.85; H, 3.58; N, 44.77; S, 11.38. Found: C, 29.96; H, 2.95; N, 44.06; S, 10.76%. IR (KBr, cm -1 ): 3146 (m), 2928 (w), 2076 (s), 1509 (m), 1455 (m), 1358 (w), 1240 (w), 1175 (m), 1100 (s), 1049 (w), 1000 (s), 872 (m), 648 (s). | [] | [] | ["Ni(SCN) 2 (1,4-btzb) 2"] | ["NiCl 2 · 6H 2 O--23.7 mg, 0.1 mmol", "NH 4 SCN--15.2 mg, 0.2 mmol"] | [] | ["1,4-btzb--38.8 mg, 0.2 mmol"] | [] | ["4 days"] | ["acetone--6 mL", "aqueous solution--1 mL"]
j.poly.2008.06.003 | 2.3.2. Synthesis of complex [Ag 4 (L 1 ) 4 (CF 3 CO 2 ) 4 ] n (2) The synthesis of 2 was similar to that of 1, but with silver triﬂuoroacetate AgCF 3 CO 2 (0.5 mmol) instead of AgCF 3 SO 3 . Colorless crystals of 2 were obtained in 67% yield. Anal. Calc. for Ag 4 C 32 H 32N 12 O 8 F 12 : C, 33.04; H, 2.77; N, 14.45. Found: C, 33.07; H, 2.71; N, 14.50%. IR (cm 1 ): 3396 (s), 3301 (m), 1685 (s), 1654 (m), 1595 (m), 1569 (m), 1467 (m), 1431 (m), 1391 (m), 1366 (w), 1207 (s), 1134 (m), 1039 (m), 985 (w), 927 (w), 838 (m), 804 (m), 723 (m), 567 (m), 547 (m), 467 (w). | [] | [] | ["[Ag 4 (L 1 ) 4 (CF 3 CO 2 ) 4 ] n", "Ag 4 C 32 H 32N 12 O 8 F 12"] | ["AgCF 3 CO 2--0.5 mmol"] | [] | [] | [] | [] | []
zaac.200900556 | 2.2.5. Preparation of [Cu(L 2 ) 1.5 (NCS) 2 ](5) CuCl 2 ·2H 2 O (34 mg, 0.2 mmol) in methanol (3 mL) was added to NaNCS (34 mg, 0.4 mmol) in methanol (2 mL). Afterwards, the solution was treated with L 2 (76 mg, 0.4 mmol) in methanol (5 mL), and a small amount of blue precipitate was produced immediately. The resulting blue precipitate was dissolved again by adding a few drops of conc. ammonia to give a clear dark blue solution. The solution was filtered and left at room temperature. Blue block crystals were obtained through slow evaporation of the solution. Yield 69 mg, 74.18 % (based on CuCl 2 ·2H 2 O). C 17 H 21 CuN 8 S 2 (465.08): calcd. C 43.86; H 4.51; N 24.08 %; found: C 43.79; H 4.48; N 23.99 %. IR (KBr): ν ˜ = 3446 w, 3113 w, 2936 w, 2880 s, 2100 s, 2065 s, 1632, 1580 s, 1516 m, 1420 m, 1341 m, 1280 w, 1236 w, 1111 m, 1087 m, 1020 m, 934 w, 823 w, 767 w, 730 w, 658 m, 625 w cm –1 . | [] | [] | ["[Cu(L 2 ) 1.5 (NCS) 2 ]", "C 17 H 21 CuN 8 S 2"] | ["CuCl 2 ·2H 2 O--34 mg, 0.2 mmol"] | [] | ["NaNCS--34 mg, 0.4 mmol", "L 2--76 mg, 0.4 mmol"] | [] | [] | ["methanol--3 mL"]
cg100196j | [Pr(HIDC)(OX) 0.5 (H 2 O) 2 ] n 3 (H 2 O) n (1Pr). A mixture of Pr(NO 3 ) 3 3 6H 2 O (0.218 g, 0.50 mmol), H 3 IDC (0.078 g, 0.50 mmol), oxalic acid (0.032 g, 0.25 mmol), and piperazine (0.194 g, 1.0 mmol) in 10 mL of water was stirred at room temperature for 20 min, and then was transferred to a 25 mL Teflon-lined stainless steel vessel. | [] | [] | ["[Pr(HIDC)(OX) 0.5 (H 2 O) 2 ] n 3 (H 2 O) n", "1Pr"] | ["Pr(NO 3 ) 3 3 6H 2 O--0.218 g, 0.50 mmol"] | [] | ["H 3 IDC--0.078 g, 0.50 mmol", "oxalic acid--0.032 g, 0.25 mmol", "piperazine--0.194 g, 1.0 mmol"] | [] | ["20 min"] | ["water--10 mL"]
b605340h | 2,5-C 4 H 2 S[C( = O)N(Me)-4-C 5 H 4 N] 2 ,6 To a solution of 4-(methylamino)pyridine (2.0 g, 18.5 mmol) and triethylamine (3.86 mL; 27.7 mmol) in dry CH 2 Cl 2 (100 mL) was added a solution of 2,5-C 4 H 2 S[C( = O)Cl] 2 (1.93 g; 9.25 mmol) in dry CH 2 Cl 2 (20 mL). The reaction mixture was stirred at room temperature under a nitrogen atmosphere overnight, and the solvent was evaporated under vacuum to give a white solid, which was crystallized from benzene and dried under vacuum. | [] | [] | ["2,5-C 4 H 2 S[C( = O)N(Me)-4-C 5 H 4 N] 2 ,6"] | [] | [] | ["4-(methylamino)pyridine--2.0 g, 18.5 mmol", "triethylamine--3.86 mL; 27.7 mmol", "2,5-C 4 H 2 S[C( = O)Cl] 2--1.93 g; 9.25 mmol"] | ["room temperature"] | ["overnight"] | ["dry CH 2 Cl 2--100 mL", "benzene--not specified"]
00958972.2020.1839894 | 2.3.6. [Sm(PhAc) 3 (H 2 O)] n (1f) Colorless needle crystal yield: 40% (0.2678 g) MW: 573.80 g mol 1 , m.p. 178–180  C.Elemental analysis for C 24 H 23 O 7 Sm (%): Calcd C 50.24; H 4.04; Sm 26.20. Found C 49.98; H 4.11; Sm 27.06. IR (cm 1 ): 3352w, 3023w, 2359w, 1683m, 1622w, 1539s, 1495w, 1384s, 1300w, 1278s, 1197m, 1074w, 1030w, 945w, 838w, 748w, 703s, 681w. | [] | [] | ["[Sm(PhAc) 3 (H 2 O)] n", "C 24 H 23 O 7 Sm"] | [] | [] | ["PhAc--NaN"] | [] | [] | []
c9dt03511g | 1[IMP-CF 3 ] In an inert atmosphere glovebox, a 4 mL vial was charged with 30 mg (0.048 mmol) of 1Cl, and 2 mL of dichloromethane and stirred to dissolve. To the bright orange solution was added 60 mg (0.048 mmol) of Na[IMP-CF 3 ], and the solution immediately turned bright yellow. The reaction was allowed to stir for 2.5 h and the solution was filtered through celite, layered with pentane, and stored at -35 °C to afford X-ray quality crystals as yellow needles. Yield 81%. Anal Calc. for PdC 83 N 5 OF 30 B 2 H 49 ·CH 2 Cl 2 C, 51.18 %, H, 2.56 %, N, 3.55 %, found C, 51.119 %, H, 2.720 %, N, 3.488 %. 1 H NMR (500 MHz, CD 2 Cl 2 ) δ 8.52 (d, 3 J = 8.1 Hz, 1H, quinolyl), 8.22 (d, 3 J = 4.8 Hz, 1H, quinolyl), 8.13 (d, 3 J = 8.1 Hz, 1H, quinolyl), 7.92 (d, 3 J = 7.3 Hz, 1H, quinolyl), 7.66 – 7.60 (m, 2H, quinolyl), 7.57 (t, 3 J = 7.8 Hz, 2H, IPr aryl), 7.43 – 7.34 (m, 6H, IPr aryl + imidazolyl), 7.20 (s, 2H, IMP-CF 3 imidazolyl), 7.00 (d, 3 J = 8.5 Hz, 2H, IMP-CF 3 aryl), 6.58 (d, 3 J = 7.6 Hz, 2H, IMP-CF 3 aryl), 2.74 (hept, 3 J = 6.5 Hz, 4H, CH(CH 3 ) 2 ), 1.32 (d, 3 J = 6.8 Hz, 12H, CH(CH 3 ) 2 ), 1.27 (d, 3 J = 6.9 Hz, 12H, CH(CH 3 ) 2 ). | [] | [] | ["IMP-CF 3"] | [] | [] | ["1Cl--30 mg (0.048 mmol)", "Na[IMP-CF 3]--60 mg (0.048 mmol)"] | [] | ["2.5 h"] | ["dichloromethane--2 mL"]
b603764j | 4: A mixture of Lawesson’s reagent 606 mg (1.5 mmol) and NaO t Bu 288 mg (3.0 mmol) was dissolved in 10 mL DME. The light yellow (almost colorless) solution was stirred overnight at room temperature and then the solution was layered with 80 mL hexane. Storage of the solution at room temperature for 2 weeks produced colorless crystals of 4; 0.4 g, yield 34%, mp 127 ◦ C. Found: C, 46.20; H, 6.69. C 30 H 52 Na 2 O 8 P 2 S 4 requires C, 46.38; H, 6.75%; m max /cm −1 (KBr) 2924s br, 2822s (OCH 3 ), 1590s, 1492s (P–C), 1231s, 1090s, 683s br (P = S). | [] | ["2 weeks"] | ["C 30 H 52 Na 2 O 8 P 2 S 4"] | [] | [] | ["Lawesson’s reagent--606 mg (1.5 mmol)", "NaO t Bu--288 mg (3.0 mmol)"] | ["room temperature"] | ["overnight"] | ["DME--10 mL", "hexane--80 mL"]
s1600536807055717 | The crystal packing is further stabilized by the intermolecular O—H···O and O—H···N hydrogen bonds (Table 2).Experimental MnCl 2 was acquired from Aldrich, and 3,3-azo-bis(6-hydroxybenzoic acid) was synthesized according to the literature (Riordan & Blair, 1979). To a solution of 3,3-azo-bis(6-hydroxybenzoic acid) (301 mg, 1 mmol) in water (60 ml) and sodium hydroxide (1 M, 2 ml), MnCl 2 (349 mg, 1 mmol) was added. The mixture was stirred at 373 K for 12 h and then filtered.Single-crystals were grown from the filtrate after six weeks (Tang et al., 2007), then moved to a box with UV light (365 nm)- illumination in room temperature. The orange crystals turned to deep red crystals about two weeks later. We collected and separated them carefully, then dried in a desiccator. The yield reaches 92 percent based on the orange crystals. Compound (I) is stable in air and insoluble in water. | ["room temperature"] | ["six weeks", "two weeks"] | [] | ["MnCl 2--349 mg, 1 mmol"] | [] | ["3,3-azo-bis(6-hydroxybenzoic acid)--301 mg, 1 mmol"] | ["373 K"] | ["12 h"] | ["water--60 ml"]
ic052043s | Synthesis of [Ni(en) 3 ] 0.5 [GaS 2 ] (4). A mixture of Ga (0.160 g; 2.3 mmol), S (0.184 g; 5.7 mmol), NiS (0.104 g; 1.15 mmol), and en (4.6 mL), which corresponds to a molar composition of Ga/S/NiS/en ) 1:2.5:0.5:30, was loaded into a 23 mL Teflon-lined stainless steel autoclave. [Ni(en) 3 ] 0.5 [GaS 2 ] was prepared by heating this reaction mixture at a temperature of 180 °C for 6 days. The product of the reaction contains mainly violet plates of 4 together with a small amount of clear plates of 1.Synthesis of Mn(en) 2 Ga 2 S 4 (5). A mixture of Ga 2 S 3 (0.267 g; 1.1 mmol), S (0.055 g; 1.7 mmol), MnCl 2 ‚4H 2 O (0.113 g; 0.6 mmol), and en (1.2 mL), which corresponds to a molar composition of Ga 2 S 3 /S/MnCl 2 ‚4H 2 O/en ) 1:1.5:0.5:15, was loaded into a 23 mL Teflon-lined stainless steel autoclave. The container was closed and heated at a temperature of 170 °C for 13 days. The product consists of a large amount of clear hexagonal blocks of 5 and some crystals of 1. | [] | [] | ["[Ni(en)3]0.5[GaS2]", "Mn(en)2Ga2S4"] | ["Ga--0.160 g; 2.3 mmol", "S--0.184 g; 5.7 mmol", "NiS--0.104 g; 1.15 mmol", "Ga2S3--0.267 g; 1.1 mmol", "MnCl2‚4H2O--0.113 g; 0.6 mmol"] | [] | ["en--4.6 mL", "en--1.2 mL"] | ["180 °C", "170 °C"] | ["6 days", "13 days"] | []
j.poly.2010.04.004 | Anal. Calc. for C 37 H 32 NiN 4 O 8 : C, 61.78; H, 4.48; N, 7.78. Found: C, 61.26; H, 4.14; N, 7.36%. IR (KBr, cm 1 ): 3469s, 2258m, 1638m, 1613s, 1576s, 1508m, 1461s, 1401s, 1343s, 1231m, 826s, 751s. | [] | [] | ["C 37 H 32 NiN 4 O 8"] | [] | [] | [] | [] | [] | []
c4dt01812e | [ZnBr 2 (NCNC 5 H 10 ) 2 ] (5). Yield 0.753 g, 94%. Found: Zn, 14.14 (Calc. for C 12 H 20 N 4 Br 2 Zn: Zn, 14.68); m/z (HRESI + , CH 2 Cl 2 ) 475.0996 ([M − Br + NCNC 5 H 10 ] + requires 475.0986), 365.0161 ([M − Br] + requires 365.0142), 254.9290 ([M − Br − NCNC 5 H 10 ] + , requires 254.9298); IR ν max /cm −1 (KBr, selected bands): 2949 m (C–H), 2257 br s (CN); 1 H NMR (CDCl 3 ), δ: 1.60 (2H, m, CH 2 ), 1.68 (4H, m, CH 2 ), 3.31 (4H, m, CH 2 ); 13 C{ 1 H} NMR (CDCl 3 ), δ: 22.55, 24.56 (CH 2 ), 49.72 (N(CH 2 ) 2 ), 118.55 (NCN). | [] | [] | ["[ZnBr 2 (NCNC 5 H 10 ) 2 ] (5)"] | ["ZnBr 2--NaN"] | [] | ["NCNC 5 H 10--NaN"] | [] | [] | []
ic902178c | Mn 3 (L 4 ) 3 (dmf) 4 3 2dmf 3 3H 2 O (6). H 2 L 4 (0.02 g, 0.044 mmol) and Mn(OAc) 2 3 4H 2 O (0.02 g, 0.08 mmol) were dissolved in 16 mL of DMF. The mixture was heated in a Teflon-coated steel autoclave at 80 °C for 66 h and then cooled at a rate of ca. 5 °C m -1 to room temperature to give light-brown crystals of 6. | [] | [] | ["Mn 3 (L 4 ) 3 (dmf) 4 3 2dmf 3 3H 2 O", "NaN"] | ["Mn(OAc) 2 3 4H 2 O--0.02 g, 0.08 mmol"] | [] | ["H 2 L 4--0.02 g, 0.044 mmol"] | ["80 \nC"] | ["66 h"] | ["DMF--16 mL"]
c0nj00750a | [FeL2(bimm)](MeOH) 0.5 (3). A mixture of [FeL2(MeOH) 2 ] (MeOH) 0.5 (0.10 g, 0.16 mmol) and bimm (0.12 g, 0.79 mmol) in methanol (10 mL) was heated at reﬂux for 1 h. After cooling, the green precipitate was ﬁltered oﬀ, washed with methanol (1  3 mL) and dried in vacuum. Yield: 0.08 g (68%). Found: C, 61.4; H, 4.7; N, 11.6. Calc. for C 37.5 H 36 FeN 6 O 6.5 : C, 61.65; H, 5.0; N, 11.5%. IR (KBr/cm 1 ): 1668m, 1660m (COO), 1557s (CO). MS (FAB + ): m/z 714 (1%, M + ), 566 (4, M +  bimm). | [] | [] | ["[FeL2(bimm)](MeOH) 0.5", "C 37.5 H 36 FeN 6 O 6.5"] | ["[FeL2(MeOH) 2 ] (MeOH) 0.5--0.10 g, 0.16 mmol"] | [] | ["bimm--0.12 g, 0.79 mmol"] | ["reflux"] | ["1 h"] | ["methanol--10 mL"]
cg300440t | Synthesis of Compounds 1−4, D-1. [Cu 2 (L-OBAla)(H 2 mbpz)]·2H 2 O(1). Compound 1 was synthesized by stirring Cu(NO 3 ) 2 ·3H 2 O (24 mg, 0.1 mmol), L-OBAla methyl ester (26 mg, 0.1 mmol), and H 2 mbpz (40 mg, 0.2 mmol) in 10 mL of water/ ethanol (1:1) solvent. The resulting mixture was placed in a 23 mL Teﬂon reactor and kept under autogenous pressure at 100 °C for 2 days. After slowly being cooled to room temperature, the green prism crystals were ﬁltered and washed with water (86% yield, based on Cu(II)). C 18 H 26 Cu 2 N 6 O 9 : Calc.: C 36.18, H 4.38, N 14.06. Found: C 36.19, H 4.66, N 14.10%. FTIR (KBr pellet, cm −1 ): 3199(s), 3078(s), 2924(s), 1568(m), 1544(m), 1416(s), 1371(w), 1308(m), 1256(m), 1171(m), 1061(w), 1015(s), 843(m), 785(s), 626(w), 519(w), 480(w). CCDC number: CCDC 867900.Cu 2 (L-OBVal)(H 2 mbpz) (2). Compound 2 was synthesized by stirring Cu(NO 3 ) 2 ·3H 2 O (48 mg, 0.2 mmol), L-OBVal methyl ester (32 mg, 0.1 mmol), and H 2 mbpz (20 mg, 0.1 mmol) in 10 mL of water/acetonitrile (1:1) solvent. The resulting mixture was placed in a 23 mL Teﬂon reactor and kept under autogenous pressure at 100 °C for 3 days. Upon cooling to room temperature, the green block-shaped crystals were ﬁltered and washed with water (70% yield, based on Cu(II)). C 22 H 34 Cu 2 N 6 O 7 : Calc.: C 42.50, H 5.51, N 13.52. Found: C 42.55, H 4.86, N 13.80%. FTIR (KBr pellet, cm −1 ): 3203(m), 2960(m), 2929(m), 1655(s), 1624(s), 1465(w), 1367(m), 1323(w), 1071(w), 1037(w), 772(w). CCDC number: CCDC 867901. | [] | [] | ["[Cu2(L-OBAla)(H2mbpz)]·2H2O"] | ["Cu(NO3)2·3H2O--24 mg, 0.1 mmol"] | [] | ["L-OBAla methyl ester--26 mg, 0.1 mmol", "H2mbpz--40 mg, 0.2 mmol"] | ["100 °C"] | ["2 days"] | ["water/ethanol--10 mL"]
j.jorganchem.2008.07.017 | 4.1.9. [3-(tert-Butyl)-(1a -acetate)]-imidazolium (4c) Yellow oil prepared as above from 3c. Yield 58%.Calc. for C 9 H 14 N 2 O 2 : C, 59.32; H, 7.77; N, 15.37. Found: C, 59.43; H, 7.32; N, 15.31. NMR (DMSO-d 6 ): d 9.19 (1H, s, imidazolium), 7.87 and 7.62 (1H each, t, J = 1.8 Hz, imidazol backbone), 4.42 (s, 2H, CH 2 linker), 1.57 (s, 9H, Bu t ).13 C{ 1 H} NMR (DMSO-d 6 ): 165.87, 134.59, 130.14, 125.34, 118.70, 52.76, 49.50, 29.09. IR (Nujol, cm 1 ): 1621 (C@O). MS (ES + ) 182.3 (M+H) + .4.1.10. Synthesis of the copper cluster 2 In the glove box 0.30 g (0.71 mmol) of 1a and 0.25 g (0.30 mmol) of (CuMes) 5 were placed in a Schlenk tube and mixed. | [] | [] | ["[3-(tert-Butyl)-(1a -acetate)]-imidazolium (4c)"] | [] | [] | [] | [] | [] | []
j.ica.2009.09.039 | 2.2.3. [Cu 4 (Hsucm) 5 (dmbpy) 4 ] n (ClO 4 ) 3n nH 2 O0.53nMeOH (3nH 2 O0.53nMeOH) Solid LiOHH 2 O (0.036 g, 0.86 mmol) was added to a colourless solution of H 2 sucm (0.100 g, 0.86 mmol) in MeOH (20 ml) to give a colourless solution. Solid dmbpy (0.079 g, 0.43 mmol) was then added to afford a colourless solution after stirring under slight heating for 10 min. A light blue solution of Cu(ClO 4 ) 2 6H 2 O (0.158 g, 0.43 mmol) in MeOH (10 ml) was then added to obtain a ﬁnal dark blue solution. Layering of the ﬁnal solution with Et 2 O (60 mL) afforded X-ray quality, blue crystals of 3nH 2 O0.53 nMeOH, which were collected by ﬁltration under vacuum, washed with cold MeOH (5 ml) and Et 2 O(2 5 ml), and dried in vacuum.Yield: 0.060 g, 30%. The resulting powder was analyzed as solvent free. C 68 H 78 N 13 Cu 4 O 27 Cl 3 (1869.98) requires: C, 43.68; H, 4.21; N, 9.74. Found: C, 43.50; H, 4.16; N, 9.68%. FT-IR for 3nH 2 O0.53nMeOH (KBr pellet, cm 1 ): 3458s, 3410sb, 3346s, 3192s, 1654s, 1616m, 1588s, 1560sh, 1490w, 1440m, 1404sh, 1300w, 1146m, 1112m, 1086s, 840w, 636sh, 626m.2.2.4. [Cu 2 (Hsucm) 2 (dmbpy) 2 (H 2 O) 2 ](ClO 4 ) 2 2H 2 O(42H 2 O) A colourless solution of H 2 sucm (0.050 g, 0.43 mmol) in MeCN (25 ml) was obtained after stirring under gentle heating for 10 min; a colourless solution of LiOHH 2 O (0.018 g, 0.43 mmol) in Scheme 1. The ligands discussed in the text. The ligand used in this work is the succinamate(1) ion (n =2;II). | [] | [] | ["[Cu 4 (Hsucm) 5 (dmbpy) 4 ] n (ClO 4 ) 3n nH 2 O0.53nMeOH", "[Cu 2 (Hsucm) 2 (dmbpy) 2 (H 2 O) 2 ](ClO 4 ) 2 2H 2 O"] | ["LiOHH 2 O--0.036 g, 0.86 mmol", "Cu(ClO 4 ) 2 6H 2 O--0.158 g, 0.43 mmol"] | [] | ["H 2 sucm--0.100 g, 0.86 mmol", "dmbpy--0.079 g, 0.43 mmol"] | [] | ["10 min"] | ["MeOH--20 ml", "MeOH--10 ml", "Et 2 O--60 mL", "MeCN--25 ml"]
j.poly.2009.05.073 | 4.6. Synthesis of [Ag(L H )]BF 4 L H (100 mg, 0.227 mmol) and AgBF 4 (44 mg, 0.227 mmol) were mixed in acetone (20 mL), and the colorless solution was stirred for 1 h. The solvent was then removed under vacuum and the white solid was washed with diethyl ether in an ultrasound bath. The mixture was ﬁltered affording a white solid (45 mg, 0.091 mmol, 40%). The compound was recrystallized by stratifying pentane over an acetone solution of the complex, yielding colorless crystals. IR (cm 1 ): 3133w, 3051w, 2969w, 1689w, 1621w, 1566w, 1511w, 1434m, 1396m, 1287m, 1052s, 1021s, 746s, 690m, 626m, 520m. | [] | [] | ["[Ag(L H )]BF 4"] | ["L H--100 mg, 0.227 mmol", "AgBF 4--44 mg, 0.227 mmol"] | [] | [] | [] | ["1 h"] | ["acetone--20 mL"]
ic050617n | This was synthesized using the same conditions as 1 with AgClO 4 ‚H 2 O (178 mg, 0.79 mmol) and L 3 (0.35 mL, 1.52 mmol). Yield: 65% based on AgClO 4 ‚H 2 O. A TGA curve indicated a two-step decomposition (Figure S9). First, two acetone molecules were released between 95 and 110 °C (expt/theor ) 7.19/7.38%). In a second step occurring between 180 and 310 °C, the ligands were eliminated (expt/theor ) 68.56/66.24%). The residue consisted of AgClO 4 . This result is coherent with the analytical results. Anal. Found: C, 49.94; H, 4.53. | [] | [] | [] | ["AgClO 4 ‚H 2 O--178 mg, 0.79 mmol"] | [] | ["L 3--0.35 mL, 1.52 mmol"] | [] | [] | []
c3dt52607k | [BiL 1 4 Cl 2 ][BiL 1 2 Cl 4 ] (5) 2-Mercaptobenzimidazole (1.20 g, 8.00 mmol) dissolved in 10 mL of thf was added slowly to a suspension of BiCl 3 (0.630 g, 2.00 mmol) in the same solvent. Upon mixing, a clear yellow solution was obtained that was stirred at room temperature for 24 h and then concentrated under vacuum to 7 mL.The resulting solution was kept at room temperature for five weeks resulting in the precipitation of red crystals. These were filtered, washed with small amounts of thf and methanol and dried. Yield: 65%; m.p. 218–220 °C; Anal. calcd for C 42 H 36 Cl 6 N 12 S 6 Bi 2 ·4C 4 H 8 O (found): C 38.27 (38.17), H 3.77 (3.83), N 9.23 (9.02), S, 10.53 (10.51); 1 H NMR (thf-d 8 ) δ = 11.64 (br, 12H, HN), 7.09–7.19 (m, 24H, ring); 13 C NMR (thf-d 8 ) δ = 164.83 (C7), 130.79 (C1, C6), 120.56 (C2, C5), 107.77 (C3, C4).[BiL 2 2 Cl 2 (µ-Cl) 2 ] (6) 2-Mercapto-4-methylthiazole (0.938 g, 8.00 mmol) and BiCl 3 (0.630 g, 2.00 mmol) was reacted in the same way as described for 5. The resulting yellow solution was kept at room temperature for one week to aﬀord red crystals. Yield: 71%; m.p. 148–151 °C; Anal. calcd for C 16 H 20 Cl 6 N 4 S 8 Bi 2 ·2C 4 H 8 O (found): C 22.18 (21.62), H 2.79 (2.64), N 4.31 (4.29), S 19.76 (19.95); 1 H NMR (thf- d 8 ) δ = 11.92 (br, 4H, HN), 6.30 (s, 4H, CH-ring), 2.18 (s, 12H, CH 3 ); 13 C NMR (thf-d 8 ) δ = 189.86 (CvS), 137.73 (C –CH 3 ), 107.17 (S–CH), 12.40 (CH 3 ); ESI-MS (+), m/z [assignment] = 468.9 [L 2 Bi] + , 621.8 [L 3 Bi − Na] 2+ .Electronic spectroscopy For photophysical characterization, spectroscopic-grade solvents were used throughout all measurements. Absorption spectra were recorded with a Varian Cary 300 double beam spectrometer. Emission spectra at 300 and at 77 K were measured with a steady-state fluorescence spectrometer (Jobin Yvon Fluorolog 3).X-ray crystallographic experiments X-ray data set were collected using crystals obtained by slow cooling of saturated solution (thf) (1), slow diﬀusion of n-pentane into thf solution of (2), slow evaporation of saturated solution (CH 3 OH) (3), slow evaporation of mother liquor (3a), slow evaporation of CH 2 Cl 2 solution (4a), cooling of saturated solution (CHCl 3 )(4b), and slow diﬀusion of n-pentane into thf solution (5 and 6). Single-crystals suitable for X-ray diﬀraction measurements were picked and mounted on a glass fibre using paratone oil and transferred onto the goniometer of the diﬀractometer.Hydrogen atoms at boron were placed at calculated positions except for 1, 2, 3 and 4a for which they were located and refined isotropically. A summary of data collection and structure refinement is reported in Table 8. The structures were solved by direct methods and refined by full-matrix least squares cycles (program SHELXS-97 or SHELXL-97).54 In compound 3 the contributions of disordered solvent molecules were corrected for using the SQUEEZE procedure of PLATON.55 CCDC 961729–961736 contain the supplementary crystallographic data for this paper.Acknowledgements We are thankful to Klaus-Peter Mester for recording NMR spectra and to Brigitte Michel (both Bielefeld) for elemental analyses. M. I. acknowledges with special thanks the Deutscher Akademischer Austausch Dienst (DAAD) for providing a PhD stipend.Paper Dalton Transactions 1276 ¦ Dalton Trans.,2014,43 ,1267–1278 This journal is © The Royal Society of Chemistry 2014 Published on 25 October 2013. Downloaded by University of Sussex on 28/10/2014 16:04:38. View Article Online Notes and references 1(a) S. Trofimenko, J. Am. Chem. Soc., 1966, 88, 1842; (b) S. Trofimenko, Chem. Rev., 1993, 93, 943; (c) S. Trofimenko, Scorpionates: The Coordination Chemistry of Polypyrazolylborate Ligands, Imperial College Press, London, 1999; (d) S. Trofimenko, Polyhedron, 2004, 23, 197; (e) C. Pettinari, Scorpionates II: Chelating Borate Ligands, Imperial College Press, London, 2008.2 H. Vahrenkamp, Acc. Chem. Res., 1999, 32, 589.3 C. Slugovc, R. Schmid and K. Kirchner, Coord. Chem. Rev., 1999, 109, 185.4 J. M. Smith, Comments Inorg. Chem., 2008, 29, 189.5 M. D. Spicer and J. Reglinski, Eur. J. Inorg. Chem., 2009, 2009, 1553.6 M. Garner, J. Reglinski, I. Cassidy, M. D. Spicer and A. R. Kennedy, Chem. Commun., 1996, 1975.7 G. Nuss, G. Saischek, B. N. Harum, M. Volpe, K. Gatterer, F. Belaj and N. C. Mösch-Zanetti, Inorg. Chem., 2011, 50, 1991.8 C. A. Dodds, M. Garner, J. Reglinski and M. D. Spicer, Inorg. Chem., 2006, 45, 2733.9 G. Nuss, A. Ozwirk, B. N. Harum, G. Saischek, F. Belaj and N. C. Mösch-Zanetti, Eur. J. Inorg. Chem., 2012, 2012, 4701.10 (a) R. Garcia, A. Paulo, A. Domingos, I. Santos, K. Ortner and R. Alberto, J. Am. Chem. Soc., 2000, 122, 11240; (b) H. M. Alvarez, M. Krawiec, B. T. Donovan-Merkert, M. Fouzi and D. Rabinovich, Inorg. Chem., 2001, 40, 5736.11 C. Kimblin, T. Hascall and G. Parkin, Inorg. Chem., 1997, 36, 5680.12 G. Dyson, A. Hamilton, B. Mitchell and G. R. Owen, Dalton Trans., 2009, 6120.13 R. Garcia, N. Domingos, A. Paulo, I. Santo and R. Alberto, Inorg. Chem., 2002, 41, 2422.14 R. Garcia, A. Paulo, N. Domingos and I. Santos, J. Organomet. Chem., 2001, 632, 41.15 Y. L. Wang, R. Cao and W. H. Bi, Polyhedron, 2005, 24, 585.16 G. C. Rudolf, A. Hamilton, A. G. Orpen and G. R. Owen, Chem. Commun., 2009, 553.17 I. R. Crossley and A. F. Hill, Dalton Trans., 2008, 201.18 N. Tsoureas, M. F. Haddow, A. Hamilton and G. R. Owen, Chem. Commun., 2009, 2538.19 (a) M. A. Baldo, S. Lamansky, P. E. Burrows, M. E. Thompson and S. R. Forrest, Appl. Phys. Lett., 1999, 75,4;(b) C. Adachi, M. A. Baldo, S. R. Forrest and M. E. Thompson, Appl. Phys. Lett., 2000, 77, 904; (c) M. Ikai, S. Tokito, Y. Sakamoto, T. Suzuki and Y. Taga, Appl. Phys.Lett., 2001, 79, 156; (d) R. J. F. Berger, B. Neumann, H.-G. Stammler and N. W. Mitzel, Eur. J. Inorg. Chem., 2010, 1613.20 R. M. Silva, C. Gwengo, S. V. Lindeman, M. D. Smith and J. R. Gardinier, Inorg. Chem., 2006, 45, 10998.21 2-Mercaptobenzimidazole: 1 H NMR (thf-d 8 ), δ H = 11.37 (br, HN), 7.06 (m, CH-ring), 13 C NMR (thf-d 8 ), δ C = 171.43 (C7), 133.49 (C1; C6), 122.72 (C2; C5), 109.32 (C3; C4); 2-mercapto-4-methylthiazole: 1 H NMR (thf-d 8 ), δ H = 6.14 (s, CH), 2.09 (s, CH 3 ), 13 C NMR (th f -d 8 ), δ C = 191.72 (CvS), 138.77 (CH), 107.75 (C–CH 3 ), 13.52 (CH 3 ).1 H NMR (dmsod 6 ), δ H = 13.09 (br NH), 6.50 (s, CH), 2.10 (s, CH 3 ), 13 C NMR (dmso-d 6 ), δ C = 188.99 (CvS), 139.33 (CH), 108.61 (C–CH 3 ), 13.77 (CH 3 ).22 An attempt was made to screen trivalent bismuth complexes with soft di-substituted ligands through a Cambridge Structural Database search (version 5.33, updated May 2012).23 C. Kimblin, B. M. Bridgewater, T. Hascall and G. Parkin, J. Chem. Soc., Dalton Trans., 2000, 891.24 N. Tsoureas, G. R. Owen, A. Hamilton and A. G. Orpen, Dalton Trans., 2008, 6039.25 (a) M. G. B. Drew, J. M. Kisenyi and G. R. Willey, J. Chem.Soc., Dalton Trans., 1984, 1723; (b) J. Reglinski, M. D. Spicer, M. Garner and A. R. Kennedy, J. Am. Chem.Soc., 1999, 121, 2317.26 M. Bao, T. Hayashi and S. Shimada, Dalton Trans., 2004, 2055.27 (a) R. M. Silva, C. Gwengo, S. V. Lindeman, M. D. Smith, G. J. Long, F. Grandjean and J. R. Gardinier, Inorg. Chem., 2008, 47, 7233; (b) M. Lanfranchi, L. Marchiö, C. Mora and M. A. Pellinghelli, Inorg. Chim. Acta, 2004, 357, 367; (c) M. Shu, J. Cui and J. Sun, Appl. Organomet. Chem., 2005, 19, 184; (d) C. A. Dodds, J. Reglinski and M. D. Spicer, Chem.–Eur. J., 2006, 12, 931.28 R. Diemer, U. Dittes, B. Nuber, V. Seifried, W. Opferkuch and B. K. Keppler, Metal-Based Drugs, 1995, 2, 271.29 G. Svensson and J. Albertsson, Acta Chim. Scand., 1989, 43, 511.30 S. L. Lawton, C. J. Fuhrmeister, R. G. Haas, C. S. Jarman and F. G. Lohmeyer, Inorg. Chem., 1974, 13, 135.31 D. B. Sowerby and I. Haiduc, J. Chem. Soc., Dalton Trans., 1987, 1257.32 M. J. Begley, D. B. Sowerby and I. Haiduc, J. Chem. Soc., Dalton Trans., 1987, 145.33 C. L. Raston and A. H. White, J. Chem. Soc., Dalton Trans., 1976, 791.34 D. J. Williams, C. O. Quicksall and K. M. Barkigia, Inorg.Chem., 1982, 21, 2097.35 B. F. Hoskins, E. R. T. Tiekink and G. Winter, Inorg. Chim.Acta, 1984, 81, L33.36 O. C. Monteiro, H. I. S. Nogueira and T. Trindade, Chem.Mater., 2001, 13, 2103.37 P. J. Bailey, M. Lanfranchi, L. Marchiö and S. Parsons, Inorg. Chem., 2001, 40, 5030.38 L. P. Battaglia, A. B. Corradi and G. Pelosi, J. Cryst. Spectrosc., 1992, 22, 275.39 D. J. Williams, A. M. Hutchings, N. E. McConnell, R. A. Faucher, B. E. Huck, C. A. S. Brevett and D. VanDerveer, Inorg. Chim. Acta, 2006, 359, 2252.40 L. P. Battaglia and A. Bonamartini, J. Chem. Soc., Dalton Trans., 1983, 2425 and references cited therein.41 L. P. Battaglia and A. B. Corradi, J. Chem. Soc., Dalton Trans., 1981, 23.Dalton Transactions Paper This journal is © The Royal Society of Chemistry 2014 Dalton Trans.,2014,43,1267–1278 ¦ 1277 Published on 25 October 2013. Downloaded by University of Sussex on 28/10/2014 16:04:38. View Article Online 42 C. W. M. Timmermans and G. Blasse, J. Solid State Chem., 1984, 52, 222.43 Y. He, Y. Bin, Y. Liang and J. Xiang, Comp. Theor. Chem., 2012, 994, 91.44 A. Vogler and H. Kunkely, Top. Curr. Chem., 2001, 213, 143.45 M. Imran, B. Neumann, H.-G. Stammler, U. Monkowius, M. Ertl and N. W. Mitzel, Dalton Trans., 2013, 42, 15785.46 H. F. Folkerts, J. Zuidema and G. Blasse, Chem. Phys. Lett., 1996, 249, 59.47 K. Oldenburg and A. Vogler, Z. Naturforsch., B: Chem. Sci., 1993, 48, 1519.48 H. Nikol, A. Becht and A. Vogler, Inorg. Chem., 1992, 31, 3277.49 H. Nikol and A. Vogler, J. Am. Chem. Soc., 1991, 113, 8988.50 O. Toma, N. Mercier and C. Botta, Eur. J. Inorg. Chem., 2013, 1113.51 A. Strasser and A. Vogler, Inorg. Chem. Commun., 2004, 7, 528.52 R. J. F. Berger, D. Rettenwander, S. Spirk, C. Wolf, M. Patzschke, M. Ertl, U. Monkowius and N. W. Mitzel, Phys. Chem. Chem. Phys., 2012, 14, 15520.53 (a) H. J. Breunig, Thermochromism of Organometallic Derivatives Containing As, Sb or Bi, in The Chemistry of Organic Arsenic, Antimony and Bismuth Compounds, ed.S. Patai, Wiley, Chichester, 1994; (b) For example, BiI 3 changes from black (r.t.) to red (77 K): A. M. Goforth, M. A. Tershansy, M. D. Smith, L. Peterson, Jr., J. G. Kelley, W. J. I. DeBenedetti and H.-C. zur Loye, J. Am. Chem. Soc., 2011, 133, 603.54 SHELXL-97, G. M. Sheldrick, Acta Crystallogr., Sect. A: Fundam. Crystallogr., 2008, 64, 112.55 (a) A. L. Spek, J. Appl. Crystallogr., 2003, 36,7; (b) A. L. Spek, Acta Crystallogr., Sect. D: Biol. Crystallogr., 2009, 65, 148.Paper Dalton Transactions 1278 ¦ Dalton Tr ans.,2014,43,1267–1278 This journal is © The Roy al Society of Chemistry 2014 Published on 25 October 2013. Downloaded by University of Sussex on 28/10/2014 16:04:38. View Article Online | [] | [] | ["[BiL 1 4 Cl 2 ][BiL 1 2 Cl 4 ]", "[BiL 2 2 Cl 2 (µ-Cl) 2 ]"] | ["BiCl 3--0.630 g, 2.00 mmol"] | [] | ["2-Mercaptobenzimidazole--1.20 g, 8.00 mmol", "2-Mercapto-4-methylthiazole--0.938 g, 8.00 mmol"] | ["room temperature"] | ["24 h", "one week"] | ["thf--10 mL"]
s0277-5387(02)01405-5 | 2.1. [Eu(dacda)]Cl H 2 (dacda) [33] (0.097 g, 0.26 mmol) and NaOMe (0.028 g, 0.53 mmol) were dissolved in methanol (3 cm 3 ) and EuCl 3 (0.110 g, 0.30 mmol) in H 2 O(2cm 3 ) was added dropwise to this solution. After stirring for 30 min, the solution was filtered and acetone (50 cm 3 ) added. The white solid that crystallised overnight was filtered, washed with a 5% H 2 O/acetone mixture (1 cm 3 ) and dried under vacuum (0.11 g, 73%). Single crystals of [Eu(dacda)]Cl suitable for an X-ray diffraction analysis were grown by slow evaporation from an acetonitrile solution. FAB MS m/z 527 [M /Cl]  . (Found: C, 32.38; H, 5.33; N, 4.73%. C 16 H 28 ClEuN 2 O 8 ×/2H 2 O requires C, 32.04; H, 5.38; N, 4.67%). | [] | [] | ["[Eu(dacda)]Cl", "C 16 H 28 ClEuN 2 O 8 ×/2H 2 O"] | ["EuCl 3--0.110 g, 0.30 mmol"] | ["NaOMe--0.028 g, 0.53 mmol"] | ["H 2 (dacda)--0.097 g, 0.26 mmol"] | [] | ["30 min"] | ["methanol--3 cm 3", "H 2 O--2 cm 3", "acetone--50 cm 3", "acetonitrile--N/A"]
a902290b | [Cu 3 I 3 (tri)] ∞ 2. A solution of CuI (0.050 g; 2.63 × 10 24 mol) in MeCN (10 cm 3 ) was added to a solution of 1,3,5triazine (0.0071 g; 0.88 × 10 24 mol) in Et 2 O (20 cm 3 ). The mixture was left at room temperature overnight and the resulting red crystalline precipitate ﬁltered oﬀ, washed with CH 2 Cl 2 and dried in vacuo (yield: 0.0125 g, 0.19 × 10 24 mol, 22%) [Found (calc. for CHCuIN): C, 5.50 (5.50); H, 0.40 (0.45); N, 6.30 (6.45)%]. IR ν˜ /cm 21 (triazine unless stated otherwise): 1554s, 1406s and 1172m. Red block-shaped crystals suitable for X-ray diﬀraction studies were grown either by slow evaporation of a 2:1 CuI:triazine solution in MeCN or CH 2 Cl 2 or by layering a solution of triazine in Et 2 O on top of a CuI solution in MeCN (molar ratio 1:3). | [] | [] | ["Cu 3 I 3 (tri) ?"] | ["CuI--0.050 g; 2.63 × 10 24 mol"] | [] | ["1,3,5triazine--0.0071 g; 0.88 × 10 24 mol"] | ["room temperature"] | ["overnight"] | ["MeCN--10 cm 3", "Et 2 O--20 cm 3", "CH 2 Cl 2--wash"]
j.dyepig.2015.09.024 | 2.2. Synthesis of the complexes 2.2.1. {[La(L 1 )(H 2 O)(DMF)]·DMF·H 2 O} n (1) La(NO 3 ) 3 $6H 2 O (8.7 mg, 0.02 mmol), H 3 L 1 (5.7 mg, 0.02 mmol) and 4,4 0 -bipyridine (7.8 mg, 0.05 mmol) were dissolved in 8 mL N,N-dimethylformamide (DMF), ethanol (EtOH) and water (H 2 O) mixed solvent (v/v/v: 5/2/1) in a 15 mL glass bottle. The bottle was sealed and heated at 90  C for 3 days. After cooling to room temperature, colorless plate-shaped crystals of 1 were obtained. Yield: 5.2 mg (43% based on H 3 L 1 ). Anal. Calc. for C 21 H 25 N 2 O 10 La: C, 41.74; H, 4.17; N, 4.64%. Found: C, 41.91; H, 4.28; N, 4.53%. IR (KBr pellet, cm 1 ): 3440 (s), 1671 (s), 1624 (s), 1585 (s), 1535 (s), 1395 (s), 1188 (m), 1167 (m), 1094 (w), 1037 (w), 1012 (w), 864 (m), 847 (m), 815 (m), 785 (s), 707 (m), 673 (m). | [] | [] | ["{[La(L 1 )(H 2 O)(DMF)]·DMF·H 2 O} n", "C 21 H 25 N 2 O 10 La"] | ["La(NO 3 ) 3 $6H 2 O--8.7 mg, 0.02 mmol"] | [] | ["H 3 L 1--5.7 mg, 0.02 mmol", "4,4 0 -bipyridine--7.8 mg, 0.05 mmol"] | ["90 \nC"] | ["3 days"] | ["N,N-dimethylformamide (DMF), ethanol (EtOH) and water (H 2 O) mixed solvent--8 mL"]
cg200255r | Synthesis of [TbNa(INA) 3 (OAc)] (4). Compound 4 was synthesized by a procedure similar to that of 1 except that LiCl and Eu(NO 3 ) 3 3 6H 2 O were replaced by Na 2 C 2 O 4 (0.067 g, 0.5 mmol) and Tb(NO 3 ) 3 3 6H 2 O (0.227 g, 0.5 mmol). Yellow octahedron-shaped crystals were isolated by filtration (yield 41% based on Tb), washed with CH 3 CN, and dried in air. Pure phase crystals of 4 were obtained by manual separation. Elemental Anal. Calcd (%) for 4,C 20 H 15 TbN 3 NaO 8 :C, 39.56; H, 2.49; N, 6.92; found: C, 40.01; H, 2.28; N, 7.13. IR data (KBr cm 1 ): 3410(w), 1630(m), 1589(m), 1548(s), 1396(s), 1317(w), 1228(w), 1055(w), 1008(w), 804(w), 767(m), 678(w). | [] | [] | ["[TbNa(INA) 3 (OAc)]", "C 20 H 15 TbN 3 NaO 8"] | ["Tb(NO 3 ) 3 3 6H 2 O--0.227 g, 0.5 mmol"] | ["Na 2 C 2 O 4--0.067 g, 0.5 mmol"] | ["INA--not specified"] | [] | [] | []
j.poly.2008.04.005 | 2.2.6. [Cu(ClO 4 )(phen)(MeOH) 2 ] n (ClO 4 ) n (6a) A colourless solution of phen  H 2 O (0.170 g, 0.86 mmol) in MeOH (15 ml) was added to a light blue solution of Cu(ClO 4 ) 2  6H 2 O (0.319 g, 0.86 mmol) in the same solvent (20 ml). | [] | [] | ["[Cu(ClO 4 )(phen)(MeOH) 2 ] n (ClO 4 ) n"] | ["Cu(ClO 4 ) 2 ?6H 2 O--0.319 g, 0.86 mmol"] | [] | ["phen ? H 2 O--0.170 g, 0.86 mmol"] | [] | [] | ["MeOH--15 ml"]
b502567b | [Fe 2 (HAT)(SO 4 )(H 2 O) 5 ](SO 4 )·2H 2 O·0.8CH 3 OH (2). The reaction between 25.0 mg (0.11 mmol) of HAT and 184 mg (0.66 mmol) of FeSO 4 ·7H 2 O in 25 mL of water was carried out in an analogous fashion to the procedure described for compound 1. Slow vapor diffusion of methanol into the purple solution, carried out in a closed H-tube, resulted in the growth of purple needle-shaped crystals along the walls of the tube and precipitation of a small quantity of yellow unreacted HAT at the bottom of the tube. Due to the separate physical location of the products in the glass vessel, it was possible to manually isolate the purple crystals from the rest of the mixture. Yield 14.7 mg (20%). Anal. Calc. for Fe 2 S 2 O 15.8 N 6 C 12.8 H 23.2 : S, 9.30; N, 12.18; C, 22.29; H, 3.39. Found: S, 9.13; N, 12.01; C, 22.27; H, 3.63%. | [] | [] | ["[Fe 2 (HAT)(SO 4 )(H 2 O) 5 ](SO 4 )\b2H 2 O\b0.8CH 3 OH"] | ["FeSO 4 ·7H 2 O--184 mg (0.66 mmol)"] | ["methanol--0.8CH 3 OH"] | ["HAT--25.0 mg (0.11 mmol)"] | [] | [] | ["water--25 mL"]
j.molstruc.2008.12.020 | 2.1.5. K 3 Z2H 2 ODMSO A solution of potassium hydroxide (369 mg, 6.59 mmol) in water was added to a suspension of H 3 Z (205 mg, 0.640 mmol) in hot dimethylsulfoxide (5 mL). The red plate-shaped crystals (154 mg, 0.281 mmol, 44% yield) that formed were ﬁltered directly from the hot purple solution and washed ﬁrst with warm dimethylsulfoxide, then chloroform. IR (KBr) 3437, 2926, 2360, 2342, 1626, 1489, 1404, 1385, 1309, 1210, 1176, 1125, 1019, 1008, 832, 770, 703, 668, 658, 579, 451 cm 1 . | [] | [] | ["K 3 Z2H 2 ODMSO"] | ["potassium hydroxide--369 mg, 6.59 mmol"] | [] | ["H 3 Z--205 mg, 0.640 mmol"] | [] | [] | ["water--hot dimethylsulfoxide (5 mL)"]
j.molstruc.2018.08.005 | 1 H NMR (DMSO-d 6 , ppm): 7.77 (dd, 4,7phen), 8.19 (s, 4,7-phen), 9.02 (d, 4,7-phen), 9.29 (d, 4,7-phen). 13 C{ 1 H}NMR (DMSO-d 6 , ppm): 122.8(s), 125.1(s), 132.1(s), 132.2(s), 147.3(s), 151.2(s). 2.4 Synthesis of [Cd(η 2 -4,7-phen)I 2 ] n (3) The complex of 3 was prepared according to the procedure of complexes 1 and 2, except using CdI 2 salt instead of HgBr 2 and HgI 2 salts, in methanol. Colorless plate single crystals of 3 suitable for X-ray analyses were obtained by methanol diffusion into the colorless | [] | [] | ["[Cd(η 2 -4,7-phen)I 2 ] n"] | ["CdI 2 --NaN"] | [] | [] | [] | [] | ["methanol--NaN"]
cg800594m | [(UO 2 ) 2 (CB7)(SO 4 ) 2 (H 2 O) 2 ] · 4H 2 O (5). CB7· 10H 2 O (12 mg, 0.009 mmol), a 10-fold excess of UO 2 (NO 3 ) 2 · 6H 2 O (43 mg, 0.086 mmol) and excess sulfuric acid (16 mg, 0.16 mmol, 96% solution in water) in demineralized water (1 mL) were placed in a 10 mL tightly closed glass vessel and heated at 180 °C under autogenous pressure (ca. 1.1 MPa). Few light yellow crystals of complex 5 were obtained as extremely small and thin platelets within three weeks. Repeated attempts never gave more than a few crystals. | [] | [] | ["[(UO 2 ) 2 (CB7)(SO 4 ) 2 (H 2 O) 2 ] · 4H 2 O"] | ["UO 2 (NO 3 ) 2 · 6H 2 O--43 mg, 0.086 mmol"] | ["sulfuric acid--16 mg, 0.16 mmol, 96% solution in water"] | ["CB7· 10H 2 O--12 mg, 0.009 mmol"] | ["180 \nC"] | ["three weeks"] | ["demineralized water--1 mL"]
s1600536804009456 | IR (cm ÿ1 ): 3355 (m), 3254 (m), 2929 (s), 2035 (s), 1583 (m), 1469 (m), 1383 (m), 1321 (m), 1136 (w), 1053 (w), 988 (m), 812 (w), 627 (w), 535 (w). | [] | [] | [] | [] | [] | [] | [] | [] | []
j.poly.2014.01.001 | Yield: 60%. m.p. = 138–140 °C. Anal. Calc. for C 24 H 31 Cl 2 N 4 O 2 PSn (628.09): C, 45.89; H, 4.97; N, 8.92. Found: C, 45.95; H, 4.94; N, 8.88%. IR (KBr, cm 1 ):  v = 3372 (br, NH), 3329 (m, NH), 3246 (m), 2971 (w), 2923 (w), 1679 (m, C@O), 1612 (w), 1556 (w), 1497 (w), 1436 (vs d CH ), 1267 (m), 1179 (s, P = O), 1104 (m), 1036 (m), 979 (m), 762 (m), 699 (m), 603 (m, Sn–C), 546 (m), 481 (w, Sn– O), 457 (w, Sn–N). | [] | [] | ["C 24 H 31 Cl 2 N 4 O 2 PSn (628.09)"] | [] | [] | [] | [] | [] | []
a801302k | 1,4,7,10,17,20,23,26-Octaoxa[10.10]-13,29-bis(hydroxymethyl)metacyclophane 8(i) Cyclophane 7(i) (1.35 g, 2.39 mmol) and LiAlH 4 (0.54 g, 14.2 mmol) were mixed in dry tetrahydrofuran (100 ml) and stirred under N 2 at room temperature for 1.5 h. Ethyl acetate (20 ml) was then added to destroy any unreacted LiAlH 4 , and the solvent removed by rotary evaporation. The residue was then partitioned between H 2 SO 4 (20%, 100 ml) and CHCl 3 (100 ml). The aqueous layer was extracted with CHCl 3 (70 ml), and the combined organic layers washed (H 2 O) and dried (Na 2 SO 4 ). The product was recrystallised to yield a white solid (0.99 g, 81%), mp 112–113 8C (from ethanol) (Found: C, 61.29; H, 7.32.C 26 H 36 O 10 requires C, 61.40; H, 7.14%); δ H (300 MHz; CDCl 3 ) 6.48 (4H, d, J 2, ArH), 6.35 (2H, t, J 2, ArH), 4.55 (4H, s, CH 2 ), 4.06–4.03 (8H, m, OCH 2 ), 3.84–3.81 (8H, m, OCH 2 ), 3.72 (8H, s, OCH 2 ) and 1.72 (2H, br s, OH).1,4,7,10,17,20,23,26-Octaoxa[10.10]-13,29-bis(chloromethyl)metacyclophane 9(i) Crown ether 8(i) (1.02 g, 2.01 mmol) and dry pyridine (18 drops) were dissolved in dry benzene (60 ml) with warming and stirring. Then thionyl chloride (0.8 ml) was added dropwise over 5 min via a syringe, and the resulting solution was reﬂuxed for 55 min. The reaction mixture was poured into H 2 O and the organic layer washed (H 2 O), dried (Na 2 SO 4 ) and the solvent removed by rotary evaporation. The residue was recrystallised to yield a creamy white solid (1.06 g, 97%), mp 110–112 8C (from ethanol); δ H (300 MHz; CDCl 3 ) 6.52 (4H, d, J 2, ArH), 6.42 (2H, t, J 2, ArH), 4.46 (4H, s, CH 2 ), 4.07–4.04 (8H, m, OCH 2 ), 3.84–3.81 (8H, m, OCH 2 ), 3.71 (8H, s, OCH 2 ). | [] | [] | ["1,4,7,10,17,20,23,26-Octaoxa[10.10]-13,29-bis(hydroxymethyl)metacyclophane 8(i) Cyclophane 7(i)"] | [] | [] | ["LiAlH 4--0.54 g, 14.2 mmol"] | ["room temperature"] | ["1.5 h"] | ["dry tetrahydrofuran--100 ml", "Ethyl acetate--20 ml", "H 2 SO 4 (20%)--100 ml", "CHCl 3--100 ml", "H 2 O--70 ml"]
cg500955d | Synthesis of 5. A similar method was followed to prepare 5 except Ce(NO 3 ) 3 ·6H 2 O (0.43 g, 1.0 mmol) was added. Orange block crystals of 5 were isolated after 5 days (yield: 42% based on K 7 [MnV 13 O 38 ]· 18H 2 O). Calcd for 5: C, 12.07; H, 2.24; N, 2.35; Ce, 11.74; Mn, 2.30 and V, 27.74%. Found: C, 12.47; H, 2.43; N, 1.92; Ce, 11.39, Mn, 2.16 and V, 26.79%. IR (KBr pellet) for 5: v/cm −1 = 3387 (m), 3073 (m), 1725 (w), 1589 (s), 1385 (s), 1283 (w), 1247 (w), 978 (m), 940 (s), 826 (w), 760 (m), 721 (w), 652 (m), 597 (m), 441 (m). | [] | [] | ["5"] | ["Ce(NO 3 ) 3 \n6H 2 O--0.43 g, 1.0 mmol"] | [] | [] | [] | ["5 days"] | []
00958972.2018.1485899 | 2.3. Synthesis of [Cd(L)(H 2 O)]∙H 2 O (2) A mixture of H 2 L (24.3 mg, 0.1 mmol) and Cd(NO 3 ) 2 ∙4H 2 O (30.8 mg, 0.1mmol) in DMA (3 mL), water (3 mL) and 3 drops of HNO 3 solution (HNO 3 /H 2 O = 1:3 v/v) was sealed in a 25 mL Teflon-lined stainless steel vessel and heated at 120 °C for 72 h, and then cooled to room temperature at a rate of 5 °C min −1 . The resulting colorless bulk crystals of 2 were isolated by washing with DMA and dried in air. The yield was ca.16.7 mg (40%, based on H 2 L). Anal. Calc. for C 13 H 11 CdNO 6 : C, 40.07; H, 2.85; N, 3.60. Found: C, 40.16; H, 2.71; N, 3.53. IR (KBr, cm -1 ): 3365(s), 1950(w), 1851(w), 1651(w), 1609(s), 1582(w), 1539(s), 1386(s), 1251(w), 1195(m), 1102(w), 1010(m), 922(m), 847(m), 820(m), 780(s), 697(s), 651(m), 534(m), 464(m). | [] | [] | ["[Cd(L)(H 2 O)]\nH 2 O", "C 13 H 11 CdNO 6"] | ["Cd(NO 3 ) 2 ∙4H 2 O--30.8 mg, 0.1mmol"] | [] | ["H 2 L--24.3 mg, 0.1 mmol"] | ["120 \nC"] | ["72 h"] | ["DMA--3 mL", "water--3 mL", "HNO 3 solution (HNO 3 /H 2 O = 1:3 v/v)--3 drops"]
ejic.200900779 | {[Cu(cenm) 2 ] 2 ·H 2 O} ⬁ (5): Cu(NO 3 ) 2 ·3H 2 O (23 mg, 95 µmol) and Gd(NO 3 ) 3 ·6H 2 O (51 mg, 113 µmol) dissolved in ethanol (3 mL) were added to Na(dcnm) (40 mg, 341 µmol) dissolved in ethanol (3 mL). After standing for ten weeks the reaction solution yielded green block crystalline product which was washed with water, ethanol and ether and air-dried overnight (21 mg, 31 %). IR (ATR): ν ˜ = 3168 (m, br), 3005 (w), 2987 (w), 2224 (m), 1618 (s), 1472 (vw), 1433 (s), 1384 (vs), 1360 (m), 1338 (s), 1290 (s), 1248 (sh), 1199 (vw), 1163 (s), 1148 (s), 1109 (s), 1008 (m), 836 (vw), 797 (m), 722 (vw) cm –1 .C 20 H 20 Cu 2 N 12 O 9 (705.59): calcd. C 34.04, H 3.71, N 23.82; found C 34.03, H 4.02, N 24.06. | [] | [] | ["[Cu(cenm) 2 ] 2 ·H 2 O"] | ["Cu(NO 3 ) 2 ·3H 2 O--23 mg, 95 µmol", "Gd(NO 3 ) 3 ·6H 2 O--51 mg, 113 µmol"] | [] | ["Na(dcnm)--40 mg, 341 µmol"] | [] | ["ten weeks"] | ["ethanol--3 mL"]
ic301864d | After another 15 min of stirring, the solution was ﬁltered and placed in aEt 2 Odiﬀusion bath. Small dark-blue thin plate crystals of 1 (176.8 mg, yield = 71%) were collected by ﬁltration after 3−4 days. The structure was conﬁrmed by single-crystal X-ray diﬀraction analysis.Selected IR (cm −1 ): 3239, 3016, 2895, 2795, 1606, 1544, 1490, 1434, 1324, 1255, 1163, 1116, 1090, 1018, 808, 742, 660 (Supporting Information, Figure S4).1 H NMR (methanol-d 4 , 300 MHz), δ (ppm) = 7.97 (s, CHO, DMF), 4.88 (br s, H 2 O), 4.61 (s, NH), 2.98 (s, CH 3 , DMF), 2.85 (s, CH 3 , DMF). | [] | [] | ["1"] | [] | [] | [] | [] | ["15 min", "3-4 days"] | []
00958972.2012.669833 | Crystals of 2 were stable in air. Anal. Calcd for C 12 H 12 N 2 O 9 Sm (%): C, 30.12; H, 2.53; N, 5.85. Found (%): C, 29.76; H, 2.38; N, 5.68. IR (cm 1 , KBr): 3442(s), 2963(w), 2921(m), 2856(w), 1684(m), 1599(s), 1540(w), 1460(w), 1359(m), 1316(w), 1120(m), 866(w), 794(w), 731(m), 616(w), 540(w). | [] | [] | ["2", "C 12 H 12 N 2 O 9 Sm"] | [] | [] | [] | [] | [] | []
15533174.2012.740716 | Blue block crystals were isolated by ﬁltration in 83% yield (based on Gd) after being washed with water and dried in air.Anal. Calcd. for C 14 H 22 CuGd 2 N 2 O 2 4S 2 : C, 16.25; H, 2.13; N, 2.71. Found: C, 16.22; H, 2.10; N, 2.73. IR (KBr pellet, cm −1 ): 3102(w), 1658(m), 1593(m), 1409(s), 1387(s), 1308(w), 1155(s), 1058(m), 976(m), 931(w), 829(m), 763(s), 724(m), 685(w), 659(s). | [] | [] | ["C 14 H 22 CuGd 2 N 2 O 2 4S 2"] | ["Gd--NaN"] | [] | [] | [] | [] | []
15533174.2014.988804 | Synthesis of Complex 1 A water solution (3 mL) of Ni(NO 3 ) 2 ¢6H 2 O (14.5 mg, 0.05 mmol) was added in a methanol (5 mL) solution of 4-amino-3,5-bis(3-pyridyl)-1,2,4-triazole(3-bpt) (23.8 mg, 0.1 mmol) with stirring at room temperature. Then a solution of H 2 aip (9.0 mg, 0.05 mmol) in methanol (5 mL) was added to this mixture and then stirred for 30 min before the mixture was ﬁltered. The light green single crystals were obtained after the ﬁltrate was kept at room temperature for one month by slow evap oration of solution in ca. 53% yield (based on H 2 aip). Anal. Calcd. for C 20 H 23 NiN 7 O 8 (%): C, 43.82; H, 4.23; N,17.89%. Found: C, 43.61; H, 4.06; N, 18.02%. IR (KBr, cm ¡1 ): 3326b, 3279b, 3160b, 1544vs, 1478w, 1413s, 1373s, 1196w, 1001w, 718m. | [] | ["one month"] | ["Complex 1", "C 20 H 23 NiN 7 O 8"] | ["Ni(NO 3 ) 2 ¢6H 2 O--14.5 mg, 0.05 mmol"] | [] | ["4-amino-3,5-bis(3-pyridyl)-1,2,4-triazole(3-bpt)--23.8 mg, 0.1 mmol", "H 2 aip--9.0 mg, 0.05 mmol"] | [] | ["30 min"] | ["water--3 mL", "methanol--5 mL"]
acs.cgd.9b00139 | Preparation of [Zn 3 (HEDP) 2 (H 2 BAPEN)(H 2 O)]·5H 2 O (1). A mixture of 0.29 g ZnSO 4 (1.00 mmol), 0.30 mL BAPEN (1.64 mmol), 0.28 mL H 4 HEDP (1.97 mmol) and 10 mL H 2 O was mixed together and put into a Teflon-lined autoclave with volumetric capacity of 20 mL. The content was heated and kept at 145 °C for 4 days, followed by the temperature cooling. Colorless sheet crystals could be acquired in a 60% yield on the basis of Zn. Elemental analysis (EA) (%) for C 12 H 44 N 4 O 20 P 4 Zn 3 (Mr = 884.61), calcd: C, 16.29; H, 5.01; N, 6.33. Found: C, 16.58; H, 5.47; N, 6.13. IR (KBr pellets, cm –1 ): 3420(s), 2971(m), 2365(w), 1632(s), 1546(m), 1446(m), 1394(m), 1096(s), 1046(s), 996(m), 962(m), 876(m), 826(m), 668(m), 582(s), 513(w), 474(w). | [] | [] | ["[Zn 3 (HEDP) 2 (H 2 BAPEN)(H 2 O)]\b5H 2 O", "C 12 H 44 N 4 O 20 P 4 Zn 3"] | ["ZnSO 4--0.29 g, 1.00 mmol"] | [] | ["BAPEN--0.30 mL, 1.64 mmol", "H 4 HEDP--0.28 mL, 1.97 mmol"] | ["145 \b0C"] | ["4 days"] | ["H 2 O--10 mL"]
bjnano.8.262 | Synthesis of [{AgO 2 CCH 2 OMe(PPh 3 )} n ] (2) [11]. Coordination compound 1 (0.53 g, 2.69 mmol) was dissolved in 30 mL of dichloromethane and 0.69 g (2.63 mmol) of PPh 3 were added in a single portion at 0 °C. The reaction solution was allowed to stir at ambient temperature for 2 h. Afterwards it was filtered through a pad of Celite and all volatiles were removed from the filtrate in vacuum, whereby a colorless solid remained. Yield: 1.05 g (2.29 mmol, 85% based on 1). | [] | [] | ["{AgO 2 CCH 2 OMe(PPh 3 )} n"] | ["Coordination compound 1--0.53 g, 2.69 mmol"] | [] | ["PPh 3--0.69 g, 2.63 mmol"] | ["ambient temperature"] | ["2 h"] | ["dichloromethane--30 mL"]
znb-2016-0050 | 4.2 Synthesis of bis(4-(1H-imidazol-1-yl) phenyl)methanone A mixture of imidazole (3.40 g, 50 mmol), anhydrous potassium carbonate (6.90 g, 100 mmol), 4,4′-difluorodiphenylmethanone (5.45 g, 25 mmol), hexadecyltrimethylammonium bromide (50 mg), and dimethyl sulphoxide (30.0 mL) was stirred for a period of 24h at 80°C and, after cooling to room temperature, was poured into crushed ice (100 mL). Pale yellow precipitates obtained were filtered, washed with distilled water, and dried in air. Yield: 95.6%. – Anal. for C 19 H 14 N 4 O: calcd. C 72.60, H 4.49, N 17.82; found C 72.47, H 4.38, N 17.74%. – 1 H NMR (500 MHz, CDCl 3 ) δ 8.00 (s, 1H, imidazole-H), 7.99–7.57 (m, 4H, Ar-H), 7.41 (s, 1H, Brought to you by ¦ University of Sussex Library Authenticated Download Date ¦ 7/26/18 4:26 PM G.-F. Wang etal.: Synthesis of two Mn(II) coordination polymers  873 imidazole-H), 7.29 (s, 1H, imidazole-H). – IR (KBr, cm −1 ): 3124, 1639, 1599, 1573, 1519, 1481, 1421, 1369, 1325, 1301, 1261, 1180, 1148, 1109, 1055, 956, 926, 899, 860, 831, 766, 746, 662, 622, 519, 473.4.3 Synthesis of {[Mn(BIPMO) 2 Cl 2 ] · 2(H 2 O)} n (1) Complex 1 was prepared by a layering method. A buffer solution (5 mL) of methanol was carefully layered over a methanol solution (5 mL) of MnCl 2 ·4H 2 O (19.8 mg, 0.1 mmol). Then a solution of BIPMO (62.8 mg, 0.2 mmol) in Fig. 4:A view of the chain in complex 2.O N N N N O N N N N Mn Mn Mn Mn Scheme 2:Ligand coordination modes in complexes 1 (left) and 2(right).methanol (10 mL) was layered over the buffer layer. Colorless block crystals were obtained after a week. Yield: 65% (based on BIPMO). – Anal. for C 38 H 32 Cl 2 MnN 8 O 4 : calcd. C 57.73, H 4.08, N, 14.17; found: C 57.51, H 3.91, N 14.04%. – IR (cm −1 ): 3124, 3083, 1659, 1603, 1556, 1520, 1488, 1470, 1421, 1321, 1306, 1265, 1238, 1176, 1119, 1057, 958, 928, 856, 768, 739, 719, 673, 654, 620, 523, 469.4.4 Synthesis of {[Mn(BIPMO) 2 (SCN) 2 ] · 2(CH 3 OH)} n (2) A buffer solution (5 mL) of methanol was carefully layered over a methanol solution (5 mL) of MnCl 2 ·4H 2 O (19.8 mg, 0.1 mmol) and NH 4 SCN (15.2 mg, 0.2 mmol). Then a solution of BIPMO (62.8 mg, 0.2 mmol) in methanol (10 mL) was layered over the buffer layer. Colorless block crystals were obtained after 1 week. Yield: 68% (based on BIPMO). – Anal. for C 42 H 36 MnN 10 O 4 S 2 : calcd. C 58.39, H 4.20, N 16.21; found: C 58.16, H 4.08, N 16.04%. – IR (cm −1 ): 3141, 2073, 1657, 1637, 1606, 1522, 1490, 1402, 1304, 1284, 1256, 1188, 1119, 1061, 959, 928, 853, 819, 766, 737, 652, 516, 475.4.5 X-ray crystallography All measurements were made on an Agilent Technology SuperNova Eos Dual system with a (MoK α , λ = 0.71073 Å) 0 100 200 300 400 500 600 700 800 0 20 40 60 80 100 Mass % Temperature / °C 1 2 Fig. 5:TGA curves for complexes 1 and 2.Brought to you by ¦ University of Sussex Library Authenticated Download Date ¦ 7/26/18 4:26 PM 874  G.-F. Wang etal.: Synthesis of two Mn(II) coordination polymers micro focus source and focusing multilayer mirror optics. The data were collected at a temperature of 293 K and processed using CA P [17]. Absorption corrections were applied using the SADABS program [18]. The structures were solved by Direct Methods [19] with the S (version 6.10) program [19, 20] and refined by full matrix least-squares techniques on F 2 with S [19, 20]. All non-hydrogen atoms were refined anisotropically. The ligand hydrogen atoms were localized in their calculated positions and refined using a riding model. The water hydrogen atoms were located in difference maps and refined with d(O–H) = 0.85(2) Å and d(H···H) = 1.35(2)Å distances as restraints.CCDC 1439673 and 1439674 contain the supplementary crystallographic data for this paper. These data can be obtained free of charge from The Cambridge Crystallographic Data Centre via www.ccdc.cam.ac.uk/ data_request/cif.Acknowledgments: We are grateful for financial support from Young Teacher Starting-up Research of Yuncheng University (No. YQ-2015007 to G-FW) and the National Natural Science Foundation of China (No. 51108122 to XZ and 21576230 to C-ZY).References [1] Y. He, W. Zhou, G. Qian, B. Chen, Chem. Soc. Rev. 2014, 43, 5657.[2] S. Ma, D. Sun, J. M. Simmons, C. D. Collier, D. Yuan, H.-C. Zhou, J. Am. Chem. Soc. 2008, 130, 1012.[3] J.-R. Li, R. J. Kuppler, H.-C. Zhou, Chem. Soc. Rev. 2009, 38,1477.[4] M. D. Allendorf, C. A. Bauer, R. K. Bhakta, R. J. T. Houk, Chem. Soc. Rev. 2009, 38, 1330.[5] M. P. Suh, Y. E. Cheon, E. Y. Lee, Coord. Chem. Rev. 2008, 252, 1007.[6] Z. Hu, B. J. Deibert, J. Li, Chem. Soc. Rev. 2014, 43, 5815.[7] J. S. Seo, D.Whang, H. Lee, S. I. Jun, J. Oh, Y. J. Jeon, K. Kim, Nature 2000, 404, 982.[8] A. Dhakshinamoorthy, H. Garcia, Chem. Soc. Rev. 2014, 43, 5750.[9] D. Singh, J. B. Baruah, Cryst. Growth Des. 2012, 12, 3169.[10] B.-C. Tzeng, A. Chao, T. Selvam, T.-Y. Chang, CrystEngComm 2013, 15, 5337.[11] G.-F. Wang, Q.-J. Gong, H. Sun, C.-Z. Yao, Crystallogr. Rep. 2013, 58, 1113.[12] R. A. Agarwal, A. Aijaz, M. Ahmad, E. C. Sañudo, Q. Xu, P. K. Bharadwaj, Cryst. Growth Des. 2012, 12, 2999.[13] L. Luo, P. Wang, G.-C. Xu, Q. Liu, K. Chen, Y. Lu, Y. Zhao, W.-Y. Sun, Cryst. Growth Des. 2012, 12, 2634.[14] H.-F. Zhu, W. Zhao, T. Okamura, J. Fan, W.-Y. Sun, N. Ueyama, New J. Chem. 2004, 28, 1010.[15] X.-L. Mu, Acta Crystallogr. 2011, E67, m166.[16] L. Ballester, I. Baxter, P. C. M. Duncan, D. M. L. Goodgame, D. A. Grachvogel, D. J. Williams, Polyhedron 1998, 17, 3613.[17] CA P Software System (version 1.171.35.19), Intelligent Data Collection and Processing Software for Small Molecule and Protein Crystallography, Agilent Technologies Ltd., Yarnton, Oxfordshire (U.K.) 2011.[18] G. M. Sheldrick, S, Program for Empirical Absorption Correction of Area Detector Data, University of Göttingen, Göttingen (Germany) 1996.[19] G. M. Sheldrick, S (version 6.1), Software Reference Manual, Bruker Analytical X-ray Instruments Inc., Madison, WI (USA) 2000.[20] G. M. Sheldrick, Acta Crystallogr. 2008, A64, 112.Brought to you by ¦ University of Sussex Library Authenticated Download Date ¦ 7/26/18 4:26 PM | [] | [] | ["C 19 H 14 N 4 O", "{[Mn(BIPMO) 2 Cl 2 ] \n 2(H 2 O)} n", "{[Mn(BIPMO) 2 (SCN) 2 ] \n 2(CH 3 OH)} n"] | ["anhydrous potassium carbonate--6.90 g, 100 mmol", "MnCl 2 ·4H 2 O--19.8 mg, 0.1 mmol", "MnCl 2 ·4H 2 O--19.8 mg, 0.1 mmol"] | [] | ["imidazole--3.40 g, 50 mmol", "4,4′-difluorodiphenylmethanone--5.45 g, 25 mmol", "BIPMO--62.8 mg, 0.2 mmol", "BIPMO--62.8 mg, 0.2 mmol"] | ["80°C", "room temperature", "room temperature"] | ["24 h", "1 week", "1 week"] | ["dimethyl sulphoxide--30.0 mL", "methanol--5 mL", "methanol--5 mL"]
chem.201800693 | 8a A solution of 3-aminopyridine ( 12 g, 98%, 0.128 mol) in DI water (240 mL) was added drop wise into a two-neck round bottom flask containing 1.6 L of sodium hypochlorite (10-14wt %, NaOCl, being chilled in ice-water bath and magnetically stirred) over a period of 1 hr. The mixture was stirred at 0°C for another 30 min before the orange-coloured precipitate was filtered and the filtrate extracted with chloroform (200 mL× 3). The combined organic layers were dried over magnesium sulphate, then filtrated and remove the solvent, the corresponding crude product was purified by column chromatography on silica gel (ethyl acetate) to afford. The pure product was obtained as an orange-coloured, crystalline solid (needle shaped crystals, 7.32 g, 64% yield based on 4-aminopyridine). 1 H NMR (400MHz, CDCl 3 ): δ 9.23 (s, 2H), 8.74 (d, 2H), 8.17(d, 2H), 7.47(dd, 2H). | [] | [] | [] | [] | [] | ["3-aminopyridine--12 g, 98%, 0.128 mol"] | ["0°C"] | ["1 hr", "30 min"] | ["DI water--240 mL", "chloroform--200 mL", "ethyl acetate--column chromatography"]
c2ce06312c | Preparation of [{((MeCN)Cu)(m 3 -I)} 2 {Cu(m-I)} 2 (bphpyh) 2 ] n (6).Yellow crystals of 6 were obtained in a manner similar to that used for the isolation of 1, using bphpyh (23 mg, 0.05 mmol) and CuI (38 mg, 0.2 mmol) as starting materials. Yield: 46 mg (71% based on Cu). Mp 247.3–248.9  C. Anal. Calcd for C 15 H 16 Cu 2 I 2 N 3 S: C, 27.66; H, 2.48; N, 6.45; S, 4.92; found C, 27.49; H, 2.72; N, 6.44; S, 4.76%. IR (KBr, cm 1 ): 2249 (m), 1634 (w), 1563 (s), 1537 (s), 1494 (w), 1452 (w), 1409 (m), 1361 (m), 1313 (w), 1260 (w), 1201 (w), 1175 (m), 1111 (w), 1074 (w), 1020 (w), 850 (w), 823 (w), 786 (m), 754 (m), 706 (w), 690 (m), 631 (m), 503 (w), 467 (w), 418 (w). | [] | [] | ["[{((MeCN)Cu)(m 3 -I)} 2 {Cu(m-I)} 2 (bphpyh) 2 ] n", "C 15 H 16 Cu 2 I 2 N 3 S"] | ["CuI--38 mg, 0.2 mmol"] | [] | ["bphpyh--23 mg, 0.05 mmol"] | [] | [] | []
10610278.2015.1078465 | {[Ag 3 (dpzm) 4 ](SbF 6 ) 3 } n (6) AgSbF 6 (46 mg, 0.13 mmol) and dpzm (35 mg, 0.20 mmol) were combined according to the general procedure. The product was isolated as a white solid (58 mg, 78%). Found: C 25.4, H 1.9, N 13.0, C 36 H 32 N 16 F 18 Ag 3 Sb 3 requires C 25.2, H 1.9, N 13.0. Slow vapour diffusion dichloromethane into a solution of the precipitate (16.4 mg) in DMSO yielded block-shaped crystals (12.6 mg, 77%) n max (neat, cm 21 ): 651 (s, Sb-F), 1402 (m, CH 2 ), 1525 (w, C ¼ C). Found: C 25.4, H 1.8, 12.9, C 36 H 32 N 16 F 18 Ag 3 Sb 3 requires C 25.2, H 1.9, N 13.0. | [] | [] | ["{[Ag 3 (dpzm) 4 ](SbF 6 ) 3 } n", "6", "C 36 H 32 N 16 F 18 Ag 3 Sb 3"] | ["AgSbF 6--46 mg, 0.13 mmol"] | [] | ["dpzm--35 mg, 0.20 mmol"] | [] | [] | ["DMSO--neat", "dichloromethane--slow vapour diffusion"]
j.jorganchem.2004.08.028 | The S-phenyl analogue, [Au(S-phenyl)] 2 (l 2 -dppe) (5), was similarly synthesized in 76% yield.31 P NMR: d 37.3 (s).1 H NMR (CDCl 3 , 300 MHz): d 7.73–7.55 (m, o-Ph, m-S-Ph, 12H), 7.55–7.38 (m, m-Ph, p-S-Ph, 12H), 7.15– 6.95 (m, o-S-Ph, p-S-Ph, 6H), 2.94–2.73 (m, –CH 2 –C– CH 2 –, 4H), 2.10–1.82 (m, C–CH 2 –C–, 2H). | [] | [] | ["[Au(S-phenyl)] 2 (l 2 -dppe)", "S-phenyl analogue"] | [] | [] | [] | [] | [] | []
acs.cgd.9b00862 | Synthesis of Li[NMe 4 ] 3 [Ce(H 2 O) 7 ][Ce(H 2 O) 4 (α 2 -P 2 W 17 O 61 )]·15H 2 O (LT-4) Samples of Na 12 [α-P 2 W 15 O 56 ]·24H 2 O (440 mg, 0.10 mmol), CeCl 3 ·7H 2 O (373 mg, 1.0 mmol) and phenyl phosphonic acid (39 mg, 0.25 mmol) were dissolved in aqueous 1 M LiCl (20 mL) and the pH of the obtained solution was adjusted to pH 2.5 with 0.5 M NaOH aq . The reaction mixture Page 8 of 50 ACS Paragon Plus Environment Crystal Growth & Design 1 2 3 4 5 6 7 8 9 10 11 12 13 14 15 16 17 18 19 20 21 22 23 24 25 26 27 28 29 30 31 32 33 34 35 36 37 38 39 40 41 42 43 44 45 46 47 48 49 50 51 52 53 54 55 56 57 58 59 60 | [] | [] | ["Li[NMe 4 ] 3 [Ce(H 2 O) 7 ][Ce(H 2 O) 4 (α 2 -P 2 W 17 O 61 )]·15H 2 O (LT-4)"] | ["CeCl 3 \n7H 2 O--373 mg, 1.0 mmol"] | [] | ["Na 12 [α-P 2 W 15 O 56 ]\n24H 2 O--440 mg, 0.10 mmol", "phenyl phosphonic acid--39 mg, 0.25 mmol"] | [] | [] | ["aqueous 1 M LiCl--20 mL"]
j.ica.2013.03.043 | 2.7. Synthesis of [[Cu 2 (O 2 CPh) 4 ( l -pyz)]2(CH 2 Cl 2 )] n (5) Pyrazine (16.2 mg, 0.2 mmol) was dissolved in 4 mL methylene chloride and carefully layered with 4 mL of a methanol solution of Cu(NO 3 ) 2 H 2 O (23.7 mg, 0.1 mmol) and C 6 H 5 COONH 4 (28.4 mg, 0.2 mmol). Blue plate crystals of compound 5 suitable for X-ray analysis were obtained in 2 weeks. The yield was 23.2 mg (26.9%) based on metal for compound 5. The purity of the bulk sample was checked by powder XRD (Fig. S5). IR (KBr): m (cm 1 )= 1614(m), 1570(m), 1402(s), 1050(w), 1025(w), 844(w), 802(w), 716(m), 684(m). Anal. Calc. for C 34 H 28 Cl 4 Cu 2 N 2 O 8 (861.46), 5:C, 47.40; H, 3.28; N, 3.25. Found: C, 47.03; H, 3.44; N, 2.85%. | [] | [] | ["[[Cu 2 (O 2 CPh) 4 ( l -pyz)]2(CH 2 Cl 2 )] n", "C 34 H 28 Cl 4 Cu 2 N 2 O 8"] | ["Cu(NO 3 ) 2 H 2 O--23.7 mg, 0.1 mmol"] | [] | ["Pyrazine--16.2 mg, 0.2 mmol", "C 6 H 5 COONH 4--28.4 mg, 0.2 mmol"] | [] | ["2 weeks"] | ["methylene chloride--4 mL", "methanol--4 mL"]
cryst9060283 | 2.1. Synthesis of [[Cu 4 (pc 2 p) 4 (H 2 O) 6 ]·8(H 2 O)] n , 1 In an agate mortar, 1 mL of water was added to Cu acetate monohydrate (42 mg, 0.21 mmol). | [] | [] | ["[[Cu 4 (pc 2 p) 4 (H 2 O) 6 ]·8(H 2 O)] n"] | ["Cu acetate monohydrate--42 mg, 0.21 mmol"] | [] | [] | [] | [] | ["water--1 mL"]
chem.200305526 | Preparation of 1-methyl-1’-(3-pyridyl)-2-(4-pyridyl)ethene (L 1 ): 4-Picoline (1.9 mL, 19 mmol) at 788C was added to a solution of LDA (generated in situ by the reaction of diisopropylamine (3.0 mL, 21 mmol) in 30 mL of THF with nBuLi (9.0 mL, 23 mmol) at  78 8C). While the solution was stirred at room temperature for 30 min, the solution turned reddish.3-Acetylpyridine (1.9 mL, 19 mmol) was addeed to the reddish solution at room temperature. The resulting reaction mixture was stirred at room temperature for 4 h before excess water (30 mL) was added. The residue was extracted with methylene dichloride, evaporated to dryness, and dissolved in 15 mL of pyridine. The pyridine solution was cooled to 08C. | [] | [] | ["1-methyl-1’-(3-pyridyl)-2-(4-pyridyl)ethene (L 1 )"] | [] | [] | ["4-Picoline--1.9 mL, 19 mmol", "diisopropylamine--3.0 mL, 21 mmol", "3-Acetylpyridine--1.9 mL, 19 mmol"] | ["room temperature", "788C", " 78 8C", "08C"] | ["30 min", "4 h"] | ["THF--30 mL", "pyridine--15 mL", "methylene dichloride--excess"]
ic901899r | Synthesis of [Ag 2 {1,2,4,5-C 6 H 2 [CH 2 OCH 2 CH(pz) 2 ] 4 }](BF 4 ) 2 (1). The powder sample of L tetra (0.273 g, 0.33 mmol) was dissolved in 50 mL of THF. AgBF 4 (0.127 g, 0.65 mmol) was dissolved in 5 mL of THF and cannulated into the solution of L tetra . A white precipitate formed immediately, the flask was wrapped in foil, and the mixture was allowed to stir for 12 h. The precipitate was cannula filtered and washed with 5 mL of THF, and the pale yellow solid dried in vacuo overnight, yielding 0.226 g (57%) of 1. Dec: 152-159 ° C.1 H NMR (400 Mz, CD 3 CN): δ 7.92, 7.42 (d, d, J = 2.0 Hz, J = 2.0 Hz, 8 H, 8 H, 3, 5-H-pz), 6.88 (s, 2 H, arene), 6.69 (t, J = 7.2 Hz, 4 H, CH(pz) 2 ), 6.27 (d, J = 2.0 Hz, 8H, 4-H-pz), 4.19 (d, J = 7.2 Hz, 8 H, ArCH 2 ), 3.97 (s, 8H,OCH 2 CH).13 C NMR (400 Hz, CD 3 CN): 143.1, 133.2 (3, 5-C-pz), 136.4 (CH-arene), 134.8 (C-arene), 106.9 (4-C-pz), 72.6 (OCH 2 CH), 69.6 (ArCH 2 ), 66.3 (OCH 2 CH). MS ESI(þ) m/z (rel % abund) [assgn]: 1141 (2) [L tetra Ag 2 (BF 4 )] þ , 947 (100) [L tetra Ag] þ , 527 (100) [L tetra Ag 2 ] 2þ . HRMS: ES þ (m/z): [L tetra Ag 2 (BF 4 )] þ calcd for [C 42 H 46 Ag 2 N 16 O 4 BF 4 ] þ 1141.2026; found 1141.1997. | [] | [] | ["[Ag 2 {1,2,4,5-C 6 H 2 [CH 2 OCH 2 CH(pz) 2 ] 4 }](BF 4 ) 2"] | ["AgBF 4--0.127 g, 0.65 mmol"] | [] | ["L tetra--0.273 g, 0.33 mmol"] | [] | ["12 h"] | ["THF--50 mL"]
cg900571v | Synthesis of [EuAg(Hbic)(C 2 O 4 ) 1.5 ](6). An aqueous mixture (10 mL) of H 2 bic (0.049 g), AgNO 3 (0.051 g), Eu 2 O 3 (0.106 g), Na 2 C 2 O 4 (0.040 g), and 11.6 M HClO 4 (pH = 2) was placed in a 23 mL Teflon-lined stainless-steel autoclave and heated to 180 °C for 3 days and then cooled to room temperature at 5 °C/h. Colorless prismatic single crystals of 6 were obtained (yield: 25% based on Eu). Elemental anal. Calcd (%) for 6,C 11 H 5 AgN 2 EuO 8 : C, 23.89; H, 0.91; N, 5.07. Found: C, 23.50; H, 1.02; N, 5.14. IR data (KBr, cm -1 ): 1653(s), 1624(s), 1541(w), 1465(s), 1396(m), 1357(m), 1319(m), 852(w), 806(w), 771(w), 696(w).Single-Crystal Structure Determination. Single-crystal X-ray diffraction data collections of 1-6 were performed on a Bruker Apex II CCD diffractometer operating at 50 kV and 30 mA using Mo KR radiation (λ = 0.71073 A ˚ ). Data collection and reduction were performed using the APEX II software.13 Multiscan absorption corrections were applied for all the data sets using the APEX II program.13 The structures were solved by direct methods and refined by full-matrix least-squares on F 2 using the SHELXTL program package. | [] | [] | ["[EuAg(Hbic)(C 2 O 4 ) 1.5 ](6)", "C 11 H 5 AgN 2 EuO 8"] | ["AgNO 3--0.051 g", "Eu 2 O 3--0.106 g"] | ["Na 2 C 2 O 4--0.040 g", "HClO 4--11.6 M"] | ["H 2 bic--0.049 g"] | ["180 \nC"] | ["3 days"] | ["H 2 O--10 mL"]
00958972.2011.645813 | 2.2.3. Preparation of [Ag 2 (L)(CF 3 COO) 2 ] (3). Complex 3 was prepared in a similar way to that used for 1, except that AgCF 3 COO was used instead of AgBF 4 . Yield 45%.Anal. Calcd for C 8 H 6 AgF 3 NO 3 (%): C, 29.21; H, 1.84; N, 4.26. Found (%): C, 29.27; H, 1.92; N, 4.21. IR (KBr pellet, cm 1 ): 2992 (w), 1683 (vs), 1635 (vs), 1509 (w), 1406 (m), 1367 (m), 1327 (w), 1257 (m), 1209 (vs), 1135 (s), 1097 (m), 937 (m), 839 (m), 804 (m), 725 (m), 688 (m). | [] | [] | ["[Ag 2 (L)(CF 3 COO) 2 ] (3)"] | [] | [] | [] | [] | [] | []
acs.cgd.6b00578 | 2901.23(wb), 2777.77(w), 2365.86(w), 1618.15(s), 1579.11(s), 1452.06(m), 1393.75(s), 1342.38(s), 1046.98(w), 982.15(w), 884.72(w), 830.54(m), 811.98(m), 742.43(m), 593.06(w), 515.01(w). Synthesis of 7. Complex 7 was prepared by solvothermal reaction with the ligand L 1 (0.011 g), Cd(NO 3 ) 2 (0.0154 g) and Na-1,5-napthalenedisulfonate (0.0165 g) using 10 mL MeOHH 2 O (1:3) solvent-mixture in a sealed glass tube at 95°C. After 3 days, yellow colored crystals were obtained with 64% yield. Elemental anal. Calcd for C 38 H 36 CdN 6 O 10 S 2 (%): C, 49.97; H, 3.98; N, 9.20. Obsd (%): C, 49.86; H, 4.03; N, 9.35. IR Data (KBr, cm -1 ): 3552.56(m), 3460.98(m), 3274.81(mb), 3213.99(mb), 1610.83(s), 1559.70(w), 1430.09(m), 1317.07(w), 1282.66(w), 1238.90(m), 1221.55(s), 1175.25(s), 1032.68(s), 967.54(w), 954.07(w), 871.93(w), 795.42(m), 766.62(m), 754.69(m), 693.53(w), 612.26(m), 564.30(w), 522.66(m), 461.61(w), 442.28(w). Synthesis of 8. Complex 8 was prepared by solvothermal reaction with the ligand L 2 (0.011 g), Cd(NO 3 ) 2 (0.0154 g) and Na-1,5-napthalenedisulfonate (0.0165 g) using 10 mL MeOHH 2 O (1:3) solvent-mixture in a sealed glass tube at 95°C. After 3 days, light yellow colored crystals were obtained with 53% yield. Elemental anal. Calcd for C 38 H 32 CdN 6 O 8 S 2 (%): C, 52.03; H, 3.68; N, 9.58. Obsd (%): C, 52.27; H, 3.59; N, 9.46. IR Data (KBr, cm -1 ): 3349.79(mb), 3168.12(s), 3115.22(s), 1648.10(w), 1592.99(w), 1528.05(w), 1498.14(w), 1486.98(w), 1443.57(s), 1413.13(m), 1318.39(w), 1278.24(w), 1238.30(m), 1219.76(s), 1196.78(s), 1173.05(s), 1121.27(w), 1032.62(s), 971.90(m), 930.49(w), 855.01(w), 843.13(w), 793.06(m), 767.87(m), 741.95(s), 710.28(w), 692.64(w), 663.91(w), 604.27(s), 565.80(w), 530.73(w), 466.14(w), 437.49(w). Crystal Structure Determination. All the single crystal data were collected on a Bruker-APEX-II CCD X-ray diffractometer that uses graphite monochromated Mo Kα radiation (λ = 0.71073 Å) at room temperature (293 K) or low temperature (100 K) by the hemisphere method. The structures were solved by direct methods and refined by least-squares methods on F 2 using SHELX-2014. | [] | [] | ["CP1", "C 38 H 36 CdN 6 O 10 S 2"] | ["Cd(NO 3 ) 2--0.0154 g"] | [] | ["L 1--0.011 g", "Na-1,5-napthalenedisulfonate--0.0165 g"] | ["95°C"] | ["3 days"] | ["MeOHH 2 O--10 mL"]
s1070328417100104 | Synthesis of HL 1 and HL 2 . 5-Fluorosalicylaldehyde (1.0 mmol, 0.14 g) with N-ethylethane-1,2-diamine and N,N-dimethylethane-1,2-diamine (1.0 mmol, 0.088 g), respectively, were dissolved in methanol (30 mL) with stirring. The mixtures were stirred for about 30 min at room temperature to give yellow solution. The solvent was evaporated to give yellow gummy products of HL 1 and HL 2 , which were used for the preparation of complexes without purification.Synthesis of complex I. A methanolic solution (10 mL) of nickel acetate tetrahydrate (0.1 mmol, 24.9 mg) was added to a methanolic solution (10 mL) of HL 1 (0.1 mmol, 21.0 mg) and sodium azide (0.1 mmol, 6.5 mg) with stirring. The mixture was stirred for 30 min to give a green solution. The resulting solution was allowed to stand in air for a few days.Green block-shaped crystals suitable for X-ray single crystal analysis were formed at the bottom of the vessel. The isolated product was washed three times with cold methanol and dried in a vacuum over anhydrous CaCl 2 . The yield was 37%. | [] | ["a few days"] | [] | ["nickel acetate tetrahydrate--0.1 mmol, 24.9 mg"] | ["sodium azide--0.1 mmol, 6.5 mg"] | ["5-Fluorosalicylaldehyde--1.0 mmol, 0.14 g", "N-ethylethane-1,2-diamine--1.0 mmol, 0.088 g", "N,N-dimethylethane-1,2-diamine--1.0 mmol, 0.088 g"] | ["room temperature"] | ["30 min"] | ["methanol--30 mL", "methanol--10 mL"]
chem.200600835 | 5-Diphenylphosphoryl-10,15,20-tris(3,5-di-tert-butylphenyl)porphinatozinc(II) (3Zn): This compound was prepared from 1Zn and diphenylphosphane oxide according to a similar procedure to that described for the synthesis of 2Zn. A reddish-purple fraction (R f  0.74 in CH 2 Cl 2 /acetone, 95:5) was collected by column chromatography on silica gel, concentrated, and recrystallized from CH 2 Cl 2 /MeOH to give 3Zn and 4Zn in yields of 72 % and 5%, respectively. 3Zn: 1 H NMR (CD 3 OD/CDCl 3 , 3:1 (v/v)): d = 1.51 (s, 36H; CH 3 ), 1.54 (s, 18H; CH 3 ), 7.49 (dt, 4H, J = 3.0, 7.3 Hz; m-Ph), 7.60 (t, 2H, J = 7.3 Hz; p-Ph), 7.78 (t, 1H, J = 2.0 Hz; pAr-H), 7.82 (t, 2H, J = 2.0 Hz; p-Ar-H), 7.89 (dd, 4H, J = 12.2, 7.3 Hz; o-Ph), 7.97 (d, 2 H, J = 2.0 Hz; o-Ar-H), 8.06 (d, 4H, J = 2.0 Hz; o-ArH), 8.58 (d, 2 H, J = 4.9 Hz; b-H), 8.73 (d, 2H, J = 4.4 Hz; b-H), 8.82 (d, 2H, J = 4.4 Hz; b-H), 9.22 ppm (d, 2H, J = 4.9 Hz; b-H); 31 P NMR (CDCl 3 ): d = 25.0 ppm; 31 P NMR (CD 3 OD/CDCl 3 , 3:1 (v/v)): d = 36.1 ppm; IR (KBr): n˜ = 118 0 cm 1 (P=O); UV/Vis (toluene, 1.7 10 7 m): l max (e) = 428 (204 000), 563 (19200), 615 nm (12400 m 1 cm 1 ); MS (ESI): m/z: 1138.54 ([M+H] + , 88), 2278.13 ([2M+2H] + , 100). 4Zn: 1 H NMR (CDCl 3 ): d = 1.51 (s, 36H; CH 3 ), 1.54 (s, 18H; CH 3 ), 7.50 (m, 4H; m-Ph), 7.58 (m, 2H; p-Ph), 7.76 (s, 3 H; Ar-H), 8.01 (s, 4H; o-Ar-H), 8.03 (s, 2H; p-Ar-H), 8.03 (m, 4H; o-Ph), 8.80 (d, 2H, J = 4.4 Hz; b-H), 8.94 (s, 4H; b-H), 9.18 ppm (s, 2H; b-H); 31 P NMR (CDCl 3 ): d = 32.0 ppm; UV/Vis (toluene): l max (e) = 424 (483 000), 552 (17300), 593 nm (5500 mol 1 m 3 cm 1 ); MS (MALDI-TOF): m/z = 1156 ([M+H] + , 100). | [] | [] | ["5-Diphenylphosphoryl-10,15,20-tris(3,5-di-tert-butylphenyl)porphinatozinc(II)", "3Zn"] | ["1Zn--not available"] | [] | ["diphenylphosphane oxide--not available"] | [] | [] | []
ic0610031 | On the [NH 4 ][HCOO] solution, 4 mL of methanol was gently added, followed by carefully layering 5 mL of methanol solution of 0.20 M CoCl 2 ‚6H 2 O. The tube was sealed and kept undisturbed. Violetred, hexagonal bipyramid-shaped crystals were harvested after 5 days. The yield is 90% based on the starting cobalt salt. The product was washed with methanol and dried in vacuum. A similar procedure employing NiCl 2 ‚6H 2 O instead of the CoCl 2 ‚6H 2 O took 10 days of crystallization to produce green crystals of 3Ni in a yield of 42%, and the crystal shape was found to be similar to that of 1Mn and 2Co. Anal. Calcd for 1Mn,C 3 H 7 NO 6 Mn: C, 17.32; H, 3.39; N, 6.73. Found: C, 17.11; H, 3.30; N, 6.68. Calcd for 2Co,C 3 H 7 NO 6 Co: C, 16.99; H, 3.33; N, 6.61. Found: C, 16.84; H, 3.26; N, 6.49. Calcd for 3Ni,C 3 H 7 NO 6 Ni: C, 17.01; H, 3.33; N, 6.61. Found: C, 16.99; H, 3.38; N, 6.37.X-ray Crystallography. The crystallographic data for the single crystals of the three compounds were collected at room temperature on a Rigaku AFC7 Mercury CCD diffractometer with 5.4 kW rotating anode source using graphite-monochromated Mo KR radiation of λ ) 0.710 73 Å. | [] | [] | ["[NH 4 ][HCOO]"] | ["CoCl 2 ‚6H 2 O--0.20 M", "NiCl 2 ‚6H 2 O--not specified"] | [] | [] | [] | ["5 days", "10 days"] | ["methanol--4 mL", "methanol solution--5 mL"]
c0ce00017e | Selected IR peaks (cm 1 ): 3424 (s), 3331(s), 3169(m), 1668(m), 1574(s), 1487(w), 1399(w), 1225(w), 1032(w), 807(w), 652(w), 552(w), 502(w).2.2.2. [Ag 2 (dmapym) 2 (bdc)$2H 2 O] n (2). Synthesis of 2 was similar to that of 1, but with H 2 bdc (166 mg, 1 mmol) instead of H 2 suc. Colorless crystals of 2 were grown from the ﬁltrate (pH ¼ 9.58) in 68% yield based on Ag. Elemental analysis: Anal.Calc. For Ag 2 C 20 H 26 N 6 O 6 : C 36.28, H 3.96, N 12.69%. Found: C 36.35, H. 3.88, N 12.76%. Selected IR peaks (cm 1 ): 3418 (s), 3318(s), 3157(m), 1661(m), 1562(s), 1481(w), 1381(w), 1225(w), 733(w), 552(w), 552(w), 508(w). | [] | [] | ["[Ag 2 (dmapym) 2 (bdc)$2H 2 O] n"] | [] | [] | ["H 2 bdc--166 mg, 1 mmol"] | [] | [] | []
00958972.2016.1179290 | 2.2.2. {[Zn(HATr) 2 ](NO 3 ) 2 } n (1) Sodium hydrogen carbonate was slowly added to an aqueous solution (5mL) containing HATr·2HCl (0.187g, 1mmol) to adjust the pH to ca. 6, and the water was evaporated under vacuum. The powder was then dissolved in 10mL absolute CH 3 OH, and the inorganic salt was removed by ltration. The solvent was added to 15mL CH 3 OH/H 2 O (2 : 1), and Zn(NO 3 ) 2 ·6H 2 O (0.297g, 1mmol) was sealed into a Teon-lined stainless steel vessel and heated to 100°C for 24h. The reaction vessel was slowly cooled to room temperature at 5°C·h −1 , and single crystals were obtained in a yield of 13.4% based on Zn. Anal. Calcd for C 4 H 12 ZnN 14 O 6 : C, 11.50; H, 2.90; N, 46.96. Found: C, 11.48; H, 2.85; N, 46.90. IR(KBr, cm −1 ): 3307, 1660, 1588, 1380, and 824. | [] | [] | ["{[Zn(HATr) 2 ](NO 3 ) 2 } n", "C 4 H 12 ZnN 14 O 6"] | ["Zn(NO 3 ) 2 \n6H 2 O--0.297 g, 1 mmol"] | [] | ["HATr·2HCl--0.187 g, 1 mmol"] | ["100 \n°C"] | ["24 h"] | ["CH 3 OH--10 mL", "CH 3 OH/H 2 O (2 : 1)--15 mL"]
c5dt02259b | From benzohydroxamic acid (H 2 -BHA) K[Bi(BHA) 2 ] 9. All manipulations were carried out under nitrogen atmosphere with predried solvents. A solution of potassium tert-butoxide (0.11 g, 1.0 mmol) in THF (10 mL) was added to a solution of bismuth benzohydroxamate [Bi(BHA)(H-BHA)] 6 (0.48 g, 1.0 mmol) in THF (10 mL) at −80 °C and stirred overnight. The reaction mixture was then allowed to warm slowly to room temperature overnight. All volatiles were removed under vacuum leaving behind a yellow precipitate which was washed with ethanol. | [] | [] | ["K[Bi(BHA) 2 ]", "H 2 -BHA"] | ["potassium tert-butoxide--0.11 g, 1.0 mmol", "bismuth benzohydroxamate [Bi(BHA)(H-BHA)]--0.48 g, 1.0 mmol"] | [] | [] | ["-80 \nC", "room temperature"] | ["overnight"] | ["THF--10 mL", "ethanol--NaN"]
zaac.201400019 | Synthesis of Cd 4 (D-cam) 4 (bbbm) 2 (1): A mixture of Cd(NO 3 ) 2 ·4H 2 O (0.031 g, 0.1 mmol), D-H 2 cam (0.020 g, 0.1 mmol), bbbm (0.015 g, 0.05 mmol), H 2 O (10 mL) and NaOH (0.1 mol·L –1 , 2 mL) was stirred for 1 h in air, and sealed in a 25 mL Teflon-lined stainless-steel autoclave at 120 °C for 96 h. After slowly cooling to room temperature, colorless block crystals of 1 were obtained. Yield: 40% (based on Cd). | [] | [] | ["Cd 4 (D-cam) 4 (bbbm) 2", "NaN"] | ["Cd(NO 3 ) 2 \n4H 2 O--0.031 g, 0.1 mmol"] | [] | ["D-H 2 cam--0.020 g, 0.1 mmol", "bbbm--0.015 g, 0.05 mmol"] | ["120 °C"] | ["96 h"] | ["H 2 O--10 mL", "NaOH--0.1 mol·L –1, 2 mL"]
ncrs.2012.0095 | Source of material Amixture of pyridine-3,4-dicarboxyl ic acid (0.0837 g, 0.5 mmol), Co(NO 3 ) 2 , H 2 O(0.1456 g, 0.5mmol), NaOH (0.0400 g, 1mmol), water (5 ml), ethanol (5 ml) and dimethylformamide(5ml) wasplacedinaParrTeflon-linedstainless steel vessel (25cm 3 ). Thevessel was sealed and heated at 353 Kfor 3days. After the mixture was slowly cooled to room temperature, purple needle-shaped crystals of the complex were obtained.Elemental analysis —found: C, 37.50 %; H, 3.88 %; Co, 20.43 %; N, 4.87 %; calculated: C, 37.52 %; H, 3.85 %; Co, 20.45 %; N, 4.86 %.Discussion Pyridine-3,4-dicarboxylic acid is aflexible ligand with various coordination modes by Nand Odonors of the pyridine ring and the carboxyl groups. Though many metal-pyridine-polycarboxylate complexes have been reported, only avery limited number of complexes of pyridine-3,4-dicarboxylic acid are known [1-5]. | [] | [] | [] | ["Co(NO 3 ) 2 , H 2 O--0.1456 g, 0.5mmol"] | [] | ["pyridine-3,4-dicarboxyl ic acid--0.0837 g, 0.5 mmol", "NaOH--0.0400 g, 1mmol"] | ["353 K"] | ["3days"] | ["water--5 ml", "ethanol--5 ml", "dimethylformamide--5 ml"]
ja802080m | The ﬁltrate was concentrated, and this procedure was repeated several times using successively less solvent until the yellow imido and the desired red product could not be separated further. The several fractions of red powder were combined and dried in vacuo (205 mg). This material was >90% pure (the impurity was the imido 2) as determined by NMR spectroscopy; it was further puriﬁed by storage as an n-pentane suspension at -35 °C followed by extraction of the undesired imido to give pure (OC) 5 W(P 3 )Mo(N[ i Pr]Ar) 3 as a red powder (180 mg, 0.180 mmol, 57% yield). Crystallization from toluene/Et 2 O afforded analytically pure red crystals. | [] | [] | ["(OC) 5 W(P 3 )Mo(N[ i Pr]Ar) 3"] | ["NaN--NaN"] | [] | ["NaN--NaN"] | [] | [] | ["toluene--NaN", "Et 2 O--NaN"]
ic3027978 | Zn 2 L2(BF 4 ) 4 . Zn(BF 4 ) 2 (203 mg, 0.851 mmol) in CH 3 CN (4.00 mL) was added to a suspension of L2 (109 mg, 0.206 mmol) in CH 3 CN (4.00 mL) with stirring at 75 °C. This resulted in complete dissolution of the ligand material and formation of a clear, yellow solution. The solution was reduced in volume by rotary evaporation and then stirred in diethyl ether (20.0 mL), resulting in precipitation of a yellow solid. This solid was isolated by ﬁltration, washed with diethyl ether, and dried in vacuo (0.1660 g, 80%). Anal. Calcd for C 27 H 28 N 16 O 4 B 4 F 16 Zn 2 ·H 2 O: C, 31.70; H, 2.96; N, 10.96. Found: C, 31.95; H, 3.15; N, 10.79. | [] | [] | ["Zn 2 L2(BF 4 ) 4", "C 27 H 28 N 16 O 4 B 4 F 16 Zn 2 ·H 2 O"] | ["Zn(BF 4 ) 2--203 mg, 0.851 mmol"] | [] | ["L2--109 mg, 0.206 mmol"] | [] | [] | ["CH 3 CN--4.00 mL", "diethyl ether--20.0 mL"]
c2ce25256b | Synthesis of [Co(H 2 MBP) 2 (1,2-HPDA) 2 ] n (7). Compound 7 was synthesized similarly to that of 3 except using 1,2phenylenediacetic acid instead of terephthalic acid. Pink blockshaped crystals were obtained, which were filtered, washed with methanol and dried in air (53% yield based on H 2 MBP).IR (KBr, cm 21 ): 3302(br), 1728(s), 1587(s), 1568(s), 1398(s), 1352(s).Anal. calculated for C 34 H 34 CoN 8 O 8 : C, 55.01; H, 4.58; N, 15.10. Found: C, 55.15; H, 4.21; N, 14.73. | [] | [] | ["[Co(H 2 MBP) 2 (1,2-HPDA) 2 ] n", "C 34 H 34 CoN 8 O 8"] | [] | [] | ["H 2 MBP--NaN", "1,2phenylenediacetic acid--NaN"] | [] | [] | []
c0dt01271h | X-ray quality crystals of (Li(THF) 2 ) 2 [6] were obtained by gasphase diffusion of Et 2 O into a THF solution of Li 2 [6].IR: ˜ n/cm -1 = 2252, 2190 (BH).1 H NMR (400.1 MHz, THFd 8 ): d = 6.80 (s, 2 H, ArH), 2.53 (m, 4 H, a-CH 2 ), 1.55 (m, 4 H, b-CH 2 ), 1.30 (m, 12 H, g-, d-, e-CH 2 ), 0.88 (m, 6 H, CH 3 ), 1.02 (q, J = 75, BH); 13 C{ 1 H} NMR (100.6 MHz, THF-d 8 ): d = 141.5 (ArC-2,5), 136.8 (ArC-3,6), 37.8 (a-CH 2 ), 33.3 (CH 2 ), 32.8 (CH 2 ), 31.2 (CH 2 ), 23.7 (e-CH 2 ), 14.5 (CH 3 ), n.o. (ArC-1,4); 11 B{ 1 H} NMR (128.4 MHz, THF-d 8 ): d =-26.2 (h 1/2 = 30 Hz); 11 BNMR (128.4 MHz, THF-d 8 ): d =-26.2 (q, J = 75). | [] | [] | ["(Li(THF) 2 ) 2 [6]"] | ["Li 2 [6]--NaN"] | [] | ["THF--NaN"] | [] | [] | ["THF solution--NaN"]
00958972.2014.939960 | 2.4. Preparation of 3 Complex 3 was prepared from the mixture of Co(OAc) 2 ·4H 2 O (0.025 g, 0.1 mM), H 2 pda (0.033 g, 0.15 mM), 1,10′-phen (0.027 g, 0.15 mM), and 10 mL H 2 O. The mixture was stirred and pH was adjusted to 6 with 1 M NaOH. After stirring for another 10 min, the mixture was transferred to a 23 mL Teﬂon-lined stainless steel bomb and kept at 150 °C under autogenous pressure for 3 days. The reaction system was cooled to room temperat ure during 24 h. A large amount of brown crystals of 3 were found. Yield: 67% (based on Co). Anal.Calcd for C 24 H 16 N 2 O 4 Co: C, 63.31%; H, 3.54%; N, 6.15%. Found: C, 63.12%; H, 3.39%; N, 6.31%. IR (cm −1 ): 1561 (s), 1389 (s), 1101(s), 976 (s), 852 (s), 726 (s). | [] | [] | ["Complex 3", "C 24 H 16 N 2 O 4 Co"] | ["Co(OAc) 2 \n4H 2 O--0.025 g, 0.1 mM"] | ["1 M NaOH--pH adjusted to 6"] | ["H 2 pda--0.033 g, 0.15 mM", "1,10′-phen--0.027 g, 0.15 mM"] | ["150 °C"] | ["3 days"] | ["H 2 O--10 mL"]
cg005508s | Yield for 1: 0.018 g (11.6%). Yield for zincite: 0.017 g (41.9%). IR for 1 (cm -1 , KBr): 3107 (w), 1676 (s), 1610 (s), 1449 (s), 1316 (m), 1219 (w), 1159 (w), 796 (m) 795 (m), 702 (m), 629 (w). Thermal analysis: 1 exhibits a 48.3% weight loss by 230 °C corresponding to a loss of two pyridine molecules per formula unit (calcd 50.8%).(22) A mixture of Zn(NO 3 ) 2 ‚6H 2 O (0.50mmol, 0.1485 g), pyridine (0.3 mL), and methanol (0.5 mL) was thoroughly mixed in a heavy-walledPyrex tube. The Pyrex tubewas sealed under vacuum and heated at 140 °C. Colorless platelike crystals and brown powders of zincite were obtained after 5 days.Yield for 2: 0.013 g (8.9%).Yield forzincite: 0.009 g (22.1%).IR for 2 (cm -1 , KBr): 3065 (m), 1615 (s), 1362 (w), 1313 (s), 1183 (w), 769 (s), 773 (m), 682 (s), 493 (w). Thermal analysis: 2 exhibits no weight loss until 430 °C.(23) Nitrate groups have probably been reduced to nitrite or/ and other reduced nitrogen-containing species.(24) X-ray powder diffraction studies have unequivocally identified the brown powders as zincite. From the line broadening of the X-ray diffraction peaks, we have estimated the average particle size of 8.5 nm according to the Scherer equation (Supporting Information). See: Klug, H. P.; Alexander, L. E. X-ray Diffraction Procedures for Polycrystalline and AmorphousMaterials, 2nded.; Wiley-Interscience: New York, 1974; p 635.(25) The yields for 1 and 2 did not increase when excess of KNO 3 was added as co-oxidants during the synthesis of 1 and 2.(26) Crystal data for 1: ZnC 12 H 10 N 2 O 4 , formula weight 311.61, monoclinic, space group C2/c (No. 15), with a ) 15.018(1) Å, b ) 9.211(1) Å, and c ) 9.457(1) Å, β ) 94.562(2)°, V ) 1304.1(2) Å 3 , Z ) 4, T ) 198 K, µ ) 18.9 cm -1 (Mo KR).Least-squares refinements based on 987 reflections with I > 2σ(I) (out of 1335 unique reflections) led to a final value of R1 ) 0.036 and wR2 ) 0.069.(27) The X-ray structure of a 1D zigzag chain of Zn(ox)(Meimidazole) 2 was previously reported. See: Cryst. Struct.Commun. 1979, 8, 499-505.(28) Crystal data for 2: ZnC 9 H 8 NO 6 , formula weight 291.60, monoclinic, space group P2 1 /c (No. 14), with a ) 7.545(1) Å, b ) 16.578(2) Å, and c ) 9.105(1) Å, β ) 104.863(2)°, V ) 1100.8(2) Å 3 , Z ) 4, T ) 198 K, µ ) 22.5 cm -1 (Mo KR).Least-squares refinements based on 1157 reflections with I > 2σ(I) (out of 2625 unique reflections) led to a final value of R1 ) 0.049 and wR2 ) 0.108.(29) Vaidhyanathan, R.; Natarajan, S.; Cheetham, A. K.; Rao, C. N. R. Chem. Mater. 1999, 11, 3636-3642.(30) Farrell, R. P.; Hambley, T. W.; Lay, P. A. Inorg. Chem. 1995, 34, 757-758.CG005508S Communications Crystal Growth & Design, Vol. 1, No. 1, 2001 11 | [] | ["5 days"] | ["1", "zincite", "2"] | ["Zn(NO 3 ) 2 ‚6H 2 O--0.50mmol, 0.1485 g"] | [] | ["pyridine--0.3 mL"] | ["140 °C"] | [] | ["methanol--0.5 mL"]
ic0201856 | The salts were dried in air yielding a free flowing, odorless, and colorless powder. In cases where the alcohol is a solid, it is dissolved in a minimum amount of benzene prior to addition. A slight excess of alcohol and/or a slightly elevated temperature (e85 °C) did not negatively reduce product purity or yield. Yield: 1.30 g (88%).Mp: 130 °C. The salts slowly hydrolyze in air and moisture but can be safely stored in a vacuum desiccator.(21) Sheldrick, G. M. SHELXTL-Plus User’s Manual; Nicolet XRD Corp.: Madison, WI, 1988.(22) SMART V 4.043 Software for the CCD Detector System; Bruker Analytical X-ray Systems: Madison, WI, 1995. | [] | [] | [] | [] | [] | [] | [] | [] | []
1521-3765(20021115)8:22<5265::aid-chem5265>3.0.co;2-v | Route B: Toluene (20 mL) was condensed at  1968C onto a mixture of [Ln{N(SiMe 3 ) 2 } 3 ] (0.5 mmol) and (Ph 2 P) 2 NH (650 mg, 1.5 mmol). The mixture was refluxed for 6 h, filtered, and the solvent removed in vacuo. | [] | [] | [] | ["[Ln{N(SiMe 3 ) 2 } 3 ]--0.5 mmol"] | [] | ["(Ph 2 P) 2 NH--650 mg, 1.5 mmol"] | [] | ["6 h"] | ["Toluene--20 mL"]
acs.inorgchem.9b03077 | In reactions 3 and 7, the metal oxide powder was combined with [C 2 C 1 im][OAc] and an amphoteric molecule (2,5diamino-1,2,4-triazole in reaction 7 and water in reaction 3).Total dissolution did not occur, but crystals grew spontaneously from reaction 7 after several days of heating and from reaction 3 after approximately 2 weeks of standing under ambient conditions. Finally, in reaction 5, a longer carbon chain IL reacted at 80 °C gave yellow block crystals under slow cooling to room temperature. | ["room temperature"] | [] | [] | [] | ["[C 2 C 1 im][OAc]--NaN"] | ["2,5-diamino-1,2,4-triazole--NaN", "water--NaN", "longer carbon chain IL--NaN"] | ["NaN", "80 \n°C"] | ["several days", "approximately 2 weeks"] | []
zaac.201400597 | 2.2 Preparation of Complexes 1–3 2.2.1 [Ag(L1)(Hmip)] n (1) A mixture of AgOAc (0.1 mmol, 16.7 mg), L1 (0.1 mmol, 36.6 mg), H 2 mip (0.2 mmol, 35.6 mg), were added in H 2 O (10 mL). The mixture was stirred for 1 h and the resulting one was sealed in a Teflon-lined stainless steel vessel (25 mL) and heated to 140 °C for 3 d under autogenous pressure, followed by cooling to room temperature at a rate of 5°C·h –1 . Colorless block crystals of 1 were obtained by filtration and washed with distilled water. The yield was 43% based on AgOAc. | [] | ["1 h"] | ["[Ag(L1)(Hmip)] n"] | ["AgOAc--0.1 mmol, 16.7 mg"] | [] | ["L1--0.1 mmol, 36.6 mg", "H 2 mip--0.2 mmol, 35.6 mg"] | ["140 °C"] | ["3 d"] | ["H 2 O--10 mL"]
j.jssc.2017.12.007 | 2.2.3. Preparation of {[Ni 2 (HL) 2 (H 2 O) 3 (SO 4 )]·2H 2 O} n (3) A mixture of NiSO 4 ·6H 2 O (0.026 g, 0.1 mmol), H 2 L (0.019 g, 0.1 mmol), and CH 3 CN/H 2 O (1:1, v/v 5 mL) was placed in a 25 mL Teﬂon-lined stainless steel vessel and heated at 140 °C for one day. | [] | [] | ["{[Ni 2 (HL) 2 (H 2 O) 3 (SO 4 )]?2H 2 O} n"] | ["NiSO 4 ?6H 2 O--0.026 g, 0.1 mmol"] | [] | ["H 2 L--0.019 g, 0.1 mmol"] | ["140 \nC"] | ["one day"] | ["CH 3 CN/H 2 O--1:1, v/v 5 mL"]
j.poly.2018.04.009 | (m), 1157 (s), 771 (s), 708 (s), 596 (m), 515 (w). 2.3.4. Synthesis of Ag(4,4’-bipy)(Hntph) (4) The synthesis of 4 was similar to that of 1, but with 4,4’-bipy (0.047 g, 0.2 mmol) in place of pyz. After cooling to room temperature, the colorless needle crystals of 4 were obtained. Yield based on silver is 66.54%. Elemental analysis (%): calcd. for C 18 H 12 AgN 3 O 6 : C 45.57, H 2.53, N 8.86; found: C 45.56, H 2.53, N 8.86. IR (KBr, cm −1 ) data: 3356 (w), 3092 (m), 2941 (w), 2894 (w), 1662 (s), 1625 (m), 1581 (vs), 1526 (m), 1481 (s), 1394 (m), 1345 (w), 1226(m), 1014(m), 802 (s), 765(m), 727(m), 702(m). 2.4. X-ray crystallographic study Suitable single crystals were selected under a polarizing microscope and fixed with epoxy cement on respective fine glass fibers which were then mounted on a Rigaku R-Axis Rapid diffractometer with graphite-monochromated Mo Kα radiation (λ = 0.71073 Å) for cell determination and subsequent data collection. The reflection intensities in the suitable θ ranges were collected at 293 K using the scan technique. The data were corrected for Lp and absorption effects. The direct method employing SHELXS-97 [22] gave the initial positions for some non-hydrogen atoms, and the subsequent difference Fourier syntheses using SHELXL-2016/6 [23] program resulted in initial positions for the remaining non-hydrogen atoms. The hydrogen atoms of the methyl and aromatic rings were geometrically generated. The hydrogen atoms of the dicarboxylate anions and water molecules were located from difference Fourier maps. Finally, the full-matrix least-squares technique was applied for refinement of positions | [] | [] | ["Ag(4,4’-bipy)(Hntph)", "4", "C 18 H 12 AgN 3 O 6"] | ["silver--NA"] | [] | ["4,4’-bipy--0.047 g, 0.2 mmol"] | [] | [] | []
j.jssc.2015.02.028 | IR (cm  1 ): 1 609(s), 1 57 2(m), 1 535(m), 1 50 7(w), 1 424(s), 1 399(s), 1 214(w), 1183(m), 967(w), 834(w), 720(w), 554(w).2.2.2. Synthesis of 2 A mixture of Co(O Ac) 2  4H 2 O (0.2 mmol, 50 mg), fpha (0. 1 mmol, 44 mg), bpa (0.1 mmol, 18 mg) and water (10 mL) was adjust to pH¼ 7 by NaOH, and then heated to 120 1CinaTeﬂon-lined stainless steel vessel under autogenous pressure for 3 days, and subsequently cooled to room temperature. The obtained purple needle crystals were collected, washed with water, and dried in air . Yield: ca. 30% based on Co(II). Anal. Calcd for C 43 H 40 N 4 O 13 F 6 Co 2 2: C, 49.06; H, 3.83; N, 5.32. | [] | [] | ["2"] | ["Co(O Ac) 2 ?4H 2 O--0.2 mmol, 50 mg"] | ["NaOH--adjust to pH¼ 7"] | ["fpha--0.1 mmol, 44 mg", "bpa--0.1 mmol, 18 mg"] | ["120 \nC"] | ["3 days"] | ["water--10 mL"]
j.ica.2019.118978 | temperature. The resulting white precipitate was filtered off and washed with methanol and dichloromethane (2×2 mL) and then dried in vacuum. To obtain suitable crystals for the Xray diffraction, to a solution of 0.03 g selected bbit ligand in 5 mL of dichloromethane (placed in a glass tube with approximately 1 cm diameter) a mixture of MeOH/CH 2 Cl 2 (1:1, 5 mL) was slowly added to form a diphasic system. A solution of HgCl 2 (0.054 g) in 5 mL of methanol was then added on the above layers in the tube, without mixing the ligand and salt solutions. The tube was covered and kept at the room temperature for a week to form colorless crystals in the tube side. The crystals were filtered off and dried in air. Yield: 0.033g (80% based on Hg). Anal. calcd. (%) for C 6 H 9 Cl 2 HgN 2 S: C 17.46; H 2.20; N 6.79 S 7.77; Anal. found C 17.82; H 2.11; N 6.60; S 7,86. Selected IR (KBr, cm -1 ) 3137(w), 3107(w), 2981(w), 2941 (w), 1708 (s), 1558(vs), 1470(vs), 1431(s), 1350(s), 1241(w), 1214(s), 1184(vs), 765(vs) 725(vs), 674(s), 505(w), 442(w). | [] | [] | ["C 6 H 9 Cl 2 HgN 2 S"] | ["HgCl 2--0.054 g"] | [] | ["bbit ligand--0.03 g"] | [] | ["a week"] | ["dichloromethane--5 mL", "MeOH/CH 2 Cl 2 (1:1)--5 mL", "methanol--5 mL"]
c3ce00034f | Synthesis of [Cu 2 (sal) 2 (L7)] (7) The preparation of 7 was similar to that of 1 except that L7 (27.6 mg, 0.1 mmol) was used instead of L1. Blue rhombic crystals were then collected in a 58% yield based on Cu( II). | [] | [] | ["[Cu 2 (sal) 2 (L7)]"] | [] | [] | ["L7--27.6 mg, 0.1 mmol"] | [] | [] | []
c4dt03799e | Yield: ca. 20% based on Cd( II). Anal. Calcd for C 8 H 18 N 4 S 2 Cd 3 Cl 6 4: C 12.25, H 2.31, N 7.14. Found: C 12.24, H 2.19, N 7.05%. IR (cm −1 ): 2108 s, 1970 m, 1453 m, 1386 m, 1359 w, 1287 w, 1140 w, 1116 m, 1044 w, 990 m, 960 m. | [] | [] | ["C 8 H 18 N 4 S 2 Cd 3 Cl 6 4"] | [] | [] | [] | [] | [] | []
jhet.2810 | Infrared (KBr, cm 1 ): ν = 3539 (m), 3311 (m), 2187 (w), 1668 (m), 1434 (w), 1368 (w), 1243 (vs), 1180 (m), 1144 (m), 1064 (w), 1009 (s), 753 (w); EA (found, Calcd for C 2 H 8 N 8 O 6 Li 2 , MW = 254.04): C (9.38, 9.45), H (3.19, 3.15), N (44.11, 44.09)%; BAM impact, h 50 = 71.8 cm, BAM friction: P =0%.Disodium 5,5′ -bistetrazole-1,1′-diolate te trahydrate (2).5,5′-Bistetrazole-1,1′-diolate dehydrate (1.18 g, 5 mmol) was dissolved in distilled water (30 m L). A solution of sodium hydroxide (4.8 g, 12 mmol) in water (20 mL) was added; the suspension w as stirred for 30 m inutes at 65°C, then cooled down and ﬁltered. T he obtained solid was washed with water then dried in air to a colorless solid (1.33 g, 93%); DTA-TG (5°C/min): 383.4°C (dec). Infrared (KBr, Month 2017 Alkaline and Alkaline Earth Salts of 5,5’-distetrazole -1,1’-diol Dehydrate Journal of Heterocyclic Chemistry DOI 10.1002/jhet cm 1 ): ν = 3496 (m), 3403 (m), 2191 (w), 1673 (m), 1423 (w),1359 (w), 1239 (vs), 1178 (m), 1067 (w), 1007 (s), 754 (w); EA (found, Calcd for C 2 H 8 N 8 O 6 Na 2 , MW = 286.14): C (8.42, 8.40), H (2.97, 2.82), N (40.05, 39.16)%; BAM impact: h 50 = 75 cm, BAM friction: P =0%. | [] | [] | ["Disodium 5,5′ -bistetrazole-1,1′-diolate te trahydrate", "5,5′-Bistetrazole-1,1′-diolate dehydrate"] | [] | ["sodium hydroxide--4.8 g, 12 mmol"] | [] | ["65°C"] | ["30 minutes"] | ["distilled water--30 mL", "water--20 mL"]
ic980685s | [Eu 3 (H -3 tdci) 2 ](NO 3 ) 3 ‚7H 2 O. Eu 2 O 3 (0.50 g, 1.42 mmol) was suspended in 20 mL of H 2 O. Aqueous1MHNO 3 (8.62 mL, 8.62 mmol) was added, and the suspension was refluxed for 30 min. The clear solution was evaporated to a total volume of about 2 mL, transferred quantitatively to a volumetric flask, and diluted to a total volume of exactly 10.0 mL. A 0.75 mL amount of this solution (0.21 mmol Eu) was added to a solution of tdci (41 mg, 0.16 mmol) in 0.5 mL of H 2 O. | [] | [] | ["[Eu 3 (H -3 tdci) 2 ](NO 3 ) 3 ‚7H 2 O"] | ["Eu 2 O 3 --0.50 g, 1.42 mmol"] | ["HNO 3 --1 M"] | ["tdci--41 mg, 0.16 mmol"] | ["refluxed"] | ["30 min"] | ["H 2 O--20 mL"]
chem.200700597 | ACHTUNGTRENNUNG[SmLi 6 ACHTUNGTRENNUNG(OPh) 8 ACHTUNGTRENNUNG(thf) 6 ] (8): In the labmaster glovebox, a 1m solution of LiOPh in THF (10 equiv, 10 mL) was added dropwise under nitrogen to a 0.1 m solution of SmI 2 in THF (10 mL, 1.0 mmol). The blue-purple solution was left at room temperature under magnetic stirring for two days.Afterwards the solution was evaporated to dryness yielding a blue solid, which was partially dissolved in a 1:10 THF/hexane mixture (15 mL). The mixture was left at room temperature under magnetic stirring for one night and then filtered. Colorless single crystals of 8 suitable for X-ray analysis grew in a yield of 45% with respect to SmI 2 at 258C within two weeks at low temperature (258C); 13 C NMR ([D 8 ]THF): d = 26.31 (m, CH 2 ), 68.18 (m, CH 2 O), 115.33, 118.78, 129.53 ppm (m, Ph); 1 H NMR ([D 8 ]THF): d = 1.63 (m, CH 2 ), 3.47 (m, CH 2 O), 6.28 (t, J = 7.0 Hz), 6.45 (d, J = 7.8 Hz), 6.82 ppm (t, J = 7.5 Hz). | ["low temperature (258C)"] | ["one night"] | ["SmLi 6 (OPh) 8 (thf) 6"] | ["SmI 2--10 mL, 1.0 mmol"] | [] | ["LiOPh--10 equiv, 10 mL"] | ["room temperature"] | ["two days"] | ["THF--10 mL"]
cg501647r | Compound 6 was also obtained when [Cu 3 (μ 3 -OH)(μ-pz) 3 (CH 2  CHCOO) 2 (MeOH)], 1e, was reacted in MeOH with 4,4′-bipyridine in 1:2 molar ratio.(b). Synthesis of [Cu 3 (μ 3 -OH)(μ-pz) 3 (CH 2 CHCOO) 2 (Hpz)(μbpy) 2 ]·2H 2 O, 7. To a solution of 1d (204 mg, 0.32 mmol) in 30 mL of MeOH, a solution of bpy (400 mg, 2.55 mmol) in 10 mL of MeOH was added. The obtained solution was stirred for 5 min and then allowed to evaporate in the air, yielding blue-green crystals, suitable for a SC-XRD determination. | [] | ["5 min"] | ["Compound 6", "[Cu 3 (μ 3 -OH)(μ-pz) 3 (CH 2  CHCOO) 2 (MeOH)]", "[Cu 3 (μ 3 -OH)(μ-pz) 3 (CH 2 CHCOO) 2 (Hpz)(μbpy) 2 ]·2H 2 O"] | ["1e--204 mg, 0.32 mmol"] | [] | ["4,4′-bipyridine--400 mg, 2.55 mmol", "bpy--400 mg, 2.55 mmol"] | [] | [] | ["MeOH--30 mL"]
b707853f | {[Cd(PA)(2,29-bipy)(DMF)](H 2 O) 0.5 } n (6). The same synthetic procedure as that for 5 was used except that the metal salt was replaced by Cd(NO 3 ) 2 ?4H 2 O (31 mg, 0.1 mmol), giving block pale-yellow single crystals after one week in a yield of 62% (46 mg). IR (cm 21 ): 3384b, 3066m, 2931m, 1651vs, 1558s, 1508s, 1459s, 1440vs, 1392vs, 1354s, 1327s, 1256m, 1232s, 1199m, 1152m, 1089m, 1059w, 1013m, 955w, 911w, 864w, 835w, 809w, 764s, 649w, 625w, 599w, 544w, 495w. | [] | [] | ["[Cd(PA)(2,29-bipy)(DMF)](H 2 O) 0.5"] | ["Cd(NO 3 ) 2 ?4H 2 O--31 mg, 0.1 mmol"] | [] | ["2,29-bipy--NaN", "PA--NaN"] | [] | ["one week"] | ["DMF--NaN"]
acs.cgd.0c00056 | [Cd(NO 3 ) 2 (L1)(MeOH)] n ), [Cd(NO 3 ) 2 (L1)(Py) 2 ] n , [{Zn(Cl) 2 (L1)}(MeOH)] n , [Mn(Cl) 2 (L1) 2 ] n and [Co(Cl) 2 (L1) 2 ] n . | [] | [] | ["[Cd(NO 3 ) 2 (L1)(MeOH)]", "[Cd(NO 3 ) 2 (L1)(Py) 2 ]", "[{Zn(Cl) 2 (L1)}(MeOH)]", "[Mn(Cl) 2 (L1) 2 ]", "[Co(Cl) 2 (L1) 2 ]"] | ["Cd(NO 3 ) 2--NaN", "Zn(Cl) 2--NaN", "Mn(Cl) 2--NaN", "Co(Cl) 2--NaN"] | [] | ["L1--NaN"] | [] | [] | ["MeOH--NaN", "Py--NaN"]
j.molstruc.2015.02.047 | in a 23 mL Teflon-lined reactor at 120 °C for 24 hours, and then cooled to room temperature. Yellow block crystals of 3 were obtained, washed with water, and dried in air (63% yield based on Cd). Anal. Calc. for C 4 H 12 CdN 12 (%): C, 14.10; H, 3.55; N, 49.34. | [] | [] | ["C 4 H 12 CdN 12"] | [] | [] | [] | ["120 \n°C"] | ["24 hours"] | []
cg301827p | Found: C, 47.58; H, 3.52; N, 5.84. IR (KBr pellet, cm −1 ): 3480− 3462sb, 3275−2920s, 1660−1556sb, 1404s, 1270m, 1108w, 1054m.Synthesis of [Co 2 (cpna) 2 (H 2 O) 3 ] · 0.5H 2 O· DMF (3). The synthetic procedure of 3 is similar to that of 2, method B, with CoCl 2 ·6H 2 O (36 mg, 0.15 mmol) instead of NiCl 2 ·6H 2 O. Red blocklike crystals of 3 were obtained in a yield of 39% (based on Co). | [] | [] | ["[Co 2 (cpna) 2 (H 2 O) 3 ] · 0.5H 2 O· DMF", "3"] | ["CoCl 2 ·6H 2 O--36 mg, 0.15 mmol"] | [] | ["cpna--not provided"] | [] | [] | ["DMF--not provided"]
j.poly.2005.04.001 | 119 Sn NMR (CDCl 3 , 293 K): d 130.3 (s). IR (nujol, cm 1 ): 3176w, 3095w (CH), 1614m (m asym C@O), 1577m, 1557m (C@C+C@N), 1415m (m sym C@O), 619br, 603sbr (Sn– C), 506sbr, 481sh (Sn–O). ESIM S (major positive-ions, CH 3 OH), m/z (%): 290 (60) [(C 4 H 9 ) 3 Sn] + , 323 (30) [{(pyS) 2 CHCO 2 } + 2Na + ] + , 568 (80) [(C 4 H 9 ) 3 Sn{(pyS) 2 CHCO 2 H}] + , 590 (60) [{(C 4 H 9 ) 3 Sn}{(pyS) 2 CHCO 2 }+ Na + ] + , 1158 (100) [{(C 4 H 9 ) 3 Sn} 2 {(pyS) 2 CHCO 2 } 2 + Na + ] + . ESIMS (major negative-ions, CH 3 OH), m/z (%): 110 (40) [(pyS)]  , 233 (20) [{(pyS) 2 CHCO 2 }  CO 2 ]  , 845 (100) [(C 4 H 9 ) 3 Sn{(pyS) 2 CHCO 2 } 2 ]  . Anal. | [] | [] | [] | ["(C 4 H 9 ) 3 Sn--60%"] | [] | ["{(pyS) 2 CHCO 2 } + 2Na +--30%", "(C 4 H 9 ) 3 Sn{(pyS) 2 CHCO 2 H}] +--80%", "{(C 4 H 9 ) 3 Sn}{(pyS) 2 CHCO 2 }+ Na +--60%", "{(C 4 H 9 ) 3 Sn} 2 {(pyS) 2 CHCO 2 } 2 + Na +--100%", "(C 4 H 9 ) 3 Sn{(pyS) 2 CHCO 2 } 2--100%"] | [] | [] | []
j.poly.2015.07.005 | ), 2105 ( m S -S–C@N), 1573, 1472, 1434 ( m S -C@C and m S -C@N), 1064, 1018 (d s -C–H arom.), 732, 686 (d s -C–H arom.out-ofplane) [34,35]. EDX analysis: found (%): Hg (60.65), Se (39.35); structural analysis from X-ray data: Hg (57.80), Se (39.8). | [] | [] | [] | [] | [] | [] | [] | [] | []
c4dt02960g | Synthesis of [Ag 4 (H 2 pyttz-I)(H 2 pyttz-II)(Hpyttz-II)][HSiW 12 O 40 ]·4H 2 O (1). A mixture of H 4 SiW 12 O 40 (300mg), AgNO 3 (150mg), H 2 pyttz-I (30mg), H 2 pyttz-II (60mg) and NH 4 VO 3 (36mg) was dissolved in 12mL of distilled mater at room temperature, and stirred for 1 h in air. When the pH value of mixture was adjusted to ca.2.1 with 1M HCl, and the suspension was transferred to an 18ml Teflon-lined reactor and heated at 170 °C for 4 days. After slow cooling to room temperature, yellow block crystals were filtered, and washed with distilled water, and dried at room temperature (33% yield based on W). Elemental analysis Calcd. For C 27 H 14 Ag 4 N 21 O 44 W 12 Si (4002.25): C 8.09, H 0.35, N 7.35, Ag 10.78 %; Found C 8.11, H 0.54, N 7.38, Ag 10.83 %. Synthesis of [Ag 4 (H 2 pyttz-II)(Hpyttz-II) 2 ][H 2 SiW 12 O 40 ]·3H 2 O (2). A mixture of H 4 SiW 12 O 40 (300mg), AgNO 3 (150mg), H 2 pyttz-II (90mg) and NH 4 VO 3 (36mg) was dissolved in 12mL of distilled mater at room temperature, and stirred for 1 h in air. When the pH value of mixture was adjusted to ca.1.55 with 1M HCl, and the suspension was transferred to an 18ml Teflon-lined reactor and heated at 170 °C for 4 days. After slow cooling to room temperature, yellow block crystals were filtered, and washed with distilled water, and dried at room temperature (35% yield based on W). Elemental analysis Calcd. For C 27 H 12 Ag 4 N 21 O 43 W 12 Si (3984.25): C 8.13, H 0.3, N 7.38, Ag 10.8 %; Found C 8.15, H 0.41, N 7.42, Ag 10.83 %. X-Ray Crystallography Crystal data for compounds 1 and 2 were collected on a Bruker SMART-CCD diffractometer with Mo-Kα monochromatic radiation (λ = 0.71069 Å) at 293 K. The structures were solved by the directed methods and refined by full matrix leastsquares on F 2 using the SHELXTL crystallographic software package. | [] | [] | ["[Ag 4 (H 2 pyttz-I)(H 2 pyttz-II)(Hpyttz-II)][HSiW 12 O 40 ]·4H 2 O", "[Ag 4 (H 2 pyttz-II)(Hpyttz-II) 2 ][H 2 SiW 12 O 40 ]·3H 2 O"] | ["AgNO 3--150mg"] | [] | ["H 2 pyttz-I--30mg", "H 2 pyttz-II--60mg", "NH 4 VO 3--36mg"] | ["170 °C", "170 °C"] | ["4 days", "4 days"] | ["distilled water--12mL"]
j.poly.2006.12.047 | 2.2. Synthesis 2.2.1. [Cd(Haip) 2 (H 2 O) 2 ] Æ 2H 2 O(1) Amtz (2-amino-5-mercapto-1,3,4-thiadiazole) (0.0258 g, 0.165 mmol) was dissolved in water (3 ml) and then an aqueous solution of CdCl 2 Æ 2.5H 2 O (0.0510 g, 0.165 mmol) in water–methanol (v:v = 1:1; 3 ml) was added whilst stirring. To this solution a mixture of H 2 aip (0.0300 g, 0.165 mmol) and NaO H (0.0 080 g, 0.200 mmol) in water– methanol (v:v = 1:1; 10 ml) was added and stirred for 10 min, and then ﬁltered. The ﬁltrate was kept at ambient temperature for several days and colorless crystals were formed. They were ﬁltered and washed thoroughly with methanol an d dried in a vacuum (41% based on H 2 aip). | [] | [] | ["[Cd(Haip) 2 (H 2 O) 2 ] Æ 2H 2 O", "Amtz"] | ["CdCl 2 Æ 2.5H 2 O--0.0510 g, 0.165 mmol"] | [] | ["Amtz--0.0258 g, 0.165 mmol", "H 2 aip--0.0300 g, 0.165 mmol", "NaO H--0.0 080 g, 0.200 mmol"] | ["ambient temperature"] | ["several days"] | ["water--3 ml", "water–methanol (v:v = 1:1)--3 ml", "water–methanol (v:v = 1:1)--10 ml"]
c5ra15752h | then le undisturbed. The slow evaporation of the ltrate at room temperature gave dark-brown rod-like crystals of 1 aer two weeks. Yield: 54%. Anal. calcd for C 68 H 56 Mn 2 N 12 O 8 Ru 2 :C, 55.14; H, 3.81; N, 11.35. Found: C, 55.36; H, 3.57; N, 11.01.Selected IR data (KBr, cm 1 ): 2106 (n(C^N)).Preparation of [Ru(L) 2 (CN) 2 Mn(salcy)] n (2). Preparation was similar to that of 1 by using [Mn(salcy)(H 2 O) 2 ]ClO 4 (20.4 mg, 40.0 mmol) instead of [Mn(salen)(H 2 O) 2 ]]ClO 4 . The slow evaporation of the ltrate resulted in dark-green needles of 2 aer two weeks. Yield: 60%. Anal. calcd for C 38 H 32 MnN 6 O 4 Ru: C, 57.58; H, 4.07; N, 10.60. Found: C, 57.35; H, 4.28; N, 10.85. Selected IR data (KBr, cm 1 ): 2113 (n(C^N)). | [] | [] | ["C 68 H 56 Mn 2 N 12 O 8 Ru 2", "[Ru(L) 2 (CN) 2 Mn(salcy)] n", "C 38 H 32 MnN 6 O 4 Ru"] | ["NaN3--1.5 mmol", "[Mn(salcy)(H 2 O) 2 ]ClO 4--20.4 mg, 40.0 mmol"] | [] | ["HL--0.2 mmol"] | [] | ["two weeks", "two weeks"] | []
c8dt00088c | 8 H 6 L (0.01 mmol) was dissolved in a mixture of Zn(NO 3 ) 2 aqueous solution (20 μL, 1 M), DMF (1 mL), CH 3 OH (1 mL) and HBF 4 (100 μL). The solution was sealed in a 10 mL glass vial, and heated at 85 °C for 3 days. After it was cooling to room temperature, colorless octahedral crystals were collected by filtration, and then washed with DMF for three times. The yield of obtained crystals was about 70% based on H 6 TDPAT. Ions detection with FJI-C8 suspension In typical experimental setup, 80 mg of FJI-C8 was grinded uniformly and added to a glass bottle containing 40 mL of DMF under stirring until homogeneous suspension was obtained. The obtained DMF-suspended FJI-C8 was used as the stock solution for all the measurements (2 mg/mL). Firstly, 2 mL stock solution was added to a cuvette, and then the emission of this solution was measured in-situ after incremental addition of freshly prepared analyte solutions upon excitation at 340 nm. In a special experiment, 2 mL stock suspension of FJI-C8 was added to a cuvette, then 100 µL M(NO 3 ) x solution (10 mM, M x+ = Sr 2+ , Na + , Ca 2+ , Gd 3+ , Zn 2+ , Al 3+ , Cd 2+ , Mn 2+ , Bi 3+ , Ni 2+ , K + , Mg 2+ , Co 2+ , Cr 3+ , Cu 2+ , or Fe 3+ ) was added into the cuvette and the corresponding fluorescence intensity of the mixture was monitored by a Horiba Jobin-Yvon Fluorolog-3 spectrophotometer analyzer. Ions detection with FJI-C8 solid after filtration In typical experimental setup, 20 mg FJI-C8 was added into each DMF solution (0.01 M) containing M(NO 3 ) x (M = K + , Co 2+ , Na + , Gd 3+ , Cd 2+ , Zn 2+ , Mg 2+ , Cr 3+ , Ni 2+ , Ca 2+ , Al 3+ , Sr 2+ , Bi 3+ , Mn 2+ , Cu 2+ , or Fe 3+ ) or Na x Y (Y = F , Br , I , NO 2 , NO 3 , ClO 4 ) for 24 h, then the filtered FJI-C8 was recorded on a Horiba Jobin-Yvon Fluorolog-3 spectrophotometer analyzer. FJI-C8 added in pure DMF for 24 h, and the filtered FJI-C8 was also recorded on a Horiba Jobin-Yvon Fluorolog-3 spectrophotometer analyzer for comparison. Results and discussion Structure of FJI-C8 The anionic FJI-C8 was easily synthesized using H 6 L and Zn(NO 3 ) 2 in DMF following our previous reported solvothermal method. | [] | [] | ["H 6 L"] | ["Zn(NO 3 ) 2 --20 μL, 1 M"] | [] | [] | ["85 \n°C"] | ["3 days"] | ["DMF--1 mL", "CH 3 OH--1 mL", "HBF 4--100 μL"]
j.ica.2010.07.012 | 2.2. Synthesis of the complexes 2.2.1. Synthesis of [Mn(L)(H 2 O) 2 ](1,4-BDC)2H 2 O(1) A mixture containing Mn(NO 3 ) 2 4H 2 O (12.6 mg, 0.05 mmol), L (20.0 mg, 0.05 mmol), 1,4-H 2 BDC (8.3 mg, 0.05 mmol) and NaOH (4.0 mg, 0.1 mmol) in 10 mL of CH 3 OH and H 2 O (v/v 1:1) was sealed in a 16 ml Teﬂon lined stainless steel container and heated at 120 °C for 3 d. After cooling to the room temperature, clear solution was obtained. Block colorless crystals suitable for X-ray diffraction analysis were isolated with a yield of 48% by slow evaporation at room temperature in two weeks. Anal. Calc. for C 30 H 34 N 8 O 8 Mn (%): C, 52.25; H, 4.97; N, 16.25. Found: C, 52.38; H, 4.94; N, 16.37%. IR (KBr pellet, cm 1 ): 3423 (m, br), 1639 (m), 1583 (m), 1521 (w), 1376 (s), 1237 (w), 1083 (w), 934 (w), 832 (w), 752 (w), 662 (w). | [] | ["two weeks"] | ["[Mn(L)(H 2 O) 2 ](1,4-BDC)2H 2 O", "C 30 H 34 N 8 O 8 Mn"] | ["Mn(NO 3 ) 2 \n4H 2 O--12.6 mg, 0.05 mmol"] | ["NaOH--4.0 mg, 0.1 mmol"] | ["L--20.0 mg, 0.05 mmol", "1,4-H 2 BDC--8.3 mg, 0.05 mmol"] | ["120 \n°C"] | ["3 d"] | ["CH 3 OH and H 2 O--10 mL"]
ic970175i | Preparation of {[Ni 2 Cl 2 (bppz)(H 2 O) 2 (CH 3 OH) 2 ]Cl 2 } n (2). A solution of 2,5-bis(2-pyridyl)pyrazine (192 mg, 0.82 mmol) in methylene chloride (10 mL) was added to a solution of NiCl 2 ‚6H 2 O (784 mg, 3.3 mmol) in methanol (20 mL) at room temperature. A light brown precipitate was obtained after several minutes. The product was filtered out before the total evaporation of the solvent (yield 270 mg, 56%). | [] | [] | ["{[Ni 2 Cl 2 (bppz)(H 2 O) 2 (CH 3 OH) 2 ]Cl 2 } n"] | ["NiCl 2 ‚6H 2 O--784 mg, 3.3 mmol"] | [] | ["2,5-bis(2-pyridyl)pyrazine--192 mg, 0.82 mmol"] | [] | [] | ["methylene chloride--10 mL", "methanol--20 mL"]
b211898j | Yield, 0.40 g (77%). Single crystals were grown by direct diﬀusion of n-hexane into a dilute dichloromethane solution of the complex. Anal. found (calcd.): C 49.37 (49.33), H 3.71 (3.76), N 12.69 (12.71%). FTIR (KBr) n/cm 1 : 1630s (C = N), 1083 vs (ClO 4 ). UV/VIS (CH 2 Cl 2 ) l max /nm (e/dm 3 mol 1 cm 1 ): 267sh (34 400), 299 (55 300).[Ag(MeL)] n (ClO 4 ) n (2). AgClO 4 xH 2 O (0.21 g) was added to 0.29 g (1 mmol) of MeL dissolved in 20 ml of methanol and stirred for 30 min at room temperature. The yellow compound that precipitated was ﬁltered, washed with 10 ml of diethyl ether and dried in vacuo over fused CaCl 2 . It was recrystallised from a 1:3 acetonitrile–diethyl ether mixture to obtain a deep yellow powder of 2. Yield, 0.40 g (80%). Single crystals were grown by direct diﬀusion of diethyl ether into a dilute acetonitrile solution of the complex. Anal. found (calcd): C 38.53 (38.43), H 3.19 (3.23), N 16.76 (16.81%). FTIR (KBr) n/cm 1 : 1613s (C = N), 1083vs (ClO 4 ). UV/VIS (CH 3 CN) l max /nm (e/dm 3 mol 1 cm 1 ): 197 (20 300), 267sh (25 850), 297 (38 100). | [] | [] | ["[Ag(MeL)] n (ClO 4 ) n"] | ["AgClO 4 ? xH 2 O--0.21 g"] | [] | ["MeL--0.29 g (1 mmol)"] | [] | [] | ["methanol--20 ml"]
b300914a | C 10 H 18 O 16 Na 2 V 2 requires C, 21.24; H, 3.54%).[V(O)(oda)(-OMe)] 2 [K(H 2 O)] 2 2b. Following an analogous synthetic procedure as described above, starting from 1 but using ﬁnely powdered solid KOH as reactant, compound 2b was obtained as blue crystals (90% yield). IR (KBr/cm ⫺1 ): 3429 s br ν(OH), 1640 s very br ν(COO asymm), 1399 s br ν(COO symm), 1100 s ν(COC asymm), 989 s ν(VO). µ eff (solid state) = 2.21 µ B . (Found: C, 21.68; H, 2.54. C 10 H 16 O 15 K 2 V 2 requires C, 21.58; H, 2.87%).Interaction of complex 1 with N-donor bases: synthesis of compounds 2c–2g containing the anion [V(O)(oda)(-OMe)] 2 2ⴚ .A general procedure for the synthesis of these compounds is as follows: Onto a solution of 1 (0.235 g, 1 mmol) in MeOH (5 ml) was added the N-donor base (2 mmol). The solution colour became dark blue and the mixture was stirred for 1 hour. | [] | ["1 hour"] | ["[V(O)(oda)(-OMe)] 2 [K(H 2 O)] 2", "C 10 H 18 O 16 Na 2 V 2", "[V(O)(oda)(-OMe)] 2 2b", "C 10 H 16 O 15 K 2 V 2"] | [] | ["KO--finely powdered solid", "K(H 2 O)--2", "N-donor base--2 mmol"] | [] | [] | [] | []
s10870-012-0368-8 | The solid was dried under vacuum with an 83.7 % yield (0.118 g, 0.249 mmol). Crystals were obtained by layering 2 dissolved in CH 3 CN with Et 2 Oat5°C.1 HNMR (CD 3 CN, 298 K) d: 7.39 (dd, 1 H b , J(H–H) = 8.5, 4.9 Hz), 7.50 (ddt, 1 H c , J(H–H) = 8.5, 2.7, 1.3 Hz), 7.59–7.68 (m, 6 H), 7.76–7.83 (m, 4 H), 8.20 (dt, 1 H d , J(H–H) = 4.9, 1.2 Hz), 8.22 (d, 1 H a , J(P–H) = 2.8 Hz). | [] | [] | [] | [] | [] | [] | [] | [] | []
j.poly.2012.07.036 | for C 64 H 42 Cl 2 Mn 2 N 8 O 16 3H 2 O (1413.89): C, 54.36; H, 3.42; N, 7.93; Cl, 5.01. Found: C, 54.1; H, 3.4; N, 7.5; Cl, 5.4%. Selected IR data (KBr pellet, cm 1 ): 3418(w), 1682(m), 1604(s), 1591(s), 1574(s), 1517(s), 1425(s), 1406(s), 1103(s), 865(w), 847(m), 756(m), 729(s), 623(m). | [] | [] | ["C 64 H 42 Cl 2 Mn 2 N 8 O 16 3H 2 O"] | [] | [] | [] | [] | [] | []
j.poly.2009.01.023 | 2.2.8. [Cu(ClO 4 ) 2 (bpy)(MeCN) 2 ](7b) A colorless solution of bpy (0.069 g, 0.44 mmol) in MeCN (12 ml) was added to a light blue solution of Cu(ClO 4 ) 2  6H 2 O (0.163 g, 0.44 mmol) in the same solvent (40 ml) to give a light blue-turquoise solution. X-ray quality, light blue crystals of the product formed by layering of the ﬁnal solution with a mixture of Et 2 O/n-hexane (50 ml, 1:1 v/v). The crystals were collected by ﬁltration under vacuum, washed with cold MeCN (2 ml) and Et 2 O (3 ml), and dried in air. Typical yields were in the 55–60% range. | [] | [] | ["[Cu(ClO 4 ) 2 (bpy)(MeCN) 2 ]"] | ["Cu(ClO 4 ) 2  6H 2 O--0.163 g, 0.44 mmol"] | [] | ["bpy--0.069 g, 0.44 mmol"] | [] | [] | ["MeCN--12 ml"]
j.poly.2008.07.013 | 2.2.5. Synthesis of complex [Ag(L 4 )(NO 3 )] n (5) To a solution of AgNO 3 (170 mg, 1 mmol) in distilled water (3 ml) was added a solution of L 4 (155 mg, 1 mmol) of in distilled water–CH 3 CH 2 OH (5:5 v/v, 10 mL) at 60 °C. A small amount of white precipitate was removed from the resulting solution. | [] | [] | ["[Ag(L 4 )(NO 3 )] n", "5"] | ["AgNO 3--170 mg, 1 mmol"] | [] | ["L 4--155 mg, 1 mmol"] | ["60 °C"] | [] | ["distilled water--3 ml", "distilled water–CH 3 CH 2 OH (5:5 v/v)--10 mL"]
ejic.201201217 | In a different experiment, Mo 2 Cl 10 (0.150 mmol) in CD 2 Cl 2 (0.60 mL) was treated with CH 2 (CO 2 Me) 2 (0.300 mmol) in an NMR tube. The tube was then sealed, shaken to homogenize the content and stored at room temperature for 40 min. The tube was then cooled to ca. –80 °C and opened to introduce cyclopentene (0.150 mmol). The tube was sealed again and then stored at room temperature for 18 h. Subsequent NMR analysis revealed the presence of cis-1,2-dichlorocyclopentane.1 H NMR (CD 2 Cl 2 ): δ = 4.46, 2.00, 1.79 (m) ppm.13 C NMR{ 1 H} (CD 2 Cl 2 ): δ = 63.0, 37.1, 23.0 ppm. | [] | [] | ["Mo 2 Cl 10"] | ["Mo 2 Cl 10--0.150 mmol"] | [] | ["CH 2 (CO 2 Me) 2--0.300 mmol", "cyclopentene--0.150 mmol"] | ["room temperature", "-80 \nC"] | ["40 min", "18 h"] | ["CD 2 Cl 2--0.60 mL"]
j.poly.2007.06.026 | 2.2. Synthesis of the ligand 5-(2-pyridyl)-1,3,4-oxadiazole2-thione (HL5, 1) To a solution containing 95% ethanol (80 ml) and potassium hydroxide solution (1.12 g, 20 mmol) was added picolinohydrazide (2.74 g, 20 mmol). After the solution was mixed, slightly more than 1 equiv. of carbon disulﬁde was added and the mixture was reﬂuxed for 4 h. After concentration of the solution to a small volume, the residue was dissolved in water. A precipitate was obtained by adding the solution to ice containing hydrochloric acid. The solid was ﬁltered oﬀ and dried. The crude production was recrystallized from alcohol to give block pale-yellow crystals 1. | [] | [] | ["5-(2-pyridyl)-1,3,4-oxadiazole2-thione (HL5, 1)"] | [] | ["potassium hydroxide solution--1.12 g, 20 mmol", "carbon disulfide--slightly more than 1 equiv.", "hydrochloric acid--NA"] | ["picolinohydrazide--2.74 g, 20 mmol"] | ["reflux"] | ["4 h"] | ["95% ethanol--80 ml", "water--NA"]
j.jssc.2017.10.035 | 2.1. Synthesis of [Co 5 (μ 3 -OH) 2 (α-bptc) 2 (H 2 O) 6 ] n (1) A mixture of Co(NO 3 ) 2 ·6H 2 O (0.3 mmol, 0.0873 g), 2,2'-di(pyridin2-yl)-[4,5'-biisoindoline]-1,1',3,3'-tetraone (abbreviated as L1) (0.1 mmol, 0.0448 g), distilled water (6 mL) and KOH (0.7 mL, 0.5 mol/L) was placed in a Te ﬂon lined vessel (17 mL) with constant stirring (pH = 7.0 after stirring for 30 min). The mixture was then sealed in a stainless steel container and heated under autogenous pressure at 433 K for 3 days. After cooling to room temperature, purple-red sheet-like crystals were obtained. Yield: 34% based on L1.Elemental analysis (EA) (%): calcd for C 32 H 26 Co 5 O 24 (1): C 35.29; H 2.41. Found: C 35.51; H 2.31. IR (KBr, υ/cm −1 ): 3404(s), 3130(m), 1589(vs), 1572(vs), 1543(s), 1475(vs), 1452(vs), 1425(m), 1402(s), 1373(m), 1218(s), 814(m), 783(m), 752(m), 466(m). | [] | [] | ["[Co 5 (μ 3 -OH) 2 (α-bptc) 2 (H 2 O) 6 ] n"] | ["Co(NO 3 ) 2 ·6H 2 O--0.3 mmol, 0.0873 g"] | [] | ["2,2'-di(pyridin2-yl)-[4,5'-biisoindoline]-1,1',3,3'-tetraone (abbreviated as L1)--0.1 mmol, 0.0448 g"] | ["433 K"] | ["3 days"] | ["distilled water--6 mL", "KOH--0.7 mL, 0.5 mol/L"]
j.poly.2016.11.041 | - 6 - Preparation of the adducts and basic analytical data The ethanolic solutions of the corresponding metal(II) halides and the Schiff-base in 1:2 (1–3) or 1:1 (4–6) molar ratio were mixed and refluxed for some time (n.b. the preparation of 5 is the exception). The reaction mixture was then left to stand for two days. The compounds were filtered off, washed with ethanol and dried in vacuo. After it were allowed to stand for a few days, the filtrates of 1 and 6 yielded the crystals of good quality for X-ray diffraction experiment. [ [[ [ZnCl 2 (annapH) 2 ] ]] ] (1). Reaction time: 0.5 hour. Colour: yellow-orange. Yield: 95 %. Anal. Found (required for C 36 H 30 Cl 2 N 2 O 4 Zn): C, 62.52 (62.58); H, 4.68 (4.38); N, 3.87 (4.06); Zn, 9.85 (9.46) %. Selected IR-max (KBr disc, cm –1 ): 3427br, w (N−H), 1627vs (C=O), 1548s (C=C), 1216m-s (C–N), 455w-m (M−O). [ [[ [ZnBr 2 (annapH) 2 ] ]] ] (2). Reaction time: 2 hours. Colour: yellow-orange. Yield: 94 %. Anal. Found (required for C 36 H 30 Br 2 N 2 O 4 Zn): C, 55.38 (55.44); H, 4.09 (3.88); N, 3.49 (3.59); Zn, 8.52 (8.32) %. Selected IR-max (KBr discs, cm –1 ): 3445br, w (N −H), 1623vs (C=O), 1548m -s (C=C), 1215m-s (C–N), 451w-m (M −O). | [] | ["two days"] | ["[ZnCl 2 (annapH) 2 ]", "[ZnBr 2 (annapH) 2 ]"] | ["ZnCl 2--not specified", "ZnBr 2--not specified"] | [] | ["Schiff-base--not specified"] | [] | ["0.5 hour", "2 hours"] | ["ethanol--not specified"]
ejic.201500825 | 1,3-Bis(carboxymethyl)imidazolium Chloride [(MimCO 2 H) 2 ][Cl]: [(MimCO 2 CH 3 ) 2 ][Cl] (4.96 g, 0.02 mol) was dissolved in water (4 mL), and then HCl (37% in H 2 O solution, 8 mL, 96 mol) was added. The solution was heated at 95 °C for 3 h. The solvent was removed under reduced pressure. The remaining solid was washed with acetone (3⫻ 10 mL) and diethyl ether (3⫻ 10 mL). A white powder was obtained. Yield: 90%. C 7 H 9 ClN 2 O 4 ·0.11H 2 O (222.48): calcd. C 37.76, H 4.14, Cl 15.96, N 12.58; found C 37.76, H 4.20, Cl 16.29, N 12.51. | [] | [] | ["1,3-Bis(carboxymethyl)imidazolium Chloride [(MimCO 2 H) 2 ][Cl]: [(MimCO 2 CH 3 ) 2 ][Cl]"] | [] | [] | [] | ["95 \nC"] | ["3 h"] | ["water--4 mL", "HCl (37% in H 2 O solution)--8 mL, 96 mol"]
b813024h | Method B. A solution of AgClO 4 (0.01 g, 0.05 mmol) in 1 mL of MeCN was mixed with a solution of 3,5-dipropyl-1,2,4-triazole (0.0076 g, 0.05 mmol) in 3 mL of methanol. The resulting clear solution was sealed in a Teﬂon-lined reactor and heated at 98  C for 72 h and slowly cooled to room temperature. Colourless crystals were obtained in ca. 20% yield. Calcd. for AgC 8 H 14 N 3 : C, 36.94; H, 5.43; N, 16.16%. Found: C, 36.97; H, 5.44; N, 16.23%. IR (KBr pellet, cm 1 ): 2957(s), 2930(s), 2870(m), 1492(s), 1459(s), 1359(w), 1272(w), 1218(m), 1063(m), 864(w), 821(w). | [] | [] | ["AgC 8 H 14 N 3"] | ["AgClO 4--0.01 g, 0.05 mmol"] | [] | ["3,5-dipropyl-1,2,4-triazole--0.0076 g, 0.05 mmol"] | ["98 \nC"] | ["72 h"] | ["MeCN--1 mL", "methanol--3 mL"]
j.ica.2013.05.016 | 2.2.4. [Ni(bbbm) 1.5 (dnba) 2 (H 2 O)](0.5bbbm)(H 2 O) (4) A mixture of NiSO 4 7H 2 O (0.084 g, 0.30 mmol), bbbm (0.030 g, 0.1 mmol), Hdnba (0.021 g, 0.10 mmol), H 2 O (9.5 mL) and NaOH (0.10 mol L 1 , 2.5 mL) was stirred for 1 h in air, and then sealed in a 25 mL Teﬂon-lined stainless-steel autoclave at 150 °C for 72 h. The reaction system was then slowly cooled to room temperature at a rate of 4 °Ch 1 . Green block crystals of 4 were collected from the ﬁnal reaction system by ﬁltration, and washed with distilled water and acetone. Yield: 52% (based on Ni). Anal. Calc. for C 50 H 46 NiN 12 O 14 (1097.70): C, 54.81; H, 4.05; N, 15.34. Found: C, Fig. 2. 1D supramolecular structure of 1 formed by the p – p interactions between the aromatic rings of bbix ligands. | [] | [] | ["[Ni(bbbm) 1.5 (dnba) 2 (H 2 O)](0.5bbbm)(H 2 O) "] | ["NiSO 4 7H 2 O--0.084 g, 0.30 mmol"] | [] | ["bbbm --0.030 g, 0.1 mmol", "Hdnba --0.021 g, 0.10 mmol"] | ["150 °C"] | ["72 h"] | ["H 2 O--9.5 mL", "NaOH--0.10 mol L 1 , 2.5 mL"]
zaac.201600244 | {[Ni(tcbdc)(bbim)(H 2 O) 2 ]·2DMF} n (2): In a 15 cm glass tube, a water solution (5 mL) of NiCl 2 ·6H 2 O (0.024 g, 0.10 mmol) was placed on the bottom of the tube, on which a buffer solvent of DMF (6 mL) was layered. Afterwards, a methanol solution (5 mL) of sodium tcbdc (0.035 g, 0.1 mmol) and bbim (0.019 g, 0.1 mmol) was carefully placed on the top of buffer solvent. Blue block crystals (0.045 g, 61%, based on Ni) were obtained after the glass tube standing at room temperature for about 10 d. C 24 H 32 Cl 4 N 6 NiO 8 : calcd. C 39.32; H 4.40; N 11.46%; found: C 38.90; H 4.58; N 11.18%. FT-IR (KBr): ν ˜ = 3325.6 (m), 1660.8 (s),1608.1 (s) 1523 (m), 1407.3 (m), 1332.6 (s), 1102.2 (m), 837.5 (m), 743.3 (m), 670 (m), 613.0 (m) cm –1 . | [] | [] | ["{[Ni(tcbdc)(bbim)(H 2 O) 2 ]\n2DMF} n", "C 24 H 32 Cl 4 N 6 NiO 8"] | ["NiCl 2 \n6H 2 O--0.024 g, 0.10 mmol"] | [] | ["sodium tcbdc--0.035 g, 0.1 mmol", "bbim--0.019 g, 0.1 mmol"] | [] | ["about 10 d"] | ["water--5 mL", "DMF--6 mL", "methanol--5 mL"]
c4ce00669k | {[Na(H 2 O)] 2 trans-[Pd II (2,6-Me 2 pma) 2 ]} n (1a – main product), {[Na 4 (H 2 O) 2 ]cis-[Pd II (2,6-Me 2 pma) 2 ] 2 } n (1b – traces). Yield 83% (calculated for pure 1a). IR (KBr, cm −1 ): ν = 3399 (O–H), 2944, 2916, 2850, (C–H), 1675, 1641, 1604, 1582 (C O). Anal. calcd for C 20 H 22 N 2 O 8 Na 2 Pd (1a): C, 42.08; H, 3.89; N, 4.91%. | [] | [] | ["{[Na(H 2 O)] 2 trans-[Pd II (2,6-Me 2 pma) 2 ]} n", "C 20 H 22 N 2 O 8 Na 2 Pd"] | [] | [] | [] | [] | [] | []
cg8013317 | Synthesis of Complexes 1-6. All complexes were prepared by a similar procedure. MX 2 (0.5 mmol, X ) NO 3 ,M) Zn (1), Co(2); Cl ,M) Zn(3), Co(4); ClO 4 ,M) Zn(5), Co(6)) dissolved in ethanol/ methanol and N,N-dimethylformamide (DMF) (10 cm 3 , ratio in volume 2:1) was added to a ethanol solution (10 cm 3 ) containing L (0.18 g, 0.5 mmol) dropwise at room temperature and the mixture was reacted with stirring for 0.5 h. The insoluble components were removed by ﬁltration, and the ﬁltrate was allowed to stand at room temperature.The pale yellow (for Zn salts) and red (for Co salts) crystals, respectively, were collected after slow evaporation at room temperature for about 2 weeks.{[Zn(L)(DMF) 2 (H 2 O) 2 ]· 2(NO 3 )} n (1). Yield 45%. Elemental analysis calcd (%) for C 28 H 36 N 8 O 10 Zn: C, 47.32; H, 5.07; N, 15.77. Found: C, 47.25; H, 5.36; N, 15.41. FT-IR (KBr, cm -1 ): 3436-3284 (br, s), 3110 (m), 1652 (vs), 1509 (s), 1485 (m), 1465 (m), 1384 (vs), 1335 (m), 1295 (m), 1264 (m), 1112 (m), 1017 (m), 914 (w), 802 (m), 767 (m), 740 (m), 690 (m), 615 (w), 506 (w). | ["room temperature"] | ["about 2 weeks"] | ["{[Zn(L)(DMF) 2 (H 2 O) 2 ]· 2(NO 3)} n"] | ["Zn--0.5 mmol"] | [] | ["L--0.18 g, 0.5 mmol"] | ["room temperature"] | ["0.5 h"] | ["ethanol/ methanol and N,N-dimethylformamide (DMF)--10 cm 3, ratio in volume 2:1"]
b902490p | Crystallization of L4·4BiBr 3 ·2C 6 H 6 (4). In a nitrogen-ﬁlled glove box, L4 (4.0 mg, 6.0 mmol) and BiBr 3 (30.0 mg, 66.9 mmol) were loaded into a heavy-wall borosilicate glass tube, and benzene (0.4 mL, anhydrous) was added. After the tube was sealed under vacuum (with the reagents being frozen by liquid nitrogen), it wasthenheatedto45 ◦ C in an oil bath for 36 h, followed by natural cooling to rt, during which dark-red, block-like single crystals suitable for single-crystal X-ray diffraction were formed (4: 7.8 mg, 49.7% based on L4). X-Ray powder diffraction of the product indicated a single phase consistent with the single crystal structure (see Fig. S4).† Elemental analysis found (%): C 25.16, H 1.82. Calcd (%) for L4·4BiBr 3 ·2C 6 H 6 : C 24.81, H 1.62. | [] | [] | ["L4·4BiBr 3 ·2C 6 H 6", "L4"] | ["BiBr 3--30.0 mg, 66.9 mmol"] | [] | ["L4--4.0 mg, 6.0 mmol"] | ["45 \t°C"] | ["36 h"] | ["benzene--0.4 mL, anhydrous"]
cg050671e | Yield: 71% (based on Zn). Anal. Calcd: C, 51.95%; H, 3.09%.Found: C, 51.76%; H, 2.92%. IR: 3315 (m), 1616 (w), 1591 (s), 1543 (s), 1476 (w), 1447 (w), 1411 (s), 1311 (w), 1284 (w), 1159 (w), 1113 (w), 1006 (w), 1000 (w), 989 (w), 957 (w), 858 (w), 843 (w), 755 (m), 712 (m), 680 (w), 607 (w), 541 (w). | [] | [] | [] | [] | [] | [] | [] | [] | []
00958972.2011.627439 | 2.2.3. Preparation of [Pb(Hbimtz)Br 2 ] n (3). Hbimtz (0.06 g, 0.3 mmol) was dissolved in ethanol solution (5 mL) and a solution of Pb(NO 3 ) 2 (0.199 g, 0.6 mmol) in H 2 O (5 mL) was added dropwise. Then potassium bromide (0.222 g, 0.2 mmol) was added to the mixture. The final mixture was refluxed for 3.5 h. After slow cooling to room temperature and filtration, the filtrate was allowed to slowly concentrate by evaporation at room temperature. Two weeks later, colorless crystals were obtained and washed with water. Yield 65%, based on Pb. Anal. Calcd for C 9 H 8 Br 2 N 6 Pb: C, 19.06; H, 1.42; N, 14.82. Found: C, 19.10; H, 1.45; N, 14.78. IR (solid KBr pellet/ cm 1 ): 3145(w), 2994(w), 2750(br), 1591(m), 1540(m), 1477(w), 1456(s), 1447(s), 1395(s), 1337(s), 1305(m), 1275(s), 1224(m), 1165(m), 1099(s), 1033(s), 1003(w), 966(m), 867(w), 739(s), 656(w). | [] | ["Two weeks"] | ["[Pb(Hbimtz)Br 2 ] n", "C 9 H 8 Br 2 N 6 Pb"] | ["Pb(NO 3 ) 2--0.199 g, 0.6 mmol"] | ["potassium bromide--0.222 g, 0.2 mmol"] | ["Hbimtz--0.06 g, 0.3 mmol"] | [] | ["3.5 h"] | ["ethanol solution--5 mL", "H 2 O--5 mL"]
j.poly.2015.04.017 | 2.2.9. Synthesis of [Zn(ql) 2 (H 2 O) 4 ](L8)(H 2 O) 2 (9) A solution of Zn(CH 3 COO) 2 2H 2 O (0.0426 g, 0.2 mmol) in MeOH (10 mL) was added to an EtOH solution (15 mL) of naphthalene1,5-disulfonic acid tetrahydrate (H 2 L8) (72 mg, 0.2 mmol) under continuous stirring. The solution was reﬂuxed for about 2 h and the solution became turbid. Afterwards, quinoline (ca. 2 mL) was added until the solution became clear. The solution was ﬁltered into a test tube and after several days colorless crystals were formed, which were ﬁltered off, washed with EtOH and dried under vacuum to afford 0.0112 g of the product. Yield 77.99% (based on Zn(CH 3 COO) 2 2H 2 O). Elemental analysis performed on crystals exposed to the atmosphere; C 28 H 32 N 2 O 12 S 2 Zn (718.05) calc.: C, 46.79; H, 4.46; N, 3.90; S, 8.91; found: C, 46.71; H, 4.38; N, 3.88; S, 8.86%. IR (KBr, cm 1 ): 3746w (br, OH), 3140m, 3078m, 2968m, 2888m, 2692m, 1625m, 1549m, 1500m, 1456m, 1325m, 1246m, 1203m, 1159m, 1082m, 1040m, 996m, 955m, 903m, 858m, 816m, 769m, 715m, 666m, 622m, 600m. | [] | ["several days"] | ["[Zn(ql) 2 (H 2 O) 4 ]?(L8)?(H 2 O) 2", "C 28 H 32 N 2 O 12 S 2 Zn"] | ["Zn(CH 3 COO) 2 ?2H 2 O--0.0426 g, 0.2 mmol"] | [] | ["naphthalene1,5-disulfonic acid tetrahydrate (H 2 L8)--72 mg, 0.2 mmol", "quinoline--ca. 2 mL"] | ["reflux"] | ["about 2 h"] | ["MeOH--10 mL", "EtOH--15 mL"]
j.ica.2007.03.028 | 2.2. Synthesis of [Hg(l-4,4 0 -bipy)(l-AcO) 2 ] n Æ n/2H 2 O(1) A methanolic solution (25 ml) of 4,4 0 -bipyridine (0.5 mmol, 0.078 g) was added drop wise during 2 h to a stirred methanolic solution (35 ml) of Hg(CH 3 COO) 2 (0.5 mmol, 159 g) and the mixture was heated to reﬂux with stirring at 75 C for 4 h. The solution became clear immediately upon heating. It was then cooled and ﬁltered. Slow evaporation of the solvent over 10 days lead to colourless crystals (m.p. > 300 C), whi ch were isolated, ﬁltered oﬀ, washed with acetone and ether and dried in air (0.108 g, 50%), Elemental Anal. Calc. for C 28 H 30 Hg 2 N 4 O 9 : C, 34.72; H, 3.10; N, 5.78. Found; C, 34.50; H, 3.30; N, 5.60%. IR (cm 1 ) selected bonds: 646(m), 799(m), 1010(m), 1216(m), 1292(m), 1401(vs), 1558(vs), 2920(w) and 3062(w).1 H NMR (DMSO; d): 1.85(s, 3H), 7.95 (d, 2H), 8.85 (d, 2H) ppm.13 C– 1 H NMR (DMSO; d): 22.6, 121.8, 146.2, 149.5, 182.5 ppm. | [] | ["10 days"] | ["[Hg(l-4,4 0 -bipy)(l-AcO) 2 ] n Æ n/2H 2 O", "C 28 H 30 Hg 2 N 4 O 9"] | ["Hg(CH 3 COO) 2--0.5 mmol, 159 g"] | [] | ["4,4 0 -bipyridine--0.5 mmol, 0.078 g"] | ["75 \nC"] | ["4 h"] | ["methanol--25 ml"]
s10847-019-00890-1 | Syntheses [Mn 2 (bpba) 3 (NO 3 ) 4 ] n ·nCH 3 CN·nCH 3 CH 2 OCH 2 CH 3 (1). To an acetonitrile solution (5mL) of Mn(NO 3 ) 2 ·4H 2 O (29mg, 0.12mmol) was added dropwise a methanol solution (5mL) of bis(4-pyridyl)benzylamine (bpba, 30mg, 0.12mmol). The resulting yellow solution was stirred for 30min at room temperature. After ﬁltrating, yellow crystals were obtained by slow diﬀusion of diethyl ether into the solution, collected by ﬁltration, washed with methanol and dried in air. Yield: 27mg (55%). Anal. Calcd for C 51 H 49 Mn 2 N 13 O 14 : C, 52.00; H, 4.19; N, 15.46. Found: C, 52.04; H, 4.00; N, 15.28. IR (KBr): 3430, 3067, 3035, 2933, 1595, 1505, 1385, 1305, 1217, 1005, 872, 818cm −1 .[Co 2 (bpba) 3 (NO 3 ) 4 ] n ·nCH 3 CN·nCH 3 CH 2 OCH 2 CH 3 (2). This compound was obtained as purple crystals in a manner similar to the synthesis of 1 except that Co(NO 3 ) 2 ·6H 2 O (28mg, 0.096mmol) instead of Mn(NO 3 ) 2 ·4H 2 O was used. Yield: 24mg (59%). Anal. Calcd for C 53 H 52 Co 2 N 14 O 14 : C, 51.88; H, 4.27; N, 15.98. Found: C, 51.71; H, 4.07; N, 15.96. IR (KBr): 3428, 3064, 3033, 2975, 2928, 1597, 1502, 1385, 1302, 1217, 1023, 872, 822cm −1 . | [] | [] | ["[Mn 2 (bpba) 3 (NO 3 ) 4 ]", "[Co 2 (bpba) 3 (NO 3 ) 4 ]"] | ["Mn(NO 3 ) 2 \n4H 2 O--29 mg, 0.12 mmol", "Co(NO 3 ) 2 \n6H 2 O--28 mg, 0.096 mmol"] | [] | ["bis(4-pyridyl)benzylamine (bpba)--30 mg, 0.12 mmol"] | ["room temperature"] | ["30 min"] | ["acetonitrile--5 mL", "methanol--5 mL"]
b615091h | molar ratio of 2 : 1 : 1 in water was kept at 140 uC for 7 d producing block bluish purple crystals of 4, 36% yield. Using the same method for preparation of 4, the mixture of DMIC and Cu(ClO 4 ) 2 ?6H 2 Oinamolar ratio of 2 : 1 in 10 mL ethanol produced blue square plate crystals of 5 (50% yield). Elemental Anal. for 1: Calcd: C, 40.30; H, 3.76; N, 7.83%. | [] | [] | [] | ["Cu(ClO 4 ) 2 ?6H 2 O--NaN"] | [] | ["DMIC--NaN"] | ["140 uC"] | ["7 d"] | ["water--NaN", "ethanol--10 mL"]
bkcs.10824 | Preparation of {[Ag 2 (pyim) 2 (CH 3 CN)] (ClO 4 ) 2 (CH 3 CN) 3 } n (1). The acetonitrile solution of AgClO 4 (0.050 g, 0.24 mmol) was added to a stirred acetonitrile solution of pyim (0.10 g, 0.24 mmol) under the dark.Slow evapo ration of the reaction mixture gave colorless crystals of 1 suitable for X-ray crystallographic analysis.Yield: 63%. Mp: 306–308  C (decomp.). IR (KBr pellet): 3130, 3067, 3033, 2960, 2870, 1615, 1575, 1494, 1471, 1442, 1299, 1227, 1092, 977, 926, 887, 827, 781, 765, 702, 651, 622, 568, 514 cm −1 . An al. Calcd for C 66 H 62 Ag 2 Cl 2 N 10 O 8 : C, 56.22; H, 4.43; N, 9.93%. | [] | [] | ["{[Ag 2 (pyim) 2 (CH 3 CN)] (ClO 4 ) 2 (CH 3 CN) 3 } n", "1", "C 66 H 62 Ag 2 Cl 2 N 10 O 8"] | ["AgClO 4--0.050 g, 0.24 mmol"] | [] | ["pyim--0.10 g, 0.24 mmol"] | [] | [] | ["acetonitrile--NA"]
b301076g | Experimental Synthesis 1 .2nH 2 O. In a typical synthesis, 0.23 g (2 mmol) of MnCO 3 , 0.34 g (2 mmol) of o-phthalic acid and 0.31 g (2 mmol) of 4,4 0 -bipyridine and 15 mL of water–ethanol (v/v, 1:1) were sealed in a 25 ml stainless-steel reactor with a teﬂon liner. The reactor was heated to 160  C during 4 hours, and kept at this temperature for 4 days. This gave 0.48 g of light yellow block-like crystals of 12H 2 O in 54% yield (based on Mn). Anal. Calcd. for C 18 H 20 MnN 2 O 8 : C, 48.33; H, 4.51; N, 6.26; Mn, 12.28. Found: C, 48.37; H, 4.49; N, 6.32; Mn, 12.33%. IR (KBr pellet, cm 1 ): n ¼ 3458(s), 3178(br), 1635(m), 1606(s), 1560(s), 1535(w), 1485(m), 1443(m), 1406(s), 1317(w), 1217(w), 1082(w), 1065(w), 1049(w), 1012(m), 947(w), 839(m), 800(w), 764(s), 737(w), 698(w), 671(w), 656(w), 633(s), 567(w), 530(m), 513(w), 444(w).2 .0.75nH 2 O .0.25nC 2 H 5 OH. The preceding procedure was utilized with the use of m-phthalic acid instead. Yellow rhombic crystals (0.62 g) were obtained in 77% yield (based on Mn). | [] | [] | ["1.2nH 2 O", "C 18 H 20 MnN 2 O 8", "2.0.75nH 2 O.0.25nC 2 H 5 OH"] | ["MnCO 3--0.23 g (2 mmol)"] | [] | ["o-phthalic acid--0.34 g (2 mmol)", "4,4 0 -bipyridine--0.31 g (2 mmol)", "m-phthalic acid--NA"] | ["160 \nC"] | ["4 days"] | ["water–ethanol--15 mL"]
j.ica.2020.119500 | 2.2.4. {[Co(L)(DEF)] 2 ·2DEF} n (4). A mixture of Co(NO 3 ) 2 ∙6H 2 O (58.2 mg, 0.2 mmol) and H 2 L (39.2 mg, 0.1 mmol) was dissolved in DEF (10 mL) in a 100 mL glass flask. The flask was placed in a 90 o C oil bath and heated for 96 h. Pink crystals were collected and washed with DEF. Yield: 92 mg (73%); Elemental analysis calcd (%) for C 68 H 84 N 4 O 12 Co 2 (M.W.1267.25) C 64.45, H 6.68, N 4.42; found C 64,38, H 6.61, N 4.38. FTIR (cm -1 ; ATR): ν = 3677(w), 3231(w), 2989(s), 2973(s), 2902(s), 1636(m), 1583(s), 1529(m), 1450(m), 1405(s), 1394(s), 1383(s), 1251(m), 1242(w), 1232(w), 1174(w), 1075(s), 1066(s), 1057(s), 1028(m), 943(w), 892(w), 879(w), 794(w), 777(s), 743(w), 711(w). This compound showed a BET surface area 28 m²/g. Single crystal synthesis of 3 and 4 for structure determination. A mixture of M(NO 3 ) 2 ∙6H 2 O (29.8 mg, 0.10 mmol) (M = Zn or Co) and H 2 L (19.6 mg, 0.05mmol) was dissolved in DEF (2.0 mL) in a 4 mL vial. The vial was tightly capped with a Teflon-lined cap, placed in a 90 o C oven and heated for 96 h. | [] | [] | ["{[Co(L)(DEF)] 2 ·2DEF} n", "C 68 H 84 N 4 O 12 Co 2"] | ["Co(NO 3 ) 2 ∙6H 2 O--58.2 mg, 0.2 mmol"] | [] | ["H 2 L--39.2 mg, 0.1 mmol"] | ["90 o C"] | ["96 h"] | ["DEF--10 mL"]
j.molstruc.2011.03.046 | Two kinds of crystals 3A (small block, 0.08  0.08  0.05) and 3B (big block, 0.20  0.20  0.08) for X-ray analysis were obtained in 2 weeks. IR (KBr) for the mixture of 3A and 3B: m (cm 1 )= 3453(brs), 3243(brs), 2970(w), 2923(s), 2839(m), 1664(s), 1599(w), 1558(s), 1446(w), 1400(s), 1310(w), 1258(w), 1218(s), 1040(m), 1010(m), 990(w), 930(w), 894(w), 812(s), 666(w), 610(s), 505(s). | [] | [] | ["3A", "3B"] | [] | [] | [] | [] | ["2 weeks"] | []
j.molstruc.2019.127620 | [Cd(HL1)(H 2 O)] 1. The colorless block crystals of 1 were obtained from a simple hydrothermal self-assembly of CdSO 4 $8H 2 O (35 mg, 0.1 mmol), H 3 L1 (15 mg, 0.05 mmol) in a 10 mL aqueous solution at 100  C for 3 days. Yield: ca. 20% based on Cd (II). Anal. | [] | [] | ["[Cd(HL1)(H 2 O)]", "NaN"] | ["CdSO 4 $8H 2 O--(35 mg, 0.1 mmol)"] | [] | ["H 3 L1--(15 mg, 0.05 mmol)"] | ["100 \nC"] | ["3 days"] | ["aqueous solution--10 mL"]
j.molstruc.2008.04.010 | 2.2.3. Synthesis of [Zn(pam)(phen)] n (3) A mixture of Zn(OAc) 2  2H 2 O (0.1 mmol), H 2 pam (0.10 mmol), NaOH (0.20 mmol) and phen  H 2 O (0.10 mmol) in 6 mL water–ethanol (1:5) was stirred for 30 min in air, then sealed in a 15 mL Telfon-lined stainless steel container, which was heated to 160 °C for 72 h. After cooling to room temperature at a rate of 2 °C per hour, pale-yellow large block crystals were obtained in ca. 60% yield. | [] | [] | ["[Zn(pam)(phen)] n"] | ["Zn(OAc) 2 \n2H 2 O--0.1 mmol"] | ["NaOH--0.20 mmol"] | ["H 2 pam--0.10 mmol", "phen \nH 2 O--0.10 mmol"] | ["160 °C"] | ["72 h"] | ["water–ethanol (1:5)--6 mL"]
24701556.2020.1835972 | After standing for two weeks, light-blu e plate crystals of 1 were obtained with yield of 0.4452 g (63.7%). Anal. Calc.for C 28 H 24 CuN 4 O 6 S(1): C, 55.30; H, 3.98; N, 9.21; Found: C 55.18, N 8.91, H 3.37. IR (KBr pellet):  ¼ 3442 (br), 3019 (m), 1580 (vs), 1561 (s), 1501 (m), 1482 m), 1415 (s), 1383 (s), 1323 (m), 819 (w), 706 (m) cm 1 . | [] | [] | ["C 28 H 24 CuN 4 O 6 S(1)"] | [] | [] | [] | [] | ["two weeks"] | []
acs.inorgchem.9b01954 | Synthesis of 1-Eu x Tb 1−x . The synthetic procedure for compound 1-Eu x Tb 1−x was the same as that for compound 1-Eu except that a mixture of Eu(NO 3 ) 3 ·6H 2 O and Tb(NO 3 ) 3 ·6H 2 O replaces Eu(NO 3 ) 3 ·6H 2 O. The total molar amount of Eu 3+ and Tb 3+ remained unchanged at 0.1 mmol, and diﬀerently doped crystals were obtained by adjusting the molar fraction of Eu 3+ from 5 to 90%. | [] | [] | ["1-Eu x Tb 1−x"] | ["Eu(NO 3 ) 3 ·6H 2 O and Tb(NO 3 ) 3 ·6H 2 O--total molar amount of Eu 3+ and Tb 3+ remained unchanged at 0.1 mmol"] | [] | [] | [] | [] | []
ejic.200300835 | Complex 13: Cu(CH 3 CN) 4 (PF 6 ) (37.0 mg, 0.10 mmol) was added to a solution of 10 in a mixture of CH 2 Cl 2 (5 mL) and methanol (5 mL). The reaction mixture was stirred for 3 h and the solution was concentrated. Slow addition of diethyl ether precipitated light grey crystals of the copper() complex 13. Yield: 29.0 mg (96%); m.p. 136⫺138 °C (dec.). C 21 H 21 CuF 6 N 3 PS 3 (620.13): calcd. C 40.67, H 3.41, N 6.78, S 15.51; found C 42.10, H 3.63, N 7.01, S 15.65. FAB-MS: m/z ⫽ 474.0 [Cu·10]. | [] | [] | ["Cu(CH 3 CN) 4 (PF 6 )", "C 21 H 21 CuF 6 N 3 PS 3"] | ["Cu(CH 3 CN) 4 (PF 6 )--37.0 mg, 0.10 mmol"] | [] | [] | [] | ["3 h"] | ["CH 2 Cl 2--5 mL", "methanol--5 mL", "diethyl ether--NA"]
c8dt04558e | 5 800 °C in a N 2 atmosphere with a Pyris1 thermogravimetric analyzer. Luminescence spectra of the samples were recorded on a FLS920 spectrophotometer with a xenon arc lamp as the light source at room temperature.Synthesis of [Cd 3 (CBCD) 2 (DMA) 4 (H 2 O) 2 ]·10DMA (Cd-CBCD) A mixture of Cd(NO 3 ) 2 ·4H 2 O (12.3 mg, 0.04 mmol) and H 3 CBCD (6.0 mg, 0.01 mmol) was dissolved in 2 mL DMA. After ultrasonic treatment for several minutes, the mixture was sealed in a Teflon-line stainless steel vessel (25 mL), and heated at 120 °C for 3 days, and then cooled to room temperature over 24 h. Colorless crystals of Cd-CBCD were obtained with a yield of 45% (based on H 3 CBCD). Anal. calcd (%): C, 57.60; H, 6.28; N, 8.02. Found (%): C, 57.56; H, 6.31; N, 8.04. IR (KBr, cm −1 ) (Fig. S5†): 3451 (m), 2935 (w), 1605 (s), 1527 (s), 1397 (s), 1406 (s), 1310 (w), 1270 (m), 1229 (w), 1186 (m), 1013 (m), 858 (m), 782 (s), 729 (w), 596 (w). | [] | ["24 h"] | ["[Cd 3 (CBCD) 2 (DMA) 4 (H 2 O) 2 ]\n10DMA", "Cd-CBCD"] | ["Cd(NO 3 ) 2 \n4H 2 O--12.3 mg, 0.04 mmol"] | [] | ["H 3 CBCD--6.0 mg, 0.01 mmol"] | ["120 \n°C"] | ["3 days"] | ["DMA--2 mL"]
ic9802350 | Synthesis of (a) r-Al(HO 3 PC 6 H 5 )(O 3 PC 6 H 5 )‚H 2 O (III). A 1.27 mmol sample of AlCl 3 ‚6H 2 O and 12.66 mmol of H 2 O 3 PC 6 H 5 (P/Al molar ratio: 10/1) were dissolved in 30 mL of water, and then 2 mL of 30% NaOH was added. The mixture was introduced into a 50 mL Teflon-lined autoclave, which was sealed and placed in an oven at 200 °C for 9 days. A single-phase sample was isolated by filtration, washed with water and acetone, and finally dried under vacuum. Anal. | [] | [] | ["r-Al(HO 3 PC 6 H 5 )(O 3 PC 6 H 5 )‚H 2 O (III)"] | ["AlCl 3 ‚6H 2 O--1.27 mmol"] | ["NaOH--2 mL of 30%"] | ["H 2 O 3 PC 6 H 5 --12.66 mmol"] | ["200 \nC"] | ["9 days"] | ["water--30 mL"]
ja0287783 | Thallium(I) 2-amino-3/4-methyl-benzoate, 2 and 3. The preparation follows the procedure given for compound 1 with 3/4-methylanthranilic acid (0.483 g, 3.2 mmol each) and Tl 2 CO 3 (0.75 g, 1.6 mmol each); yield 0.99/0.56 g (87/49%). Calcd. for C 8 H 8 NO 2 Tl, 2: C 27.10, H 2.27, N 3.95, Tl 57.65, O 9.03; found: C 27.05, H 2.29, N 3.94, Tl 57.10, O 9.62% (from the difference to 100%). Calcd. for C 8 H 9 NO 2.5 Tl, 3: C 26.43, H 2.50, N 3.85, Tl 56.21, O 11.00; found: C 26.66, H 2.36, N 3.87, Tl 56.40, O 10.71% (from the difference to 100%). | [] | [] | ["Thallium(I) 2-amino-3/4-methyl-benzoate, 2", "Thallium(I) 2-amino-3/4-methyl-benzoate, 3"] | ["Tl 2 CO 3--0.75 g, 1.6 mmol each"] | [] | ["3/4-methylanthranilic acid--0.483 g, 3.2 mmol each"] | [] | [] | []
c0dt01007c | With our product rising and the impurity sinking. The recovered product was collected by ﬁltration and air dried. Yield 115 mg (95% by Co). | [] | [] | [] | ["Co--95%"] | [] | [] | [] | [] | []
cg300612k | Synthesis of {[Cd(L)(bix)(H 2 O)]·(H 2 O) 2 } n (4). The procedure is similar to the synthesis of 3 except that bix (0.0119 g, 0.05 mmol) was used instead of 1,4-bbi. Colorless block-wise crystals of 4 were obtained in 58% yield based on Cd(NO 3 ) 2 ·4H 2 O. Anal. Calcd for C 27 H 27 N 5 O 8 Cd (661.94): C 57.19, H 3.01, N 3.51. Found: C 57.12, H 2.98, N, 3.53. IR/cm −1 (KBr): 3373(s, br), 3117(m), 1634(s), 1556(s), 1523(w), 1393(s), 1352(w), 1283(w), 1190(s), 1060 (w), 1110(m), 854(s), 772(s), 728 (m), 663(w). | [] | [] | ["{[Cd(L)(bix)(H 2 O)]·(H 2 O) 2 } n", "C 27 H 27 N 5 O 8 Cd"] | ["Cd(NO 3 ) 2 ·4H 2 O--NaN"] | [] | ["bix--0.0119 g, 0.05 mmol"] | [] | [] | []
ic5011083 | Yield: 60% based on H 3 L. Anal. Calcd for C 64 H 73 N 12 O 14 ClCdEu 0.5 Tb 0.5 : C, 49.98; H, 4.79; N, 10.93; Eu, 4.94; Tb, 5.17. Found: C, 40.92; H, 4.84; N, 11.01; Eu, 4.88; Tb, 5.11. IR (cm −1 , Supporting Information Figure S1c): 3430 (s), 2935 (m), 1619 (s), 1546 (s), 1338 (s), 1184 (m), 1018 (m), 958 (w), 862 (w), 759 (s), 722 (w), 642 (w), 596 (m), 475 (w), 422 (m). | [] | [] | ["C 64 H 73 N 12 O 14 ClCdEu 0.5 Tb 0.5"] | [] | [] | [] | [] | [] | []
s0036023610050104 | For C 24 H 50 N 2 O 12 Cu 2 anal. calcd. (%): C, 42.04; H, 7.35; N, 4.09.Found (%): C, 41.03; H, 7.03; N, 3.86.IR (KBr), cm –1 : 3731 w, 3438 s. br, 2937 w, 2739 w, 2678 w, 2491 w, 1631 s, 1565 s, 1430 s, 1344 w, 1048 s, 795 m, 682 m, 625 w, 467 s, 434 w. | [] | [] | ["C 24 H 50 N 2 O 12 Cu 2"] | [] | [] | [] | [] | [] | []
b805832f | (NH 4 ) 2 [Mn 2 (pzdc) 3 ](7): Yellow square crystals of this compound were prepared by a method similar to that for 5, using MnCl 2 $4H 2 O and NH 4 Cl. Yield: 45% (based on MnCl 2 ). IR (KBr pellet, cm 1 ): 3315–3165 (b), 1664 (vs), 1444 (w), 1364 (s), 1333 (m), 836 (m), 765 (m). Calcd (Found) for C 18 H 14 N 8 O 12 Mn 2 (%): C, 32.65 (32.33); N, 16.92 (16.57); H, 2.44 (2.391). | [] | [] | ["(NH 4 ) 2 [Mn 2 (pzdc) 3 ]", "C 18 H 14 N 8 O 12 Mn 2"] | ["MnCl 2 $4H 2 O--NaN", "NH 4 Cl--NaN"] | [] | [] | [] | [] | []
cg025547z | (H 4 hpz)[Co(BTEC)(H 2 O) 3 ]‚3H 2 O (2). Crystals of 1 were allowed to soak in their mother liquor for 1 week. After this period, all of the pink crystals of 1 had transformed into dark pink needle-shaped single crystals of 2. Yield: 1.21 g (46.54%).Anal. Calcd for C 15 H 28 CoN 2 O 14 : C, 34.69; H, 5.43; N, 5.39.Found: C, 34.65; H, 5.48; N, 5.34. FTIR (KBr, cm -1 ): 3365 (s), 1585 (s), 1488 (m), 1426 (w), 1379 (s), 1322 (m), 1141 (m), 1129(s), 1078 (w), 1026(w), 992(w), 920 (m), 851(w), 804(w), 768 (w), 683 (w), 593(w), 531 (w), 306 (w). | [] | [] | ["(H 4 hpz)[Co(BTEC)(H 2 O) 3 ]‚3H 2 O (2)"] | [] | [] | [] | [] | ["1 week"] | []
j.molstruc.2007.03.024 | 2.3.4. {[Cu(dttp) 2 (H 2 O) 2 ](ClO 4 ) 2 (dmf) 2 } n (4) An ethanol solution (25 mL) of Cu(ClO 4 ) 2 Æ6H 2 O (37.0 mg, 0.1 mmol) was added slowly with constant stirring to a solution of dttp (31.2 mg, 0.1 mmol) in ethanol (30 mL). The react ion mixture was reﬂuxed for 3 hours, and then cooled to room temperature and ﬁltered. The collected solid was dissolved in 1 mL DMF, and 20 mL ethanol was added to this solution. The mixture was left to stand at room temperature for three weeks and blue crystalline products were obtained (34.3 mg, 64%). Anal. | [] | ["three weeks"] | ["{[Cu(dttp) 2 (H 2 O) 2 ](ClO 4 ) 2 (dmf) 2} n"] | ["Cu(ClO 4 ) 2 Æ6H 2 O--37.0 mg, 0.1 mmol"] | [] | ["dttp--31.2 mg, 0.1 mmol"] | [] | ["3 hours"] | ["ethanol--25 mL", "DMF--1 mL"]
c4ra11352g | Yield: 0.07 g (89%). Anal. calc. for C 24 H 28 N 14 O 4 Zn 3 (772.77 g mol 1 ): C, 37.30; H, 3.65; N, 25.38. Found: C, 37.33; H, 3.61; N, 25.35. Selected FT-IR bands: (KBr, cm 1 ;s¼ strong, vs ¼ very strong, m ¼ medium, br ¼ broad) 2951(br), 2109(s), 2083(vs), 1646(s), 1553(m), 1292(s), 1195(m), 908(m), 759(m).Caution! Although no incidents were recorded in this study, azido complexes of metal ions involving organic ligands are potentially explosive. Only a small amount of material should be prepared, and it should be handled with proper care. | [] | [] | ["C 24 H 28 N 14 O 4 Zn 3"] | [] | [] | [] | [] | [] | []
j.poly.2005.12.013 | approximately 5 C. After 1 week a very small amount of crystals of 1 had formed. As a result of this it was not possible to obtain further analytical data for 1. | [] | [] | ["Compound 1"] | [] | [] | [] | ["approximately 5 \nC"] | ["1 week"] | []
c1ce05727h | Calcd. (%) for C 18 H 23 CdN 5 O 10 : C, 37.16; H, 3.98; N, 12.04; Found (%): C, 37.20; H, 3.88; N, 12.11. IR (KBr, cm 1 ): 3418(vs), 2361(w), 1616(s), 1496(w), 1399(m), 1332(m), 1216(w), 1066(w), 794(w), 623(w), 474(m), 400(w). Synthesis of complex 2: A mixture of 5-nitrooritic acid potassium salt monohydrate (0.129 g, 0.5 mmol), Cd(Ac) 2 $2H 2 O (0.134 g, 0.5 mmol) and BPP (0.107 g, 0.5 mmol) in H 2 O (7 mL) was placed in a 25 ml stainless reactor ﬁtted with a Teﬂon liner and heated to 90  C for two days, then cooled to room temperature, colorless block like crystals of 2 suitable for single-crystal X-ray diffraction were collected and dried in air. Yield: 54% (based on Cd). Anal. Calcd. (%) for C 18 H 21 CdN 5 O 9 :C, 38.35; H, 3.75; N, 12.42; Found (%): C, 38.46; H, 3.80; N, 12.51. IR (KBr, cm 1 ): 3442(s), 1615(vs), 1532(m), 1496(m), 1395(m), 1335(s), 1216(m), 1065(w), 1018(w), 855(w), 793(m), 664(w), 492(m). | [] | [] | ["C 18 H 23 CdN 5 O 10", "C 18 H 21 CdN 5 O 9"] | ["Cd(Ac) 2 $2H 2 O--0.134 g, 0.5 mmol"] | [] | ["5-nitrooritic acid potassium salt monohydrate--0.129 g, 0.5 mmol", "BPP--0.107 g, 0.5 mmol"] | ["90 \nC"] | ["two days"] | ["H 2 O--7 mL"]
j.ica.2013.01.001 | 2.6. Synthesis of [Cu(ophen)(HO 3 PC 8 H 8 PO 3 H)] (5) A solution of copper(II) chloride dihydrate (0.0714 g, 0.42 mmol), 1,10 phenanthroline (0.0392 g, 0.22 mmol), o-xylene-diphosphonic acid (0.080 g, 0.30 mmol), and H 2 O (5 mL, 278 mmol) with the mole ratio of 1:0.52:0.71:662 was stirred brieﬂy before heating to 135 °C for 48 h. The initial and ﬁnal pH values were 2 and 1, respectively. Blue blocks suitable for X-ray diffraction were isolated in 80% yield. IR (KBr pellet, cm 1 ): ~ v = 3214(m), 3054(m), 1702(w), 1583(m), 1422(s), 1134(w), 1107(s), 1065(s), 1027(s), 941(s), 872(s), 851(s), 788(s), 722(s), 587(s), 543(s), 521(s). Anal. Calc. for C 20 H 18 CuN 2 O 6 P 2 : C, 47.3; H, 3.54; N, 5.51. | [] | [] | ["[Cu(ophen)(HO 3 PC 8 H 8 PO 3 H)]"] | ["copper(II) chloride dihydrate--0.0714 g, 0.42 mmol"] | [] | ["1,10 phenanthroline--0.0392 g, 0.22 mmol", "o-xylene-diphosphonic acid--0.080 g, 0.30 mmol"] | ["135 \nC"] | ["48 h"] | ["H 2 O--5 mL, 278 mmol"]
j.ica.2008.10.014 | of 3, the ligand crystallized back from the aqueous solution as colorless needles. Compound 8 crystallized within 1 day as beautiful green plates in a yield of 80%. After isolating 8 by ﬁltration, the mother liquor was concentrated and left for crystallization for several days, whereby 9 crystallized in small amounts in form of green rods. Complex 10 is formed, if 2 equiv. of 3 are added to 1 equiv. of a Cu(II) solution and 2 equiv. of aqueous ammonia are added. If the previous reaction is performed in concentrated ammonia, 11 is obtained in high yields in form of lavender colored needles. | [] | [] | ["NaN"] | ["Cu(II) solution--1 equiv."] | [] | ["ligand--NaN"] | [] | [] | ["aqueous solution--NaN", "concentrated ammonia--NaN"]
ic049569h | The resulting red solution was allowed to evaporate at room temperature. A polycrystalline sample of compound 2 was obtained after 4 days. Yield: 70%. Red single crystals of 2 suitable for X-ray diffraction studies were grown after two weeks by the slow diffusion of an aqueous methanolic solution of purine into an aqueous solution containing Co(ox)‚2H 2 O and K 2 (ox)‚H 2 O. Anal. Calcd for C 7 H 6 CoN 4 O 5 : C, 29.49; H, 2.12; N, 19.65; Co, 20.67. Found: C, 29.34; H, 2.12; N, 19.58; Co, 20.48. Main IR features (cm -1 , KBr pellet): 3355s for ν(O-H); 3140s for ν(C 8 -H + C 2 -H); 1664s, 1603vs for ν as (O-C-O); 1614vs for ν(CdC); 1478s for (δ(C 2 -H + C 8 N 9 ) + ν(C 8 -H)); 1408s for δ(N 1 -C 6 -H 6 ); 1363m for ν(C 5 -N 7 C 8 ); 1313s for (ν(N 9 -C 8 + N 3 -C 2 ) + δ(C-H) + ν s (O-C-O)); 1263s for (δ(C 8 -H) + ν(N 7 -C 8 )); 973m for ν(N 1 -C 6 ); 800s for δ(O-C-O); 698m, 658w for ring deformation; 503m, 468w for ν(M-O + M-N). | [] | [] | ["compound 2"] | ["Co(ox)‚2H 2 O--not specified", "K 2 (ox)‚H 2 O--not specified"] | [] | ["purine--not specified"] | [] | ["4 days", "two weeks"] | ["methanol--not specified", "water--not specified"]
cg1017246 | Elem. and ICP anal.calcd (%) for C 32 H 50 Cu 4 N 8 O 41 SiW 12 (M r = 3691.25): C, 10.41; H, 1.37; N, 3.04; Si, 0.76; W, 59.77; Cu, 6.88. Found: C, 10.36; H, 1.30; N, 2.96; Si, 0.64; W, 59.86; Cu, 6.76. IR (cm 1 ): 3860 (ws), 3744 (ws), 3419 (ms), 1644 (ws), 1515 (ws), 1428 (ms), 1177 (ws), 1013 (ws), 968 (ms), 920 (s), 796 (s), 518 (s). | [] | [] | ["C 32 H 50 Cu 4 N 8 O 41 SiW 12"] | [] | [] | [] | [] | [] | []
c0dt00008f | [Cu(Hpahp)(CH 3 OH)][Cu(Hpahp)(H 2 O)](NO 3 ) 4 ·1.66H 2 O(5).The synthesis was conducted analogously to 3 using H 2 pahp (0.300 g, 1 mmol) instead of H 2 papt. The crystals suitable for X-ray analysis were obtained by slow diffusion of isopropanol into the solution of complex dissolved in the mixture of methanol and chloroform (1 : 1). Yield: 0.19 g (44%). Anal. Found: C, 31.74; H, 6.11; N, 15.31%: Calcd for C 29 H 59.32 Cu 2 N 12 O 23.66 : C, 32.20; H, 5.53; N, 15.54%. ESI-MS, m/z (%): 362.05 [Cu(Hpahp)] + ; IR (cm -1 ): 1162 n(N–O oxime ), 1619 n(amide I), 1539 n(amide II), 3248 n(NH amide ), 3450(sh) n(OH oxime ).Single crystal X-ray analysis Crystallographic and experimental details of crystal structure determinations are given in Table 1. X-Ray data of 1b and 2a were collected using KUMA KM-4CCD diffractometer 38 with a graphite-monochromatic Mo-Ka radiation (l = 0.71073 A ˚ ) using the w-2q technique at 293 K. Measurements for 1a, 2b, 4a, 4b and 5 were carried out on a Nonius Kappa CCD diffractometer at 120 K with horizontally mounted graphite crystal as a monochromator and Mo-Ka radiation. Data was collected and processed using Denzo-Scalepack 41 or Collect. | [] | [] | ["[Cu(Hpahp)(CH 3 OH)][Cu(Hpahp)(H 2 O)](NO 3 ) 4 ·1.66H 2 O", "C 29 H 59.32 Cu 2 N 12 O 23.66"] | ["Cu--not specified"] | [] | ["H 2 pahp--0.300 g, 1 mmol"] | [] | [] | ["methanol--not specified", "chloroform--not specified", "isopropanol--not specified"]
cg800774z | ∞ 2 {[Cu 2 (µ-L1) 2 (µ-L4) 3 (CH 3 CN)](ClO 4 ) 2 · CH 3 CN} (7). A solution of [Cu(CH 3 CN) 4 ](ClO 4 ) (164 mg, 0.5 mmol) in acetonitrile (10 mL) was added dropwise to a warm, acetonitrile solution (15 mL) of L1 (104 mg, 0.5 mmol) and L4 (210 mg, 1.0 mmol). The resulting yellow solution was heated under reﬂux for 30 min, cooled to room temperature, and then the volume of the solution was reduced to about 5 mL in a stream of N 2 . This solution was allowed to stand at room temperature and yellow, rhombohedral crystals were formed, one of which was used directly for single-crystal X-ray analysis. For 7: yield 210 mg, 73.9% (based on Cu salt); C 40 H 35 N 10 Cl 4 Cu 2 O 8 (1136.72): calcd. | [] | [] | ["[Cu 2 (µ-L1) 2 (µ-L4) 3 (CH 3 CN)](ClO 4 ) 2 · CH 3 CN"] | ["[Cu(CH 3 CN) 4 ](ClO 4 )--164 mg, 0.5 mmol"] | [] | ["L1--104 mg, 0.5 mmol", "L4--210 mg, 1.0 mmol"] | ["reflux"] | ["30 min"] | ["acetonitrile--10 mL"]
mgc-190817 | L. He et al. / Two new Bi(III) and Ce(III)-containing coordination complexes 43 2.2. Preparation and characterization for coordination complexes 1 and 2 For complex 1, a mixture of Bi(NO 3 ) 3 ·5H 2 O (0.097 g, 0.2 mmol), 2,2-bipyridine (0.030 g, 0.2 mmol), benzoic acid (0.072 g, 0.6 mmol) and H 2 O/DMF (12 mL, V/V = 5/1) were sealed and heated in a 23 mL Teﬂon lined stainless steel autoclave at 140 ◦ C for 5 days. Light yellow crystals of 1 were obtained after cooling the reaction mixture to room temperature, washed with H 2 O and dried in the air (yield: 21 mg, 36% based on Bi). M.p. >300 ◦ C. Elemental analysis calcd for C 62 H 46 Bi 2 N 4 O 12 : C, 51.11; H, 3.18; N, 3.85 %. Found for C: 50.99; H: 3.47; N: 3.73%. FT-IR (KBr, cm – 1 ): 3011 m, 2932 m, 2623 m, 1610 s, 1520vs, 1410 s, 1211vs, 1200 s, 1105 s, 812 s, 771 s, 719 s, cm – 1 . | [] | [] | ["Bi(III) and Ce(III)-containing coordination complexes 43"] | ["Bi(NO 3 ) 3 \n5H 2 O--0.097 g, 0.2 mmol"] | [] | ["2,2-bipyridine--0.030 g, 0.2 mmol", "benzoic acid--0.072 g, 0.6 mmol"] | ["140 \nC"] | ["5 days"] | ["H 2 O/DMF--12 mL, V/V = 5/1"]
ic010479b | IR (KBr, cm -1 ): ν(NH) 2919, ν(COO ) 1607 and 1389, ν(phenolic, CO) 1271, ν(Cl-O) 1119 and 1086.[Cu(Sbal)(phen)]‚2H 2 O, 3. To the blue solution formed from Cu(ClO 4 ) 2 ‚6H 2 O (0.371 g, 1.00 mmol) in 15 mL of MeOH and phen (0.180 g, 1.00 mmol) in 10 mL of MeOH was added an aqueous methanolic solution (10 mL, 50% v/v) of H 2 Sbal (0.200 g, 1.00 mmol) with LiOH (2.0 mL, 1 M solution). The dark green solution was stirred for 2 h, filtered, and left for crystallization. Yellow-green crystals were separated by decantation, washed with EtOH, and dried in vacuo. Yield: 0.350 g (74%). Anal. Calcd for C 22 H 23 N 3 O 5 Cu: C, 55.47; H, 4.57; N, 8.64; H 2 O, 7.6. Found: C, 55.81; H, 4.86; N, 8.89; H 2 O, 7.6. IR (KBr, cm -1 ): ν(OH) 3424, ν(NH) 3119, ν(COO ) 1596 and 1478, ν(phenolic, CO) 1284. | [] | [] | ["[Cu(Sbal)(phen)]‚2H 2 O"] | ["Cu(ClO 4 ) 2 ‚6H 2 O--0.371 g, 1.00 mmol"] | ["LiOH--2.0 mL, 1 M solution"] | ["phen--0.180 g, 1.00 mmol", "H 2 Sbal--0.200 g, 1.00 mmol"] | [] | ["2 h"] | ["MeOH--15 mL", "MeOH--10 mL", "aqueous methanolic solution--10 mL, 50% v/v"]
acs.inorgchem.6b01959 | [Pt(TPA-pytri)Cl 2 ]. Methanol (45 mL) was added to a mixture of cis-[Pt(DMSO) 2 Cl 2 ] (290 mg, 0.687 mmol, 1 equiv) and ligand TPApytri (345 mg, 0.719 mmol, 1.05 equiv). The resulting suspension was heated at reﬂux for 1 h and then cooled to room temperature. | [] | [] | ["[Pt(TPA-pytri)Cl 2 ]"] | ["cis-[Pt(DMSO) 2 Cl 2 ]--290 mg, 0.687 mmol, 1 equiv"] | [] | ["TPApytri--345 mg, 0.719 mmol, 1.05 equiv"] | ["reflux"] | ["1 h"] | ["methanol--45 mL"]
b809336a | Synthesis of [Cd 2 (L 3 )(oba) 2 ]·(L 3 )(6). A mixture of 4,4¢oxydibenzoic acid (0.16 g, 0.50 mmol), L 3 (0.20 g, 0.50 mmol), Cd(OAc) 2 ·2H 2 O (0.13 g, 0.50 mmol), NaOH (0.04 g, 1.0 mmol) and H 2 O (10 mL) was stirred for 1 h and then sealed in a 25 mL Teﬂon-lined stainless steel container. The container was heated to 150 ◦ C and held at that temperature for 72 h, then cooled to 100 ◦ Catarateof5 ◦ Ch -1 , and held for 8 h, followed by further cooling to 30 ◦ Catarateof3 ◦ Ch -1 . Colorless crystals of 6 were collected in 52% yield based on Cd(OAc) 2 ·2H 2 O. Anal. Calcd for C 76 H 56 Cd 2 N 12 O 10 (1522.13): C, 59.67; H, 3.71; N, 11.04. Found: C, 59.69; H, 3.68; N, 11.00%. IR (cm -1 ): 3067 (w), 1682 (w), 1596 (s), 1546 (s), 1479 (m), 1401 (s), 1291 (m), 1247 (s), 1156 (s), 1096 (m), 1004 (w), 934 (w), 876 (w), 782 (m), 737 (m), 692 (m), 655 (m). | [] | ["8 h"] | ["[Cd 2 (L 3 )(oba) 2 ]·(L 3 )", "C 76 H 56 Cd 2 N 12 O 10"] | ["Cd(OAc) 2 ·2H 2 O--0.13 g, 0.50 mmol"] | ["NaOH--0.04 g, 1.0 mmol"] | ["4,4¢oxydibenzoic acid--0.16 g, 0.50 mmol", "L 3--0.20 g, 0.50 mmol"] | ["150 \nC", "100 \nC", "30 \nC"] | ["72 h"] | ["H 2 O--10 mL"]
s1600536812024737 | Yield: 0.92 g (36%) Method B supplementary materials sup-2 Acta Cryst. (2012). E68, m869 1.4 g of Pb(II) acetate trihydrate (3.73 mmol) were dissolved in 20 ml of water and conc. acetic acid was added to adjust the pH value to approx. 4. After addition of a solution of 1.0 g (3.73 mmol) of Na{Cp(CO) 3 Mo} in 20 ml of H 2 O an orange coloured precipitate formed. The precipitate was filtered off and washed with water. After drying in vacuo, the residue was extracted with thf to give an orange solution which is layered with n-heptane. Within two days bright orange crystals of [{Cp(CO) 3 Mo}Pb(Ac)] formed. | [] | [] | ["{Cp(CO) 3 Mo}Pb(Ac)"] | ["Pb(II) acetate trihydrate--1.4 g (3.73 mmol)", "Na{Cp(CO) 3 Mo}--1.0 g (3.73 mmol)"] | [] | [] | [] | ["two days"] | ["water--20 ml", "H 2 O--20 ml", "thf--not specified", "n-heptane--not specified"]
s2053229616012912 | 2.1.3. Synthesis of (1). A mixture of L (0.1 mmol, 0.0552 g), isophthalic acid (H 2 IPA; 0.1 mmol, 0.0166 g), Co(NO 3 ) 2 6H 2 O (0.2 mmol, 0.0582 g), distilled water (4.0 ml) and dimethylformamide (DMF, 1.0 ml) was sealed in a 25 ml Teﬂon-lined stainless steel vessel and heated at 393 K for 72 h under autogenous pressure, and was then cooled naturally to room temperature. Pink block-shaped crystals were collected after washing with distilled water (yield 43%, bas ed on L). Analysis calculated for C 25 H 20 CoN 3 O: C 57.99, H 3.87, N 8.12%; found: C 57.56, H 3.75, N 8.52%. IR (cm 1 , KBr): 3377 (b), 3066 (w ), 2922 (w), 1604 (ms), 1514 (ms), 1438 (ms), 1362 (ms), 1217 (ms), 1044 (ms), 872 (m ), 810 (m), 748 (ms), 706 (ms). | [] | [] | ["(1)"] | ["Co(NO 3 ) 2 \n6H 2 O--0.2 mmol, 0.0582 g"] | [] | ["L--0.1 mmol, 0.0552 g", "isophthalic acid (H 2 IPA)--0.1 mmol, 0.0166 g"] | ["393 K"] | ["72 h"] | ["distilled water--4.0 ml", "dimethylformamide (DMF)--1.0 ml"]
j.molstruc.2013.01.044 | 2.2. Synthesis of {[Co(bte)(NO 2 -1,3-bdc)(H 2 O)]H 2 O} n (1) A solution of NO 2 -H 2 -1,3-bdc (0.2 mmol) in 10 mL H 2 O was adjusted to approximately pH 6.5 with dilute NaOH solution. Then bte (0.2 mmol) in 10 mL CH 3 OH was added. This mixture was added to one side of the ‘‘H-shape’’ tube, and Co(NO 3 ) 2 6H 2 O (0.2 mmol) in 20 mL water was added to the other side of the ‘‘H-shape’’ tube. The pink block crystals 1 were obtained after 1 month at ambient temperature. Anal. Calcd. for C 14 H 15 CoN 7 O 8 (1): C, 35.91; H, 3.23; N, 20.94%. Found: C, 35.87; H, 3.21; N, 20.89. IR data (cm 1 ): 3649m, 3418m, 1612s, 1558s, 1539s, 1458m, 1393m, 1357m, 1281m, 1252w, 1180m, 1131m, 1080m, 1010m, 972w, 910w, 887w, 741m, 671w, 648w.2.3. Synthesis of {[Co(btp)(NO 2 -1,3-bdc)(H 2 O)]2H 2 O} n (2) The synthetic procedure of 2 was similar to the synthesis of 1, except that btp (0.20 mmol) was used instead of bte. The purple chip crystals 2 were obtained after 1 month at ambient temperature. Anal. Calcd. for C 15 H 19 CoN 7 O 9 (2): C, 36.01; H, 3.83; N, 19.60%. Found: C, 35.98; H, 3.79; N, 19.54. IR data (cm 1 ): 3730m, 1620s, 1564m, 1527m, 1462m, 1432m, 1372s, 1352s, 1289m, 1276w, 1132m, 1081m, 991m, 885m, 829w, 789m, 729s, 682s, 654m. | [] | [] | ["{[Co(bte)(NO 2 -1,3-bdc)(H 2 O)]\nH 2 O} n", "C 14 H 15 CoN 7 O 8"] | ["Co(NO 3 ) 2 \n6H 2 O--0.2 mmol"] | [] | ["NO 2 -H 2 -1,3-bdc--0.2 mmol", "bte--0.2 mmol"] | ["ambient temperature"] | ["1 month"] | ["H 2 O--10 mL", "CH 3 OH--10 mL", "water--20 mL"]
j.ica.2004.11.023 | 31 P{ 1 H} NMR (CDCl 3 , 293 K): d-14.70 (d, 1 J( 31 P, Ag) = 654 Hz); 31 P{ 1 H} NMR (CDCl 3 , 218 K): d 18.00 (d, 1 J( 31 P, Ag) = 675 Hz). IR (nujol, cm 1 ): 3130w, 3052w (CH), 2457m (BH), 1592m, 1508sh (C@C+C@N), 565s, 520s, 462s (Ar 3 P), 381w, 319w, 268m. Anal. Calc. for C 27 H 28 AgBN 9 P: C, 51.62; H, 4.49; N, 20.07. Found: C, 51.51; H, 4.52; N, 19.53%.2.2.9. [ { HB(tz) 3 } Ag { P(m-tolyl) 3 } ](9) Compound 9 was prepared similarly to compound 3, by using AgNO 3 (0.170 g, 1.0 mmol), P(m-tol) 3 (0.304 g, 1.0 mmol) and K[HB(tz) 3 ] (0.255 g , 1.0 mmol) in methanol solution (50 ml). Re-crystallization from diethyl ether gave complex 9 as a micro-crystalline solid in 71% yield. M.p. 120C dec.1 H NMR (CDCl 3 , 293 K): d 2.39 (s, 9H, CH 3 ), 7.30–7.45 (mc, 12H, CH), 7.83 (s, 3H, 3- or 5-CH), 8.31 (s, 3H, 3- or 5-CH). | [] | [] | ["{ HB(tz) 3 } Ag { P(m-tolyl) 3 }", "C 27 H 28 AgBN 9 P"] | ["AgNO 3--0.170 g, 1.0 mmol"] | [] | ["P(m-tol) 3--0.304 g, 1.0 mmol", "K[HB(tz) 3 ]--0.255 g , 1.0 mmol"] | [] | [] | ["methanol solution--50 ml"]
j.poly.2015.06.022 | 2.2.5. {[YbZn(2,3-pydc) 2 (ox) 0.5 (H 2 O) 3 ]3H 2 O} n (5) White crystals are obtained. Yield: 10% (based on Yb), Elemental Anal. Calc. for C 15 H 18 N 2 YbO 16 Zn: C, 24.87; H, 2.40; N, 4.01. Found: C, 25.00; H, 2.52; N, 3.89%. IR data (KBr, cm 1 ): 3365 ( m O–H ); 3069 ( m Ar–H ); 1659 ( m asCOO ); 1582, 1458 ( m C@C ); 1389, 1368 ( m sCOO ); 1275, 1240 ( m C–N ); 1178, 1146, 1106, 1069 ( m C–C, C–O ); 900–600 (d Ar–H ); 542 ( m Zn–N ); 482 ( m Zn–O ); 441 ( m Yb–O ).2.2.6. {[SmZn(2,3-pydc) 2 (ox) 0.5 (H 2 O) 3 ]3H 2 O} n (6) Canary yellow crystals are obtained. Yield: 22% (based on Sm), Elemental Anal. Calc. for C 15 H 18 N 2 SmO 16 Zn: C, 25.72; H, 2.56; N, 4.19. Found: C, 25.81; H, 2.60; N, 4.01%. IR data (KBr, cm 1 ): 3424 ( m O–H ); 3350 ( m Ar–H ); 1616 ( m asCOO ); 1581, 1452 ( m C@C ); 1393, 1316 ( m sCOO ); 1273 ( m C–N ); 1158, 1121, 1108, 1074 ( m C–C, C–O ); 900–600 (d Ar–H ); 556 ( m Zn–N ); 502 ( m Zn–O ); 472 ( m Sm–O ). | [] | [] | ["{[YbZn(2,3-pydc) 2 (ox) 0.5 (H 2 O) 3 ]3H 2 O} n", "C 15 H 18 N 2 YbO 16 Zn"] | ["YbZn--N/A"] | [] | ["2,3-pydc--N/A", "ox--N/A"] | [] | [] | []
c4ce00224e | Synthesis of complex 2. A mixture of Co(NO 3 ) 2 ·6H 2 O (14.55 mg, 0.05 mmol), H 2 L (18.9 mg, 0.05 mmol), and BIBP (28.6 mg, 0.1 mmol) was dissolved in 8.0 mL of DMF–H 2 O (4.0/4.0). The final mixture was placed in a Teflon vessel (15 mL) under autogenous pressure and heated at 95 °C for 3 days and then cooled to room temperature. The pink block crystals were obtained. The yield of the reaction was ca.53% based on H 2 L ligand. Elemental analysis calcd. for C 40 H 46 N 4 O 14 Co(%): C, 55.62; H, 5.20; N, 6.59. Found: C, 55.45; H, 5.31; N, 6.47. IR (KBr, cm −1 ): 3446 vs, 1608 s, 1517 s, 1384 s, 1311 s, 1214 m, 1059 m, 816 m, 656 w (ESI† Fig. S7). | [] | [] | ["complex 2"] | ["Co(NO 3 ) 2 ?6H 2 O--14.55 mg, 0.05 mmol"] | [] | ["H 2 L--18.9 mg, 0.05 mmol", "BIBP--28.6 mg, 0.1 mmol"] | ["95 °C"] | ["3 days"] | ["DMF–H 2 O--8.0 mL"]
j.ica.2008.05.029 | 2.2.3. Synthesis of KY (C 2 O 4 ) 2 (H 2 O) 4 (3) Complex 3 was synthesized from the reaction in which mixture of Y(NO 3 ) 3  6H 2 O (0.30 g, 0.66 mmol), oxalic acid (0.13 g, 1 mmol), and water (15 ml) was sealed into a bomb equipped with a Teﬂon liner (25 ml). The pH value was adjusted to 4–6 with l M potassium hydroxide aqueous solution. After stirring, the mixture was sealed in the bomb and heated under autogenous pressure at 180 °C for 4 days and then cooled to room temperature at a rate of 10 °Ch 1 . | [] | [] | ["KY(C 2 O 4 ) 2 (H 2 O) 4"] | ["Y(NO 3 ) 3 ?6H 2 O--0.30 g, 0.66 mmol"] | [] | ["oxalic acid--0.13 g, 1 mmol"] | ["180 \nC"] | ["4 days"] | ["water--15 ml"]
s1600536805031016 | Experimental An aqueous solution (30 ml) containing Cd(NO 3 ) 2 (0.1 mmol), fumaric acid (0.1 mmol), Na 2 CO 3 (0.2 mmol) and phen (0.1 mmol) was reﬂuxed for 2 h. After cooling to room temperature the solution was ﬁltered. Single crystals of (I) were obtained from the ﬁltrate after 3d.Crystal data [Cd(C 4 H 2 O 4 )(C 12 H 8 N 2 )(H 2 O) 2 ] M r = 442.69 Monoclinic, C2=c a = 11.760 (9) A ˚ b = 13.06 (1) A ˚ c = 11.243 (9) A ˚  = 114.92 (1)  V = 1566 (2) A ˚ 3 Z =4 D x = 1.878 Mg m 3 Mo K radiation Cell parameters from 874 reﬂections  = 2.5–26.0   = 1.43 mm 1 T = 293 (2) K Block, yellow 0.32  0.28  0.24 mm Data collection Bruker SMART CCD area-detector diffractometer ’ and ! scans Absorption correction: multi-scan (SADABS; Sheldrick, 1996) T min = 0.628, T max = 0.710 4332 measured reﬂections 1554 independent reﬂections 1416 reﬂections with I >2(I) R int = 0.023  max = 26.2  h = 11 ! 14 k = 16 ! 10 l = 13 ! 13 Refinement Reﬁnement on F 2 R[F 2 >2(F 2 )] = 0.020 wR(F 2 ) = 0.048 S = 1.04 1554 reﬂections 114 parameters H-atom parameters constrained w = 1/[ 2 (F o 2 ) + (0.0278P) 2 ] where P =(F o 2 +2F c 2 )/3 (/) max = 0.003  max = 0.27 e A ˚ 3  min = 0.37 e A ˚ 3 Table 1 Selected geometric parameters (A ˚ ,  ). | [] | ["3d"] | ["[Cd(C 4 H 2 O 4 )(C 12 H 8 N 2 )(H 2 O) 2 ]"] | ["Cd(NO 3 ) 2--0.1 mmol"] | [] | ["fumaric acid--0.1 mmol", "phen--0.1 mmol"] | [] | ["2 h"] | ["Na 2 CO 3--0.2 mmol"]
cryst6030023 | The resulting colorless crystals were separated from powdery precipitate and washed with the mother liquor. Yield: (14 mg, 30% based on metal salt). FT-IR (ATR, cm ´1 ): 3100 (w, ν (C–H)), 1607 (s, ν asym C=O, C=N), 1527 (m, ν sym C=O, C=N), 1204 (s, ν asym C–O, C–N), 1110 (s, ν sym C–O, C–N), 871 (m, sh, γ (C–H)), 752, 731 (s, γ , 1,3,5-trisubstituted benzene ring of Hbtc), 612 (m, γ , triazole ring). Calcd. for C 22 H 38 Cd 3 N 8 O 24 (M w = 1135.8 g mol ´1 ): C 23.27, H 3.37, N 9.87; found: C 23.35, H 2.99, N 10.35%.Single Crystal X-Ray Structure A suitable single crystal (Figure S1, Supplementary Information) was carefully selected under a polarizing microscope and mounted in oil in a glass loop. Data collection: Bruker AXS APEX II CCD area-detector diffractometer with multilayer mirror monochromator, Mo-K α radiation ( λ = 0.71073 Å) | [] | [] | ["C 22 H 38 Cd 3 N 8 O 24"] | ["metal salt--14 mg, 30%"] | [] | [] | [] | [] | []
j.poly.2016.06.043 | 2.2.3. {[Cu 5 (HL 2 ) 2 (SO 4 ) 2 (OH) 2 (H 2 O) 2 ]5H 2 O} n (3) A mixture of CuSO 4 5H 2 O (49.9 mg, 0.2 mmol), H 3 L 2 (20.9 mg, 0.1 mmol), NaOH (4.0 mg, 0.1 mmol) in H 2 O (7 mL) was stirred for 30 min at room temperature and then sealed in a 25 mL Teﬂon-lined autoclave at 160 °C for 24 h. After the mixture was cooled to room temperature at a rate of 5 °Ch 1 , blue strip-like single crystals of 3 were obtained. Yield: 23% based on H 3 L 1 . Anal. | [] | [] | ["{[Cu 5 (HL 2 ) 2 (SO 4 ) 2 (OH) 2 (H 2 O) 2 ]\n5H 2 O} n"] | ["CuSO 4 \n5H 2 O--49.9 mg, 0.2 mmol"] | ["NaOH--4.0 mg, 0.1 mmol"] | ["H 3 L 2--20.9 mg, 0.1 mmol"] | ["160 °C"] | ["24 h"] | ["H 2 O--7 mL"]
ejic.201403140 | FTIR (solid): ν ˜ = 3009 (m), 1612 (m), 1600 (m), 1558 (m), 1472 (m), 1418 (s), 1293 (w), 1262 (s), 1167 (m), 1048 (w), 1018 (s), 905 (s), 802 (s), 792 (s), 747 (s), 729 (s), 692 (m), 659 (m), 621 (s) cm –1 . | [] | [] | [] | [] | [] | [] | [] | [] | []
a:1009064715321 | methanol and dried (550 yield). Green crystalline needles of 1 suitable for X-ray analysis, together with blue crystals of [[Cu(bipy)(H 2 O)Pt(CN) 4 ] 2 ] }2H 2 O, were obtained by dissolving either compound 1 or [[Cu(bipy) (H 2 O)Pt(CN) 4 ] 2 ]}2H 2 O in a concentrated aqueous solution of NH 4 OH and then letting the NH 3 evaporate slowly. Anal.: Calcd. for C 14 N 6 H 8 CuPt (518.89): C, 32.38; H, 1.55; N, 16.19. Found: C, 32.07; H, 1.65; N, 16.11. IR (cm &1 ): &(CN): 2168(s), 2143(s); bipy: 1611(m), 1604(m) and 770(s). | [] | [] | ["1"] | [] | [] | [] | [] | [] | ["methanol--NaN"]
j.poly.2014.11.041 | 12 3: Prepared as described for 1 except AgClO 4 (0.21 g, 1.0 mmol) was used. Yield: 0.32 g (81% based on Ag). Anal. Calcd. for C 8 H 7 AgClN 5 O 4 : C, 25.25; H, 1,85; N, 18.41. Found: C, 25.44; H, 1.99; N, 18.22. IR(KBr disk)：3129(m), 3080(m), 2357(m), 2334(m), 1737(m), 1590(m), 1499(m), 1484(m), 1444(m), 1403(m), 1348(m), 1300(m), 1221(m), 1183(m), 1108(m), 1081(m), 1051(m), 1088(s), 961(m), 899(m), 841(m), 795(m), 767(m), 746(m), 667(m). 4: Prepared as described for 1 except AgNO 3 (0.17 g, 1.0 mmol) was used. Yield: 0.25 g (71% based on Ag). Anal. Calcd. for C 8 H 7 AgN 6 O 3 : C, 28.04; H, 2.06; N, 24.50. Found: C, 28.34; H, 1.97; N, 24.42. IR(KBr disk)：3164(m), 3125(m), 2359(m), 2339(m), 1749(m), 1590(m), 1523(m), 1512(m), 1478(m), 1409(m), 1333(m), 1286(m), 1259(m), 1231(m), 1173(m), 1094(s), 1056(m), 1032(m), 1012(s), 965(m), 888(m), 860(m), 813(m), 779(m), 760(m), 667(m). 5: Prepared as described for 1 except 4-(pyridin-3-yl)methyleneamino-1,2,4-triazole (L2) (0.18 g, 1.0 mmol) was used. Yield 0.37 g (79% based on Ag). Anal. Calcd. for C 10 H 10 AgF 6 N 6 P: C, 25.72; H , 2.16: N; 17.99. Found: C, 25.90; H, 2.25; N, 17.63. IR (KBr Disk, cm -1 ): 3049(m), 2984(m), 2359(m), 2339(m), 1628(m), 1600(m), 1572(m), 1487(m), 1431(m), 1395(m), 1299(m), 1234(m), 1203(m), 1189(m), 1141(m), 1074(m), 1044(m), 1003(s), 980(s), 945(s), 882(m), 843(m), 818(m), 770(m), 667(m). 6: Prepared as described for 5 except AgCF 3 CO 2 (0.22 g, 1.0 mmol) | [] | [] | ["12", "4", "5", "6"] | ["AgClO 4--0.21 g, 1.0 mmol", "AgNO 3--0.17 g, 1.0 mmol", "Ag--NaN", "AgCF 3 CO 2--0.22 g, 1.0 mmol"] | [] | ["NaN--NaN", "NaN--NaN", "4-(pyridin-3-yl)methyleneamino-1,2,4-triazole (L2)--0.18 g, 1.0 mmol", "NaN--NaN"] | [] | [] | ["NaN--NaN", "NaN--NaN", "NaN--NaN", "NaN--NaN"]
cm2004352 | Cu 2 (4-TBA) 2 (DMF)(C 2 H 5 OH) (Cu-TBA-2). A 2.0 mL portion of 4-TBA solution (0.20 M) in 1:1 solution of DMF and EtOH was taken in a 5 mL vial. A 0.009 g portion (0.2 mmol) of anhydrous CuCl solid was added to this solution. Additional 0.5 mL of DMF was added to the above mixture; the vial was capped and heated at 90 °C for 72 h. After cooling to room temperature, two layers were seen, one was a plate light blue crystal of Cu-TBA-2 and other one was unreacted white starting materials. Then collected Cu-TBA-2 crystals were washed with EtOH (2 mL, 3 times) and DMF (5 mL, 2 times) and dried in air (10 min). | [] | ["10 min"] | ["Cu 2 (4-TBA) 2 (DMF)(C 2 H 5 OH) (Cu-TBA-2)"] | ["CuCl--0.009 g (0.2 mmol)"] | [] | ["4-TBA--2.0 mL (0.20 M)"] | ["90 °C"] | ["72 h"] | ["DMF--0.5 mL", "EtOH--1:1 solution"]
s11243-012-9595-2 | Synthesis of [Ag(bpp)](naa) (5) Synthesis of block-like colorless crystals of [Ag(bpp)](naa) (5) followed the same procedure as for 1, except that H 2 su and bpy were replaced with H 2 naa and bpp, respectively.Anal. Calcd. for C 25 H 23 AgN 2 O 2 (%): C, 61.1; H, 4.7; N, 5.7. Found: C, 61.2; H, 4.8; N, 5.7. IR (KBr)/cm -1 : 3416m, 2926w, 2860w, 1604s, 1565s, 1497w, 1455w, 1421m, 1384s, 1257w, 1219w, 1075w, 1006w, 802m, 793m, 785m, 613w, 538w, 512m, 417w.Synthesis of [Ag 2 (bpp) 2 ](dpadc)6H 2 O (6) Synthesis of block-like colorless crystals of [Ag 2 (bpp) 2 ](dpadc)6H 2 O (6) followed the same procedure as for 1, except that H 2 su and bpy were replaced with H 2 naa and N N bpy dpe bpp H 2 su H 2 tp Hnaa H 2 dpadc Scheme 1 The structural formulae of bpy, dpe, bpp, H 2 su, H 2 tp, Hnaa, and H 2 bpadc 346 Transition Met Chem (2012) 37:345–359 123 | [] | [] | ["[Ag(bpp)](naa)", "[Ag 2 (bpp) 2 ](dpadc)·6H 2 O"] | ["Ag--NaN"] | [] | ["bpp--NaN", "naa--NaN", "N N bpy dpe bpp H 2 su H 2 tp Hnaa H 2 dpadc--NaN"] | [] | [] | []
c7nj00985b | 2.2 Synthesis of Dy based Coordination Polymer (Dy-CP) The Dy based coordination polymer was synthesized by solvothermal method. Dy (III) nitrate hydrate (2 mmol 0.106g), mesaconic acid (1 mmol, 0.02g) were mixed in 2mL of DMF and 250µL of water under stirring. The resulting mixture was then transferred to a 25mL glass vial which was then sealed and placed in an oven at 80⁰C for 4 days. The mixture was then cooled down to room temperature and colourless crystals of Dy-CP were obtained. The crystals were washed 2-3 times with DMF and dried at 60°C under vacuum condition. These crystals were then used for different characterization techniques. (IR, cm -1 ): 3300, 1556, 1651, 1385, 1300, 1110, 1025, 959, 646 (Supplementary Fig. 1). 2.3 Graphitization of Dy-CP The Dy-complex was annealed at 800⁰C with a heating rate of 10⁰C/min under Ar flow in a tube furnace at a flow rate of 60mL/min, the dwell time for annealing was 30 min and then the sample was allowed to cool down to room temperature. 2.4 Preparation of Electrode The catalyst ink was prepared for non-annealed samples by mixing 8mg of catalyst, 2mg of Vulcan carbon XC-72, 50L of 5wt% Nafion solution which were ultrasonically dispersed for 30 minutes in 1ml of isopropyl alcohol. For annealed sample Vulcan carbon was not added. A uniform layer of the prepared ink (20L) was deposited on rotating disc electrode (RDE) electrode and rotating ring - disc electrode (RRDE) electrode for their corresponding studies. The use of other MOFs and their precursors had been studied as functional materials for ORR activity but the use of CPs for ORR activity has been studied for very limited time. 2.5 Electrochemical Characterization The electrochemical performance of the non-annealed and annealed sample was studied by cyclic voltammetry and linear sweep voltammetry at 25⁰C using Autolab electrochemical workstation (Metrohm, 302N). Rotating disc electrode experiments were performed using a three electrode electrochemical cell consisting of a glassy carbon as a disc electrode having diameter of 5mm (0.196cm 2 area), Platinum wire as a counter electrode and Ag/AgCl (3M KCl) as a reference electrode. Rotating ring disc electrode experiments were also performed in the same arrangement except that the rotating ring /disc electrode was having diameter of 4mm (0.125cm 2 area).The electrolyte was aqueous solution of 0.1 M KOH. For RRDE studies, ring potential was set at 0.4V versus RHE. The potentials used were with respect to reversible hydrogen Page 3 of 10 New Journal of Chemistry New Journal of Chemistry Accepted Manuscript Published on 30 May 2017. Downloaded by State University of New York at Binghamton on 30/05/2017 14:12:10. View Article Online DOI: 10.1039/C7NJ00985B | ["60°C"] | [] | ["Dy-CP"] | ["Dy (III) nitrate hydrate--2 mmol, 0.106g"] | [] | ["mesaconic acid--1 mmol, 0.02g"] | ["80⁰C"] | ["4 days"] | ["DMF--2mL", "water--250µL"]
ic100666t | [Ni 2 (L)⊂NaClO 4 ] 3 CH 3 CN (10) and [Cu 2 (L)⊂NaClO 4 ](11).The two inclusion compounds were obtained in the same way as described below for 10. To a suspension of [Ni 2 L] (0.132 g, 0.20 mmol) in acetonitrile (50 mL) was added 0.28 g (2.0 mmol) of NaClO 4 3 H 2 O. The mixture was heated under reflux for 1 h, during which time a clear dark brown solution was obtained. On slow evaporation of the solution at room temperature, diffraction quality crystals of 10 were obtained. | [] | [] | ["[Ni 2 (L)⊂NaClO 4 ] 3 CH 3 CN", "[Cu 2 (L)⊂NaClO 4 ]"] | ["NaClO 4 3 H 2 O--0.28 g (2.0 mmol)"] | [] | ["L--0.132 g, 0.20 mmol"] | [] | ["1 h"] | ["acetonitrile--50 mL"]
jacs.8b09322 | {[Mn II (imidazole)] 2 [W IV (CN) 8 ]} n (1) was obtained by drying 1-8H 2 O over P 4 O 10 for 24 hours under vacuum (10 -2 mbar) at room temperature. Anal. calcd for C 14 H 8 Mn 2 N 12 W: C 26.33, H 1.26, N 26.35; found: C 25.71, H 1.36, N 26.44. | [] | [] | ["[Mn II (imidazole)] 2 [W IV (CN) 8 ]", "C 14 H 8 Mn 2 N 12 W"] | [] | ["1-8H 2 O--NaN", "P 4 O 10--NaN"] | [] | ["room temperature"] | ["24 hours"] | []
b708688a | Synthesis of Zn(pinH)(H 2 O) (1) A mixture of ZnSO 4 ·7H 2 O (0.1 mmol, 0.0287 g), pinH 3 (0.1 mmol, 0.0203 g) and H 2 O(8cm 3 )(pH= 2.03) was placed in a microwave-speciﬁed 12 mL quartz glass. The autoclave was sealed automatically and heated with microwaves at 140 ◦ Cfor5h.The pressure of the system reaches 15 bars during the reaction process. After slowly cooling to 50 ◦ C within 1 h, colorless blocklike crystals of 1 were obtained. Yield: 44% based on Zn. Found: C, 25.39;H, 2.09;N, 5.02. Calcd.: C, 25.45; H, 2.14; N, 4.95%.IR (KBr, cm −1 ): 3432 br, 3062 w, 2393 w, 2188 w, 1866 w 1679 m, 1555 w, 1453 w, 1379 w, 1345 m, 1232 w, 1128 s, 1098 s, 993 s, 767 w, 743 w, 683 w, 602 m, 538 w. Thermal analysis shows a one-step weight loss in the temperature range 170–340 ◦ C with the weight loss (6.5%) close to the calculated value of 6.3% for the removal of one water molecule. The dehydrated compound is stable up to ca. 450 ◦ C, above which the compound is completely decomposed. | ["50 ◦ C"] | ["1 h"] | ["Zn(pinH)(H 2 O)", "C 10 H 14 N 2 O 6 Zn"] | ["ZnSO 4 \n7H 2 O--0.1 mmol, 0.0287 g"] | [] | ["pinH 3--0.1 mmol, 0.0203 g"] | ["140 ◦ C"] | ["5h"] | ["H 2 O--8cm 3"]
c2dt32283h | S YNTHESIS OF [HgBr 2 L 4 ] 2 (7). A similar synthetic procedure to that used for 1 was used except that HgCl 2 and aniline were replaced by HgBr 2 and p-toluidine, respectively, giving paleyellow crystals. Yield 53%. M.p. 206–208 °C. Found: C, 28.00; H, 2.22; N, 5.17%. Calc. for C 13 H 12 Br 2 HgN 2 : C, 28.03; H, 2.17; N, 5.03%. Λ m (CH 3 CN): 3 Ω −1 cm 2 mol −1 . IR (cm −1 ): 1639 ν asym (C(H)vN); 1593, 1480, 1447 ν(CvN)py. | [] | [] | ["[HgBr 2 L 4 ] 2", "C 13 H 12 Br 2 HgN 2"] | ["HgBr 2--NaN"] | [] | ["p-toluidine--NaN"] | [] | [] | []
s0020-1693(02)01488-3 | 4.3. Synthesis of [Zn 7 (m 4 -O) 2 (CH 3 CO 2 ) 10 (dpds)] (2) Compound 2 was obtained by a similar procedure described for 1, but bpe was used instead of dpds.Transparent rod-shaped single crystals of 2 formed after one day were washed with Et 2 O, and dried under vacuum. Yield: 0.04 g (35%). Anal. Calc. for C 30 H 38 N 2 O 22 S 2 Zn 7 : C, 27.71; H, 2.95; N, 2.15: Found: C, 27.43; H, 2.98; N, 2.46%. | [] | [] | ["[Zn 7 (m 4 -O) 2 (CH 3 CO 2 ) 10 (dpds)]", "C 30 H 38 N 2 O 22 S 2 Zn 7"] | [] | ["bpe--NaN"] | [] | [] | ["one day"] | []
acs.cgd.5b01601 | Synthesis of crystalline 1c. Solid AgCF 3 CO 2 (10.2 mg, 0.046 mmol) dissolved in CH 3 OH (1 mL) was added dropwise to a 1 mL CH 3 NO 2 solution of L (2.5 mg, 0.005 mmol). The resultant solution was sonicated and allowed to concentrate by slow evaporation for a few months to yield X-ray quality colorless hexagonal crystals of {[AgL](CF 3 CO 2 )·5.5CH 3 NO 2 } ∞ ([1c]). | [] | [] | ["{[AgL](CF 3 CO 2 )\b5.5CH 3 NO 2 } ∞ ([1c])"] | ["AgCF 3 CO 2--10.2 mg, 0.046 mmol"] | [] | ["L--2.5 mg, 0.005 mmol"] | [] | ["a few months"] | ["CH 3 OH--1 mL", "CH 3 NO 2--1 mL"]
s11224-013-0368-0 | 119 Sn NMR [CD 3 Cl, ppm]: 88.2.[Ph 3 Sn(O 2 SeC 6 H 4 -2-Et)] n 4 the procedure is similar to that of complex 1, 2-methoxybenzeneseleninic acid (0.217 g, 1 mmol), sodium ethoxide (0.068 g, 1 mmol) and triphenyltin chloride (0.385 g, 1 mmol) were reacted for 12 h at 50 C. Recrystallized from diethyl ether, a transparent colorless crystal was recovered. Yield: 73 %. | [] | [] | ["[Ph 3 Sn(O 2 SeC 6 H 4 -2-Et)] n"] | ["triphenyltin chloride--0.385 g, 1 mmol"] | [] | ["2-methoxybenzeneseleninic acid--0.217 g, 1 mmol", "sodium ethoxide--0.068 g, 1 mmol"] | ["50 \nC"] | ["12 h"] | []
s0020-1693(00)00221-8 | 2 .1 .3 .2 , 5 -dcpz In a three-necked ﬂask equipped with a magnetic stirring bar were placed pyrazine-2,5-dicarboxylic acid diamide (1.7 g, 10.2 mmol) and dry dimethylformamide (50 cm 3 ). The ﬂask was cooled to −10°C and thionylchloride was poured into the solution over a 30 min period. The temperature was controlled by the reaction heat and it reached a maximum of 0°C. Upon completion of the thionylchloride addition after 2 days, the contents were poured into ice and water, and upon ﬁltration of the solid 1.1 g (84%) of 2,5-dcpz was obtained. Recrystallization from benzene– petroleum ether yielded brown plates, m.p. \ 300°C. IR (KBr, w (cm −1 )): 3083(s), 2249(m), 1894(m), 1468(s), 1312(s), 1186(m), 1159(s), 1028(s), 939(s).1 H NMR [DMSO-d 6 – TMS, 300 MHz]: l 9.418(s, ring-H of dcpz). EI Mass spectrum: m/z 130 (100% M) (Anal. Found: C, 55.7; H, 1.5; N, 42.7. Calc. for C 6 H 2 N 4 : C, 55.4; H, 1.5; N, 43.1%).2 .1 .4 .[ Ag (2 , 3 -dcpz )] ClO 4 (1 a ) The preparation of 1a is described in detail on our previous paper [8] except for using 2,5-dimethyltetrahydrofuran in place of 2-methyltetrahydrofuran. After standing for 3 days at r.t., colorless plate crystals were obtained. | [] | [] | ["2,5-dcpz", "[Ag(2,3-dcpz)]ClO 4"] | [] | [] | ["pyrazine-2,5-dicarboxylic acid diamide--1.7 g, 10.2 mmol"] | ["-10 \nC", "r.t."] | ["2 days", "3 days"] | ["dimethylformamide--50 cm 3", "benzene–petroleum ether--NaN", "2,5-dimethyltetrahydrofuran--NaN"]
polym12102222 | The resulting crystals were ﬁltrated and then washed several times with distilled water. Anal. calc.for ( 1 ), C 39 H 54 N 4 O 17 Ni 2 : C 48.37, N 5.78, H 5.58; found: C 48.91, N 5.77, H 5.69. IR: ν = 3417 (vs, br), 1620 (vs), 1571 (vs), 1433 (s), 1414 (s), 1375 (vs), 1324 (m), 1222 (m), 1137 (w), 1072 (m), 1031 (s), 823 (s), 620 (m), 518 (m) cm −1 .2.3. Synthesis of [Zn(bpp)(BT) 0.5 ]·5H 2 O (2) An ethanol/H 2 O solution (1:1, 3 mL) of 1,2,4,5-benzene-tetracarboxylic acid (H 4 BT) (0.0050g, 0.02 mmol) was added to an ethanol/water (1:1, 6 mL) solution of ZnF 2 (0.0041g, 0.04 mmol) and 1,3-bis(4-pyridyl)propane (0.0079 g, 0.04 mmol) at RT. After standing for several days, colorless needle-like crystals of 2 (yield, 55.8%) were obtained. The resulting crystals were ﬁltrated and then washed several times with distilled water. Anal. calc. for ( 2 ), C 18 H 25 N 2 O 9 Zn: C 45.15, N 5.84, H 5.22; found: C 45.14, N 5.85, H 5.34. IR: ν = 3358 (vs, br), 1620 (s), 1571 (s), 1484 (m), 1431 (s), 1378 (vs), 1332 (m), 1226 (w), 1137 (w), 1071 (w), 922 (w), 839 (m), 805 (m),683 (m), 666 (m), 585 (m), 531 (m) cm −1 . | [] | [] | ["[Zn(bpp)(BT) 0.5 ]·5H 2 O", "C 18 H 25 N 2 O 9 Zn"] | ["ZnF 2--0.0041g, 0.04 mmol"] | [] | ["1,2,4,5-benzene-tetracarboxylic acid (H 4 BT)--0.0050g, 0.02 mmol", "1,3-bis(4-pyridyl)propane--0.0079 g, 0.04 mmol"] | ["RT"] | ["several days"] | ["ethanol/H 2 O solution--1:1, 3 mL"]
acs.cgd.0c00611 | Anal. Calc. (%) for C 26 H 24 N 2 O 14 S 3 Tb 2 : C, 30.59; H, 2.54; N, 2.74; S, 9.62. Found (%): C, 30.58; H, 2.54; N, 2.73; S, 9.62. FT-IR (KBr pellets, cm −1 ): 349(br), 3094(w), 2967(m), 2602(w), 1570(w), 1364(s), 1031(s), 776(s), 665(m), 578(w), 483(s).Synthesis of [Dy 2 (2,5-TDA) 3 (DMA) 2 ] n (9). This Ln-CP was synthesized via a procedure analogous to that of 5, except that Dy(NO 3 ) 3 ·6H 2 O was used instead of Sm(NO 3 ) 3 ·6H 2 O and the reaction mixture was heated solvothermally for only 60 h. Colorless needle-shaped crystals were obtained (yield 59% based on Dy 3+ ). | [] | [] | ["[Dy 2 (2,5-TDA) 3 (DMA) 2 ] n", "C 26 H 24 N 2 O 14 S 3 Tb 2"] | ["Dy(NO 3 ) 3 ·6H 2 O--not specified"] | [] | ["2,5-TDA--not specified"] | ["solvothermal"] | ["60 h"] | ["not specified--not specified"]
ic900483z | Synthesis of Complexes 2-6. All the five target complexes were prepared using one similar procedure, therefore only the synthesis of 2 was detailed as a typical representative. To a solution of [Mn(L 1 )(H 2 O)Cl]ClO 4 (48.1 mg, 0.10 mmol) in methanol (10 mL), K[Fe(bpb)(CN) 2 ] (46.5 mg, 0.10 mmol) dissolved in methanol/water (4:1, v:v) (10 mL) was carefully added. The resulting mixture was filtered at once, and the filtrate kept undisturbed at room temperature. After 1 week, brownblack block crystals were collected by filtration with the yield of 49.5 mg, 57.5%. Anal. Calcd for C 35 H 36 ClFeMnN 11 O 6.5 :C, 48.83; H, 4.22; N, 17.90. Found: C, 48.88; H, 4.31; N, 17.81. | [] | [] | ["[Mn(L 1 )(H 2 O)Cl]ClO 4", "C 35 H 36 ClFeMnN 11 O 6.5"] | ["[Mn(L 1 )(H 2 O)Cl]ClO 4--48.1 mg, 0.10 mmol", "K[Fe(bpb)(CN) 2 ]--46.5 mg, 0.10 mmol"] | [] | [] | [] | ["1 week"] | ["methanol--10 mL", "methanol/water--10 mL"]
ic300711h | 12 [(L 2OMe Co)(pipH)] n (3). To a mixture of 0.5 mmol (104.0 mg) of H 2 L and 0.5 mmol (76.0 mg) of o-vanillin in methanol (10 mL) was ﬁrst added 0.5 mmol (125.0 mg) of Co(CH 3 COO) 2 ·4H 2 O and ﬁnally 1.5 mmol (127.0 mg) of piperidine. The reddish orange solution was stirred at room temperatur e for 30 min, ﬁltered oﬀ, and le ft undisturbed. Reddish crystals appeared 10 days later. They were isolated and dried in the glovebox while the crystals used for X-ray diﬀraction (XRD) analysis were directly put in grease. Yield: 0.13 g (54%). Anal. Calcd for C 24 H 31 CoN 3 O 4 (484.5): C, 59.5; H, 6.4; N, 8.7. Found: C, 58.8; H, 6.2; N, 8.3. IR data (ATR, cm −1 ): 3045(w), 2966(m), 2945(w), 2926(w), 2859(w), 2840(w), 2725(w), 1638(m), 1618(m), 1591(s), 1559(m), 1528(m), 1510(m), 1465(m), 1426(s), 1436(s), 1385(vs), 1334(m), 1313(m), 1295(m), 1239(s), 1215(m), 1197(m), 1164(m), 1140(w), 1080(w), 1035(w), 983(m), 885(w), 852(w), 756(m), 742(m), 707(m), 654(w), 582(w). Vis (drs): 570, 750 nm. | [] | ["10 days"] | ["[(L 2OMe Co)(pipH)] n", "C 24 H 31 CoN 3 O 4"] | ["Co(CH 3 COO) 2 ·4H 2 O--0.5 mmol (125.0 mg)"] | [] | ["H 2 L--0.5 mmol (104.0 mg)", "o-vanillin--0.5 mmol (76.0 mg)", "piperidine--1.5 mmol (127.0 mg)"] | [] | ["30 min"] | ["methanol--10 mL"]
b710209g | Synthesis of complexes 1–7 {[Zn(L 1 ) 2 (H 2 O) 2 ](H 2 O)} N (1). 1 was obtained by the reaction of Zn(NO 3 ) 2 $6H 2 O, HL 1 and NaOH in a molar ratio of 1 : 1 : 1 mixed with 12 mL of water under hydrothermal conditions (at 160  C for 3 d and cooled to room temperature with a 5  C h 1 rate). The yellow cubic crystals were washed with water, ethanol and ether, and dried in air. Yield: 40%. Calcd (%) for C 30 H 24 O 7 Zn (561.86): C, 64.13, H, 4.31; for C 30 H 22 O 6 Zn (543.88, C 30 H 24 O 7 Zn–H 2 O): C, 66.25, H, 4.08; found (%): C, 66.07, H, 4.35. IR (KBr pellet, cm 1 ): 3444br, 3048w, 2360w, 1669w, 1625w, 1560s, 1534vs, 1518s, 1488m, 1435s, 1396w, 1321m, 1278w, 1017w, 952w, 886w, 845w, 796w, 763w, 729s, 670w, 598w, 559w, 522w. | [] | [] | ["{[Zn(L 1 ) 2 (H 2 O) 2 ](H 2 O)} N", "C 30 H 24 O 7 Zn"] | ["Zn(NO 3 ) 2 $6H 2 O--NaN"] | [] | ["HL 1--NaN"] | ["160  C"] | ["3 d"] | ["water--12 mL"]
cg2016275 | Preparation of [Co 4 (H 2 L) 2 (pbea) 3 ] (6). Complex 6 was obtained by the same hydrothermal procedure as that for preparation of 5 except that the reaction mixture was heated at 210 °C. After the reaction mixture was cooled down to room temperature, purple black block crystals of 6 were collected with a yield of 42%. Anal. Calcd for C 30 H 23 N 6 O 6 Co 2 : C, 52.88; H, 3.40; N, 12.33%. Found: C, 52.57; H, 3.55; N, 12.19%. IR (KBr pellet, cm −1 ): 3426 (m, br), 3114(w), 1587 (s), 1524 (m), 1468 (w), 1431 (m), 1395 (w), 1292 (w), 1211(w), 1091 (w), 828 (w), 738 (w), 655 (w), 636 (w).Crystallography. The data collections for 1−3, 5, and 6 were carried out on a Bruker Smart Apex CCD area-detector diﬀractometer using graphite-monochromated Mo Kα radiation (λ = 0.71073 Å) at 20(2) °C. The diﬀraction data were integrated by using the SAINT program. | [] | [] | ["[Co 4 (H 2 L) 2 (pbea) 3 ] (6)"] | [] | [] | ["H 2 L--not provided", "pbea--not provided"] | ["210 °C"] | [] | []
j.poly.2020.114673 | Anal. Calcd for C 60 H 50 N 8 O 9 Zn = C, 65.90; H, 4.57; N, 10.25%. Found: C, 66.0; H, 4.61; N, 10.22%. FT-IR (KBr pellets, cm 1 ): 3426, 1671, 1607, 1499, 1384, 1299, 1248, 773 (Fig. 3b).2.4. Synthesis of Ag/AgO@1 AgNO 3 (50 mg, 0.29 mmol) was dissolved in methanol/water solvent (6 ml, 4:2 v/v) under stirring at room temperature. After addition of host polymer (80 mg, 0.073 mmol), colour was instantaneously changed from colourless to light brown, still followed by stirring for 24 h. A dark brown coloured product was obtained followed by washing with methanol 2–3 times to remove excess impurities. Colour change of the host solid from white to dark brown indicates synthesis of Ag NPs. The solid compound was dried under vacuum containing 0.032 wt% (the mass ratio of Ag/AgO NPs to the template is 0.032%). | [] | [] | ["C 60 H 50 N 8 O 9 Zn"] | ["AgNO 3--50 mg, 0.29 mmol"] | [] | ["host polymer--80 mg, 0.073 mmol"] | ["room temperature"] | ["24 h"] | ["methanol/water--6 ml, 4:2 v/v"]
j.ica.2004.09.049 | The resulting solution was ﬁltered and kept in air for seven days at room temperature, yellow crystals of 2 suitable for X-ray diﬀraction were obtained. (Yield: 0.10 g, 74% based on 4-abaH). Anal. Calc. for C 24 H 25 N 4 O 6.50 Zn (538.85): C, 53.49; H, 4.64; N, 10.39. Found: C, 53.54; H, 4.66; N, 10.41%. IR (KBr pellet): 3435 (m), 3342 (m), 3336 (w), 1608 (s), 1597 (s), 1556 (m), 1533 (m), 1514 (w), 1491 (vw), 1416(s), 1384 (vs), 1308 (w), 1217 (w), 1173 (w), 1146 (vw), 1070 (w), 1014 (vw), 852 (vw), 808 (m), 787 (m), 727 (vw), 640 (m), 507 (vw). | ["room temperature"] | ["seven days"] | ["2", "C 24 H 25 N 4 O 6.50 Zn"] | ["4-abaH--0.10 g, 74%"] | [] | [] | [] | [] | []
j.inoche.2008.11.014 | The mixture of H 2 pdc (1.0 mmol), V 2 O 5 (0.5 mmol), AgNO 3 (0.7 mmol), 2,2 0 -bpy (0.7 mmol) and H 2 O (10 mL) was placed in a 20 mL Teﬂon-lined stainless autoclave and heated at 160 °C for 4 days under autogenous pressure and then cooled to room temperature during 8 h. Light yellow long platy crystals of 1 suitable for Xray analysis were harvested in 70% yield (based on silver). | [] | ["8 h"] | ["1"] | ["V 2 O 5--0.5 mmol", "AgNO 3--0.7 mmol"] | [] | ["H 2 pdc--1.0 mmol", "2,2 0 -bpy--0.7 mmol"] | ["160 \nC"] | ["4 days"] | ["H 2 O--10 mL"]
c6ce00273k | Found: C, 51.60; H, 2.63; N, 9.01%. IR (KBr, cm −1 ): 3444 m, 3069 w, 2937 w, 1625 s, 1521 m, 1447 m, 1372 s, 1422 s, 1343 m, 1147 w, 1099 m, 931 m, 837 m, 781 m, 732 w, 725 s. | [] | [] | [] | [] | [] | [] | [] | [] | []
c3dt51691a | Synthesis of the toluyl-protected 6FP nucleoside (L7) L6 (250 mg, 1.34 mmol) was suspended in dry THF (20 mL), and dry NaH (39 mg) was added. After stirring at 0 °C for 10 min, Hoﬀer’s chloro sugar (627 mg, 1.61 mmol) was added and stirring continued for 18 h, while the reaction mixture was allowed to reach ambient temperature. The solvent was evaporated. The resulting syrup was purified by silica gel column chromatography. The desired β anomer was obtained as a white foam. The α anomer was obtained as a side product. | [] | [] | ["the toluyl-protected 6FP nucleoside (L7)"] | [] | [] | ["L6--250 mg, 1.34 mmol", "Hoﬀer’s chloro sugar--627 mg, 1.61 mmol"] | ["0 °C to ambient temperature"] | ["18 h"] | ["dry THF--20 mL"]
cg500005p | (CuI) 4 (THT) 4 (yellow emission), 3b. A 1.5 mL portion of 150 mM CuI in MeCN (0.225 mmol) and 3.0 mL of 150 mM THT in MeCN (0.45 mmol) were combined in a capped vial at 0 °C. A white precipitate with yellow luminescence formed immediately upon stirring. The powder was collected by decanting and immediately placing it under vacuum for 2 h (0.033 g, 0.030 mmol, 53%). Anal.Calcd. for C 16 H 32 Cu 4 I 4 S 4 : C, 17.25; H, 2.87. Found: C, 17.03; H, 2.79.TGA Calcd. for (CuI) 4 (THT) 2 : 84.2. Found: 84.5 (60−75 °C). Calcd. | [] | ["2 h"] | ["(CuI) 4 (THT) 4"] | ["CuI--150 mM in MeCN (0.225 mmol)"] | [] | ["THT--150 mM in MeCN (0.45 mmol)"] | ["0 \nC"] | [] | ["MeCN--1.5 mL and 3.0 mL"]
00958970701324051 | 2.2. Synthesis 2.2.1. Preparation of phosphonium salt [p-MeBzlPh 3 P]Cl. The phosphonium salt was prepared according to the reported method [12]. The 4-methylbenzylchloride (0.01 mol) and triphenylphosphine (0.01 mol) were added to dry chloroform (30 mL). The resulting mixture was stirred under reflux for 4 h. After the mixture cooled, diethyl ether (20 mL) was added and the precipitates were collected by filtration, washed with ether, and dried in vacuo. The product was used for the next reaction without recrystallization.Yield: 86.3%. IR (KBr, pellet, cm 1 ): 3039(m), 2884(s), 1514(m), 1438(s), 1110(s), 824(s), 738(s), 718(s), 499(s).1 H NMR (CDCl 3 , , ppm): 2.53 (s, 3H, –CH 3 ), 5.40 (s, 2H, –CH 2 –), 6.926.95 (m, 4H, Ar), 7.637.77 (m, 15H, three Ph). | [] | [] | ["[p-MeBzlPh 3 P]Cl"] | [] | [] | ["4-methylbenzylchloride--0.01 mol", "triphenylphosphine--0.01 mol"] | ["reflux"] | ["4 h"] | ["dry chloroform--30 mL", "diethyl ether--20 mL"]
c002874f | [Cu 4 (L) 2 Br 4 ]$2CH 3 CN (6). The reaction was carried out by procedure similar to that for preparation of 5, except 0.04 mmol CuBr (5.8 mg) in instead of 0.03 mmol CuBr (4.4 mg) was used, namely changing the metal-to-ligand ratio from 3 : 2 in preparation of 5 to 2 : 1 in synthesis of 6. Several days later, yellow needle crystals suitable for X-ray diffraction were collected by slow diffusion of diethyl ether into the clear ﬁltrate. Yield: 42%. | [] | [] | ["Cu 4 (L) 2 Br 4 $2CH 3 CN"] | [] | [] | [] | [] | [] | ["diethyl ether--not available"]
j.poly.2012.06.038 | 2.2.3. Synthesis of {[Ni(TTTMB)(oba)]2H 2 O} n (3) A mixture of Ni(AC) 2 2H 2 O (18.4 mg, 0.1 mmol), TTTMB (36.3 mg, 0.1 mmol) and H 2 oba (25.8 mg, 0.1 mmol) in 8 mL distilled H 2 O was sealed in a 25 mL Teﬂon-lined stainless steel container and heated at 130 °C for 3 days. After the mixture cooled to room temperature at a rate of 5 °C/h, green crystals of 3 were obtained with a yield of 65% (based on Ni). Anal. calc. for C 32 H 35 NiN 9 O 8 : C, 52.48; H, 4.81; N, 17.21. Found: C, 52.46; H, 4.77; N, 17.27%. IR (KBr, cm 1 ): 3639(w), 3507(m), 3150(m), 3131(m), 1603(s), 1565(s), 1415(m), 1386(s), 1276(s), 1242(s), 1124 (s) 1008(s), 992(s), 880(s), 858(m), 785(s), 676(s), 644(m), 514(w), 451(w). | [] | [] | ["{[Ni(TTTMB)(oba)]?2H 2 O} n", "C 32 H 35 NiN 9 O 8"] | ["Ni(AC) 2 ?2H 2 O--18.4 mg, 0.1 mmol"] | [] | ["TTTMB--36.3 mg, 0.1 mmol", "H 2 oba --25.8 mg, 0.1 mmol"] | ["130 \nC"] | ["3 days"] | ["distilled H 2 O--8 mL"]
acs.inorgchem.7b02765 | After cooling to room temperature, colorless block crystals of 1 (47% yield based on Zn) were obtained. Anal. Calcd (%) for C 4 N 2 H 15 B 5 ZnO 10 (1): C 12.96, N 7.56, H 4.04. Found: C 12.72, N 7.41, H 4.15.Compound 2 was obtained by a similar procedure as for 1, except that Zn(OH) 2 was replaced by Cd(OH) 2 (1 mmol) (yield 51% based on Cd). Anal. Calcd (%) for C 4 N 2 H 15 B 5 CdO 10 (2): C 11.50, N 6.71, H 3.59. Found: C 11.24, N 6.57, H 3.77.Purple octahedral crystals of 3 were obtained by a similar procedure as for 1 except that Zn(OH) 2 /1,4-dab was replaced by Co(OH) 2 /1,3dap (1 mmol/1 mL) (42% yield based on Co). Anal. Calcd (%) for C 3 N 2 H 10 B 4 CoO 7 (3): C 12.50, N 9.72, H 3.47. Found: C 12.33, N 9.62, H 3.56. | [] | [] | ["C 4 N 2 H 15 B 5 ZnO 10 (1)", "C 4 N 2 H 15 B 5 CdO 10 (2)", "C 3 N 2 H 10 B 4 CoO 7 (3)"] | ["Zn(OH) 2--1 mmol", "Cd(OH) 2--1 mmol", "Co(OH) 2--1 mmol"] | ["1,4-dab--1 mL", "1,3dap--1 mL"] | ["NaN--NaN"] | [] | [] | ["NaN--NaN"]
cg700731d | Synthesis of [Sr(µ-DMF)(µ-DADC)] ∞ , 13. Strontium nitrate (53 mg, 0.25 mmol) and H 2 DADC (67 mg, 0.25 mmol) were dissolved in DMF (8 cm 3 ) in a vial. The vial was placed in a Teﬂon-lined stainless steel autoclave and heated to 150 °C for 5 days. This produced colorless needle crystals of X-ray quality. IR (ν max /cm -1 ): 3343b, 1659s, 1548m, 1388s, 1099m, 770m.1 H NMR δ (ppm): 7.84 (s, 1H, HCON), 7.76 (s, 2H), 7.65 (d, 2H, J ) 8.0), 7.38 (d, 2H, J ) 8.0), 3.98 (s, 4H), 2.93 (s, 3H, Me), 2.77 (s, 3H, Me). | [] | [] | ["[Sr(µ-DMF)(µ-DADC)] ∞"] | ["Strontium nitrate--53 mg, 0.25 mmol"] | [] | ["H 2 DADC--67 mg, 0.25 mmol"] | ["150 \nC"] | ["5 days"] | ["DMF--8 cm 3"]
b410320c | Preparation of [(2,6-Me 2 C 6 H 3 S) 2 Pb(l 2 -bipy)] ∞ (8) A solution of 4,4-bipyridyl (0.26 g, 1.66 mmol) in thf (2 mL) was added dropwise to a solution of 6 (0.200 g, 0.415 mmol) in thf (8 mL) to give a cloudy yellow solution. After stirring for 15 min, the yellow reaction mixture was centrifuged, decanted and allowed to stand at 4 °C. After 2 days, the precipitate was collected to yield 8 as a yellow crystalline solid (0.012 g, 0.016 mmol, 5%). Anal. Calcd. for C 26 H 26 N 2 S 2 Pb: C, 48.95; H, 4.12; N, 4.39. Found: C, 48.79; H, 4.46; N, 4.32%. M.p. 118 °C (dec.). IR (cm −1 ): 617 vs, 712 m, 766 s, 812 m, 997 m, 1065 s, 1160 w, 1213 m, 1407 m, 1529 w, 1593 vs. NMR data (thf-d 8 ): 1 H NMR, d = 2.58 (s, 12H, C 6 H 3 Me 2 ), 6.73 (t, 3 J H,H = 7 Hz, 2H, p-C 6 H 3 Me 2 ), 7.01 (d, 3 J H,H = 7 Hz, 4H, m-C 6 H 3 Me 2 ), 7.66 (d, 4H, 3 J H,H = 6 Hz, N 2 C 10 H 8 ), 8.67 (d, 3 J H,H = 6 Hz, 4H, N 2 C 10 H 8 ). | [] | ["2 days"] | ["[(2,6-Me 2 C 6 H 3 S) 2 Pb(l 2 -bipy)] ?", "C 26 H 26 N 2 S 2 Pb"] | ["6--0.200 g, 0.415 mmol"] | [] | ["4,4?-bipyridyl--0.26 g, 1.66 mmol"] | [] | ["15 min"] | ["thf--2 mL"]
c3ce41728j | Synthesis of [{Cu(2,2-bpy) 2 } 2 Mo 5 O 15 (1,4-O 3 PC 8 H 8 PO 3 )]·6H 2 O (5·6H 2 O) A solution of molybdenum( VI) oxide (0.084 g, 0.583 mmol), copper( II) acetate monohydrate (0.049 g, 0.245 mmol), 2,2′-bipyridine (0.047 g, 0.300 mmol), p-xylene diphosphonic acid (0.082 g, 0.30 mmol), β-alanine (0.156 g, 1.75 mmol), H 2 O (10 mL, 556 mmol) and acetic acid (200 μL, 3.49 mmol) at a mole ratio of 1 : 0.42 : 0.51 : 0.51 : 3 : 954 : 6 was stirred briefly before it was heated to 150 °C for 72 hours. The initial and final pH values were 4.0 and 4.0, respectively. Blue blocks suitable for X-ray diffraction were isolated in 70% yield. IR (KBr pellet, cm −1 ): 3447(m), 3077(w), 1654(w), 1598(m), 1560(m), 1442(m), 1128(s), 1030(m), 968(m), 924(s), 8 92(s), 846(m), 820(m), 773(s), 682(s), 566 (s). Anal. calcd. for C 48 H 52 Cu 2 Mo 5 N 8 O 27 P 2 : C, 31.3; N, 6.08; H, 2 .82. Found: C, 31.3; N, 5.77; H, 3.14. | [] | [] | ["{Cu(2,2-bpy) 2 } 2 Mo 5 O 15 (1,4-O 3 PC 8 H 8 PO 3 )·6H 2 O (5·6H 2 O)"] | ["molybdenum( VI) oxide--0.084 g, 0.583 mmol", "copper( II) acetate monohydrate--0.049 g, 0.245 mmol"] | [] | ["2,2′-bipyridine--0.047 g, 0.300 mmol", "p-xylene diphosphonic acid--0.082 g, 0.30 mmol", "β-alanine--0.156 g, 1.75 mmol"] | ["150 °C"] | ["72 hours"] | ["H 2 O--10 mL, 556 mmol", "acetic acid--200 μL, 3.49 mmol"]
d0dt02784g | Synthesis of 4-chloro-2-[(2-(propylaminoethylamino)methyl]phenol (HL 2 ) To a methanolic solution of Schiff-base ligand HL 1 , Solid NaBH 4 (0.076 g, 2 mmol) was added pinch by pinch at 0°C, with continuous stirring. Stirring was continued for an additional 3 h. Solvent was evaporated, and the residue was extracted with the minimum volume of water. The resulting solution was neutralized with aqueous HCl (1:1). Solid white colour ligand separated out from water. It was filtered and washed with water and dried in a desiccator (CaCl2). Yield: 76%. Elemental analysis calcd (%) for C 12 H 19 N 2 O 1 Cl 1 : calcd. C 59.37, H 7.89, N 11.54; found C 59.15, H 7.76, N 11.18.Syntheses of Complexes Synthesis of [Cu(L 1 )(NCS)] n (1) To a methanolic solution (10 ml) of HL 1 , copper(II) perchlorate (0.365g, 1 mmol) was added drop wise to ligand and was stirred for 2 hours. Then aqueous methanolic solution (1:3 v/v) of sodium thiocyanate (0.178g, 2 mmol)was added drop wise to the mixture and stirred for another 20 minutes. The dark greenish red solution was filtered and was kept in CaCl 2 desiccator. Dark green crystals suitable for X-ray data collection were obtained from filtrate after three days (yield: 78 %). FT-IR (KBr): ν(C=N) 1636 cm −1 ; ν(skeletal vibration) 1457 cm −1 ; ν(SCN) 2101 cm −1 (Fig. S1); UV/Vis (DMF): λ max (ε) = 380.1 nm (3788 L mol −1 cm −1 ), 626.8 nm (132 L mol −1 cm −1 ) (Fig S4 & S5); elemental analysis calcd (%) for C 13 H 16 N 3 O 1 Cl 1 S 1 Cu 1 : C 43.21, H 4.46, N 11.63, found: C 42.98, H 4.32, N 11.74. | [] | ["three days"] | ["4-chloro-2-[(2-(propylaminoethylamino)methyl]phenol (HL 2)", "[Cu(L 1 )(NCS)] n"] | ["copper(II) perchlorate--0.365g, 1 mmol"] | [] | ["HL 1--10 ml", "sodium thiocyanate--0.178g, 2 mmol"] | [] | ["2 hours", "20 minutes"] | ["methanol--10 ml"]
ic052095h | Cu 3 (C 3 NH 8 P 2 O 7 ) 2 ‚2H 2 O (5). The synthesis of 5 was similar to that of 2 except that Cu(NO 3 ) 2 (0.5 mmol, 0.121 g) was used instead of Co(NO 3 ) 2 ‚6H 2 O and the mixture was adjusted to pH 4.2 with a 2 N NaOH aqueous solution. The resulting blue block crystals of 5 were filtered off and washed with water (yield ) ca. 85% based on Cu). Elemental Anal. Calcd for C 6 H 20 Cu 3 N 2 P 4 O 16 : C, 10.40; H, 2.89; N, 4.05. Found: C, 10.49; H, 2.75; N, 4.08. IR (cm -1 ): 3568(s), 3486(m), 3207(s), 3059(s), 1657(m), 1468(m), 1377(w), 1122(s), 1074(s), 918 (s), 850(m), 680 (m), 570 (s) Crystallographic Studies. XRD data of compounds 1-5 were collected on a Bruker-AXS CCD area detector-equipped diffractometer with graphite-monochromatized Mo KR (λ ) 0.71073 Å) radiation at room temperature. A total of 9377 (3200 unique, R int ) 0.0367) reflections of compound 1 (-11 e h e 14, -14 e k e12, -14 e l e 14, 2.35 < θ < 25.01), a total of 2411 (1587 unique, R int ) 0.0285) reflections of 2 (-6 e h e 6, -7 e k e10, -11 e l e10, 2.14 < θ < 25.01), a total of 2383 (1610 unique, R int ) 0.0337) reflections of 3 (-6 e h e 6, -9 e k e10, -11 e l e 10, 2.14 < θ < 25.00), a total of 5895 (2246 unique, R int ) 0.0301) reflections of 4 (-12 e h e 7, -12 e k e13, -13 e l e 13, 2.27 < θ < 28.30), and a total of 4459 (1546 unique, R int ) 0.0278) reflections of 5 (-11 e h e 12, -9 e k e 8, -12 e l e 13, 2.48 < θ < 25.01) were measured. An empirical absorption correction from the ψ scan was applied. All the structures were solved by direct methods and expanded using Fourier techniques. | [] | [] | ["Cu 3 (C 3 NH 8 P 2 O 7 ) 2 ‚2H 2 O", "C 6 H 20 Cu 3 N 2 P 4 O 16"] | ["Cu(NO 3 ) 2--0.5 mmol, 0.121 g"] | [] | ["Co(NO 3 ) 2 ‚6H 2 O--NaN"] | [] | [] | ["water--NaN"]
cg400376g | {[Pb 2 (L) 1.5 (O) 0.5 ]·EtOH·2H 2 O} n (5). A mixture containing Pb(NO 3 ) 2 (40 mg, 0.12 mmol) and H 2 L (20 mg, 0.06 mmol) in 2 mL of EtOH and 1 mL of H 2 O were sealed in a Teﬂon-lined steel autoclave and heated under autogenous pressure to 180 °C for 72 h. Then it was allowed to cool to room temperature at the rate of 1 °C per minute to produce block-shaped colorless crystals of complex 5 in ∼64% yield. | [] | [] | ["[Pb 2 (L) 1.5 (O) 0.5 ]·EtOH·2H 2 O"] | ["Pb(NO 3 ) 2--40 mg, 0.12 mmol"] | [] | ["H 2 L--20 mg, 0.06 mmol"] | ["180 \nC"] | ["72 h"] | ["EtOH--2 mL", "H 2 O--1 mL"]
ic0613053 | [Ag 2 (µ-m-[CH(pz) 2 ] 2 C 6 H 4 ) 2 ](BF 4 ) 2 (1). Yield ) 0.15 g (65%).Mp > 300 °C. Anal. Calcd for C 40 H 36 Ag 2 B 2 F 8 N 16 : C, 42.51; H, 3.21; N, 19.83. Found: C, 42.56; H, 2.99; N, 19.77. IR (KBr, cm -1 ): 3150, 3134, 2987, 1520, 1454, 1070, 825, 760, 519. | [] | [] | ["[Ag 2 (µ-m-[CH(pz) 2 ] 2 C 6 H 4 ) 2 ](BF 4 ) 2", "C 40 H 36 Ag 2 B 2 F 8 N 16"] | [] | [] | [] | [] | [] | []
c6ce01273f | A mixture of Zn(NO 3 ) 2 · 6H 2 O (0.075mmol, 22.3mg) and L (0.05mmol, 11.4mg) was dissolved in distilled water (8mL) and acetonitrile (2mL) in a 25 mL Teflon-lined stainless steel vessel. The mixture was stirred at room temperature for 5 min, and then heated at 145 ℃ for 24 h, which was allowed to cooled to room temperature at a rate of 5 ℃ /h.The plate faint yellow crystals were obtained in 55% yield ( 11.7 mg, based on Zn ). Anal. Calcd for ZnC 12 H 6 N 4 O 2 : H 1.99%, C 47.48%, N 18.46%; found H 2.25%, C 47.59%, N 18.07%. IR (KBr, cm -1 ): 3437 (m), 1603 (m), 1531 (s), 1455 (s), 1324 (m), 1200 (m), 915 (m), 830 (s), 769 (s). Synthesis of {Cd(C 12 H 6 N 4 O 2 )(H 2 O)} n . | [] | [] | ["Zn(NO 3 ) 2 \n6H 2 O", "Cd(C 12 H 6 N 4 O 2 )(H 2 O)"] | ["Zn(NO 3 ) 2 \n6H 2 O--0.075mmol, 22.3mg"] | [] | ["L--0.05mmol, 11.4mg", "Cd(C 12 H 6 N 4 O 2 )(H 2 O)--not provided"] | ["145 ℃"] | ["24 h"] | ["distilled water--8mL", "acetonitrile--2mL"]
j.poly.2014.08.020 | 2.2.6. [Ni(4,4 0 -tmbpt)(btec) 0.5 (H 2 O)] (6) The preparation of 6 was similar to that of 5 except that Ni(CH 3 COO) 2 4H 2 O (0.038 g, 0.15 mmol) was used instead of Co(CH 3 COO) 2 4H 2 O. Green crystals of 5 were obtained in a 29% yield. Anal.Calcd for C 20 H 15 NiN 8 O 5 (M r = 506.11): C, 47.46; H, 2.99; N, 22.15.Found: C, 47.45; H, 3.06; N, 22.09%. IR (cm 1 ): 3342(w), 3116(w), 1607(s), 1557(s), 1497(w), 1434(s), 1387(s), 1335(w), 1307(w), 1284(w), 1213(w), 1139(w), 995(w), 920(w), 895(w), 874(w), 829(w), 758(w), 676(w), 639(w), 590(w), 492(w). | [] | [] | ["[Ni(4,4 0 -tmbpt)(btec) 0.5 (H 2 O)]", "C 20 H 15 NiN 8 O 5"] | ["Ni(CH 3 COO) 2 \n4H 2 O--0.038 g, 0.15 mmol"] | [] | [] | [] | [] | []
ic049260y | [Cu(MeCOO) 2 (3-Me-5-PhpzH)] 2 (10). Compound 10 was prepared by reaction of 1 mmol (0.15 g) of 3-Me-5-PhpzH with 1 mmol of Cu(MeCOO) 2 ‚H 2 O (0.20 g) in EtOH. The solution was refluxed overnight and then the solvent evaporated under vacuum.A pale green residue was obtained which was washed with ethanol/ diethyl ether and identified as compound 10 (0.5 mmol, 50% yield). | [] | [] | ["[Cu(MeCOO) 2 (3-Me-5-PhpzH)] 2", "Compound 10"] | ["Cu(MeCOO) 2 ‚H 2 O--1 mmol, 0.20 g"] | [] | ["3-Me-5-PhpzH--1 mmol, 0.15 g"] | ["reflux"] | ["overnight"] | ["EtOH--not specified"]
j.poly.2011.01.008 | 2.1.3. [NaCu II L dpen(meso) ]0.5MeOH A solution of copper(II) acetate monohydrate (42 mg, 0.21 mmol) in 10 mL of methanol was added to a solution of H 3 L dpen(meso) (100 mg, 0.21 mmol) in 10 mL of methanol. The mixed solution was warmed on a hot plate with stirring for 30 min and then an aqueous solution of 1 M NaOH (0.63 mmol) was added and the resulting solution was stirred for a further 1 h at room temperature. The solution was evaporated to dryness to give a pale brown material. This material was suspended in 100 mL of CH 3 CN and stirred for 30 min on a hot plate. The suspension was then ﬁltered. Red-brown block crystals precipitated from the ﬁltrate during the slow evaporation process and they were collected by suction ﬁltration. Yield: 0.053 g (45%). Anal. Calc. | [] | [] | ["[NaCu II L dpen(meso) ]0.5MeOH"] | ["copper(II) acetate monohydrate--42 mg, 0.21 mmol"] | ["NaOH--1 M"] | ["H 3 L dpen(meso)--100 mg, 0.21 mmol"] | ["room temperature"] | ["30 min", "1 h"] | ["methanol--10 mL", "CH 3 CN--100 mL"]
ejic.200900532 | Synthesis of Compounds [Mn 3 (µ-2-ClC 6 H 4 COO) 6 (phen) 2 ] (1): [Mn(2-ClC 6 H 4 COO) 2 ]·nH 2 O (0.60 g, 1.50 mmol) and 1,10-phenanthroline (0.20 g, 1.00 mmol), both dissolved in absolute ethanol, were mixed (total volume ≈ 75 mL) and stirred for 15 min. The yellow solid formed was isolated by filtration and dried in air. Yield: 0.59 g (81%).C 66 H 40 Cl 6 Mn 3 N 4 O 12 (1458.57 gmol –1 ): calcd. C 54.35, H 2.76, Cl 14.58, N 3.84; found C 54.3, H 2.7, Cl 14.7, N 3.8. Yellow needlelike crystals, suitable for X-ray diffraction, were obtained by dissolving [Mn(2-ClC 6 H 4 COO) 2 ]·nH 2 OinCH 3 CN and layering with 1,10-phenanthroline in CH 2 Cl 2 in a 1:1 ratio. Selected IR data (KBr pellet): ν ˜ = 1607 (vs), 1549 (m), 1514 (w), 1436 (w), 1420 (m), 1406 (s), 1387 (vs), 1051 (m), 862 (w), 843 (m), 762 (s), 727 (m), 648 (w), 464 (w) cm –1 . | [] | [] | ["[Mn 3 (µ-2-ClC 6 H 4 COO) 6 (phen) 2 ]", "C 66 H 40 Cl 6 Mn 3 N 4 O 12"] | ["[Mn(2-ClC 6 H 4 COO) 2 ]·nH 2 O--0.60 g, 1.50 mmol"] | [] | ["1,10-phenanthroline--0.20 g, 1.00 mmol"] | [] | ["15 min"] | ["absolute ethanol--75 mL", "CH 3 CN--not available", "CH 2 Cl 2--not available"]
j.poly.2015.05.040 | 4.1.2. [Yb(L 1 )(H 2 O) 2 ](2) H 3 L 1 (13 mg, 0.05 mmol), Yb(NO 3 ) 3 5H 2 O (45 mg, 0.10 mmol), acetonitrile (0.5 mL), and demineralized water (1 mL) were placed in a 10 mL tightly closed glass vessel and heated at 180 °C under autogenous pressure, giving colorless, very thin platelets of complex 2 in low yield within one month. | [] | [] | ["[Yb(L 1 )(H 2 O) 2 ]", "H 3 L 1"] | ["Yb(NO 3 ) 3 \t5H 2 O--45 mg, 0.10 mmol"] | [] | ["H 3 L 1--13 mg, 0.05 mmol"] | ["180 °C"] | ["one month"] | ["acetonitrile--0.5 mL", "demineralized water--1 mL"]
b823457d | {[Ag 2 Sm(IN) 4 (H 2 O) 2 ]$(NO 3 )$(H 2 O)} n 4a. Yield 28%. Anal.Calcd for C 24 H 22 Ag 2 SmN 5 O 14 (M r ¼ 970.56): C, 29.67; H, 2.27; N, 7.21. Found: C, 29.53; H, 2.41; N, 7.38%. FT-IR (KBr, cm 1 ): 3235–3522 (br, m), 1616(s), 1605 (m), 1593(s), 1576(m), 1534 (m), 1445(w), 1386(m), 1261(s), 1024(s), 802(s), 758(m), 586(w), 560(w). | [] | [] | ["{[Ag 2 Sm(IN) 4 (H 2 O) 2 ]$(NO 3 )$(H 2 O)} n", "C 24 H 22 Ag 2 SmN 5 O 14 "] | [] | [] | [] | [] | [] | []
cg301319u | Second, 6.2 mmol of E1 was dissolved in 150 mL of glacial acetic acid/ acetic anhydride/sulphuric (10:4:1 in volume). The reaction mixture was stirred for 12 h at 0 °C. The product was decomposed with water (200 mL) and ﬁltered. The green solid was dissolved in aqueous NaOH, and the solution was acidiﬁed with 6 M aqueous HCl at 0 °C. | [] | [] | [] | [] | [] | ["E1--6.2 mmol"] | ["0 \n°C"] | ["12 h"] | ["glacial acetic acid/ acetic anhydride/sulphuric--150 mL (10:4:1 in volume)", "water--200 mL", "aqueous NaOH--NaN", "6 M aqueous HCl--NaN"]
c3dt51419f | After 2 hours an aqueous solution (5 mL) of sodium azide (0.195 g, 3 mmol) was added to the green solution followed by stirring for 2 h. Single crystals suitable for X-ray analysis were obtained from the filtrate after a few days. Yield: 68%. Anal.Calcd for C 19 H 37 N 13 Ni 2 O 3 ·CH 3 OH (M = 645.41 g mol −1 ): C, 37.20; H, 6.41; N, 28.21. Found: C, 38.31; H, 6.24; N, 28.23. | [] | [] | ["C 19 H 37 N 13 Ni 2 O 3 ·CH 3 OH"] | ["NaNi--NaN"] | [] | ["sodium azide--0.195 g, 3 mmol"] | [] | ["2 h"] | ["water--5 mL"]
j.poly.2015.11.020 | 2.9. Synthesis of [Cd 2 (bib)(bda) 2 ] n (8) The synthetic procedure of 8 was similar to that for 7, except that H 2 bda (0.2 mmol) was used instead of H 2 bdc. The colorless crystals 8 were obtained in 39% yield. Anal. Calc. for C 32 H 34 Cd 2 N 4 O 8 (8): C, 46.45; H, 4.14; N, 6.77. Found: C, 46.38; H, 4.11; N, 6.72%. | [] | [] | ["[Cd 2 (bib)(bda) 2 ] n", "C 32 H 34 Cd 2 N 4 O 8"] | [] | [] | ["H 2 bda--0.2 mmol"] | [] | [] | []
j.molstruc.2010.03.078 | 2.3. Synthesis of [Cd(bmi) 2 I 2 ](1) A methanol solution (3 mL) of bmi (0.04 mmol) was dropwise added into a methanol solution (3 mL) of CdI 2 (0.02 mmol) to give a clear solution, then the colorless crystals suitable for X-ray diffraction were obtained 5 weeks later by slow evaporation of the solvent at room temperature (yield: 41% based on Cd). Anal. Calcd.for C 10 H 9 Cd 0.5 IN 5 : C, 31.42; H, 2.37; N, 18.32. Found: C, 31.54; H, 2.42; N, 18.21%. IR (KBr, cm 1 ): 3119 m, 3002 m, 1613 w, 1518 m, 1451 m, 1389 m, 1307 w, 1282 w, 1229 s, 1105 s, 971 w, 938 w, 746 s, 653 m, 628 w.1 H NMR(400 M, DMSO) d: 8.22(s, imi, 1H), 8.14(d, ben, 1H), 8.09(d, ben, 1H), 7.66(t, ben, 1H), 7.47(s, imi, 1H), 7.45(t, ben, 1H), 7.11(s, CH 2 , 2H), 6.95(s, imi, 1H). | [] | [] | ["[Cd(bmi) 2 I 2]", "C 10 H 9 Cd 0.5 IN 5"] | ["CdI 2--0.02 mmol"] | [] | ["bmi--0.04 mmol"] | [] | ["5 weeks"] | ["methanol--3 mL"]
j.ica.2010.09.013 | 2.9. Synthesis of 5-(ethoxycarbonyl)-6-methyl-4-(3-thienyl)-3,4dihydropyrimidin-2(1H)-one (6b) The procedure was similar to that for 6a using 3-thiophenecarboxaldehyde (60 l L, 0.29 mmol) in toluene (1 mL) as the aldehyde.The product was recrystallized from ethanol to give 6b. Yield: 29.6 mg, 13%. FT-IR (KBr): 3220, 3096, 2968, 1720, 1697, 1645, 1457, 1419, 1369, 1319, 1291, 1228, 1086, 950, 763.1 H NMR (DMSO-d 6 ): d = 9.18 (s, 1H, NH); 7.74 (s, 1H, NH); 7.45 (m, 1H, Ar-H); 7.15 (s, 1H, Ar-H); 6.98 (d, 1H, Ar-H); 5.21 (d, 1H, CH); 4.05 (q, 2H, OCH 2 ); 2.22 (s, 3H, CH 3 ); 1.15 (t, 3H, OCH 2 ). GC–MS (m/e, %): 266 [parent M+] (86); 237 (80); 219 (20); 193 (100); 183 (49); 155 (32); 137 (31); 110 (25); 40 (36). | [] | [] | ["5-(ethoxycarbonyl)-6-methyl-4-(3-thienyl)-3,4dihydropyrimidin-2(1H)-one (6b)"] | [] | [] | ["3-thiophenecarboxaldehyde--60 l L, 0.29 mmol"] | [] | [] | ["toluene--1 mL", "ethanol--not specified"]
s10876-018-1347-9 | Synthesis Co(CH 3 COO) 2 H 2 O (0.04 g, 0.2 mmol), btp (0.018 g, 0.1 mmol), GeO 2 (0.01 g, 0.1 mmol), Na 2 MoO 4 2H 2 O (0.242 g, 1 mmol) were mixed in 10 mL water and adjusted pH value to about 5. The solution is then placed in a Teﬂon-lined stainless steel reaction kettle with a capacity of 18 ml. The reactants in the Teﬂon-lined stainless steel reaction kettle was heated at 170 C for 5 days, and then cooled to room temperature naturally. Red brown crystals of 1 were obtained by 42% yield. Anal. Calcd for C 42 H 60 Co 2 GeMo 12 N 36 O 40 (Mr = 3051): C, 16.53; H, 1.98; N, 16.53; Co, 3.86; Mo, 37.74%. Found: C, 16.56; H, 1.90; N, 16.56; Co, 3.88; Mo, 37.78%. IR data (KBr, cm -1 ): 3398(m), 3129(s), 2363(m), 1627(s), 1527(s), 1447(m), 1393(w), 1283(s), 1214(m), 1132(s), 1000(w), 950(s), 874(s), 776(m), 768(s), 673(m), 505(m). | [] | [] | ["Co(CH 3 COO) 2 \nH 2 O"] | ["Co(CH 3 COO) 2 \nH 2 O--0.04 g, 0.2 mmol", "Na 2 MoO 4 \n2H 2 O--0.242 g, 1 mmol"] | [] | ["btp--0.018 g, 0.1 mmol"] | ["170 \nC"] | ["5 days"] | ["water--10 mL"]
b713705b | IR (KBr): 1611, 1550, 1419, 1358, 1333, 1306, 1257, 1221, 1076, 1021, 948, 816, 645, 631, 574 cm 21 . Anal. calcd. for C 98 H 94 N 6 O 40 Cl 18 Cu 6 : C 39.00, H 3.12, N 2.79; found C 38.55, H 2.64, N 2.89%. | [] | [] | ["C 98 H 94 N 6 O 40 Cl 18 Cu 6"] | [] | [] | [] | [] | [] | []
ic049604k | Anal. Calcd (C 30 H 28 N 8 AuBF 4 ): C, 45.94; H, 3.60; N, 14.29.Found: C, 45.64; H, 3.55; N, 14.02.1 H NMR (300 MHz, CD 3 CN, 25 °C): δ ) 8.44 (m, 4H), 7.66 (m, 4H), 7.30 (s, 4H), 7.23 (m, 4H), 7.16 (m, 4H), 5.41 (s, 8H). | [] | [] | ["C 30 H 28 N 8 AuBF 4"] | [] | [] | [] | [] | [] | []
b300133b | Found: C, 42.5; H, 2.3; N, 9.3%. IR (cm ⫺1 ): 1595(s), 1570(m), 1530(m), 1480(w), 1460(m), 1162(m), 1140(m), 1110(s), 1060(m), 1040(w), 1010(m), 745(m), 732(m), 650(w), 785(m), 760(m). 1 H NMR (CDCl 3 ): δ 8.10 (s, 1H), 7.60 (d, 1H), 7.50 (d, 1H), 8.70 (d, 1H), 8.45 (d, 1H), 8.00 (m, 1H), 7.50 (m, 1H).[Cd(5-CF 3 -pyS) 2 (phen)]. The ligand (0.278 g, 1.553 mmol), 1,10-phenanthroline (0.308 g, 1.711 mmol), 20 mA, 20 V, 2 h, 90.6 mg of metal dissolved, E f = 0.54 mol F ⫺1 . Yield 0.280 g (55%). Anal. Calc. for C 24 H 14 CdF 6 N 4 S 2 : C, 44.4; H, 2.2; N, 8.6. | [] | [] | ["[Cd(5-CF 3 -pyS) 2 (phen)]", "C 24 H 14 CdF 6 N 4 S 2"] | [] | [] | ["ligand--0.278 g, 1.553 mmol", "1,10-phenanthroline--0.308 g, 1.711 mmol"] | [] | ["2 h"] | []
j.ica.2009.06.019 | 2.2.2. Synthesis of Fe(1) Tram3HCl (0.101 g, 0.397 mmol) was added to 12 mL of 0.10 M methanolic KOH (1.2 mmol). The mixture was warmed and stirred until a clear solution formed. Imidazole-2-carboxaldehyde (0.113 g, 1.18 mmol) was added. The reaction mixture was stirred and reﬂuxed 10–15 min to give a pale yellow solution. FeCl 2 4H 2 O (0.078 g, 0.393 mmol), dissolved in 10–15 mL methanol, was added. The solution immediately turned dark purple-red. About 11.8 mL of 0.10 M methanolic KOH (1.18 mmol) was added to the purple-red solution in a beaker. The solution immediately turned dark green. The solution was evaporated to dryness and the residue was chromatographed on dry alumina using a 20:80 methanol and methylene chloride solvent mixture. The tightly focused dark green band moved slightly behind the solvent front and gave green hexagonal crystals on concentration (0.10 g, 50%). Further recrystallization from pure methanol can be done. An absorption corresponding to the imine bond appears in the IR spectrum at 1578 cm 1 . Elemental Anal. Calc. for C 19 H 22 FeN 9 Fe(1): C, 52.79; H, 5.13; N, 29.16. Found: C, 52.40; H, 5.17; N, 28.88%. | [] | [] | ["Fe(1) Tram3HCl"] | ["FeCl 2 4H 2 O--0.078 g, 0.393 mmol"] | [] | ["Imidazole-2-carboxaldehyde--0.113 g, 1.18 mmol"] | ["reflux"] | ["10–15 min"] | ["methanol--12 mL"]
c3ce41611a | Yield: 47% based on Mo. Anal. calcd. for C 52 H 46 Cu 4 Mo 12 N 10 O 45 PV 2 : C, 20.35; H, 1.51; N, 4.56; Cu, 8.28; Mo, 37.51; V, 3.32; P, 1.01%. | [] | [] | ["C 52 H 46 Cu 4 Mo 12 N 10 O 45 PV 2"] | [] | [] | [] | [] | [] | []
a907577a | (d) {[Rh(4-bpbd)(cod)]PF 6 ⴢ2Me 2 CO} n 2b and {[Rh(4-bpbd)(cod)]ClO 4 } n 2c. Yellow crystals of complexes 2b and 2c were obtained in the same way as for 2a, using [Rh(cod) 2 ]PF 6 (69.0 mg, 0.15 mmol) and [Rh(cod) 2 ]ClO 4 (63.0 mg, 0.15 mmol), respectively. Single crystals of 2b were obtained at ⫺5 ⬚C after 1 month, whereas crystals of 2c were collected at ⫺30 ⬚C after 3 d. 2b: Yield 59 mg (58%). Calc. for C 22 H 20 F 6 N 2 PRhⴢ2C 3 H 6 O: C, 49.72; H, 4.77; N, 4.14. Found: C, 47.36; H, 3.93; N, 4.72%. | [] | [] | ["{[Rh(4-bpbd)(cod)]PF 6 ⴢ2Me 2 CO} n", "{[Rh(4-bpbd)(cod)]ClO 4 } n"] | ["[Rh(cod) 2 ]PF 6--69.0 mg, 0.15 mmol", "[Rh(cod) 2 ]ClO 4--63.0 mg, 0.15 mmol"] | [] | ["4-bpbd--NaN"] | ["-5 ⬚C", "-30 ⬚C"] | ["1 month", "3 d"] | ["Me 2 CO--NaN"]
s1387-7003(02)00780-3 | Preparation of [Ag 2 (3bsb) 2 (ClO 4 ) 2 ] 1. Single crystals suitable for X-ray analysis were obtained by the reaction of AgClO 4 (4.1 mg, 2 mM) dissolved in 5 cm 3 of acetone and an acetone solution (5 cm 3 ) containing 3bsb (4.3 mg, 0.01 mM). The mixture was stirred for 1 h and the yellow ﬁltrate was then transferred to a glass tube and layered with 2 cm 3 of n-pentane as the diﬀusion solvent. After standing for 14 d at 5 °C, the colorless plate crystals of complex 1 were isolated. Yield: 45% based on silver. IR (KBr disc): m=cm 1 w, 3054w, 3029w, 2925w, 1553s, 1493m, 1452m, 1408m, 1241m, 1144s, 1114s, 1089s, 923m, 835m, 795m, 782m, 762m, 748m, 718m, 704s, 628m and 462m. | [] | ["14 d"] | ["[Ag 2 (3bsb) 2 (ClO 4 ) 2 ] 1"] | ["AgClO 4--4.1 mg, 2 mM"] | [] | ["3bsb--4.3 mg, 0.01 mM"] | [] | ["1 h"] | ["acetone--5 cm 3", "n-pentane--2 cm 3"]
c3dt51363g | Elemental analysis (%). Anal. Calcd for C 36 H 24 Cu 11 N 54 O 12 : C, 20.55; H, 1.15; N, 35.95. Found: C, 20.43; H, 1.19; N, 35.88.IR (KBr): 3437s, 2061s, 1642s, 1372s, 1294m, 1046w, 863m, 758m, 699m 2370w, 1597w, 1564w, 1476w, 1449w. | [] | [] | ["C 36 H 24 Cu 11 N 54 O 12"] | [] | [] | [] | [] | [] | []
c5nj01927c | (2S,9S)-4,11-N-tert-Butyloxycarbonyl-9-[(1H-1,2,3-triazol-1-yl)methyl]2-[4-[[(N-tert-butyloxycarbonyl)aminomethyl]-1H-1,2,3-t riazol-1yl]methyl]-7,14-dioxo-1,4,8,11-tetraazacyclotetradecane syn-22 Yield: 23%, white foam. [a] 20 D 19.8 (c 0.80, CHCl 3 ); 1 H NMR (400 MHz, CD 3 OD): d = 1.41 (s, 18H, 2  C(CH 3 ) 3 ), 1.44 (s, 9H, C(CH 3 ) 3 ), 2.32 (br d, 2H, H6, H13), 2.54 (br t, 2H, H6, H13), 3.13 (br s, 2H, H3, H10), 3.35 (m, 2H, H5, H12), 3.66 (m, 4H, H5, H12, H3, H10), 4.30 (s, 2H, CH 2 NH), 4.40–4.54 (m, 4H, H6a, H6b, H2, H9), 4.61–4.74 (m, 2H, H6a, H6b), 7.74 (s, 1H, H4b), 7.77 (s, 1H, H5a), 7.96 (s, 1H, H5b); 13 C NMR (100 MHz, CD 3 OD): d = 28.8 (3  C(CH 3 ) 3 ), 36.7 (CH 2 NH 2 ), 37.0 (C6, C13), 46.7 (C5, C12), 50.8, 51.2 (C2, C9, C6a, C6b, C3, C10), 80.4, 82.5 (3  C(CH 3 ) 3 ), 125.2 (C5a), 127.1 (C5b), 134.4 (C4b), 147.1 (C4a), 158.2 (3  CO), 174.1 (C7, C14); IR: 2972, 2930, 1661, 1516, 1408; MS (HR-ESI) m/z calcd for C 32 H 54 N 11 O 8 [M + H] + 720.4151, found: 720.4137. | [] | [] | ["C 32 H 54 N 11 O 8"] | [] | [] | [] | [] | [] | []
00958972.2014.1003050 | 2.3. Synthesis of [Cu(btx)V 2 O 6 ] (2) The same procedure for preparing 1 was used, except that Cu(NO 3 ) 2 ·6H 2 O (0.1 mM) was used instead of Zn(NO 3 ) 2 ·6H 2 O (35% yield based on V). After slowly cooling the bomb to room temperature, the resulting pale-blue crystals of 2 were co llected as a pure phase from the mother liquid. The crystals were washed with distilled water and dried at ambient temperature. Anal. Calcd C 12 H 12 N 6 O 6 CuV 2 : C, 28.73; H, 2.41; N, 16.75; Cu, 12.67; V, 20.31%. Found: C, 28.67; H, 2.76; N, 16.71; Cu, 12.65; V, 20.28%. IR spectrum (cm −1 ): 3440(m), 3127(m), 3101(m), 3041(w), 1929(w), 1606(w), 1534(s), 1484(w ), 1428(s), 1371 (w), 1348(w), 1279(s), 1225(vs), 1183(w), 1135(s), 1017(s), 1003(s), 971(s), 892(m), 869 (vm), 827(m), 787(s), 749(vm), 671(m), 637(s), 496 (w). | [] | [] | ["[Cu(btx)V 2 O 6 ]", "C 12 H 12 N 6 O 6 CuV 2"] | ["Cu(NO 3 ) 2 ·6H 2 O--0.1 mM"] | [] | ["btx--NaN"] | ["room temperature"] | [] | []
ejic.200300835 | Yield: 23.0 mg (60%). C 21 H 21 HgN 3 S 3 (ClO 4 ) 2 ·2H 2 O (847.14): calcd.C 29.77, H 2.95, N 4.96, S 11.36; found C 29.17, H 2.45, N 4.84, S 10.96. FAB-MS: m/z ⫽ 610.9 [Hg·10]. | [] | [] | ["C 21 H 21 HgN 3 S 3 (ClO 4 ) 2 ·2H 2 O"] | [] | [] | [] | [] | [] | []
j.poly.2016.06.053 | 2.2.2. {[Zn(bib)(2,6-ndc)]} n (2) The same synthetic method as that for 1 was used except that 5Br-H 2 ipa was replaced by 2,6-H 2 ndc (0.022 g, 0.1 mmol). Colorless block crystals of 2 were isolated by washing with mother liquor and dried in air. The yield was 43% based on Zn. Anal. Calc. for C 24 H 24 N 4 O 4 Zn (497.84): C, 57.85; H, 4.82; N, 11.25. Found: C, 56.47; H, 4.13; N, 11.45%. IR (KBr, cm 1 ): 3425 (s), 2932 (w), 1617 (s), 1489 (m), 1385 (s), 1092 (m), 791 (m), 678 (m), 482 (m). | [] | [] | ["{[Zn(bib)(2,6-ndc)]} n", "C 24 H 24 N 4 O 4 Zn"] | [] | [] | ["2,6-H 2 ndc--0.022 g, 0.1 mmol"] | [] | [] | []
acs.organomet.5b00557 |  | [] | [] | [] | ["Et 2 Zn--1 mmol, 0.5 mL of a 2 M solution in hexane"] | [] | ["phenylacetic acid--136 mg, 1 mmol"] | [] | [] | []
ja983983x | TPyP (0.031 g, 0.5 mmol) dissolved in TCE-MeOH (20 mL) was layered with a methanolic solution of HgI 2 (0.045 g, 1 mmol, 10 mL) to form [(HgI 2 ) 2 TPyP]‚2TCE, 1. The same reaction with PbI 2 (0.070 g, 1 mmol, 20 mL) or CdI 2 (0.055 g, 1 mmol, 10 mL) produced the isostructural complexes [(PbI 2 )TPyP]‚4TCE, 2, and [(CdI 2 )TPyP]‚4TCE, 3, respectively. Our attempts to crystallize TPyP‚HgX 2 complexes in the presence of Co, Ni, and Zn metal nitrates resulted in either partially metalated or clathrated complexes with varying number of solvent guest molecules. | [] | [] | ["TPyP"] | ["HgI 2--0.045 g, 1 mmol, 10 mL", "PbI 2--0.070 g, 1 mmol, 20 mL", "CdI 2--0.055 g, 1 mmol, 10 mL"] | [] | [] | [] | [] | ["TCE-MeOH--20 mL", "methanolic solution--10 mL"]
ic2016963 | Ni(cod) 2 (0.084 mmol (0.023 g)) was added to the mixture, along with 0.5 mL of ethylenediamine. The addition of Ni(cod) 2 formed a green phase within the reaction mixture. The reaction mixture was stirred for 2 h. The resulting light red solution was centrifuged for 15 min and fi ltered via glass fi ber. Aliquots of thi s solution were used for c rystallization by layering with a toluene (8 mL) solution of 18crown-6 (0.293 mmol, 0.077 g). Red blocks of 2 (yield of ca. 10%) crystallized after several weeks. ES-MS of the reaction mixture prior to crystallization (negative-ion mode; m/ z): 1127, (Ni@Sn 9 )  ; 1166, [K(Ni@Sn 9 )]  .Synthesis of [K-(2,2,2-crypt)] 4 [Ni 2 @GeSn 16 ] 3 2en (3). Three milliliters (3 mL) of ethylenediamine were added to 0.1 mmol (0.102 g) of a precursor with a nominal composition of K 4 Ge 4.5 Sn 4.5 andstirredfor 1015 min at room temperature, resulting in a dark red-brown solution.Ni(cod) 2 (0.1mmol (0.028 g)) wasthenaddedand themixturewasstirred for 2 h at room temperature, upon which it turns to a dark brown solution.The resulting brown solution is centrifuged for 15 min and filtered via glass fiber. Aliquots of this solution are used for crystallization by layering with a toluene (8 mL) solution of 2,2,2-crypt (0.293 mmol, 0.11 g). Purple blocks of 3 (yield of ca. 40%) crystallized after several weeks.Structure Determination. XRD datasets of single crystals of the new compounds were collected at 100 K on Bruker D8 or X8 diffractometers equipped with APEX-II CCD area detectors using graphitemonochromated Mo Kα radiation. The single crystals were selected under Paratone-N oil, mounted on Mitegen micromount loops, and positioned in the cold stream of the diffractometer. The structures were solved by direct methods and refined on F 2 using the SHELXTL V6.21 package.33 Further details of the data collections and refinements are listed in Table 2.Mass Spectrometry. Electrospray mass spectra (ES-MS) were recorded on a Micromass Quattro-LC triple quadrupole mass spectrometer (typical conditions: source temperature, 100 °C; desolvation temperature, 125 ° C; capillary voltage, 2.5 kV; and cone voltage, 30 65 V) or on a Bruker Microtof-II mass spectrometer (typical conditions: capillary voltage, 3800 V; nebullizer pressure, 0.6 bar; desolvation temperature, 190 °C; capillary exit voltage, 100 V; detector voltage, 1200 V). The samples were introduced by direct infusion with a Harvard syringe pump at 10 μL/min.’ ASSOCIATED CONTENT b S Supporting Information. X-ray crystallographic ﬁles in CIF format are available free of charge via the Internet at http:// pubs.acs.org.’ AUTHOR INFORMATION Corresponding Author *E-mail: ssevov@nd.edu.’ ACKNOWLEDGMENT We thank the National Science Foundation (NSF) for the ﬁnancial support (CHE-0742365), Prof. Bobev (University of Table 2. Selected Data Collection and Reﬁnement Parameters for Compounds 13 1a 1b 2 3 formula weight 2287.10 2412.78 3724.06 3811.51 space group, ZP 1, 2 P1, 2 P 2(1)n,2 C2/c,4 a (Å) 10.2754(5) 15.8028(8) 10.4153(5) 30.636(2) b (Å) 19.5442(9) 16.2350(9) 25.6788(11) 16.5548(12) c (Å) 20.5576(13) 20.1760(12) 20.6630(9) 28.872(2) α (deg) 73.927(3) 98.7140(10) β (deg) 79.838(4) 104.4690(10) 102.530(2) 121.2140(10) γ (deg) 84.389(3) 118.3890(10) V (Å 3 ) 3899.6(4) 4181.5(4) 5394.7(4) 12523.5(15) radiation, λ (Å) Mo Kα, 0.71073 F calcd (g cm 3 ) 1.948 1.916 2.293 2.022 μ (mm 1 ) 3.241 3.116 4.555 3.846 R1/wR2, a I g 2σ I 0.0291, 0.0691 0.0372, 0.0701 0.0253, 0.0447 0.0473, 0.1213 R1/wR2, a all data 0.0466, 0.0865 0.0585, 0.0782 0.0253, 0.0701 0.0693, 0.1360 a R1=[∑¦¦F o ¦  ¦F o ¦¦]/∑¦F o ¦; wR2={[∑w[(F o ) 2  (F c ) 2 ] 2 ]/[∑w(F o 2 ) 2 )]} 1/2 ; w =[σ 2 (F o ) 2 +(AP) 2 + BP] 1 , where P =[(F o ) 2 +2(F c ) 2 ]/3 and A/B = 0.0423/0, 0.0209/13.4671, 0/8.3873, 0.0256/214.4017 for 1a, 1b, 2, and 3, respectively. 11701 dx.doi.org/10.1021/ic2016963 ¦Inorg. Chem. 2011, 50, 11695–11701 Inorganic Chemistry ARTICLE Delaware) for carrying out the powder X-ray diﬀraction analysis, and Dr. Bill Boggess and CEST for their assistance with the ESMS experiments.’ REFERENCES (1) Reviews:(a) F€assler, T. F. In Zintl Ions, Principles and Recent Developments;F€assler, T. F., Ed.; Springer Verlag: Berlin, Heidelberg: 2011; p 91. (b) Sevov, S. C.; Goicoechea, J. M. Organometallics 2006, 25, 5678. (c) F€assler, T. F. Coord. Chem. Rev. 2001, 215, 347.(d) Corbett, J. D. Angew. Chem., Int. Ed. 2000, 39, 670.(2) (a) Goicoechea, J. M.; Sevov, S. C. Angew. Chem., Int. Ed. 2005, 44, 4026. (b) Rios, D.; Gillett-Kunnath, M. M.; Taylor, J. D.; Oliver, A. G.; Sevov, S. C. Inorg. Chem. 2011, 50, 2373.(3) Scharfe, S.; F€assler, T. F.; Stegmaier, S.; Hoﬀmann, S. D.; Ruhland, K. Chem.—Eur. J. 2008, 14, 4479.(4) Esenturk, E. N.; Fettinger, J.; Eichhorn, B. W. Chem. Commun.2005, 247.(5) (a) Zhou, B.; Kr€amer, T.; Thompson, A. L.; McGrady, J. E.; Goicoechea, J. M. Inorg. Chem. 2011, 50, 8028. (b) Esenturk, E. N.; Fettinger, J.; Eichhorn, B. W. J. Am. Chem. Soc. 2006, 128, 9178.(c) Esenturk, E. N.; Fettinger, J.; Lam, Y.-F.; Eichhorn, B. Angew. Chem., Int. Ed. 2004, 43, 2132. (d) Wang, J.-Q.; Stegmaier, S.; Wahl, B.; F€assler, T. F. Chem.—Eur. J. 2010, 16, 1793.(6) (a) Wang, J. Q.; Stegmaier, S.; F€assler, T. F. Angew. Chem., Int.Ed. 2009, 48, 1998. (b) Zhou, B.; Denning, M. S.; Kays, D. L.; Goicoechea, J. M. J. Am. Chem. Soc.2009, 131, 2802.(7) Esenturk, E. N.; Fettinger, J.; Eichhorn, B. W. J. Am. Chem. Soc.2006, 128, 12.(8) Kesanli, B.; Halsig, J. E.; Zavalij, P.; Fettinger, J. C.; Lam., Y.-F.; Eichhorn, B. W. J. Am. Chem. Soc. 2007, 129, 4567.(9) (a) Goicoechea, J. M.; Sevov, S. C. J. Am. Chem. Soc. 2005, 127, 7676. (b) Sun, Z.-M.; Xiao, H.; Li, J.; Wang, L.-S. J. Am. Chem. Soc.2007, 129, 9560. (c) Kocak, F. S.; Zavalij, P.; Lam, Y. F.; Eichhorn, B. W.Inorg. Chem. 2008, 47, 3515.(10) Initially, the anion was reported as Ge-centered, i.e., [Ge@Ge 9 Ni-PPh 3 ] 2 (see Gardner, D. R.; Fettinger, J.; Eichhorn, B.Angew. Chem., Int. Ed. Engl. 1996, 35, 2852 ). However, this was later corrected to [Ni@Ge 9 Ni-PPh 3 ] 2 (see Esenturk, E. N.; Fettinger, J.; Eichhorn, B. Polyhedron 2006, 25, 521).(11) Kesanli, B.; Fettinger, J.; Gardner, D. R.; Eichhorn, B. J. Am.Chem. Soc. 2002, 124 (17), 4779.(12) Goicoechea, J. M.; Sevov, S. C. J. Am. Chem. Soc. 2006, 128, 4155.(13) Sun, Z.-M.; Zhao, Y.-F.; Li, F.; Wang, L.-S. J. Cluster Sci. 2009, 20, 601.(14) Kocak, F. S.; Zavalij, P.; Eichhorn, B. Chem.—Eur. J. 2011, 17, 4858.(15) (a) F€assler, T. F. Z. Anorg. Allg. Chem. 1998, 624, 569.(b) Guloy, A. M.; Ramlau, R.; Tang, Z.; Schnelle, W.; Baitinger, M.; Grin, Y. Nature 2006, 443, 320. (c) Guloy, A. M.; Tang, Z.; Ramlau, R.; B€ohme, B.; Baitinger, M.; Grin, Y. Eur. J. Inorg. Chem. 2009, 17, 2455.(d) Chandrasekharan, N.; Sevov, S. C. J. Electrochem. Soc. 2010, 157 (4), C140–C145.(e) Aramatas, G. S.; Kanatzidis, M. G. In Zintl Ions, Principles and Recent Developments;F€assler, T. F., Ed.; SpringerVerlag: Berlin, Heidelberg: 2011; p 133.(16) (a) Zheng, W. J.; Thomas, O. C.; Lippa, T. P.; Xu, S. J.; Bowen, K. H. J. Chem. Phys. 2006, 124. (b) Riley, A. E.; Tolbert, S. H. Res. Chem.Int. 2007, 33, 111. (c) Sun, D.; Riley, A. E.; Cadby, A. J.; Richman, E. K.; Korlann, S. D.; Tolbert, S. H. Nature 2006, 441, 1126. (d) Seifert, G.Nature 2004, 3, 77.(17) Watt, G. W. Chem. Rev. 1950, 46 , 289.(18) Gillett-Kunnath, M. M.; Petrov, I.; Sevov, S. C. Inorg. Chem.2010, 48, 721.(19) Burns, R. C.; Corbett, J. D. J. Am. Chem. Soc. 1982, 104, 2804.(20) See, for example:(a) Ikeda, T. J. Phase Equilib. 1999, 20, 626.(b) Nash, A. Bull. Alloy Phase Diagrams 1987, 8, 255.(21) See, for example:(a) Liu, H. S.; Wang, J.; Jin, Z. P. Comput.Coupling Phase Diagrams Thermochem. 2004, 28, 363. (b) Nash, P.; Nash, A. Bull. Alloy Phase Diagrams 1985, 6, 350.(22) (a) Hauptmann, R.; F€assler, T. F. Z. Kristallogr. NCS 2003, 218, 458. (b) Hauptmann, R.; F€assler, T. F. Z. Anorg. Allg. Chem. 2002, 628, 1500.(23) (a) Corbett, J. D.; Edwards, P. A. J. Am. Chem. Soc. 1977, 99, 3313. (b) Hauptmann, R.; Hoﬀmann, R.; F€assler, T. F. Z. Anorg. Allg.Chem. 2001, 627, 2220.(24) Jeitschko, W.; Jaberg, B. Acta Crystallogr., Sect. B: Struct. Crystallogr. Cryst. Chem. 1982, B38, 598.(25) Pauling, L.; Kamb, B. Proc. Natl. Acad. Sci. (USA) 1986, 83, 3569.(26) F€assler, T. F.; Hunziker, M. Z. Anorg. Allg. Chem. 1996, 622, 837.(27) Critchlow, S. C.; Corbett, J. D. J. Am. Chem. Soc. 1983, 105, 5715.(28) F€ assler, T. F.; Hoﬀmann, R. Angew. Chem. 1999, 111, 526.Angew. Chem., Int. Ed. 1999, 38 (4), 543.(29) Diehl, L.; Khodadadeh, K.; Kummer, K.; Str€ahle, J. Chem. Ber.1976, 109, 3404.(30) Hlukhyy, V.; F€assler, T. F. Z. Anorg. Allg. Chem. 2008, 634, 2316.(31) (a) Ugrinov, A.; Sevov, S. C. J. Am. Chem. Soc. 2002, 124, 10990.(b) Yong, L.; Hoﬀmann, S. D.; F€assler, T. F. Z. Anorg. Allg. Chem. 2004, 631, 1149. (c) Ugrinov, A.; Sevov, S. C. Inorg. Chem. 2003, 42, 5789.(d) Yong, L.; Hoﬀmann, S. D.; F€assler, T. F. Z. Anorg. Allg. Chem. 2004, 630, 1977.(32) (a) Ugrinov, A.; Sevov, S. C. J. Am. Chem. Soc. 2002, 124, 2442.(b) Ugrinov, A.; Sevov, S. C. J. Am. Chem. Soc. 2003, 125, 14059.Ugrinov, A.; Sevov, S. C. Chem.—Eur. J. 2004, 10, 3727. (c) Ugrinov, A.; Sevov, S. C. Chem.—Eur. J. 2004, 10, 3727. (d) Hull, M.; Ugrinov, A.; Petrov, I.; Sevov, S. C. Inorg. Chem. 2007, 46, 2704. (e) Hull, M.; Sevov, S. C. Angew. Chem., Int. Ed. 2007, 46, 6695. (f) Hull, M.; Sevov, S. C.Inorg. Chem. 2007, 46, 10953. (g) Chapman, D. J.; Sevov, S. C. Inorg.Chem. 2008, 47, 6009. (h) Hull, M.; Sevov, S. C. J. Am. Chem. Soc. 2009, 131, 9026. (i) Kocak, F. S.; Zavalij, P. Y.; Lam, Y.-F.; Eichorn, B. W.Chem. Commun. 2009, 4197.(33) Sheldrick, G. M. SHELXTL, Version 6.21; BrukerNonium AXS: Madison, WI, 2001. | [] | [] | ["Ni(cod) 2", "[K-(2,2,2-crypt)] 4 [Ni 2 @GeSn 16 ] 3 2en"] | ["Ni(cod) 2--0.084 mmol (0.023 g)", "Ni(cod) 2--0.1 mmol (0.028 g)"] | [] | ["ethylenediamine--0.5 mL", "18crown-6--0.293 mmol, 0.077 g", "2,2,2-crypt--0.293 mmol, 0.11 g"] | ["room temperature", "room temperature"] | ["2 h", "2 h"] | ["ethanol--small volume", "water--10 mL", "water--50 mL", "ethylenediamine--3 mL", "toluene--8 mL"]
zaac.200200397 | After filtration, the filtrate was maintained at room temperature.Colorless elongated crystals were grown within 3 days. Yield: less than 10% based on the initial CdCl 2 ·2.5H 2 O input. IR (cm ⫺1 ): 3207m, 2945m, 2860w, 1533s, 1429s, 1406w, 1364w, 1296w, 1267w, 1205w, 1196w, 1013w, 951w, 741m. | [] | [] | [] | [] | [] | [] | [] | ["3 days"] | []
acs.organomet.0c00570 | This reaction yields a red/brown solution of 2 + CuX. The solution was concentrated under vacuum, and then toluene was added to initiate the precipitation of CuBr. The solution was ﬁltered. The remaining soluble fraction was concentrated under vacuum and placed at −20 °C to yield 2.5 g (24% yield) of colorless crystals of 2.19 F NMR spectroscopy (470 MHz, THF): −111.5 (m), −164.6 (t, 3 J(F,F) 20 Hz), −165.3 (m). For 13 C NMR spectroscopy of [Cu(C 6 F 5 ) 2 ] − , see data for compound 6. Elemental Analysis data (predicted for [Cu(C 6 F 5 ) 2 ][(C 4 H 8 O) 6 Mg 2 X 3 ], X 3 =Cl 2 Br): % C, 42.07 (41.99); % H, 4.79 (4.70). | [] | [] | ["2 + CuX"] | [] | [] | [] | [] | [] | ["toluene--NA", "THF--NA"]
j.inoche.2005.03.005 | Details of the calculation of the magnetic moment (l eﬀ  (8v m T) 0.5 ) were described elsewhere [14] . The compounds 4 and 5 were prepared as follows.A solution of complex 1 (0.10 g, 0.33 mmol) in 10 ml of EtOH was added to 3-hydroxo-6-(3,5-dim ethylpyrazolyl)-1,2,4,5-tetrazine (0.13 g, 0.67 mmol). The mixture was reﬂuxed for 30 min. Red solution formed was cooled to 20 C and stored for 24 h. Red crystals (sui table for X-ray investigation) formed were separated and dried in argon atmosphere. Yield of solvate [Mn (l-N,N 0 O-g 2 -N,N 0 -3,5-Me 2 C 3 HN 2 C 2 (O)N 4 ) Æ EtOH] n (4) Fig. 1. Manganese (II) atom environment in polymer 4. | [] | [] | ["complex 1", "solvate [Mn (l-N,N 0 O-g 2 -N,N 0 -3,5-Me 2 C 3 HN 2 C 2 (O)N 4 ) Æ EtOH]"] | [] | [] | ["3-hydroxo-6-(3,5-dim ethylpyrazolyl)-1,2,4,5-tetrazine--0.13 g, 0.67 mmol"] | [] | ["30 min", "24 h"] | ["EtOH--10 ml"]
b404477k | [( n Bu) 2 Sn(pca)Cl] 3 2. Compound 2 is prepared in the same way as that of compound 1, by adding di-n-butyltin dichloride (0.606 g, 2 mmol) to 2-pyrazinecarboxylic acid (0.248 g, 2 mmol) and sodium ethoxide (0.136 g, 2 mmol). The solid is then recrystallized from ethanol and the white crystal compound 2 is formed. Yield: 85%. Mp 52–54 °C. Anal. Found: C, 39.81; H, 5.41; N, 7.08. Calc. for C 39 H 63 Cl 3 N 6 O 6 Sn 3 : C, 39.89; H, 5.41; N, 7.16%. IR (KBr, cm −1 ):  as (COO), 1621;  s (COO), 1447; (CN), 1595; (Sn–C), 558; (Sn–O), 475; (Sn–N), 458; (Sn–Cl), 263. 1 H NMR (CDCl 3 , ppm):  0.91(t, 18H), 1.28–1.70 (m, 36H), 8.61 (dd, 3H), 8.87 (d, 3H), 9.28 (d, 3H). 13 C NMR (CDCl 3 , ppm):  13.4, 25.8, 26.5, 27.0, 143.1, 144.8, 147.0, 147.6,173.0. 119 Sn NMR (CDCl 3 , ppm): −341.5. | [] | [] | ["( n Bu) 2 Sn(pca)Cl] 3"] | ["di-n-butyltin dichloride--0.606 g, 2 mmol"] | [] | ["2-pyrazinecarboxylic acid--0.248 g, 2 mmol", "sodium ethoxide--0.136 g, 2 mmol"] | [] | [] | ["ethanol--NaN"]
ic302370n | Synthesis of [Fe(NCS) 2 (bpe)] n (4). Single crystals suitable for Xray structure determination were obtained by the reaction of FeSO 4 ·7H 2 O (166.8 mg, 0.6 mmol), KNCS (116.5 mg, 1.2 mmol), and trans-1,2-bis(4-pyridyl)-ethylene (27.6 mg, 0.15 mmol) in 1 mL of water in a closed test tube at 120 °C for three days (see Figure S12). | [] | [] | ["[Fe(NCS) 2 (bpe)]n"] | ["FeSO 4 ·7H 2 O--166.8 mg, 0.6 mmol", "KNCS--116.5 mg, 1.2 mmol"] | [] | ["trans-1,2-bis(4-pyridyl)-ethylene--27.6 mg, 0.15 mmol"] | ["120 °C"] | ["three days"] | ["water--1 mL"]
j.ica.2018.04.005 | 4 vial was heated in a programmable oven at 75 °C for 36 hours followed by 85 °C for 36 hours at heating rate of 1 °C/min heating. The crystals were recovered and washed repeatedly with fresh DMF. Transition metals such as Mn 2+ , Fe 3+ , Cu 2+ , Ni 2+ , and Zn 2+ we attempted under similar synthesis conditions but only produced non-crystalline powders. Elemental analysis: 1: Found, C = 44.80%, H = 5.38%, N = 9.88%; Calculated, C = 44.14%, H = 5.04%, N = 7.63%. FTIR (cm -1 ): 1655(m), 1553 (m), 1426 (m), 1400 (m), 1286 (m), 1264(w), 1218 (w), 1111 (w), 1027 (w); 2: Found, C = 44.86%, H = 5.14%, N = 9.39%; Calculated, C = 44.39%, H = 5.04%, N = 7.67%. FTIR (cm -1 ): 1655(m), 1553 (m), 1426 (m), 1400 (m), 1286 (m), 1264(w), 1218 (w), 1111 (w), 1027. Differences observed between calculated and found values for C,H,N elemental analysis could be due to the presence of one non-coordinated molecule of N-nitrosodiethylamine, (C 2 H 5 ) 2 NNO, (a possible byroduct of DEF decomposition) per formula unit. 3: Found: C =36.87 %, H = 4.06 %, N = 11.27 %; Calculated: C = 35.87 %, H = 4.30%, N = 11.95%. FTIR (cm -1 ): 3328(w), 3238 (w), 3162 (w), 2917 (w), 2850 (w), 1653 (s), 1615 (w), 1519 (s), 1386 (s), 1334 (w), 1281 (s), 1109 (w), 1021 (s). Characterization Single crystal X-ray diffraction (SCXD) data were collected on a Bruker APEX2 diffractometer. Suitable crystals were isolated from the sample and mounted unto the instrument using Paratone Oil. The crystal was kept at 100(2) K during data collection. Measurements were made at  scans rate of 0.5 ° per frame for 30.0 s for 1, 1° per frame for 40 s for 2, and 0.5 ° per frame for 15.0 s for 3, using MoK α radiation with fine-focus sealed Xray tube, at 45 kV, 20-30 mA). For structures 1 and 3, the diffraction patterns were indexed and the unit cells were refined using CrysAlisPro (Agilent). Data reduction, scaling and absorption corrections were performed using CrysAlisPro (Agilent) and CrysAlisPro 1.171.39.7b. | [] | [] | [] | [] | [] | [] | ["75 \nC", "85 \nC"] | ["36 hours", "36 hours"] | []
ejic.200500960 | Synthesis of [Cu(hfac) 2 L2] n (2): AsolutionofL2 (40 mg, 0.139 mmol) in CH 2 Cl 2 (2 mL) was slowly added to a CH 2 Cl 2 solution (2 mL) of Cu(hfac) 2 ·H 2 O (66.8 mg, 0.139 mmol). The solution was allowed to stand at room temperature. After 2 d a yellowish solution appeared. The solvent was then slowly evaporated over a period of 1 d to half the initial volume. The solution was allowed to stand at 0 °C for 2 d and yellow crystals were obtained (90.26 mg, 85%). M.p. 175 °C. IR (KBr): ν ˜ = 3100 (w), 2209 (vs), 1644 (vs), 1594 (vs), 1561 (vs), 1546 (vs), 1523 (vs), 1471 (vs), 1433 (s), 1337 (m), 1320 (m), 1250 (vs), 1196 (vs), 1132 (vs), 1084 (vs), 808 (vs), 790 (vs), 771 (vs), 756 (s), 740 (s), 667 (vs), 583 (vs), 521 (s) cm –1 .C 28 H 12 CuF 12 N 2 O 4 S (764): calcd. C 44.00, H 1.57, N 3.67; found C 43.98, H 1.54, N 3. 63. | [] | [] | ["[Cu(hfac)2L2]n", "C28H12CuF12N2O4S"] | ["Cu(hfac)2·H2O--66.8 mg, 0.139 mmol"] | [] | ["L2--40 mg, 0.139 mmol"] | ["room temperature", "0 °C"] | ["2 d", "1 d", "2 d"] | ["CH2Cl2--2 mL"]
j.jssc.2014.11.022 | {[Dy III Ag I (na)(ina)(ox)]  2(H 2 O)} n (5): Compound 5 was synthesized by a procedure similar to that of 1 except that Sm(NO 3 ) 3  6H 2 O was replaced by Dy(NO 3 ) 3  6H 2 O (0.1 369 g, 0.3 mmol). Yellow block shaped crystals were obtained. The resulting crystals were isolated after washing with distilled water and dried in air (yield: 1 36.07 mg, 7 1% based on Dy). Elemental analysis (%): calc. for C 14 H 12 N 2 DyAgO 10 : C 26.33, H 1.89, N 4.39; found: C 26.26, H 1.98, N 4.45. Selected IR (KBr pellet, cm  1 ) 3440 (w), 1615 (vs), 1567 (m), 1 417 (s), 1 323 (m), 1057 (w), 974 (w), 867 (w), 850 (w), 800 (m), 7 6 1 (m), 707 (w), 57 2 (w), 507 (w). | [] | [] | ["{[Dy III Ag I (na)(ina)(ox)]  2(H 2 O)} n", "C 14 H 12 N 2 DyAgO 10"] | ["Dy(NO 3 ) 3 \n 6H 2 O--0.1369 g, 0.3 mmol"] | [] | [] | [] | [] | []
j.jssc.2019.120967 | Colorless block crystals of 1-L were obtained with a yield of 30% (based on (S)-H 2 CBA). Anal. Calcd. for C 22 H 20 N 4 O 6 Zn (%): C, 52.66; H, 4.02; N, 11.17. found (%): C, 49.82; H, 3.84; N, 10.06. IR (KBr, cm 1 ): 3358.6(w), 3137.0(w), 1603.5(s), 1564.4(m), 1512.1(s), 1388.3(s), 1290.5(m), 1231.4(s), 1172.7(w), 944.4(w), 853.3(m), 781.5(m),742.3(w), 657.3(m), 494.4(w).2.4. Synthesis of [Zn 2 ((R)-CBA) 2 (1.3-DIB) 2 ] n (2-D) The same procedure as 1-D, except temperature is 120  C. Colorless block crystals of 2-D were obtained with a yield of 50% (based on (R)H 2 CBA). Anal. Calcd. for C 44 H 36 N 8 O 10 Zn 2 (%): C, 54.62; H, 3.75; N, 11.58. Found (%): C, 51.34; H, 3.34; N, 10.04. IR (KBr, cm 1 ): 3437.2(w), 3110.6(w), 1642.6(s), 1597.1(s), 1512.9(m), 1388.3(m), 1231.4(m), 1172.8(w), 1140.1(w), 1062.2(m), 944.4(w),787.8(m), 676.9(w), 657.3(w). | [] | [] | ["1-L", "[Zn 2 ((R)-CBA) 2 (1.3-DIB) 2 ] n", " C 22 H 20 N 4 O 6 Zn", " C 44 H 36 N 8 O 10 Zn 2"] | ["(S)-H 2 CBA--NaN", "(R)H 2 CBA--NaN"] | [] | ["NaN--NaN", "(R)-CBA--NaN", "1.3-DIB--NaN"] | ["120  C"] | [] | []
ic048240t | [Ph 2 Sn(oda)(H 2 O)] 2 (3). Compound 3 has been synthesized using a procedure similar to that reported for 1. Yield: 51%. Mp: 327-330 °C. Anal. Calcd for C 16 H 16 O 6 Sn: C, 45.43; H, 3.81.Found: C, 45.51; H, 4.26. IR (Nujol, cm -1 ): 3366 br ν(H 2 O), 3052 m ν(C-H arom ), 1653 s, 1635 s, 1582 s ν sym (CdO), 1427 m ν asym (CdO), 261 m, 226 m ν(Sn-C), 461 vs, 301 s ν(Sn-O). | [] | [] | ["[Ph 2 Sn(oda)(H 2 O)] 2", "C 16 H 16 O 6 Sn"] | ["Ph 2 Sn(oda)(H 2 O)--NaN"] | [] | [] | [] | [] | []
j.ica.2013.04.012 | Found: C, 51.52; H, 3.39; N, 13.74%. FTIR cm 1 (KBr): 3726(w), 3595(w), 3425(s), 3309(s), 3197(w), 2923(w), 2239(w), 2200(m), 1620(s) (C@N), 1592(s), 1488(w), 1415(m), 1390(m), 1371(m), 1321(w), 1236(w), 1205(w), 1056(w), 943(w), 875(w), 676(m), 653(m), 595(w), 555(w), 497(wb), 478(m), 399(w). UV–Vis (MeCN) [k max, nm]: 338, 270. | [] | [] | [] | [] | [] | [] | [] | [] | []
b501105a | CuSO 4 ·5H 2 O (0.14 g, 0.55 mmol) was added to this solution and, upon adjusting the pH to 5.5 using 5% NaOH solution, a grassgreen solid precipitated which was ﬁltered, washed with cold water and dried over P 2 O 5 . Single crystals suitable for an X-ray diffraction study were obtained from the ﬁltrate, after standing at room temperature for two days, 3a (0.17 g, 218 mmol, 40%). | ["room temperature"] | ["two days"] | ["CuSO 4 ·5H 2 O"] | ["CuSO 4 ·5H 2 O--0.14 g, 0.55 mmol"] | [] | [] | [] | [] | []
s0020-1693(02)00902-7 | Solid [(Me 2 NCH) 2 CC(CHNMe 2 ) 2 ](ClO 4 ) 2 (22.71 g, 0.05 mol) [17] was added to a solution of NaOH (10.06 g, 0.25 mol) in 60 ml water and the mixture was heated for 12 min on water bath with external temperature at 80 /82 8C. Total dissolution of perchlorate and evolution of dimethylamine was observed within minutes; slightly yellow solution was acidified with HCl (1:1) to pH 3 and excess of hydrazine hydrate (8.0 ml) was added at once with stirring. Resulting yellow  /brown mixture was left overnight, the deposit of bpz was filtered off and recrystallized from aq. DMF to yield 5.51 g (82%) of colorless crystals. They are stable on air and did not melt up to 300 8C (!) and very poorly soluble in all usual solvents. Solubility in DMF at r.t. is 0.73 g/100 ml. | [] | [] | ["[(Me 2 NCH) 2 CC(CHNMe 2 ) 2 ](ClO 4 ) 2"] | [] | ["NaOH--10.06 g, 0.25 mol", "HCl--1:1", "hydrazine hydrate--8.0 ml"] | [] | ["80-82 \n8C"] | ["overnight"] | ["water--60 ml", "DMF--aq."]
c2dt30863k | Synthesis of [Cd(L)( phen)] (4). The preparation of 4 was similar to that of 3 except that phen (9.9 mg, 0.05 mmol) was used. Yellow block crystals of 4 were collected in 53% yield (based on Cd(OAc) 2 ·2H 2 O). Anal. Calc. for C 29 H 22 N 2 O 6 Cd (M r = 606.89): C, 57.39; H, 3.65; N, 4.62. Found: C, 57.73; H, 3.41; N, 4.81%. IR data (KBr, cm −1 ): 3442 (s), 3070 (s), 2999 (s), 2935 (s), 2850 (s), 1605 (w), 1504 (w),1457 (m), 1427 (w), 1294 (m), 1227 (w), 1135 (m), 1099 (m), 888 (s), 861 (m), 840 (w), 820 (w), 769 (w), 691 (w), 661 (s), 560 (s), 519 (s), 422 (s). | [] | [] | ["[Cd(L)(phen)]", "C 29 H 22 N 2 O 6 Cd"] | [] | [] | ["phen--9.9 mg, 0.05 mmol"] | [] | [] | []
j.poly.2019.01.026 | crystals suitable for X-ray analysis were found on the wall of the test tube. The crystals were separated manually and washed with water–methanol (1:1) and dried under air. (Yield 60%) Anal. calc. for C 64 H 90 N 16 O 29 Cd 4 : C, 38.49; H, 4.54; N, 11.22. Found: C, 38.24; H, 4.61; N, 11.51%. IR spectra (KBr pellet, cm −1 ): ν(N=N), 1566; ν(C–O), 1315–1330; ν(CH–Ar), 3090– 2895; ν(C=C), 1559–1405. 2.4.5. {[Co 2 (3,3'-azbpy) 2 (tp)(H 2 O) 3 ].H 2 O} (5) This compound was synthesized by using the same technique as used for 1, only here disodium terepthalate (1 mmol, 0.210 g) was used instead of disodium succinate (Na 2 suc) and Co(NO 3 ) 2 .6H 2 O (1 mmol, 0.291g) was used instead of Cd(NO 3 ) 2 .4H 2 O. After 5 weeks, orange crystals suitable for X-ray diffraction were obtained on the wall of the test tube in a 65% yield. The compound was separated manually and washed with water–methanol (1:1) and dried under air. Anal. calc. for C 56 H 54 N 16 O 16 Co 2 : C, 50.76; H, 4.11; N, 16.91. Found: C, 50.65; H, 4.20, N, 16.85%. IR spectra (KBr pellet, cm −1 ): ν(N=N), 1561; ν(C–O), 1319–1340; ν(CH–Ar), 3142– 3046; ν(C=C), 1560–1410. 2.5. Crystallographic data collection and refinement Single crystals of compounds 1-5 suitable for X-ray diffraction were mounted on the tip of thin glass fibers with commercially available super glue. X-ray single crystal structural data of all five compounds were collected at room temperature on a Bruker APEX II diffractometer, equipped with a normal focus, sealed tube X-ray source with graphite monochromated Mo- Kα radiation (λ = 0.71073 Å). The data were integrated using the SAINT [71] program and the absorption corrections were made with SADABS [72]. All the structures were solved by SHELXS 2017 [73] using the Patterson method and followed by successive Fourier and difference Fourier synthesis. Full matrix least-squares refinements were performed on F 2 using SHELXL-2017 [74]. Some hydrogen atoms of the lattice solvent molecules were located from the difference Fourier maps, then restrained at fixed positions and refined isotropically whenever possible, whereas some hydrogen atoms were included in appropriate positions and fixed geometrically by the HFIX command. For compound 1, the guest solvent methanol molecule was highly disordered and was refined isotropically without fixing its H atoms. The same treatment was done for O3W in 3, all the oxygen atoms of the guest solvent in 4 and the coordinated O3W in 5. All of these hydrogen atoms were considered and added to the molecular formula (Table 1.) All the calculations were carried out using SHELXS-2016/2017 [73], | [] | [] | ["[Cd 4 (bmb) 3 (hmph) 3 ] n", "[Co 2 (3,3'-azbpy) 2 (tp)(H 2 O) 3 ].H 2 O"] | ["CdCl 2--0.1 mmol, 22.8 mg", "Co(NO 3 ) 2 .6H 2 O--1 mmol, 0.291g"] | [] | ["bmb--0.1 mmol, 36.6 mg", "H 2 hmph--0.1 mmol, 18.0 mg", "3,3'-azbpy--NaN", "tp--NaN"] | [] | ["5 weeks"] | ["water–methanol--1:1"]
j.molstruc.2009.05.030 | 2.2.2. Synthesis of [Tb(bipy)(glut)(NO 3 )] (2) Complex 2 was synthesized by a method similar to that of 1 except that Eu(NO 3 ) 3 6H 2 O was replaced by Tb(NO 3 ) 3 6H 2 O. Light orange crystals were obtained (yield: 68.73% based on Tb). Elemental analysis results for C 15 H 14 N 3 O 7 Tb (Mr = 507.21). Calcd: C, 35.52; H, 2.78; N, 8.28; Tb, 31.33. Found: C, 35.74; H, 2.61; N, 8.40; Tb, 31.46.IR data (KBr pellet, m [cm 1 ]): 3110, 3076, 2977, 1592, 1472, 1438, 1410, 1384, 1305, 1254, 1180, 1160, 1064, 1034, 1014, 815, 797, 763, 737, 675, 643, 512, 469, 410, 350, 310. | [] | [] | ["[Tb(bipy)(glut)(NO 3 )] n", "C 15 H 14 N 3 O 7 Tb"] | ["Tb(NO 3 ) 3 \n6H 2 O--NaN"] | [] | ["bipy--NaN", "glut--NaN"] | [] | [] | []
d0ce00677g | [Cd(IPA-NO 2 )(Htpim)] n (7). A mixture of H 2 IPA-NO 2 (0.08 mmol, 17 mg), Htpim (0.10 mmol, 30 mg) and Cd(NO 3 ) 2 6H 2 O (0.10 mmol, 31 mg) was dissolved in 1 mL DMF and 1 mL H 2 O. The resultant solution was sealed in a glass autoclave and heated to 100 °C for 3 days. After cooled to room temperature, yellow prism-like of 7 were collected and washed thoroughly with CH 3 CH 2 OH and dried in air. Yield: ~30% based on H 2 IPA-NO 2 (15 mg). Calcd.(%) for C 26 H 16 N 6 O 6 Cd (Mr = 620.85): C, 50.16, H, 2.59, N, 13.51; found (%):C, 50.29, H, 2.73, N, 13.24. IR (KBr pellet, cm 1 ): 3449(s, br), 2347(m), 1604(s), 1560(s), 1518(m), 1438(m), 1375(s), 1219(m), 1086(w), 1074(w), 1012(m), 955(w), 922(w), 831(s), 791(m), 724(m), 616(w), 521(m), 458(w). | [] | [] | ["[Cd(IPA-NO 2 )(Htpim)] n", "C 26 H 16 N 6 O 6 Cd"] | ["Cd(NO 3 ) 2 6H 2 O--0.10 mmol, 31 mg"] | [] | ["H 2 IPA-NO 2--0.08 mmol, 17 mg", "Htpim--0.10 mmol, 30 mg"] | ["100 \nC"] | ["3 days"] | ["DMF--1 mL", "H 2 O--1 mL"]
c8nj02605j | H 2 O} n (1) Single crystals of 1 were obtained as follows: a 4 mL ethanol solution of the L ligand (0.027 g, 0.13 mmol) was mildly layered on the top of a solution of CdSO 4 .8H 2 O (0.045 g, 0.127 mmol) dissolved in 8 mL of a mixture of water and ethanol (1:1 v/v). A Pale yellow precipitate was immediately formed between the two layers. After four days, flat crystals have grown on the walls of the vessel. The resulting precipitate and crystalline material were separated by overflowing because of their different density. Yield: 19.0% (0.011 g) relative to Cd. FT-IR (KBr disk, cm -1 ) bands: 3274 (m), 3067 (w), 1610 (s), 1555 (w),1501 (w), 1424 (m), 1384 (m), 1312 (m), 1236 (s), 1181 (s), 1078 (vs), 1037 (vs), 978 (s), 821 (s), 688 (m), 611 (s) and 540 (m). Anal. calc. for C 12 H 12 CdN 4 O 5 S·H 2 O ( 1 ): C, 31.70; H, 3.10; N, 12.32. Found: C, 31.76; H, 3.07; N, 12.26%. Synthesis of {[Cu(µ-L)(µ-NO 3 )(NO 3 )] . | [] | [] | ["H 2 O} n", "C 12 H 12 CdN 4 O 5 S·H 2 O"] | ["CdSO 4 .8H 2 O--0.127 mmol"] | [] | ["L ligand--0.13 mmol"] | [] | ["four days"] | ["ethanol--4 mL", "water and ethanol--8 mL (1:1 v/v)"]
acsami.9b17492 | Preparation of SNNU-5-FeNi: In a 20 mL Teflon-lined reactor, 40 mg of FeCl 2 ·4H 2 O, 60 mg of Ni(NO 3 ) 2 ·6H 2 O, and 90 mg of DCPB were mixed with 4 mL DMF. Then the reactor was Page 21 of 34 ACS Paragon Plus Environment ACS Applied Materials & Interfaces 1 2 3 4 5 6 7 8 9 10 11 12 13 14 15 16 17 18 19 20 21 22 23 24 25 26 27 28 29 30 31 32 33 34 35 36 37 38 39 40 41 42 43 44 45 46 47 48 49 50 51 52 53 54 55 56 57 58 59 60 22 placed in a 135 °C oven for 3 days. About 80% yield (based on DCPB ligand) crystals were collected. Preparation of SNNU-5-FeCo: The preparation method of SNNU-5-FeCo was similar to SNNU-5-FeNi, except 20 mg of FeCl 2 ·4H 2 O and 60 mg of Co(NO 3 ) 2 ·6H 2 O were used as metal sources. The precipitate was about 70% based on DCPB ligand.Preparation of SNNU-5-FeTi: In a 20 mL Teflon-lined reactor, 81 mg of Fe(NO 3 ) 2 ·9H 2 O, 50 mg of Cp 2 TiCl 2 , 90 mg of DCPB, and 4 mL DMF were stirring at ambient temperature. And then the mixed solution was heated in a 145 °C oven for 4 days. The yield was about 68% based on DCPB. | [] | [] | ["SNNU-5-FeNi", "SNNU-5-FeCo", "SNNU-5-FeTi"] | ["FeCl 2 \n4H 2 O--40 mg", "Ni(NO 3 ) 2 \n6H 2 O--60 mg", "FeCl 2 \n4H 2 O--20 mg", "Co(NO 3 ) 2 \n6H 2 O--60 mg", "Fe(NO 3 ) 2 \n9H 2 O--81 mg", "Cp 2 TiCl 2--50 mg"] | [] | ["DCPB--90 mg", "DCPB--90 mg", "DCPB--90 mg"] | ["135 °C", "ambient temperature", "145 °C"] | ["3 days", "3 days", "4 days"] | ["DMF--4 mL", "DMF--4 mL", "DMF--4 mL"]
j.poly.2019.07.005 | 2.2. Syntheses of the complexes 2.2.1. Synthesis of [Co(dps) 4 (H 2 O) 2 ](ClO 4 ) 2 .H 2 O (1) 6 Compound 1 was synthesized by mixing an aqueous solution (5 ml) of Co(ClO 4 ) 2 ∙6H 2 O (0.110 g, 0.30 mmol for 1) with 5 mL of a methanolic solution of dps(0.028 g, 0.15 mmol). After 15 min of stirring, the resulting solution was left to stand at room temperature (25 o C). A week later, orange needles (1) single-crystals suitable for X-ray diffraction analysis were collected, filtered and dried in air. Yield: 73% (1). Anal. calcd for C 40 H 38 Cl 2 CoN 8 O 11 S 4 (%) (1): C, 45.1; H, 3.6; N, 10.5; Co, 5.5 %. Found: C, 45.0; H, 3.3; N, 10,4andCo, 5.6 %. IR (KBr, cm -1 ) for 1: 1578, 1540, 1482, 1412 ( CC/CN dps); 1112, 1100, 1088, 1060( Cl-O ClO 4 ); 814, 828 ( CS dps); 708, 720 ( CH ); 624 ( O-Cl-O ). | [] | [] | ["[Co(dps) 4 (H 2 O) 2 ](ClO 4 ) 2 .H 2 O", "C 40 H 38 Cl 2 CoN 8 O 11 S 4"] | ["Co(ClO 4 ) 2 ∙6H 2 O--0.110 g, 0.30 mmol"] | [] | ["dps--0.028 g, 0.15 mmol"] | ["room temperature (25 \nC)"] | ["a week"] | ["methanol--5 mL", "water--5 mL"]
acs.cgd.7b00219 | Synthesis of {[Eu 2 (FDA) 2 (H 2 O) 10 ]· FDA·6H 2 O} n (Eu3). The synthesis method of Eu3 is alike to that of Dy2, except Eu(NO 3 ) 3 · 6H 2 O instead of Dy(NO 3 ) 3 ·6H 2 O. Colorless block crystals are obtained (yield 61.7% based on H 2 FDA). Elemental analysis calcd for [C 18 H 38 Eu 2 O 31 (1054.40)]: C, 20.50; H, 3.63%; found: C, 20.51 H, 3.65%. IR (KBr pellet, cm −1 ): 3359 (br), 1608 (s), 1374 (s), 1225 (w), 1162 (w), 1105 (w), 1022 (w), 836 (m), 781 (m), 628 (w), 496 (w), 458 (m). | [] | [] | ["{[Eu 2 (FDA) 2 (H 2 O) 10 ]\b FDA\b6H 2 O} n", "C 18 H 38 Eu 2 O 31"] | ["Eu(NO 3 ) 3 \b 6H 2 O--NaN"] | [] | ["FDA--NaN"] | [] | [] | []
s1600536804016320 | Experimental A mixture of CuCl 2 (0.085 g, 0.5 mmol), 1,3-bis(4-pyridyl)propane (0.098 g, 0.5 mmol), KOH (0.028 g, 0.1 mmol) and water (10 ml) was sealed in a 25 ml Te¯on-lined stainless steel reactor. The reaction was heated to 433 K for 60 h and then cooled to room temperature over a period of 60 h. Colorless plate-shaped crystals of the title compound were obtained in about 60% yield. | [] | ["60 h"] | [] | ["CuCl 2--0.085 g, 0.5 mmol"] | ["KOH--0.028 g, 0.1 mmol"] | ["1,3-bis(4-pyridyl)propane--0.098 g, 0.5 mmol"] | ["433 K"] | ["60 h"] | ["water--10 ml"]
cg101018b | Synthesis of [Cu(μ 2 -Hmptrz)(μ 2 -I)] n (2). AmixtureofCuI (0.0480 g, 0.25 mmol) and 4-methyl-1,2,4-triazole-3-thiol (0.0286 g, 0.25 mmol) in a 1:1 molar ratio in 9 mL of CH 3 CN was introduced into a Parr Teflon-lined stainless steel vessel (20 mL). The vessel was sealed and heated to 120 °C. The temperature was held for 3 days and then the mixture was cooled naturally to form pale brown crystals of 2. Pale brown crystalline product was filtered, washed with CH 3 CN, and dried at ambient temperature (yield: 0.054 g, 71% based on Cu). Anal. Calcd for C 3 H 5 N 3 SICu (305.60): C, 11.79; H, 1.65; N, 13.75%. Found: C, 11.77; H, 1.61; N, 13.73%. IR spectrum (cm -1 , KBr pellet): 3453(w), 3276(s), 3136(m), 3022(w), 2933(w), 1631(w), 1553(vs), 1524(w), 1473(vs), 1424(s), 1390(m), 1360(m), 1240(w), 1219(s), 1152(m), 1047 (s), 951(s), 848(m), 746(m), 689(w), 665(m), 639(w), 514(w). | [] | [] | ["[Cu(μ 2 -Hmptrz)(μ 2 -I)] n", "C 3 H 5 N 3 SICu"] | ["CuI--0.0480 g, 0.25 mmol"] | [] | ["4-methyl-1,2,4-triazole-3-thiol--0.0286 g, 0.25 mmol"] | ["120 °C"] | ["3 days"] | ["CH 3 CN--9 mL"]
ic000223q | (NEt 4 ) 2 Na[Co(SC 6 H 4 COO) 3 ]‚2H 2 O (3). To a suspension of 0.20 g (0.4 mmol) of (Et 4 N) 2 [CoCl 4 ], 0.24 g (1.5 mmol) of HSC 6 H 4 COOH, and 0.22 g (1.3 mmol) of NEt 4 Cl in 30 mL of ethanol at 0 °C was added slowly with stirring 0.6 mL (3.1 mmol) of NaMeO in 20 mL of ethanol. This addition was accompanied by a color change of the mixture from yellow to blue and the appearance of a solid. Immediately after filtration, washing, and drying, the solid was green, but it rapidly turned to black, indicating the oxidation of cobalt. The remaining deep blue filtrate was concentrated to dryness in a vacuum, the residue redissolved in acetonitrile at room temperature, and the solution filtered. | [] | [] | ["(NEt 4 ) 2 Na[Co(SC 6 H 4 COO) 3 ]‚2H 2 O"] | ["(Et 4 N) 2 [CoCl 4 ]--0.20 g, 0.4 mmol", "NaMeO--0.6 mL, 3.1 mmol"] | [] | ["HSC 6 H 4 COOH--0.24 g, 1.5 mmol", "NEt 4 Cl--0.22 g, 1.3 mmol"] | [] | [] | ["ethanol--30 mL", "acetonitrile--not specified"]
s10870-011-0105-8 | Experimental Synthesis Di-n-butyl tin oxide (Alfa Aeser; 1.00 g, 4 mmol) and 3,5-dinitro o-toluic acid (1.808 g, 8 mmol), prepared by the literature procedure [7], were mixed together in dry toluene (100 mL) in a 250 mL round bottom ﬂask equipped with a magnetic stirring bar, a water condenser and a Dean Stark apparatus, for continuous removal of water formed as sideproduct. The reaction mixture was reﬂuxed at the boiling temperature of toluene for 5 h and allowed to stand overnight at room temperature. It was then ﬁltered, and toluene was removed under reduced pressure. The isolated colorless solid was recrystallized from warm chloroform (3 mL); m. | [] | [] | [] | ["Di-n-butyl tin oxide--1.00 g, 4 mmol"] | [] | ["3,5-dinitro o-toluic acid--1.808 g, 8 mmol"] | ["boiling temperature of toluene"] | ["5 h"] | ["dry toluene--100 mL"]
s00775-013-1052-y | Synthesis of 2 Na(sac)2H 2 O (0.06 g, 0.25 mmol) in water (5 mL) was added to a solution of AgNO 3 (0.04 g, 0.25 mmol) in water (5 mL). The solution immediately became milky. The addition of MeCN (10 mL) to the milky suspension resulted in a clear solution. The addition of dppe (0.05 g, 0.125 mmol) in CH 2 Cl 2 (5 mL) to the solution resulted in a biphasic solution, which turned into a monophasic clear solution on addition of a mixture of DMSO and MeCN (10 mL, 2:1). The resulting solution was allowed to stand in darkness at room temperature. A colorless polycrystalline powder precipitated within 4 days. Yield 0.096 g, 70 %. Melting point 276–285 °C (decomp.). Anal. Calcd for C 41 H 40 Ag 2 Cl 2 N 2 O 9 P 2 S 2 (%): C, 44.10; H, 3.61; N, 2.50. Found (%): C, 44.61; H, 3.89; N, 2.44. | [] | [] | ["2 Na(sac)2H 2 O"] | ["AgNO 3--0.04 g, 0.25 mmol"] | [] | ["dppe--0.05 g, 0.125 mmol"] | [] | ["4 days"] | ["water--5 mL", "MeCN--10 mL", "CH 2 Cl 2--5 mL", "DMSO--mixture with MeCN, 10 mL, 2:1"]
15421406.2013.858583 | Synthesis of Complex [Cd 2 (3 − NPA)(phen) 4 (H 2 O) 2 ] 2 (1) The reagents of CdCl 2 ·2/5H 2 O (0.228 g, 1.00 mmol), 3-NPAH 2 (0.106 g, 0.500 mmol), phen (0.0991 g, 0.500 mmol) were dissolved in 15 mL mixed solvent of DMF/H 2 O(volume ratio 1:2) and added eight drops of py then stirred 0.5 h. Then an aqueous solution of sodium hydroxide was added dropwise with stirring to adjust the pH value of the solution being 6. The resulting mixture was sealed in a 30 mL Teﬂon-lined stainless reactor, kept under autogenous pressure at 145 ◦ C for 72 h, and then slowly cooled to room temperature at a rate of 5 ◦ C per hour. The block crystals suitable for X-ray diffraction were isolated directly (Yield: 60%, based on Cd). Anal. Calcd for C 112 H 74 Cd 4 N 18 O 16 (%): C, 56.58; H, 3.14; N, 10.60. Found: C, 56.57; H, 3.15; N, 10.58. IR data (KBr pellets, cm −1 ): 3409 (s), 3047 (w), 1591 (vs), 1514 (s), 1426(s), 1383 (m), 1346 (s), 1142 (w), 1100 (w), 847 (m), 727 (s), 669 (w), 532 (w), 470 (w), 451 (w). | [] | [] | ["[Cd 2 (3 − NPA)(phen) 4 (H 2 O) 2 ] 2", "C 112 H 74 Cd 4 N 18 O 16"] | ["CdCl 2 ·2/5H 2 O--0.228 g, 1.00 mmol"] | ["py--eight drops"] | ["3-NPAH 2--0.106 g, 0.500 mmol", "phen--0.0991 g, 0.500 mmol"] | ["145 \b0 C"] | ["72 h"] | ["DMF/H 2 O--15 mL"]
c4dt01080a | Synthesis of [Cd(btbb) 0.5 (o-bdc)] n (5). A mixture of Cd(NO 3 ) 2 ·4H 2 O (0.1 mmol), btbb (0.1 mmol), o-H 2 bdc (0.05 mmol), EtOH (5 mL) and H 2 O (5 mL) was placed in a 25 mL Teflon-lined stainless steel container. The mixture was sealed and heated at 180 °C for three days. After the mixture was cooled to ambient temperature at a rate of 5 °C h −1 , yellow irregular-shaped crystals of 5 were obtained with a yield of 57% (based on Cd). Anal. Calcd for C 22 H 14 CdN 3 O 4 S (%): C, 49.96; H, 2.66; N, 7.94. Found: C, 49.99; H, 2.65; N, 7.97. | [] | [] | ["[Cd(btbb) 0.5 (o-bdc)] n", "C 22 H 14 CdN 3 O 4 S"] | ["Cd(NO 3 ) 2 \n4H 2 O--0.1 mmol"] | [] | ["btbb--0.1 mmol", "o-H 2 bdc--0.05 mmol"] | ["180 \n°C"] | ["three days"] | ["EtOH--5 mL", "H 2 O--5 mL"]
00958970902803325 | 2.3. General procedure for synthesis of complexes 2.3.1. Procedure (a). Sodium salt of acid and corresponding organotin(IV) chlorides (R 2 SnCl 2 and R 3 SnCl) were added to 100 mL of dry toluene in 2 : 1/1 : 1 molar ratio in a round bottom two-necked flask (250 mL). The mixture was refluxed for 5–6 h. On cooling, sodium chloride was filtered off and filtrate evaporated under reduced pressure. The solid product obtained was recrystallized from chloroform and n-hexane mixture (4 : 1). | [] | [] | [] | ["organotin(IV) chlorides--not specified"] | [] | ["Sodium salt of acid--not specified"] | ["reflux"] | ["5-6 h"] | ["dry toluene--100 mL"]
j.ica.2020.120048 | 2.3. Synthesis of the compounds Cu(Biphen)(Meim)(H 2 O) 1 1 was synthesized by dissolving 0.249 g of CuSO 4 .5H 2 O (1 mmol) in 10 mL distilled water and was mixed carefully with 0.198 g (1 mmol) of Biphenyl-4-carboxylic acid previously dissolved in 10 mL ethanol solution. 0.1 mL of 1-methylimidazole in 5 mL ethanol was added while stirring gently. The blue suspension formed was heated at 80 ο C in the oven for 4 h under atmospheric condition. Blue spherical crystals were harvested by filtration after 24 h. Yield = 83%, M.P = 228 ο C, C 34 H 32 N 4 O 5 Cu (640.19 gmol -1 ). Anal. found: C; 63.74, H; 4.93, N; 8.78%. Calcd: C; 63.79, H; 5.04, N; 8.75%. IR (ATR cm -1 ): 3373, 3124, 1600, 1241, 1375, 652, 473. | [] | ["24 h"] | ["Cu(Biphen)(Meim)(H 2 O) 1"] | ["CuSO 4 .5H 2 O--0.249 g, 1 mmol"] | [] | ["Biphenyl-4-carboxylic acid--0.198 g, 1 mmol", "1-methylimidazole--0.1 mL"] | ["80 ο C"] | ["4 h"] | ["distilled water--10 mL", "ethanol solution--10 mL"]
s0277-5387(01)00584-8 | 2 .2 . Synthesis of ( Ph 4 As )[ Ni ( dca ) 3 ] and ( Ph 4 As ) 2 [ Ni 2 ( dca ) 6 ( H 2 O )] ·H 2 O· 0 . | [] | [] | ["(Ph 4 As)[Ni(dca)3]", "(Ph 4 As)2[Ni2(dca)6(H 2 O)]·H 2 O"] | ["Ni--NaN"] | [] | ["dca--NaN"] | [] | [] | []
ic960506b | Na 2 [Ph 2 P(2-C 6 H 4 PO 3 )]‚2H 2 O(p-TPPMP) (4c). A Schlenk tube was charged with 2c (1.5 g, 3.0 mmol), CH 2 Cl 2 (15 mL) and a stirrer bar. Bromotrimethylsilane (1.2 mL, 9.0 mmol) was added via syringe and the solution was stirred for 12 h. The solvent was removed under oil-pump vacuum and the residue was dissolved in acetone (10 mL) Distilled, deionized water (0.11 mL, 6.11 mmol) was added via syringe and a white suspension formed. The solvent was removed under oilpump vacuum and the residue dissolved in methanol (10 mL). Sodium methoxide (0.325 g, 6.02 mmol) was added to the solution which became a thick suspension within seconds. The solvent was removed under oil-pump vacuum and the resulting solid was crystallized from acetone/water to give 4c as off-white needles (0.778 g, 1.84 mmol, 61%), mp >300 °C. Anal. Calcd for C 18 H 18 Na 2 O 5 P 2 : C, 51.20; H, 4.30. Found: C, 51.11; H, 4.30. IR (KBr, pellet): ν(P-O) 1161, 1140, 1115, 1080, 1043, 1026, 905 cm -1 . | [] | [] | ["Na 2 [Ph 2 P(2-C 6 H 4 PO 3 )]‚2H 2 O(p-TPPMP)", "C 18 H 18 Na 2 O 5 P 2"] | ["Na 2 [Ph 2 P(2-C 6 H 4 PO 3 )]‚2H 2 O(p-TPPMP)--NaN"] | [] | ["2c--1.5 g, 3.0 mmol", "Bromotrimethylsilane--1.2 mL, 9.0 mmol", "Distilled, deionized water--0.11 mL, 6.11 mmol", "Sodium methoxide--0.325 g, 6.02 mmol"] | [] | ["12 h"] | ["CH 2 Cl 2--15 mL", "acetone--10 mL", "methanol--10 mL", "acetone/water--NaN"]
c9ce01995b | [Dy(Hpta)(C 2 O 4 )]·3H 2 O (4). Yield of 55.0% (based on Dy 3+ ). Anal. (%) calcd for C 15 H 14 NO 11 Dy: C, 32.95; H, 2.58; N, 2.56. Found: C, 32.88; H, 2.56; N, 2.45. IR (KBr pellet, cm -1 ): 3379(m), 2161(w), 1576(s), 1637(s), 1604(s), 1507(m), 1517(m), 1418(s), 842(m), 575(m).[Er(Hpta)(C 2 O 4 )]·3H 2 O (5). Yield of 60.0% (based on Er 3+ ). Anal. (%) calcd for C 15 H 14 NO 11 Er: C, 32.67; H, 2.56; N, 2.54. Found: C, 32.59; H, 2.52; N, 2.50. IR (KBr pellet, cm -1 ): 3382(m), 2150(w), 1636(s), 1577(s), 1418(m), 1525(s), 1271(m), 1010(w), 817(m), 576(m), 817(m). | [] | [] | ["[Dy(Hpta)(C 2 O 4 )]·3H 2 O", "[Er(Hpta)(C 2 O 4 )]·3H 2 O"] | ["Dy 3+--NaN", "Er 3+--NaN"] | [] | ["Hpta--NaN"] | [] | [] | ["H 2 O--3H 2 O"]
b910641c | Synthesis of [Cu(C 5 NH 4 CO 2 ) 2 (H 2 O 3 PC 6 H 4 PO 3 H 2 )]$H 2 O (15$H 2 O). A mixture of V 2 O 5 (0.078 g, 0.429 mmol), cupric nitrate hydrate (0.203 g, 0.873 mmol), 2-pyridyl carboxylic acid (0.060 g, 0.487 mmol), 1,3-phenyldiphosphonic acid (0.048 g, 0.202 mmol), H 2 O (5.00 mL, 277.47 mmol), and HF (0.200 mL, 5.80 mmol) in the mole ratio 2.12 : 4.32 : 2.41 : 1.00 : 1374 : 28.71 was heated to 135  C for 48 h. Initial and ﬁnal pH values of 1.0 and 1.0, respectively, were recorded. Blue needles of 15 suitable for X-ray diffraction were isolated in 30% yield after slow evaporation of resultant blue solution. IR (KBr pellet, cm 1 ): 3384(b), 3101(w), 3076(w), 1603(m), 1484(w), 1452(w), 1409(s), 1301(w), 1269(w), 1189(m), 1086(s), 1110(m), 1052(m), 936(s), 792(w), 763(m), 693(m), 526(m), 463(m). Anal. Calcd. for C 18 H 18 Cu N 2 O 11 P 2 : C, 38.3; H, 3.19; N, 4.97. Found: C, 38.5; H, 3.01; N, 4.72. | [] | [] | ["[Cu(C 5 NH 4 CO 2 ) 2 (H 2 O 3 PC 6 H 4 PO 3 H 2 )]$H 2 O", "C 18 H 18 Cu N 2 O 11 P 2"] | ["V 2 O 5--0.078 g, 0.429 mmol", "cupric nitrate hydrate--0.203 g, 0.873 mmol"] | [] | ["2-pyridyl carboxylic acid--0.060 g, 0.487 mmol", "1,3-phenyldiphosphonic acid--0.048 g, 0.202 mmol"] | ["135 \nC"] | ["48 h"] | ["H 2 O--5.00 mL, 277.47 mmol", "HF--0.200 mL, 5.80 mmol"]
ic0518881 | Synthesis of Tb 3 (BDC) 4.5 (DMF) 2 (H 2 O) 3 ‚(DMF)(H 2 O) (1). A mixture of Tb(NO 3 ) 3 ‚nH 2 O (40 mg, 0.10 mmol) and 1,4-H 2 BDC (16 mg, 0.10 mmol) was dissolved in N,N′-dimethylformamide (DMF; 10 mL), H 2 O (2 mL), and C 2 H 5 OH (2 mL) at room temperature. Two drops of triethylenetetramine was added to that mixture, and then a bit of6MHNO 3 was added until the mixture became clear. The mixture in a 50-mL beaker was left undisturbed at 55 °C for 7 days to give colorless crystals. Yield: 82% (based on terbium). Elem anal. Calcd for C 45 H 47 TbO 25 N 3 (1506.6): C, 35.87; H, 3.14; N, 2.79. Found: C, 35.48; H, 3.28; N, 2.77.Synthesis of Dy 3 (BDC) 4.5 (DMF) 2 (H 2 O) 3 ‚(DMF)(C 2 H 5 OH) 0.5 (H 2 O) 0.5 (2). The procedure was the same as that for 1 except that Tb(NO 3 ) 2 ‚nH 2 O was replaced by Dy(NO 3 ) 3 ‚nH 2 O (40 mg, 0.10 mmol). Yield: 77% (based on dysprosium). Elem anal. Calcd for C 46 H 49 DyO 25 N 3 (1531.4): C, 36.08; H, 3.23; N, 2.74. Found: C, 35.98; H, 3.26; N, 2.76. | [] | [] | ["Tb 3 (BDC) 4.5 (DMF) 2 (H 2 O) 3 ‚(DMF)(H 2 O)", "Dy 3 (BDC) 4.5 (DMF) 2 (H 2 O) 3 ‚(DMF)(C 2 H 5 OH) 0.5 (H 2 O)"] | ["Tb(NO 3 ) 3 ‚nH 2 O--40 mg, 0.10 mmol", "Dy(NO 3 ) 3 ‚nH 2 O--40 mg, 0.10 mmol"] | ["triethylenetetramine--two drops", "6MHNO 3--a bit"] | ["1,4-H 2 BDC--16 mg, 0.10 mmol"] | ["55 °C"] | ["7 days"] | ["N,N′-dimethylformamide (DMF)--10 mL", "H 2 O--2 mL", "C 2 H 5 OH--2 mL"]
cg900576j | Preparation of {[Ag 2 (bpe) 2 ](1,4-BDC) 3 (1,4-H 2 BDC)} n (1). To a 10 mL Pyrex glass tube was loaded AgNO 3 (17 mg, 0.1 mmol), 1,4BDC (17 mg, 0.1 mmol), bpe (18 mg, 0.1 mmol), and 3 mL of H 2 O. | [] | [] | ["{[Ag 2 (bpe) 2 ](1,4-BDC) 3 (1,4-H 2 BDC)} n", "1"] | ["AgNO 3--17 mg, 0.1 mmol"] | [] | ["1,4BDC--17 mg, 0.1 mmol", "bpe--18 mg, 0.1 mmol"] | [] | [] | ["H 2 O--3 mL"]
cg050150r | Found: C, 43.1; H, 4.6; N, 7.0. IR (KBr, cm -1 ): ν(O-H) 3408 vs , ν as (CdO) 1586 s , 1552 vs , ν s (CdO) 1423 s , 1400 s , ν (Co-O) 767 s . | [] | [] | [] | [] | [] | [] | [] | [] | []
15533174.2014.989619 | acid disodium salt (0.332 g, 1.0 mmol). The blue block crystals of complex were recovered after 14 days, collected by ﬁltration, washed with distilled water, and dried in air (68.6% yield based on Cu). Anal. Calcd. for C 20 H 24 N 2 O 10 S 2 Cu: C41.37, H4.14, N4.83%; Found: C41.76, H4.38, N5.06%. IR spectrum (KBr pellet, cm ¡1 ): 3496(s), 3200(s), 1624(ms), 1596(ms), 1204(s), 1116(ms), 1056(s), 776(ms), 620(s). | [] | [] | ["C 20 H 24 N 2 O 10 S 2 Cu"] | [] | [] | ["acid disodium salt--0.332 g, 1.0 mmol"] | [] | ["14 days"] | []
s11243-019-00366-8 | Preparation of [ZnL 2 (CF 3 SO 3 ) 2 ] A tetrahydrofuran solution (3.0 mL) of L (3.7 mg, 0.01mmol) was carefully layered onto a tetrahydrofuran solution (3.0mL) of zinc(II) trifluoromethanesulfonate (3.6mg, 0.01mmol). After 3days, colorless crystals suitable for X-ray single crystallography were obtained in a 60% yield. m.p. 330°C. Anal. Calcd for C 46 H 28 F 6 N 4 O 14 S 2 Zn (%): C, 50.03; H, 2.56; N, 5.07. Found: C, 50.43; H, 2.82; N, 5.03. IR (KBr pellet, cm −1 ): 1743(s), 1619(w), 1560(w), 1511(w), 1419(w), 1276(vs), 1205(s), 1130(m), 1089(w), 1060(w), 1035(m), 902(w), 848(w), 752(w), 646(m), 480(w). | [] | [] | ["[ZnL 2 (CF 3 SO 3 ) 2 ]", "C 46 H 28 F 6 N 4 O 14 S 2 Zn"] | ["zinc(II) trifluoromethanesulfonate--3.6 mg, 0.01 mmol"] | [] | ["L--3.7 mg, 0.01 mmol"] | [] | ["3 days"] | ["tetrahydrofuran--3.0 mL"]
c7nj00136c | The complexes [MoO 2 L(1-allylimz)] (4) and [MoO 2 L(DMSO)] (5) were prepared similarly with the appropriate monodentate Lewis base, 1-allyl imidazole and DMSO, respectively. | [] | [] | ["[MoO 2 L(1-allylimz)]", "[MoO 2 L(DMSO)]"] | [] | ["1-allyl imidazole--NA", "DMSO--NA"] | [] | [] | [] | []
j.poly.2006.01.011 | (Yield ca. 60%). Anal. Calc. for C 13 H 19 CuN 5 O: C, 48.0; H, 5.8; N, 21.5. Found: C, 48.2; H, 5.9; N, 22.0%. IR (KBr): m as (N 3 ), 2020 cm 1 ; m s (N 3 ), 1320 and 1340 cm 1 ; d(N 3 ), 610 cm 1 ; m(C@N), 1630 cm 1 , l eﬀ = 1.83 BM. | [] | [] | ["C 13 H 19 CuN 5 O"] | [] | [] | [] | [] | [] | []
ncrs-2017-0171 | Source of material A mixture of 5-(tert-butyl)isophthalic acid (44.4 mg, 0.2 mmol), Ni(OAc) 2 ·2H 2 O (24 mg, 0.1 mmol), 1,3-bis(1Hbenzo[d]imidazol-1-yl)propane (bbip) (27.6 mg, 0.1 mmol), and KOH (22.0 mg, 0.1 mmol) were added to water (10 mL) in a 25 mL Teflon-lined autoclave. The mixture was heated at 413 K for 3 days and then slowly cooled down to room temperature. Pink block crystals of the title compound were obtained. | [] | [] | [] | ["Ni(OAc) 2 \n2H 2 O--24 mg, 0.1 mmol"] | [] | ["5-(tert-butyl)isophthalic acid--44.4 mg, 0.2 mmol", "1,3-bis(1Hbenzo[d]imidazol-1-yl)propane (bbip)--27.6 mg, 0.1 mmol", "KOH--22.0 mg, 0.1 mmol"] | ["413 K"] | ["3 days"] | ["water--10 mL"]
00958970600763169 | 2.2. Syntheses [Sm(5-nip)(5-Hnip)(H 2 O) 2 ](H 2 O) 2 (1): In a typical experiment, 5-H 2 nip (0.0422 g, 0.2 mmol) in an aqueous solution (6 cm 3 ) of NaOH (0.016 g, 0.4 mmol) was mixed with an aqueous solution (2 cm 3 ) of Sm(NO 3 ) 3  6H 2 O (0.0888 g, 0.2 mmol). After stirring for 30 min at room temperature the mixture was transferred to a 15 cm 3 Teflon-lined autoclave and heated at 155  C for 168 h. The autoclave was cooled over a period of 12 h at a rate of 5  Ch 1 . Yellow prismatic crystals of the product were collected by filtration, washed with water, and dried in air (ca 36% yield, based on Sm). Anal. Calcd for C 16 H 15 N 2 O 16 Sm (%): C, 29.95; H, 2.36; N, 4.37. Found: C, 30.10; H, 1.91; N, 4.28. | [] | ["12 h"] | ["[Sm(5-nip)(5-Hnip)(H 2 O) 2 ](H 2 O) 2"] | ["Sm(NO 3 ) 3 ? 6H 2 O--0.0888 g, 0.2 mmol"] | [] | ["5-H 2 nip--0.0422 g, 0.2 mmol"] | ["155 \n C"] | ["168 h"] | ["NaOH--0.016 g, 0.4 mmol"]
j.jssc.2011.01.030 | 2.4. Synthesis of [Co 3 ( m 3 –OH) 2 (pda) 2 (pyz)] n  2nH 2 O(3) A mixture of Co(NO 3 ) 2  6H 2 O (0.087 g, 0.3 mmol), H 2 pda (0.058 g, 0.3 mmol), pyz (0.024 g, 0.3 mmol), NaOH (0.024 g, 0.6 mmol) and H 2 O–CH 3 OH (10 ml, v:v¼ 5:1) was sealed in a 25 ml Teﬂon-lined stainless steel vessel, and heated at 160 1C for 3 days, followed by cooling to room temperature at a rate of 10 1C/h. Purple needle-shaped crystals of 3 were isolated in 65% yield (0.046 g), and washed with distilled water. Anal. Calcd for C 24 H 26 N 2 O 12 Co 3 (%): C 40.53, H 3.68, N 3.94. Found: C 40.26, H 3.98, N 4.27. IR data (KBr, cm  1 ): 3407s, 1595w, 1575vs, 1418m, 1394w, 1276w, 1056w, 818w, 718m. | [] | [] | ["[Co 3 ( m 3 –OH) 2 (pda) 2 (pyz)] n  2nH 2 O", "C 24 H 26 N 2 O 12 Co 3"] | ["Co(NO 3 ) 2  6H 2 O--0.087 g, 0.3 mmol"] | ["NaOH--0.024 g, 0.6 mmol"] | ["H 2 pda--0.058 g, 0.3 mmol", "pyz--0.024 g, 0.3 mmol"] | ["160 1C"] | ["3 days"] | ["H 2 O–CH 3 OH--10 ml, v:v¼ 5:1"]
b923522c | [Mn 3 (O 2 N-btb) 2 (bpa)(H 2 O) 5 ]$0.5bpa$H 2 O (4). Complex 4 was synthesized in a similar way as that for 1, except that 2,2 0 -bipy was replaced by bpa. Yield: 35%. Elemental analysis (%): calcd for C 36 H 34 Mn 3 N 5 O 22 : C 41.04, H 3.25, N 6.65; found: C 41.07, H 3.29, N 6.61. IR (cm 1 ): 3379 m, 2315 m, 1663 s, 1595 m, 1572 m, 1342 m, 1016 m, 822 m, 718 m.[Mn 3 (O 2 N-btb) 2 (bpp) 2 (H 2 O) 4 ] (5). Complex 5 was synthesized in a similar way as that for 1, except that 2,2 0 -bipy was replaced by bpp. Yield: 28%. Elemental analysis (%): calcd for C 44 H 40 Mn 3 N 6 O 20 : C 46.45, H 3.54, N 7.39; found: C 46.39, H 3.57, N 7.31. IR (cm 1 ): 3108 m, 2920 m, 1660 s, 1524 m, 1423 m, 1340 m, 1016 m, 827 m, 705 m. | [] | [] | ["[Mn3(O2N-btb)2(bpa)(H2O)5]$0.5bpa$H2O", "C36H34Mn3N5O22"] | [] | [] | ["O2N-btb--NaN", "bpa--NaN"] | [] | [] | []
ic101501p | Crystallization of 2. A mixture of Cu(NO 3 ) 2 3 3H 2 O (15.0 mg, 0.062 mmol), H 2 TMBD (9.0 mg, 0.026 mmol), and water (2.0 mL) were sealed in a Pyrex glass tube in an oven at 140 C for 48 h and slowly cooled to room temperature within 12 h. Green block crystals of diffraction quality were obtained (4.5 mg, 37% based on H 2 TMBD). Significant redox reaction between the Cu(II) species used and the TMBD molecules apparently occurred to generate the Cu(I) species for the formation of compound 2. X-ray powder diffraction of the product indicated a single phase consistent with the single crystal structure (vide infra). Chemical analysis of the product C 24 H 29 Cu 3 O 11 S 8 [corresponding to Cu II 2 OHCu I (TMBD) 2 3 2H 2 O] yields the following: found [C (30.71%), H (3.12%)]; calcd [C (30.68%), H (3.00%)]. IR (ν h /cm -1 ): 3411w, 2987w, 2923w, 1600s, 1438s, 1310s, 1123w, 1053w, 973 m, 784w, 624w. | [] | ["12 h"] | [] | ["Cu(NO 3 ) 2 3 3H 2 O--15.0 mg, 0.062 mmol"] | [] | ["H 2 TMBD--9.0 mg, 0.026 mmol"] | ["140 \nC"] | ["48 h"] | ["water--2.0 mL"]
j.ica.2017.01.009 | 2.5. Preparation of [Cd(meoip)(4-bpmp)] n (4) Cd(NO 3 ) 2 4H 2 O (66 mg, 0.21 mmol), 4-bpmp (76 mg, 0.28 mmol), and 5-methoxyisophthalic acid (54 mg, 0.28 mmol) were mixed with 10 mL of distilled H 2 O and 0.55 mL of 1 M NaOH in a 23 mL Teﬂon-lined acid digestion bomb. The bomb was sealed and heated in an oven at 120 °C for 5 d, and then was cooled slowly to 25 °C. Colorless crystals of 4 (95 mg, 79% yield based on Cd) were isolated after washing with distilled water, ethanol, and acetone and drying in air. Anal. Calc. for C 25 H 26 CdN 4 O 5 4: C, 52.23; H, 4.56; N, 9.75% Found: C, 52.71; H, 5.02; N, 9.91%. IR (cm 1 ): 3413 (w, br), 1613 (w), 1554 (s), 1427 (m), 1370 (s), 1266 (m), 1128 (m), 1058 (m), 997 (m), 834 (w), 805 (s), 779 (s), 731 (s). | [] | [] | ["[Cd(meoip)(4-bpmp)] n", "C 25 H 26 CdN 4 O 5"] | ["Cd(NO 3 ) 2 ?4H 2 O--66 mg, 0.21 mmol"] | [] | ["4-bpmp--76 mg, 0.28 mmol", "5-methoxyisophthalic acid--54 mg, 0.28 mmol"] | ["120 \nC"] | ["5 d"] | ["distilled H 2 O--10 mL"]
j.ica.2011.01.090 | 2.4. Preparation of [Cu 4 Br 4 (admtz) 4 ](3) A mixture of CuBr (72 mg, 0.5 mmol), admtz (56 mg, 0.5 mmol), KBr (60 mg, 0.5 mol)and H 2 O (6 mL) was stirred for 1 min at room temperature and then transferred into a 15-ml Teﬂon-lined reactor and heated at 160 °C for 4 days. The mixture was then cooled to 70 °C at a rate of5 °C/min and then naturally cooled to roomtemperature. Yellow block-shaped crystals were obtained and the ﬁltered, washed with water, and dried in air (yield ca. 53%). Anal. Calc. for C 16 H 32 Br 4 Cu 4 N 16 : C, 18.80; H, 3.15; N, 21.92%; Found: C, 18.85; H, 3.10; N, 21.89%. IR (KBr, cm 1 ): 3290(vs), 3187(s), 2944(m), 1623(m), 1538(s), 1419(br, s), 1257(m), 1046(w), 996(w), 906(s), 773(m), 656(m), 535(m). | [] | [] | ["[Cu 4 Br 4 (admtz) 4 ]"] | ["CuBr--72 mg, 0.5 mmol"] | ["KBr--60 mg, 0.5 mol"] | ["admtz--56 mg, 0.5 mmol"] | ["160 \nC"] | ["4 days"] | ["H 2 O--6 mL"]
cg300362d | Syntheses of II-A and III-C. A mixture of Pr 6 O 11 (1/6 mmol), CuI (0.50 mmol), Hina (2.0 mmol), H 3 hma (0.40 mmol), and HClO 4 (0.50 mmol) in deionized water (10 mL) was placed in a 23 mL Teﬂon-lined stainless autoclave. The following procedure is similar to that of I-A. Orange crystals (II-A), red purple crystals (III-C), and unknown impurities were obtained. Most of the impurities were washed away with running water and the remaining crystals were separated manually with the help of a microscope. For II-A: lower than 3% yield based on CuI. Calcd for C 90 H 64 Cu 9 I 7 N 12 O 42 Pr 6 (%): C, 25.19; H, 1.50; N, 3.92. Found (%): C, 25.27; H, 1.53; N, 3.88. IR (KBr pellet, cm −1 ): 3430 (br), 1612 (m), 1589 (vs), 1545 (s), 1410 (vs), 1382 (m), 1320 (w). For III-C: 10% yield based on CuI. Calcd for C 30 H 22 CuN 2 O 20 Pr 2 (%): C, 33.49; H, 2.06; N, 2.60. Found (%): C, 33.52; H, 2.05; N, 2.59. IR (KBr pellet, cm −1 ): 3280 (br), 1592 (s), 1550 (s), 1453 (m), 1402 (s), 1371 (s), 1342 (m), 1240 (w), 1062 (w). | [] | [] | ["II-A", "III-C", "C 90 H 64 Cu 9 I 7 N 12 O 42 Pr 6", "C 30 H 22 CuN 2 O 20 Pr 2"] | ["Pr 6 O 11--1/6 mmol", "CuI--0.50 mmol"] | [] | ["Hina--2.0 mmol", "H 3 hma--0.40 mmol", "HClO 4--0.50 mmol"] | [] | [] | ["deionized water--10 mL"]
chem.201505009 | SC-CO 2 in the column was gradually vented after 12 h.Synthesis of 1 Amixture of ZnSO 4 ·7H 2 O(0.20 g, 0.70 mmol), H 2 pytz (0.10 g, 0.47 mmol), H 2 O(2mL), CH 3 CN (5 mL), and DMF (3 mL) was placed in a25mLTeflon-lined stainless-steel container.The mixture was sealed and heated at 1208Cfor 3days. After the mixture was cooled to ambient temperature at arate of 5 8Ch ¢1 ,colorless crystals of 1 were obtained (82 %, based on Zn). IR (KBr): n ˜ =3357 (m), 3086 (m), 2168 (w), 2042 (vw), 1620 (s), 1585 (s), 1435 (vs), 1185 (vs), 1087 (s), 835 (vs), 794 (s), 759 (w), 738 cm ¢1 (w);elemental analysis calcd (%) for C 7 H 5 ZnN 9 O: C28.35, H1.70, N42.50;found: C28.37, H1.67, N42.47. | [] | ["ambient temperature at a rate of 5 8Ch ¢1"] | ["1"] | ["ZnSO 4 \n7H 2 O--0.20 g, 0.70 mmol"] | [] | ["H 2 pytz--0.10 g, 0.47 mmol"] | ["1208C"] | ["3 days"] | ["H 2 O--2 mL", "CH 3 CN--5 mL", "DMF--3 mL"]
cg501398c | Synthesis of [Zn(bpe)(NCG)·3H 2 O] n (2). Method 1: A solution of bpe (74 mg, 0.4 mmol) and Zn(NO 3 ) 2 ·6H 2 O (60 mg, 0.2 mmol) in H 2 O/EtOH/DMF (6 mL/3 mL/3 mL) was stirred for 10 min. Then, a solution of NCGA (38 mg, 0.2 mmol) and 1 N NaOH (0.4 mL) in H 2 O (6 mL) was added. After 20 min, the mixture was ﬁltered and the ﬁltrate was slowly evaporated for 5 days to yield colorless crystals. | [] | ["5 days"] | ["[Zn(bpe)(NCG)·3H 2 O] n"] | ["Zn(NO 3 ) 2 \n6H 2 O--60 mg, 0.2 mmol"] | ["1 N NaOH--0.4 mL"] | ["bpe--74 mg, 0.4 mmol", "NCGA--38 mg, 0.2 mmol"] | [] | [] | ["H 2 O/EtOH/DMF--6 mL/3 mL/3 mL", "H 2 O--6 mL"]
zaac.202000201 | 2.2 Synthesis of Compound [Cd 2 (L1)(H 2 O)(DMA)] n (1) A mixture of Cd(NO 3 ) 2 ·4H 2 O (0.030 g, 0.1 mmol), H 4 L1 (0.035 g, 0.1 mmol), DMA (4 mL), and H 2 O (6 mL) was placed in a small glass vial at 120 °C for 48 h and cooled to the room temperature slowly. | [] | [] | ["[Cd 2 (L1)(H 2 O)(DMA)] n"] | ["Cd(NO 3 ) 2 \n4H 2 O--0.030 g, 0.1 mmol"] | [] | ["H 4 L1--0.035 g, 0.1 mmol"] | ["120 °C"] | ["48 h"] | ["DMA--4 mL", "H 2 O--6 mL"]
bkcs.10360 | Synthesis of [Cu(btb)(pydc)(H 2 O)] n (1). A mixture of Cu(OAc) 2  H 2 O (29.9 mg, 0.15 mmol), btb (28.8 mg, 0.10 mmol), NaOH (12.0 mg, 0.30 mmol), H 2 pydc (33.4 mg, 0.2 mmol), and 10 mL water was heated at 140  C for 3 days in a Teflon-lined vessel (25 mL). Then, the mixture was cooled to room temperature at a rate of 5  C/h. Green block single crystals of 1, suitable for X-ray diffraction, were collected by filtration. Yield: 40% (hand-picking crystals, based on Cu(OAc) 2  H 2 O). Anal. Calcd. for C 23 H 17 CuN 7 O 5 :C, 51.68; H, 3.21; N, 18.35%. Found: C, 51.49; H, 3.09; N, 18.29%. IR (KBr, cm −1 ): 3417m, 3124w, 2963m, 1610m, 1562m, 1515m, 1375m, 1268w, 1160s, 1068s, 956 (m), 930s, 815s, 758m, 668s, 631m, 474m. | [] | [] | ["[Cu(btb)(pydc)(H 2 O)] n (1)"] | ["Cu(OAc) 2 \nH 2 O--29.9 mg, 0.15 mmol"] | [] | ["btb--28.8 mg, 0.10 mmol", "H 2 pydc--33.4 mg, 0.2 mmol"] | ["140  C"] | ["3 days"] | ["water--10 mL"]
ch14347 | Synthesis of [Zn 2 (phda) 2 (bpo) 2 ] n 2H 2 O(1) A mixture of H 2 phda (0.1 mmol, 19.4 mg), bpo (0.1 mmol, 22.4 mg), Zn(OAC) 2 2H 2 O (0.1 mmol, 21.9 mg), NaOH (0.1 mmol, 4.0 mg), and H 2 O (8.0 mL) were placed in a 23-mL Teflon liner stainless steel reactor. The vessel was heated to 1208C for 4 days and then cooled at 58Ch 1 to room temperature. Colourless crystals were obtained (48 % yield). n max (KBr)/ cm 1 3419 w, 1624 m, 1598 m, 1573 m, 1489 m, 1425 m, 1369 s, 1302 w, 1269 m, 1216 m, 1153 w, 1122 w, 1063 m, 1023 m, 971 w, 930 w, 840 m, 731 s, 711 s. Anal. Calc. for C 44 H 36 N 8 O 12 Zn 2 : C 52.87, H 3.63, N 11.21. Found: C 52.56, H 3.80, N 11.19 %. | [] | [] | ["[Zn 2 (phda) 2 (bpo) 2 ] n 2H 2 O", "C 44 H 36 N 8 O 12 Zn 2"] | ["Zn(OAC) 2 2H 2 O--0.1 mmol, 21.9 mg"] | ["NaOH--0.1 mmol, 4.0 mg"] | ["H 2 phda--0.1 mmol, 19.4 mg", "bpo--0.1 mmol, 22.4 mg"] | ["1208 \nC"] | ["4 days"] | ["H 2 O--8.0 mL"]
ic0520925 | Synthesis of [Cu(pz 2 bg) 2 ] (1). Compound 2‚4H 2 O (300 mg, 0.22 mmol) and Na 4 edta (500 mg, 1.3 mmol) were vigorously stirred for2hinaH 2 O (20 mL)/CHCl 3 (20 mL) mixture at room temperature. The purple organic layer was separated and evaporated to dryness. Pale red crystals of 1 were obtained by recrystallization from EtOH/CHCl 3 (94 mg, 0.2 mmol, 91%). Anal. Calcd for CuC 16 H 16 N 14 (1): C, 41.07; H, 3.45; N, 41.91; C/N, 1.14. Found: C, 40.98; H, 3.23; N, 41.50; C/N, 1.15. IR (KBr disk, cm -1 ): ν(CN) 1625 (s). | [] | [] | ["[Cu(pz 2 bg) 2 ]"] | ["Compound 2‚4H 2 O--300 mg, 0.22 mmol", "Na 4 edta--500 mg, 1.3 mmol"] | [] | [] | ["room temperature"] | ["2h"] | ["H 2 O/CHCl 3--20 mL/20 mL", "EtOH/CHCl 3--94 mg, 0.2 mmol"]
j.ica.2017.08.055 | Calcd for C 18 H 17 CuNO 4 : C, 60.06; H, 4.58; N, 6.37%. Found: C, 59.98; H, 4.45; N, 6.32%. IR (KBr, cm 1 ): 3430(s), 3054(w), 2928 (w), 2857(w), 1616(s), 1508(w), 1429(w), 1385(s), 1275(m), 1220 (w), 1163(w), 1105(w), 1067(w), 1031(m), 817(m), 521(m). | [] | [] | ["C 18 H 17 CuNO 4"] | [] | [] | [] | [] | [] | []
s12039-018-1441-4 | 2.2b Synthesis of [ Pb(BDC)(H 2 O)](2): A mixture of Pb(NO 3 ) 2 (0.05 mmol, 0.017 g) and H 2 BDC (0.05 mmol, 0.008 g) in 2 mL DMF/H 2 O (3:1) was heated in a sealed vial at 85 ◦ C. Colorless block-like crystals were formed after two days, decanted and air dried. [Yield: 14.5mg, 75%] Elemental analysis: Calculated for PbC 8 O 5 H 6 (389.33): C, 24.68; H, 1.55%. Found:C, 24.91; H, 1.59%. IR υ /cm −1 : 1636w, 1528s, 1358s, 1012m, 816m, 746m, 517m. Thermal gravimetric analysis (H 2 O weight loss %) Calculated 4.6%; Found 4.2%. | [] | [] | ["[Pb(BDC)(H 2 O)]", "PbC 8 O 5 H 6"] | ["Pb(NO 3 ) 2--0.05 mmol, 0.017 g"] | [] | ["H 2 BDC--0.05 mmol, 0.008 g"] | ["85 \nC"] | ["two days"] | ["DMF/H 2 O--2 mL (3:1)"]
ejic.201500280 | 1 6 ,3 6 -Dihydroxy-1 7 ,3 7 -dipropoxycarbonyl-2,6-dioxa-1,3(2)-dinaphthalena-2(2,6)-pyridinaheptaphane (1): To a stirred suspension of n-propyl 3,7-dihydroxy-2-naphthoate (2.00 g, 8.1 mmol) and anhydrous K 2 CO 3 (1.12 g, 32 mmol) in anhydrous acetone (50 mL) was added 2,6-bis(bromomethyl)pyridine (1.07 g, 4 mmol). This mixture was heated to reflux for 16 h. The acetone was evaporated under vacuum, and distilled water (100 mL) was added. The resulting suspension was neutralized to pH 7 with a hydrochloric acid solution (10%) and extracted with CH 2 Cl 2 (2⫻ 100 mL). The combined organic layers were dried with Na 2 SO 4 , and the solvents were evaporated under vacuum. The crude solid was purified by flash silica gel column chromatography with ethyl acetate/toluene (1:9 v/v) as the eluent. The product (R f = 0.6) was recrystallized from ethyl acetate to give pale yellow crystals (1.1 g, 45 %), m.p. | [] | [] | ["1 6 ,3 6 -Dihydroxy-1 7 ,3 7 -dipropoxycarbonyl-2,6-dioxa-1,3(2)-dinaphthalena-2(2,6)-pyridinaheptaphane"] | [] | ["anhydrous K 2 CO 3--1.12 g, 32 mmol"] | ["n-propyl 3,7-dihydroxy-2-naphthoate--2.00 g, 8.1 mmol", "2,6-bis(bromomethyl)pyridine--1.07 g, 4 mmol"] | [] | ["16 h"] | ["anhydrous acetone--50 mL", "distilled water--100 mL", "CH 2 Cl 2--2⫻ 100 mL"]
anie.200500587 | Synthesis of 1a: The reaction was carried out in an open vessel equipped with a magnetic stirrer at room temperature. A solution of Cu(ClO 4 ) 2 ·6H 2 O (42.0 mg, 0.11 mmol) in water (2 mL) was added to an aqueous solution (2 mL) of L·4HCl (38.9 mg, 0.11 mmol) at pH 8 (adjusted by addition of 0.5 m NaOH), and the pH value of the solution was then adjusted to 9 by further addition of 0.5 m NaOH. An aqueous solution (1.5 mL) of imidazole (7.7 mg, 0.11 mmol) was then added and the mixture stirred. The resulting colorless precipitate was dissolved by addition of acetonitrile (ca. 5 mL) to the mixture. | [] | [] | ["1a"] | ["Cu(ClO 4 ) 2 ·6H 2 O--42.0 mg, 0.11 mmol"] | [] | ["L·4HCl--38.9 mg, 0.11 mmol", "imidazole--7.7 mg, 0.11 mmol"] | [] | [] | ["water--2 mL", "acetonitrile--ca. 5 mL"]
j.ica.2010.07.027 | 2.2.2. [Ag(phnz) 1.5 ][Ag(phnz)(pz)][{Ag 2 (phnz)(pz)(H 2 O)}(SiW 12 O 40 )] (2) Compound 2 was synthesized in the same method except that additional pz (0.15 mmol) was added (yield 28% on W). Anal. Calc.for C 50 H 38 Ag 4 N 11 O 41 SiW 12 (4114.52): C, 14.59; H, 0.93; N, 3.74.Found: C, 13.26; H, 1.15; N, 3.86%. | [] | [] | ["[Ag(phnz) 1.5 ][Ag(phnz)(pz)][{Ag 2 (phnz)(pz)(H 2 O)}(SiW 12 O 40 )]"] | ["Ag--not specified"] | [] | ["phnz--not specified", "pz--0.15 mmol"] | [] | [] | []
c4qi00220b | [Cu 3 (µ 2 -H 3 bis-tris) 2 (µ 2 -Hhpa) 2 ]·H 2 O (1). Anal. calcd for 1: Cu 3 C 34 H 50 N 2 O 19 (MW 981.4): C 41.61, H 5.14, N 2.85; found: C 41.40, H 5.27, N 2.74. IR (KBr): 3445 (m br) and 3176 (w br) ν(H 2 O/OH), 2985 (w) ν as (CH), 2929 (w) ν s (CH), 1603 (m sh) and 1562 (vs) ν as (COO), 1418 (m sh) and 1388 (s br) ν s (COO), 1486 (m), 1236 (w), 1187 (w), 1140 (w), 1089 (w), 1049 (w), 1038 (s), 1006 (w), 931 (w), 906 (w), 860 (w), 816 (w), 770 (w), 736 (m), 675 (m), 636 (w), 587 (w), 553 (w), 497 (w), 468 (w), 437 (w), 423 (w). UV-vis (MeCN–H 2 O): λ max ,nm(ε, L mol −1 cm −1 ): 673 (280), 305 (6880), 244 (5360). ESI-MS(−) (MeCN–H 2 O), selected fragments with relative abundance >20%: m/z: 962 (25%) [Cu 3 (H 3 bis-tris) 2 (Hhpa)(hpa)] − , 803 (25%) [Cu 3 (H 3 bistris) 2 (Hhpa)(H 2 O)] − , 739 (20%) [Cu 2 (H 3 bis-tris) 2 (Hhpa)(H 2 O)] − , 692 (25%) [Cu 2 (H 2 bis-tris)(Hhpa) 2 ] − , 179 (100%) [Hhpa] − . | [] | [] | ["Cu 3 (\b5 2 -H 3 bis-tris) 2 (\b5 2 -Hhpa) 2 \b7H 2 O"] | [] | [] | [] | [] | [] | []
zaac.200801379 | RE 4-hydroxycinnamate hydrates RE(4-OHcinn) 3 · xH 2 O(RE ⴝ La, Ce, Pr, Y): Aqueous solutions (standardised by EDTA titrations) of LaCl 3 ·7H 2 O, CeCl 3 ·7H 2 O and YCl 3 ·6H 2 O were prepared by dissolving the respective RECl 3 · xH 2 O solid in distilled water and aliquots of these solutions were used for further reactions. An aqueous solution of sodium 4-OH cinnamate (3 equivalents) was slowly added to the RECl 3 · xH 2 O solution LaCl 3 ·7H 2 O (50 mL, 0.018 m, 0.89 mmol), (CeCl 3 ·7H 2 O (10 mL, 0.12 m, 1.20 mmol), YCl 3 ·7H 2 O (100 mL, 0.029 m, 3.12 mmol) and a precipitate formed instantly. Upon addition of the sodium salt, the solution was adjusted to pH 5 stirred for 1 h, filtered and the precipitate washed with distilled water and dried in a vacuum desiccator for 2 d. | [] | ["2 d"] | ["RE(4-OHcinn) 3 · xH 2 O", "RE ⴝ La, Ce, Pr, Y"] | ["LaCl 3 ·7H 2 O--50 mL, 0.018 m, 0.89 mmol", "CeCl 3 ·7H 2 O--10 mL, 0.12 m, 1.20 mmol", "YCl 3 ·7H 2 O--100 mL, 0.029 m, 3.12 mmol"] | ["N/A--N/A"] | ["sodium 4-OH cinnamate--3 equivalents"] | [] | ["1 h"] | ["distilled water--N/A"]
chem.200601221 | The solid parent phosphane 2 decomposes gradually, as indicated by a colour change from bright yellow to orange. Simultaneously, the consistency changes from a powder to a paste with reduced solubility and reactivity. Therefore, the starting material needs to be stored in a sealed flask at 38 8C under a dry, inert gas atmosphere.sec-Phosphane 2 was allowed to react with elemental caesium in a 1:1 ratio in diethyl ether at 788C to obtain the metal phosphanide [{CsPACHTUNGTRENNUNG(bth) 2 } n ](3) (Scheme 2d). The reaction mixture turned deep red while gas was evolved. After four hours of being stirred at this temperature, the solution was allowed to warm to ambient temperature. After reducing the amount of solvent the reaction mixture was stored at + 48C and red crystals suitable for single-crystal X-ray diffraction analysis were yielded. | [] | [] | [] | [] | [] | [] | ["788C"] | ["four hours"] | []
asia.200700363 | Syntheses 1 and 2: MnSO 4 ·H 2 O (0.33 g, 1.96 mmol), Sb 2 O 3 (0.13 g, 0.444 mmol) and Na 2 WO 4 ·2H 2 O (2.64 g, 8.0 mmol) were successively dissolved in sodium acetate buffer (40 mL, 0.5m, pH 5.0) with stirring. The mixture was heated at 808C for two hours with constant stirring, then cooled to room temperature, and filtered. Slow evaporation of the clear filtrate afforded two different single crystals, H 82 Mn 2.5 Na 2 Sb 2 W 19.5 O 106 (1, 0.86 g, 36% based on Na 2 WO 4 ·2H 2 O) and C 4 H 72 Mn 3 Na 7 Sb 2 W 18 O 96 (2, 1.06 g, 43% based on Na 2 WO 4 ·2H 2 O), that were suitable for X-ray diffraction. IR (KBr) of 1: n˜ =943 (s), 837 (vs), 769 (s), 710 (m), 669 (s), 493 (w), 469 cm 1 (w); 2: n˜ = 1559 (s), 938 (s), 865 (vs), 779 (s), 729 (vs), 503 (w), 459 (m), 436 cm 1 (w); elemental analysis calcd (%) for 1: Mn 2.37, Na 0.79, Sb 4.21, W 61.91; found: Mn 2.46, Na 0.84, Sb 4.28, W 61.64. | [] | [] | ["H 82 Mn 2.5 Na 2 Sb 2 W 19.5 O 106", "C 4 H 72 Mn 3 Na 7 Sb 2 W 18 O 96"] | ["MnSO 4 ·H 2 O--0.33 g, 1.96 mmol", "Sb 2 O 3--0.13 g, 0.444 mmol", "Na 2 WO 4 ·2H 2 O--2.64 g, 8.0 mmol"] | [] | [] | ["808C"] | ["two hours"] | ["sodium acetate buffer--40 mL, 0.5m, pH 5.0"]
s0108270107053875 | Analysis calculated for C 5 H 6 MnN 2 O 6 : C 24.51, H 2.47, N 11.43%; found: C 24.66, H 2.41, N 11.33%. IR (KBr): 3452 (s), 3321 (s), 3177 (s), 3060 (s), 2509 (w), 2455 (w), 2263 (w), 1987 (w), 1666 (s), 1639 (s), 1574 (s), 1493 (s), 1456 (s), 1392 (s), 1360 (s), 1182 (s), 1131 (m), 1013 (w), 1002 (w), 849 (m), 818 (s), 801 (m), 720 (m), 677 (m), 641 (s), 595 (m), 490 (m)cm ÿ1 . | [] | [] | ["C 5 H 6 MnN 2 O 6 "] | [] | [] | [] | [] | [] | []
c9ce01878f | Preparation of complexes 1–7 Synthesis of [Cu(HL)(dpq)(H 2 O) 2 ] (1) A mixture of CuCl 2 ·2H 2 O (0.1 mmol), H 3 L (0.1 mmol), dpq (0.1 mmol), NaOH (0.2 mmol), H 2 O (8 mL) was sealed in a 25 mL Teflon-lined autoclave under autogenous pressure at 120 °C for 4 days. After cooling to room temperature, blue block crystals of 1 suitable for X-ray diffraction were obtained in 8 % yield based on Cu. Elem. anal. Calcd for C 29 H 20 CuN 4 O 9 : C, 55.11; H, 3.19; N, 8.86. Found: C, 55.16; H, 3.22; N, 8.83. IR (KBr, cm −1 ): 3430m, 3079w, 1700w, 1652m, 1612m, 1557s, 1490m, 1450s, 1402m, 1389s, 1314m, 1247m, 1206w, 1165w, 1132w, 1091w, 977w, 875w, 821w, 773w, 733m, 706m, 647w.Synthesis of {[Co(HL)(dpq)(H 2 O)]·H 2 O} n (2) The same synthetic procedure as that for 1 was used except that CoCl 2 ·6H 2 O (0.1 mmol) was used instead of CuCl 2 ·2H 2 O, yielding pink block X-ray quality crystals of 2 in 15 % yield based on Co. Elem. anal. Calcd for C 29 H 20 CoN 4 O 9 : C, 55.52; H, 3.21; N, 8.93. Found: C, 55.57; H, 3.18; N, 8.90. IR (KBr, cm −1 ): 3483m, 3383w, 1703w, 1670s, 1611w, 1578w, 1545m, 1484w, 1451w, 1405m, 1385s, 1305w, 1252m, 1226w, 1159w, 1120w, 1080w, 980w, 907w, 847w, 814w, 774w, 734s, 701m, 641w.Synthesis of {[Ni 3 (L) 2 (dpq) 3 (H 2 O) 4 ]·4H 2 O} n (3) The same synthetic procedure as that for 1 was used except that NiCl 2 ·6H 2 O (0.1 mmol) was used instead of CuCl 2 ·2H 2 O, yielding light green block X-ray quality crystals of 3 in 28 % yield based on Ni. Elem. anal. Calcd for C 72 H 54 Ni 3 N 12 O 22 : C, 53.54; H, 3.37; N, 10.41. Found: C, 53.57; H, 3.33; N, 10.39. IR (KBr, cm −1 ): 3416m, 1618m, 1597m, 1557m, 1538m, 1484w, 1458w, 1405m, 1385s, 1305w, 1245m, 1212m, 1159w, 1126w, 1080m, 967w, 821w, 781w, 738m, 714m, 648w. | [] | [] | ["[Cu(HL)(dpq)(H 2 O) 2 ]", "{[Co(HL)(dpq)(H 2 O)]·H 2 O}", "{[Ni 3 (L) 2 (dpq) 3 (H 2 O) 4 ]·4H 2 O}"] | ["CuCl 2 ·2H 2 O--0.1 mmol", "CoCl 2 ·6H 2 O--0.1 mmol", "NiCl 2 ·6H 2 O--0.1 mmol"] | [] | ["H 3 L--0.1 mmol"] | ["120 °C"] | ["4 days"] | ["NaOH--0.2 mmol", "H 2 O--8 mL"]
cg200005q | Synthesis of [Ni 2 (Tipa) 2 (L5)(H 2 O) 4 ] 3 (H 4 L5) 3 0.5H 2 O (7).The preparation of 7 was similar to that of 6 except that H 4 L5 was used instead of H 2 L4. Green crystals of 7 were collected in 55% yield. Anal.Calcd for C 74 H 55 N 14 Ni 2 O 21 (M r = 1593.74) (%): C, 55.77; H, 3.48; N, 12.30. Found: C, 55.86; H, 3.59; N, 12.42. IR data (KBr, cm 1 ): 3425 (m), 3149 (m), 3127 (m), 1715 (m), 1577 (m), 1519 (s), 1386 (m), 1342 (m), 1253 (m), 1066 (m), 961 (w), 831 (w), 763 (w), 748 (m), 655 (w), 536 (w). | [] | [] | ["[Ni 2 (Tipa) 2 (L5)(H 2 O) 4 ] 3 (H 4 L5) 3 0.5H 2 O", "C 74 H 55 N 14 Ni 2 O 21"] | [] | [] | [] | [] | [] | []
a900619b | Preparations [Cu 3 (atrz) 2 (N 3 ) 6 ] 1. To a stirring aqueous solution (40 ml) containing atrz (170 mg, 2 mmol) and Cu(OAc) 2 ?H 2 O (200 mg, 1 mmol) was added dropwise an aqueous solution of sodium azide (33 mg, 0.5 mmol). The resulting black green solution was ﬁltered, and after several days the dark brown compound crystallized upon slow evaporation of the solvent at room temperature. Yield 20 mg (Found: C, 7.91; H, 1.40; N, 59.33. Calc.for C 4 H 8 Cu 3 N 26 : C, 7.86; H, 1.32; N, 59.62%). IR (KBr): ν asym (N 3 ) 2094vs, 2073vs and 2030vs; ν sym (N 3 ) 1342ms and 1291ms; δ(N 3 ) 617m cm 21 . | [] | [] | ["[Cu 3 (atrz) 2 (N 3 ) 6 ]"] | ["Cu(OAc) 2 ?H 2 O--200 mg, 1 mmol"] | ["sodium azide--33 mg, 0.5 mmol"] | ["atrz--170 mg, 2 mmol"] | ["room temperature"] | ["several days"] | ["aqueous solution--40 ml"]
00958972.2012.750306 | 2.4. Synthesis of {[Gd 2 (phen) 4 (nds) 3 (H 2 O) 2 ]·7H 2 O} n (2) The hydrothermal procedure for prepar ation of 2 was similar to that for 1 except that molar numbers of nds and phen were changed to 0.3 mmol (0.100 g) and 1.2 mmol (0.240 g), respectively. Yellow block crystals were collected in ca. 68% yield based on Gd. | [] | [] | ["{[Gd 2 (phen) 4 (nds) 3 (H 2 O) 2 ]\n7H 2 O} n"] | [] | [] | ["phen--1.2 mmol (0.240 g)", "nds--0.3 mmol (0.100 g)"] | [] | [] | []
c4ce00550c | IR (KBr, cm −1 ): ν = 3471 (m), 3 112 (m), 161 4 ( s), 1539 (m), 1432 (m), 1387 (m), 1339 (m), 1 278 (m), 1221 (s), 1168 (s), 1078 (s), 965 (s), 910 (s), 782 (s), 685 (s), 480 (m).Preparation of [Cu 2 (L) 3 (H 2 O) 2 (SiW 12 O 40 )]·H 2 O (2) The preparation of 2 is similar to that of 1 except CuCl 2 ·2H 2 O (0.1 mmol, 17.0 mg) was used instead of CoCl 2 ·6H 2 O. Green block crystals were collected in 42% yield ( based on H 4 SiW 12 ). Anal. calcd for C 54 H 54 Cu 2 N 18 O 43 SiW 12 (%): C, 16.20; H, 1.36; N, 6.30. F ound: C, 16.23; H, 1.32; N, 6.35. IR (KBr, cm −1 ): ν = 3462 (m), 3126 (m), 1618 (s), 1528 (s), 1438 (m), 1385 (m), 1336 (m), 1275 (m), 1227 (s), 1171 (s), 1075 (s), 968 (s), 911 (s), 786 (s), 678 (s), 520 (m). | [] | [] | ["[Cu 2 (L) 3 (H 2 O) 2 (SiW 12 O 40 )]·H 2 O"] | ["CuCl 2 ·2H 2 O--0.1 mmol, 17.0 mg"] | [] | [] | [] | [] | []
b309479k | [Zn(1)(NO 3 ) 2 ](10). Both 1 (10.0 mg, 0.059 mmol) and Zn(NO 3 ) 2 ⴢ6H 2 O (17.5 mg, 0.059 mmol) were dissolved in methanol, mixed and the resulting solution slowly evaporated to dryness. The residue was recrystallised by vapour diﬀusion of diethyl ether into an acetonitrile solution of the complex giving a colourless crystalline solid. Yield 10.1 mg (48%); mp >192 ⬚C (decomp.). Analysis: calc. for C 11 H 10 N 4 O 6 Zn C 36.74, H 2.80, N 15.58; found C 36.89, H 2.71, N 15.66%.[Cu 6 (5 ⫺ H) 2 (5 ⫺ 2H) 2 (NO 3 ) 6 ]ⴢ8CH 3 CN (11ⴢ8CH 3 CN).Cu(NO 3 ) 2 ⴢ3H 2 O (14.2 mg, 0.059 mmol) dissolved in methanol was added to a methanol solution of 1 (10.0 mg, 0.059 mmol). | [] | [] | ["[Zn(1)(NO 3 ) 2 ](10)", "C 11 H 10 N 4 O 6 Zn"] | ["Zn(NO 3 ) 2 ⴢ6H 2 O--17.5 mg, 0.059 mmol"] | [] | ["1--10.0 mg, 0.059 mmol"] | [] | [] | ["methanol--methanol"]
zaac.201500665 | Purple crystals were obtained and washed with DMF, EtOH, and dried in the air (yield: 65 %. based on cobalt). C 72 H 45 Co 2 N 10 O 14 : calcd. C 59.02, H 3.35, N 9.56%; found: C 60.15, H 3.42, N 9.71 %. IR (KBr): ν ˜ = 3412 (s), 2011 (w), 1645 (s), 1509 (w), 1390 (m), 1118 (m), 1013 (w), 765 (w) cm –1 . | [] | [] | ["C 72 H 45 Co 2 N 10 O 14"] | [] | [] | [] | [] | [] | ["DMF--NaN", "EtOH--NaN"]
j.jssc.2017.12.024 | Crystalline precipitates of [Ln(Piv) 3 (HPiv) n ] were ﬁltered out, dried in air, heated in vacuum (0.1 Torr) at 130 °C for 90 min. The residues of [Ln(Piv) 3 ] were collected as thin powder and stored in desiccator. Yield was 90–95%.[La(Piv) 3 ] ∞ (1) Anal. Calc for LaC 15 O 6 H 27 (%): La, 31.41; C, 40.74; H, 6.15. Found (%): La, 31.0; C, 40.99; H, 6.04. IR (ν,cm −1 ): 2966, 2934, 2901, 2871 ν(C–H); 1585, 1520 ν as (COO), 1481, 1461, 1407 ν s (COO), 1373, 1361, 1220, 1031, 939, 898, 804, 792. | [] | [] | ["[La(Piv) 3 ] ∞", "LaC 15 O 6 H 27"] | [] | [] | ["Piv--n", "HPiv--n"] | ["130 °C"] | ["90 min"] | []
j.chempr.2018.03.013 | Pale-yellow block-shaped crystals of Cd-T P were obtained in 68% ( 17.4 m g) isolated yield(basedonTP) after the crude material was washed with DMF and ethanol and subsequently dried in the open air. | [] | [] | ["Cd-T P"] | [] | [] | [] | [] | [] | ["DMF--NaN", "ethanol--NaN"]
ic010609g | Synthesis of Zn(3-pyridylphosphonate)(Br), 1. A mixture of Zn(ClO 4 ) 2 ‚6H 2 O (0.0047 g, 0.0125 mmol) and L2 (0.0060 g, 0.025 mmol) was thoroughly mixed with methanol (0.6 mL) in a heavy-walled Pyrex tube. The tube was frozen under liquid nitrogen, sealed, and placed inside an oven at 130 °C. After 24 h of heating brown rodshape single crystals were obtained. Yield: 0.0031 g (80.1%). Anal.Calcd for C 5 H 5 BrNO 3 PZn: C, 19.80; H, 1.66; N, 4.62. Found: C, 21.09; H, 1.88; N, 4.42. IR (KBr, cm -1 ): 3446 (w), 3059 (s), 2644 (w), 1628 (ms), 1618 (ms), 1457 (ms), 1349 (w), 1285 (w), 1263 (w), 1152 (s), 1104 (s), 1028 (s), 1063 (s), 998 (s), 870 (w), 806 (w), 728 (w), 712 (w), 680 (s), 600 (ms), 561 (s), 534 (w), 499 (w). | [] | [] | ["Zn(3-pyridylphosphonate)(Br)", "C 5 H 5 BrNO 3 PZn"] | ["Zn(ClO 4 ) 2 ‚6H 2 O--0.0047 g, 0.0125 mmol"] | [] | ["L2--0.0060 g, 0.025 mmol"] | ["130 °C"] | ["24 h"] | ["methanol--0.6 mL"]
c3ce40904j | IR (KBr, cm −1 ): 3205(br), 2976(s), 2229(s), 2096(s), 1614, 1573(s), 1454(s), 1410, 1356(d).Anal calculated for C 33 H 34 Zn 2 N 14 O 11 : C, 42.42; H, 3.64; N, 20.99. Found: C, 42.67; H, 3.71; N, 20.62.Synthesis of {[Zn(H 2 MBP)(N 3 -IPA)] n ·H 2 O} (10). Compound 10 was synthesized similarly to that of 9 except that aqueous methanol was used as the solvent system. Violet block shaped crystals were obtained which were filtered, washed with methanol and dried in air.IR (KBr, cm −1 ): 3207(br), 2991(m), 2210(s), 2114(s), 1622 (sh), 1573(s), 1446(s), 1361(sh).Anal calculated for C 15 H 13 ZnN 7 O 5 : C, 41.22; H, 2.97; N, 22.44. Found: C, 40.97; H, 2.71; N, 22.61. | [] | [] | ["{[Zn(H 2 MBP)(N 3 -IPA)] n ·H 2 O}", "C 15 H 13 ZnN 7 O 5"] | [] | [] | ["H 2 MBP--NaN", "N 3 -IPA--NaN"] | [] | [] | ["aqueous methanol--NaN"]
acs.organomet.8b00783 | Preparation of Lithium (2,4,6-Trimethoxybenzoyl)pentacarbonylmolybdate(0), Li[13]. A suspension of 2,4,6-trimethoxyphenyl lithium (1.60 g, 9.20 mmol, 1.0 equiv) in diethyl ether (15 mL) was added to a 250 mL Schlenk ﬂask charged with a suspension of [Mo(CO) 6 ] (2.43 g, 9.20 mmol, 1.0 equiv) in diethyl ether (25 mL), and residual 2,4,6-trimethoxyphenyl lithium in the ﬁrst ﬂask was rinsed with THF (2 × 2.5 mL) and added to the reaction ﬂask. The mixture immediately turned yellow, and stirring for 15 min at ambient temperature resulted in a clear orange solution. Then, nhexane (70 mL) was added, precipitating a yellow powder that remained in suspension, and a gluey dark orange solid that stuck to the walls of the ﬂask. The suspension was immediately ﬁltered before the yellow powder started to settle; the yellow solid was then dried on the frit under dynamic vacuum to give 1.16 g of the title compound. A second crop of product precipitated from the ﬁltrate as large blockshaped orange crystals (0.91 g). Total yield: 44% (2.07 g, 4.06 mmol). | [] | [] | ["Li[13]"] | ["[Mo(CO) 6 ]--2.43 g, 9.20 mmol"] | [] | ["2,4,6-trimethoxyphenyl lithium--1.60 g, 9.20 mmol"] | [] | [] | ["diethyl ether--15 mL", "THF--2 × 2.5 mL", "n-hexane--70 mL"]
c5dt00704f | 1I: III (1.42 g, 2.0 mmol) and NaCp (0.16 g, 2.0 mmol), yield: 0.84 g, 67%.1 H NMR (C 6 D 6 , 298 K): δ H 2.60 (m, 4H, CH 2 ), 4.30 (s, 5H, C 5 H 5 ), 6.99–8.05 (m, 20H, Ar–H); 31 P{ 1 H} NMR (C 6 D 6 , 298 K): δ P 99.1. UV-vis (THF): λ max /cm −1 (ε/mol −1 cm −1 ) 16 000 (69.2), 20 120 (219), 40 323 (19 300). Mössbauer (80 K, mm s −1 ) I.S. = 0.43, Q.S. = 1.89. CV (298 K, THF, [NBu 4 n ][[BF 4 ], 1 mM) E 1/2 = −0.34 V.2I: III (0.71 g, 1.0 mmol) and KCp* (0.17 g, 1.0 mmol), yield: 0.46 g, 64%. Anal. calc’d for C 36 H 39 FeIP 2 : C, 60.36; H, 5.49%. Found: C, 60.26; H, 5.37%. | [] | [] | ["III", "II"] | ["III--1.42 g, 2.0 mmol", "NaCp--0.16 g, 2.0 mmol", "III--0.71 g, 1.0 mmol", "KCp*--0.17 g, 1.0 mmol"] | [] | [] | [] | [] | []
aoc.5114 | Anal. Calcd for C 9 H 13 N 4 CuSn (359.46 g mol −1 ) (%): C, 30.07; H, 3.65; N, 15.59; Cu, 17.68; found (%): C, 30.63; H, 3.78; N, 14.89; Cu, 17.23. | [] | [] | ["C 9 H 13 N 4 CuSn"] | [] | [] | [] | [] | [] | []
acs.inorgchem.5b02434 | Synthesis of {[Cd 4 (HATr) 8 ](CdCl 4 )Cl 2 (ClO 4 ) 4 } n (12). Compound 12 was prepared according to a procedure similar to that of 1, except Cd(ClO 4 ) 2 ·6H 2 O (0.210 g, 0.5 mmol) was used in place of Scheme 1. Coordination Modes of HATr (a, b) and ATr (c) Inorganic Chemistry Article DOI: 10.1021/acs.inorgchem.5b02434 Inorg. Chem. XXXX, XXX, XXX−XXX B Mn(ClO 4 ) 2 ·6H 2 O. The yield was 43% based on Cd. Anal. Calcd for C 16 H 48 Cd 5 Cl 10 N 48 O 16 (%): C, 9.21; H, 2.32; N, 32.24. Found: C, 9.22; H, 2.29; N, 32.21. IR (KBr, cm −1 ): 3334, 3289, 1667, 1580, 1092, 834, 723, 623. | [] | [] | ["{[Cd 4 (HATr) 8 ](CdCl 4 )Cl 2 (ClO 4 ) 4 } n", "C 16 H 48 Cd 5 Cl 10 N 48 O 16"] | ["Cd(ClO 4 ) 2 \n6H 2 O--0.210 g, 0.5 mmol"] | [] | ["HATr--not provided"] | [] | [] | []
c2ce26675j | 2974 w, 2750 w, 2634 w; n as (COO), 1671 vs, 1586 vs; n(CLN), 1478 m; n s (COO), 1393 vs, 1365 vs; Dn, 278 and 221. | [] | [] | [] | [] | [] | [] | [] | [] | []
cg901438x | Synthesis of [Cu 2 Br 2 (L2)] n (8). The same synthetic procedure as for 5 was used except that L1 was replaced by L2, giving yellow block crystals. Yield: 52% (based on copper). Elemental analysis (%): Calc. For 8: C 27.38, H 1.90, N 15.97; Found: C 27.45, H 1.98, N 15.69. IR (KBr, cm -1 ): 3342(m), 3344(m), 3067(m), 1612(m), 1460(s), 1182(w), 815(s), 689(s). | [] | [] | ["[Cu 2 Br 2 (L2)] n", "8"] | [] | [] | ["L2--NaN"] | [] | [] | []
acs.inorgchem.5b01900 | The solvent-exchanged sample was activated under vacuum at ambient temperature for 24 h, followed by heating at 180 °C under vacuum for an additional 24 h. EA. Calcd for Mg 2 C 50.5 H 37.50 O 15.50 N 0.5 ([Mg 2 (H 2 CPB)(DEF) 0.5 (EtOH) 0.5 ]·3H 2 O): C, 63.70; H, 3.99; N, 0.74. Found: C, 63.61; H, 3.60; N, 0.48. FT-IR (KBr, 3500−400 cm −1 ): 3417 (br), 2975 (vw), 2513 (vw), 1696 (m), 1609 (s), 1541 (m), 1405 (s), 1311 (vw), 1277 (br), 1177 (w), 1149 (vw), 1103 (br), 1018 (w), 866 (w), 744 (s). | ["ambient temperature", "180 \t°C"] | ["24 h", "24 h"] | ["[Mg 2 (H 2 CPB)(DEF) 0.5 (EtOH) 0.5 ]·3H 2 O"] | ["Mg--not provided"] | [] | ["H 2 CPB--not provided"] | [] | [] | ["DEF--not provided", "EtOH--not provided"]
c5dt02259b | K[Bi(SHA) 2 ] 8. The reaction was carried out under nitrogen atmosphere using pre-dried solvents. A solution of potassium tert-butoxide (0.11 g, 1.0 mmol) in THF (10 mL) was added to a solution of [Bi(SHA)(H-SHA)] 4 (0.51 g, 1.0 mmol) in THF (10 mL) at −80 °C. The reaction mixture was then allowed to warm slowly to room temperature overnight. All volatiles were removed under vacuum leaving behind a pale yellow precipitate, which was washed with ethanol.Yield: 0.32 g, 63%. Melting point: 194–196 °C (decomp.).FT-IR (cm −1 ): 664 (Vs, ring in plane bend), 751 (m, CH-out of plane bend), 910 (NO), 1251 (m, C–O), 1593 (m, CvN), 3056 (brd, Ph(OH)). | [] | [] | ["K[Bi(SHA) 2 ]", "NaN"] | ["potassium tert-butoxide--0.11 g, 1.0 mmol", "[Bi(SHA)(H-SHA)] 4--0.51 g, 1.0 mmol"] | [] | [] | ["-80 °C", "room temperature"] | ["overnight"] | ["THF--10 mL", "ethanol--NaN"]
ic010454c | Synthesis of (DPEP‚ZnCl 2 ) n (4). Anhydrous ZnCl 2 (0.14 g, 1.02 mmol) was added to a solution of 1 (0.34 g, 0.99 mmol) in dichloromethane (50 mL). The resulting colorless solution was stirred at room temperature for 10 h. This was filtered, and from the filtrate the solvent was removed in vacuo to afford a white crystalline powder (0.40 g, 84%): mp 240 °C. IR (KBr): 3056 (m), 2959 (m), 1590 (m), 1554 (s), 1466 (s), 1438 (s), 1389 (s), 1375 (sh, m), 1310 (w), 1273 (w), 1179 (vs), 1133 (s), 1112 (s), 1073 (s), 1040 (vs), 995 (sh, m), 945 (s), 796 (m), 752 (m), 733 (vs), 694 (s), 563 (s), 536 (s) cm -1 .IR (CH 2 Cl 2 ): 3054 (m), 2925 (m), 1590 (m), 1554 (m), 1467 (sh, m), 1438 (s), 1374 (m), 1310 (w), 1268 (w), 1180 (s), 1133 (s), 1112 (s), 1073 (sh, m), 1040 (s), 945 (m), 796 (sh, m), 733 (s), 695 (s), 562 (s), 535 (s) cm -1 .1 H NMR (CDCl 3 , ppm): δ 7.82-7.49 (m, 10H, Phenyl), 5.94 (s, 1H, 4H-Pyrazole), 4.28 (d, 4H, OCH 2 CH 2 N), 2.41 (s, 3H, CH 3 ), 2.26 (s, 3H, CH 3 ). | [] | [] | ["(DPEP‚ZnCl 2 ) n", "NaN"] | ["Anhydrous ZnCl 2--0.14 g, 1.02 mmol"] | [] | ["1--0.34 g, 0.99 mmol"] | ["room temperature"] | ["10 h"] | ["dichloromethane--50 mL"]
acs.cgd.9b00873 | Synthesis of Compound IPM-311. A mixture of ligand (8.86 mg, 0.02 mmol), Cd(NO 3 ) 2 ·4H 2 O (6.16 mg, 0.02 mmol), and sulfanilic acid (5.22 mg, 0.03 mmol), DMF (2 mL), and water (1 mL) was placed in a glass vial and heated at 120 °C for 48 h followed by slow cooling to room temperature. The compound was ﬁltered and washed with methanol several times at room temperature. | [] | [] | ["IPM-311"] | ["Cd(NO 3 ) 2 ·4H 2 O--6.16 mg, 0.02 mmol"] | [] | ["ligand--8.86 mg, 0.02 mmol", "sulfanilic acid--5.22 mg, 0.03 mmol"] | ["120 \nC"] | ["48 h"] | ["DMF--2 mL", "water--1 mL"]
cg701164u | 2.1.2. {[Zn 7 (trz) 6 (hip) 4 (H 2 O) 2 ]· 8H 2 O} n (2). The process was simi lar to 1 except that 1,3-H 2 bdc was replaced by H 2 hip (0.045 g, 0.25 mmol), and the pH value was adjusted to 8.4 by NaOH (0.5 M).Colorless block crystals were collected in 60% yield (0.038 g, based on Zn). Anal. calcd for C 44 H 48 Zn 7 N 18 O 30 : C, 30.09; H, 2.75; N, 14.35.Found: C, 29.23; H, 2.65; N, 14.19%. Selected IR data (KBr pellet): ν ) 3381, 3132, 1618, 1570, 1516, 1417, 1379, 1097, 1003, 897, 474 cm -1 . | [] | [] | ["{[Zn 7 (trz) 6 (hip) 4 (H 2 O) 2 ]· 8H 2 O} n", "C 44 H 48 Zn 7 N 18 O 30"] | [] | [] | ["H 2 hip--0.045 g, 0.25 mmol"] | [] | [] | ["NaOH--0.5 M"]
j.ica.2012.03.010 | 1D-{Cu( D a -PhGly) 2 }(1): Yield 0.126 mg, 69%. Anal. Calc.for C 16 H 16 CuN 2 O 4 (363.86): C, 52.82; H, 4.43; N, 7.70. Found: C, 52.78; H, 4.41; N, 7.70%. IR (ATR) m /cm 1 = 432.3(m), 463.2(w), 489.9(m), 561.3(s), 609.5(s), 627.1(s), 646.0(m), 679.6(s), 698.6(vs), 736.5(m), 752.5(m), 794.5(w), 812.2(m), 847.4(w), 927.6(w), 1028.9(s), 1077.5(m), 1127.7(s), 1189.0(w), 1270.6(s), 1371.3(s), 1444.4(w), 1498.0(m), 1563.2(s), 1621.3(vs), 1668.9(w), 3027.9(w), 3060.8(w), 3254.4(br), 3317.5(m). | [] | [] | ["1D-{Cu( D a -PhGly) 2 }", "C 16 H 16 CuN 2 O 4"] | ["NaN--NaN"] | [] | ["NaN--NaN"] | [] | [] | ["NaN--NaN"]
acs.inorgchem.5b01766 | Synthesis of [Cd(cdpa)Cl 2 ] 2 (4). A total of 1 equiv of cdpa (33.3 mg, 0.08 mmol) was dissolved in 20% DMSO/MeOH (5 mL) in a 30 mL sample vial, into which a solution of 1 equiv of CdCl 2 ·2.5H 2 O (18.2 mg) in MeOH (3 mL) was added. Use of the diethyl ether diﬀusion technique, as described for 2, resulted in pale-yellow crystals, which were ﬁltered oﬀ under vacuum and air-dried. Analysis of the bulk product proved problematic. Repeated syntheses (twice) and elemental analyses (four times) consistently gave results that ﬁtted the product plus a H 2 O molecule (calculated results are given in parentheses below). A mass spectrum did not give the molecular ion for the complex but only the free ligand plus other fragments. It is believed that the structure refers to a minority product crystal that had no H 2 O molecule in the lattice. Elem anal. Calcd for C 24 H 23 CdCl 2 N 3 O 4 (H 2 O): C, 47.98 (46.58); N, 6.99 (6.79). Found: C, 46.44; N, 6.33. | [] | [] | ["[Cd(cdpa)Cl 2 ] 2", "C 24 H 23 CdCl 2 N 3 O 4"] | ["CdCl 2 \n2.5H 2 O--1 equiv"] | [] | ["cdpa--33.3 mg, 0.08 mmol"] | [] | [] | ["20% DMSO/MeOH--5 mL", "MeOH--3 mL"]
cg900509r | Anal. calcd. for C 15 H 18 N 8 NiO 4 : C, 41.60; H, 4.19; N, 25.88%. Found: C, 41.71; H, 4.11; N, 25.79%. IR (KBr)/cm -1 :3416s,1620m,1590s, 1524 w.Synthesis of [Ni 3 (pdc) 2 (bth) 3 (H 2 O) 4 ] n (5). A mixture of Ni(NO 3 ) 2 3 6H 2 O (0.3 mmol, 87.3 mg), H 3 pdc (0.2 mmol, 34.8 mg), bth (0.2 mmol, 44.0 mg), NaOH (0.3 mmol, 12 mg), and H 2 O(8mL)wassealedina 15 mL Teflon-lined bomb and heated at 120 C for 3 days. The reaction mixture was slowly cooled to room temperature. Blue block crystals of 5 suitable for XRD analysis were isolated in 43% yield. | [] | [] | ["[Ni 3 (pdc) 2 (bth) 3 (H 2 O) 4 ] n", "C 15 H 18 N 8 NiO 4"] | ["Ni(NO 3 ) 2 3 6H 2 O--0.3 mmol, 87.3 mg"] | ["NaOH--0.3 mmol, 12 mg"] | ["H 3 pdc--0.2 mmol, 34.8 mg", "bth--0.2 mmol, 44.0 mg"] | ["120 \nC"] | ["3 days"] | ["H 2 O--8 mL"]
j.ica.2010.03.073 | 1/n [Cu I (SMeaaiNMe)(SCN)] n (4a) ? [Cu II (SMeaaiNMe)(SCN) 2 ] (3a)[Cu I (SMeaaiNMe)(SCN)] (4a) (260 mg, 0.74 mmol), was dissolved in CH 3 CN and excess of NH 4 SCN (60 mg, 0.79 mmol) was added dropwise, followed by the addition of H 2 O 2 (10%, 5 mL) drop wise. The resultant brown solution was stirred for 6 h at room temperature with time-to-time addition of H 2 O 2 . The solution color turned permanently to deep brown. It was then ﬁltered and transferred to a beaker and left for slow evaporation slowly at room temperature. After a week dark brown crystalline compound was separated out. The product was collected by ﬁltration, washed with MeOH–H 2 O mixture and then dried in a CaCl 2 desiccator. Yield 190 mg (64.5%). | [] | ["slow evaporation for a week"] | ["[Cu I (SMeaaiNMe)(SCN)] n", "[Cu II (SMeaaiNMe)(SCN) 2 ]", "[Cu I (SMeaaiNMe)(SCN)]"] | ["Cu I (SMeaaiNMe)(SCN)--260 mg, 0.74 mmol"] | ["NH 4 SCN--60 mg, 0.79 mmol", "H 2 O 2 (10%)--5 mL"] | [] | ["room temperature"] | ["6 h"] | ["CH 3 CN--not specified"]
j.molstruc.2014.12.083 | Preparation of compounds 1–6 {Ag 6 (pza)(pca) 3 (H 2 O)} n (1) A mixture of Ag 2 O (23.2 mg, 0.1 mmol), pza (24.6 mg, 0.2 mmol) and H 2 pca (33.3 mg, 0.2 mmol) was stirred in water– DMF (DMF = N,N 0 -dimethylformamide) mixed solvent (6 mL, v/v: 1/1). Then aqueous NH 3 solution (25%, 0.5 mL) was dropped into the mixture to give a clear solution under ultrasonic treatment.The resultant solution was allowed to evaporate slowly in darkness at room temperature for several days to afford the product as lamellar clear yellow crystals of 1. (Yield: 75%, based on silver). | [] | [] | ["{Ag 6 (pza)(pca) 3 (H 2 O)} n", "1"] | ["Ag 2 O--23.2 mg, 0.1 mmol"] | [] | ["pza--24.6 mg, 0.2 mmol", "H 2 pca--33.3 mg, 0.2 mmol"] | ["room temperature"] | ["several days"] | ["water– DMF (DMF = N,N 0 -dimethylformamide) mixed solvent--6 mL, v/v: 1/1", "aqueous NH 3 solution (25%)--0.5 mL"]
d0dt00794c | 2DMF (1) and [Zn 3 (bpdc) 3 (bpy)] .2DMF .4H 2 O (2) were obtained via solvothermal reaction of the respective metal nitrates with bpdc and bpy using DMF as a solvent. In an earlier study, 59 a species of similar composition as that of 2 was obtained in the form of colorless crystals by reacting a pre-formed compound Zn(bpdc)(H 2 O) 2 ·H 2 O with bpy in DMF. In the present study, we have succeeded in isolating pure samples of [Zn 3 (bpdc) 3 (bpy)] . | [] | [] | ["2DMF", "[Zn 3 (bpdc) 3 (bpy)] .2DMF .4H 2 O"] | [] | [] | ["bpdc--NaN", "bpy--NaN"] | [] | [] | ["DMF--NaN"]
c3ce40910d | Synthesis of [Zn 3 (L 1 ) 2 (BIMB) 3 ]?4H 2 O (2) The preparation of 2 was similar to that of 1 except that the pH was adjusted to 7 instead of 5. Colorless crystals of 2 were obtained (79.8% yield based on Zn( II) salts). Elemental analyses calcd (%) for C 68 H 48 N 12 O 18 Zn 3 (1517.36): C, 53.78; H, 3.16; N, 11.07. Found: C, 53.75; H, 3.10; N, 11.02. IR (KBr pellet, cm 21 ): 3425 (w), 3130 (m), 2513 (w), 1701 (m), 1616 (s), 1579 (s), 1530 (s), 1447 (m), 1358 (s), 1304s (w), 1066 (m), 958 (w), 767 (m), 707 (w), 652 (m), 538 (w). | [] | [] | ["[Zn 3 (L 1 ) 2 (BIMB) 3 ]?4H 2 O", "C 68 H 48 N 12 O 18 Zn 3"] | [] | [] | [] | [] | [] | []
acs.inorgchem.7b00762 | Synthesis of UTSA-222. A mixture of Tb(NO 3 ) 2 ·6H 2 O (10.0 mg, 0.022 mmol), H 2 ODA (7 mg, 0.052 mmol), and NaHBPDC (6.6 mg, 0.025 mmol) was dissolved into a mixed solvent of dimethylformamide (DMF) and H 2 O (5 mL; v/v = 8:1) in a screw-capped vial (20 mL), to which 5 μL of 2 M HNO 3 was added. The vial was capped and heated in an oven at 80 °C for 4 d. Colorless block crystals were obtained by ﬁltration and washed several times with DMF to aﬀord UTSA-222 in 75% yield based on Tb(NO 3 ) 2 ·6H 2 O. IR (KBr, cm −1 ): 3430(s), 2922(m), 2853(m), 1604(s), 1519(s), 1414(s), 1117(m), 1043(m), 850(m), 776(m). Elemental analysis of UTSA-222a: Found (Calcd): C, 40.73% (40.70%); H, 2.30% (2.28%); O, 27.09% (27.11%). | [] | [] | ["UTSA-222"] | ["Tb(NO 3 ) 2 \n6H 2 O--10.0 mg, 0.022 mmol"] | ["2 M HNO 3--5 μL"] | ["H 2 ODA --7 mg, 0.052 mmol", "NaHBPDC--6.6 mg, 0.025 mmol"] | ["80 \n°C"] | ["4 d"] | ["dimethylformamide (DMF) and H 2 O--5 mL; v/v = 8:1"]
j.molstruc.2020.129730 | DMSO-d 6 , δ, ppm); 188.98 (C2), 142.80 (C9), 128.19 (C7), 127.31 (C4), 125.92 (C5), 122.67 (C6), 114.41 (C8), 34.14 (C10). UV–Vis (DMSO): λ max (logε) : 322.50 (5.60), 257.50 (5.08). Soluble in dichloromethane, acetonitrile, acetone, chloroform, tetrahydrofuran, dimethylsulfoxide. Λ= 5.5 Ω -1 .cm 2 .mol -1 {[(BiBr 2 (µ 2 -Br(MMBZT) 2 ) 2 ]} (9) A solution of N-methylbenzothiazole-2-thione (0.181 g, 1.0 mmol) in benzene (10 mL) was added to a solution of bismuth(III) bromide (0.224 g, 0.5 mmol) in methanol (10 mL). The resulting clear solution was stirred for 3 h at room temperature. The solution obtained was filtered and the slow evaporation of this solution at room temperature for a period of one week gave orange block crystals. 9: Orange crystals; yield % 87.4; mp, 166–168 °C; mw, 1622.50 g/mol. Elemental Anal. Calc. for C 32 H 28 Bi 2 Br 6 N 4 S 8 : C, 26.69; H, 1.74; N, 3.45; S, 15.81. Found: C, 26.65; H,1.67; N, 3.48; S, 15.75. 1 H-NMR (400 MHz, DMSO-d 6 , δ, ppm); 3.84 (s, 12H, CH 3 -), 7.39 (t, 4H, J:8.41 Hz, H6), 7.57-7.50 (m, 8H, H5 and H8), 7.77 (d, 4H, J:7.91 Hz, H7), 13 C-NMR (400 MHz, DMSO-d 6 , δ, ppm); 188.95 (C2), 142.77 (C9), 128.16 (C7), 127.28 (C4), 125.89 (C5), 122.65 (C6), 114.38 (C8), 34.14 (C10). UV–Vis (DMSO): λ max (logε) : 322.50 (5.57), 258.50 (5.15). Soluble in dichloromethane, acetonitrile, acetone, chloroform, tetrahydrofuran, dimethylsulfoxide. Λ= 17.7 Ω -1 .cm 2 .mol -1 {[BiI(µ 2 -I) 2 (MMBZT)] n } (10) A solution of N-methylbenzothiazole-2-thione (0.091 g, 0.5 mmol) in acetonitrile (10 mL) was added to a solution of bismuth(III) iodide (0.295 g, 0.5 mmol) in methanol (10 mL). The resulting clear solution was stirred for 3 h at room temperature. The solution obtained was filtered and the slow evaporation of this solution at room temperature for a period of one week gave red needle crystals. 10: Red crystals; yield % 83.2; mp, 265-268 °C; mw, 770.97 g/mol. Elemental Anal. Calc. for C 8 H 7 BiI 3 NS 2 : C, 12.46; H, 0.92; N, 1.82; S, 8.32. Found: C, 12.42; H, 0.94; N, 1.85; S, 8.30. 1 H-NMR (400 MHz, DMSO-d 6 , δ, ppm); 3.86 (s, 3H, CH 3 -), 7.42 (t, 1H, J:7.88 Hz, H6), 7.59-7.52 (m, 2H, H5 and H8), 7.80 (d, 1H, J:7.88 Hz, H7), 13 C-NMR (400 MHz, DMSO-d 6 , δ, ppm); 189.01 (C2), 142.83 (C9), 128.24 (C7), 127.31 (C4), 125.95 (C5), 122.72 (C6), 114.46 (C8), 34.17 (C10). UV–Vis (DMSO): λ max (logε) : 325.50 (5.02), 257.00 (4.73). Soluble in methanol, ethanol, acetonitrile, acetone, tetrahydrofuran, dimethylsulfoxide. Λ= 41.1 Ω -1 .cm 2 .mol -1 | [] | ["one week"] | ["{[(BiBr 2 (µ 2 -Br(MMBZT) 2 ) 2 ]} (9)", "{[BiI(µ 2 -I) 2 (MMBZT)] n } (10)"] | ["bismuth(III) bromide--0.224 g, 0.5 mmol", "bismuth(III) iodide--0.295 g, 0.5 mmol"] | [] | ["N-methylbenzothiazole-2-thione--0.181 g, 1.0 mmol", "N-methylbenzothiazole-2-thione--0.091 g, 0.5 mmol"] | ["room temperature"] | ["3 h"] | ["benzene--10 mL", "methanol--10 mL", "acetonitrile--10 mL"]
chem.201203154 | The formation of the copper heter opolyacid salt was accomplished by neutralization of the acids. a-H 3 PMo 12 O 40 ·6H 2 O (120 mg, 0.06 mmol) and CuCl 2 ·2H 2 O(11 mg, 0.06 mmol) were dissolved in water (4 mL) and the solution was heated at 80 8 C in a water bath. Green-yellow crystals were formed after cooling the saturated solution and slow evaporating at room temperature, and characterized by IR spectroscopy.Complex 2 was prepared by a layering method. A buffer layer of a solution of methanol/water (1:1, v/v, 10 mL) was carefully layered over an www.chemeurj.org  2013 Wiley-VCH Verlag GmbH & Co. KGaA, Weinheim Chem. Eur. J. 2013, 19, 1607 – 1616 1614 M. Wei et al. | [] | [] | ["a-H 3 PMo 12 O 40 ·6H 2 O", "Complex 2"] | ["CuCl 2 ·2H 2 O--11 mg, 0.06 mmol"] | [] | [] | ["80 \b8C"] | [] | ["water--4 mL", "methanol/water (1:1, v/v)--10 mL"]
acs.inorgchem.5b02235 | MS(−) m/z: 127.1 (100%) [chc] − , 362.1 (10%) [Ag(chc) 2 ] − , 597.2 (40%) [Ag 2 (chc) 3 ] − , 832.3 (20%) [Ag 3 (chc) 4 ], 1067.2 (15%) [Ag 4 (chc) 5 ] − , 1302.2 (10%) [Ag 5 (chc) 6 ] − . | [] | [] | [] | [] | [] | [] | [] | [] | []
j.poly.2014.05.069 | 4 2.2.4 Synthesis of [Zn 8 L 4 (TMA) 8 ] n ·nH 2 O ( 4 ) A mixture of L (0.0446 g, 0.1 mmol), trimesinic acid (0.0211 g, 0.1 mmol) and Zn(NO 3 ) 2 ·6H 2 O (0.0344 g, 0.20 mmol) in CH 3 CN and H 2 O (v:v = 1:5) was sealed in a 30 ml Teflon lined stainless steel vessel and heated to 90 °C for 3d. After the mixture was cooled to room temperature, orange flake crystals of 4 suitable for X-ray diffraction analyses were obtained in a yield of 31.5%. Elemental analysis for C 174 H 132 N 8 O 67 Zn 8 , calcd (%): C, 53.2; H, 3.4; N, 2.9. Found (%): C, 53.1; H, 3.5; N, 3.0. IR data (KBr, cm -1 ): 2947(s), 2187(s), 1718(s), 1514(s), 1276(w), 968(s), 730(s), 698(m). 2.2.5 Synthesis of [Co 2 L(TMA) 2 ] n ·n(CH 3 CN)·3nH 2 O ( 5 ) A mixture of L (0.0446 g, 0.1 mmol), trimesinic acid (0.0211 g, 0.1 mmol) and Co(NO 3 ) 2 ·6H 2 O (0.0583 g, 0.20 mmol) in CH 3 CN and H 2 O (v:v = 3:3) was sealed in a 30 ml Teflon lined stainless steel vessel and heated to 90 °C for 3d. After the mixture was cooled to room temperature, pink block crystals of 5 suitable for X-ray diffraction analyses were obtained in a yield of 36.9%. Elemental analysis for C 45 H 39 N 5 O 19 Co 2 , calcd (%): C, 50.4; H, 3.7; N, 6.5. Found (%): C, 50.6; H, 3.8; N, 6.8. IR data (KBr, cm -1 ): 1346(s), 1274(s), 1627(s), 1247(s), 1271(s), 1533(s), 1697(m), 1575(m), 1697(m), 1190(w), 852(w), 621(w). 2.3 Crystal structure determination The single-crystal X-ray data collection for 1-5 was performed on a Bruker SMART CCD diffractometer with graphite-monochromated Mo Kα radiation (λ = 0.71073 Å) at room temperature. Data reductions and absorption corrections were performed using the SAINT and SADABS software packages, respectively. The structures were solved by direct methods and refined by full matrix least-squares methods on F2 using the SHELXS-97 and SHELXL-97 programs, using atomic scattering factors for neutral atoms 8 . Anisotropic displacement parameters were refined for all non-hydrogen atoms. The hydrogen atoms of L were included in the structure factor calculations at idealized positions by using a riding model and refined isotropically. The metal atoms in each complex were located from the E-maps and all non-hydrogen atoms were refined anisotropically. The hydrogen atoms of the linkers were generated theoretically onto the specific atoms and refined isotropically. The | [] | [] | ["[Zn 8 L 4 (TMA) 8 ] n ·nH 2 O", "C 174 H 132 N 8 O 67 Zn 8"] | ["Zn(NO 3 ) 2 \n6H 2 O--0.0344 g, 0.20 mmol"] | [] | ["L--0.0446 g, 0.1 mmol", "trimesinic acid--0.0211 g, 0.1 mmol"] | ["90 °C"] | ["3d"] | ["CH 3 CN and H 2 O--v:v = 1:5"]
inorganics8110060 | Anal. calc. for C 14 H 20 CdN 8 O 7 (FW = 524.83 g/mol): C, 32.04; H, 3.84; N, 21.35%. Found: C, 31.87; H, 3.55; N, 20.98%. IR (cm −1 ): 3418(br) ν (H–O), 3098(w), 3043(w) ν (C–H aromatic ), 2916(m), 2869(w), 2853(w) ν (C–H aliphatic ), 1748(vw), 1717(vw), 1633(w), 1543(m) ν (C=N), 1478(s) ν asym (coordinated NO 3 ), 1374(vs) ν asym (uncoordinated NO 3 ), 1339(vs) ν sym (uncoordinated NO 3 ), 1301(vs), 1275(vs) ν sym (coordinated NO 3 ), 1208(vs), 1174(m), 1110(w), 1076(m), 1037(vs), 998(vs), 851(m), 828(m), 789(w), 731(s), 683(s). | [] | [] | ["C 14 H 20 CdN 8 O 7"] | [] | [] | [] | [] | [] | []
s1600536805012894 | Experimental Sm 2 O 3 was acquired from Aldrich, and pyridine-2,6-dicarboxylic acid was synthesized according to the literature (Singer & McElvain, 1935). To a solution of pyridine-2,6-dicarboxylic acid (167 mg, 1 mmol) in water (60 ml) and sodium hydroxide (1 M, 2 ml), Sm 2 O 3 (349 mg, 1 mmol) was added. The mixture was stirred at 373 K for 12 h and then ﬁltered. Single crystals of (I) suitable for X-ray analysis were grown from the ﬁltrate after six weeks (yield 65%). Compound (I) is stable in air and soluble in water. | [] | ["six weeks"] | ["Sm 2 O 3", "pyridine-2,6-dicarboxylic acid"] | ["Sm 2 O 3--349 mg, 1 mmol"] | [] | ["pyridine-2,6-dicarboxylic acid--167 mg, 1 mmol"] | ["373 K"] | ["12 h"] | ["water--60 ml"]
zaac.201000019 | PbADC·H 2 O (2): HNO 3 (2 mL, 2 m) was added to an aqueous solution (10 mL) of acetylenedicarboxylic acid (0.570 g, 5 mmol; Fluka, PbADC and PbADC·H 2 O > 98 %). A pH of approx. 5.5 was adjusted by adding an aqueous Na 2 Si 3 O 7 solution (“sodium water-glass”, Fluka). The forming gel was layered with an aqueous solution of Pb(NO 3 ) 2 (25 mL, 3.312 g, 10 mmol; Riedel-DeHaën, > 99 %). At the phase boundary colorless crystals of 2 grew within ten days. These crystals were isolated and washed with ethanol and ether. According to X-ray powder diffraction data (Huber G670, Cu-K α1 radiation, capillary Ø 0.3 mm) the isolated samples are phase pure. This is confirmed by elemental analysis: calcd. | [] | [] | ["PbADC·H 2 O (2)"] | ["HNO 3--2 mL, 2 m", "Pb(NO 3 ) 2--25 mL, 3.312 g, 10 mmol"] | ["Na 2 Si 3 O 7 solution--not specified"] | ["acetylenedicarboxylic acid--0.570 g, 5 mmol"] | [] | ["ten days"] | ["aqueous solution--10 mL", "ethanol--not specified", "ether--not specified"]
ejic.201100355 | Synthesis of [Ni(suc)(bipy)(H 2 O) 2 ] n ·2nH 2 O (1): A dimethylformamide solution (5 mL) of 4,4⬘-bipyridine (31 mg, 0.2 mmol) was added to an aqueous solution (5 mL) of Ni(NO 3 ) 2 ·6H 2 O (58 mg, 0.2 mmol) with stirring at room temperature. After 10 min an aqueous solution (5 mL) of disodium succinate hexahydrate (54 mg, 0.2 mmol) was added slowly with stirring. After 30 min of stirring, the hazy solution was sealed in a glass tube and heated at 120 °C for 3 d followed by slow cooling to room temperature. The light blue needle-shaped crystals were collected by filtration, washed thoroughly with water, and dried in air; yield 60 mg, 74%.C 14 H 20 N 2 NiO 8 (403.03): calcd. C 41.72, H 5.00, N 6.95; found C 41.90, H 4.71, N 6.49. Selected IR (KBr): ν ˜ = 3275 (br), 1611 (m), 1539 (s), 1414 (s), 1225(m), 1065 (m), 812 (s), 636 (m), 467 (m) cm –1 . UV/Vis: 1010, 630, 330 (sh), 270 nm. | [] | [] | ["[Ni(suc)(bipy)(H 2 O) 2 ] n ·2nH 2 O", "C 14 H 20 N 2 NiO 8"] | ["Ni(NO 3 ) 2 ·6H 2 O--58 mg, 0.2 mmol"] | [] | ["4,4⬘-bipyridine--31 mg, 0.2 mmol", "disodium succinate hexahydrate--54 mg, 0.2 mmol"] | ["120 °C"] | ["3 d"] | ["dimethylformamide--5 mL", "H 2 O--5 mL"]
s0020-1693(01)00318-8 | Crystals were harvested (178 mg, 80%). (Anal. Found: C, 48.8; H, 2.4; N, 6.1. [Mn 3 (C 9 H 3 O 6 ) 2 (C 10 H 8 N 2 ) 2 (H 2 O) 2 ] requires: C, 49.2; H, 2.8; N, 6.0%); IR (KBr) 3415br, 1678w, 1635sh, 1621s, 1597s, 1577s, 1561s, 1527m, 1490m, 1475w, 1436m, 1399s, 1355w, 1318w, 1293w, 1246w, 1218w, 1176w 1154w, 1134w, 1076w, 1056w, 1018m, 949w, 931w, 898w, 871w, 823w, 802m, 783w, 769m, 730m, 666w, 650w, 627w, 607w, 505m and 411m (cm −1 ); TGA above 170°C decomposition occurs. | [] | [] | ["[Mn 3 (C 9 H 3 O 6 ) 2 (C 10 H 8 N 2 ) 2 (H 2 O) 2 ]"] | [] | [] | [] | [] | [] | []
j.solidstatesciences.2007.06.005 | Anal. Calc. for C 99 H 81 Cu 2 Mo 8 N 9 O 26 1: C, 43.92; H, 3.02; N, 4.66%. Found: C, 41.79; H, 2.64; N, 4.39%. Elemental analyses showed values slightly lower than expected, likely due to incomplete combustion. IR (KBr, cm 1 ): 3100 w, 1609 m, 1542 w, 1483 w, 1418 w, 1219 w, 1067 w, 1030 w, 1013 w, 960 w, 939 m, 918 m, 893 m, 787 s, 760 s, 732 m, 691 m, 674 m. | [] | [] | ["C 99 H 81 Cu 2 Mo 8 N 9 O 26 "] | [] | [] | [] | [] | [] | []
c4dt00183d | 05%; H, 3.36%; N, 8.04%. Characteristic IR peaks (KBr disk, ν, cm −1 ): 1652(s), 1089(br), 1447(s), 773(s), 730(s), 626(s). UV/Vis peaks, λ max , nm(ε,M −1 cm −1 ): 215(20 550), 245(12 950), 300(14 550), 700(25). | [] | [] | [] | [] | [] | [] | [] | [] | []
c3ce42099j | The reaction mixture was refluxed for 2 h. After cooling to room temperature, the pH value of the solution was adjusted to 3 by adding the concentrated HCl solution. The solid formed was collected and crystallized from ethanol to give a colorless product (5.31 g, yield: 30%). M.p. 223–225 °C.1 H NMR (400 MHz, CD 3 OD): δ = 11.15 (s, 1H), 8.02 (d, J = 8.41 Hz, 1H), 7.74 (d, J = 8.39 Hz, 1H), 7.59 (t, J =7.64Hz, 1H), 7.46 (t, J = 7.66 Hz, 1H), 5.61 (s, 2H) ppm. IR (KBr, cm −1 ): 3102 (w), 2997 (m), 2958 (w),2832 (w), 2724 (m), 2511 (m), 1899 (m), 1793 (m), 1727 (vs), 1609 (m), 1499 (m), 1461 (m), 1417 (w), 1363 (m), 1316 (m), 1284 (m), 1229 (vs), 1171 (m), 1137 (s), 1122 (m), 1003 (m), 970 (s), 892 (m), 809 (s), 775 (m), 767 (m), 747 (vs), 683 (m), 658 (m), 620 (w), 572 (w), 532 (w), 475 (m), 433 (m). Elemental analysis calcd (%) for C 8 H 7 N 3 O 2 (177.16): C, 54.24; H, 3.98; N, 23.72 found: C, 54.11; H, 3.96; N, 23.80. | [] | [] | ["C 8 H 7 N 3 O 2"] | [] | ["HCl solution--concentrated"] | [] | ["refluxed"] | ["2 h"] | []
zaac.201300385 | Yield 0.40 g (56 %). C 32 H 36 Mn 2 N 4 O 8 (714.53 g·mol –1 ): calcd. C 53.79; H 5.08; N 7.84 %; Mn 15.38; found: C 53.70; H 5.16; N 7.95; Mn 15.46 %. FT-IR (KBr): ν ˜ = 3410 (m, br), 2920 (w), 1620 (vs), 1600 (vs), 1584 (s), 1537 (vs, br), 1452 (m), 1432 (m), 1390 (m), 1332 (s), 1195 (s), 1165 (m), 1146 (m), 1134 (m), 1043 (m), 1027 (s), 956 (m), 858 (m), 822 (vs) 778 (s), 748 (s), 640 (m), 609 (m), 562 (m), 545 (s), 515 (s), 504 (s), 446 (w), 420 (m) cm –1 . UV/Vis (in CH 3 OH, c =2⫻ 10 –5 mol·L –3 , λ max [nm] with ε [dm 3 ·mol –1 ·cm –1 ]): 202 (56 500), 246 (36 500), 267 (27 000), 330 (16 000), 430 nm (12 000). | [] | [] | ["C 32 H 36 Mn 2 N 4 O 8 (714.53 g·mol –1)"] | [] | [] | [] | [] | [] | []
j.poly.2011.07.010 | Visible (k max solid): 505 and 464 nm. Magnetic moment (RT): 4.6 B.M. Molar conductance: 198 S cm 2 mol 1 in methanol.2.1.4. [{Co(H 2 O) 4 (44 0 bpy)}(pTS) 2 ] n (4) A solutionof NaOH (0.08 g, 2 mmol) and pTSH (0.38 g, 2 mmol) in methanol (20 ml) was prepared. To this solution, Co(O 2 CCH 3 ) 2 4H 2 O (0.26 g, 1 mmol) followed by 44 0 bpy (0.156 g, 1 mmol) were added. | [] | [] | ["{Co(H 2 O) 4 (44 0 bpy)}(pTS) 2 ] n", "NaN"] | ["Co(O 2 CCH 3 ) 2 4H 2 O--0.26 g, 1 mmol"] | ["NaOH--0.08 g, 2 mmol"] | ["pTSH--0.38 g, 2 mmol", "44 0 bpy--0.156 g, 1 mmol"] | [] | [] | ["methanol--20 ml"]
c1ce05649b | Synthesis of [Cu 2 (bte) 2 (H 2 O)(g-Mo 8 O 26 ) 0.5 ] (1) A mixture of Na 2 MoO 4 $2H 2 O (0.25 g, 1.0 mmol), Cu (CH 3 COO) 2 $2H 2 O (0.075 g, 0.35 mmol) and bte (0.02 g, 0.15 mmol) was dissolved in 10 mL of distilled water at room temperature. When the pH of the mixture was adjusted to about 4.3 with 1.0 mol L 1 HCl, the suspension was put into a Teﬂonlined autoclave and kept under autogenous pressure at 160  C for 3 days. After slow cooling to room temperature (ﬁnal pH ¼ 2.1), red dark block crystals were ﬁltered and washed with distilled water (30% yield based on bte). Anal. Calcd for C 9 H 14 Cu 2N 9 O 14 Mo 4 (983): C 11.00, H 1.44, N 12.82%. Found: C 11.04, H 1.42, N 12.86%. IR (solid KBr pellet, cm 1 ): 3413 (s), 3245 (w), 2879 (w), 1618 (m), 1527 (m), 1438 (w), 1369 (w), 1292 (m), 1135 (s), 939 (s), 850 (s), 752 (w), 671 (s), 574 (s). | [] | [] | ["[Cu 2 (bte) 2 (H 2 O)(g-Mo 8 O 26 ) 0.5 ]", "C 9 H 14 Cu 2N 9 O 14 Mo 4"] | ["Na 2 MoO 4 $2H 2 O--0.25 g, 1.0 mmol", "Cu (CH 3 COO) 2 $2H 2 O--0.075 g, 0.35 mmol"] | [] | ["bte--0.02 g, 0.15 mmol"] | ["160 \nC"] | ["3 days"] | ["distilled water--10 mL"]
c8ra08522f | MIL-53(In)_(OH) 2 _lp_DMF (microcrystalline) was prepared from a mixture of In(NO 3 ) 3 $xH 2 O (0.116 g, 0.30 mmol), H 2 BDC(OH) 2 (0.099 g, 0.50 mmol), DMF (1.50 mL), H 2 O (1.50 mL) and EtOH (1.50 mL). The mixture was placed in a bottle with a screw cap (8.00 mL) with an occupancy rate of 56% and then heated for 24 h at 100  C in an oven. The resulting light yellow powder (10–20 mm) was ltered, washed with DMF and dried in air. The yield was 90% based on indium. Elem. and ICP analyses (%): calculated, C 32.02, H 3.64, N 3.40; found, C 32.49, H 3.75, N 3.28. | [] | [] | ["MIL-53(In)_(OH) 2 _lp_DMF"] | ["In(NO 3 ) 3 $xH 2 O--0.116 g, 0.30 mmol"] | [] | ["H 2 BDC(OH) 2--0.099 g, 0.50 mmol"] | ["100 \nC"] | ["24 h"] | ["DMF--1.50 mL", "H 2 O--1.50 mL", "EtOH--1.50 mL"]
c8ra03277g | Synthesis of {Ni 3 (Hpyttz-III) 2 (H 2 O) 8 [g-Mo 8 O 26 ]}$10H 2 O (5).The preparation of complex 5 was similar to that of 4, except that the H 2 pyttz-III was used instead of H 2 pyttz-II. The pH value was then adjusted to about 2.8 using 1.0 M HCl. Aer slow cooling to room temperature, green block crystals of 5 were obtained and then dried in a desiccator at room temperature to give a yield of 65% for 5 based on Ni. Anal. calcd (found %) for 5: C, 10.80 (10.74); H, 1.80 (1.77); N, 9.80 (9.76). IR (KBr pellet, cm 1 ): 3854 (m), 1632 (s), 1563 (m), 1507 (m), 1200 (m), 1087 (s), 949 (s), 849 (s), 636 (s). | [] | [] | ["{Ni 3 (Hpyttz-III) 2 (H 2 O) 8 [g-Mo 8 O 26 ]}$10H 2 O", "NaN"] | [] | [] | ["H 2 pyttz-III--NaN"] | [] | [] | []
b917046d | MOF 1 was synthesized by the solvothermal reaction of H 4 EBTC and Cu(NO 3 ) 2 3H 2 O in a mixture of N,N-dimethylformamide (DMF), dimethyl sulfoxide (DMSO) and HNO 3 at 65 1C for 24 h to give cyan block-shaped crystals.zy It was formulated as [Cu 2 (EBTC)(H 2 O) 2 ]8H 2 ODMFDMSO by elemental analysis and single-crystal X-ray diﬀraction studies, and the phase purity of the bulk material was independently conﬁrmed by powder X-ray diﬀraction (PXRD) and thermal gravimetric analysis (TGA). | [] | [] | ["MOF 1", "[Cu 2 (EBTC)(H 2 O) 2 ]8H 2 ODMFDMSO"] | ["Cu(NO 3 ) 2 3H 2 O--NaN"] | [] | ["H 4 EBTC--NaN"] | ["65 \tC"] | ["24 h"] | ["N,N-dimethylformamide (DMF), dimethyl sulfoxide (DMSO) and HNO 3--NaN"]
j.ica.2010.04.015 | UV/Vis (MeCN): k [nm] ( e rel /L mol 1 cm 1 ) = 216 (0.48), 238 (0.57), 268 (1). Mössbauer spectroscopy (at 80 K): d = 0.88 mm s 1 ; D E Q = 2.95 mm s 1 ; C = 0.28 mm s 1 .2.3. Synthesis of [L 2 FeCl 2 ](4) A solution of ligand L 2 (1.07 g, 3.29 mmol, 1.00 eq) in deoxygenated triethyl orthoformate (60 mL) was added to a solution of FeCl 2 4H 2 O (654 mg, 3.29 mmol, 1.00 eq) in deoxygenated triethyl orthoformate (10 mL) at 0 °C. While warming to room temperature, the mixture was stirred for 4 h. The resulting precipitate was separated by ﬁltration and washed with Et 2 O(3 10 mL). | [] | [] | ["[L 2 FeCl 2 ](4)"] | ["FeCl 2 \n4H 2 O--654 mg, 3.29 mmol, 1.00 eq"] | [] | ["ligand L 2--1.07 g, 3.29 mmol, 1.00 eq"] | ["0 °C to room temperature"] | ["4 h"] | ["deoxygenated triethyl orthoformate--60 mL"]
s1293-2558(01)01161-x | 2 w = 1/[σ 2 (F 2 o ) + (xP ) 2 + yP],P= (F 2 o + 2F 2 c )/3.where a water molecule leaves and the material condenses to a pyrophosphonate compound. This seems to be in consistence with thermal behavior of Ba(HO 3 PPh) 2 and Pb(HO 3 PPh) 2 , in which no dehydration takes place below 400 and 270 ◦ C, respectively [12]. The sample undergoes other changes (loss of organic part) during the | [] | [] | ["Ba(HO 3 PPh) 2 "] | ["Ba--NaN"] | [] | ["HO 3 PPh--NaN"] | [] | [] | []
acsomega.0c01089 | Preparation of {[Co(INZ) 2 (H 2 O) 3 ] n (BTA) 2 (H 2 O) 3 } n (4). BTA (0.128 g, 1.0 mmol) and Co(CH 3 COO) 2 ·4H 2 O (0.249 g, 1.0 mmol) were heated under reﬂux in water (30 mL) for 30 min. | [] | [] | ["{[Co(INZ) 2 (H 2 O) 3 ] n (BTA) 2 (H 2 O) 3 } n", "NaN"] | ["Co(CH 3 COO) 2 ?4H 2 O--0.249 g, 1.0 mmol"] | [] | ["BTA--0.128 g, 1.0 mmol"] | ["reflux"] | ["30 min"] | ["water--30 mL"]
cg400340y | 3H 2 O (0.37 g, 1.0 mmol) was placed in a flask and dissolved in 10 mL of H 2 O. Subsequently, tda (0.30 g, 2.0 mmol) was added slowly and under continuous stirring. Then, phen was added (0.20 g, 1.0 mmol) under stirring. Finally, a solution of sodium hydroxide was added slowly to adjust the pH to a final value of ~4. The resulting reaction mixture was allowed to stir for ½ h. Then, it was placed in a 23 mL Teflon-lined stainless steel reactor and heated to 160 o C for 85 h. Subsequently, the reactor was allowed to cool to room temperature. At the bottom of the Teflon-lined container appeared crystals. The resulting crystals (0.13 g, 25 %) were collected by filtration, washed with water and air-dried. Anal. Calcd for 4, [Pb(phen)(tda)] n (4) (C 16 H 12 O 4 Ν 2 SPb, M r 535.55): C 35.88%, H 2.26%, Ν 5.23%, S 5.99%. Found: C 35.85%, H 2.22%, Ν 5.27%, S 5.95%. X-ray crystal structure determination. X-ray quality crystals of compounds 1-4 were grown from aqueous solutions subjected to hydrothermal reactivity conditions. Single crystals, with dimensions 0.27 x 0.27 x 0.64 mm (1), 0.17 x 0.22 x 0.45 mm (2), 0.15 x 0.17 x 0.62 mm (3), and 0.07 x 0.25 x 0.34 mm (4) were mounted on glass fibers. The data collection for 1 was carried out at room temperature. The crystals of 2, 3 and 4 were taken from the mother liquor, and cooled to -93 o C by placing them immediately into a nitrogen-cold stream on the diffractometer goniometer for data collection. Diffraction measurements were made on a Rigaku R-AXIS SPIDER Image Plate diffractometer using graphite monochromated Mo Kα radiation. Data collection (ω-scans) and processing (cell refinement, data reduction, and empirical/numerical absorption correction) were carried out using the CrystalClear program package. | [] | [] | ["[Pb(phen)(tda)] n"] | ["Pb(NO 3 ) 2 $3H 2 O--0.37 g, 1.0 mmol"] | ["sodium hydroxide--pH adjusted to ~4"] | ["tda--0.30 g, 2.0 mmol", "phen--0.20 g, 1.0 mmol"] | ["160 \nC"] | ["½ h"] | ["H 2 O--10 mL"]
c1ce05896g | Synthesis of {[Zn(cmb)(bimb)]$3H 2 O} n (3) Complex 3 was obtained by a procedure similar to that used for the preparation of 1 except for using bimb (19.0 mg, 0.1 mmol) instead of dpa. Colorless block crystals were collected in 53% yield (26.7 mg, based on Zn). Anal. Calcd for C 19 H 26 N 4 O 8 Zn: C, 45.29; H, 5.20; N, 11.12; Found: C, 45.41; H, 5.30; N, 11.21. IR (cm 1 ): 3422 (s), 3126 (s), 2349 (s), 1605 (s), 1529 (s), 1499 (s), 1446 (s), 1369 (s), 1293 (m), 1223 (m), 1167 (m), 1094 (m), 1034 (s), 961 (s), 851 (s), 791 (m), 752 (m), 669 (m). | [] | [] | ["{[Zn(cmb)(bimb)]$3H 2 O} n", "C 19 H 26 N 4 O 8 Zn"] | [] | [] | ["bimb--19.0 mg, 0.1 mmol"] | [] | [] | []
s0020-1693(03)00083-5 | 2.1.2. [Li(bpa)(H 2 O)]×/H 2 O(2) L -Alanine (1.358 g, 15.24 mmol) in water (10 ml) was neutralized with a solution (50 ml) of lithium hydroxide (0.365 g, 15.24 mmol). The solution was combined with an aqueous EtOH (water/absolute ethanol, 1:3) solution (40 ml) of 2-picolylchloride hydrochloride (5.000 g, 30.48 mmol) previously neutralized with a solution (100 ml) of lithium hydroxide (0.730 g, 30.48 mmol).An aqueous solution (100 ml) of lithium hydroxide (0.730 g, 30.48 mmol) was added slowly to this solution keeping the pH of the solution at 10 /11. The resulting mixture was stirred at room temperature (r.t.) overnight. | [] | [] | ["[Li(bpa)(H 2 O)]×/H 2 O", "L -Alanine"] | ["lithium hydroxide--0.365 g, 15.24 mmol"] | ["lithium hydroxide--0.730 g, 30.48 mmol"] | ["L -Alanine--1.358 g, 15.24 mmol", "2-picolylchloride hydrochloride--5.000 g, 30.48 mmol"] | ["room temperature"] | ["overnight"] | ["water--10 ml", "EtOH (water/absolute ethanol, 1:3)--40 ml"]
cg0505057 | N,N′-Bis(m-cyanophenyl)urea (BCPU). 3-Aminobenzonitrile (1.18 g, 10 mmol) in 20 mL of chloroform was added over 3-cyanophenyl isocyanate (1.44 g, 10 mmol) in 20 mL of chloroform. The mixture was stirred at room temperature for 2 h, and the precipitated product was collected by vacuum filtration, washed with chloroform, and dried. | [] | [] | ["BCPU"] | [] | [] | ["3-Aminobenzonitrile--1.18 g, 10 mmol", "3-cyanophenyl isocyanate--1.44 g, 10 mmol"] | ["room temperature"] | ["2 h"] | ["chloroform--20 mL"]
j.inoche.2019.01.020 | 2.3. Synthesis of [Cd (bcbpy) 0.5 (PTA)(H 2 O)] (Cd-BCP) The reaction mixture containing H 2 bcbpy·2Cl (49.7 mg, 0.1 mmol), CdCl 2 ·2H 2 O (0.0228 g, 0.1 mmol), PTA(16.6 mg, 0.1 mmol), DMF (2 mL), EtOH (1 mL), and distilled water (3 mL) was sealed in a 25 mL Teﬂon reactor autoclave and heated to 80 °C for 2 days. After cooling down to room temperature at a rate of 5 °C h −1 , the obtained orange single crystals of Cd-BCP was collected and washed with deionized water, and then dried in air. Yield: 63% based on H2bcbpy·2Cl.Elemental analysis for C21H16NO7Cd: C, 49.73; H, 3.16; N, 2.76%.Found: C, 49.33; H, 3.13; N, 2.74%. | [] | [] | ["[Cd (bcbpy) 0.5 (PTA)(H 2 O)]", "C21H16NO7Cd"] | ["CdCl 2 ·2H 2 O--0.0228 g, 0.1 mmol"] | [] | ["H 2 bcbpy·2Cl--49.7 mg, 0.1 mmol", "PTA--16.6 mg, 0.1 mmol"] | ["80 \n°C"] | ["2 days"] | ["DMF--2 mL", "EtOH--1 mL", "distilled water--3 mL"]
cg700820d | [Cu(bpy4da)(NO 3 ) 2 ] (5). Cu(NO 3 ) 2 · 6H 2 O (7.2 mg, 0.03 mmol) dissolved in methanol (1 mL) was added to a solution of bpy4da (5.0 mg, 0.03 mmol) in 2,2,2-triﬂuoroethanol (2 mL) to give a blue solution. | [] | [] | ["[Cu(bpy4da)(NO 3 ) 2 ]", "Cu(NO 3 ) 2 · 6H 2 O"] | ["Cu(NO 3 ) 2 · 6H 2 O--7.2 mg, 0.03 mmol"] | [] | ["bpy4da--5.0 mg, 0.03 mmol"] | [] | [] | ["methanol--1 mL", "2,2,2-triﬂuoroethanol--2 mL"]
j.jorganchem.2015.04.036 | [Me 2 Pb(CH 3 O-pspa)] (5). Beige solid. Yield 56%. Mp. 140  C. Anal.Calc. for C 12 H 14 O 3 PbS (445.50): C, 32.35; H, 3.17; S 7.20. Found: C, 32.98; H; 3.11; S, 6.88. IR (KBr): ~ n ¼ 1541 [vs, n as (CO 2 e )], 1358 [s, n s (CO 2 e )]. ESI-MS (þ), methanol: m/z (%) ¼ 893 (11) [2(Me 2 Pb(CH 3 Opspa)) þ H] þ , 447 (48) [Me 2 Pb(CH 3 O-pspa) þ H] þ , 417 (57) [Pb(CH 3 O-pspa) þ H] þ , 253 (83) [Pb(CH 3 ) 3 ] þ , 239 (55) [Pb(CH 3 ) 2 þ H] þ , 223 (53) [PbCH 3 ] þ . | [] | [] | ["Me 2 Pb(CH 3 O-pspa)"] | [] | [] | [] | [] | [] | []
ic501219q | Synthesis of Ar*NH 2 . To a 500 mL round-bottomed ﬂask equipped with a large stir bar was added benzhydrol (61.75 g, 0.34 mol) and 4-tert-butylaniline (26.7 mL, 0.17 mol). The mixture was vigorously stirred with heating to 125 °C for 1 h, resulting in the formation of a homogeneous, light-pink melt. A solution of ZnBr 2 (20.24 g, 0.09 mol) in HCl (14 mL, 0.18 mol, 12.1 M) was added dropwise, which was observed to ﬁll the headspace of the ﬂask with white fumes. The reaction mixture was stirred with heating for 0.5 h, at which point the material solidiﬁed into a glassy solid, which was subsequently heated without stirring for an additional 2.5 h at 125 °C. | [] | [] | ["Ar*NH 2"] | ["ZnBr 2--20.24 g, 0.09 mol"] | [] | ["benzhydrol--61.75 g, 0.34 mol", "4-tert-butylaniline--26.7 mL, 0.17 mol"] | ["125 \nC"] | ["1 h", "0.5 h", "2.5 h"] | ["HCl--14 mL, 0.18 mol, 12.1 M"]
c1dt10029g | Yield 0.033 g. The crude product was recrystallised by dissolving in the minimum amount of MeCN and allowing Et 2 Otodiffuse slowly into the solution. Crystals of suitable size for single crystal X-ray analysis began to form after several days. The X-ray powder diffraction pattern showed 1 to be the major product, with an unidentiﬁed by-product also present.Synthesis of [Ag(O 2 CCF 3 )(bisox)]·0.5MeOH 2a and [Ag(O 2 CCF 3 )(bisox)]·0.5MeCN 2b bisox (0.029 g, 0.10 mmol) was dissolved in methanol (2 cm 3 ) with gentle heating and stirring. To this solution, AgCF 3 CO 2 (0.022 g, 0.10 mmol) dissolved in methanol (1 cm 3 ) was added, rinsing through with a further 0.5 cm 3 methanol. The solution was allowed to stand at room temperature overnight. A small amount of a brown precipitate had formed, which was removed by ﬁltration through a cotton wool plug. The solution was left at room temperature for approximately 3 days, with the vial lid slightly open to allow slow evaporation of the solvent. Crystals of 2a were formed which were of suitable size for single crystal X-ray analysis. Yield 0.024 g (45%). Found: C, 46.20; H, 4.15, N, 5.21. C 20.5 H 22 AgF 3 N 2 O 4.5 requires C, 46.17; H, 4.16, N, 5.25%. | [] | ["overnight", "approximately 3 days"] | ["[Ag(O 2 CCF 3 )(bisox)]·0.5MeOH 2a", "[Ag(O 2 CCF 3 )(bisox)]·0.5MeCN 2b"] | ["AgCF 3 CO 2--0.022 g, 0.10 mmol"] | [] | ["bisox--0.029 g, 0.10 mmol"] | ["room temperature"] | [] | ["methanol--2 cm 3", "methanol--1 cm 3"]
00958972.2011.609594 | 2.2. Synthesis of {[Cd 2 (btrm)(ip) 2 (H 2 O) 2 ] .2H 2 O} n (1) and {[Cd 2 (btrm)(hip) 2 (H 2 O) 4 ] .3H 2 O} n (2) Complexes 1 and 2 were prepared by the following method: a mixture of Cd(NO 3 ) 2 (154.24 mg, 0.5 mmol), aromatic multicarboxylic (0.5 mmol, H 2 ip for 1;H 2 hip for 2), btrm (0.5 mmol), NEt 3 (1.0 mmol), and H 2 O (12 mL) was poured into a Parr Teflonlined stainless steel vessel (25 mL), then the vessel was sealed and heated to 140  C for 3 days. The autoclave was cooled to room temperature at a rate of 1.5  C  h 1 . White crystalline products 1 and 2 were filtered off, washed with distilled water, and dried in air. | [] | [] | ["{[Cd 2 (btrm)(ip) 2 (H 2 O) 2 ] .2H 2 O} n", "{[Cd 2 (btrm)(hip) 2 (H 2 O) 4 ] .3H 2 O} n"] | ["Cd(NO 3 ) 2--154.24 mg, 0.5 mmol"] | ["NEt 3--1.0 mmol"] | ["H 2 ip--0.5 mmol", "H 2 hip--0.5 mmol", "btrm--0.5 mmol"] | ["140 \nC"] | ["3 days"] | ["H 2 O--12 mL"]
j.jssc.2014.11.015 | Anal. Calcd for C 30 H 28 Cl 8 F 6 MnN 8 O 6 S 2 : C, 32.37; H, 2.54; N, 1 0.07.Found: C, 32.13; H, 2.47; N, 9.95. IR (KBr, cm 1 ): 3552s, 3475s, 3420s, 3162m, 3131m, 2526w, 2308w, 1902w, 1638m, 1618m, 1529s, 1493m, 1441w, 1287s, 1265s, 1246s, 1174s, 1120m, 1030m, 839w, 740w, 640m, 550w, 517w, 488w. | [] | [] | ["C 30 H 28 Cl 8 F 6 MnN 8 O 6 S 2"] | [] | [] | [] | [] | [] | []
zaac.201400612 | Synthesis of [Mn(μ 2 -p-BrPhH 2 IDC) 2 ] n (I): A mixture of MnCl 2 ·4H 2 O (19.8 mg, 0.1 mmol), p-BrPhH 3 IDC (31.2 mg, 0.1 mmol), Et 3 N (0.014 mL, 0.1 mmol) and H 2 O (7 mL) were sealed in a 25 mL Teflon-lined stainless steel caldron and heated at 160 °C for 3 d, and cooled to room temperature at a rate of 10 K·h –1 . Buff rhombus crystals of I were collected, and dried in air. Yield (based on Mn): 46%. C 22 H 16 Br 2 N 4 O 10 Mn: calcd. C 37.19; H 2.27; N 7.88 %; found: C, 37.57; H, 2.16; N, 7.76 %. IR (KBr): ν ˜ = 3430 (m), 2959 (m), 1597 (s), 1573 (s), 1491 (m), 1405 (s), 1363 (w), 1344 (m), 1116 (w), 841 (w), 715 (w) cm –1 . | [] | [] | ["[Mn(μ 2 -p-BrPhH 2 IDC) 2 ] n", "C 22 H 16 Br 2 N 4 O 10 Mn"] | ["MnCl 2 ·4H 2 O--19.8 mg, 0.1 mmol"] | [] | ["p-BrPhH 3 IDC--31.2 mg, 0.1 mmol", "Et 3 N--0.014 mL, 0.1 mmol"] | ["160 °C"] | ["3 d"] | ["H 2 O--7 mL"]
c0ce00397b | {SmK(pdtc)(H 2 O) 4 } n (6). A mixture of H 4 pdtc (0.0255 g, 0.1 mmol), Sm(NO 3 ) 3 $ 6H 2 O (0.0666 g, 0.15 mmol), KOH (10%, 4d), and H 2 O (10mL) was poured into a 25 mL Teﬂon high temperature kettle and kept at 130  C for 48 h, and then it was cooled to 100  C at a rate of 2  Ch 1 and to room temperature at a rate of 1  Ch 1 . Colorless crystals of 6 were obtained. Yield 52% based on Sm. Anal. found: C, 21.21; H, 1.85; N, 2.80%; calcd. for C 9 H 9 KNO 12 Sm (fw ¼ 512.62): C, 21.09; H, 1.77; N, 2.73%. IR (KBr, cm 1 ): n ¼ 3379s, 1583s, 1465m, 1409s, 1332s, 1158m, 881m, 838m. | [] | [] | ["{SmK(pdtc)(H 2 O) 4 } n", "C 9 H 9 KNO 12 Sm"] | ["Sm(NO 3 ) 3 $ 6H 2 O--0.0666 g, 0.15 mmol"] | [] | ["H 4 pdtc--0.0255 g, 0.1 mmol"] | ["130 \nC"] | ["48 h"] | ["KOH--10%, 4d", "H 2 O--10mL"]
c1ce05303e | [Pb 2 (2-stp) (OH)] (6). The synthesis procedure of 6 is similar to that of 1, except that o-phen and Pb(NO 3 ) 2 were replaced by 4,4 0 bipy (0.018g, 0.1 mmol) and Pb(OAc) 2 $3H 2 O (0.019g, 0.05 mmol), respectively, and the experimental temperature was 140  C. Colorless lath-like crystals of 6 were isolated by ﬁltration, washed with ethanol, and dried in air (yield: 13 mg, ca. 80% based on Pb). Anal. calcd for C 8 H 4 O 8 Pb 2 S:C, 14.24; H, 0.60%; Found C, 14.46; H, 0.62%. IR data for 6 (KBr, cm 1 ): 3542 (w), 1557 (s), 1515 (m), 1482 (w), 1411 (m), 1385 (m), 1365 (s), 1224 (m), 1128 (s), 1002 (s), 837 (s), 765 (s), 610 (s).Crystal structure determination Single crystal X-ray diffraction analyses of the six complexes were carried out on a Bruker SMART APEX CCD diffractometer equipped with a graphite monochromated Mo-Ka radiation (l ¼ 0.71073  A). Raw data were integrated with the SAINT program. | [] | [] | ["[Pb 2 (2-stp) (OH)]"] | ["Pb(OAc) 2 $3H 2 O--0.019g, 0.05 mmol"] | [] | ["4,4 0 bipy--0.018g, 0.1 mmol"] | ["140 \n C"] | [] | []
b809453e | [Co(B i PrPZG)Cl], (2). Complex 2 was obtained following the procedure described for 1 with KB i PrPZG as ligand. Single crystals suitable for X-ray crystallographic analysis were grown by diethyl ether diffusion into a methanolic solution at -20 ◦ C. | [] | [] | ["Co(B i PrPZG)Cl"] | [] | [] | [] | [] | [] | []
j.jssc.2009.08.025 | 2.4. Preparation of { [Cd(4,4 0 -bipy)(H 2 O) 4 ][HL]  H 2 O } n ð3Þ The reaction procedure was the same as that of complex 1 except that 120 1C/6 days was used instead of 150 1C/72 h. | [] | [] | ["{ [Cd(4,4 0 -bipy)(H 2 O) 4 ][HL]  H 2 O } n"] | ["Cd--not specified"] | [] | ["4,4 0 -bipy--not specified"] | ["120 \n1C"] | ["6 days"] | []
b204728b | 8 Synthesis of complex 1 An aqueous solution of disodium oxalate (10 cm 3 ) (0.134 g, 1 mmol) was added dropwise to a deep blue methanolic solution (5 cm 3 ) of Cu(ClO 4 ) 2 ⴢ6H 2 O (0.74 g, 2 mmol) and ampy (0.228 g, 2 mmol) with continuous stirring. To this mixture an aqueous solution (5 cm 3 ) of sodium squarate was added drop by drop to form a green solution. Thin green single crystals suitable for X-ray diﬀraction were obtained by keeping the green ﬁltrate in a CaCl 2 -dessicator for 20 days. Yield 80%. Analytical data: Found: C, 31.57; H, 5.01; N, 9.45. Calc. for C 16 H 28.5 ClCu 2 N 4 O 10.25 : C, 31.81; H, 4.72; N, 9.28%. | [] | [] | ["complex 1"] | ["Cu(ClO 4 ) 2 ⴢ6H 2 O--0.74 g, 2 mmol"] | [] | ["disodium oxalate--0.134 g, 1 mmol", "ampy--0.228 g, 2 mmol", "sodium squarate--aqueous solution (5 cm 3 )"] | [] | ["20 days"] | ["methanolic solution--5 cm 3 ", "aqueous solution--5 cm 3 "]
acs.cgd.9b01641 | Single crystals of GA and AL were obtained by recrystallization from minimal amounts of water. Single crystal of ZH2 was obtained from an aqueous solution, containing equal amounts of AL and ST (prepared by previously published procedure).16 The solution was seeded with minute amounts (<1 mg) of ST and was placed in a refrigerator at 4 ºC. After 3 days, a pale-green rhombohedral crystal of ZH2 was isolated. | ["4 ºC"] | ["3 days"] | [] | [] | [] | ["AL--minimal amounts", "ST--equal amounts"] | [] | [] | ["water--minimal amounts", "aqueous solution--not specified"]
ja901154p | Elemental Analysis data and IR of 1: Anal. (%). Calcd for [AgL(NO 3 )] C 28 H 28 AgN 3 O 5 : C, 56.58; H, 4.75; N, 7.07. Found: C, 55.97; H, 4.70; N, 7.00. FTIR (KBr pellet): 3445.70(m), 2935.12(m), 2364.83(w), 1608.30(s), 1540.29(w), 1463.79(m), 1384.46(s), 1322.73(s), 1299.03(s), 1218.31(s), 1049.30(s), 957.98(w), 836.10(m), 777.15(w), 701.81(w), 652.65(w). | [] | [] | ["[AgL(NO 3 )] ", "C 28 H 28 AgN 3 O 5 "] | [] | [] | [] | [] | [] | []
ic701530c | [Bim(Ph 2 SnCl 2 )] n (4). Compound 4 (0.395 g, 0.80 mmol, yield 80%) was prepared following a procedure similar to that reported for 1 using Bim and Ph 2 SnCl 2 .Mp242-245 °C. Anal. Calcd for C 19 H 18 Cl 2 N 4 Sn: C, 46.39; H, 3.69; N, 11.39. Found: C, 46.51; H, 3.76; N, 11.21. IR (Nujol, cm -1 ): 3110w, 3092w, 1580w, 1560w, 1520m υ(C-C, C-N), 458s, 399w, 377w, 353w, 291s υ as (SnC), 253s, 229s υ s (Sn-C) + υ as (Sn-Cl). | [] | [] | ["Bim(Ph 2 SnCl 2) n", "C 19 H 18 Cl 2 N 4 Sn"] | ["Ph 2 SnCl 2--0.395 g, 0.80 mmol"] | [] | ["Bim--not specified"] | [] | [] | []
ejic.201300900 | Copper(I) AzTTO (2): A solution of AzTTO (424 mg, 2.00 mmol) in water (21 mL) and an aqueous sodium hydroxide solution (2 m, 1 mL) was added to a solution of copper(II) chloride dihydrate (341 mg, 2.00 mmol) in water (14 mL) at 80 °C. The resulting blue suspension was heated to 90 °C, and sodium ascorbate (198 mg, 1.00 mmol) in water (1 mL) was added dropwise. The suspension was heated at reflux at 105 °C for 15 min, cooled to room temperature, and filtered. The residue was washed with water and ethanol, then dried at 60 °C to yield a brownish-green powder (428 mg, 1.67 mmol, 84%). IR (ATR): ν ˜ = 3443 (s), 3332 (m), 3221 (w), 3062 (w), 2944 (w), 2893 (w), 2710 (m), 2153 (s), 1663 (vs), 1624 (w), 1530 (s), 1494 (w), 1473 (m), 1421 (w), 1372 (w), 1320 (vs), 1256 (vs), 1207 (m), 1143 (m), 1127 (w), 1099 (m), 1062 (w), 1015 (w), 984 (w), 848 (w), 772 (m), 744 (m), 723 (m), 695 (w), 671 (w) cm –1 . | [] | [] | ["Copper(I) AzTTO (2)"] | ["copper(II) chloride dihydrate--341 mg, 2.00 mmol"] | [] | ["AzTTO--424 mg, 2.00 mmol"] | ["105 \nC"] | ["15 min"] | ["water--21 mL", "aqueous sodium hydroxide solution (2 m)--1 mL", "sodium ascorbate--198 mg, 1.00 mmol"]
ic010044o | {[Ag 2 (L 3 )(NO 3 ) 2 ]‚CH 3 CN} ∞ (3a) and [Ag 2 (L 3 )(NO 3 ) 2 ] ∞ (3b). Layering a solution of AgNO 3 (34 mg, 0.2 mmol) in CH 3 CN (5 mL) upon a solution of L 3 (49 mg, 0.1 mmol) in CHCl 3 (10 mL) in a sealed tube with very careful and subsequent diffusion. After several days, yellow cubic crystals of 3a together with a few orange red crystals of 3b suitable for X-ray analysis were adhering to the wall of the tube. The mixture complexes were separated under the microscope by a tweezer.3a was the main product. Yield: 64 mg (70%). IR (KBr pellet, cm -1 ): 3058 w, 2247 w, 1587 m, 1566 m, 1471 m, 1384 s, 1038 s, 778 s. | [] | ["several days"] | ["{[Ag 2 (L 3 )(NO 3 ) 2 ]‚CH 3 CN} ∞", "3a", "[Ag 2 (L 3 )(NO 3 ) 2 ] ∞", "3b"] | ["AgNO 3--34 mg, 0.2 mmol"] | [] | ["L 3--49 mg, 0.1 mmol"] | [] | [] | ["CH 3 CN--5 mL", "CHCl 3--10 mL"]
c5ra00197h | Synthesis of [Ni 1.5 (L)(H 2 O)]$NH 2 (CH 3 ) 2 $H 2 O (1). A mixture of Ni(Ac) 2 $4H 2 O (0.12 g, 0.50 mmol), H 4 L (0.15 g, 0.50 mmol), N,N-dimethylformamide (DMF) (4 mL) and H 2 O (4 mL) was stirred for dissolution about 1 h at room temperature, and then heated at 140  C for 72 h in a 20 mL Teon-lined stainless steel autoclave under autogenous pressure. Aer the mixture was cooled slowly to room temperature, the green plate crystals were obtained. Yield 33.8% (based on Ni). Anal. calc. for C 9 H 19 N 2 O 9 P 2 Ni 1.5 : C, 24.06; H, 4.26; N, 6.23; P, 13.79; Ni, 19.60. Found: C, 24.02; H, 4.23 N, 6.28; P, 13.75; Ni, 19.65%. IR (KBr, cm 1 ): 3450(m), 3099(m), 2680(w), 1636(m), 1470(m), 1434(m), 1378(w), 1249(w), 1090(s), 951(s), 842(m), 701(m), 631(m), 569(s), 460(m). | [] | [] | ["[Ni 1.5 (L)(H 2 O)]$NH 2 (CH 3 ) 2 $H 2 O", "C 9 H 19 N 2 O 9 P 2 Ni 1.5"] | ["Ni(Ac) 2 $4H 2 O--0.12 g, 0.50 mmol"] | [] | ["H 4 L--0.15 g, 0.50 mmol"] | ["140 \nC"] | ["72 h"] | ["N,N-dimethylformamide (DMF)--4 mL", "H 2 O--4 mL"]
ejic.201500280 | 1 6 ,3 6 -Diallyloxy-1 7 ,3 7 -dipropoxycarbonyl-2,6-dioxa-1,3(2)-dinaphthalena-2(2,6)-pyridinaheptaphane (2): To a stirred suspension of 1 (0.5 g, 0.84 mmol) and anhydrous K 2 CO 3 (0.928 g, 6.72 mmol) in anhydrous acetone (20 mL) was added allyl bromide (0.928 g, 6.72 mmol). This mixture was heated to reflux for 16 h. The acetone was evaporated under vacuum, and distilled water (20 mL) was added. The resulting suspension was neutralized to pH 7 with a hydrochloric acid solution (10%) and extracted with CH 2 Cl 2 (3⫻ 20 mL). The combined organic layers were dried with Na 2 SO 4 , and the solvents were evaporated under vacuum. The crude solid was purified by flash silica gel column chromatography with CH 2 Cl 2 / MeOH (9:1 v/v) as the eluent. The product (R f = 0.25) was obtained as a pale yellow solid (533 mg, 95%). | [] | [] | [] | [] | ["anhydrous K 2 CO 3--0.928 g, 6.72 mmol", "allyl bromide--0.928 g, 6.72 mmol"] | ["1 6 ,3 6 -Diallyloxy-1 7 ,3 7 -dipropoxycarbonyl-2,6-dioxa-1,3(2)-dinaphthalena-2(2,6)-pyridinaheptaphane--0.5 g, 0.84 mmol"] | [] | ["16 h"] | ["anhydrous acetone--20 mL"]
j.poly.2012.11.020 | 2.2.6. Synthesis of [K 2 (L 9 ) 2 Co II 2 ] n (4) The ligand L 9 H 3 (0.208 g, 0.5 mmol) was dissolved in degassed THF (15.0 mL), and KH (0.060 g, 1.5 mmol) was added to this solution. The mixture was allowed to stir overnight, followed by addition of anhydrous CoCl 2 (0.065 g, 0.5 mmol). This mixture was stirred for an additional 12 h to afford a dark purple solution. The solution was refrigerated (30 °C) overnight and the insoluble salts were ﬁltered off on an anaerobic frit. The ﬁltrate was reduced to 3.0 mL by evaporation, and was allowed to stand at room temperature to afford dark purple crystalline material, suitable for X-ray diffraction analysis (0.218 g, 85%). FT-IR (KBr, cm 1 ): 3399, 3046, 2963, 2866, 1654, 1599, 1587, 1560, 1541, 1508, 1478, 1383, 1326, 1303, 1262, 1235, 1173, 1150, 1117, 1045, 987, 894, 821, 741, 627, 536. UV–Vis (DMF, nm), ( e ,M 1 cm 1 ): 598 (700), 619 (sh). Elem. Anal. Calc. for C 27 H 33 N 4 CoK: C, 63.37; H, 6.50; N, 10.95. Found: C, 63.44; H, 6.41; N, 10.86%. | [] | ["refrigerated overnight", "allowed to stand at room temperature"] | ["[K 2 (L 9 ) 2 Co II 2 ] n", "C 27 H 33 N 4 CoK"] | ["KH--0.060 g, 1.5 mmol", "anhydrous CoCl 2--0.065 g, 0.5 mmol"] | [] | ["L 9 H 3--0.208 g, 0.5 mmol"] | [] | ["overnight", "additional 12 h"] | ["degassed THF--15.0 mL"]
ejic.200400648 | Synthesis of {[Cu 1.5 (3-PYD) 3 (H 2 O)]·1.5H 2 O} n (3): Cu(NO 3 ) 2 ·3H 2 O (0.036 g, 0.15 mmol) and 3-HPYD (0.030 g, 0.20 mmol) in H 2 O (18 mL) were stirred for 20 min; the pH was then adjusted to 4 with Et 3 N. After stirring for a further 20 min, the mixture was transferred to a 25 mL stainless steel reactor with a Teflon liner and heated to 165 °C for 96 hours. The reaction system was then cooled to room temperature during 24 hours. Blue block crystals of 3 (0.022 g) were obtained (based on Cu). Yield: 38%. | [] | ["24 hours"] | ["[Cu 1.5 (3-PYD) 3 (H 2 O)]·1.5H 2 O] n", "NaN"] | ["Cu(NO 3 ) 2 ·3H 2 O--0.036 g, 0.15 mmol"] | [] | ["3-HPYD--0.030 g, 0.20 mmol"] | ["165 °C"] | ["96 hours"] | ["H 2 O--18 mL"]
cg3013415 | [Ag 2 (L 1 ) 2 (CH 3 CN) 2 ](BF 4 ) 2 (2). (0.090 g, 88%), m.p.: > 300 °C; 1 H NMR (400 MHz, DMSO-d 6 , δ/ppm): 8.93 (d, J = 8.8 Hz, 1H, H-9), 8.61 (dd, J = 1.2, 7.2 Hz, 1H, H-7), 8.47 (d, J = 3.6 Hz, 1H, H-4), 8.31 (d, J = 8.4 Hz, 1H, H-8), 8.17 (d, J = 8.8 Hz, 1H, H-6), 8.12 (d, J = 8.8 Hz, 1H, H-5), 7.76 (dd, J = 4.4, 4.8 Hz, 1H, H-3), 6.12 (s, 1H, pyrazole-H), 2.51 (s, 3H, CH 3 ), 2.08 (s, 3H, CH 3 ), 1.55 (s, 3H, CH 3 ); 13 C NMR (100 MHz, DMSO-d 6 , δ/ppm): 150.0 (C-2), 149.9 (C-12), 147.1 (C-9), 141.6 (C-5′), 140.2 (C-3′), 139.7 (C-4), 139.4 (C-7), 137.2 (C-11), 127.8, 126.9 (C-5), 126.5, (C-6), 125.3, 123.7 (C-8), 119.7 (C-3), 117.0 (CN), 107.7 (C-4′), 11.7 (CH 3 ), 11.1 (CH 3 ); IR (KBr, ν/cm −1 ): 3068, 2921 (w, C−H), 1613 (w, CN), 1581 (m, CC), 1560 (m, CC), 1506 (s, CC), 1454 (m, CC), 1354 (s, C−H), 1056, 857, 736 (m, C−H); Anal. Calcd for C 19 N 5 H 17 AgBF 4 (509.68): C, 44.74; H, 3.36; N, 13.73. Found: C, 44.44; H, 3.15; N, 13.58%. | [] | [] | ["[Ag 2 (L 1 ) 2 (CH 3 CN) 2 ](BF 4 ) 2"] | [] | [] | ["L 1--NaN"] | [] | [] | ["CH 3 CN--NaN"]
s10904-017-0610-0 | 4.4 Preparation ofCP4 To a solution of L2 (29mg, 0.1mmol) in acetonitrile (10 mL) was added an acetonitrile solution of CuI (38 mg, 0.2 mmol). After stirring for 2 h, an orange precipitate was obtained, which was redissolved by heating. The solution was cooled to room temperature and then kept at 5 °C. Overnight standing gave orange crystals, which were ﬁltered oﬀ and air-dried to give CP4 (48 mg, 71% yield). Anal. Calc. for C 26 H 28 Cu 4 Fe 2 I 4 S 4 (1342.26): C, 23.26; H, 2.10; S, 9.56. Found: C, 23.62; H, 2.38; S, 9.29%. IR (ATR): 3100, 3079, 2956, 2926, 1639, 1437, 1421, 1406, 1388, 1369, 1286, 1270, 1256, 1233, 1166, 1138, 1129, 1103,1039, 1024, 998, 977, 952, 923, 913, 882, 857, 845, 829, 811, 764, 724, 702, 692, 667, 612, 493, 481, 471cm −1 . | ["room temperature"] | ["Overnight"] | ["CP4", "C 26 H 28 Cu 4 Fe 2 I 4 S 4"] | ["CuI--38 mg, 0.2 mmol"] | [] | ["L2--29 mg, 0.1 mmol"] | [] | ["2 h"] | ["acetonitrile--10 mL"]
j.jssc.2014.02.035 | 2.5. Synthesis of [Zn(5-Brnic) 2 (H 2 biim)] n (4) A mixture of Zn(NO 3 ) 2  6H 2 O (44.6 mg, 0.15 mmol), 5-Brnic (60.6 mg, 0.3 mmol), H 2 biim (20.1 mg, 0.15 mmol), NaOH (12.0 mg, 0.3 mmol), and H 2 O (10 mL) was stirred at room temperature for 15 min, and then sealed in a 25 mL Teﬂon-lined stainless steel vessel, and heated at 160 1C for 3 days, followed by cooling to room temperature at a rate of 10 1C/h. Colorless block-shaped crystals were isolated manually, and washed with distilled water. | [] | [] | ["[Zn(5-Brnic) 2 (H 2 biim)] n", "NaN"] | ["Zn(NO 3 ) 2 \n6H 2 O--44.6 mg, 0.15 mmol"] | ["NaOH--12.0 mg, 0.3 mmol"] | ["5-Brnic--60.6 mg, 0.3 mmol", "H 2 biim--20.1 mg, 0.15 mmol"] | ["160 1C"] | ["3 days"] | ["H 2 O--10 mL"]
c2dt12495e | of 1.2 s step −1 were applied in a 2θ range of 8.0–60.0 degree.Magnetic susceptibility measurements of the crystalline samples of 1 and 2 were carried out on a Quantum Design MPMS-XL7 SQUID magnetometer.Synthesis of [Co 4 (atz) 2 (isonic) 4 (μ 3 -OH) 2 (H 2 O) 2 ] n ·nH 2 O (1) A mixture of Co(NO 3 ) 2 ·6H 2 O (0.291 g, 1.0 mmol), Hatz (0.085 g, 1.0 mmol), dicyandiamide (0.084 g, 1.0 mmol), isonicotinic acid (0.062 g, 0.5 mmol) and water (8 ml) was stirred for 30 min in air, and then was sealed in a 23 ml Teﬂon autoclave and heated at 160 °C for 3 days. After the sample was cooled to room temperature at a rate of 10 °C h −1 , orange red lamellar crystals were obtained in ca. 46% yield based on Co( II). Anal. | [] | [] | ["[Co 4 (atz) 2 (isonic) 4 (? 3 -OH) 2 (H 2 O) 2 ] n ·nH 2 O", "NaN"] | ["Co(NO 3 ) 2 ·6H 2 O--0.291 g, 1.0 mmol"] | [] | ["Hatz--0.085 g, 1.0 mmol", "dicyandiamide--0.084 g, 1.0 mmol", "isonic acid--0.062 g, 0.5 mmol"] | ["160 °C"] | ["3 days"] | ["water--8 ml"]
j.poly.2009.05.008 | Calc. for C 18 H 16 N 2 O 8 Cd, (2): C, 43.03; H, 3.21; N, 5.58. Found: C, 42.96; H, 3.18; N, 5.45%. IR (KBr, cm 1 ) = 3448 (s), 3071 (m), 2992 (w), 2607 (w) (–OH), 1700 (m) (–COOH), 1649 (m), 1567 (s), 1517 (m), 1411 (s), 1332 (m) [phen], 1294 (w), 1273 (w), 1210 (m) [phen], 1103 (m), 924 (w), 848 (m) [phen], 801 (w), 727 (m) [phen]. | [] | [] | ["C 18 H 16 N 2 O 8 Cd"] | [] | [] | [] | [] | [] | []
chem.201404396 | [Ni(bipy) 3 ](ClO 4 ) 2 [61] was synthesized analogously to the synthesis of [Ni(bipy) 3 ]Cl 2 ·5.5H 2 O, as described by Ruiz-Prez et al.[62] The syntheses of [Fe(bipy) 3 ](ClO 4 ) 2 and [Ni(dibipy) 3 ](ClO 4 ) 2 were carried out analogously by substituting Ni(ClO 4 ) 2 ·6H 2 O with Fe(ClO 4 ) 2 ·6H 2 O and bipy with dibipy, respectively. | [] | [] | ["[Ni(bipy) 3 ](ClO 4 ) 2", "[Fe(bipy) 3 ](ClO 4 ) 2", "[Ni(dibipy) 3 ](ClO 4 ) 2"] | [] | [] | ["bipy--NaN", "dibipy--NaN"] | [] | [] | []
c1ce05466j | Synthesis of [Cu(btb) 2 Cl 2 ] n (2) The synthetic procedure was similar to that of 1, except that CuCl 2 $2H 2 O (0.086 g, 0.5 mmol) was used instead of Cu (HCOO) 2 $4H 2 O. Green crystals of 2 were obtained after about two weeks, a 76% yield based on btb (0.098 g) was achieved.Anal. calc. for C 16 H 24 Cl 2 CuN 12 (2): C, 37.03; H, 4.66; N, 32.40%. Found: C, 36.97; H, 4.63; N, 32.36%. IR data (cm 1 ): 2863w, 1536s, 1474w, 1443w, 1382w, 1350w, 1273s, 1204s, 1126s, 1018s, 996s, 911w, 887w, 794w, 679m, 648w, 432w.Synthesis of [Cu(btb)(NCS) 2 ] n (3) An aqueous solution (10 mL) of KSCN (0.194 g, 2.0 mmol) was added to an aqueous solution (10 mL) of CuSO 4 $5H 2 O (0.125 g, 0.5 mmol) with stirring and a precipitate was formed. Then 2 M NH 3 solution (5 mL) was slowly added until the precipitate was dissolved. The mixture was added to one side of an ‘H-shaped’ tube equipped with a frit and an ethanolic solution (20 mL) of btb (0.096 g, 0.5 mmol) was added to the other side of the tube. | [] | [] | ["[Cu(btb) 2 Cl 2 ] n", "[Cu(btb)(NCS) 2 ] n"] | ["CuCl 2 $2H 2 O--0.086 g, 0.5 mmol", "CuSO 4 $5H 2 O--0.125 g, 0.5 mmol"] | ["KSCN--0.194 g, 2.0 mmol", "2 M NH 3 solution--5 mL"] | ["btb--0.098 g", "btb--0.096 g, 0.5 mmol"] | [] | ["about two weeks"] | ["water--10 mL", "ethanol--20 mL"]
ic701669x | [Cu 2 (Hmdea) 2 (µ-H 2 O)(µ 2 -tpa)] n ‚2nH 2 O (1). IR (KBr): ν ) 3398 (s br) and 3240 (s br) ν(OH)+ν(H 2 O), 2981 (w) ν as (CH), 2908 (w) and 2866 (w) ν s (CH), 1655 (w sh) and 1574 (s) ν as (COO), 1385 (s) ν s (COO), 1060 (m) cm -1 ν(C-O); elemental analysis Calcd (%) for C 18 H 34 Cu 2 N 2 O 11 (581.6): C 37.17, H 5.89, N 4.81; found C 37.21, H 5.93, N 4.91.[Cu 2 (H 2 tipa) 2 (µ 2 -ipa)] n ‚4nH 2 O (2). IR (KBr): ν ) 3428 (s br) and 3235 (m br) ν(OH)+ν(H 2 O), 2976 (m) ν as (CH), 2922 (w) and 2877 (m) ν s (CH), 1650 (w sh), 1606 (s) and 1557 (s) ν as (COO), 1436 (m) and 1381 (s) ν s (COO), 1127 (m) cm -1 ν(C-O); elemental analysis Calcd (%) for C 26 H 52 Cu 2 N 2 O 14 (743.8): C 41.98, H 7.04, N 3.77; found C 41.56, H 7.23, N 3.82. | [] | [] | ["[Cu 2 (Hmdea) 2 (µ-H 2 O)(µ 2 -tpa)] n ‚2nH 2 O", "C 18 H 34 Cu 2 N 2 O 11"] | [] | [] | ["Hmdea--NaN", "tpa--NaN"] | [] | [] | []
j.molstruc.2012.02.009 | 2.5. Synthesis of [Cd(L 2 )I 2 ] 1 (2) 0.445 g (1 mmol) of L 2 was dissolved in 40 ml of methanol. To this solution, 0.366 g (1 mmol) of solid CdI 2 was added and dissolved with stirring. Stirring was continued for 1 h. Yellowish powder precipitated out. It was ﬁltered off washed with 5 ml of methanol and dried in vacuo over fused CaCl 2 . Yield, 0.58 g (72%).Single crystals suitable for X-ray analysis were grown by slow evaporation of the acetonitrile solution of the complex. Anal. found (calc. for C 28 H 24 N 6 CdI 2 ): C, 41.42 (41.48%); H, 3.06 (2.98%); N, 10.43 (10.37%). FTIR/cm 1 (KBr): 3445(vb), 1610(vs), 1561(m), 1495(w), 1495(w), 1445(m), 1420(vs), 1368(m), 1327(w), 1254(m), 1220(w), 1179(w), 1061(m), 1016(m), 832(s), 774(m), 742(m), 690(s), 573(m). | [] | [] | ["[Cd(L 2 )I 2 ] 1"] | ["CdI 2--0.366 g (1 mmol)"] | [] | ["L 2--0.445 g (1 mmol)"] | [] | ["1 h"] | ["methanol--40 ml", "acetonitrile--unknown"]
ejic.201402740 | 1 H NMR spectra were measured with a Bruker Avance 400 console at a frequency of 400 MHz.Compound 1: Sc(NO 3 ) 3 ·6H 2 O (0.2 mmol in 2.5 mL H 2 O) and isonicotinic acid (0.0369 g, 0.3 mmol) were dispersed in water (5 mL) in a 20 mL glass jar with a lid and heated at 80 °C for 16 h. The mixture was then cooled to room temperature under ambient conditions. Colorless block crystals of 1 were recovered by filtration, washed with distilled water, and dried in air. The yield of the product was 82% in weight percent based on Sc. C 12 H 11 N 2 O 6 Sc (324): calcd. C 44.46, H 3.42, N 8.64; found C 44.25, H 3.61, N 8.49.Selected IR data (KBr pellet): ν ˜ = 3442 (s), 3000 (s), 2368 (w), 1554 (s), 1385 (s), 1158 (w), 1021 (m), 761 (m), 669 (m), 458 (m) cm –1 . | [] | [] | ["C 12 H 11 N 2 O 6 Sc"] | ["Sc(NO 3 ) 3 \n6H 2 O--0.2 mmol in 2.5 mL H 2 O"] | [] | ["isonicotinic acid--0.0369 g, 0.3 mmol"] | ["80 \nC"] | ["16 h"] | ["water--5 mL"]
c4dt03096f | Magnetite was prepared by co-precipitation of iron(II) and iron(III) chlorides with ammonia in nitrogen atmosphere. 33 The obtained Fe 3 O 4 particles were spherical with an average diameter of about 12 nm according to TEM, and specific surface area of about 96 m 2 g െ 1 . Synthesis of SiO 2 coated γ γγ γ -Fe 2 O 3 nanoparticles. Fe 3 O 4 nanoparticles (100 mg) were dispersed in milli-Q water (32 mL) and sonicated for 20 min. Then, dispersed solution was mixed with ethanol (160 mL) while slowly adding NH 4 OH (4 mL, 25 %) solution. After that, TEOS (1.6 mL) was added drop wise to achieve SiO 2 :FeO x = 6:1. The mixture was stirred for 20 hours. | [] | [] | [] | ["iron(II) chloride--NaN", "iron(III) chloride--NaN"] | [] | [] | [] | ["20 min", "20 hours"] | ["ammonia--NaN", "milli-Q water--32 mL", "ethanol--160 mL", "NH 4 OH (25 %) solution--4 mL", "TEOS--1.6 mL"]
s0020-1693(02)00734-x | 2. Experimental 2.1. Materials Dafone and Cu I (CH 3 CN) 4 BF 4 were prepared according to literature methods [12,17]. Solvents used were distilled and degassed prior to their use.2.2. Preparation 2.2.1. [Cu I (dafone) 2 Br] (1) To a solution of dafone (0.362 g, 2 mmol) in acetonitrile (10 ml) was added Cu I (CH 3 CN) 4 BF 4 (0.314 g, 1 mmol) in acetonitrile(5 ml). The solution was stirred for 30 min and with addition of fourfold excess of KBr. The resultant brown precipitate was filtered and washed with cold acetonitrile and dried thoroughly in air. The red crystals were grown by slow evaporation from a saturated DMF solution of 1. Yield: 87%. Anal. Calc. for C 22 H 12 N 4 O 2 CuBr: C, 51.98; H, 2.36; N, 11.02. Found: C, 51.23; H, 2.29; N, 10.89%. IR (KBr, cm 1 ): 1714 (C/O), 1586, 1558, 1399 (C /C, C / N), 1255, 1086. | [] | [] | ["Cu I (dafone) 2 Br"] | ["Cu I (CH 3 CN) 4 BF 4--0.314 g, 1 mmol"] | ["KBr--fourfold excess"] | ["dafone--0.362 g, 2 mmol"] | [] | ["30 min"] | ["acetonitrile--10 ml"]
s00775-013-1052-y | Synthesis of 1 A solution of Na(sac)2H 2 O (0.06 g, 0.25 mmol) in MeCN/MeOH (10 mL, 1:1) was added dropwise to a solution of AgNO 3 (0.04 g, 0.25 mmol) in MeOH (5 mL) and the mixture was stirred for 30 min at room temperature. Then, dppm (0.05 g, 0.125 mmol) in MeCN (5 mL) was added to the solution. The resulting clear solution was stirredfor2handallowedtostandindarknessatroom temperature. Colorless crystals were formed after 3 days.Yield 0.180 g, 72 %. Melting point 256–272 °C(decomp.). Anal. Calcd for C 39 H 34 Ag 2 N 2 O 8 P 2 S 2 (%): C, 46.80; H, 3.43; N, 2.80. Found (%): C, 46.84; H, 3.61; N, 2.83.1 H-NMR (400 MHz, DMSO-d 6 , d, ppm): 7.87–7.55 (m, 28H, Ph-sac and Ph-dppm), 2.05 (s, 2H, CH 2 -dppm).13 C NMR (100 MHz, DMSO-d 6 , d, ppm): 168.33 (C=Osac), 144.19 (C6-sac), 133.72 (d, C ipso -P), 133.27 (d, C4sac), 133.12 (C3-sac), 132.89 (C1-sac), 132.05 (Ph-C ortho P), 131.21 (Ph-C para -P), 129.06d (Ph-C meta -P), 123.83 (C2-sac), 120.46 (C5-sac). | [] | ["3 days"] | ["Na(sac)2H2O", "C39H34Ag2N2O8P2S2"] | ["AgNO3--0.04 g, 0.25 mmol"] | [] | ["dppm--0.05 g, 0.125 mmol"] | [] | ["2 h"] | ["MeCN/MeOH--10 mL, 1:1", "MeOH--5 mL", "MeCN--5 mL"]
s10904-017-0620-y | 2.2.3 Synthesis of [Li 2 (Hip)(DMPU)(H 2 O)] (3) Compound 3 was synthesized following the same synthetic procedure as that for 1: a mixture of 5-hydroxyisophthalic acid (Hip, 0.073g 0.40mmol), LiOH·H 2 O (0.071g 1.69 mmol), N,N-dimethylpropyleneurea (DMPU, 2 g 15.60mmol) and 1-propanol(2.5 ml) were placed in a vial. The sample was heated at 100 °C for 5 days and then cooled to room temperature. After washing with 1-propanol, colorless crystals were obtained in 89.4% yield based on Li. | [] | [] | ["[Li 2 (Hip)(DMPU)(H 2 O)]"] | ["LiOH·H 2 O--0.071 g, 1.69 mmol"] | [] | ["5-hydroxyisophthalic acid (Hip)--0.073 g, 0.40 mmol", "N,N-dimethylpropyleneurea (DMPU)--2 g, 15.60 mmol"] | ["100 °C"] | ["5 days"] | ["1-propanol--2.5 ml"]
c2dt12047j | 2 ∞ [Sr(Im) 2 (ImH) 2 ]:0.06Ce 3+ (3:Ce 3+ ) Sr (0.9 mmol = 79 mg) and freshly ﬁled Ce metal (0.1 mmol = 14 mg) were ground in a stainless steel mortar. The mixture together with 1H-imid azole (ImH, 3 mmol = 204 mg) was further ground in an agate mortar, sealed in an evacuated Duran glass ampoule and heated to 180 °C in 6 h followed by H 2 formation. This temperature was held for 96 h. The reaction mixture was then cooled to room temperature in two steps within 18 h.The reaction resulted in a colourless to light yellow microcrystalline product along with some excess imidazole which was evaporated under vacuum. Yield: 297 mg = 91%. Anal. Calcd for C 12 H 14 N 8 Sr 0.94 Ce 0.06 (M r = 362.89 g mol −1 ): C, 39.69; H, 3.86; N, 30.87. Found: C, 39.20; H, 3.75; N, 30.72. EDX analysis: ratio Sr, 94.40 ± 0.9, Ce 5.60 ± 0.9 atom-%). MIR (KBr): (3290 m, 3123 w, 3076 vw, 1617 vw, 1532 w, 1457 s, 1419 w, 1327 vw, 1221 w, 1139 vw, 1103 w, 1094 w, 1076 vs, 1067 vs, 928 m, 914 w, 827 w, 771 m, 757 m, 682 s, 658 m, 613 m) cm −1 . | [] | ["18 h"] | ["[Sr(Im) 2 (ImH) 2 ]"] | ["Ce 3+--3:Ce 3+", "Ce metal--0.1 mmol = 14 mg"] | [] | ["1H-imidazole (ImH)--3 mmol = 204 mg"] | ["180 °C"] | ["96 h"] | []
s11224-008-9289-8 | Anal. Calcd for C 12 H 26 N 6 O 4 Cl 2 Cu: C, 31.83; H, 5.79; N, 18.56, found: C, 31.90; H, 5.76; N, 18.46 %. Main IR bands (KBr, cm -1 ): mN–H), 3240; mClO 4 ), 1100. | [] | [] | ["C 12 H 26 N 6 O 4 Cl 2 Cu"] | [] | [] | [] | [] | [] | []
acs.inorgchem.5b00130 | Elemental analysis calcd (%) for C 24 H 21 N 3 O 5 Zn: C 58.02, H 4.26, N 8.46; found: C 57.63, H 4.38, N 8.38. IR (solid KBr pellet, ν/cm −1 ) 3350 (s), 3058 (w), 3033 (w), 2915 (w), 2459 (vw), 1636 (s), 1611 (s), 1522 (m), 1484 (m), 1421 (s), 1362 (s), 1341 (s), 1303 (s), 1282 (s), 1252 (w), 1214 (m), 1201 (w), 1100 (m), 1062 (m), 1024 (s), 957 (m), 830 (s), 775 (w), 729 (m), 695 (m), 636 (w), 568 (m), 551 (s), 463 (m). | [] | [] | ["C 24 H 21 N 3 O 5 Zn"] | [] | [] | [] | [] | [] | []
chem.200400096 | When precooled stock solutions of LiAlH 4 and AlCl 3 (2.0 molar) were mixed at 788C and the perfluorinated alcohol was added within 10 min after mixing, the reaction was quantitative (NMR). 1 was isolated as colorless crystals in 87 % yield by immediate evaporation of the THF solvent, followed by immediate extraction of the remaining white solid with CH 2 Cl 2 and subsequent cooling of the concentrated CH 2 Cl 2 filtrate to 308C. A CH 2 Cl 2 solution of 1 decomposes at RT within 12 h to give the ether cleavage product. Solid 1 is stable at RT for weeks. | ["RT"] | ["12 h"] | ["1"] | ["LiAlH 4--precooled stock solution", "AlCl 3--2.0 molar"] | ["perfluorinated alcohol--not specified"] | [] | ["788C"] | [] | ["THF--not specified", "CH 2 Cl 2--not specified"]
c3ce42339e | [Zn 5 (μ 3 -OH) 2 (bdc) 2 (bimf) 2 ]·4H 2 O (1) A mixture of Zn(NO 3 ) 2 ·6H 2 O (0.0297 g, 0.1 mmol), H 2 bdc (0.0166 g, 0.1 mmol), bimf (0.0326 g), methanol (7 ml) and H 2 O (7 ml) was placed in a Teflon reactor (20 ml) and heated at 160 °C for 4 days. After gradually cooling to room temperature at a r ate of 10 °Ch −1 , yellow crystals of 1 were obtained with 48% yield based on bimf. Anal. calcd for C 74 H 62 Zn 5 N 8 O 22 (%): C, 51.02; H, 3.59; N, 6.43. Found: C, 50.94; H, 3.54; N, 6.48.FT-IR (4000–600 cm −1 ): 3111 (m), 1608 (s), 1514 (s), 1470 (m), 1362 (m), 1307 (m), 1089 (m), 982 (m), 879 (m), 661 (m). | [] | [] | ["[Zn 5 (? 3 -OH) 2 (bdc) 2 (bimf) 2 ]\n4H 2 O", "C 74 H 62 Zn 5 N 8 O 22"] | ["Zn(NO 3 ) 2 \n6H 2 O--0.0297 g, 0.1 mmol"] | [] | ["H 2 bdc--0.0166 g, 0.1 mmol", "bimf--0.0326 g"] | ["160 °C"] | ["4 days"] | ["methanol--7 ml", "H 2 O--7 ml"]
j.tet.2008.05.127 | 6.2.2.1. Porphyrin 6. Yield: 9%, purple solid, mp >300  C; 1 H NMR (CDCl 3 , 300 MHz): d 8.89 (d, J¼4.5 Hz, 4H), 8.74 (d, J¼5.1 Hz, 4H), 8.31–8.12 (m, 6H), 8.01 (m, 4H), 7.65–7.79 (m, 8H), 2.93 (s, 2H); 13 C NMR (75 MHz, CDCl 3 ): d 160.8, 160.3, 144.5, 142.9, 142.6, 134.8, 132.2, 130.5, 130.2, 128.0, 127.8, 126.9, 126.8, 126.0, 120.8, 119.4, 118.6; UV–vis (CHCl 3 ) l max (nm, log 3 )¼419 (5.43), 514 (4.15), 549 (3.85), 589 (3.85), 646 nm (3.76); IR ( n max , CHCl 3 ): 3695, 3035, 1471, 1005 cm 1 ; HRMS-ESI m/z obsd 771.0751, calcd 771.0759 (C 44 H 29 Br 2 N 4 (MþH) þ ). | [] | [] | ["Porphyrin 6"] | [] | [] | [] | [] | [] | []
1521-3749(200206)628:5<939::aid-zaac939>3.0.co;2-0 | 1 H NMR (dmso-d 6 , δ in ppm): 4.97 (s, 2H, C(1)H 2 ), 7.14 (ddd, 2H, H-5), 7.30 (dt, 2H, H-3), 7.65 (m, 2H, H-4), 8.48 (ddd, 2H, H-6).13 C NMR (dmso-d 6 , δ in ppm): 30.0 C(1), 120.5 C(5), 122.5 C(3), 137.1 C(4), 149.7 C(6), 157.0 C(2).[ZnBr 2 (bpytm)] (4). A solution of bpytm (0.302 g, 1.28 mmol) in 8 mL of 1:1 ethanol/acetonitrile was added dropwise to a solution of ZnBr 2 (0.290 g, 1.29 mmol) in 4 mL of ethanol/acetonitrile, and the white suspension so obtained was refluxed for 6 hours. After stirring for 1 day more, the solid was filtered out and dried in vacuo.Yield 43 %. mp 240 °C. Found: C 29.1; H 2.2; N 6.2; S 13.4 %.C 11 H 10 N 2 S 2 Br 2 Zn requires: C 29.0; H 2.2; N 6.1; S 14.0 %. | [] | ["1 day"] | ["C 11 H 10 N 2 S 2 Br 2 Zn"] | ["ZnBr 2--0.290 g, 1.29 mmol"] | [] | ["bpytm--0.302 g, 1.28 mmol"] | ["reflux"] | ["6 hours"] | ["1:1 ethanol/acetonitrile--8 mL", "ethanol/acetonitrile--4 mL"]
j.molstruc.2014.12.083 | {Ag(pza)(pna) 1/2 } n (5) The synthesis of 5 was similar to that of 4, but with pzn (21.0 mg, 0.2 mmol) in place of pza. The resultant solution was allowed to evaporate slowly in darkness at room temperature for several days to afford the product as block-shaped clear light brown crystals of 5. (Yield: 68%, based on silver). Anal. Calc. (found) for AgC 11 H 8 N 3 O 3 : C, 39.08 (38.97); H, 2.38 (2.42); N, 12.43 (12.52)%. IR (KBr): m (cm 1 ) = 3421 (s), 3294 (s), 3071 (s), 1657 (s), 1549 (s), 1453 (m), 1403 (s), 1358 (s), 1256 (s), 1173 (m), 1059 (m), 1021 (m), 804 (s), 740 (m), 671 (m), 625 (w), 562 (m), 454 (m). | [] | ["several days"] | ["{Ag(pza)(pna) 1/2 } n", "5", "AgC 11 H 8 N 3 O 3"] | [] | [] | ["pzn--21.0 mg, 0.2 mmol"] | [] | [] | []
ic700613c | Synthesis of [Pb(glu)(dpdp)] 2. Complex 2 was synthesized by a method similar to that of complex 1, using H 2 glu (0.5 mmol) instead of H 2 adip as the organic-acid ligand source. Pale-yellow block crystals were obtained in a 44% yield based on Pb(II).Elemental analysis and ICP results for C 23 H 16 N 4 O 4 Pb: Calcd: C 44.59, H 2.60, N, 9.04, Pb 33.44; Found: C 44.38, H 2.71, N 9.16, Pb 33.31. | [] | [] | ["[Pb(glu)(dpdp)] 2"] | [] | [] | [] | [] | [] | []
ic702085x | Synthesis of [Zn 4 O(bdc)(bpz) 2 ]·4DMF·6H 2 O (1). A mixture of H 2 bdc (0.025 g, 0.15 mmol), H 2 bpz (0.057 g, 0.30 mmol), and Zn(NO 3 ) 2 ·6H 2 O (0.179 g, 0.60 mmol) in N,N′-dimethylformamide (DMF) (9 mL) was placed in a Teﬂon-lined stainless steel vessel (12 mL) and heated at 140 °C for 80 h, and then it was cooled to room temperature at a rate of 0.1 °C/min. The resulting white microcrystalline precipitate of 1 was isolated by ultrasonication (10 s) and decanting of the supernatant suspension, which was washed with DMF/ethanol and dried in vacuo. The yield was 88 mg (48%). | [] | [] | ["[Zn 4 O(bdc)(bpz) 2 ]·4DMF·6H 2 O", "1"] | ["Zn(NO 3 ) 2 \n6H 2 O--0.179 g, 0.60 mmol"] | [] | ["H 2 bdc --0.025 g, 0.15 mmol", "H 2 bpz --0.057 g, 0.30 mmol"] | ["140 \n°C"] | ["80 h"] | ["N,N′-dimethylformamide (DMF)--9 mL"]
1521-3749(200213)628:13<2877::aid-zaac2877>3.0.co;2-d | Daraus gehen relativ kurze 1,4-Kontakte zwischen den O(3,ap)-Atomen und dem Kation hervor; dass es sich hierbei um attraktive Sekundärwechselwirkungen handelt, wird indirekt durch die Planarität der zugehörigen Chelat-Vierringe nahegelegt (Innenwinkelsumme 359,6°). Der Sekundärkontakt ist in Tabelle 6 als K⫺O-Bindung aufgeführt, wurde bei der allgemeinen Beschreibung der Packungsarchitektur aber nicht beachtet. | [] | [] | [] | [] | [] | [] | [] | [] | []
cg4015064 | The pH value of the resultant solution was 5.0. Yield: 50.6% (based on Co). Anal. Calcd for C 9 H 12 CoNO 6 P: C, 33.75; H, 3.78; N, 4.38; P, 9.68; Co, 18.41. Found: C, 33.72; H, 3.75; N, 4.43; P, 9.63; Co, 18.46%. IR (KBr, cm −1 ): 3583 (m), 3490(s), 3036(w), 2776(w), 1658(m), 1599(s), 1565(s), 1389(s), 1280(m), 1179(s), 1086(s), 1019(s), 868(w), 826(w), 767(s), 700(w), 641(w), 565(m).Synthesis of [Cd 3 (L 2 )(H 2 O) 3 ] (3). A mixture of Cd(Ac) 2 ·2H 2 O (0.16 g, 0.6 mmol) and H 3 L (0.06 g, 0.25 mmol) was dissolved in 8.0 mL of distilled water. The solution was then stirred for about 1 h before the resulting mixture was placed in a 20 mL Teﬂon lined stainless steel autoclave and then heated under autogenous pressure at 120 °C for 4 d. After slow cooling to RT, the colorless plate crystals were isolated. The pH value of the resultant solution was 5.0. Yield: 52.5% (based on Cd). Anal. Calcd for C 18 H 22 Cd 3 N 2 O 13 P 2 : C, 24.75; H, 2.54; N, 3.21; P, 7.09; Cd, 38.60. Found: C, 24.79; H, 2.51; N, 3.25; P, 7.04; Cd, 38.66%. IR (KBr, cm −1 ): 3440(m), 3229(m), 2918(w), 1607(m), 1540(s), 1414(m), 1120(s), 1053(s), 986(s), 868(w), 767(s), 700(w), 582(m), 523(m), 456(w). | [] | [] | ["[Cd 3 (L 2 )(H 2 O) 3 ]", "C 18 H 22 Cd 3 N 2 O 13 P 2"] | ["Cd(Ac) 2 ·2H 2 O--0.16 g, 0.6 mmol"] | [] | ["H 3 L--0.06 g, 0.25 mmol"] | ["120 °C"] | ["4 d"] | ["distilled water--8.0 mL"]
zaac.202000324 | 2.2 Synthesis of [Zn 2 (NH 2 bdc)(trz) 2 ] n ·2n(e-urea)(1) Zn(NO 3 ) 2 ·6H 2 O (0.2 mmol, 0.06 g), NH 2 H 2 bdc (0.1 mmol, 0.018 g), 1,2,4-triazole (0.2 mol, 0.015 g), 1,3-ethyleneurea (20 mmol, 1.75g) were sealed into a 20 mL small glass vial, and the glass vial was heated to 120 °C and hold at that temperature for 3 d, and then cooled to room temperature. After washing with ethanol, colorless block crystals of 1 were obtained in 32% yield based on Zn(NO 3 ) 2 ·6H 2 O.C 18 H 21 N 11 O 6 Zn 2 : calcd. C, 34.95; N, 24.92; H, 3.40%; found C, 34.91; N, 24.89; H, 3.48%. | [] | [] | ["[Zn 2 (NH 2 bdc)(trz) 2 ] n ·2n(e-urea)", "C 18 H 21 N 11 O 6 Zn 2"] | ["Zn(NO 3 ) 2 \n6H 2 O--0.2 mmol, 0.06 g"] | [] | ["NH 2 H 2 bdc--0.1 mmol, 0.018 g", "1,2,4-triazole--0.2 mol, 0.015 g"] | ["120 °C"] | ["3 d"] | ["1,3-ethyleneurea--20 mmol, 1.75g"]
cg025547z | Synthesis. The coordination polymer 1 was synthesized by combining cobalt(II) sulfate with BTEC and H 2 hpz in aqueous solution at room temperature according to eq 1. Under these reaction conditions at pH 7.5, homopiperazine acts as a Brønsted base and is protonated to form homopiperazonium cations (H 4 hpz 2+ ), while BTEC 4anions coordinate to cobalt(II) ions to form complex negatively charged coordination polymers (vide infra). Pink block-shaped crystals of 1 formed upon evaporation of the mother liquor after 2 days. The formula unit of 1,(H 4 hpz)[Co 3 (BTEC) 2 (H 2 O) 12 ]‚11H 2 O, was shown by elemental analysis and X-ray crystallography to contain one homopiperazonium cation (2+) and one complex anion (2-) containing three cobalt(II) atoms and two BTEC ligands. 1 is insoluble in water and common organic solvents. Thermal gravimetric analysis (TGA) revealed that uncoordinated water contained in the crystals is lost above 100 °C, and 1 undergoes decomposition above 300 °C (see Supporting Information). | [] | [] | ["(H 4 hpz)[Co 3 (BTEC) 2 (H 2 O) 12 ]‚11H 2 O"] | ["cobalt(II) sulfate--not available"] | [] | ["BTEC--not available", "H 2 hpz--not available"] | ["room temperature"] | ["2 days"] | ["aqueous solution--not available"]
cg050366t | [Co(II)(dicnq) 2 ]Br 2 (4). Cobalt tetrafluoroborate (5.0 mg, 0.02 mmol) was dissolved in 2 mL of methanol and added to a solution of dicnq (16.9 mg, 0.06 mmol) dissolved in 15 mL of hot acetonitrile. A pale orange solution was formed on mixing. The mixture was then filtered to remove any undissolved material. A solution of H 2 bipy (9.4 mg, 0.06 mmol) was then added. The mixture was left to slowly evaporate. Small orange crystals of complex 4 were formed after 10 weeks. The crystals were suitable for X-ray crystallography. Yield 4.9 mg (62%). Microanalysis: calculated for C 32 H 12 N 12 CoBr 2 ‚1.5H 2 O; C 47.60, H 1.88, N 20.82%; found C 47.70, H 1.45, N 20.45%. IR (solid phase) 2247 w (CtN stretch) 1632 m, 1576 m, 1514 m, 1450 m, 1400 s, 1377 m, 1226 m, 1196 w, 1149 m, 1084 m, 1034 m, 951 w, 839 w, 790 w, 740 m, 719 w, 686 w, 640 w, 611 w cm -1 . UV/vis (DMSO) λ max ,nm) 381, 2 × 10 -3 ,M -1 cm -1 ) 100. ESR: g ⊥ 2.079. | [] | [] | ["Co(II)(dicnq) 2 ]Br 2"] | ["Cobalt tetrafluoroborate--5.0 mg, 0.02 mmol"] | [] | ["dicnq--16.9 mg, 0.06 mmol", "H 2 bipy--9.4 mg, 0.06 mmol"] | [] | ["10 weeks"] | ["methanol--2 mL", "acetonitrile--15 mL"]
ic5001232 | Syntheses. [Cu 5 (OH) 3 Br 3 (ina) 4 ](1). A mixture of CuBr 2 (0.089 g, 0.4 mmol), Hina (0.037 g, 0.30 mmol), NaOH (0.12 g, 0.30 mmol), MeCN (3 mL), and H 2 O (2 mL) in the molar ratio of 4:3:3:571:1111 was stirred, then sealed in a 12 mL Teﬂon-lined stainless autoclave and heated to 130 °C for 5 d. After it was cooled to room temperature and subjected to ﬁltration, green block crystals of 1 were recovered in 71.5% yield. Anal. Calcd (%) for C 24 H 19 Br 3 Cu 5 N 4 O 11 : C, 26.28; H, 1.73; N, 5.11. Found: C, 25.94; H, 1.52; N, 4.87. IR data (KBr, cm −1 ): 3406(s), 1645(s), 1609(s), 1538(s), 688(m), 1241(w), 1050(w), 950(w), 785(w), 609(w), 506(w).[Cu 5 (OH) 3 Cl 3 (ina) 4 ](2). The synthetic procedure is similar to that of 1, except that the metal source is CuCl 2 . Light green block crystals of 2 in yield of 50.9% were recovered. Anal. Calcd (%) for C 24 H 19 Cl 3 Cu 5 N 4 O 11 : C, 29.92; H, 1.97.; N, 5.81. Found: C, 28.91; H, 1.72; N, 5.66. IR data (KBr, cm −1 ): 3412(s), 1650(s), 1611(s), 1535(s), 695(m), 1231(w), 1038(w), 939(w), 780(w), 613(w), 501(w). | [] | [] | ["[Cu 5 (OH) 3 Br 3 (ina) 4 ]", "[Cu 5 (OH) 3 Cl 3 (ina) 4 ]"] | ["CuBr 2 --0.089 g, 0.4 mmol", "CuCl 2 --Nan"] | ["NaOH --0.12 g, 0.30 mmol"] | ["Hina --0.037 g, 0.30 mmol"] | ["130 \nC", "Nan"] | ["5 d", "Nan"] | ["MeCN --3 mL", "H 2 O --2 mL"]
c0nj00260g | After 48 h almost colorless needles were visible along with ﬁne powder and a quantity of these crystals were separated (0.010 g, 33%). Several of the crystals selected from this batch were shown to have the same unit cell and data were collected on the best of these.Melting point: decomposed above 340 1 C IR (cm 1 ) 3422br (OH), 1601w (OH), 1489m (Ar CQC ), 1458s, 1419m, 1326w (C–N), 1257 m (PQO), 1157m, 1033m, 948m, 748s, 721m, 529m, 486w. | [] | [] | ["NaN"] | [] | [] | [] | [] | ["48 h"] | []
cplu.201200188 | Synthesis of 3 Sky-blue block crystals of complex 3 were obtained as a monophasic material by evaporating the filtrate of the reactions of 1 or 2 at room temperature. The purity of the product was confirmed by the powder XRD measurement. Yield: 9.5 mg (11 %). IR (KBr): n ˜ = 3410 (s), 3105–2312 (br), 1637 (m), 1599 (m), 1549 (m), 1454 (s), 1429 (m), 1398 (m), 1335 (m), 1280 (m), 1232 (m), 1132 (s), 1049 (s), 1007 (s), 960 (s), 781 (s), 761 (m), 592 (s), 517 (m), 480 (w), 457 cm 1 (w); elemental analysis calcd (%) for C 12 H 14 N 3 O 3 PCu·3.5H 2 O: C 33.97, H 4.95, N 9.91; found: C 33.54, H 5.48, N 9.72. Thermal analysis showed a weight loss of 19.3% in the temperature range of 25–115 8C, which corresponds to the removal of 3.5 lattice water and one coordination water molecules (calcd 19.1%). The difference in the number of lattice water molecules compared with that obtained by single-crystal structural determination can be explained by the partial release of lattice water in 3 during air exposure. | [] | [] | ["3"] | ["NaN--NaN"] | [] | ["NaN--NaN"] | [] | [] | ["NaN--NaN"]
s0108270113030163 | For the preparation of (III), a mixture of L2 (7.64 mg, 0.020 mmol), CuCl (19.8 mg, 0.20 mmol) and water (2 ml) was sealed in a 5 ml glass tube, heated at 423 K for 72 h and cooled slowly to room temperature over a period of 50 h. Yellow crystals of (III) were obtained (yield 6.29 mg, 0.011 mmol, 54.3%). IR (v,cm 1 ): 3117.10 (w), 2923.92 (w), 2861.25 (w), 1506.02 (s), 1463.76 (m), 1300.25 (m), 1251.81 (m), 1104.75 (w), 1058.18 (m), 808.15 (s), 734.02 (m ), 648.20 (m), 622.79 (w). | [] | ["50 h"] | ["[Cu(L)Cl] (III)"] | ["CuCl--19.8 mg, 0.20 mmol"] | [] | ["L2--7.64 mg, 0.020 mmol"] | ["423 K"] | ["72 h"] | ["water--2 ml"]
b505664k | Elemental analysis calc. (%) for 1: C, 45.10; H, 4.78; N, 2.77. Found: C, 44.83; H, 4.30; N, 2.76. Synthesis of 2: A mixture of Cu(NO 3 ) 2 ?2.5H 2 O (0.01 g, 4.3 6 10 24 mol) and H 4 TCPPDA (0.005 g, 8.5 6 10 26 mol) in 1.5 mL DMSO was sealed in a Pyrex tube under vacuum. The tube was heated to 115 uC for 24 h and cooled to room temperature at a rate of 0.1 uCmin 21 . The resulting burgundy crystals were washed with DMSO to give 2 (0.0028 g). Yield: 33%. | [] | [] | [] | ["Cu(NO 3 ) 2 ?2.5H 2 O--0.01 g, 4.3 6 10 24 mol"] | [] | ["H 4 TCPPDA--0.005 g, 8.5 6 10 26 mol"] | ["115 \nC"] | ["24 h"] | ["DMSO--1.5 mL"]
j.ica.2010.11.025 | 2.3. Synthesis of [Cd 3 (btc) 2 (H 2 O) 9 ]4H 2 O 3 Cd(NO 3 ) 2 4H 2 O (0.500 g, 1.62 mmol) and H 3 btc (0.340 g, 1.62 mmol) were dissolved in DMF (60 cm 3 ) and the solution heated at 95 °C for 1 h. A crystalline powder of 3 was present at the end of the reaction. This was separated by ﬁltration, washed with fresh DMF and allowed to air dry. Yield 0.208 g (39%). The compound was identiﬁed as 3 by comparison of its powder X-ray diffraction pattern with that simulated from the crystal structure [23]. | [] | [] | ["[Cd 3 (btc) 2 (H 2 O) 9 ]\n4H 2 O"] | ["Cd(NO 3 ) 2 \n4H 2 O--0.500 g, 1.62 mmol"] | [] | ["H 3 btc--0.340 g, 1.62 mmol"] | ["95 \nC"] | ["1 h"] | ["DMF--60 cm 3"]
cg049909+ | [Zn(ClO 4 ) 2 (4pds) 2 (DMSO) 2 ] n [3(DMSO) 2 ]. Compound 3‚ (CH 3 OH) 2 was recrystallized from DMSO to give compound 3(DMSO) 2 as transparent crystals, which were suitable for X-ray analysis. IR ν KBr (cm -1 ): 1102, 1061, (ClO 4 ), 1024 (DMSO, SdO).[Zn(ClO 4 ) 2 (4pds) 2 (H 2 O) 2 ‚(4pds) 4 ] n [3(H 2 O) 2 ‚(4pds) 4 ]. Compound 3‚(CH 3 OH) 2 was recrystallized from distilled water to give compound 3(H 2 O) 2 ‚(4pds) 4 as transparent crystals, which were suitable for X-ray analysis. Anal. calcd % (found %) for 3(H 2 O) 2 ‚(4pds) 4 ) C 60 H 52 Cl 2 N 12 O 10 S 12 Zn: C, 44.42 (43.63); H, 3.23 (2.98); N, 10.36 (10.09). IR ν KBr (cm -1 ): 3600-2800 (OH), 1104, 1060 (ClO 4 ). | [] | [] | ["[Zn(ClO 4 ) 2 (4pds) 2 (DMSO) 2 ] n [3(DMSO) 2 ]", "[Zn(ClO 4 ) 2 (4pds) 2 (H 2 O) 2 ‚(4pds) 4 ] n [3(H 2 O) 2 ‚(4pds) 4 ]"] | ["Zn(ClO 4 ) 2--NaN"] | [] | ["4pds--NaN"] | [] | [] | ["DMSO--NaN", "H 2 O--NaN"]
cg100465u | Preparation of the Complexes. [Co(3-bpo)(dca) 2 ] n (1). To a mixture of 3-bpo (22.4 mg, 0.1 mmol) and Na(dca) (18.0 mg, 0.2 mmol) in CH 3 OH/CH 3 CN (V/V = 1/1, 15 mL) was added an aqueous solution (10 mL) of Co(ClO 4 ) 2 3 6H 2 O (73.2 mg, 0.2 mmol) with stirring for 30 min. The resulting light red precipitate was filtered off and the filtrate was left to stand at room temperature. Red lamellar single crystals of complex 1 suitable for X-ray diffraction were obtained after ca. 3 weeks in 66% yield (27.3 mg, based on 3-bpo). Anal. Calcd for C 16 H 8 CoN 10 O(1): C, 46.28; H, 1.94; N, 33.73%. Found: C, 46.39; H, 2.08; N, 33.61%. IR (cm -1 ): 2301 s, 2239 m, 2174 vs, 1610 m, 1484 m, 1417 m, 1353 m, 1334 m, 1193 w, 1119 w, 1093 w, 1051 w, 989 w, 926 w, 812 w, 728 w, 693 m, 669 w, 644 w, 529 m. | [] | [] | ["[Co(3-bpo)(dca) 2 ] n"] | ["Co(ClO 4 ) 2 3 6H 2 O--73.2 mg, 0.2 mmol"] | [] | ["3-bpo--22.4 mg, 0.1 mmol", "Na(dca)--18.0 mg, 0.2 mmol"] | [] | ["ca. 3 weeks"] | ["CH 3 OH/CH 3 CN--V/V = 1/1, 15 mL", "aqueous solution--10 mL"]
cg901182c | [Hg 2 (L 2 ) 2 Br 4 ] 3 H 2 O (17). Compound 17 was prepared by a procedure similar to that for 14, using Hg(NO 3 ) 2 3 0.5H 2 O (6.7 mg, 0.02 mmol) in place of Cd(NO 3 ) 2 3 4H 2 O. Colorless block crystals of 17 suitable for X-ray structure determinations were obtained. Yield: Anal. (%) calcd. for C 52 H 42 Br 4 Hg 2 N 12 O: C, 39.74; H, 2.69; N, 10.69. Found: C, 39.49; H, 2.89; N, 10.48. IR (KBr pellet, cm -1 ): 3424(br), 3047(w), 1586(vs), 1543(w), 1504(s), 1467(s), 1428(s), 1324(m), 1312(m), 1265(m), 1212(m), 1151(w), 1055(w), 1010(m), 826(w), 775(m), 737(m), 709(w), 642(m), 625(w), 536(m). | [] | [] | ["[Hg 2 (L 2 ) 2 Br 4 ] 3 H 2 O"] | ["Hg(NO 3 ) 2 3 0.5H 2 O--6.7 mg, 0.02 mmol"] | [] | [] | [] | [] | []
zaac.200800384 | Synthesis Large single crystal of compound 1 was synthesized using mild solvothermal conditions and autogenous pressure. Typically, ZnO (0.246 g, 3 mmol), H 3 PO 3 (0.738 g, 9 mmol), 1,2,4-triazole(trz) (0.414 g, 6 mmol) were dissolved in a volume of approximately 3 ml of a mixture of water, ethylene glycol (EG) (1:1v/v). The formed homogenous gel with a pH of ⬃ 3 was sealed in a Teflon-lined stainless steel autoclave and heated at 120 °C for 7 days, followed by slow cooling down to room temperature. The pH of the mixture was found to be critical for the successful synthesis of pure phase 1. A higher or lower pH of the reaction mixture will result in an unknown phase together with 1. The resulting product, consisting of colorless block-like crystals was recovered by filtration, washed with distilled water and dried in air. Inductively coupled plasma (ICP) spectrometric analysis gave the contents of Zn as 30.12 wt % (calcd. 30.49 wt %) and P as 14.05 % (calcd. 14.44 %), indicating a Zn:P ratio of 1:1. Elemental analysis showed that the sample contained 11.31, 1.90 and 19.45 wt % of C, H and N, respectively, in well accord with the expected values of 11.19, 1.86, and 19.58 wt % of C, H and N on the basis of the empirical formula given by the | [] | [] | ["compound 1"] | ["ZnO--0.246 g, 3 mmol"] | [] | ["H 3 PO 3--0.738 g, 9 mmol", "1,2,4-triazole(trz)--0.414 g, 6 mmol"] | ["120 °C"] | ["7 days"] | ["water, ethylene glycol (EG) (1:1v/v)--3 ml"]
c4dt03421j | Syntheses of MOFs [Ln(OA) 0.5 (DSTP)]·3H 2 O (Ln-OA-DSTP).Taking Tb-OA-DSTP as an example, oxalic acid (OA, 0.15 mmol), 2,4-(2,2′:6′ ,2″ -terpyridin-4′-yl)-benzenedisulfonic acid (H 2 DSTP, 0.3 mmol), NaOH (0.9 mmol), Tb(NO 3 ) 3 ·6H 2 O (0.35 mmol), and water (25 mL) were sealed into a Teflon cup. | [] | [] | ["[Ln(OA) 0.5 (DSTP)]·3H 2 O", "Ln-OA-DSTP"] | ["Tb(NO 3 ) 3 ·6H 2 O--0.35 mmol"] | [] | ["H 2 DSTP--0.3 mmol"] | [] | [] | ["water--25 mL"]
ic1014048 | Synthesis of Zr 2 H 4 [(O 3 PCH 2 ) 2 N 2 C 4 H 8 ] 3 3 9H 2 O (1). A mixture of 1.5 mmol of H 4 L dissolved in 15 mL of water and 4.5 mL of NH 3 , 1 M, was added to a solution of 1 mmol of ZrOCl 2 3 8H 2 O and 6 mmol of NH 4 F in 10 mL of water. The starting pH value was about 7. The closed plastic vessel was then put in an oven at 80 °C for 6 days.The white solid formed was filtered and washed with NH 3 , 0.1 M, and dried at 70 ° C. Yield: 270 mg, 47% (calculated on Zr). Elemental analysis calcd (found) Zr: 15.75 (15.53); P: 16.06 (16.23); N: 7.25 (6.87); C: 18.65 (17.56); H: 5.01 (4.91).Synthesis of ZrF 2 (O 3 PCH 2 ) 2 (NH) 2 C 4 H 8 (2). Amixtureof 1 mmol of H 4 Lin20mLofwaterand2.5mLofNH 3 ,1M,was added to a solution containing 1 mmol of ZrOCl 2 3 8H 2 Oand2.1mL of HF 2.9 M (6 mmol) in a plastic vessel. The starting pH value was about 2. The closed vessel was then put in an oven at 80 °Cfor6days.Thewhitesolidformedwasfiltered,washedwithNH 3 ,0.1M,and dried at 70 °C. Yield: 200 mg, 50% (calculated on Zr). Elemental analysis calcd (found) Zr: 22.74 (22.68); P: 15.45 (15.21); F: 9.47 (9.65); N: 6.98 (6.77); C: 17.95 (18.15); H: 3.49 (3.57). | [] | [] | ["Zr 2 H 4 [(O 3 PCH 2 ) 2 N 2 C 4 H 8 ] 3 3 9H 2 O", "ZrF 2 (O 3 PCH 2 ) 2 (NH) 2 C 4 H 8"] | ["ZrOCl 2 3 8H 2 O--1 mmol"] | [] | ["H 4 L--1.5 mmol", "H 4 L--1 mmol"] | ["80 °C", "80 °C"] | ["6 days", "6 days"] | ["water--15 mL", "NH 3 , 1 M--4.5 mL", "NH 4 F--10 mL", "NH 3 , 1 M--2.5 mL", "HF 2.9 M--2.1 mL"]
cg500188n | sample was soaked in the methanol or ethanol sample comprising 1% water for 24 h. These unique chromic responses of 1 in dehydrated and hydrated forms advocate its suitability as detector for vapor and liquid phases of water. Relevant reports by Kurmoo and Real groups on rapid detection of water by MOFs species are worth mentioning at this juncture. | [] | ["24 h"] | [] | [] | [] | [] | [] | [] | ["methanol --1% water", "ethanol --1% water"]
aoc.4796 | 1 were collected by filtration, washed with methanol and dried in air with the 67% yield based on cobalt salt. Elemental analysis (%) calcd for C 48 H 54 Co 3 N 24 O 22 S 2 :C, 36.96; H, 3.49; N, 21.55%. Found: C, 36.91; H, 3.53; N, 21.48%. IR (KBr pellet, cm −1 ): 3448 (s), 3320 (s), 3097 (s), 1637 (s), 1583 (s), 1560 (m), 1491 (s), 1437 (w), 1392 (s), 1283 (w), 1217 (s), 1111 (s), 1100 (s), 1034 (s), 1009 (s), 869 (w), 809 (w), 796 (w), 718 (s), 663 (m), 636 (m), 564 (w), 509 (w), 464 (w).3.4 ¦ Synthesis of [Co 3 (Hpmad) 6 ]· (3‐sb) 2 ·(CH 3 COO) 2 ·(H 2 O) 0.5 (2) Complex 2 was prepared in a similar way to 1, except that H 2 (4‐sb) was replaced by H 2 (3‐sb). The purple black crystals of 2 were obtained after 6 days. The purple black crystals of 2 were collected by filtration, washed with methanol and dried in air with the 43% yield based on cobalt salt. Elemental analysis (%) calcd for C 96 H 102 Co 6 N 48 O 41 S 4 : C, 37.61; H, 3.35; N, 21.93%. Found: C, 37.67; H, 3.49; N, 21.86%. IR (KBr pellet, cm −1 ): 3424 (s), 1653 (s), 1641 (s), 1584 (s), 1560 (m), 1492 (s), 1438 (w), 1392 (s), 1285 (w), 1218 (s), 1156 (s), 1100 (s), 1035 (s), 997 (w), 797 (w), 762 (w), 722 (m), 662 (m), 618 (m), 513 (w), 463 (w). | [] | [] | ["[Co 3 (Hpmad) 6 ]· (3‐sb) 2 ·(CH 3 COO) 2 ·(H 2 O) 0.5", "C 96 H 102 Co 6 N 48 O 41 S 4"] | [] | [] | [] | [] | ["6 days"] | []
cg070320v | 3 was synthesized by using a trinary acid, H 3 Btc (pKa 1 2.12) as second ligand instead. The stronger acidity of H 3 Btc results in its appearance as monoacidic HBtc 2in the assembly of 3. | [] | [] | ["3"] | [] | [] | ["H 3 Btc--trinary acid", "HBtc--monoacidic"] | [] | [] | []
c2nj40063d | 2D-[Cu 3 (l-R-ap) 4 (l 3 -Br) 2 ] (2) 0.103 g (0.46 mmol) CuBr 2 , 0.046 g (0.61 mmol) apH and 0.066 g (0.65 mmol) TEA. Yield 0.097 g. C 12 H 32 Br 2 Cu 3 N 4 O 4 (646.85) calc. 22.28, H 4.99, N 8.66; found C 21.82, H 4.96, N 8.37%. IR: FIR (ATR) n /cm 1 = 82.7 (s), 103.3 (vs), 236.7 (m), 264.1 (s), 358.6 (m), 374.1 (s), 406.3 (m), 442.4 (s), 494.8 (m), 530.2 (m), 587.4 (m); MIR (ATR) n/cm 1 = 441.9 (vs), 496.0 (m), 530.3 (m), 588.1 (m), 670.5 (s), 709.1 (m), 804.0 (w), 841.3 (w), 939.9 (w), 995.3 (s), 1061.1 (vs), 1110.6 (m), 1179.7 (w), 1229.7 (w), 1317.4 (w), 1381.2 (w), 1461.6 (w), 1585.1 (vs), 2702.6 (w), 2840.3 (m), 2862.4 (m), 2928.4 (w), 2958.7 (w), 3119.4 (m), 3206.0 (m), 3259.3 (m). | [] | [] | ["Cu 3 (l-R-ap) 4 (l 3 -Br) 2", "C 12 H 32 Br 2 Cu 3 N 4 O 4"] | ["CuBr 2--0.103 g (0.46 mmol)"] | [] | ["apH--0.046 g (0.61 mmol)", "TEA--0.066 g (0.65 mmol)"] | [] | [] | []
c8dt03992e | Synthesis of [(L4Pz) 2 FeAg](BF 4 ) 3 , (5) A 100 mL round bottom flask was charged with a stirring bar, acetonitrile (50 mL), [(L4Pz) 2 Fe](BF 4 ) 2 (0.093 g, 0.1 mmol), and AgBF 4 (0.020 g, 0.1 mmol). After two hours of stirring and removal of the solvent under vacuum, the title compound was isolated as a white powder (0.103 g, 91%). IR (KBr pellet, ν ˜ /cm −1 ): 3342 (m), 3128 (m), 3039 (w), 2947 (w), 1659 (s), 1560 (w), 1521 (m), 1448 (m), 1402 (s), 1295 (s), 1226 (w), 1204 (w), 1060 (s, br), 919 (w), 957 (w), 832 (w), 768 (s), 715 (w), 655 (w), 618 (m), 522 (m), 458 (m). | [] | [] | ["[(L4Pz) 2 FeAg](BF 4 ) 3"] | ["[(L4Pz) 2 Fe](BF 4 ) 2--0.093 g, 0.1 mmol", "AgBF 4--0.020 g, 0.1 mmol"] | [] | [] | [] | ["two hours"] | ["acetonitrile--50 mL"]
cphc.201201019 | Cu 2 (PhenCOOH) 2 (BTC)·3H 2 O [Cu-LAD]: A mixture of Cu(NO 3 ) 2 ·3H 2 O (0.2 g, 1 mmol), neocuproine (0.083 g, 0.4 mmol), Na 2 MoO 4 (0.43 g, 2 mmol), and 1,3,5-BTC (0.2 g, 0.9 mmol) in deionized water (18 mL) was kept under hydrothermal conditions at 1708C for 4 d.The reaction was performed in the pH range from 1.45 to 3.25; however, the product could only be isolated in the pH range from 2.90 to 3.05. Crystals suitable for X-ray diffraction were obtained at pH 2.95.[{Cu(Phen) 2 } 2 {Mo 8 O 26 [Cu(Phen) 2 ] 2 }·H 2 O] [Mo8-Cu4-PHEN]: A mixture of Cu(NO 3 ) 2 ·3H 2 O (0.1875 g, 1 mmol), neocuproine (0.083 g, 0.4 mmol), and Na 2 MoO 4 (0.43 g, 2 mmol) in water (15 mL) was stirred for 30 min. The pH of the solution was adjusted to 3.25 by using concentrated HCl. The mixture was kept in a 25 mL Teflonlined autoclave at 1758C for 100 h. | [] | [] | ["Cu 2 (PhenCOOH) 2 (BTC)·3H 2 O", "[{Cu(Phen) 2 } 2 {Mo 8 O 26 [Cu(Phen) 2 ] 2 }·H 2 O]"] | ["Cu(NO 3 ) 2 ·3H 2 O--0.2 g, 1 mmol", "Cu(NO 3 ) 2 ·3H 2 O--0.1875 g, 1 mmol"] | ["Na 2 MoO 4--0.43 g, 2 mmol", "Na 2 MoO 4--0.43 g, 2 mmol"] | ["neocuproine--0.083 g, 0.4 mmol", "neocuproine--0.083 g, 0.4 mmol", "1,3,5-BTC--0.2 g, 0.9 mmol"] | ["1708C", "1758C"] | ["4 d", "100 h"] | ["deionized water--18 mL", "water--15 mL"]
j.poly.2018.08.035 | (5mL) and dichloromethane (5mL), adding dppe (0.2mmol, 0.0399 g), and dicnq (0.2mmol, 0.0565 g) into the reaction at ambient temperature. After 6 hours, the mixture solution was filtered and removed into a beaker. Colorless and block crystal 1 was obtained by slow evaporation for two weeks. Yields: 12％. Anal. Calc. for C 60 H 36 Ag 2 F 6 N 12 O 6 P 2 S 2 : C, 48.75; H, 2.44; N, 11.38%. Found: C, 48.80; H, 2.50; N, 11.40 %. IR(cm -1 , KBr pellets): 3448s, 1637m, 1513w, 1436w, 1383w, 1261w, 1160w, 1028w, 739w, 694w, 636w, 517w. 2.2.2. Synthesis of [Ag 2 (dppp) 2 (dicnq) 2 ](CF 3 SO 3 ) 2 (2) Follow a similar method as for 1, only replacing dppe by dppp (0.2 mmol, 0.0825 g) After slow evaporation of the filtrate at ambient temperature for four days, buff and block crystals of the complex were obtained. Yields: 56 ％ . Anal. Calc. for C 88 H 64 Ag 2 F 6 N 12 O 6 P 4 S 2 : C, 55.48; H, 3.36; N, 8.83%. Found: C, 55.25; H, 3.47; N, 8.89%. IR(cm -1 , KBr pellets): 3434s, 2925w, 2354w, 2310w, 1635w, 1510w, 1435w, 1392w, 1374w, 1274s, 1222w, 1147m, 1102w, 1034m, 957w, 814w, 740m, 719w, 695m, 669w, 637m, 506w, 483w, 436w. 2.2.3. Synthesis of [Ag 2 (dppb) 2 (dicnq) 2 ](CF 3 SO 3 ) 2 (3) Follow a similar method as for 1, AgCF 3 SO 3 (0.2 mmol, 0.514 g), dppb (0.2 mmol, 0.0853 g) and dicnq (0.2 mmol, 0.0565 g) were added into CH 3 OH (5ml) and CH 2 Cl 2 (5ml). After slow evaporation of the filtrate at ambient temperature for four days, yellow and block crystals of the complex were obtained. Yields: 58％. Calc. for C 90 H 68 Ag 2 N 12 O 6 P 4 S 2 : C, 55.92; H, 3.52; N, 8.70%. Found: C, 55.51; H, 3.64; N, 8.73%. IR(cm -1 , KBr pellets):3436m, 3053w, 2925w, 2310w, 1635w, 1581, 1511w, | [] | ["two weeks", "four days", "four days"] | ["C 60 H 36 Ag 2 F 6 N 12 O 6 P 2 S 2", "[Ag 2 (dppp) 2 (dicnq) 2 ](CF 3 SO 3 ) 2", "C 88 H 64 Ag 2 F 6 N 12 O 6 P 4 S 2", "[Ag 2 (dppp) 2 (dicnq) 2 ](CF 3 SO 3 ) 2", "C 90 H 68 Ag 2 N 12 O 6 P 4 S 2", "[Ag 2 (dppb) 2 (dicnq) 2 ](CF 3 SO 3 ) 2"] | ["silver( I) nitrate --0.0169 g, 0.1 mmol", "AgCF 3 SO 3 --0.514 g, 0.2 mmol"] | [] | ["dppe--0.2 mmol, 0.0399 g", "dicnq--0.2 mmol, 0.0565 g", "dppp--0.2 mmol, 0.0825 g", "dppb--0.2 mmol, 0.0853 g"] | [] | ["6 hours"] | ["H 2 O --5 mL", "CH 3 OH --5 mL", "dichloromethane --5 mL", "MeOH --5 mL", "CH 2 Cl 2 --5 mL"]
00958970600914937 | 2.3. Preparation of [Tl(k-DNB)] n The compound [Tl(-DNB)] n was prepared by dissolving 0.266 g (1 mmol) thallium(I) nitrate in distilled water and methanol and adding a mixture of 3,5-dinitrobenzoic acid (0.106 g, 0.5 mmol) and sodium hydroxide (0.04 g, 1 mmol) in methanol. The resulting mixture was stirred for 1 h. The solution was allowed to stand at room temperature for several days. After evaporation of the solvent, crystals were obtained (m.p. 4300  C). | [] | ["several days"] | ["[Tl(k-DNB)] n"] | ["thallium(I) nitrate--0.266 g (1 mmol)"] | [] | ["3,5-dinitrobenzoic acid--0.106 g, 0.5 mmol", "sodium hydroxide--0.04 g, 1 mmol"] | ["room temperature"] | ["1 h"] | ["distilled water--not specified", "methanol--not specified"]
j.saa.2015.01.118 | Preparation of complex 2 L2 (0.028 g, 0.1 mmol) and CuCl 2 2H 2 O (0.017 g, 0.1 mmol) were mixed and stirred at room temperature for 3 h in a solution of anhydrous methanol (15 ml). Then the sky blue solution was ﬁltered and left at room temperature. After a few days, the green crystals were obtained. The yield was 75% (base on Cu(II)). Calc.for C 6 H 6 N 5 O 3 ClCu: C, 24.42; H, 2.05; N, 23.73. Found: C, 23.96; H, 2.01; N, 23.15%. The synthesized condition was much more different from the work of Manzur. | [] | ["a few days"] | ["L2"] | ["CuCl 2 ?2H 2 O--0.017 g, 0.1 mmol"] | [] | ["L2--0.028 g, 0.1 mmol"] | ["room temperature"] | ["3 h"] | ["anhydrous methanol--15 ml"]
c4dt01946f | [Ni 2 (bpm)(H 2 O) 3 (L 2 )] n (4). A mixture of H 4 L 2 (0.1 mmol, 40.6 mg), bpm (0.10 mmol, 17.1 mg), Ni(OAc) 2 ·4H 2 O (0.1 mmol, 24.8 mg), KOH (0.4 mmol, 22.4 mg) and H 2 O (10 mL) was placed in a Teflon-lined stainless steel vessel (25 mL), heated to 160 °C for 3 days, and then cooled to room temperature over 24 h. Green prism crystals of 4 were obtained. | [] | ["24 h"] | ["[Ni 2 (bpm)(H 2 O) 3 (L 2 )] n", "NaN"] | ["Ni(OAc) 2 ·4H 2 O--0.1 mmol, 24.8 mg"] | ["KOH--0.4 mmol, 22.4 mg"] | ["H 4 L 2--0.1 mmol, 40.6 mg", "bpm--0.10 mmol, 17.1 mg"] | ["160 °C"] | ["3 days"] | ["H 2 O--10 mL"]
00958972.2012.749351 | Selected IR (cm 1 , KBr): 3384 (m), 3130 (m), 1590 (m), 1560 (s), 1452 (s), 1426 (s), 1393 (m), 1159 (s), 1099 (s), 853 (s), 833 (s), 742 (s), 644 (m). | [] | [] | [] | [] | [] | [] | [] | [] | []
zaac.201500680 | Synthesis of [Co(H 2 tpim) 2 (MoO 4 ) 2 ] (2):A mixture of Co(Ac) 2 ·4H 2 O (0.075 g, 0.3 mmol), Htpim·H 2 O (0.095 g, 0.3 mmol), (NH 4 ) 6 Mo 7 O 24 ·4H 2 O (0.247 g, 0.2 mmol), Na 2 SiO 3 ·9H 2 O (0.014 g, 0.05 mmol), and distilled water (10 mL) was stirred for 15 min in air.The pH value of above mixture was adjusted to pH 4.8 with 1.7 m HCl, and sealed in an 18 mL Teflon-lined autoclave, which was heated at 170 °C for 3 d under autogenous pressure. After slow cooling to room temperature, saffron yellow block-shaped crystals of 2 were obtained in a yield of 39% based on Co. Elemental analyses results of the saffron yellow crystals are in agreement with the stoichiometry of 2.C 36 H 28 CoMo 2 N 10 O 8 : calcd. C 44.14; H 2.88; Co 6.02; Mo 19.59; N, 14.30 %; found: C 44.38; H 2.73; Co 5.86; Mo 19.78; N 14.52 %.IR (KBr): ν ˜ = 3551 (m), 3477 (m), 3415 (s), 3238 (w), 3070 (w), 2831 (w), 2695 (w), 2531 (w), 2361 (w), 1936 (w), 1698 (w), 1638 (m), 1608 (s), 1580 (w), 1554 (m), 1509 (w), 1484 (m), 1439 (m), 1424 (m), 1336 (w), 1320 (m), 1263 (m), 1212 (s), 1137 (m), 1094 (m), 1066 (m), 1009 (s), 968 (m), 929 (s), 854 (w), 833 (s), 746 (s), 720 (w), 688 (m), 668 (m), 639 (s), 523 (s) cm –1 .It deserves to be mentioned that the inorganic salt or oxide may play a crucial role in adjusting the crystal growth and structure of the title compounds. Especially in compound 1, no crystals suitable for singlecrystal X-ray diffraction could be obtained without Na 2 HPO 4 and V 2 O 5 . | [] | [] | ["[Co(H 2 tpim) 2 (MoO 4 ) 2 ]"] | ["Co(Ac) 2 ·4H 2 O--0.075 g, 0.3 mmol"] | ["Na 2 SiO 3 ·9H 2 O--0.014 g, 0.05 mmol"] | ["Htpim·H 2 O--0.095 g, 0.3 mmol"] | ["170 °C"] | ["3 d"] | ["distilled water--10 mL"]
b910641c | Synthesis of [{Cu(terpy)} 2 V 2 O 5 (O 3 PC 6 H 4 PO 3 )] (3). The solution of V 2 O 5 (0.077g, 0.423mmol), cupric acetate hydrate (0.210 g, 1.16 mmol), 2,2 0 : 6,2 00 terpyridine (0.103 g, 0.442 mmol), 1,3-phenyldiphosphonic acid (0.051 g, 0.214 mmol), H 2 O (5.00 mL, 277.47 mmol), and acetic acid (0.100 mL, 1.74 mmol) in the mole ratio 1.98 : 5.42 : 2.07 : 1.00 : 1297 : 8.13 was heated to 135  C for 60 h and provided green blocks of 3 in 30% yield (initial pH: 3.0, ﬁnal pH: 3.0). IR (KBr pellet, cm 1 ): 3448(b), 3033(w), 1604(w), 1577(w), 1480(m), 1450(m), 1412(w), 1333(w), 1168(s), 1094(m), 1057(s), 971(s), 938(s), 922(m), 781(s), 724(s), 671(w), 654(w), 548(s). | [] | [] | ["{Cu(terpy)} 2 V 2 O 5 (O 3 PC 6 H 4 PO 3 )", "NaN"] | ["V 2 O 5--0.077g, 0.423mmol", "cupric acetate hydrate--0.210 g, 1.16 mmol"] | [] | ["2,2?:6,2? terpyridine--0.103 g, 0.442 mmol", "1,3-phenyldiphosphonic acid--0.051 g, 0.214 mmol"] | ["135 \nC"] | ["60 h"] | ["H 2 O--5.00 mL, 277.47 mmol", "acetic acid--0.100 mL, 1.74 mmol"]
j.jorganchem.2012.03.027 | 119 Sn NMR (CDCl 3 , ppm): 108.14.4.3.4. {{m-[C 10 H 6 (OH)CH]N]e(C 6 H 4 )CO 2 } 2 [Sn(nBu) 2 ] 2 O} 2 $CH 2 Cl 2 $CH 3 OH (4) Complex 4 was prepared in the same way as 1. The yellow crystals were recrystallized from ethere petroleum (v /v 1.5:1) ether to give yellow blocks of crystals. Yield: 80%, m.p.: 207e21 3  C. Anal.Calc. for: C 106 H 126 N 4 O 15 Cl 2 Sn 4 : C, 56.79; N, 2.50; H, 5.66. Found: C, 56.82; N, 2.59; H, 5.69%. IR (KBr, cm 1 ): 1626 n (OCO) asym ,1605 n (C] N), 1309 n (CeO, naphthol), 649 n (SneOeSn), 558 n (SneO), 492 n (SneC). | [] | [] | ["{{m-[C 10 H 6 (OH)CH]N]e(C 6 H 4 )CO 2 } 2 [Sn(nBu) 2 ] 2 O} 2 $CH 2 Cl 2 $CH 3 OH"] | ["Sn(nBu) 2--not available"] | [] | ["m-[C 10 H 6 (OH)CH]N]e(C 6 H 4 )CO 2--not available"] | [] | [] | ["ether petroleum--v /v 1.5:1", "ether--not available"]
j.ica.2003.11.039 | Calc. (Found): C. 47.47 (47.30); H. 3.70 (3.60); N. 6.59 (7.67). FT-IR (KBr pellet, 400–4000 cm 1 ): 3429 (br, m), 2962 (w), 2930 (w), 2843 (w), 2637 (w), 2534 (w), 1954 (w), 1886 (w), 1680 (vs), 1621 (s), 1605 (w), 1567 (sh, s), 1506 (w), 1482 (m), 1442 (vs), 1375 (vs), 1272 (vs), 1232 (m), 1213 (w), 1193 (m), 1086 (w), 1066 (m), 1038 (m), 1010 (m), 935 (m), 895 (m), 808 (w), 792 (m), 753 (vs), 729 (vs), 701 (s), 681 (sh, s), 658 (w), 626 (m), 523 (m), 463 (w), 416 (m). | [] | [] | [] | [] | [] | [] | [] | [] | []
j.poly.2018.10.004 | 2.2.3. Cd 3 (TIPA) 2 (ODA) 3 (H 2 O) 2 ·2H 2 O (3) A mixture of CdI 2 (36.6 mg, 0.1 mmol), H 2 ODA (26.8 mg, 0.1 mmol) and TIPA (44.3 mg, 0.1 mmol) was dissolved in 6 mL of DMF/H 2 O (1:5, v/v). The final mixture was placed in a Teflon-lined stainless steel container, heated at 130 °C for 3 days and then cooled to room temperature at a rate of 5 °C h -1 . Colorless block crystals were obtained in 47% yield based on H 2 ODA. Anal. Calc. for C 99 H 68 N 14 O 19 Cd 3 : C, 56.76; H, 3.27; N, 9.36. Found: C, 56.77; H, 3.25; N, 9.38%. IR data (KBr, cm -1 ): 3409 (m), 3082 (m), 1567 (m), 1522 (m), 1441 (m), 1372 (s), 1271 (m), 1118 (m), 1077 (m), 965 (w), 827 (w), 732 (w), 651 (w), 546 (w). | [] | [] | ["Cd 3 (TIPA) 2 (ODA) 3 (H 2 O) 2 ·2H 2 O"] | ["CdI 2--36.6 mg, 0.1 mmol"] | [] | ["H 2 ODA--26.8 mg, 0.1 mmol", "TIPA--44.3 mg, 0.1 mmol"] | ["130 \b0C"] | ["3 days"] | ["DMF/H 2 O--6 mL"]
cg050286p | Yield: 30%. Anal. Calcd. for C 46 H 54 Ag 4 Cl 6 N 4 O 12 S 4 : C, 33.95; H, 3.34; N, 3.44. Found: C, 33.57; H, 3.48; N, 3.63. IR (KBr pellet, cm -1 ): 2957m, 2924w, 2865w, 2427w, 1764w, 1523w, 1474w, 1445m, 1384Vs, 1240m, 1228m, 1121w, 1032w, 926w, 900w, 839w, 825w, 789m, 776m, 737m, 630w, 602w, 575w. | [] | [] | [] | [] | [] | [] | [] | [] | []
j.poly.2016.05.054 | IR (cm 1 ): 2949 m, 2846 m, 1627 s, 1573 s, 1471 m, 1482 w, 1388 s, 1316 s, 1160 m, 1077 m, 903 m, 840 s, 675 s, 622 s, 498 m (see Fig. S1).2.2.2. Synthesis of 2 Green columnar crystals of 2 were obtained from the simple hydrothermal self-assembly of Ni(NO 3 ) 2 6H 2 O (0.2 mmol, 58 mg), 4,4 0 -oxydiphthalic anhydride (0.1 mmol, 44 mg) and bpp (0.1 mmol, 21 mg) in a 10 mL aqueous solution (pH = 7 neutralized by dilute NaOH) at 120 °C for 3 days. Yield: ca. 17% based on Ni(II). | [] | [] | ["2"] | ["Ni(NO 3 ) 2 ?6H 2 O--0.2 mmol, 58 mg"] | [] | ["4,4'-oxydiphthalic anhydride--0.1 mmol, 44 mg", "bpp--0.1 mmol, 21 mg"] | ["120 \nC "] | ["3 days"] | ["aqueous solution (pH = 7 neutralized by dilute NaOH)--10 mL"]
15533174.2013.797457 | for C 25 H 21 BrN 4 O 5 Zn (%): C 49.81, H 3.51, N 9.29; Found(%): C 49.76, H 3.69, N 9.20. IR (KBr pellet, cm −1 ): 3280(m), 3195(m), 1616(m), 1556(m), 1522(m), 1468(m), 1351(s), 1298(w), 746(s).Synthesis of {[Cd(5-Br-ip)Cl(H 2 O)](H 2 bpp) 0.5 } n (2) A mixture of 5-Br-H 2 ip (24.3 mg, 0.1 mmol), bpp (0.1 mmol, 18.4 mg), CdCl 2 (18.3 mg, 0.1 mmol) and H 2 O (10 mL) was placed in a Teﬂon-lined stainless steel vessel, heated to 140 ◦ C for 3 days, and then cooled to room temperature over 24 h. | [] | ["24 h"] | ["{[Cd(5-Br-ip)Cl(H 2 O)](H 2 bpp) 0.5 } n", "C 25 H 21 BrN 4 O 5 Zn"] | ["CdCl 2--18.3 mg, 0.1 mmol"] | [] | ["5-Br-H 2 ip--24.3 mg, 0.1 mmol", "bpp--18.4 mg, 0.1 mmol"] | ["140 ◦ C"] | ["3 days"] | ["H 2 O--10 mL"]
acs.inorgchem.0c01827 | A mixture of VOSO 4 (326 mg, 2.0 mmol), (R,S)-malic acid (268 mg, 2.0 mmol), and (NH 4 ) 2 Fe(SO 4 ) 2 ·6H 2 O (392 mg, 1.0 mmol) in water (5.0 mL) was adjusted to pH 5−7 with concentrated methylamine water solution. The dark blue solution was evaporated at room temperature. After 1 month, dark blue crystals of 1 were obtained and washed with 50% ethanol. Yield: 12.7 mg (∼2.3%, based on vanadium). Anal. Calcd for Fe 2 V 6 O 46.5 C 27 H 59 N 6 : C, 19.91; H, 3.65; N, 5.16. Found: C, 20.30; H, 3.96; N, 5.40. IR (KBr, cm −1 ): ν(OH), 3439(s); ν(NH), 3165(s); ν(CH), 2973(m), 2881(m), 2779(w); ν as (COO − ), 1664(s), 1618(s); ν s (COO − ), 1382(s); ν(VO), 986(s). | [] | [] | ["Fe 2 V 6 O 46.5 C 27 H 59 N 6"] | ["VOSO 4--326 mg, 2.0 mmol", "(NH 4 ) 2 Fe(SO 4 ) 2 ·6H 2 O--392 mg, 1.0 mmol"] | [] | ["(R,S)-malic acid--268 mg, 2.0 mmol"] | [] | ["1 month"] | ["water--5.0 mL"]
c8dt02417k | [Cu 2 ( Pymat ) 2 (H 2 O) 3 ] n (2) Cu(NO 3 ) 2 3H 2 O (0.241 g, 1 mmol) and ligand H 2 Pymat (0.27 g, 1 mmol)were dissolved in 20 mL of methanol. 2 mmol NaOH (0.080 g) dissolved in minimum volume of water was added to the mixture and was refluxed for 1 h followed by filtration. The filtrate was left for slow evaporation. Green block-shaped single crystals suitable for single-crystal X-ray diffraction analysis were obtained after two days. Yield: 0.271 g (69%). Anal. Calcd (%) for C 14 H 12 CuN 2 O 6 : C, 45.68; H, 3.26; N, 7.61. Found: C, 45.64; H, 3.22; N, 7.56%. Fourier transform infrared (FT-IR) (KBr, cm −1 ): 3457(b), 3057(s), 2927(b), 1698(s), 1607(s), 1410(s), 1334(w), 1302(w), 1025(m), 885(s), 774(s), 652(s), 502(w), 485(m), 467(m). X-ray crystallography Good quality single crystals of 1 and 2 were mounted on an Oxford Diffraction Gemini and a Bruker APEX-II CCD diffractometer respectively, equipped with graphite monochromatized Mo Kα radiation (λ = 0.71073 Å) fine-focus sealed tubes. Intensity data were collected at 293 and 100 K respectively using f and ω scans. Crystal data of 1 were collected using a Gemini, (Oxford Diffraction, 2006) and that of 2 were using Apex2.21 Data refinement and reduction were performed using CrysAlis 22 and SAINT v7.68A (Bruker, 2009) 23 softwares respectively for 1 and 2. Multiscan absorption corrections were applied empirically to the intensity values (T min = 0.57 and T max = 0.82 for 1 and T min = 0.664 and T max = 1.00 for 2) using SADABS. | [] | [] | ["[Cu 2 ( Pymat ) 2 (H 2 O) 3 ] n"] | ["Cu(NO 3 ) 2 \t3H 2 O--0.241 g, 1 mmol"] | ["NaOH--2 mmol (0.080 g)"] | ["H 2 Pymat--0.27 g, 1 mmol"] | ["reflux"] | ["1 h", "two days"] | ["methanol--20 mL", "water--minimum volume"]
acsami.8b18320 | 5 2.2. Syntheses of all MOFs Syntheses of {[Ln(L1)(DMF)(H 2 O)]·DMF} n (1-Ln = Eu 1a, Tb 1b, Gd 1c) H 3 L1 (0.1 mmol, 0.030g) and Ln(NO 3 ) 3 ·6H 2 O (0.1 mmol, 0.045g) were dissolved in 12 mL solution of DMF/H 2 O (6:6, v/v), which were added to a 25 mL Teflon-lined stainless steel vessel. Colorless needle-like crystals were isolated after the mixture was kept 80 °C for three days. These crystals were filtrated, rinsed by water and dried naturally. {[Eu(L1)(DMF)(H 2 O)]·DMF} n (1a). Yield: 63.4% (based on H 3 L1). C 21 H 23 N 2 O 10 Eu (Mr = 615.37). Calcd.: C 40.95, H 3.74, N 4.55 %. Found.: C 41.06, H 3.84, N 4.62 %. IR (KBr pellet, cm -1 ): 3417(br), 2931(w), 1656(s), 1609(s), 1588(s), 1549(s), 1451(s), 1390(s), 1252(m), 1213(w), 1095(m), 981(w), 856(w), 777(w), 734(m), 659(w), 446(w). {[Tb(L1)(DMF)(H 2 O)]·DMF} n (1b). Yield: 27.2% (based on H 3 L1). C 21 H 23 N 2 O 10 Tb (Mr = 622.33). Calcd.: C 40.49, H 3.70, N 4.50 %. found. C 40.57, H 3.83, N 4.59 %. IR (KBr pellet, cm -1 ): 3417(br), 2931(w), 1656(s), 1610(s), 1589(s), 1549(s), 1452(s), 1392(s), 1253(m), 1213(w), 1095(m), 981(w), 941(w), 856(w), 786(w), 736(m), 680(w), 659(w), 447(w). {[Gd(L1)(DMF)(H 2 O)]·DMF} n (1c). Yield: 28.2% (based on H 3 L1). C 21 H 23 N 2 O 10 Gd (Mr = 620.66). Calcd.: C 40.60, H 3.71, N 4.51 %. Found.: C 40.45, H 3.82, N 4.66 %. IR (KBr pellet, cm -1 ): 3419(br), 2930(w), 1656(s), 1610(s), 1589(s), 1548(s), 1452(s), 1391(s), 1253(m), 1214(w), 1094(m), 982(w), 943(w), 856(w), 786(w), 735(m), 659(w), 482(w), 447(w). Syntheses of [Ln(L2)(H 2 O)(DMF)] n (2-Ln = Eu 2a, Tb 2b, Gd 2c) Similar procedure was performed with H 3 L2 (0.032g, 0.1mmol) instead of H 3 L1 in the reaction system. The obtained colorless needle-like crystals were isolated and dried naturally. {[Eu(L2)(H 2 O)(DMF)] n (2a). Yield: 53% (based on H 3 L2). C 19 H 18 NO 9 Eu (Mr = 556.30). Calcd.: C 41.02, H 3.26, N 2.52 %. Found.: C 42.21, H 3.70, N 2.54 %. IR (KBr pellet, cm -1 ): Page 5 of 48 ACS Paragon Plus Environment ACS Applied Materials & Interfaces 1 2 3 4 5 6 7 8 9 10 11 12 13 14 15 16 17 18 19 20 21 22 23 24 25 26 27 28 29 30 31 32 33 34 35 36 37 38 39 40 41 42 43 44 45 46 47 48 49 50 51 52 53 54 55 56 57 58 59 60 | [] | [] | ["{[Eu(L1)(DMF)(H 2 O)]·DMF} n", "{[Tb(L1)(DMF)(H 2 O)]·DMF} n", "{[Gd(L1)(DMF)(H 2 O)]·DMF} n", "{[Eu(L2)(H 2 O)(DMF)] n", "{[Tb(L2)(H 2 O)(DMF)] n", "{[Gd(L2)(H 2 O)(DMF)] n"] | ["Ln(NO 3 ) 3 ·6H 2 O--0.1 mmol, 0.045g"] | [] | ["H 3 L1--0.1 mmol, 0.030g", "H 3 L2--0.032g, 0.1mmol"] | ["80 \nC"] | ["three days"] | ["DMF/H 2 O--12 mL solution (6:6, v/v)"]
j.poly.2016.01.013 | 8.32 %. Found: C, 29.90; H, 1.96; N, 8.37 %. IR (KBr pellets, cm -1 ): 3045 (w), 2138 (vs) (C≡N), 1602 (vs), 1535 (m), 1480 (m), 1410 (s), 1214 (m), 797 (vs), 624 (m), 456 (vs) (W-µ 2 -S), 422 (vs) (W-µ 3 -S). UV/vis (DMSO, λ max /nm, 10 4 ε/cm -1 mol -1 dm 3 ): 263 (4.69), 445 (1.31). 2.2. Synthesis of {[WS 4 Cu 4 (4,4’-bipy) 4 ][WS 4 Cu 4 (SCN) 4 (4,4’-bipy) 2 ]·0.5DMSO} n 2 [NH 4 ] 2 WS 4 (0.1392 g, 0.4 mmol) and CuSCN (0.1460 g, 1.2 mmol) were added to 6 mL DMSO and the deep red solution was stirred for 1 h. After stirring and red precipitate filtered out, 10 mL 0.05 M solution of 4,4’-bipy in CH 3 CN was carefully layered on the surface of the filtrate. Several days later, 2 was obtained as red prism crystals, which were collected by filtration, washed thoroughly with Et 2 O, and dried in air. Yield: 0.2154 g (46.01 %, based on W). Anal. Calc. for C 65 H 51 O 0.5 Cu 8 N 16 S 12.5 W 2 : C, 33.35; H, 2.20; N, 9.57 %. Found: C, 33.37; H, 2.18; N, 9.54 %. IR (KBr pellets, cm -1 ): 3052 (w), 2071 (vs) (C≡N), 1598 (s), 1533 (m), 1486 (m), 1406 (s), 1214 (m), 1058 (s) (S=O in DMSO), 803 (s), 634 (m), 438 (s) (W-µ 3 -S). UV/vis (DMSO, λ max /nm, 10 4 ε/cm -1 mol -1 dm 3 ): 262 (4.41), 442 (0.62). 2.3. Crystal structure determination Single crystals of 1 and 2 with appropriate dimensions suitable for X-ray analysis were obtained directly from the above preparations, and mounted with grease at the top of a glass fiber for data collection. The measurement of 1 was made on a Bruker D8 VENTURE CMOS X-ray diffractometer by using monochromated Mo Kα (λ = 0.71073 Å). Cell parameters were refined on all observed reflections by using the program APEX2. The collected data were reduced by the program APEX2 and an absorption correction (multiscan) was applied. The measurement of 2 was made on a Rigaku Saturn724+ CCD X-ray diffractometer using monochromated Mo Kα (λ= 0.71073 Å). Cell parameters were refined on all observed reflections using the program CrystalClear (Rigaku Inc., 2008). The collected data were reduced by the program CrystalClear, and an absorption correction (multiscan) was applied. The reflection data were corrected for Lorentz and polarization effects. The crystal | [] | [] | ["{[WS4Cu4(4,4’-bipy)4][WS4Cu4(SCN)4(4,4’-bipy)2]·0.5DMSO}n", "[NH4]2WS4"] | ["NH4]2WS4--0.1392 g, 0.4 mmol", "CuSCN--0.1460 g, 1.2 mmol"] | [] | ["4,4’-bipy--0.05 M solution in CH3CN"] | [] | [] | ["DMSO--6 mL", "CH3CN--10 mL"]
ch13251 | C 26 H 32 Co 2 N 6 O 12 S 2 requires C 38.91, H 4.02, N 10.47 %).n max (KBr)/cm 1 3227 (w), 3123 (w), 2926 (w), 2359 (m), 1568 (s), 1443 (m), 1384 (s), 1362 (m), 1283 (w), 1242 (m), 1157 (w), 1117 (m), 1090 (m), 937 (w), 829 (w), 783 (w), 735 (m), 665 (w). | [] | [] | ["C 26 H 32 Co 2 N 6 O 12 S 2"] | [] | [] | [] | [] | [] | []
cg200974h | Alternatively, 3 can be synthesized under solvothermal conditions reacting 450.3 mg (1.72 mmol) of Zn(NO 3 ) 2 3 4H 2 O and 133.9 mg (0.56 mmol) of H 2 tfBDC in 5.3 mL of ethanol. The solution of the starting materials was transferred to a glass tube and heated for 24 h at 90 °C with a heating rate of 5 °C/h and a cooling rate of 2 °C/h. | [] | [] | ["3"] | ["Zn(NO 3 ) 2 3 4H 2 O--450.3 mg, 1.72 mmol"] | [] | ["H 2 tfBDC--133.9 mg, 0.56 mmol"] | ["90 \nC"] | ["24 h"] | ["ethanol--5.3 mL"]
j.ica.2012.10.022 | pressure. The reactants were stirred brieﬂy, and the initial pH was measured before heating. Water was distilled above 3.0M X inhouse using a Barnstead model 525 Biopure distilled water center.The initial and ﬁnal pH values of each reaction were measured using color pHast sticks.2.2. Synthesis of [{Co 2 (4Hpt) 2 (H 2 O) 6 }{Mo 5 O 15 (O 3 PCH 2 CH 2 PO 3 )}]3.5H 2 O(13.5H 2 O) A solution of cobalt acetate tetrahydrate (0.169 g, 0.6812 mmol), molybdenum(VI) oxide (0.196 g, 1.3617 mmol), 4-Hpt (0.050 g, 0.3401 mmol), 1,2-ethylene diphosphonic acid (.130 g, 0.680 mmol) and H 2 O (10.00 g 556 mmol) with the mole ratio 2.00:4.00:1.00:2.00:1634.81 was stirred brieﬂy before heating to 120 °C for 3 days. The initial and ﬁnal pH values were 4.5 and 3.5, respectively. Pink crystals suitable for X-ray diffraction were isolated in 50% yield based on cobalt. IR (KBr pellet, cm 1 ): 3421(w), 1645(m), 1448(w), 1434(w), 945(s), 918(m), 885(s), 873(s), 846(m), 713(s), 536(w), 521(w). Anal. Calc. for C 14 H 33 Co 2Mo 5 N 10 O 30.5 P 2 : C, 11.3; H, 2.21; N, 9.40. Found: C, 11.4; H, 2.14; N, 9.33%. | [] | [] | ["[{Co 2 (4Hpt) 2 (H 2 O) 6 }{Mo 5 O 15 (O 3 PCH 2 CH 2 PO 3 )}]3.5H 2 O", "C 14 H 33 Co 2Mo 5 N 10 O 30.5 P 2"] | ["cobalt acetate tetrahydrate--0.169 g, 0.6812 mmol", "molybdenum(VI) oxide--0.196 g, 1.3617 mmol"] | [] | ["4-Hpt--0.050 g, 0.3401 mmol", "1,2-ethylene diphosphonic acid--0.130 g, 0.680 mmol"] | ["120 °C"] | ["3 days"] | ["H 2 O--10.00 g 556 mmol"]
j.ica.2012.11.021 | 2.2. Synthesis of complexes 1–3 2.2.1. {[CdL(DMF) 2 ]0.5DMF} n (1) A mixture of Cd(OAc) 2 2H 2 O (13 mg, 0.05 mmol), H 2 L ligand (7 mg, 0.025 mmol), and DMF (4 mL) was sealed in a 10 mL Pyrex glass tube and heated at 100 °C for 4 days, then cooled to room temperature at a rate of 5 °Ch 1 . The yellow blocks of 1 were collected and washed thoroughly with DMF and dried in air. Yield: 11 mg (40%, based on Cd). Anal. Calc. for C 21.5 H 23 N 4.5 CdO 6.5 : C, 46.04; H, 4.13; N, 11.24. Found: C, 46.50; H, 4.38; N, 11.01%. IR (KBr disc): 3352 (m), 3272 (m), 3071 (w), 2931 (w), 1652 (s), 1591 (s), 1549 (s), 1475 (m), 1439 (m), 1394 (s), 1311 (w), 1253 (w), 1225 (w), 1155 (m), 1109 (m), 1075 (m), 936 (w), 811 (m), 781 (m), 684 (m), 538 (w), 411 (w) cm 1 . | [] | [] | ["{[CdL(DMF) 2 ]\n0.5DMF}\n", "C 21.5 H 23 N 4.5 CdO 6.5"] | ["Cd(OAc) 2 \n2H 2 O--13 mg, 0.05 mmol"] | [] | ["H 2 L ligand--7 mg, 0.025 mmol"] | ["100 \nC"] | ["4 days"] | ["DMF--4 mL"]
ic100103k | When Mn(ClO 4 ) 2 3 6H 2 O was used instead of Mn(CH 3 COO) 2 3 4H 2 O, and the mixture was heated at 140 °C (for 4 and 6) or 170 °C(7) for 4 days, yellow-brick crystals of 4, 6, and 7 were collected in a yield of about 74% for 4, 75% for 6, and 51% for 7 based on Mn, respectively. | [] | [] | [] | ["Mn(ClO 4 ) 2 ?6H 2 O--not provided"] | [] | [] | ["140 °C", "170 °C"] | ["4 days", "6 days"] | []
c3dt51905h | was sealed and heated at 120 °C for 2 days. After the mixture was slowly cooled to room temperature, colorless crystals of 5 were collected (yield: 56% based on Zn). Anal. Calcd for C 91 H 72 N 16 O 19.25 S 3 Zn 4 : C, 53.18; H, 3.53; N, 10.90%; found: C, 53.65; H, 3.64; N, 11.03%. IR spectrum (cm −1 ): 3450w, 3133w, 2778w, 1599s, 1522s, 1382s, 1337s, 1307w, 1251m, 1128m, 1068m, 1022w, 963w, 823m, 801w, 775m, 741w, 651w, 533w. | [] | [] | ["5"] | [] | [] | [] | ["120 \t°C"] | ["2 days"] | []
ic201438s | FTIR (KBr pellet, cm 1 ): 3063 (w), 3016 (w), 2923 (m, br), 2859 (w), 2562 (m, br), 2347 (w), 1899 (w), 1831 (m, br), 1587 (s), 61560 (s), 1483 (s, sh), 1466 (s, sh), 1438 (m, sh), 1280 (s), 1242 (s), 1185 (s), 1114 (s), 1041 (s), 981 (s), 930 (s), 860 (s), 757 (s), 720 (s), 596 (s), 562 (s), 530 (s), 471 (s), 445 (s).1 H NMR (500.2 MHz, py-d 8 ): δ 7.35 (1.0H, dd, OC 6 H 5 (CH 3 )-2), 7.25 (1.0H, dd, OC 6 H 5 (CH 3 )-2), 7.14 (1.0H, dt, OC 6 H 5 (CH 3 )-2), 6.81 (1.0H, dt, OC 6 H 5 (CH 3 )-2), 2.47 (3.1H, s, OC 6 H 5 (CH 3 )-2).133 Cs NMR (52.45 MHz, py-d 8 ): δ 21.8.Anal. Calcd for C 21 H 21 CsO 3 (MW = 454.294): C, 55.52; H, 4.66. | [] | [] | ["C 21 H 21 CsO 3"] | [] | [] | [] | [] | [] | []
c4ce01356e | Synthesis of ĳZnĲPA)Ĳbpp)] n (1) A mixture of H 2 PA (38.8 mg, 0.1 mmol), ZnĲNO 3 ) 2 ·6H 2 O(29.6mg, 0.10 mmol) and bpp (19.8 mg, 0.1 mmol) in DMF/H 2 O(v/v= 1/2, 12 mL) was placed in a Parr Teflon-lined stainless steel vessel(23mL)andheatedto120°Cfor48h.Thenthereaction system was cooled to room temperature slowly and colorless block crystals of 1 were obtained. After filtration, the crystals were washed with water and dried in air. Yield: 36.9% (based on H 2 PA and Zn(NO 3 ) 2 ·6H 2 O). C 36 H 28 N 2 O 6 Zn (M r = 649.97): calcd. C 66.52, H 4.34, N 4.31; found C 66.42, H 4.35, N 4.41. IR (KBr pellet): 3435(vs, br), 2937(w), 1645(m), 1620(s), 1558(m), 1508 (w), 1453(s), 1386(s), 1330(s), 1246(w), 1206(w), 1070(w), 819(w), 735(w), 600(w), 559(w) cm −1 .Synthesis of ĳCdĲPA) 2 Ĳbpp) 2 ĲH 2 O) 2 ]·2H 2 O (2) Theprocedurewasthesameasthatof1 except that ZnĲNO 3 ) 2 ·6H 2 O was replaced with Cd(NO 3 ) 2 ·4H 2 O (30.8 mg, 0.10 mmol). Yield: 39.5% (based on H 2 PA and Cd(NO 3 ) 2 ·4H 2 O).C 72 H 70 N 4 O 18 Cd (M r = 1391.72): calcd. C 62.14, H 5.07, N 4.03; found C 62.08, H 4.99, N 4.06. IR (KBr pellet): 3433(vs, br), 2925(w), 1639(m), 1614(m), 1557(m), 1395(m), 1090(w), 810(w), 751(w) cm −1 .Synthesis of ĳZnĲPA)Ĳbbi)] n (3) The procedure was the same as that o f 1 except that bpp was replaced with bbi (19.0 mg, 0.1 mmol). Yield: 41.9% (based on H 2 PA and ZnĲNO 3 ) 2 ·6H 2 O). C 33 H 28 N 4 O 6 Zn (M r = 641.9 6): calcd. C 61.74, H 4.40, N 8.73; found C 61.78, H 4.45, N 8.76.IR (KBr pellet): 3441(s, br), 2 924(m), 1644(m), 1559(w), 1455(w), 1386(m), 1112(w), 952(w), 833(w), 737(w) cm −1 .Synthesis of ĳCdĲPA)Ĳbbi)ĲH 2 O)] n (4) Theprocedurewasthesameasthatof3 except that ZnĲNO 3 ) 2 ·6H 2 O wa s replaced with Cd (NO 3 ) 2 ·4H 2 O (30.8 mg, 0.10 mmol). Yield: 35.5% (based on H 2 PA and Cd(NO 3 ) 2 ·4H 2 O). | [] | [] | ["[Zn(PA)(bpp)] n", "C 36 H 28 N 2 O 6 Zn"] | ["Zn(NO 3 ) 2 \n6H 2 O--29.6mg, 0.10 mmol"] | [] | ["H 2 PA--38.8 mg, 0.1 mmol", "bpp--19.8 mg, 0.1 mmol"] | ["120°C"] | ["48h"] | ["DMF/H 2 O--v/v= 1/2, 12 mL"]
zaac.201600248 | Larger amounts of fine crystalline material of Cu 2 [μ 8 -O 3 P(CH 2 ) 2 PO 3 ]· 3.2H 2 O could be obtained by the following procedure in aqueous solution: Urea (1 g) was added to a 1,2-ethylenediphosphonic acid solution (5 mL, 0.1 m) in a round-bottomed flask and was kept at 80 °C in a drying oven. After 24 h Cu(NO 3 ) 2 solution (5 mL, 0.2 m) was added | [] | [] | ["Cu 2 [μ 8 -O 3 P(CH 2 ) 2 PO 3 ]· 3.2H 2 O"] | ["Cu(NO 3 ) 2 --5 mL, 0.2 m"] | [] | ["urea--1 g", "1,2-ethylenediphosphonic acid--5 mL, 0.1 m"] | ["80 \nC"] | ["24 h"] | ["water--5 mL"]
j.molstruc.2013.05.017 | FTIR (KBr pellet, cm 1 ): m = 1695(s), 1595(s), 1371(s), 1339(s), 1220(s), 1173(s), 934(s), 826(s), 761(s).1 H NMR (400 MHz, D 2 O, 25 °C): d 2.79 (t, 2H, ethylenic), 3.89 (t, 2H, ethylenic), 4.54 (s, 2H, methylenic protons of the isoindol ring), 7.51–7.73 (m, 4H, aromatic). | [] | [] | [] | [] | [] | [] | [] | [] | []
zaac.201900207 | Preparation of [Cu 2 (2-mcob) 2 (ebin)] n (1): Cu(NO 3 ) 2 ·2.5H 2 O (86 mg, 0.37 mmol), 2-mcobH 2 (73 mg, 0.37 mmol), and ebin (100 mg, 0.37 mmol) were mixed with 10 mL of distilled H 2 O and 0.75 mL of 1 m NaOH in a 23 mL Teflon-lined acid digestion bomb. | [] | [] | ["[Cu 2 (2-mcob) 2 (ebin)] n"] | ["Cu(NO 3 ) 2 ·2.5H 2 O--86 mg, 0.37 mmol"] | [] | ["2-mcobH 2--73 mg, 0.37 mmol", "ebin--100 mg, 0.37 mmol"] | [] | [] | ["H 2 O--10 mL"]
ic060493u | [Hg 3 (L 4 ) 2 I 6 ]‚H 2 O (7). An acetonitrile solution (20 mL) of ligand L 4 (24.0 mg, 0.06 mmol) was slowly dropped into a methanol solution (20 mL) of HgI 2 (27.2 mg, 0.06 mmol) with stirring. The resulting mixture was filtered and allowed to stand at room temperature. Several days later, yellow crystals suitable for singlecrystal X-ray diffraction analysis were obtained in a 78% yield.Anal. Calcd for C 48 H 44 I 6 Hg 3 N 6 O 7 : C, 26.45; H, 2.03; N, 3.86.Found: C, 26.71; H, 2.11; N, 3.97. IR data (KBr pellet, cm -1 ): 1612s, 1598s, 1484m, 1445m, 1378m, 1170s, 1052m, 821m.Crystallography. Thecrystallographic data for complexes 1-7 were collected using a Rigaku RAXIS-RAPID imaging plate diffractometer at 200 K, with graphite-monochromated Mo KR radiation (λ ) 0.71075 Å). The structures were solved by direct methods with SIR92 13 and expanded using Fourier techniques.14 All non-hydrogen atoms were refined anisotropically using the fullmatrix least-squares method. The hydrogen atoms, except for those of the water molecules, were generated geometrically. All calculations were carried out on SGI workstation using the teXsan crystallographic software package of Molecular Structure Corporation. | [] | ["several days"] | ["[Hg 3 (L 4 ) 2 I 6 ]‚H 2 O", "C 48 H 44 I 6 Hg 3 N 6 O 7"] | ["HgI 2--27.2 mg, 0.06 mmol"] | [] | ["L 4--24.0 mg, 0.06 mmol"] | [] | [] | ["acetonitrile solution--20 mL", "methanol solution--20 mL"]
1521-3749(200201)628:1<315::aid-zaac315>3.0.co;2-k | Darstellung und Strukturen von Mg-Komplexen mit a ,x-Dicarboxylato-Liganden b) Herstellung groÈûerer Kristalle von 1±3 1: 10 ml einer waÈûrigen 0,5 M LoÈsung von BernsteinsaÈure werden mit Natronlauge auf pH 4 eingestellt. Dann wird mit einer LoÈ sung von Magnesiumchlorid in Isopropanol uÈberschichtet (10 ml 0,1 M). Innerhalb von vier Tagen bilden sich ein paar Kristalle von 1. | [] | [] | ["NaN"] | ["Magnesiumchlorid--10 ml 0.1 M"] | ["Natronlauge--NaN"] | ["BernsteinsaÈure--10 ml einer waÈûrigen 0.5 M LoÈsung"] | [] | ["four days"] | ["Isopropanol--NaN"]
ch18136 | Synthesis of Complex {[Yb(H 2 L)(tta) 2 (OAc)]0.5H 2 O} n (4) The title compound was obtained in 51 % yield (0.124 g). | [] | [] | ["Complex {[Yb(H 2 L)(tta) 2 (OAc)]0.5H 2 O} n"] | [] | [] | [] | [] | [] | []
j.jssc.2013.01.004 | 2.4. Synthesis of [ZnL(bpa)]  4H 2 O (3) When the procedure for 1 was repeated using bpa instead of bipy, colorless block-like crystals of 3 were obtained in 78% yield (based on H 2 L). IR: 3446(w), 2928(w), 1660(vs), 1604(vs), 1561(w), 1526(s), 1431(w), 1381(vs), 1321(s), 1255(s), 1175(m), 1141(w), 1099(m), 1069(m), 1030(m), 1018(m), 900(w), 861(s), 833(s), 816(s), 783(s), 733(s), 701(m), 663(m).2.5. Synthesis of [ZnL(bpp)]  1.75H 2 O (4) The synthetic procedure of 1was repeated using bpp instead of bipy. Colorless block-like crystals were obtained in 69% yield (based on H 2 L). Anal. Calcd for C 28 H 26.5 ZnN 3 O 6.75 (M r ¼ 578): C, 58.14; H, 4.62; N, 7.26. Found: C, 57.96; H, 4.82; N, 7.16. IR: 3444(w), 1943(m), 1613(vs), 1529(s), 1434(w), 1368(vs), 1322(s), 1255(m), 1177(m), 1140(m), 1070(m), 1031(m), 1017(m), 900(w), 880(w), 858(m), 812(m), 784(s), 733(s), 701(w), 656(w), 626(w). | [] | [] | ["[ZnL(bpa)]  4H 2 O", "[ZnL(bpp)]  1.75H 2 O"] | ["Zn--NaN"] | [] | ["bpa--NaN", "bpp--NaN"] | [] | [] | []
cg801085d | Synthesis of [Pb 2 (ptc) 2 (adip)(NO 3 ) 2 ]7.The preparation of 7 was similar to that of 1 except that ptc (0.148 g, 0.5 mmol) was used instead of pzp as the neutral ligand. Pale yellow block crystals were obtained in a 51% yield based on Pb(II). Elemental anal. and ICP results for C 44 H 32 N 10 O 10 Pb 2 . Calcd (%): C, 41.44; H, 2.53; N, 10.98; Pb, 32.50. | [] | [] | ["[Pb 2 (ptc) 2 (adip)(NO 3 ) 2 ]7", "C 44 H 32 N 10 O 10 Pb 2"] | ["Pb(II)--NaN"] | [] | ["ptc--0.148 g, 0.5 mmol"] | [] | [] | []
j.inoche.2005.11.002 | The crystals of 1 are obtained using the hydrothermal synthesis method. A mixture of H 6 TTHA (0.75 mmol, 0.371 g), NiSO 4 Æ 6H 2 O (0.5 mmol, 0.132 g) and water (10 ml) was placed in a 20 ml acid digestion bomb at 150 C for 3 days and cooled to room temperature smoothly in 3 days. Green crystals were collected after washing with water (2 · 5 ml) in 62% yield. 2 was synthesized by reﬂuxing a mixture of H 6 TTHA (1.0 mmol, 0.494 g), CuCO 3 Æ Cu(OH) 2 Æ 5H 2 O (1.0 mmol, 0.311 g) and water (15 ml) for 5 h. Blue crystals were obtained by slow evaporation of the ﬁltered solution in air at room temperature for several days in 65% yield. The structures were conﬁrmed by X-ray single-crystal diﬀraction [9] and elemental analysis [10]. | [] | ["3 days", "several days"] | [] | ["NiSO 4 Æ 6H 2 O--0.5 mmol, 0.132 g", "CuCO 3 Æ Cu(OH) 2 Æ 5H 2 O--1.0 mmol, 0.311 g"] | [] | ["H 6 TTHA--0.75 mmol, 0.371 g", "H 6 TTHA--1.0 mmol, 0.494 g"] | ["150 C", "reflux"] | ["3 days", "5 h"] | ["water--10 ml", "water--15 ml"]
j.poly.2012.11.003 | IR (KBr pellet, cm 1 ): 3420(s, br), 1615(s), 1556(s), 1475(m), 1407(s), 1388(s), 1243(m), 1224(m), 1068(m), 1023(m), 962(m), 820(m), 767(m), 613(w), 580(w), 518(w), 476(w), 421(w).Preparation of [Mn(fpht)(bpy)2H 2 O]2H 2 O(4). A mixture of MnSO 4 H 2 O (0.0339 g, 0.20 mmol), H 2 fpht (0.0370 g, 0.2 mmol), bpy (0.0159 g, 0.1 mmol), 2 mol L 1 NaOH (0.20 ml) and distilled water (10 ml) was sealed in a Teﬂon-lined reactor and heated at 150 °C for 3 days. Light yellow column crystals were collected (yield: 43% based on Mn). Anal. Calc. For C 18 H 19 FMnN 2 O 8 (465.29): C, 46.46; H, 4.12; N, 6.02. Found: C, 46.13; H, 3.94; N, 6.32%. IR (KBr pellet, cm 1 ): 3468(s, br), 1606(s), 1571(s), 1473(m), 1449(m), 1397(s), 1243(m), 1215(m), 963(w), 854(m), 807(m), 778(s), 630(m), 567(w), 526(w). | [] | [] | ["[Mn(fpht)(bpy)\n2H 2 O]", "C 18 H 19 FMnN 2 O 8"] | ["MnSO 4 \nH 2 O--0.0339 g, 0.20 mmol"] | ["2 mol L \n1 NaOH--0.20 ml"] | ["H 2 fpht--0.0370 g, 0.2 mmol", "bpy--0.0159 g, 0.1 mmol"] | ["150 °C"] | ["3 days"] | ["distilled water--10 ml"]
ejic.200800939 | (11), 361 (10), 262 (11), 231 (14), 193 (11), 150 (7) cm –1 .1 H NMR ([D 6 ]dmso, 25 °C): δ = 7.3 (s, 2 H, NH–NH), 3.9 (s, ca. 12 H, H 2 O) ppm. | [] | [] | [] | [] | [] | [] | [] | [] | []
s1600536803027272 | Then L (0.380 g, 2 mmol) was added to the mixture with stirring for 1 h and a blue solution was obtained. Pink crystals were obtained from the solution after several days (68% yield based on Co).Analysis calculated for [CoL(IN) 2 (H 2 O) 2 ]4H 2 O: C 43.89, H 5.65, N 13.97%; found: C 43.95, H 5.44, N 14.08%.Crystal data [Co(C 6 H 4 NO 2 ) 2 (C 10 H 14 N 4 )(H 2 O) 2 ]4H 2 O M r = 601.48 Monoclinic, C2=c a = 12.124 (2) A Ê b = 13.464 (3) A Ê c = 17.483 (4) A Ê  = 108.55 (3)  V = 2705.6 (11) A Ê 3 Z =4 D x = 1.477 Mg m ÿ3 Mo K radiation Cell parameters from 12084 re¯ections  = 2.3±27.5   = 0.70 mm ÿ1 T = 293 (2) K Block, pink 0.53  0.31  0.10 mm Data collection Rigaku R-AXIS RAPID diffractometer ! scans Absorption correction: multi-scan (ABSCOR; Higashi, 1995) T min = 0.770, T max = 0.932 12991 measured re¯ections 3109 independent re¯ections 2606 re¯ections with I >2(I) R int = 0.026  max = 27.5  h =0! 15 k =0! 17 l = ÿ22 ! 21 Re®nement Re®nement on F 2 R[F 2 >2(F 2 )] = 0.027 wR(F 2 ) = 0.077 S = 1.06 3109 re¯ections 179 parameters H atoms treated by a mixture of independent and constrained re®nement w = 1/[ 2 (F o 2 ) + (0.0477P) 2 ] where P =(F o 2 +2F c 2 )/3 (/) max < 0.001  max = 0.30 e A Ê ÿ3  min = ÿ0.27 e A Ê ÿ3 Table 1 Selected geometric parameters (A Ê ,  ). | [] | [] | ["[CoL(IN) 2 (H 2 O) 2 ] 4H 2 O", "Co(C 6 H 4 NO 2 ) 2 (C 10 H 14 N 4 )(H 2 O) 2 4H 2 O"] | [] | [] | ["L--0.380 g, 2 mmol", "C 6 H 4 NO 2 --NA", "C 10 H 14 N 4 --NA"] | [] | ["1 h", "several days"] | []
j.ica.2014.11.035 | Found: C, 39.98; H, 3.36%. IR (KBr pellet): 3433, 1552, 1429, 1385, 1241, 1152, 780, 616 cm 1 .The synthesis procedure of complex 2 is similar to those of 1 except Tb(NO 3 ) 3 6H 2 O was replaced by Eu(NO 3 ) 3 6H 2 O. However, crystals suitable for single-crystal X-ray diffraction experiments had not been directly obtained from the Teﬂon reactor. The ultimate mixture in the Teﬂon reactor was ﬁltrated, and the colorless block single crystals of complex 2 was obtained by slow evaporation of the ﬁltrate at room temperature. Anal. Calc. for C 21 H 22 F 3 O 11 Eu: C, 38.20; H, 3.03. Found: C, 41.52; H, 3.12%. IR (KBr pellet): 3398, 1552, 1431, 1242, 1152, 781, 616 cm 1 . | [] | [] | ["complex 2", "C 21 H 22 F 3 O 11 Eu"] | ["Eu(NO 3 ) 3 6H 2 O--NaN"] | [] | [] | [] | [] | []
ic048266k | Blue crystals of 1 suitable for single-crystal X-ray diffraction analysis were collected from the final reaction system by filtration, washed several times with distilled water, and dried in air at ambient temperature. Yield: 45% based on Gd. Anal. Calcd for 1: C, 28.16; H, 2.75; N, 4.69. Found: C, 26.93; H, 2.57; N, 4.69. IR spectrum (cm -1 ): 3385 (s), 1578 (s), 1465 (m), 1378 (s), 1266 (m), 1159 (w), 1110 (s), 885 (m), 847 (m), 785 (w), 710 (m), 673 (w), 616 (w), 541 (w), 460 (m). | [] | [] | ["Gd"] | [] | [] | [] | [] | [] | []
ma13235341 | 2.2. Synthetic Procedures 2.2.1. Synthesis of {[Mn(bpy)(C 2 O 4 )]·1.5H 2 O} n (1) An aqueous solution (4 mL) of K 3 [Cr(C 2 O 4 ) 3 ] · 3H 2 O (0.049 g; 0.1 mmol) was layered with a mixture of the methanol solutions containing bpy (0.016 g; 0.1 mmol; 4 mL) and MnCl 2 · 4H 2 O (0.020 g; 0.1 mmol; 4 mL) in a test tube. After two weeks, yellow crystals of 1 were formed, isolated and washed with a small amount of water and dried in air. The yield was 51%. When the test tube was left open, and the reaction mixture evaporated, the black powder of the starting chromium(III) precursor was obtained (conﬁrmed by IR spectroscopy). Analytical calculation (Anal. Calc.) for C 12 H 9 MnN 2 O 5 ( 1 ; M r = 324.15): C, 44.46; H, 2.80; N, 8.64: Found. C, 44.61; H, 2.86; N, 8.87%. IR spectroscopy data (KBr, cm −1 ): 3436 (m), 3089 (w), 3026 (w), 2927 (w), 1673 (vs), 1611 (vs), 1574 (sh), 1488 (w), 1472 (m), 1443 (m), 1383 (w), 1362 (w), 1310 (m), 1244 (w), 1176 (w), 1162 (w), 1113 (w), 1057 (w), 1040 (w), 1016 (m), 1009 (sh), 793 (m), 769 (m), 737 (w), 650 (w), 627 (w), 541 (w), 492 (w), 410 (w). | [] | [] | ["{[Mn(bpy)(C 2 O 4 )]·1.5H 2 O} n", "C 12 H 9 MnN 2 O 5"] | ["MnCl 2 · 4H 2 O--0.020 g; 0.1 mmol; 4 mL"] | [] | ["bpy--0.016 g; 0.1 mmol; 4 mL", "K 3 [Cr(C 2 O 4 ) 3 ] · 3H 2 O--0.049 g; 0.1 mmol"] | [] | ["two weeks"] | ["methanol--4 mL"]
j.ica.2015.02.003 | 2.2.4. Synthesis of [Cd(tsgluO)(1,10-phen)] n 4 The same synthetic procedure as for 1 was used; here, 3-ampy was used instead of 1,10-phen (0.0198 g, 0.1 mmol), and the pH was maintained at 5.0. Colorless bar-shaped crystals of 4 were obtained in a 53.2% yield (based on Cd). Anal. Calc. for C 24 H 21 CdN 3 O 6 S: C, 48.70; H, 3.58; N, 7.10. Found: C, 48.79; H, 3.51; N, 7.16%.Selected IR data (KBr, cm 1 ): 3419(b), 2923(m), 1565(s), 1515(s), 1429(s), 1397(w), 1318(s), 1307(s), 1158(s), 1089(s), 960(m), 910(m), 848(s), 819(s), 729(m), 668(m), 615 (w), 573(w). | [] | [] | ["[Cd(tsgluO)(3-ampy)] n", "C 24 H 21 CdN 3 O 6 S"] | [] | [] | ["3-ampy--0.0198 g, 0.1 mmol"] | [] | [] | []
bcsj.20120099 | Preparation of [Mn(¯-4,4¤-bpy)(H 2 O) 4 ](H 4 -bdc) (1). An aqueous solution (5 mL) of manganese(II) nitrate hexahydrate (0.35 g, 1.25 mmol) was transferred to a glass tube, then an ethanolwater mixture (5 mL) of terephthalicacid (0.20 g, 1.25 mmol), NaOH (0.10 g, 2.50 mmol), and 4,4¤-bpy (0.19 g, 0.125 mmol) was poured into the glass tube without mixing the two so lutions. Colorless crystals began to form at ambient temperature in 1 week. One of these crystals was used for X-ray crystallography. Physical measurements were conducted onapolycrystalline powder that was synthesized as follows: an aqueous solution (10 mL) of manganese(II) nitrate hexahydrate (0.70 g, 2.50 mmol) was added to an ethanolwater mixture (10 mL) of terephthalicacid (0.40 g, 2.50 mmol), NaOH (0.2 g, 5.0 mmol), and 4,4¤-bpy (0.38 g, 2.50 mmol). Upon stirring the mixture, white powders were obtained. The powders were washed with water and ethanol and dried inair(yield70%). | [] | [] | ["[Mn(¯-4,4¤-bpy)(H 2 O) 4 ](H 4 -bdc)", "Not Available"] | ["manganese(II) nitrate hexahydrate--0.35 g, 1.25 mmol"] | [] | ["terephthalicacid--0.20 g, 1.25 mmol", "NaOH--0.10 g, 2.50 mmol", "4,4¤-bpy--0.19 g, 0.125 mmol"] | [] | ["1 week"] | ["ethanolwater mixture--5 mL", "aqueous solution--5 mL"]
ejic.201100119 | C 33.57, H 3.62, N 16.78; found C 33.78, H 3.58, N 16.77.[CuCl 2 (3c) 2 ] (6c): This was obtained as green block crystals using the same procedure as 6a with 3c; yield 80 %; m.p. 162–163 °C. IR (KBr disk, cm –1 ): ν ˜ = 1661, 1576, 1487, 1439, 1425, 1418, 1242, 745, 698 cm –1 .C 24 H 22 Cl 2 CuN 6 O 2 S 2 (624.58): calcd. C 46.12, H 3.55, N 13.45; found C 46.50, H 3.61, N 13.40. | [] | [] | ["[CuCl 2 (3c) 2 ] (6c)"] | ["CuCl 2--NaN"] | [] | ["3c--NaN"] | [] | [] | []
acs.inorgchem.5b00928 | b [C 8 mim]PF 6 =1-n-octyl-3-methylimidazolium hexaﬂ uorophosphate.c 2,2′-bpyO 2 = 2,2′-bipyridine N,N′-dioxide. | [] | [] | ["[C 8 mim]PF 6", "1-n-octyl-3-methylimidazolium hexaﬂ uorophosphate"] | [] | [] | [] | [] | [] | []
ja9605230 | The solution mixture was stirred for an hour, and then 4 mL of a 0.5 M aqueous solution of the crown ether C 12 H 24 O 6 (18C6) was added in a dropwise manner. (Care must be taken to avoid supersaturation and formation of precipitates during the addition.) Colorless crystals suitable for X-ray diffraction study were grown from the solution mixture in a few days. Needle crystals measuring centimeters in length and millimeters in widths have also been grown from silica gel by one of us and reported elsewhere. | [] | [] | [] | [] | [] | ["C 12 H 24 O 6 (18C6)--4 mL of a 0.5 M aqueous solution"] | [] | ["a few days"] | []
ejic.200700818 | {[Mn(tp)(bipy-eta) 1.5 ]·2H 2 O} n (2): An aqueous mixture (10 cm 3 ) containing MnCl 2 ·4H 2 O (0.198 g, 1 mmol), 1,2-bis(4-pyridyl)ethane (0.184 g, 1 mmol), terephalic acid (0.166 g, 1 mmol), and NaOMe (0.108 g, 2 mmol) was placed in a Parr Teflon-lined stainless steel bomb (25 cm 3 ). The bomb was heated to 160 °Cover 27 min. After 24 h at 160 °C, the bomb was cooled to 20 °Cata rate of 0.1 °Cmin –1 , and it was opened to reveal colorless block crystals (0.21 g, 0.40 mmol, 59% yield). IR (KBr): ν ˜ = 392 (m), 3238 (m), 3064 (m), 2958 (w), 1626 (s), 1614 (s), 1578 (s), 1545 (s), 1502 (m), 1444 (m), 1385 (s), 1228 (m), 1016 (m), 810 (s), 760 (s), 548 (m) cm –1 .C 26 H 26 MnN 3 O 6 (531.44): calcd. C 58.76, H 4.93, N 7.91; found C 58.83, H 4.87, N 7.97. | [] | [] | ["{[Mn(tp)(bipy-eta) 1.5 ]·2H 2 O} n", "C 26 H 26 MnN 3 O 6"] | ["MnCl 2 ·4H 2 O--0.198 g, 1 mmol"] | ["NaOMe--0.108 g, 2 mmol"] | ["1,2-bis(4-pyridyl)ethane--0.184 g, 1 mmol", "terephthalic acid--0.166 g, 1 mmol"] | ["160 \nC", "160 \nC", "20 \nC"] | ["27 min", "24 h"] | ["H 2 O--10 cm 3"]
s160053680301732x | Experimental Blue crystals of (I) suitable for X-ray analysis were obtained by slow diffusion of a water±methanol mixture of pyrazine-2,3-dicarboxylic acid (84 mg, 0.5 mmol), adjusted to pH ~7 with 1 N KOH, into an aqueous solution containing Cu(NO 3 ) 2 3H 2 O (60 mg, 0.25 mmol) (yield 60±70%, based on Cu). Elemental analysis (C/H/N/Cu), found: 24.32, 3.08, 9.28, 10.50%; calculated for C 12 H 18 Cu K 2 N 4 O 15 : 24.02, 3.02, 9.34, 10.59%. | [] | [] | ["(I)"] | ["Cu(NO 3 ) 2 \n3H 2 O--60 mg, 0.25 mmol"] | ["1 N KOH--not specified"] | ["pyrazine-2,3-dicarboxylic acid--84 mg, 0.5 mmol"] | [] | [] | ["water±methanol mixture--not specified", "aqueous solution--not specified"]
cg060228j | [Cu 2 (DMPz) 2 Mo 4 O 13 ] (2). A mixture of MoO 3 (0.053 g, 0.37 mmol), CuSO 4 ‚5H 2 O (0.097 g, 0.39 mmol), 2,5-dimethylpyrazine (DMPz, 0.044 g, 0.37 mmol), and H 2 O (10 mL) was placed in a 18 mL Teflon-lined Parr acid digestion bomb and heated for 3 days at 170 °C under autogenous pressure. After the reaction mixture was allowed to cool to room temperature, dark-red needlelike crystals of 2 were collected, washed with water, and air-dried. Yield: ∼30%. Anal. | [] | [] | ["[Cu 2 (DMPz) 2 Mo 4 O 13 ]", "NaN"] | ["MoO 3--0.053 g, 0.37 mmol", "CuSO 4 ‚5H 2 O--0.097 g, 0.39 mmol"] | [] | ["2,5-dimethylpyrazine (DMPz)--0.044 g, 0.37 mmol"] | ["170 \nC"] | ["3 days"] | ["H 2 O--10 mL"]
j.poly.2013.10.022 | Meanwhile, colorless stick crystals were collected, with yield of 60% (based on H 2 pddb). Elemental analysis: Anal. Calc. for C 19 H 11 NO 4 Zn: C, 59.63; H, 2.90; N, 3.66. Found: C, 59.74; H, 2.82; N, 3.76%. IR (KBr, cm 1 ): 3049 (w), 2360 (w), 1608 (w), 1540 (s), 1395 (s), 820 (w), 764 (m), 682 (m). | [] | [] | ["Zn(H 2 pddb)(H 2 O)"] | [] | [] | ["H 2 pddb--not provided"] | [] | [] | []
ejic.200600052 | C 10 H 9 N 3 (171.20): calcd. C 70.17, H 5.263, N 24.54; found C 69.98, H 5.210, N 24.66. IR (KBr): ν ˜ max = 3535 (s), 3434 (s), 3294 (s), 3172 (s), 3071 (m), 3000 (m), 1643 (m), 1592 (m), 1503 (s), 1476 (s), 1421 (s), 1270 (m), 1210 (m), 1051 (s), 902 (m), 824 (m), 732.44 (s), 677 (m), 574 (w) cm –1 . UV/Vis (λ/nm): 320, 260, 220. MS (FAB): m/z (%) = 171.2 (L). | [] | [] | ["C 10 H 9 N 3 "] | [] | [] | [] | [] | [] | []
d0dt01127d | The orange/red crystals of CP1 were filtered from the yellow solution, washed with H 2 O, MeCN and diethyl ether, and dried by vacuum (0.025 g, 46% yield based on Cu).Anal. calcd (found) for C 6 H 4 CuNO 2 S: C, 33.10 (31.79); H, 1.85 (2.22); N, 6.43 (6.18); S, 14.70 (14.14). IR selected data (KBr, cm −1 ): 3160–2710 (br), 1671 (s), 1585 (s) 1421 (w), 1359 (m), 1309 (m), 1265 (m), 1145 (m), 1101 (s), 1027 (w), 925 (w), 761 (m), 555 (w), 538 (w), 487 (w). The purity of the solid was confirmed by X-ray powder diﬀraction (see Fig. S1†). | [] | [] | ["CP1"] | [] | [] | [] | [] | [] | []
c6dt01852a | 6 and the solvent was removed to dryness in a rotary evaporator. The pale yellow solid thus obtained was suspended in water and extracted with CH 2 Cl 2 . The organic phase was dried over anhydrous Na 2 SO 4 , filtered and the solvent was evaporated to dryness to afford 4'-[methyl-4(benzyloxy)benzoate]-2,2':6',2"-terpyridine (MBTP) as a pale yellow solid. Yield: 82%. Anal. Calcd for C 30 H 23 N 3 O 3 : C, 76.09; H, 4.90; N, 8.87. Found: C, 75.91; H, 4.92; N, 8.83. IR (KBr, cm -1 ): 1750 (s), 1530 (m), 1380 (s), 1130 (m), 1092 (w). 1 H-NMR (δ, ppm, 300 MHz; DMSO-d 6 ): 8.74 (m, 4H, Ar-H), 8.79 (d, 2H, Ar-H), 8.34 (d, 2H, Ar-H), 7.96 (d, 2H, Ar-H), 7.88 (m, 4H, Ar-H), 7.63 (d, 2H, Ar-H), 7.39 (d, 2H, Ar-H), 5.21 (s, 2H, -OCH 2 ), 3.97 (s, 3H, OCH 3 ). 13 C NMR (δ, ppm, 75.45 MHz ; DMSO-d 6 ): 167.4, 156.6, 154.7, 153.9, 148.5, 145.4, 136.8, 134.1, 131.3, 128.1, 127.4, 125.8, 124.0, 123.7, 120.1, 119.3, 67.9, 53.1. MBTP was then hydrolyzed, where its (227 mg; 0.48 mmol) solution in 10 mL of THF was warmed up while stirring to complete dissolution. To this 10 mL of an aqueous solution of KOH (420 mg; 7.4 mmol) was added and the final mixture was left to reflux for 24 h. This was then filtered and the volume of the solvent was reduced to ca. 10 mL, whereupon conc. HCl was added until pH~1. The desired product (HL) thus precipitated upon addition of conc. HCl was collected by filtration, washed several times with water until neutral and dried. Yield: 65%. Anal. Calcd for C 29 H 21 N 3 O 3 : C, 75.80; H, 4.61; N, 9.14. Found: C, 75.59; H, 4.59; N, 9.17. IR (KBr, cm -1 ): 1703, ν(COOH) asym . 1 H-NMR (δ, ppm, 300MHz; DMSO-d 6 ): 12.66 (s, 1H, -COOH), 8.77 (m, 4H, Ar-H), 8.69 (d, 2H, Ar-H), 8.34 (d, 2H, Ar-H), 7.97 (d, 2H, Ar-H), 7.92 (m, 4H, Ar-H), 7.63 (d, 2H, Ar-H), 7.40 (d, 2H, Ar-H), 5.32 (s, 2H, -OCH 2 ). 13 C NMR (δ, ppm, 75.45 MHz; DMSO-d 6 ): 166.8, 158.9, 155.6, 154.8, 149.6, 149.3, 138.5, 137.3, 133.3, 128.9, 127.6, 125.2, 123.0, 121.8, 119.8, 118.7, 69.7. ESI-MS: m/z [(M + H)] + , calcd. 459.16, found 460.43, [(M + Na)] + , calcd. 482.16, found 482.1. Page 6 of 32Dalton Transactions Dalton Transactions Accepted Manuscript Published on 18 July 2016. Downloaded by Macquarie University on 18/07/2016 13:29:41. View Article Online DOI: 10.1039/C6DT01852A | [] | [] | ["HL"] | [] | ["conc. HCl--pH~1"] | [] | ["reflux"] | ["24 h"] | ["THF--10 mL", "aqueous solution of KOH--10 mL"]
ejic.200900914 | 1,3,5-Benzenetrisulfonic Acid Trihydrate (BTSH 3 ·3H 2 O) (5): Trithiole 9 (1.3 g, 7.2 mmol, 1.0 equiv.) was dissolved with gentle warming in MeOH (15 mL) and H 2 O 2 (30% in H 2 O, 16.0 mL, 155 mmol, 21.5 equiv.) was added. The suspension was stirred for 16hat23°C. Subsequently, all volatile materials were removed in high vacuum to yield the title compound (2.5 g, 6.8 mmol, 95 %) as a colorless solid, mp. 123–124 °C. Thermal analysis (TG and DTA) showed this material to be the trihydrate. | [] | [] | ["BTSH 3 ·3H 2 O"] | [] | [] | ["Trithiole 9--1.3 g, 7.2 mmol, 1.0 equiv."] | ["23°C"] | ["16h"] | ["MeOH--15 mL", "H 2 O 2 (30% in H 2 O)--16.0 mL, 155 mmol, 21.5 equiv."]
j.jssc.2015.02.028 | Found: C, 48.94; H, 3.88; N, 5.26%. IR (cm  1 ): 343 1(s), 1 6 1 4(s), 1 5 7 1(s), 1500(w), 1 405(s), 1 256(s), 1214(m), 11 83(m), 1088(w), 1 031(w), 986(w), 961(w), 82 1(m), 713(w), 617(w), 529(w). | [] | [] | [] | [] | [] | [] | [] | [] | []
c0dt00352b | and the diamagnetism of the sample calculated from Pascal’s constants.Synthesis of the compounds Synthesis of {[Cd 3 (L) 2 (l 3 -OH) 2 (H 2 O)]·H 2 O} n (1). Cd(NO 3 ) 2 · 4H 2 O (30.84 mg, 0.1 mmol) was added to an aqueous solution of H 2 L (12 mg, 0.03 mmol), which was adjusted to pH ª 8.0 with NaOH. The ﬁnal mixture was sealed in a 15 mL PTFE-lined stainless-steel acid digestion bomb and heated at 170 ◦ Cfor96hto give colorless needle-like crystals of 1 with large quantities of white powder. The pure crystals of 1 were isolated by ﬁltration, washed with distilled water and dried in air. Yield of the reaction was ca. | [] | [] | ["{[Cd 3 (L) 2 (l 3 -OH) 2 (H 2 O)]·H 2 O} n"] | ["Cd(NO 3 ) 2 · 4H 2 O--30.84 mg, 0.1 mmol"] | ["NaOH--adjusted to pH ª 8.0"] | ["H 2 L--12 mg, 0.03 mmol"] | ["170 \n C"] | ["96 h"] | []
c5ce01423a | Synthesis of {[Co 0.5 Ĳbib) 0.5 Ĳtftpa) 0.5 ]·0.5H 2 O} n (1) A mixture of bib (21.8 mg, 0.1 mmol), H 2 tftpa (23.8 mg, 0.1 mmol) and CoĲNO 3 ) 2 ·6H 2 O (29.1 mg, 0.1 mmol) in a mixture of ethanol (8 mL) and distilled water (2 mL) was stirred under ambient conditions. The mixture was then placed into a Teflon-lined stainless steel (20 mL) container and heated at 130 °C for 3 days, and then cooled to room temperature at a rate of 5 °C min −1 . After cooling to room temperature, purple block-shaped crystals of 1 that were fit for crystal X-ray analysis were obtained in 52% yield . Anal. calcd. for C 20 H 20 CoF 4 N 4 O 5 : C, 45.21; H, 3.79; N, 10.54. Found: C, 45.41; H, 3.65; N, 10.62. IR data (KBr, cm −1 ): 3487(m), 3166(w), 2952(w), 1648(s), 1475(m), 1361(s), 1278(m), 1156(m), 984(s), 741(s), 675(m), 512(m).Synthesis of 1a and 1b The same synthetic method as that for 1 was used except that CoĲNO 3 ) 2 ·6H 2 O was replaced by CoĲAc) 2 ·4H 2 O (24.9 mg, 0.1 mmol) and CoCl 2 ·6H 2 O (23.8 mg, 0.1 mmol), respectively. Purple block-shaped crystals of 1a and 1b that were fit for crystal X-ray analysis were obtained in 66% and 43% yield, respectively.Synthesis of [Cd 2 Ĳbib)Ĳtftpa) 2 ] n (2) The same synthetic method as that for 1 was used except that CoĲNO 3 ) 2 ·6H 2 O was replaced by CdĲNO 3 ) 2 ·4H 2 O (30.8 mg, 0.1 mmol). Colorless block-shaped crystals of 2 that were fit for crystal X-ray analysis were obtained in 61% yield. Anal. calcd.for C 28 H 18 Cd 2 F 8 N 4 O 8 : C, 36.74; H, 1.98; N, 6.12. Found: C, 36.79; H, 1.82; N, 6.24. IR data (KBr, cm −1 ): 3502(m), 3123(w), 2937(w), 1620(s), 1450(s), 1380(s), 1263(m), 1155(m), 987(s), 887(m), 745(s), 673(m). | [] | [] | ["{[Co 0.5 Ĳbib) 0.5 Ĳtftpa) 0.5 ]·0.5H 2 O} n", "C 20 H 20 CoF 4 N 4 O 5"] | ["CoĲNO 3 ) 2 ·6H 2 O--29.1 mg, 0.1 mmol"] | [] | ["bib--21.8 mg, 0.1 mmol", "H 2 tftpa--23.8 mg, 0.1 mmol"] | ["130 °C"] | ["3 days"] | ["ethanol--8 mL", "distilled water--2 mL"]
j.solidstatesciences.2008.03.009 | Finely ground Ba(HOOCC 6 H 4 PO 3 H) 2 (0.5 mmol) was added to a solution of BaCl 2 (2.5 mmol) in a mixture of ethanol (30 mL) and water (20 mL). The suspension was reacted with an aqueous solution of NH 4 OH (c ¼ 0.242 mol L 1 ), which was added in 0.2-mL doses with 2400-s intervals between the doses. The values of pH during the reaction were measured in 60-s intervals. The solid product was obtained in a quantitative yield. | [] | [] | ["Ba(HOOCC 6 H 4 PO 3 H) 2"] | ["BaCl 2--2.5 mmol"] | ["NH 4 OH--c ¼ 0.242 mol L \n1"] | [] | [] | [] | ["ethanol--30 mL", "water--20 mL"]
j.ica.2012.09.025 | IR (KBr, cm 1 ): 3429 (m), 1769 (m), 1694 (s), 1614 (s), 1443 (w), 1402 (m), 1325 (m), 1286 (w), 1253 (w), 1138 (m), 1088 (w), 1054 (w), 1008 (w), 965 (w), 864 (w), 723 (m). Elemental Anal.Calc. for C 48 H 62 N 4 O 31 Mn 2 : C, 44.32; H, 4.80; N, 4.31. Found: C, 44.42; H, 4.80; N, 4.32%. | [] | [] | ["C 48 H 62 N 4 O 31 Mn 2"] | [] | [] | [] | [] | [] | []
cg8007624 | and used without further puriﬁcation. Elemental analyses were performed on a Carlo-Erba 1160 elemental analyzer. The IR spectra were obtained as KBr disks on a Shimadzu IR 435 spectrometer. Thermogravimetric analyses were carried out on a NETZSCH STA409PC unit at a heating rate of 10 °C/min under an oxygen atmosphere. Magnetic susceptibility data were obtained on microcrystalline samples (35.17 mg for 1, 47.84 mg for 2, 28.76 mg for 3, and 43.49 mg for 4), using a Quantum Design MPMS-XL7 SQUID magnetometer. Diamagnetic corrections were made for both the sample holder and the compound estimated from Pascal’s constants.18 Preparation of Mn 2 (tahedp)(H 2 O) 2 (1). A mixture of tahedpH 4 (0.10 mmol, 0.0275 g) and MnCl 2 · 4H 2 O (0.20 mmol, 0.0405 g) in 10 mL of H 2 O was kept in a Teﬂon-lined autoclave at 200 °C for 72 h.After slowly cooling to room temperature, pink blocky crystals were obtained, together with a small amount of unidentiﬁed white powder.The crystals were manually selected and used for physical measurements. Yield: 23.25 mg (28% based on Mn). Anal. Found (Calcd) for C 4 H 9 N 3 O 9 P 2 Mn 2 : C, 11.21 (11.57); H, 2.24 (2.17); N, 10.56 (10.12).IR (KBr, cm -1 ): 3365(m), 2927(w), 2858(w), 1630(m), 1529(w), 1446(w), 1400(w), 1294(w), 1161(s), 1076(s), 971(s), 852(w), 746(w), 683(w), 636(w), 566(m), 512(w).Preparation of Cu 2 (tahedp)(H 2 O) (2). A mixture of tahedpH 4 (0.20 mmol, 0.0545 g) and Cu(NO 3 ) 2 · 3H 2 O (0.20 mmol, 0.0486 g) in 10 mL of H 2 O was kept in a Teﬂon-lined autoclave at 195 °C for 48 h. | [] | [] | ["Mn 2 (tahedp)(H 2 O) 2", "Cu 2 (tahedp)(H 2 O)"] | ["MnCl 2 \n4H 2 O--0.20 mmol, 0.0405 g", "Cu(NO 3 ) 2 \n3H 2 O--0.20 mmol, 0.0486 g"] | [] | ["tahedpH 4--0.10 mmol, 0.0275 g", "tahedpH 4--0.20 mmol, 0.0545 g"] | ["200 °C", "195 °C"] | ["72 h", "48 h"] | ["H 2 O--10 mL", "H 2 O--10 mL"]
00958972.2015.1084418 | 263–269 °C . Microanaly ses of 3PBI are in accord with that reported previously [ 36–38].2.3. Synthesis of [Ni(ADP)(3PBI) 2 (H 2 O) 2 ]·2H 2 O (1) A reaction mixture of NiSO 4 ·6H 2 O (0.0260 g, 0.1 mmol), 3PBI (0.0195 g, 0.1 mmol), NaOH (0.0072 g, 0.18 mmol), ADP (0.0146 g, 0.1 mmol), and water (6 mL) was added to a 15-mL Teﬂon reactor and heated under autogenous pressure at 160 °C for 3 days. The reaction mixture was cooled to room temperature at a rate of 5 °C h −1 . Green pellet crystals of 1 suitable for X-ray diffraction analysis were obtained (0.032 g, yield: 48.01% based on NiSO 4 ). Elemental analysis Calcd (%) for C 30 H 34 NiN 6 O 8 (665.34): C, 54.16; H, 5.15; N, 12.63; found: C, 54.40; H, 5.17; N, 12.57; IR (KBr, cm −1 ): 3359(w), 3203(w), 2926(w), 2220(br), 1552(s), 1448(m), 1404(s), 1313(s), 1286(m), 1286(m), 1226(m), 1195(m), 1128 (m), 1055(w), 1028(w), 1001(w), 962(m), 735(s), 690(m), 432(m), 408(w). | [] | [] | ["[Ni(ADP)(3PBI) 2 (H 2 O) 2 ]·2H 2 O", "C 30 H 34 NiN 6 O 8"] | ["NiSO 4 ·6H 2 O--0.0260 g, 0.1 mmol"] | [] | ["3PBI--0.0195 g, 0.1 mmol", "ADP--0.0146 g, 0.1 mmol"] | ["160 \nC"] | ["3 days"] | ["water--6 mL"]
a:1023863813356 | Synthesis of 1 To a reﬂuxing suspension of NaH (730 mg, ca. 15 mmol) in dry THF (150 mL) was added dropwise with stirring a solution of ditosylate 6 (925 mg, 1.5 mmol) and diol 7[5e] (300 mg, 1.5 mmol) in dry THF (200 mL) during 2 days. The resulting mixture was reﬂuxed for an additional 5 days and then was allowed to gradually cool to ambient temperature. Excess NaH was destroyed via careful, dropwise addition of water (1.5 mL) to the reaction mixture with vigorous stirring. The resulting mixture was ﬁltered and the ﬁltrate concentrated in vacuo.Water (100 mL) was added to the residue and the resulting aqueous suspension extracted with CH 2 Cl 2 (5 × 75 mL). | [] | [] | ["1"] | [] | [] | [] | [] | ["2 days", "5 days"] | ["THF--150 mL"]
zaac.201300347 | Zn 8 S(SPh) 14 (Him) 2 ·PhSSPh (2): A mixture of Zn(OAc) 2 ·2H 2 O (0.852 g), thiourea (0.051 g), Him (0.180 g), HSPh (0.75 mL), and H 2 O (15 mL) was sealed in a Teflon-lined steel autoclave and heated at 165 °C for 10 days. After cooling to room temperature, the resulting product, containing block-like crystals of 2 and a large amount of unidentified powder impurity, was recovered by filtration, washed with DMF and ethanol, and dried in air. | [] | [] | ["Zn 8 S(SPh) 14 (Him) 2 ·PhSSPh"] | ["Zn(OAc) 2 ·2H 2 O--0.852 g"] | [] | ["thiourea--0.051 g", "Him--0.180 g", "HSPh--0.75 mL"] | ["165 °C"] | ["10 days"] | ["H 2 O--15 mL"]
c5dt01848j | dye mixtures in aqueous solution. Compound 1 was immersed in aqueous solutions containing two dyes with diﬀerent charges (indigo and safranine T, methyl blue and rhodamine B, methyl orange and crystal violet, methyl orange and methylene blue). Dye selective adsorption studies confirm that only cationic dyes were eﬃciently adsorbed over a period of time and that the orange color crystals gradually changed while the anionic and neutral dye molecules were left in the solution (Fig. 6). After 24 h, 30.68% of the rhodamine B and 67.90% of the methylene blue were captured when exposed to the corresponding dye mixtures, respectively. In a binary mixture of indigo/safranine T solution, ca. 46.65% of safranine T was adsorbed by 1 after 70 h. After 8 h, 47.56% of crystal violet was captured from the methyl orange/crystal violet solution. A selective adsorption investigation for the complex indicates that 1 could be a good material for the controlled selective separation of dye mixtures to retrieve valuable chemicals during the treatment of wastewater, as well as for making a sensor for the detection and identification of certain classes of dyes. | [] | [] | [] | [] | [] | [] | [] | [] | []
c4ce01981d | Elemental anal. calcd (%) for 4,Zn 3 C 14 N 12 H 16 O 9 : C 24.28, H 2.32, N 24.27; found: C 24.30, H 2.30, N 27.03 ; IR (KBr, cm −1 ): 3412vs, 3100w, 2353w, 1678w, 1625m, 1508m, 1448m, 1336vs, 1186w, 1139m, 1114s, 1064m, 1035m, 825w, 700s. | [] | [] | ["Zn 3 C 14 N 12 H 16 O 9"] | [] | [] | [] | [] | [] | []
j.molstruc.2015.06.014 | 2.1.1. Synthesis of [Cu 2 (ppko) 2 (ppkoH) 2 ](NO 3 )(BF 4 )·CH 3 OH (1) 0.237 g (1 mmol) of copper(II) tetraﬂuoroborate hydrate, 0.594 g (3 mmol) of phenyl 2-pyridyl ketoxime, 0.433 g (1 mmol) of lanthanum(III) nitrate hexahydrate, 0.162 g (3 mmol) of sodium methoxide and 30 ml of methanol were combined together. The mixture was stirred for 1 h. The resulting green-black solution was ﬁltered from a small amount of greenish solid and left partially covered with paraﬁlm for slow evaporation. After two days, crystals of 1 in form of green plates were collected (yield: 25% calculated with respect to copper(II) starting salt).Elemental Anal. Calcd (found) for 1: C 52.79 (52.8), H 3.80 (3.7), N 11.31 (11.2).IR (KBr pellet) e wavenumber ¼ 421.8 (m), 439.2 (m), 500.0 (m), 599.1 (m), 638.5 (s), 702.6 (vs), 743.1 (s), 782.1 (s), 966.0 (s), 1028.5 (vs), 1061.0 (vs), 1096.5 (vs), 1150.1 (w), 1192.7 (m), 1259.3 (w), 1329.1 (s),1374.8 (m),1442.9 (m), 1472.6 (m),1491.3 (w),1549.1 (w), 1600.3 (m), 3085.3 (vw), 3549.1 (vw). | [] | ["two days"] | ["[Cu 2 (ppko) 2 (ppkoH) 2 ](NO 3 )(BF 4 )·CH 3 OH"] | ["copper(II) tetrafluoroborate hydrate--0.237 g (1 mmol)"] | [] | ["phenyl 2-pyridyl ketoxime--0.594 g (3 mmol)", "lanthanum(III) nitrate hexahydrate--0.433 g (1 mmol)", "sodium methoxide--0.162 g (3 mmol)"] | [] | ["1 h"] | ["methanol--30 ml"]
b719766g | Preparation of 2,2  -bipyridine-5,5  -dicarboxylic acid The commercially available (Aldrich) but fairly expensive compound can be quickly prepared on a large scale using the method given by Oki and Morgan 55 for the preparation of 2,2  -bipyridine4,4  -dicarboxylic acid, with some modiﬁcations: To a stirred solution of 5,5  -dimethyl-2,2  -bipyridine (5.076 g, 27.6 mmol) in 125 mL 95% H 2 SO 4 ,K 2 Cr 2 O 7 (24.32 g, 82.7 mmol) was added in small portions during 20 min. Cooling was applied if the temperature rose above 80 ◦ C. The stirring was continued until the temperature was 35 ◦ C and the solution was poured over 800 mL of ice water with additional external cooling. The greenish white solid was separated from the solution either by centrifugation (preferred) or by ﬁltration through a paper ﬁlter (time consuming), washed with large quantities of water until the water was no longer discolored, and then once with acetone. The solid was dried under vacuum at 60 ◦ C (yield 6.45 g, 96%). | [] | [] | ["2,2  -bipyridine-5,5  -dicarboxylic acid"] | [] | [] | [] | [] | [] | []
ic403173v | Ethanol (22.5 mL) was added to achieve a ﬁlling fraction of 67%. The vessel was sealed tightly and heated for 2 d; the temperature was held at 200 °C for the ﬁrst 24 h, followed by slow cooling to room temperature at a rate of ∼8 °C per hour. The products were ﬁltered and washed with ethanol, yielding large pale-yellow needle-like crystals up to 0.6 × 0.3 × 30 mm 3 (Figure 1 inset). Polycrystalline samples of NH 4 FeCl 2 (HCOO) can be produced by stirring an identical reaction mixture in a ﬂask at room temperature and ambient pressure; a paleyellow solid precipitates from the solution within 10 min. | [] | [] | [] | [] | [] | [] | ["200 \nC"] | ["2 d"] | ["Ethanol--22.5 mL"]
d0dt03015e | Catalytic oxidative sulfoxidation process For sulfoxides : substrate (1 mmol), catalyst (35 μmol, 3.5 mol %) and 30 % aq H 2 O 2 (1.2 mmol) were stirred at 45 °C in ethanol (4 mL) for 4 h. For sulfones : substrate (1 mmol), catalyst (35 μmol, 3.5 mol %) and 30 % aq H 2 O 2 (3.0 mmol) were stirred at 65 °C in ethanol (4 mL) for 5 h. The reaction mixture was heated slowly to the desired temperature in a Wattecs Parallel Reactor. After completion, the catalyst was simply retrieved by filtration and then washed with ethanol (ca. 3 × 5 mL). The resulting mixture was analyzed by GC-MS and GC. | [] | [] | [] | [] | ["30 % aq H 2 O 2 --1.2 mmol"] | [] | ["45 °C", "65 °C"] | ["4 h", "5 h"] | ["ethanol --4 mL"]
j.ica.2009.05.012 | 4.4. Tetraaquo bis(hydrotris(3-tert-butyl-4-cyanopyrazolyl)borato)manganese(II), [(Tp t-Bu,4CN ) 2 Mn(H 2 O) 4 ](3) To a solution of Mn(ClO 4 ) 2  6H 2 O (0.362 g, 1.01 mmol) in 100 mL of methanol was added dropwise a solution of KTp t-Bu,4CN (1.00 g, 2.02 mmol) in methanol. The colorless solution immediately turned cloudy and was allowed to stir for 18 h. The mixture was ﬁltered to remove the white precipitate, and the solvent was removed under reduced pressure to give 0.814 g of white solid. | [] | [] | ["[(Tp t-Bu,4CN ) 2 Mn(H 2 O) 4 ]", "Tetraaquo bis(hydrotris(3-tert-butyl-4-cyanopyrazolyl)borato)manganese(II)"] | ["Mn(ClO 4 ) 2  6H 2 O--0.362 g, 1.01 mmol"] | [] | ["KTp t-Bu,4CN--1.00 g, 2.02 mmol"] | [] | ["18 h"] | ["methanol--100 mL"]
mgc-140155 | 2.2. Growth procedure of DL-aspartatolead(II)hemihydrate (DLALH) Silica gel made out of sodium metasilicate was used for preparing single crystals. Gel density of 1.03–1.05 g cm −3 was prepared by dissolving sodium metasilicate of AR grade in doubly-distilled water. | [] | [] | ["DL-aspartatolead(II)hemihydrate (DLALH)"] | [] | [] | [] | [] | [] | ["sodium metasilicate--AR grade", "doubly-distilled water--NA"]
acs.inorgchem.6b00280 | Data for α-Ho. Yield: 56%. Anal. Calcd for α-C 9 H 11 HoNO 9 PS: C, 21.40; H, 2.19; N, 2.77. Found: C, 21.58; H, 2.64; N, 2.81. IR (KBr, cm −1 ): 3383 (m), 3097 (w), 1640 (m), 1600 (w), 1518 (w), 1486 (w), 1446 (w), 1404 (w), 1384 (w), 1348 (w), 1294 (w), 1166 (s), 1137 (s), 1105 (s), 1044 (s), 971 (m), 884 (w), 856 (w), 827 (w), 776 (w), 743 (w), 660 (m), 638 (m), 607 (m), 534 (m), 475 (w), 418 (w).Thermal analysis shows a weight loss of 7.4% in the temperature range 25−250 °C, in agreement with the release of two water molecules (calcd 7.1%). | [] | [] | ["α-C 9 H 11 HoNO 9 PS"] | [] | [] | [] | [] | [] | []
15533174.2012.742105 | Synthesis of {[Co(5-Br-ip)(dps)](dpts) 0.5 } 2n (1) A mixture of 5-Br-H 2 ip (0.1 mmol, 24.3 mg), dpds (0.1 mmol, 22.4 mg), Co(OAc) 2 ·4H 2 O (0.1 mmol, 24 mg), KOH (0.1 mmol, 5.6 mg), and distilled water (15 mL) was placed in a Teﬂon-lined stainless steel vessel, heated to 160 ◦ C for 3 days, and then cooled down to room temperature over 36 h. Red block crystals of 1 were obtained. Elemental analysis (%): Anal. Calcd. for C 46 H 30 Br 2 Co 2 N 6 O 8 S 5 (M r = 1232.74): C, 44.82; H, 2.45; N, 6.82. Found: C, 44.84; H, 2.41; N, 6.85. | [] | ["36 h"] | ["{[Co(5-Br-ip)(dps)](dpts) 0.5 } 2n", "C 46 H 30 Br 2 Co 2 N 6 O 8 S 5"] | ["Co(OAc) 2 ·4H 2 O--0.1 mmol, 24 mg"] | ["KOH--0.1 mmol, 5.6 mg"] | ["5-Br-H 2 ip--0.1 mmol, 24.3 mg", "dpds--0.1 mmol, 22.4 mg"] | ["160 ◦ C"] | ["3 days"] | ["distilled water--15 mL"]
acs.inorgchem.7b00342 | Calcd (%) for C 33 H 56 N 6 O 18 Cu 2 : C, 41.63; H, 5.93; N, 8.83. Found: C, 42.19; H, 5.68; N, 8.36. | [] | [] | ["C 33 H 56 N 6 O 18 Cu 2"] | [] | [] | [] | [] | [] | []
ic5021302 | Synthese s of R u(II)−Metalloligand-Doped Gd−Co. All Ru(II)−metalloligand-doped Gd−Co, RuX@Gd−Co (X = A, B, C, or D), were prepared by the following procedure. Typically, two metalloligands, [Co(Hdcbpy) 3 ] ( 16.0 m g, 0.020 mmol), Ru(II)−metalloligand (RuA, RuB, RuC,orRuD, 4.7 μmol), and LiCl (10.0 mg, 0.234 mmol) were dissolved in ammonia−water (2 mL, pH = 10.2). On the top of this mixed aqueous solution, ethyl acetate (1 mL) and an EtOH (1 mL) solution of GdCl 3 ·6H 2 O (15.0 mg, 0.040 mmol) were carefully layered. Block crystals began to form after several days. After allowing the solution to stand for 2 weeks, these crystals were collected by ﬁltration, washed with water, and dried under vacuum for 1 h. The obtained four diﬀerent Ru(II)-doped Gd−Co were analyzed by scanning electron microscopy (SEM), energy-dispersive X-ray spectroscopy (EDS), and inductively coupled plasma/atomic emission spectroscopy (ICP-AES) to estimate the Ru(II)−dopant concentration in Gd−Co framework. In addition, powder X-ray diﬀraction and UV−vis absorption spectroscopy were conducted to evaluate not only the crystal structure in the bulk sample but also the molecular structure around the Ru(II)−metalloligand. | [] | ["2 weeks"] | [] | ["[Co(Hdcbpy) 3 ]--16.0 mg, 0.020 mmol", "Ru(II)−metalloligand (RuA, RuB, RuC,orRuD)--4.7 μmol", "LiCl--10.0 mg, 0.234 mmol", "GdCl 3 ·6H 2 O--15.0 mg, 0.040 mmol"] | [] | [] | [] | ["several days"] | ["ammonia−water--2 mL, pH = 10.2", "ethyl acetate--1 mL", "EtOH--1 mL"]
anie.200353127 | 6: This complex was prepared similarly from [AuCl(3-Ph 2 PC 6 H 4 CO 2 H)]. Yield: 40%.31 P NMR (CDCl 3 ): d = 28.8 ppm; IR (KBr disk): n˜ = 1627 (s, C = O), 1334 cm 1 (s, C  O); ES-MS (m/z): 1639 [6+Cs] + ; elemental analysis (%) calcd for C 19 H 14 AuO 2 P: C 45.4, H 2.8, found: C 45.1, H 2.5. | [] | [] | ["[AuCl(3-Ph 2 PC 6 H 4 CO 2 H)]", "C 19 H 14 AuO 2 P"] | [] | [] | [] | [] | [] | []
s10876-013-0649-1 | [H 2 (dmbpp)][Pb 2 I 6 ] 2 The yellow needle crystals of 2 was obtained by a simple solvothermal selfassembly of Pb(CH 3 COO) 2 3H 2 O (190 mg, 0.5 mmol), KI (830 mg, 5 mmol) and dmbpp (476 mg, 2 mmol) in a 15 mL ethanol solution (pH 4 acidiﬁed by dilute HCl) at 170 °C for 3 days. Yield: ca. 15 % based on Pb(II). Anal. Calcd C 15 H 32 N 2 Pb 2 I 6 2: C, 12.72; H, 2.28; N, 1.98. Found: C, 12.05; H, 2.14; N, 1.91 %. | [] | [] | ["[H 2 (dmbpp)][Pb 2 I 6 ] 2", "C 15 H 32 N 2 Pb 2 I 6 2"] | ["Pb(CH 3 COO) 2 ?3H 2 O--190 mg, 0.5 mmol"] | ["KI--830 mg, 5 mmol"] | ["dmbpp--476 mg, 2 mmol"] | ["170 \n°C"] | ["3 days"] | ["ethanol solution (pH 4 acidiﬁed by dilute HCl)--15 mL"]
1521-3765(20020902)8:17<4047::aid-chem4047>3.0.co;2-m | Compounds 6b,d ± f precipitated after addition of diethyl ether (60 mL).The products were filtered (P3), dried, and washed with diethyl ether and n-hexane. Purple to violet solids were obtained by layering solutions of 6b,d ± f in CHCl 3 (10 mL) with diethyl ether. | [] | [] | ["Compound 6b", "Compound 6d", "Compound 6f"] | [] | [] | [] | [] | [] | ["diethyl ether--60 mL", "CHCl 3 --10 mL"]
om400861d | (Czx)Yb[N(SiMe 3 ) 2 ][THF] (4). The silylamide complex 4 was prepared by the reaction of (Czx)Yb(I)(THF) 2 (2; 0.46 g, 0.5 mmol) with Na[N(SiMe 3 ) 2 ] (0.09 g, 0.5 mmol) in 10 mL of toluene. After it was stirred for 1 h, the reaction mixture was ﬁltered through Celite to remove NaI and the ﬁltrate was taken to dryness under reduced pressure. Recrystallization from toluene aﬀorded 4 as dark green crystals suitable for X-ray crystallography. Yield: 0.40 g (92%). | [] | [] | ["(Czx)Yb[N(SiMe 3 ) 2 ][THF]", "complex 4"] | ["(Czx)Yb(I)(THF) 2--0.46 g, 0.5 mmol", "Na[N(SiMe 3 ) 2 ]--0.09 g, 0.5 mmol"] | [] | [] | [] | ["1 h"] | ["toluene--10 mL"]
b507485a | Elemental analysis (%) C 14 H 12 N 6 : calc. C 63.62, H 4.58, N 31.80; found: C 63.63, H 4.47, N 31.27. | [] | [] | ["C 14 H 12 N 6"] | [] | [] | [] | [] | [] | []
c3ce42305k | 2CHCl 3 . Anal. Calcd.: C, 47.73%; H, 4.25%; N, 3.37%; Found: C, 47.91%; H, 4.29%; N, 3.35%. 4-FeCl 2 : Under argon, a solution of compound 4 (3 mg, 2.61 mol) in degassed CHCl 3 (1 mL) was mixed with a solution of FeCl 2 (0.7 mg, 5.5 mol) in degassed MeOH (1 mL). After 2 5 days, the solution was placed in ether chamber. Slow vapour diffusion of ether into the solution produced after several days yellow crystals suitable for X-ray diffraction studies. Formula: Fe 2 (C 64 H 68 N 4 S 8 ) 2 Cl 2 . | [] | ["several days"] | ["Fe 2 (C 64 H 68 N 4 S 8 ) 2 Cl 2"] | ["FeCl 2--0.7 mg, 5.5 mol"] | [] | ["compound 4--3 mg, 2.61 mol"] | [] | ["25 days"] | ["CHCl 3--1 mL", "MeOH--1 mL"]
c0ce00555j | Colourless block crystals of 3 were obtained in 49% yield (25.5 mg, basedonH 2 ip-OCH 3 ). Anal. calcd for C 72 H 68 Cd 4 N 12 O 33 (3): C 41.60, H 3.30, N 8.08%. Found: C 41.86, H 3.64, N 8.29%. IR (cm 1 ): 3408 b, 1609 m, 1554 vs, 1454 s, 1377 vs, 1259 m, 1198 w, 1126 w, 1044 m, 925 w, 784 m, 733 m, 689 w, 637 w, 574 w, 448 w. | [] | [] | ["[Cd(ip-OCH 3 )]"] | [] | [] | ["H 2 ip-OCH 3--25.5 mg"] | [] | [] | []
c1ce05210a | Synthesis N-[N 0 -(carboxymethyl)benzimidazol-2-ylmethyl]-N,N-bis(benzimidazol-2-ylmethyl)amine (HAcNTB). To a solution of NTB (2.03 g, 5 mmol) in 20 mL ethanol was added 20 mmol (2.12 g) Na 2 CO 3 , heating to reﬂux. Then 5.5 mmol chloroacetic acid in 10 mL ethanol was dripped into the mixture in 2 h, and the resulting mixture was reﬂuxed for 24 h. After ﬁltration, the mother liquid was distilled to give pale yellow solid. This crude product was dissolved in NaOH solution (0.1 M) and ﬁltered.The ﬁltrate was neutralized with HCl solution (0.5 M) until precipitation was ﬁnished. The precipitant was isolated to obtain white solid product. Yield: 20%. | [] | [] | ["N-[N 0 -(carboxymethyl)benzimidazol-2-ylmethyl]-N,N-bis(benzimidazol-2-ylmethyl)amine", "HAcNTB"] | [] | ["Na 2 CO 3--20 mmol, 2.12 g", "NaOH solution--0.1 M", "HCl solution--0.5 M"] | ["NTB--2.03 g, 5 mmol", "chloroacetic acid--5.5 mmol"] | ["reflux"] | ["24 h"] | ["ethanol--20 mL"]
b405323k | [Zn(HL)(4,4′-bipy)] n ·0.5n(4,4′-bipy)·2.75nH 2 O, 4. This complex was prepared by the procedure as described for 3 using 4,4′bipy instead of 2,2′-bipy. Colorless prismatic crystals of 4 were obtained in two weeks. IR (KBr, cm −1 ): 3437 m, 3103 m, 3022 m, 2459 w, 2100 w, 1716 m, 1612 s, 1583 s, 1495 m, 1421 s, 1373 s, 1271 m, 1225 m, 1072 m, 1076 w, 877 w, 820 m, 702 m, 642 m, 484 w.[Zn 2 (OH)L(4,4′-bipy)] n ·2.5nH 2 O 5. Diffusion of the ethanol solution of 4,4′-bipy (78 mg, 0.5 mmol) into the aqueous solution of compound 1 (359 mg, 0.5 mmol) gave rise to colorless prismatic crystals of 5 in about 2 weeks. IR (KBr, cm −1 ): 3386 s, 1632 vs, 1608 vs, 1564 s, 1493 m, 1414 vs, 1379 vs, 1254 m, 1223 w, 1113 w, 1070 m, 1014 w, 904 w, 814 s, 729 w, 640 s, 602 w, 484 w. | [] | [] | ["[Zn(HL)(4,4′-bipy)] n ·0.5n(4,4′-bipy)·2.75nH 2 O", "[Zn 2 (OH)L(4,4′-bipy)] n ·2.5nH 2 O"] | [] | [] | ["4,4′-bipy--78 mg, 0.5 mmol"] | [] | ["two weeks", "about 2 weeks"] | ["ethanol solution--not specified", "aqueous solution--not specified"]
ejic.201301283 | ({[Cu(ClO 4 ) 2 (μ-bmhte)]·2H 2 O}{[Cu(μ-bmhte)(H 2 O) 2 ](ClO 4 ) 2 }) n (2): Compound 1 (254 mg, 1.00 mmol) was dissolved in a mixture of water (15 mL) and perchloric acid (60%, 1 mL) at 70 °C. A solution of copper(II) perchlorate hexahydrate (371 mg, 1.00 mmol) in water was added and the resulting solution turned dark blue. Ethanol was slowly diffused into the reaction mixture and after a few days, dark blue single crystals suitable for X-ray diffraction were obtained, yield 0.502 mg (0.91 mmol, 91%). DTA (5 °C min –1 ) onset: 170 °C (decomp.). IR (ATR): ν ˜ = 3581 (vw), 3524 (vw), 3265 (vw), 3192 (w), 3139 (vw), 3052 (w), 2950 (vw), 1657 (m), 1615 (w), 1584 (w), 1482 (w), 1461 (w), 1419 (w), 1396 (vw), 1374 (vw), 1324 (w), 1314 (w), 1255 (vw), 1230 (w), 1204 (vw), 1140 (w), 1073 (vs), 984 (w), 949 (m), 934 (w), 734 (m), 722 (m), 675 (w) cm –1 . UV/Vis/ NIR: λ max = 392 nm. C 6 H 18 Cl 2 CuN 12 O 10 (552.73 g mol –1 ): calcd. C 13.04, H 3.28, N 30.41; found C 14.14, H 3.37, N 29.54. ICP-AES calcd. (%): Cu 11.50; found Cu 12.65. BAM impact: 1 J; BAM friction: 5 N; ESD: 0.015 J (at grain size 100–500 μm). | [] | [] | ["{[Cu(ClO 4 ) 2 (μ-bmhte)]·2H 2 O}{[Cu(μ-bmhte)(H 2 O) 2 ](ClO 4 ) 2 }) n", "C 6 H 18 Cl 2 CuN 12 O 10"] | ["copper(II) perchlorate hexahydrate--371 mg, 1.00 mmol"] | [] | [] | ["70 °C"] | ["a few days"] | ["water--15 mL", "perchloric acid (60%)--1 mL", "Ethanol--not specified"]
chem.200801917 | Synthesis of [Zn(C 5 H 4 SiMe 3 ) 2 ] (1): [12a] LiC 5 H 4 SiMe 3 (1.00 g, 6.93 mmol) and ZnCl 2 (0.47 g, 3.47 mmol) were dissolved in THF (30 mL) and stirred at room temperature for 12 h. After evaporation of the solvent, the residue was extracted with pentane (2 20 mL). The yellow solution was concentrated and left at 20 8 C until crystals suitable for X-ray analysis were obtained. Yield: 0.60 g (51 %); 1 H NMR (500 MHz, C 6 D 6 ,25 8 C): d = 0.05 (s,18H;SiMe 3 ), 6.26 (s, 4H; CH), 6.6131 ppm (s, 4H; CH); 13 C-{ 1 H} NMR (125 MHz, C 6 D 6 ,25 8 C): d = 0.2 (SiMe 3 ), 87.2 (C-Si), 117.5 (CH), 117.7 ppm (CH). | [] | [] | ["[Zn(C 5 H 4 SiMe 3 ) 2 ]", "LiC 5 H 4 SiMe 3"] | ["ZnCl 2--0.47 g, 3.47 mmol"] | [] | ["LiC 5 H 4 SiMe 3--1.00 g, 6.93 mmol"] | ["room temperature"] | ["12 h"] | ["THF--30 mL", "pentane--2 20 mL"]
ic300711h | [(thd)CoL 3 Gd(thd) 2 ] 2 (7). To a mixture of 0.5 mmol (111.0 mg) of H 2 L 1 and 0.5 mmol (76.0 mg) of o-vanillin in methanol (10 mL) was ﬁrst added 0.5 mmol (125.0 mg) of Co(CH 3 COO) 2 ·4H 2 O, 1.5 mmol (127.0 mg) of piperidine, 0.5 mmol (188.0 mg) of GdCl 3 ·6H 2 O, and ﬁnally 1.5 mmol (276.0 mg) of Hthd with 1.5 mmol (127.0 mg) of piperidine. The solution was stirred for 2 h, and the dark green precipitate was ﬁltered oﬀ. Yield: 0.30 g (53%). Anal. Calcd for C 106 H 158 Co 2 Gd 2 N 4 O 20 (2240.8): C, 56.8; H, 7.1; N, 2.5. Found: C, 56.4; H, 6.9; N, 2.3. IR data (ATR, cm −1 ): 2951(s), 2866(m), 1616(m), 1588(s), 1574(s), 1529(s), 1503(s), 1474(m), 1440(m), 1402(vs), 1386(s), 1356(s), 1241(m), 1219(m), 1177(w), 1138(m), 1077(w), 972(w), 868(w), 854(w), 792(w), 753(m), 736(m). Vis (drs): 510, 625, 940 nm. | [] | [] | ["[(thd)CoL 3 Gd(thd) 2 ] 2", "C 106 H 158 Co 2 Gd 2 N 4 O 20"] | ["Co(CH 3 COO) 2 ·4H 2 O--0.5 mmol (125.0 mg)", "GdCl 3 ·6H 2 O--0.5 mmol (188.0 mg)"] | ["piperidine--1.5 mmol (127.0 mg)", "Hthd--1.5 mmol (276.0 mg)"] | ["H 2 L 1--0.5 mmol (111.0 mg)", "o-vanillin--0.5 mmol (76.0 mg)"] | [] | ["2 h"] | ["methanol--10 mL"]
molecules25235616 | [Cd(NO 3 ) 2 (3-bphz)(bpe)] n · n(3-bphz) ( 8 ), Cd(NO 3 ) 2 · 4H 2 O (0.03 g, 0.1 mmol), bpe (0.018 g, 0.1 mmol), and 3-bphz (0.021 g, 0.1 mmol) were dissolved in 6 mL of DMF. The mixture was stirred on heating for 5 min. Then the solution was ﬁltered oﬀ and allowed to evaporate slowly. After a week, pale yellow crystals form in the solution. Yield: ~56%. Anal. Calc. for C 24 H 22 CdN 8 O 6 (3-bphz), (%): C, 51.41; H, 3.83; N, 19.98; O, 11.41. Found: C, 51.38; H, 3.75; N, 19.84; O, 11.36. IR-ATR (cm −1 ): 3039 w, 2935 w, 1628 s, 1609 s, 1585 m, 1560 w, 1482 m, 1419 vs, 1301 vs, 1228 s, 1189 s, 1118 m, 1095 m, 1037 s, 1013 s, 975 s, 948 s, 872 m, 862 m, 824 vs, 806 vs, 708 s, 697 vs. | [] | ["a week"] | ["[Cd(NO 3 ) 2 (3-bphz)(bpe)] n · n(3-bphz)", "Cd(NO 3 ) 2 · 4H 2 O"] | ["Cd(NO 3 ) 2 · 4H 2 O--0.03 g, 0.1 mmol"] | [] | ["bpe--0.018 g, 0.1 mmol", "3-bphz--0.021 g, 0.1 mmol"] | [] | ["5 min"] | ["DMF--6 mL"]
ejic.201000212 | Synthesis of [Cu(en) 2 (µ 2 -H 2 O) 2 Ni(OAc) 4 ]·4H 2 O: Copper powder (0.16 g, 0.0025 mol), Ni(OAc) 2 ·4H 2 O (0.62 g, 0.0025 mol), NH 4 OAc (0.39 g, 0.005 mol), CH 3 OH (25 mL) and ethylenediamine (0.5 mL, 0.0075 mol) were heated to 50–60 °C and stirred magnetically for about 3 h. Dark violet crystals formed immediately after cooling of the resulting solution. The crystals were filtered, washed with iPrOH and dried in vacuo at room temperature. | [] | [] | ["[Cu(en) 2 (µ 2 -H 2 O) 2 Ni(OAc) 4 ]·4H 2 O"] | ["Copper powder--0.16 g, 0.0025 mol", "Ni(OAc) 2 ·4H 2 O--0.62 g, 0.0025 mol"] | [] | ["ethylenediamine--0.5 mL, 0.0075 mol"] | ["50–60 °C"] | ["3 h"] | ["CH 3 OH--25 mL"]
ic035422z | Preparation of Complexes. {[Cu(ida)(4,4′-bipyH)]ClO 4 } ∝ (1).About 0.09 g (0.5 mmol) of sodium iminodiacetate (Na 2 ida) was taken in 20 mL of water. To this stirred solution was added dropwise a solution of copper(II) perchlorate hexahydrate (0.18 g, 0.5 mmol), dissolved in 25 mL of methanol, when a blue solution was obtained.It was stirred for 1 h and then combined with a methanolic solution (10 mL) of 4,4′-bipyridyl (0.08 g, 0.5 mmol), during which a navy blue solution was obtained. It was stirred for another 30 min when a flocculent sky-blue compound was precipitated out, which was removed by filtration. The filtrate was kept in the air and filtered time and again to remove any unwanted amorphous precipitate. | [] | [] | ["{[Cu(ida)(4,4′-bipyH)]ClO 4 } ∝"] | ["copper(II) perchlorate hexahydrate--0.18 g, 0.5 mmol"] | [] | ["4,4′-bipyridyl--0.08 g, 0.5 mmol"] | [] | ["1 h", "30 min"] | ["water--20 mL", "methanol--25 mL"]
j.poly.2016.05.054 | 2.2.3. Synthesis of 3 Green columnar crystals of 3 were obtained from the simple hydrothermal self-assembly of Ni(NO 3 ) 2 6H 2 O (0.2 mmol, 58 mg), 4,4 0 -(hexaﬂuoroisopropylidene)diphthalic anhydride (0.1 mmol, 44 mg) and bpe (0.15 mmol, 27 mg) in a 10 mL aqueous solution (pH = 5 adjusted by dilute NaOH) at 120 °C for 3 days. Yield: ca.15% based on Ni(II). Anal. Calc. for C 74 H 48 F 12 N 6 NiO 16 3: C, 56.83; H, 3.09; N, 5.34. Found: C, 56.92; H, 2.83; N, 5.37%. IR (cm 1 ): 1714 s, 1606 s, 1579 s, 1502 w, 1420 s, 1259 s, 1206 w, 1181 m, 1161 w, 1067 w, 963 m, 902 w, 835 s, 716 w, 612 w, 551 w (see Fig. S1). | [] | [] | ["C 74 H 48 F 12 N 6 NiO 16 3"] | ["Ni(NO 3 ) 2 ?6H 2 O--0.2 mmol, 58 mg"] | [] | ["4,4 0 -(hexaﬂuoroisopropylidene)diphthalic anhydride--0.1 mmol, 44 mg", "bpe--0.15 mmol, 27 mg"] | ["120 °C"] | ["3 days"] | ["10 mL aqueous solution (pH = 5 adjusted by dilute NaOH)"]
chem.200902047 | Synthesis [{NiACHTUNGTRENNUNG(tren)}{RuACHTUNGTRENNUNG(acac) 2 (CN) 2 }]ACHTUNGTRENNUNG[ClO 4 ]·CH 3 OH (1): X-ray quality crystals of 1 were grown in a CH 3 OH/DMF (9:1 v/v) mixture by slow diffusion in an H-shaped tube with trans-Ph 4 P[RuACHTUNGTRENNUNG(acac) 2 (CN) 2 ] (40 mg, 0.058 mmol) at one arm and [NiACHTUNGTRENNUNG(tren)]ACHTUNGTRENNUNG(ClO 4 ) 2 (23 mg, 0.058 mmol) at the other. Red plate crystals of 1 were formed on standing at room temperature for three days. Yield: 24 mg (61.5%). IR (KBr): n˜ =2137 cm 1 (C  N); elemental analysis calcd (%) for C 18 H 34 ClN 6 NiO 9 Ru: C 32.08, H 5.08, N 12.47; found: C 31.85, H 5.02, N 12.43.[{NiACHTUNGTRENNUNG(cyclen)}{RuACHTUNGTRENNUNG(acac) 2 (CN) 2 }]ACHTUNGTRENNUNG(ClO 4 )·CH 3 OH (2): [NiACHTUNGTRENNUNG(cyclen)]ACHTUNGTRENNUNG(ClO 4 ) 2 (25 mg, 0.058 mmol) was dissolved in DMF (3 mL) in a test tube. transPh 4 P[RuACHTUNGTRENNUNG(acac) 2 (CN) 2 ] (40 mg, 0.058 mmol) dissolved in methanol (5 mL) was carefully layered above the DMF solution. Well defined dark red block crystals were obtained after leaving the test tube undisturbed at room temperature for about one week. Yield: 21 mg (50.7%). IR (KBr ): n˜ =2133 cm 1 (C  N); elemental analysis calcd (%) for C 21 H 38 ClN 6 NiO 9 Ru: C 35.34, H 5.37, N 11.77; found: C 35.45, H 5.42, N 11.81.[{FeACHTUNGTRENNUNG(salen)}{RuACHTUNGTRENNUNG(acac) 2 (CN) 2 }] (3): trans-Ph 4 P[RuACHTUNGTRENNUNG(acac) 2 (CN) 2 ] (40 mg, 0.058 mmol) in methanol (5 mL) was added to a solution of [FeACHTUNGTRENNUNG(salen)ACHTUNGTRENNUNG(OAc)] (22.1 mg, 0.058 mmol) in methanol (5 mL) . Well-defined dark plate crystals were obtained by slow evaporation of the resulting solution at room temperature for one week. Yield: 22 mg (55.6 %). IR (KBr): n˜ = 2118 cm 1 (C  N); elemental analysis calcd (%) for C 28 H 28 FeN 4 O 6 Ru: C 49.94, H 4.19, N 8.32; found: C 49.83, H 4.50, N 8.27.[{Mn(5,5 ’ -Me 2 salen)} 2 {RuACHTUNGTRENNUNG(acac) 2 (CN) 2 }][RuACHTUNGTRENNUNG(acac) 2 (CN) 2 ]·2CH 3 OH (4): trans-Ph 4 P[RuACHTUNGTRENNUNG(acac) 2 (CN) 2 ] (30 mg, 0.043 mmol) and [Mn(5,5’Me 2 salen)]PF 6 (21.2 mg, 0.043 mmol) were dissolved in a minimum volume of methanol. After about 5 h, the mixture was filtered to remove PPh 4 PF 6 . Dark red block crystals suitable for X-ray crystallography were obtained by slow evaporation of the filtrate at room temperature for 3 days. Yield: 20 mg (65.0 %). IR (KBr): n˜ =2120, 2090 cm 1 (C  N); elemental analysis calcd (%) for C 60 H 64 Mn 2 N 8 O 12 Ru 2 : C 51.06, H 4.61, N 7.94; found: C 50.98, H 4.94, N 7.93.Caution! Perchlorate salts of metal complexes with organic ligands are potentially explosive and should be handled in small quantities with care.Physical measurements: Elemental analyses of all the compounds were performed on an Eleme ntar vario EL III carbon hydrogen nitrogen analyzer. IR spectra were recorded on a Nicolet 360 spectrophotometer with KBr pellets in the 400–4000 cm 1 region.X-ray crystallography: All measurements were recorded on a Bruker SMART CCD diffractometer with graphite-monochromated Mo Ka radiation (l =0.71073 ). The structures were solved by direct methods (SHELXS97) [22] and expanded using Fourier techniques. All non-hydrogen atoms were refined anisotropically. All H-atoms were refined using riding model with U iso (H)= 1.2U eq ACHTUNGTRENNUNG(Carrier).CCDC-736358 (1), CCDC-736359 (2), CCDC-736360 (3) and CCDC736361 (4) contain the supplementary crystallographic data for this paper. These data can be obtained free of charge from The Cambridge Crystallographic Data Centre via www.ccdc.cam.ac.uk/data_request/cif.Magnetic measurements: Variable-temperature magnetic susceptibility, ac magnetic susceptibility, and field dependence of magnetization were measured on a Quantum Design MPMS XL-5 SQUID system. Background corrections were done by experimental measurement on the sample holder. The experimental susceptibilities were corrected for the diamagnetism of the constituent atoms (Pascals tables).Computational methods: The density functional theory (DFT) method combined with the broken symmetry approach (BS) was used to calculate www.chemeurj.org  2010 Wiley-VCH Verlag GmbH & Co. KGaA, Weinheim Chem. Eur. J. 2010, 16, 3524 – 3535 3534 T.-C. Lau, S. Gao et al. the magnetic exchange interaction between Ru III and 3d ions; including Ni II ,Fe III , and Mn III ions. All theoretical calculations were performed by using the Amste rdam density functional (ADF) package, version 2007.01.[23] Both the local density approximation (LDA) and the generalized gradient approximation (GGA) were used, including the scaled ZORA relativistic correction. The VWN5 [24] functionals at LDA level and the mPW [25] exchange and correlation functio nals at GGA level were applied for solving the Kohn–Sham equation. The frozen core approximation for the inner core electrons was used for all non-hydrogen atoms.The orbital shells up to 3d for Ru; up to 2p for Fe, Mn and Ni; and up to 1s for C, N, O were kept frozen. The valence electrons were described with triple-& valence plus polarization basis sets (TZP). All the functionals and basis sets in this work have been tested in another theoretical computation, [18] so they were used directly without further comparison studies.Acknowledgements The work described in this paper was supported by grants from the National Natural Science Foundation of China (20831160505), the National Basic Research Program of China (2009CB929403), the Research Grants Council of Hong Kong Joint Research Scheme (N CityU 107/08), and the City University of Hong Kong (SRG 7002095). We thank Prof. Z. D.Chen and S. D. Jiang for helpful discussions.[1] a) T. Mallah, S. Thibault, M. Verdaguer, P. Veillet, Science 1993, 262, 1554 –1557; b) S. Ferlay, T. Mallah, R. Ouhas, P. Veillet, M.Verdaguer, Nature 1995, 378, 701 –703; c) R. Garde, F. Villain, M.Verdaguer, J. Am. Chem. Soc. 2002, 124, 10531– 10538; d) S. M.Holmes, G. S. Girolami, J. Am. Chem. Soc. 1999, 121, 5593 –5594; e) Ø. Hatlevik, W. E. Buschmann, J. Zhang, J. L. Manson, J. S.Miller, Adv. Mater. 1999, 11, 914 –918; f) S. Ohkoshi, M. Mizuno, G. J. Hung, K. Hashimoto, J. Phys. Chem. B 2000, 104, 9365 –9367.[2] M. Verdaguer, A. Bleuzen, V. Marvaud, J. Vaissermann, M. Seuleiman, C. Desplanches, A. Scuiller, C. Train, R. Garde, G. Gelly, C.Lomenech, I. Rosenman, P. Veillet, C. Cartier, F. Villain, Coord.Chem. Rev. 1999, 190–192, 1023–1047.[3] a) J. J. Sokol, A. G. Hee, J. R. Long, J. Am. Chem. Soc. 2002, 124, 7656– 7657; b) D. Li, S. Parkin, G. Wang, G. T. Yee, A. V. Prosvirin, S. M. Holmes, Inorg. Chem. 2005, 44, 4903 –4905; c) S. Wang, J.-L.Zou, H. C. Zhou, H. J. Choi, Y. Ke, J. R. Long, X.-Z. You, Angew.Chem. 2004, 116, 6066–6069; Angew. Chem. Int. Ed. 2004, 43, 5940 – 5943; d) E. J. Schelter, A. V. Prosvirin, K. R. Dunbar, J. Am. Chem.Soc. 2004, 126, 15004–15005; e) D. Li, S. Parkin, G. Wang, G. T.Yee, R. Clrac, W. Wernsdorfer, S. M. Holmes, J. Am. Chem. Soc.2006, 128, 4214 –4215; f) D. Li, R. Clrac, G. Wang, G. T. Yee, S. M.Holmes, Eur. J. Inorg. Chem. 2007, 1341 –1346; g) D. Li, R. Clrac, S. Parkin, G. T. Yee, S. M. Holmes, Inorg. Chem. 2006, 45, 5251– 5253; h) D. Li, R. Clrac, S. Parkin, G. Wang, G. T. Yee, S. M.Holmes, Inorg. Chem. 2006 , 45, 7569 –7571.[4] a) R. Lescouzec, J. Vaissermann, C. Ruiz-Prez, F. Lloret, R. Carrasco, M. Julve, M. Verdaguer, Y. Dromzee, D. Gatteschi, W. Wernsdorfer, Angew. Chem. 2003, 115, 1521– 1524; Angew. Chem. Int. Ed.2003, 42, 1483– 1486; b) L. M. Toma, R. Lescouzec, F. Lloret, M.Julve, J. Vaissermann, M. Verdaguer, Chem. Commun. 2003, 1850 – 1851; c) S. Wang, J. L. Zuo, S. Gao, Y. Song, H. C. Zhou, Y. Z.Zhang, X. Z. You, J. Am. Chem. Soc. 2004, 126, 8900– 8901; d) L. M.Toma, R. Lescouzec, J. Pasn , C. Ruiz-Prez, J. Vaissermann, J.Cano, R. Carrasco, W. Wernsdorfer, F. Lloret, M. Julve, J. Am.Chem. Soc. 2006, 128, 4842– 4853; e) H. R. Wen, C. F. Wang, Y.Song, S. Gao, J. L. Zuo, X. Z. You, Inorg. Chem. 2006, 45, 8942– 8949; f) L. M. Toma, R. Lescouzec, S. Uriel, R. Llusar, C. RuizPrez, J. Vaissermann, F. Lloret, M. Julve, Dalton Trans. 2007, 3690– 3698; g) D. Visinescu, L. M. Toma, F. Lloret , O. Fabelo, C. RuizPrez, M. Julve, Dalton Trans. 2008, 4103 –4105; h) H. Miyasaka, M.Julve, M. Yamashita, R. Clrac, Inorg. Chem. 2009, 48, 3420–3437.[5] a) W. F. Yeung, W. L. Man, W. T. Wong, T. C. Lau, S. Gao, Angew.Chem. 2001, 113, 3121–3123; Angew. Chem. Int. Ed. 2001, 40, 3031 – 3033; b) W. F. Yeung, P. H. Lau, T. C. Lau, H. Y. Wei, H. L. Sun, S.Gao, Z. D. Chen, W. T. Wong, Inorg. Chem. 2005, 44, 6579–6590; c) W. F. Yeung, T. C. Lau, X. Y. Wang, S. Gao, L. Szeto, W. T. Wong, Inorg. Chem. 2006, 45, 6756– 6760; d) L. M. Toma, L. D. Toma, F. S.Delgado, C. Ruiz-Prez, J. Sletten, J. Canod, J. M. Clemente-Juan, F.Lloret, M. Julve, Coord. Chem. Rev. 2006, 250, 2176 –2193; e) J. A.Duimstra, C. L. Stern, T. J. Meade, Polyhedron 2006, 25, 2705 –2709; f) J. H. Yoon, H. S. Yoo, H. C. Kim, S. W. Yoon, B. J. Suh, C. S.Hong, Inorg. Chem. 2009, 48, 816– 818.[6] F. M. Crean, K. Schug, Inorg. Chem. 1984, 23, 853– 857.[7] J. Larionova, B. Mombelli, J. Sanchiz, O. Kahn, Inorg. Chem. 1998, 37, 679 –684.[8] M. S. El Fallah, E. Rentschler, A. Caneschi, R. Sessoli, D. Gatteschi, Angew. Chem. 1996, 108, 2081 –2083; Angew. Chem. Int. Ed. Engl.1996, 35, 1947–1949.[9] J. F. Guo, W. F. Yeung, S. Gao, G. H. Lee, S. M. Peng, M. H. W.Lam, T. C. Lau, Eur. J. Inorg. Chem. 2008, 158–163.[10] W. F. Yeung, H. K. Kwong, T. C. Lau, S. Gao, L. Szeto, W. T. Wong, Polyhedron 2006, 25, 1256 –1262.[11] N. Re, R. Crescenzi, C. Floriani, H. Miyasaka, N. Matsumoto, Inorg.Chem. 1998, 37, 2717–2722.[12] M. Ferbinteanu, H. Miyasaka, W. Wernsdorfer, K. Nakata, K. Sugiura, M. Yamashita, C. Coulon, R. Clrac, J. Am. Chem. Soc. 2005, 127, 3090 –3099.[13] a) H.-Z. Kou, B. C. Zhou, S. Gao, D.-Z. Liao, R.-J. Wang, Inorg.Chem. 2003, 42, 5604–5611; b) B. Chiari, A. Cinti, O. Iovesana, P. F.Zanazzi, Inorg. Chem. 1995, 34, 2652–2657; c) A. Caneschi, D. Gatteschi, M. C. Melandri, P. Rey, R. Sessoli, Inorg. Chem. 1990, 29, 4228– 4234.[14] O. Kahn, Molecular Magnetism, VCH, Weinheim, 1993.[15] Z.-H. Ni, H.-Z. Kou, L. Zheng, Y.-H. Zhao, L.-F. Zhang, R.-J.Wang, A.-L. Cui, O. Sato, Inorg. Chem. 2005, 44, 4728–4736.[16] W. W. Ni, Z. H. Ni, A. L. Cui, X. Liang, H. Z. Kou, Inorg. Chem.2007, 46, 22– 33.[17] R. Sessoli, D. Gatteschi, Angew. Chem. 2003, 115, 278 –309; Angew.Chem. Int. Ed. 2003, 42, 268–297.[18] B. Wang, H. Wei, M. Wang, Z. Chen, J. Chem. Phys. 2005, 122, 204310– 8.[19] a) M. A. Watson, N. C. Handy, A. J. Cohen, J. Chem. Phys.2003, 119, 6475 –6481; b) A. J. Cohen, N. C. Handy, Mol. Phys. 2001, 99, 607– 615.[20] J. Lewis, F. E. Mabbs, A. Richard, J. Chem. Soc. A 1967, 1014– 1018.[21] K. Srinivasan, P. Michaud, J. K. Kochi, J. Am. Chem. Soc. 1986, 108, 2309– 2320.[22] SHELX-97, G. M. Sheldrick, Gçttingen University, Gçttingen, 1997.[23] Amsterdam Density Functional (ADF), Version 2004.01, Scientif ic Computing and Modeling, Theoretical Chemistry, Vrije Universiteit, Amsterdam, 2007.[24] S. H. Vosko, L. Wilk, M. Nusair, Can. J. Phys. 1980, 58, 1200–1211.[25] a) J. P. Perdew, J. A. Chevary, S. H. Vosko, K. A. Jackson, M. R. Pederson, D. J. Singh, C. Fiolhais, Phys. Rev. B 1992, 46, 6671 –6687; b) C. Adamo, V. Barone, J. Chem. Phys. 1998, 108, 664 –675.Received: July 23, 2009 Published online: February 5, 2010 Chem. Eur. J. 2010, 16, 3524 – 3535  2010 Wiley-VCH Verlag GmbH & Co. KGaA, Weinheim www.chemeurj.org 3535 FULL PAPER Ferromagnetically Coupled Bimetallic Chains | [] | [] | ["[NiACHTUNGTRENNUNG(tren)]{RuACHTUNGTRENNUNG(acac) 2 (CN) 2}[ClO 4 ]·CH 3 OH", "C 18 H 34 ClN 6 NiO 9 Ru"] | ["NiACHTUNGTRENNUNG(tren)--23 mg, 0.058 mmol", "trans-Ph 4 P[RuACHTUNGTRENNUNG(acac) 2 (CN) 2]--40 mg, 0.058 mmol"] | [] | [] | [] | ["three days"] | ["CH 3 OH/DMF--9:1 v/v"]
cg300351t | Synthesis of {[Nd(H 2 L)(C 2 O 4 )(H 2 O)]·3H 2 O} ∞ (3). Compound 3 was synthesized by a method similar to that of compound 1, using NdCl 3 ·6H 2 O (0.18 g, 0.50 mmol) instead of CeCl 3 ·7H 2 O as the starting material. After the mixture was cooled slowly to room temperature, the purple block crystals were obtained. Yield: 58.8% based on Nd. Anal. calcd for C 6 H 18 NO 14 P 2 Nd: C, 13.49; H, 3.40; N, 2.62; P, 11.59; Nd, 26.99. Found: C, 13.43; H, 3.45; N, 2.68; P, 11.53; Nd, 27.05%. IR (KBr, cm −1 ): 3562 (w), 3403 (br), 3010 (w), 2960 (w), 2715 (w), 2591 (w), 2481 (w), 1664 (w), 1602 (w), 1480 (m), 1442 (m), 1424 (m), 1320 (s), 1253 (s), 1203 (s), 1165 (s), 1092 (s), 1050 (s), 1018 (s), 964 (s), 927 (s), 852 (m), 791 (s), 601 (m), 552 (m), 516 (m), 478 (s), 417 (m). | [] | [] | ["{[Nd(H 2 L)(C 2 O 4 )(H 2 O)]\b3H 2 O} ∞", "C 6 H 18 NO 14 P 2 Nd"] | ["NdCl 3 ·6H 2 O--0.18 g, 0.50 mmol"] | [] | ["H 2 L--not available"] | [] | [] | []
c3ra46125d | temperature (yield 1.6 g, 60.6%). M.p. 152–155  C. Elemental analysis anal. calcd (%): C, 72.70; N, 21.19; H, 6.10 Found: C, 72.45; N, 21.26; H, 6.04. IR (KBr, cm 1 ): 3406, 3100, 1577, 1586, 1522, 1465, 1235, 754, 696; 1 H NMR d: 1.26 (m, 3H), 2.35 (s, 3H), 3.23–3.26 (m, 3H), 7.31–7.50 (m, 4H), 7.64–8.20 (m, 4H); 13 C NMR d: 12.3, 21.4, 21.5, 124, 125.9, 126, 129, 131, 142.5, 149.8, 153.5, 155.2.4.3 Synthesis of complex 1 ([Cd 2 (m 1,1 -N 3 ) 2 L 2 (N 3 ) 2 ]$H 2 O) The synthetic route of the complex 1 is illustrated in Scheme 4. | [] | [] | ["complex 1 ([Cd 2 (m 1,1 -N 3 ) 2 L 2 (N 3 ) 2 ]$H 2 O)"] | [] | [] | [] | [] | [] | []
acs.inorgchem.7b02106 | Synthesis of {[Cu(ass-TPB)]Cl} n (3). The mixture of CuCl (9.9 mg, 0.1 mmol), TPB (17.6 mg, 0.04 mmol), and 7 mL of acetonitrile was placed in a 25 mL Teﬂon-lined stainless steel container and heated at 120 °C for 3 d. The yellow blockshaped crystals of 3 were obtained when the mixture was cooled to room temperature at the rate of 5 °C/h in a 60% yield based on CuCl. Anal. Calcd for C 24 H 18 CuClN 6 O 3 :C, 50.23; H, 3.27; N, 14.68. Found: C, 50.58; H, 3.34; N, 14.62%. | [] | [] | ["[Cu(ass-TPB)]Cl", "C 24 H 18 CuClN 6 O 3"] | ["CuCl--9.9 mg, 0.1 mmol"] | [] | ["TPB--17.6 mg, 0.04 mmol"] | ["120 \nC"] | ["3 d"] | ["acetonitrile--7 mL"]
ic970935p | The resulting yellow solution was left undisturbed for 24 h. The yellow microcrystalline solid formed corresponded to trinuclear complex 6.This was filtered, and when the filtrate was left to stand for several days in the open air, a new product formed, whose analysis indicated the formula [Mn(µ-3-ClPhCOO) 2 (bpy)] n ‚nH 2 O. The crystals obtained were suitable for X-ray characterization. The yield was 30%. Anal. | [] | ["several days"] | ["[Mn(µ-3-ClPhCOO) 2 (bpy)] n ‚nH 2 O"] | [] | [] | ["bpy--NaN"] | [] | ["24 h"] | []
24701556.2020.1769668 | For complex 2, a mixture containing Ni(NO 3 ) 2 6H 2 O (60 mg, 0.2 mmol), H 2 ip (33.2 mg, 0.2 mmol), L (29.4 mg, 0.1 mmol), NaOH (16.0 mg, 0.4 mmol) and H 2 O (10 mL) were placed in a 25 mL Teflon autoclave reactor and heated at 140  C for 3 days under autogenous pressure. Then, the reaction system was cooled to room temperature at a rate of 5  C per hour, green block single crystals of 2 were obtained with a yield of 16.1% (based on L ligand) after being washed with C 2 H 5 OH and dried in the air. Anal. (%) calcd for C 25 H 21 NiN 4 O 8 : C, 52.60; H, 3.71; N, 9.81. Found: C, 52.71; H, 3.59; N, 9.77. IR (KBr pellet, cm 1 ): 3421(s), 1627(s), 1526(m), 1487(w), 1466(w), 1393(w), 1349(s), 749(s). | [] | [] | ["complex 2", "C 25 H 21 NiN 4 O 8"] | ["Ni(NO 3 ) 2 \n6H 2 O--60 mg, 0.2 mmol"] | ["NaOH--16.0 mg, 0.4 mmol"] | ["H 2 ip--33.2 mg, 0.2 mmol", "L--29.4 mg, 0.1 mmol"] | ["140  C"] | ["3 days"] | ["H 2 O--10 mL"]
j.ica.2009.08.005 | 2.2. Preparation of {[Zn 2 (maleate) 2 (dpa) 2 ]5H 2 O} n (1) Zinc nitrate hexahydrate (35 mg, 0.118 mmol) and maleic acid (13.7 mg, 0.118 mmol) were added to 4 mL of distilled H 2 Oina glass vial. A solution of dpa (40.3 mg, 0.235 mmol) in 3 mL ethanol was then carefully layered on top of the aqueous solution. The pH of the original reaction mixture was 5.09. Colourless blocks of 1 (35 mg, 75% yield based on Zn) appeared after one week, and were isolated after washing with distilled water, ethanol, and acetone and drying in air. Anal. Calc. for C 28 H 28 N 6 O 13 Zn 2 1 (with loss of three equivalents of water): C, 45.86; H, 3.02; N, 11.46. Found: C, 45.58; H, 3.26; N, 10.84%. IR (cm 1 ): 3252 w, 3162 w, 3073 w, 1581 s, 1508 s, 1449 m, 1424 s, 1386 m, 1340 s, 1317 m, 1290 s, 1211 s, 1178 m, 1074 w, 1060 m 1025 s, 904 w, 853 m, 825 s, 694 m, 673 m, 657 m, 638 s, 602 s. | [] | [] | ["{[Zn 2 (maleate) 2 (dpa) 2 ]5H 2 O} n", "C 28 H 28 N 6 O 13 Zn 2"] | ["zinc nitrate hexahydrate--35 mg, 0.118 mmol"] | [] | ["maleic acid--13.7 mg, 0.118 mmol", "dpa--40.3 mg, 0.235 mmol"] | [] | ["one week"] | ["distilled H 2 O--4 mL", "ethanol--3 mL"]
bcsj.75.1283 | All chemicals were obtained from Aldrich and Fluka, and were used without puriﬁcation.Preparation of [M Ⅱ (DPhA)(H 2 O) 4 ], M = Co or Ni. Metal( Ⅱ ) nitrate hexahydrate (1 g), diphenic acid (0.5 g), and NaOH (0.34 g) were dissolved in distilled water (30 mL). The mixtures were placed in the Teﬂon liner of autoclaves, sealed and heated to 120 °C for 1 day. They were allowed to cool to room temperature in a water bath. In the case of cobalt, a black residue of cobalt oxide was formed together with red block crystals (yield 60%). The crystals were separated by decantation. For nickel, pale bluegreen crystals were obtained from a clear solution. The crystals were washed with water and acetone and dried in air. | [] | [] | ["[Co(DPhA)(H 2 O) 4]", "[Ni(DPhA)(H 2 O) 4]"] | ["Metal( Ⅱ ) nitrate hexahydrate--1 g"] | ["NaOH--0.34 g"] | ["diphenic acid--0.5 g"] | ["120 \nC"] | ["1 day"] | ["distilled water--30 mL"]
ic060568u | Preparation of Er 2 (BDC) 3 (DMF) 2 (H 2 O) 2 ‚H 2 O (1). A mixture of Er(NO 3 ) 3 ‚5H 2 O (0.0512 g, 0.115 mmol) and H 2 BDC (0.0290 g, 0.175 mmol) in a solution containing DMF (3 mL), C 2 H 5 OH (3 mL), and H 2 O (2 mL) in a sealed vial (20 mL) was heated at 80 °C for 24 h. Light-purple crystals of 1 were filtered, dried in air, and collected in ca. 65% yield [on the basis of Er(NO 3 ) 3 ‚5H 2 O]. | [] | [] | ["Er 2 (BDC) 3 (DMF) 2 (H 2 O) 2 ‚H 2 O", "C 27 H 29 N 6 O 12 Sm"] | ["Er(NO 3 ) 3 ‚5H 2 O--0.0512 g, 0.115 mmol"] | [] | ["H 2 BDC--0.0290 g, 0.175 mmol"] | ["80 °C"] | ["24 h"] | ["DMF--3 mL", "C 2 H 5 OH--3 mL", "H 2 O--2 mL"]
s00706-018-2330-8 | Catena‑(1,2‑diaminoethane)[bis(3‑carboxypyridine)‑2,2′‑ disulfide]zinc(II) hydrate, {[Zn(Mnt–Mnt)(en)]·H 2 O} n (1, C 14 H 16 N 4 O 5 S 2 Zn) To a solution of 0.14g ZnCl 2 (1mmol) in 5cm 3 of water, a 15cm 3 methanolic solution of 0.06g of ethylenediamine (1mmol) was added slowly into a 100cm 3 beaker. The solution was magnetically stirred for 15min to obtain a clear solution. At this point, 0.16g 2-mercaptonicotinic acid (MntH, 1mmol) in 20cm 3 water [dissolved by adding 0.06g of ethylenediamine (1mmol)] was added. The solution was stirred for 30min and then ﬁltered. The ﬁltrate was kept at room temperature to obtain dark yellow crystals of complex 1. Yield: 0.162g (36%); m.p.: 250–253°C; IR = 3512, 3400, 3370, 3240, 3139, 2938, 1604, 1561, 1394, 1204, 1149, 1096, 1060, 1023, 875cm −1 .Aqua[bis(3‑carboxypyridine)‑2,2′‑disulde]zinc(II), [Zn(Mnt– Mnt)(H 2 O)] (2, C 12 H 8 N 2 O 5 S 2 Zn) For preparation of 2, 0.16g 2-mercaptonicotinic acid (MntH, 1mmol) was dissolved in 25cm 3 water containing 0.06g ethylenediamine (1mmol). The MntH solution was then added to 0.14g of ZnCl 2 (1mmol) in 5cm 3 water. On addition, light yellow precipitates formed immediately. The mixture was stirred for 30min and then ﬁltered. The product was washed with methanol and air dried. Mixing of Zn and MntH in 1:2 ratio resulted in the same product. When MntH was dissolved in 50cm 3 1:1 mixture of CH 3 CN and methanol, no reaction occurred even with heating for 2h and only Mnt was recovered at the end. Yield: 0.288g (74%); m.p.: 193–195°C; IR = 3240, 3136, 1593, 1585, 1390, 1232, 1153, 1095, 1063, 871cm −1 ; 1 H NMR (500MHz, DMSO-d 6 ): δ = 7.09, 8.11, 8.36ppm; 13 C NMR (125MHz, DMSO-d 6 ): δ = 118.4, 120.3, 129.1, 135.0, 139.2, 141.0, 148.6, 150.9, 159.1, 166.3, 170.1, 170.9ppm. | [] | [] | ["{[Zn(Mnt-Mnt)(en)]·H 2 O} n", "Catena-(1,2-diaminoethane)[bis(3-carboxypyridine)-2,2′-disulfide]zinc(II) hydrate", "Aqua[bis(3-carboxypyridine)-2,2′-disulfide]zinc(II)"] | ["ZnCl 2--0.14g (1mmol)"] | [] | ["ethylenediamine--0.06g (1mmol)", "2-mercaptonicotinic acid (MntH)--0.16g (1mmol)"] | ["room temperature"] | ["15min", "30min"] | ["water--5cm3", "methanol--15cm3", "water--20cm3"]
j.molstruc.2006.05.024 | 3.1. Syntheses of [Zn(4-C 5 H 4 NCOO)(3- C 5 H 4 NCOO)] 1 An aqueous mixture (15 ml) containing ZnCl 2 (0.136 g, 1 mmol), isonicotinic acid (0.06 g,0.5 mmol) and nicotinic acid(0.06 g, 0.5 mmol) was placed in a Parr Teﬂonlined stainless steel bomb, which was sealed and placed in a programmable furnace. The tempe rature was raised to 160 C at 4 h and held at that temperature for 60 h, then cooled at 60 h to 80 C and ﬁnally cooled down to room temperature at 12 h. The resulting rectangle colorless crystals were collected and give 0.05 g (16.15% yiel d). This compoun d is stable in air and is insol uble in water and common organic solvents. IR: 3434(w, t OH ), 3126(s, t @CH ), 1645(s, t as COO ), 1618(s, t as COO ), 1597(w, t as C@C ), 1560(w, t as C@C ), 1401(vs, t s COO ), 1359(s, t s COO ), 699(s, d OCO ), 651(w, d OCO ).Fig. 3. Schematic representation of the twofold parallely interpenetrated square grids of (4, 4) topology. | ["room temperature"] | ["12 h"] | ["[Zn(4-C 5 H 4 NCOO)(3- C 5 H 4 NCOO)] 1"] | ["ZnCl 2--0.136 g, 1 mmol"] | [] | ["isonicotinic acid--0.06 g, 0.5 mmol", "nicotinic acid--0.06 g, 0.5 mmol"] | ["160 \nC"] | ["60 h"] | ["water--15 ml"]
c1dt11183c | Single crystals were synthesised in a 10 ml H-tube, layering 50 : 50 H 2 O/MeOH over the solid reagents, each at 0.05 mmol. Orangepink crystals formed after three weeks.IR: 3446 (H 2 O, b, m), 2144 (uC N, n, s), 1608 (b, w), 1413 (n, w), 1033 (Mn N, n, m), 810 (n, m), 584 (b, w).Synthesis of [Fe(H 2 O)(bpy) 1 2 {MnN(CN) 4 (bpy) 1 2 }]·2H 2 O3.Compound 3 was synthesised as for 2,exceptMn( II)Cl 2 ·2H 2 O was replaced with Fe( II)Cl 2 ·4H 2 O (0.1 mmol, 20 mg). An orangebrown powder formed, which was quickly washed with water and acetone and a portion of this powder was immediately sealed in a glass capillary for PXRD measurements. The remainder of the sample discoloured to a chocolate brown within a few minutes, but then remained stable and appears to be crystallographically the same. Single crystals could not be synthesised for 3,despite repeated attempts.IR (brown sample): 3618 (H 2 O, b, m), 2150 (uC N, n, s), 1608 (b, w), 1413 (n, w), 1033 (Mn N, n, m), 811 (n, m), 630 (b, w), 435 (n, m). | [] | [] | ["[Fe(H 2 O)(bpy) 1 2 {MnN(CN) 4 (bpy) 1 2 }]·2H 2 O", "3"] | ["Mn( II)Cl 2 ·2H 2 O--0.05 mmol", "Fe( II)Cl 2 ·4H 2 O--0.1 mmol, 20 mg"] | [] | ["bpy--0.05 mmol"] | [] | [] | ["H 2 O/MeOH--50 : 50, 10 ml", "water--wash", "acetone--wash"]
j.poly.2006.09.102 | Synthesis of [Ag(PyBIm) Æ H 2 O] Æ NO 3 (1). An acetonitrile (5 mL) solution of AgNO 3 (0.085 g, 0.50 mmol) was slowly diﬀused into an ethanol (5 mL) solution of PyBIm (0.097 g, 0.50 mmol). Colorless crystals formed in about two weeks (80% yield) Anal. Calc. for C 12 H 11 AgN 4 O 4 : C, 37.62; H, 2.89; N, 14.62. Found: C, 37.15; H, 3.12; N, 14.13%. IR (KBr pellet, cm 1 ): 3434s, 1613s, 1559w, 1537w, 1495m, 1480w, 1443, 1414, 1385s, 1357s, 1229m, 1072m, 1041m, 1017w, 838m, 821m, 782s, 700m, 556m, 502w.Synthesis of [Ag(PyBIm) Æ H 2 O] Æ ClO 4 (2). An ethanol solution (5 mL ) of AgClO 4 (0.06 g, 0.30 mmol) was slowly diﬀused into an ethanol solution of PyBIm (0.06 g, 0.30 mmol). Colorless crystals formed in about three weeks (75% yield). Anal. Calc. for C 12 H 11 AgClN 3 O 5 : C, 34.27; H, 2.64; N, 9.99. Found: C, 34.15; H, 3.12; N, 10.13%. IR (KBr pellet, cm 1 ): 3496s, 1612s, 1537w, 1494m, 1481w, 1436s, 1319m, 1285w, 1226m, 1120vs, 1085vs, 969w, 932w, 838m, 816m, 775s, 744w, 672w, 624s, 557w, 500w. | [] | [] | ["[Ag(PyBIm) Æ H 2 O] Æ NO 3 (1)", "[Ag(PyBIm) Æ H 2 O] Æ ClO 4 (2)"] | ["AgNO 3--0.085 g, 0.50 mmol", "AgClO 4--0.06 g, 0.30 mmol"] | [] | ["PyBIm--0.097 g, 0.50 mmol", "PyBIm--0.06 g, 0.30 mmol"] | [] | ["about two weeks", "about three weeks"] | ["acetonitrile--5 mL", "ethanol--5 mL", "ethanol--5 mL"]
c9sc01422e | 8a Synthesis of SION-7 with the chemical formula of [Mg 1.5 (HTBAPy)(H 2 O) 2 ]·3DMF was synthesised from the reaction of 10.0 mg (0.0390 mmol) of Mg(NO 3 ) 2 ·6H 2 O and 10.0 mg (0.0146 mmol) of H 4 TBAPy in a mixture composed of 5.0 mL of N,N -dimethylformamide (DMF), 1.0 mL of H 2 O and 80 µL of HCl (techn., 32%) held at 393 K for 72 hours. Blockshape single crystals of SION-7 suitable for SCXRD analysis were obtained in a 47.8% yield (6.8 mg). The activated sample, SION-7a, was prepared by heating the dried powdered sample of SION-7 at 403 K under dynamic vacuum for 8 hours. | ["403 K"] | ["8 hours"] | ["[Mg 1.5 (HTBAPy)(H 2 O) 2 ]·3DMF", "SION-7"] | ["Mg(NO 3 ) 2 ·6H 2 O--10.0 mg (0.0390 mmol)"] | [] | ["H 4 TBAPy--10.0 mg (0.0146 mmol)"] | ["393 K"] | ["72 hours"] | ["N,N-dimethylformamide (DMF)--5.0 mL", "H 2 O--1.0 mL", "HCl (techn., 32%)--80 µL"]
c0dt00858c | kept at room temperature. Colourless crystals of 1 were formed after several days. Yield 73%. (Found: C, 39.49; H, 3.25; N, 6.46%; calc. for C 14 H 14 N 2 O 11 Ca: C, 39.45; H, 3.29; N, 6.50%.) n max /cm -1 (KBr) 3545, 3356, 3087, 2904, 1598, 1581, 1566, 1533, 1499, 1457, 1418, 1397,1363, 1317, 1298,1242, 1166, 1146, 1091, 1072, 1047, 980, 866, 839, 827, 806, 755, 728, 703, 686, 658. | [] | [] | ["Ca(1,2,4-btc)(H 2 O) 2 "] | [] | [] | [] | [] | ["several days"] | []
c3ce40594j | Dimethyl 5-iodoisophthalate (3). 26.0 g (124 mmol) of dimethyl 5-aminoisophthalate were suspended in 100 mL aq.hydrochloric acid (6 M) and cooled to 210 uC before a solution of 8.63 g (125 mmol) sodium nitrate in 50 mL water was added over a period of 1 hour. Afterward, 200 mL of toluol as well as a solution of 42.0 g (253 mmol) potassium iodide in 50 mL water were added. The reaction mixture was stirred for 18 hours at room temperature and then heated under reflux for one hour. | [] | [] | ["Dimethyl 5-iodoisophthalate (3)"] | [] | ["sodium nitrate--8.63 g, 125 mmol", "potassium iodide--42.0 g, 253 mmol"] | ["dimethyl 5-aminoisophthalate--26.0 g, 124 mmol"] | ["room temperature", "reflux"] | ["18 hours"] | ["aq.hydrochloric acid--100 mL (6 M)", "water--50 mL", "toluol--200 mL"]
j.poly.2014.09.003 | IR: m max /cm 1 3416(s), 2120(m), 1623(s), 1542(m), 1504(w), 1463(m), 1436(m), 1384(m), 1342(m), 1284(s), 1220(m), 808(w), 723(m).2.2.3. {[Mn III (5-CH 3 -salen)][Fe III (mqzcq)(CN) 3 ]}H 2 OCH 3 CN (3) An aqueous solution (10 mL) of K[Fe III (mqzcq)(CN) 3 ]H 2 O (0.05 mmol) was slowly added to a acetonitrile solution (10 mL) of [Mn III (5-CH 3 -salen)(H 2 O)]ClO 4 (0.05 mmol). The resulting solution was ﬁltered and the ﬁltrate was left to allow slow evaporation in dark at room temperature. Black block crystals of complex 3 were formed in 2 weeks, which were washed with acetonitrile and water, respectively, and dried in air. Anal. Calc. for C 38 H 34 FeMnN 10 O 4 :C, 56.66; H, 4.25; N, 17.39. Found: C, 56.35; H, 4.42; N, 17.25%. IR: m max /cm 1 3418(s), 2134(m), 2119(m), 1618(s), 1550(m), 1504(m), 1463(m), 1438(m), 1388(m), 1309(m), 1249(m), 1220(m), 848(w), 734(m). | [] | [] | ["{[Mn III (5-CH 3 -salen)][Fe III (mqzcq)(CN) 3 ]}H 2 OCH 3 CN"] | ["K[Fe III (mqzcq)(CN) 3 ]H 2 O--0.05 mmol", "[Mn III (5-CH 3 -salen)(H 2 O)]ClO 4--0.05 mmol"] | [] | [] | ["room temperature"] | ["2 weeks"] | ["acetonitrile--10 mL", "water--10 mL"]
j.ica.2003.11.051 | 2.5. Exemplaric preparation of single crystals of 2b ¼ [(Me 3 Sn) 4 Ru(CN) 6  4H 2 O] according to route II In analogy to the preparation of 8 (vide supra), solutions of K 4 [Ru(CN) 6 ] (150 mg; 0.36 mmol) and 2,2 0 dipyridyldisulﬁde (120 mg; 0.54 mmol) in H 2 O (3.5 ml) and Me 3 Sn (289 mg; 1.45 mmol) in H 2 O (2.0 ml) were stored in a closed 500 ml ﬂask at ca. 4 °C. After ca. three weeks, well-shaped single crystals suitable for crystallographic studies became available. Anal. Calc. for C 18 H 40 N 6 O 2 RuSn 2 : C, 23.69; H, 3.98; N, 9.21. Found: C, 23.83; H, 3.86; N, 9.12%. The formation of 2b was independently conﬁrmed by a successful crystal structure analysis. | [] | [] | ["[(Me 3 Sn) 4 Ru(CN) 6  4H 2 O]"] | ["K 4 [Ru(CN) 6 ]--150 mg; 0.36 mmol", "Me 3 Sn--289 mg; 1.45 mmol"] | [] | ["2,2 0 dipyridyldisulﬁde--120 mg; 0.54 mmol"] | [] | ["three weeks"] | ["H 2 O--3.5 ml", "H 2 O--2.0 ml"]
ejic.200500490 | C 52.95, H 3.09, N 2.68; found C 53.13, H 2.95, N 2.54. IR (solid KBr pellet): ν ˜ = 3649 m, 3076 m, 1606 s, 1545 s, 1498 m, 1477 m, 1404 s, 1350 s, 1194 m, 931 w, 910 w, 843 w, 791 s, 775 s, 727 m, 650 w, 582 w, 513 w, 480 m, 447 w cm –1 . | [] | [] | [] | [] | [] | [] | [] | [] | []
d0qi00628a | Synthesis of complexes 1 and 2. [Yb 2 (HMBA) 2 (MBA) 2 (H 2 O) 2 (DMF) 2 ]∙6H 2 O (1). H 2 MBA (34 mg, 0.2 mmol) and triethylamine (30 mg, 0.3 mmol) dissolved in DMF (2 mL) and stirred for 5 minute. Then Yb(NO 3 ) 3 ∙4H 2 O (0.1 mmol) was dissolved in deionized water (3 mL), and slowly dropwise to the above solution. The resulting mixed solution stirred for 2 hours and was filtered. Block colorless crystals were obtained by slow evaporation of the filtrate after several days and give a 29.74% yield of 1 (based on Yb(III)). Elemental analysis calcd (%) for 1 of (C 38 H 56 Yb 2 N 2 O 26 ): C, 35.04; H, 4.33; N, 2.15. Found: C, 35.18; H, 4.65; N, 2.13. FT-IR (KBr, cm −1 ): 3428(m), 1657 (s), 1550 (s), 1453 (m), 1400 (s), 1249 (s), 1058 (w), 758 (w). | [] | ["several days"] | ["[Yb 2 (HMBA) 2 (MBA) 2 (H 2 O) 2 (DMF) 2 ]∙6H 2 O", "C 38 H 56 Yb 2 N 2 O 26"] | ["Yb(NO 3 ) 3 ∙4H 2 O--0.1 mmol"] | [] | ["H 2 MBA--34 mg, 0.2 mmol", "triethylamine--30 mg, 0.3 mmol"] | [] | ["2 hours"] | ["DMF--2 mL", "deionized water--3 mL"]
chem.201500524 | Rh I (nbd) complex of 5 (8): Bright yellow solid; 90%; 1 H NMR (CDCl 3 , 400.18 MHz): d= 0.80 (s, 6H, CH 3 ), 1.20 (m, 4H, CH 2(nbd) ), 1.24 (s, 6H, CH 3 ), 1.27 (d, 3 J H,H = 9.3 Hz, 2H, CH 2 ), 2.16 (m, 2H, CH), 2.25 (m, 2 H, CH 2 ), 2.31–2.44 (m, 6 H, CH 2 , CH), 3.76 (m, 4 H, CH (nbd) ), 3.88 (m, 4 H, CH=C (nbd) ), 3.95 ppm (m, 4 H, CH=C (nbd) ); 13 C{ 1 H} NMR (CDCl 3 , 100.63 MHz): d =21.5 (2C, CH 3 ), 25.9 (2C, CH 3 ), 27.8 (2C, CH 2 ), 28.2 (2 C, CH 2 ), 38.8 (2 C, C q ), 39.9 (2 C, CH), 49.6 (4C, d, 2 J C,Rh =2.5 Hz, CH (nbd) ), 52.1 (2 C, d, 1 J C,Rh = 11.1 Hz, C=C (nbd) ), 52.3 (2 C, d, 1 J C,Rh = 10.8 Hz, C=C (nbd) ), 52.4 (2C, d, 1 J C,Rh = 10.7 Hz, C=C (nbd) ), 53.2 (2 C, d, 1 J C,Rh = 11.0 Hz, C=C (nbd) ), 54.6 (2C, CH), 60.7 (2 C, d, 3 J C,Rh =6.8 Hz, CH 2(nbd) ), 98.6 (2C, d, 3 J C,Rh = 2.2 Hz, C=C-O), 179.6 (2 C, OC=C), 196.6 ppm (2 C, C=O); HRMS (FAB + ): m/z calcd for C 34 H 40 O 4 Rh 2 : 718.1037; found: 718.1027; IR (FT-ATR): n ˜ =2910, 1558, 1444, 1417, 1375, 1372, 1302, 1240, 1209, 1064, 1012 cm 1 . | [] | [] | ["Rh I (nbd) complex of 5"] | [] | [] | [] | [] | [] | []
c7ra07089f | 2.2 Syntheses of 1–5 2.2.1 Synthesis of {CoL(m 2 -OH)} n (1). A mixture of CoCO 3 (11.9 mg, 0.1 mmol), HL (25.6 mg, 0.1 mmol) and imidazole (6.8 mg, 0.1 mmol) as template in 5 mL H 2 O and 5 mL EtOH (95%) was sealed in a 16 mL Teon lined stainless steel container and heated at 160  C for 3 days. Aer cooling to room temperature at a rate of 5  Ch 1 , brown yellow block crystals were picked out and washed with distilled water. Anal. calcd for C 11 H 8 CoN 6 O 3 (331.16): C, 39.89; H, 2.44; N, 25.37; found: C, 39.75; H, 2.58; N, 25.54. IR (KBr pellet, cm 1 ) 1: 3281 (m), 3072 (m), 2975 (w), 2932 (w), 2873 (w), 2366 (w), 2319 (w), 1692 (s), 1645 (s), 1541 (s), 1512 (s), 1455 (m), 1413 (m), 1382 (m), 1270 (s), 1223 (s), 1161 (s), 1110 (m), 1013 (m), 930 (m), 845 (m), 746 (m), 700 (s), 669 (m), 525 (m), 422 (w). | [] | [] | ["{CoL(m 2 -OH)} n", "C 11 H 8 CoN 6 O 3"] | ["CoCO 3--11.9 mg, 0.1 mmol"] | [] | ["HL--25.6 mg, 0.1 mmol", "imidazole--6.8 mg, 0.1 mmol"] | ["160 \nC"] | ["3 days"] | ["H 2 O--5 mL", "EtOH (95%)--5 mL"]
ic202644t | {[MnFe 2 O(O 2 CCMe 3 ) 6 (hmta) 2 ]·0.5MeCN} n (3). Compound 1 (0.06 g, 0.0472 mmol), [Fe 3 O(O 2 CCMe 3 ) 6 (H 2 O) 3 ]O 2 CCMe 3 ·2Me 3 CCO 2 H (0.06 g, 0.0521 mmol), and MeCN (5 mL) were placed in a sealed PTFE-lined steel autoclave and heated to 120 °C for 4 h and then slowly cooled to room temperature over 48 h.Crystals of 3 were ﬁltered o ﬀ, washed with MeCN, and dried in air (yield 0.05 g, 63% b ased on Fe). Anal. Found (calcd) for C 43 H 79.5 Fe 2 MnN 8.5 O 13 : C, 46.69 (47.36); H, 7.41 (7.35); N, 9.67 (10.92); Mn, 5.23 (5.04); Fe, 10.30 (10.24). IR data (KBr pellet, ν/ cm −1 ): 2959 m, 2928 sh, 2873 sh, 1613 sh, 1593 vs, 1551 sh, 1483 vs, 1460 m, 1413 vs, 1371 vs, 1358 vs, 1247 m, 1230 vs, 1051 m, 1023 s, 998 vs, 931 sh, 918 w, 892 w, 828 w, 806 sh, 797 sh, 787 m, 697 s, 680 sh, 663 m, 600 s, 582 sh, 522 m, 429 m. | [] | [] | ["{[MnFe 2 O(O 2 CCMe 3 ) 6 (hmta) 2 ]\b0.5MeCN} n", "C 43 H 79.5 Fe 2 MnN 8.5 O 13"] | ["Compound 1--0.06 g, 0.0472 mmol", "[Fe 3 O(O 2 CCMe 3 ) 6 (H 2 O) 3 ]O 2 CCMe 3 \b2Me 3 CCO 2 H--0.06 g, 0.0521 mmol"] | [] | ["hmta--NaN"] | ["120 \b0C"] | ["4 h"] | ["MeCN--5 mL"]
c4ta01272k | 2.2. Synthesis of Mn-MOF ([Mn 2 (BuTC)(DMA) 2 ] n ) H 4 BuTC (0.037 g, 0.16 mmol) was dissolved in DMA (2.5 mL) and mixed with a DMA (2.5 mL) solution of Mn(NO 3 ) 2 $4H 2 O (0.080 g, 0.32 mmol). The solution was sealed in a glass jar, heated to 100  C for 24 h, and then cooled to room temperature.Yellowish leaf-shaped crystals formed, which were ltered and washed briey with the mother liquor. Yield: 35%. FT-IR (Nujol mull): n C]O (DMA), 1652 (s); n O–C]O , 1615, 1418 (s) cm 1 . Anal.calcd for Mn 2 C 16 H 24 O 10 N 2 : C, 37.37; H, 4.70; N, 5.45. Found: C, 37.53; H, 4.59; N, 5.44%.2.3. Conversion reactions of Mn-MOFs into manganese oxides MnO. Solid Mn-MOF was heated at 5  C min 1 under a nitrogen ow of 60 mL min 1 .Aer reaching the target temperature of 550  C, the material was maintained at that temperature for 12 h. Aer cooling to room temperature, black solid was obtained.Fig. 1 SEM images and atomic structures of Mn-MOF and converted manganese oxides during structural transformation of Mn-MOF into MnO, Mn 3 O 4 ,Mn 5 O 8 and Mn 2 O 3 . | [] | [] | ["[Mn 2 (BuTC)(DMA) 2 ]", "Mn 2 C 16 H 24 O 10 N 2"] | ["Mn(NO 3 ) 2 $4H 2 O--0.080 g, 0.32 mmol"] | [] | ["H 4 BuTC--0.037 g, 0.16 mmol"] | ["100 °C"] | ["24 h"] | ["DMA--2.5 mL"]
j.jorganchem.2017.03.016 | MANUS CRIP T ACCEP TED ACCEPTED MANUSCRIPT 8 with a melting point of 190-191 °C. Recrystallization using chloroform yielded pale yellow crystals. Yield: 58%. M.p. 192-194 °C. Anal. Calc. for C 38 H 39 Cl 4 NO 5 Sn 2 : C, 47.11; H, 4.06; N, 1.45%. Found. C, 47.30; H, 4.30; N, 1.65%. IR absorption (cm -1 ): 1657 and 1598 ν(OCO) asym , 1578, 1513, 1493, 1434, 1383, 1292, 1275, 1210, 1114, 1052, 942, 889, 760, 696, 595.1 H NMR (CDCl 3 ): 7.30-6.77 (m, 20H, H-3*, H-4* and H-5*), 4.81 (s, 1H, H-4), 3.03-2.93 (m, 3H, H-2 and H-6), 1.78, 1.75 (AB system of prochiral methylene groups, 8H, H-1*), 1.18 (s, 6H, H-3' and H-5') ppm. 13 C NMR (CDCl 3 ): Ligand skeleton: 186.9 (C-1), 174.4 (C-7), 174.0 (C-5), 168.8 (C3), 138.3, 137.1, 128.6, 128.2, 128.0, 127.7, 127.4, 124.6, 124.4, 123.6 (SnBz-C), 100.0 (C-4), 56.0 (C-2), 38.3 (C-6), 31.7 (C-1*), 26.1 (C-1*), 25.4 (C-5'), 22.7 (C-3') ppm. | [] | [] | ["C 38 H 39 Cl 4 NO 5 Sn 2"] | [] | [] | [] | [] | [] | ["chloroform--NaN"]
j.molstruc.2016.04.085 | 2.2.2. Synthesis of [Zn(1,3-BDC)(3-bpod) 0.5 (H 2 O)] (2) The synthesis method of 2 is similar to that of 1 except for 3bpod (0.033 g, 0.10 mmol) as the substitute of 3-bpcd (0.032 g, 0.10 mmol), and the different amount of NaOH (0.016 g, 0.40 mmol) was added to adjust pH value. Yield: ~31% (based on Zn). Anal. for C 17 H 17 ZnN 2 O 6 (410.70): Calcd. C 49.67, H 4.17, N 6.82%, found: C 49.75, H 4.08, N 6.70%. IR (KBr, cm 1 ): n ¼ 3457 s, 3267 w, 3130 w, 3065 w, 2935 m, 2850 w, 1677 s, 1623 s, 1565 s, 1493 m, 1434 s, 1375 w,1343 s, 1199 w, 1127 m, 1069 w, 951 w, 919 w, 814 m, 755 s, 690 m, 658 w, 612 m, 553 w. | [] | [] | ["[Zn(1,3-BDC)(3-bpod) 0.5 (H 2 O)]", "C 17 H 17 ZnN 2 O 6"] | [] | ["NaOH--0.016 g, 0.40 mmol"] | ["3bpod--0.033 g, 0.10 mmol"] | [] | [] | []
b712319a | Purple crystals were collected in 67% yield on the basis of cobalt.Elemental analysis calcd (%) for C 34 H 44 Co 5 O 31 : C 32.38, H 3.57; found: C 32.33, H 3.61. IR (KBr, cm 1 ): 3421(s), 1614(s), 1566(s), 1541(m), 1520(m), 1454(s), 1382(s), 1240(w), 1052(w), 792(w), 732(w), 469(w). | [] | [] | ["Cobalt-based MOF"] | [] | [] | [] | [] | [] | []
acs.inorgchem.8b02523 | (UO 2 ) 3 (μ 3 -O)(μ 2 -OH) 3 (L 2 )(phen) 2 (3). A mixture of UO 2 (NO 3 ) 2 · 6H 2 O (0.50 M, 100 μL), L 2 -OMe (16.3 mg, 0.10 mmol), 1,10phenanthroline (18.1 mg, 0.10 mmol), NaOH (1 M, 150 μL), and ultrapure water (2.0 mL) were loaded into a 15 mL stainless steel bomb. The bomb was sealed, heated to 150 °C for 3 days, and then cooled to ambient temperature. Bright-yellow cubic block crystals of 3, accompanied by a small amount of yellow ﬂoc, were produced; the yellow crystals were ﬁltered oﬀ, rinsed with ethanol and ultrapure water, and subjected to air drying at room temperature. Yield: 7.1 mg, 11.8% based on urani um. Elemental analysis calculated for Table 1. Crystal Data and Structure Reﬁnement for 1−5 1234 5 formula C 40 H 28 N 6 O 13 U 3 C 32 H 22 N 5 O 12 U 3 C 32 H 22 N 5 O 12 U 3 C 40 H 28 N 6 O 12 U 2 C 12 H 8 N 2 O 9 SUZn Fw 1514.77 1382.63 1382.63 1260.74 659.66 crystal system triclinic triclinic triclinic monoclinic monoclinic space group P1  P1  P1  P2 1 /nP2 1 /m a, Å 9.1425(4) 11.7257(6) 11.7251(10) 9.5313(7) 10.3004(18) b, Å 14.9189(6) 12.4575(7) 12.4597(12) 13.4349(9) 6.6507(12) c, Å 15.4008(6) 13.0873(7) 13.0895(12) 15.0613(11) 12.3162(19) α, deg 96.917(1) 88.273(2) 88.339(5) 90 90 β, deg 95.077(1) 73.031(2) 73.131(4) 90.977(2) 109.211(6) γ, deg 102.336(1) 84.223(2) 84.259(5) 90 90 V, Å 3 2022.99(14) 1819.18(17) 1820.8(3) 1928.4(2) 796.7(2) Z 22222 F(000) 1380.0 1242.0 1242.0 1180.0 608.0 Dx g/cm 3 2.487 2.524 2.522 2.171 2.750 μ (mm −1 ) 12.053 13.387 13.375 8.462 11.840 R int 0.0729 0.0308 0.0498 0.0515 0.0442 R 1 , wR 2 [I ≥ 2σ(I)] 0.0249, 0. 0443 0.0233, 0.0576 0.0370, 0.0794 0.0428, 0.0932 0.0253, 0.00557 R 1 , wR 2 (all data) 0.0482, 0.0470 0.0299, 0.0602 0.0531, 0.0913 0.0576, 0.1023 0.0309, 0.0578 Figure 1. Crystal structure of 1: (a) Two sets of uranyl polyhedral in 1, dimeric and tetrameric uranyl units; (b) the extended 1D chain of 1, showing the connection of the dinuclear blocks with the tetranuclear blocks through bridging L 1 linkers; (c) coordination sphere of the dinuclear uranyl block; (d) coordination sphere of the tetra-nuclear uranyl block; (e) 3D stacking structure of 1 through π−π interactions viewed from axis a; (f) the face-to-face distance of π−π stacking between two adjacent phen motifs in 1. Color codes: yellow polyhedrons denote uranyl coordination spheres, orange sticks denote covalent or coordination bonds and brown polygons are phen aromatic rings. | [] | [] | ["(UO 2 ) 3 (μ 3 -O)(μ 2 -OH) 3 (L 2 )(phen) 2", "C 40 H 28 N 6 O 13 U 3"] | ["UO 2 (NO 3 ) 2 · 6H 2 O--0.50 M, 100 μL"] | [] | ["L 2 -OMe--16.3 mg, 0.10 mmol", "1,10phenanthroline--18.1 mg, 0.10 mmol"] | ["150 °C"] | ["3 days"] | ["ultrapure water--2.0 mL"]
00958970500470741 | 2.2. Synthesis of complexes 1–3 2.2.1. {[Nd(NTA)(H 2 O) 2 ] .H 2 O} n (1). An aqueous mixture (15 mL) containing Nd(ClO 4 ) 3  6H 2 O (0.5 mmol), H 3 NTA (0.6 mmol), and KOH (0.5 mmol) was placed in a Teflon-lined stainless steel vessel (25 mL). Ethanol (5.0 mL) was added to the heterogeneous mixture and the vessel was sealed and heated to 130  C for 3 d. Upon cooling to room temperature, blue-pur ple crystals of 1 were obtaine d in 61% yield (0.1179 g). Anal. Calcd for C 6 H 12 NNdO 9 : C, 18.65; H 3.10; N 3.62. Found: C, 18.74; H, 3.10; N, 3.52%. IR (KBr, cm 1 ): 3547(m), 3421(s), 2957(w), 2910(w), 1646(s), 1589(s), 1557(s), 1469(m), 1448(w), 1412(m), 1353(w ), 1318((m), 1258(m), 1117(m), 1022(m), 996(w), 970(w), 943(w), 930(w), 911(m), 760(m), 742(w), 669(w), 644(w), 621(w), 569(w), 550(w), 515(w), 473(w), 411(w). | [] | [] | ["{[Nd(NTA)(H 2 O) 2 ] .H 2 O} n", "C 6 H 12 NNdO 9"] | ["Nd(ClO 4 ) 3 ?6H 2 O--0.5 mmol"] | [] | ["H 3 NTA--0.6 mmol"] | ["130 \nC"] | ["3 d"] | ["Ethanol--5.0 mL", "H 2 O--15 mL"]
j.ica.2014.11.030 | 119 Sn NMR (CDCl 3 , 149 MHz ): 162.5, 141.8 ppm. 2.2.8. Synthesis of Ph 3 SnL 2 (4) The procedure was the same as in case of compound 2 and on recrystallization from chloroform a red crystalline compound was obtained. Yield: 34.6%; m.p.: 68-70 o C. Anal.Found: C, 60.75; H, 3.78; N, 2.89%. Calc. for C 50 H 38 N 2 O 5 Sn 2 : C, 60.97; H, 3.86; N, 2.84%. UV-visible (DMF) λ max (nm): 247, 390, 471. IR (KBr,cm -1 ): 1590ν(OCO) asym , 630(Sn-C), 475(Sn-O). | [] | [] | ["Ph 3 SnL 2", "C 50 H 38 N 2 O 5 Sn 2"] | [] | [] | [] | [] | [] | ["chloroform--not specified"]
s1600536805036184 | Experimental A mixture of Cu(CH 3 COO) 2 H 2 O (0.093 g, 0.47 mmol), sodium hydrogen 3-sulfobenzoate (0.129 g, 0.58 mmol) and 2,2 0 -bipyridine (0.070 g, 0.45) in an aqueous solution (10 ml) was sealed in a 20 ml stainless steel reactor with a Teﬂon liner, and heated at 423 K for 72 h. After being cooled to room temperature, the resulting mixture was kept in the closed reactor for 2 d; green prismatic crystals of (I) were then separated by suction ﬁltration. | [] | ["2 d"] | ["NaN"] | ["Cu(CH 3 COO) 2 H 2 O--0.093 g, 0.47 mmol"] | [] | ["sodium hydrogen 3-sulfobenzoate--0.129 g, 0.58 mmol", "2,2 0 -bipyridine--0.070 g, 0.45"] | ["423 K"] | ["72 h"] | ["aqueous solution--10 ml"]
ic501381v | Synthesis of [Fe(bipy) 3 ] 2 [Sn 3 Se 7 ] 2 ·bipy·2H 2 O (2). FeCl 2 ·4H 2 O (50 mg, 0.25 mmol), Sn (59 mg, 0.5 mmol), Se (118 mg, 1.5 mmol), bipy (117 mg, 0.75 mmol), and dien (0.2 mL) were dispersed in 3.0 mL of H 2 O by stirring, and the dispersion was loaded into a PTFElined stainless steel autoclave with an inner volume of 10 mL. The sealed autoclave was heated to 145 °C for 6 days and then was cooled to ambient temperature. Dark red blocklike crystals of 2 were ﬁltered oﬀ, washed with ethanol, and dried in air. Yield: 0.222 g (87% based on Sn). The reaction with Fe and SnCl 4 ·5H 2 O (or SnCl 2 ·2H 2 O) instead of FeCl 2 ·4H 2 O and Sn produced the same compound of 2.Anal. Found: C, 27.33; H, 1.85; N 6.25. Calcd for C 70 H 60 N 14 O 2 Fe 2 Sn 6 Se 14 (3058.60): C, 27.49; H, 1.98; N, 6.41. IR data (KBr, cm −1 ): 3444 (w), 3052 (w), 3010 (w), 1592 (s), 1473 (s), 1438 (s), 1306 (m), 1250 (w), 1165 (m), 1053 (m), 1010 (s), 895 (w), 771 (s), 738 (s), 651 (s), 624 (w), 415 (m).Single-Crystal X-ray Diﬀraction. Data were collected on a Rigaku Saturn CCD diﬀractometer at 293(2) K using graphitemonochromated Mo Kα radiation (λ = 0.71073 Å) to a maximum 2θ value of 50.70°. The intensity data sets were collected with a ω-scan method and reduced with the CrystalClear program. | [] | [] | ["[Fe(bipy) 3 ] 2 [Sn 3 Se 7 ] 2 ·bipy·2H 2 O", "C 70 H 60 N 14 O 2 Fe 2 Sn 6 Se 14"] | ["FeCl 2 \n4H 2 O--50 mg, 0.25 mmol", "Sn--59 mg, 0.5 mmol", "Se--118 mg, 1.5 mmol"] | [] | ["bipy--117 mg, 0.75 mmol", "dien--0.2 mL"] | ["145 \nC"] | ["6 days"] | ["H 2 O--3.0 mL"]
s11243-016-0033-8 | Small yellow rod-like crystals of complex 1 (yield 90 % based on MnCl 2 4H 2 O) were isolated and washed with deionized water and ethanol. Anal. Calcd. for 1,C 20 H 11BrMnN 2 O 4 : C, 50.2; N, 5.9; H, 2.3. Found: C, 50.3; N, 5.9; H, 2.4 %. IR (KBr)/cm -1 : 3417m, 3089m, 1619s, 1567m, 1530m, 1518m, 1451m, 1426s, 1344m, 1145w, 1102w, 920m, 865m, 852m, 790m, 730m, 639m, 537w, 421w. | [] | [] | ["C 20 H 11BrMnN 2 O 4"] | ["MnCl 2 \t4H 2 O--NaN"] | [] | [] | [] | [] | []
c3sc22207a | Found: C, 38.99; H, 4.59; N, 24.36.Synthesis of bio-MOF-13 Stock solutions of cobalt butyrate (0.05 M) and adenine (0.05 M) in pre-dried DMF were prepared. To a Schlenk tube (40 mL) were added cobalt valerate solution (9.0 mL; 0.45 mmol), adenine solution (27.0 mL; 1.35 mmol), and nanopure water (120 mL). Aer the solution was frozen in liquid nitrogen and evacuated to 200 mTorr, it was heated in a 130  C oven (24 h). | [] | [] | ["bio-MOF-13"] | ["cobalt butyrate--0.05 M"] | [] | ["adenine--0.05 M"] | ["130 \nC"] | ["24 h"] | ["DMF--pre-dried", "nanopure water--120 mL"]
j.poly.2007.04.016 | 2.2. Synthesis 2.2.1. Synthesis of [Cu(psa)(phen)] Æ 3H 2 O(1) A mixture of H 2 psa (0.019 g, 0.1 mmol), phen (0.020 g, 0.1 mmol), Cu(Ac) 2 Æ H 2 O (0.019 g, 0.1 mmol), NaOH aqueous solution (0.15 ml, 0.65 mol/L), 10 ml distilled water and 1 ml ethanol was placed in a 25 ml Teﬂon-lined stainless steel autoclave, and the vessel was sealed and heated to 140 °C for 72 h, then cooled at 10 °Ch 1 to 100 °C, followed by slowly cooling to room tempe rature.The resulting blue wedge shape crystals of complex 1 were obtained. Yield: 0.032 g (64.2%). Anal. Calc. for C 22 H 22 CuN 2 O 7 : C, 53.87; H, 4.52; N, 5.71. Found: C, 53.93; H, 4.85; N, 5.33%. IR data (KBr pellet, cm 1 ): 3450s, 1592s, 1519w, 1494w, 1429m, 1397m, 1313w, 850m, 720m. | [] | [] | ["[Cu(psa)(phen)] Æ 3H 2 O", "C 22 H 22 CuN 2 O 7"] | ["Cu(Ac) 2 Æ H 2 O--0.019 g, 0.1 mmol"] | ["NaOH aqueous solution--0.15 ml, 0.65 mol/L"] | ["H 2 psa--0.019 g, 0.1 mmol", "phen--0.020 g, 0.1 mmol"] | ["140 °C"] | ["72 h"] | ["distilled water--10 ml", "ethanol--1 ml"]
zaac.201000304 | Afterwards, the powder was placed in a muffle furnace for 1 h at 200 °C and cooled to room temperature to get a light yellow solid, which was recrystallized from water, yielding colorless needle-like microcrystals (91 %). IR (KBr) ν ˜ = 3781 (w), 2872 (m), 1682 (vs), 1403 (m), 1392 (m), 836 (s), 753 (s), 524 (m) cm –1 . ESI-MS: m/z 163 ([M +H] + ), 347 ([2M + Na] + ). Mp: 115–116 °C (Lit. 116.7 °C [17] ). | [] | [] | [] | [] | [] | [] | ["200 \nC"] | ["1 h"] | []
c3ce42637h | Synthesis of {Co(ada)( 1,3-bix)} n (3b) The ligand 1,2-bix was replaced by ligand 1,3-bix (0.25 mmol, 60.0 mg) and allowed to react with CoCl 2 ·6H 2 O (0.25 mmol, 59.5 mg) and H 2 ADA (0.25 mmol, 63.3 mg) to obtain the compound 3b and blue crystals were filtered off in a 40% yield (based on Co). Anal. calcd for C 28 H 34 CoN 4 O 5 (M r = 565.52): C, 59.47%; H, 6.060%; N, 9.907%. Found: C, 59.23%; H, 6.11%; N, 9.76%. IR (KBr pellet, cm −1 ): 3452, 3397, 3150, 3095, 2838, 1649, 1545, 1523, 1446, 1419, 1358, 1232, 1150, 1112, 942, 816, 739, 657. | [] | [] | ["{Co(ada)( 1,3-bix)} n", "C 28 H 34 CoN 4 O 5"] | ["CoCl 2 \n6H 2 O--0.25 mmol, 59.5 mg"] | [] | ["1,3-bix--0.25 mmol, 60.0 mg", "H 2 ADA--0.25 mmol, 63.3 mg"] | [] | [] | []
ic700693f | Synthesis of KUO 2 (1,4-NDC) 1.5 ‚2H 2 O (2). A mixture of UO 2 (NO 3 ) 2 ‚6H 2 O (0.21 mmol, 83 mg), 1,4-naphthalenedicarboxylic acid (0.42 mmol, 91 mg), KOH (0.84 mmol, 47.1 mg), and H 2 O (1.0 mL) was heated in a 23 mL stainless steel reactor with a Teflon liner at 150 °C for 24 h. The yellow block-shaped crystals were filtered and washed with water and acetone. Yield: 62.0% based on uranium. Anal. Calcd for C 18 H 13 KO 10 U: C, 32.72; H, 1.97. | [] | [] | ["KUO 2 (1,4-NDC) 1.5 ‚2H 2 O", "C 18 H 13 KO 10 U"] | ["UO 2 (NO 3 ) 2 ‚6H 2 O--0.21 mmol, 83 mg"] | ["KOH--0.84 mmol, 47.1 mg"] | ["1,4-naphthalenedicarboxylic acid--0.42 mmol, 91 mg"] | ["150 \nC"] | ["24 h"] | ["H 2 O--1.0 mL"]
c9dt00121b | To a solution of (NBu 4 )[Pt(CNC)(CN)] (0.059 g, 0.085 mmol) in acetone (20 mL) at room temperature and protected from light, [Ag(OClO 3 )(PPh 3 )] (0.040 g, 0.085 mmol) was added. After 30 minutes of stirring, the orange-brown solid formed was filtered, washed with n-hexane (5 mL) and air dried (0.061 g, 87%). | [] | [] | [] | ["(NBu 4 )[Pt(CNC)(CN)]--0.059 g, 0.085 mmol", "[Ag(OClO 3 )(PPh 3 )]--0.040 g, 0.085 mmol"] | [] | [] | ["room temperature"] | ["30 minutes"] | ["acetone--20 mL", "n-hexane--5 mL"]
c3ce41968a | Preparation of complexes 1 –5 [Zn(mip)(btb)]·2H 2 O (1). A mixture of H 2 mip (0.1 mmol, 17.7 mg), btb (0.10 mmol, 19.2 mg), Zn(OAc) 2 ·2H 2 O (0.1 mmol, 22.0 mg), NaOH (0.1 mmol, 4.0 mg) and H 2 O (10 mL) was placed in a Teflon-lined autoclave (25 mL), heated to 120 °C for 3 days, and then cooled to room temperature over 24 h. Colorless block crystals of 1 were obtained. Yield: 19.3 mg, 41% (based on Zn). Elemental analysis (%): calcd for C 17 H 22 N 6 O 6 Zn (M r = 471.78): C 43.28, H 4.70, N 17.81; found: C 43.23, H 4.74, N 17.85. IR (cm −1 ): 3435(m), 3107(m), 1619(s), 1529(s), 1437(s), 1348(s), 1280(s), 1142(s), 1127(s), 773(s), 738(s), 679(s).[Zn 2 (mip) 2 (btb) 1.5 ] (2). Complex 2 (colorless block) was prepared in a manner similar to that described for 1, using the same components in the same molar ratio except that the reaction temperature was fixed at 140 °C. Yield: 13.6 mg, 35% (based on Zn). Elemental analysis (%): calcd for C 30 H 30 N 9 O 8 Zn 2 (M r = 775.37): C 46.47, H 3.90, N 16.26; found: C 46.40, H 3.94, N 16.32. IR (cm −1 ): 3109(m), 1619(s), 1530(s), 1438(s), 1349(s), 1280(s), 1142(s), 1127(s), 773(s), 738(s), 679(s). | [] | [] | ["[Zn(mip)(btb)]\b2H 2 O", "C 17 H 22 N 6 O 6 Zn", "[Zn 2 (mip) 2 (btb) 1.5 ]"] | ["Zn(OAc) 2 \b2H 2 O--0.1 mmol, 22.0 mg", "Zn(OAc) 2 \b2H 2 O--0.1 mmol, 22.0 mg"] | [] | ["H 2 mip--0.1 mmol, 17.7 mg", "btb--0.10 mmol, 19.2 mg", "H 2 mip--0.1 mmol, 17.7 mg", "btb--0.10 mmol, 19.2 mg"] | ["120 \bC", "140 \bC"] | ["3 days"] | ["NaOH--0.1 mmol, 4.0 mg", "H 2 O--10 mL", "NaOH--0.1 mmol, 4.0 mg", "H 2 O--10 mL"]
s1600536814012331 | 2. Experimental A 20 ml H 2 O/MeOH solution (1:1 v/v) of Co(NO 3 ) 2 .6H 2 O (0.5 mmol) was added to one leg of an "H-shaped" tube, and a 20 ml H 2 O/MeOH (1:1 v/v) solution of obtz (1.0 mmol) and Na[N(CN) 2 ] (1.0 mmol) was added to the other leg of the tube. After two weeks, well shaped single crystals were obtained. Yield: 61%. Found: C, 50.03; H, 3.54; N, 37.49. Calcd. for C 28 H 24 CoN 18 (I): C, 50.08; H, 3.60; N, 37.55%. | [] | [] | ["Co(NO 3 ) 2 .6H 2 O + obtz + Na[N(CN) 2 ]"] | ["Co(NO 3 ) 2 .6H 2 O--0.5 mmol"] | [] | ["obtz--1.0 mmol", "Na[N(CN) 2 ]--1.0 mmol"] | [] | ["two weeks"] | ["H 2 O/MeOH solution--20 mL (1:1 v/v)"]
j.poly.2011.01.038 | 2.5. Synthesis of (4) The same synthetic procedure as that for 2 was used except that H 2 ip was replaced by 5-NO 2 -H 2 ip. Green prismatic crystals of 4 were collected in a yield of 25% (based on Ni). Anal. Calc. for 4 (C 28 H 23 N 7 Ni 2 O 16 ): C, 40.47; H, 2.79; N, 11.80. Found: C, 40.54; H, 2.82; N, 11.89%. IR (cm 1 , KBr): 3524(m), 3318(m), 1621(s), 1532(s), 1454(s), 1381(m), 1375(s), 1366(s), 1069(w), 737(m), 553(w). | [] | [] | ["C 28 H 23 N 7 Ni 2 O 16"] | [] | [] | ["5-NO 2 -H 2 ip--NaN"] | [] | [] | []
ejic.200300950 | Synthesis of poly[(CuI) 2 (µ 2 -pyrimidine-N,N⬘)] (4): CuI (190.5 mg, 1.0 mmol), pyrimidine (40 µL, 0.5 mmol) and 3 mL of acetonitrile were placed into a glass ampoule which was sealed and heated for 3daysat110°C. The reaction mixture was cooled to room temp. | [] | [] | ["poly[(CuI) 2 (µ 2 -pyrimidine-N,N⬘)]"] | ["CuI--190.5 mg, 1.0 mmol"] | [] | ["pyrimidine--40 µL, 0.5 mmol"] | ["110°C"] | ["3days"] | ["acetonitrile--3 mL"]
c0dt00560f | [2bpytmH] 2 [I 3 ] 2 [I 2 ]. A solution of bis(2-pyridylthio)methane (2bpytm) (0.219 g, 0.93 mmol) in a 1 : 1 mixture of chloroform/absolute ethanol (10 mL) was added dropwise to a solution of SnI 4 (0.585 g, 0.93 mmol) in chloroform (10 mL). The mixture was stirred for 3 d and the resulting black solid was ﬁltered off and dried in vacuo. Carbon tetrachloride was added to the mother liquor and needle-shaped crystals suitable for X-ray diffraction were obtained. | [] | [] | ["[2bpytmH] 2 [I 3 ] 2 [I 2 ]"] | ["SnI 4--0.585 g, 0.93 mmol"] | [] | ["bis(2-pyridylthio)methane--0.219 g, 0.93 mmol"] | [] | ["3 d"] | ["chloroform/absolute ethanol--10 mL", "chloroform--10 mL", "carbon tetrachloride--NA"]
j.molstruc.2007.06.030 | 2.3. Synthesis of {[Cd(tp)(Abm) 2 ]Æ(DMF)} n (2) Abm (13.3 mg, 0.1 mmol) and H 2 tp (16.6 mg, 0.1 mmol) were dissolved in CH 3 OH/DMF (v:v = 1:1, 10 mL), then to the above solution added an aqueous solution (5 mL) of Cd(Ac) 2 Æ2H 2 O (26.6 mg, 0.1 mmol) with stirring. The mixture was allowed to evaporate at ambient conditions, resulting in clear block-shaped crystals. Yield: 48% based on Cd(Ac) 2 Æ2H 2 O. Anal. Calcd for C 25 H 25 CdN 7 O 5 :C, 48.75; H, 4.09; N, 15.92. Found: C, 48.87; H, 4.17; N, 15.87. IR (KBr, cm 1 ): 3391w, 2949w, 1662s, 1470m, 1389s, 1274m, 1216w, 815m, 743vs, 667w, 524w. | [] | [] | ["[Cd(tp)(Abm) 2 ]Æ(DMF) n", "C 25 H 25 CdN 7 O 5"] | ["Cd(Ac) 2 Æ2H 2 O--26.6 mg, 0.1 mmol"] | [] | ["Abm--13.3 mg, 0.1 mmol", "H 2 tp--16.6 mg, 0.1 mmol"] | [] | [] | ["CH 3 OH/DMF--v:v = 1:1, 10 mL", "aqueous solution--5 mL"]
j.poly.2019.03.038 | 6H 2 O (0.29 g, 1 mmol), sodium dicyanamide (0.18 g, 2 mmol) and 3-aminopyridine (0.19 g, 2 mmol) were dissolved in 75 mL H 2 O/MeOH (1:2 v:v). The solution was heated up to 80 °C and stirred for 30 min. After ﬁltration the clear solution was slowly cooled down to RT and allowed to stand in an open beaker. After approx. two weeks needle shaped crystals were obtained (yield: 0.22 g, 59%). Anal. Calc. for C 14 H 12 MnN 10 (375.28 g/mol): 44.8% C; 3.2% H; 37.3% N. Found: 44.7% C; 3.2% H; 37.5% N; IR (ATR, cm 1 ): 3431 (w), 3347 (w), 3225 (w), 2934 (w), 2844 (w), 2293 (m), 2231 (m), 2163 (s), 1627 (s), 1580 (m), 1491 (w), 1447 (m), 1351 (m), 1300 (m), 1266 (m), 1193 (m), 1139 (m), 1052 (w), 927 (w), 890 (m), 850 (w), 794 (m), 694 (m), 666 (w), 643 (m), 588 (m), 512 (s), 415 (w). | [] | ["two weeks"] | ["MnN 10", "C 14 H 12 MnN 10"] | ["MnCl 2 $6H 2 O--0.29 g, 1 mmol"] | [] | ["sodium dicyanamide--0.18 g, 2 mmol", "3-aminopyridine--0.19 g, 2 mmol"] | ["80 °C"] | ["30 min"] | ["H 2 O/MeOH--75 mL (1:2 v:v)"]
hlca.200390287 | rel-(3R,4S,5R)-4-[(1,3-Benzodioxol-5-ylamino)carbonyl]-5-(4-chlorophenyl)-1',3',4,5-tetrahydro-1',3'-dioxospiro[furan-2(3H),2'-[2H]indene]-3-carboxylic Acid Sodium Salt (10). To a soln. of 5 (143 mg, 0.27 mmol) in MeCN (27 ml) was added 0.02n NaOH (135 ml, 0.27 mmol) with a syringe pump over 1 h. After the addition was completed, the mixture was stirred for an extra 2 h. The resulting soln. was concentrated and lyophilized: 10 (161 mg, 100%). White solid. M.p. 204.28. IR (KBr): 1744, 1707, 1660.1 H-NMR ((D 6 )DMSO): 9.91 (s,1H); 8.04 ± 7.96 (m, 4 H); 7.38 (d, J  8.5, 2 H); 7.31 (d, J  8.5, 2 H); 7.09 (d, J  1.6, 1 H); 6.89 (dd, J  8.4, 1.6, 1 H); 6.83 (d, J  8.4, 1 H); 5.96 (s, 2 H); 5.71 (d, J  5.9, 1 H); 4.15 (d, J  8.7, 1 H); 3.65 (dd, J  8.7, 5.9, 1 H). | [] | [] | ["rel-(3R,4S,5R)-4-[(1,3-Benzodioxol-5-ylamino)carbonyl]-5-(4-chlorophenyl)-1',3',4,5-tetrahydro-1',3'-dioxospiro[furan-2(3H),2'-[2H]indene]-3-carboxylic Acid Sodium Salt (10)"] | [] | ["0.02n NaOH--135 ml, 0.27 mmol"] | [] | [] | ["1 h", "2 h"] | ["MeCN--27 ml"]
s11243-014-9884-z | Synthesis of complex 2 The synthesis of complex 2 was similar to that for 1, except that cobalt acetate (0.2 mmol, 0.052 g) was used instead of nickel acetate. {[Co 2 (bib) 2 (CA) 2 ]H 2 O} n 2, yield 0.64 g (69 % based on Co), Elemental anal. calc for 2 (%): C 56.4, N 11.9, H 3.7. Found: C 56.3, N 11.9, H 3.6. FTIR (KBr, cm -1 ): 3,417(s), 3,112(w), 1,639(s), 1,556(s), 1,486(w), 1,411(s), 1,319(m), 1,126(m), 1,103(m), 865(m), 836(m), 808(m), 781(m), 752(m), 709(m), 651(m), 619(m).Synthesis of complex 3 The synthesis of complex 3 was similar to that for 2,except that CA was used instead of BTA. {[Co 2 (bib) 2 (CA) 2 ]H 2 O} n 3, yield 0.067 g (67 % based on Co), Elemental anal. calc for 3 (%): C 57.2, N 11.1, H 5.7. Found: C 57.2, N 11.0, H, 5.6. | [] | [] | ["{[Co 2 (bib) 2 (CA) 2 ]\nH 2 O} n"] | ["cobalt acetate--0.2 mmol, 0.052 g"] | [] | ["bib--not available", "CA--not available"] | [] | [] | []
j.jorganchem.2003.09.036 | 3.2. Synthesis of complex Ph 3 Sn(S–C 2 SN 2 –S)SnPh 3 (1) The 2,5-dimercapto-1,3,4-thiodiazole (0.15 g, 1 mmol) was added to the solution of ethanol 20 ml with sodium ethoxide (0.136 g, 2 mmol), and the mixture was stirred for 30 min, then add (Ph) 3 SnCl (0.770 g, 2 mmol) to the mixture, continuing the reaction for 12 h at 45 °C. | [] | [] | ["Ph 3 Sn(S-C 2 SN 2 -S)SnPh 3 (1)"] | ["(Ph) 3 SnCl--0.770 g, 2 mmol"] | [] | ["2,5-dimercapto-1,3,4-thiodiazole--0.15 g, 1 mmol", "sodium ethoxide--0.136 g, 2 mmol"] | ["45 \nC"] | ["30 min", "12 h"] | ["ethanol--20 ml"]
c5dt00578g | 4 Synthesis of 2,8-di(1H-imidazol-1-yl)dibenzofuran (L). The L ligand was synthesized by a two-step procedure. At first step, the 3,6-dibromo-oxygafluorene was synthesized according to the reported literature. | [] | [] | ["2,8-di(1H-imidazol-1-yl)dibenzofuran (L)"] | [] | [] | [] | [] | [] | []
b510569b | After ﬁltration, the resulting solution was diffused by diethyl ether to give yellow crystals of 5 in 37% yield. Anal. for C 13 H 8 F 3 N 2 O 3 Ag: Calcd. C 38.55, H 1.99, N 6.91; Found C 38.45, H 2.00, N 6.92%. IR (KBr): 1670s, 1581m, 1471w, 1429w, 1311m, 1250w, 1207s, 1134m, 1086w, 1036w, 993w, 941w, 837w, 803w, 744w, 704m, 667w, 621w cm −1 . | [] | [] | ["C 13 H 8 F 3 N 2 O 3 Ag"] | [] | [] | [] | [] | [] | []
c2cc35461f | Solvothermal reaction of triphenylene-2,6,10-tricarboxylic acid (H 3 TTCA) 9 with CuCl 2 2H 2 O in DEF at 110 1C for 48 h led to the formation of green block-shaped crystals of 1–DEF. | [] | [] | [] | ["CuCl 2 \n2H 2 O--NaN"] | [] | ["triphenylene-2,6,10-tricarboxylic acid (H 3 TTCA) 9--NaN"] | ["110 1C"] | ["48 h"] | ["DEF--NaN"]
ic800050u | Hydrothermal Syntheses. A mixture of Cu(NO 3 ) 2 · 3H 2 O (0.241 g, 1.0 mmol), NaOH (0.080 g, 2.0 mmol), pyridine-2-sulfonic acid (0.316 g, 2.0 mmol), and H 2 O (8.0 mL) was stirred for 10 min in air. 4,4′-Bipyridine (0.156 g, 1.0 mmol) in MeOH (8 mL) was then added, and the reaction continued for another 10 min. Then, the mixture was placed in a 23-mL Teﬂon-lined autoclave and heated at 130 °C for 72 h. The autoclave was cooled over a period of 16 h at a rate of 5 °Ch -1 , and 1 · H 2 O as blue block crystals were collected by ﬁltration, washed with water, and dried at ambient temperature. Yield: 50.8% (based on Cu). Element analyses for 1 · H 2 O: C 20 H 18 CuN 4 O 7 S 2 (554.04); Calcd (%): C, 43.36; H, 3.27; N, 10.11. Found (%): C, 42.82; H, 3.40; N, 9.77. IR for 1 · H 2 O (KBr, cm -1 ): 3449s, 3100w, 2927w, 1611m, 1536w, 1493w, 1419m, 1218s, 1099s, 1072s, 1028s, 813w, 828w, 739w, 631m. | [] | ["16 h"] | ["NaN"] | ["Cu(NO 3 ) 2 · 3H 2 O--0.241 g, 1.0 mmol"] | [] | ["pyridine-2-sulfonic acid--0.316 g, 2.0 mmol", "4,4′-Bipyridine--0.156 g, 1.0 mmol"] | ["130 °C"] | ["72 h"] | ["H 2 O--8.0 mL", "MeOH--8 mL"]
c9dt04167b | [Mo 2 (O 2 C-C 2 H 4 -PPh 2 ) 4 ](1). Molybdenum(II) acetate (200 mg, 0.47 mmol, 1.00 equiv.) and 3-(diphenylphosphino)propionic acid (507 mg, 1.96 mmol, 4.20 equiv.) were dissolved in THF (10 mL) and stirred at room temperature for 16 h. The solvent was removed under reduced pressure, and the yellow solid subsequently washed two times with dry MeOH (5 mL). The solid was recrystallized two times from THF (3 mL), storing the solution at −30 °C for three days. Finally, the mother liquor was decanted oﬀ and the solid dried under vacuum. Crystalline yield: 310 mg (49%), relating to 1 (·2 thf). Single crystals suitable for X-ray analysis were obtained from slow diﬀusion of n-pentane into a solution of 1 in THF. The formation of a 1D coordination polymer is observed in the corresponding solid state structure. | ["-30 °C"] | ["three days"] | ["[Mo 2 (O 2 C-C 2 H 4 -PPh 2 ) 4 ]", "NaN"] | ["Molybdenum(II) acetate--200 mg, 0.47 mmol, 1.00 equiv."] | [] | ["3-(diphenylphosphino)propionic acid--507 mg, 1.96 mmol, 4.20 equiv."] | ["room temperature"] | ["16 h"] | ["THF--10 mL"]
ic000382+ | Rh(CO) 2 L. This procedure was adapted from the preparation of Rh(CO) 2 (acac).28 In a drybox, tetracarbonylbis(µ-chloro)dirhodium(I) (0.1 g), HL (0.18 g), and BaCO 3 (0.2 g) were dissolved in a mixture of ether (5 mL) and THF (20 mL). The reaction mixture was refluxed for 1 week and was then centrifuged to remove solid impurities. After column chromatography (silica gel; 2% methanol in CH 2 Cl 2 ), orangered crystals formed when hexane was added. Mp: 106-109 °C.1 H NMR (CDCl 3 ): δ 8.54 (d, 2 Hz, 2H), 7.37 (t, 8 Hz, 2H), 7.30 (t, 7 Hz, 1H), 7.22 (d, 8 Hz, 2H). | [] | [] | ["Rh(CO) 2 L"] | ["tetracarbonylbis(µ-chloro)dirhodium(I)--0.1 g"] | ["BaCO 3--0.2 g"] | ["HL--0.18 g"] | ["reflux"] | ["1 week"] | ["ether--5 mL", "THF--20 mL"]
chem.200305758 | Diphenylcarbene[5,10,15,20-tetrakis(2,6-dichlorophenyl)porphyrinato]ruthenium, [Ru(tdcpp)(CPh 2 )] (2 a): Reaction conditions: [Ru(tdcpp)(CO)]: 102.0 mg (0.10 mmol), N 2 CPh 2 : 194 mg (1.0 mmol), further stirring time: 7 d, eluent: dichloromethane/hexane 1:2. Yield: 62%; 1 H NMR: d = 8.17 (s, 8H), 7.75±7.72 (m, 4H), 7.64±7.58 (m, 8H), 6.25 (t, J = 7.3 Hz, 2H), 6.06 (t, J= 7.7 Hz, 4H), 3.67 (d, J = 7.7 Hz, 4H); 13 C NMR: d = 327.86 (Ru=C); UV/Vis: l max (loge)= 390 (4.96), 430 (4.94), 533 (4.15), 560 nm (4.10); elemental analysis (%) calcd for C 57 H 30 Cl 8 N 4 Ru (1155.57): C 59.24, H 2.62, N 4.85; found: C 59.24, H 2.69, N 4.64; FAB-MS: m/z: 1156 [M] + . | [] | [] | ["[Ru(tdcpp)(CPh 2)]"] | ["[Ru(tdcpp)(CO)]--102.0 mg (0.10 mmol)"] | [] | ["N 2 CPh 2--194 mg (1.0 mmol)"] | [] | ["7 d"] | []
ic061797j | pH 1-2 by adding an aqueous solution of HClO 4 . The final solution was allowed to evaporate at room temperature. After several weeks, cubed-shaped black single crystals of 1 suitable for X-ray analysis were formed. Yield: 10%. Anal. Calcd for C 144 H 90 Cl 18 Fe 4 N 24 Na 10 O 105 : C, 35.07; H, 1.83; N, 6.82. Found: C, 35.12; H, 1.87; N, 6.91. The crystals of 1 are slightly insoluble in water and stable in air at room temperature.(14) Crystal data for 1: formula C 144 H 90 Cl 18 Fe 4 N 24 Na 10 O 105 , M ) 4927.18, cubic, space group Pm3hn (No. 223), a ) 23.62700(10) Å, V ) 13189.42 Å 3 , Z ) 2, F calcd ) 1.236 g cm 3 , F(000) ) 5028, µ(Mo KR) ) 5cm -1 ; 2387 reflections observed [I > 2σ(I)]; R1 ) 0.0656, wR2 ) 0.1688. | ["room temperature"] | ["several weeks"] | ["C 144 H 90 Cl 18 Fe 4 N 24 Na 10 O 105"] | [] | [] | [] | [] | [] | ["HClO 4 --aqueous solution"]
ejic.201402932 | Separation of iQ[6] from Q[6]: A mixture of glycoluril (50 g, 0.35 mol), paraformaldehyde (20.0 g, 0.80 mol), and concentrated HCl solution (200 mL) was stirred at room temperature for 1 h and then heated at 100 °C for 6 h. The resulting solution was cooled to room temperature and diluted with water (200 mL) to obtain pricipitates containing mainly Q[8], Q[5]@Q[10], and Q[6]s, which were then separated by filtration (5–7 g). The filtrate was concentrated in a Rotorvapor until a large amount of precipitate was formed. The white crystals were obtained by refiltration. This resulted in a mixture of iQ[6] and Q[6] (10–21 g), which was then collected. The mixture (27 g with 6–17% of iQ[6]) was separated by column chromatography using a Dowex 50WX 2-400(H) column [5 cm (Ø) ⫻ 75 cm]; elution was performed with 1:1 (v/v) acetic acid/water solution, and the HCl concentration was increased from 0.01 to 2 m during elution. iQ[6] was quantitatively collected in the first elution fraction.[5] Preparation of Compounds 1–3: Similar processes were used to prepare crystals of related compounds: AECl 2 (0.17 mmol) and Zn(NO 3 ) 2 (30.36 mg, 0.10 mmol) were dissolved in H 2 O (1.0 mL) to prepare solution A. iQ[6] (20 mg, 0.017 mmol) was dissolved in 6 m HCl (1.0 mL) to prepare solution B, which was then added with stirring to solution A. X-ray quality crystals were obtained from the solution after a period of 1–10 d. iQ[6]·[ZnCl 4 ]· 2H 3 O·16H 2 O(1), [Ca 4 (H 2 O) 10 (iQ[6]) 2 ]·3[ZnCl 4 ]·2Cl·26H 2 O(2), and [Sr 2 (H 2 O) 6 (Cl@iQ[6])]·[ZnCl 4 ]·Cl·24H 2 O(3) were obtained from MgCl 2 (16.51 mg), CaCl 2 (17.55 mg), and SrCl 2 (18.60 mg), respectively. Anal. calcd. for 1:C 36 H 74 Cl 4 N 24 O 30 Zn (1530.32): C 28.26, H 4.87, N 21.97; found C 28.72, H 4.48, N 22.07. Anal. | [] | [] | ["iQ[6]", "Q[6]", "AECl", "Zn(NO 3 ) 2", "iQ[6]·[ZnCl 4 ]· 2H 3 O·16H 2 O", "[Ca 4 (H 2 O) 10 (iQ[6]) 2 ]·3[ZnCl 4 ]·2Cl·26H 2 O", "[Sr 2 (H 2 O) 6 (Cl@iQ[6])]·[ZnCl 4 ]·Cl·24H 2 O"] | ["Zn(NO 3 ) 2--30.36 mg, 0.10 mmol", "MgCl 2--16.51 mg", "CaCl 2--17.55 mg", "SrCl 2--18.60 mg"] | [] | ["glycoluril--50 g, 0.35 mol", "paraformaldehyde--20.0 g, 0.80 mol", "AECl--0.17 mmol"] | ["room temperature", "100 °C"] | ["1 h", "6 h", "1-10 d"] | ["H 2 O--1.0 mL", "6 m HCl--1.0 mL", "acetic acid/water solution--1:1 (v/v)"]
j.ica.2007.09.006 | The initial and ﬁnal pH values of the solution are 4.5 and 3.5, respectively. Colorless needle crystals of compound 2 were recovered in ca. 65% yield based on Pb. Elemental Anal. Calc. for C 8 H 15 NO 8 P 2 Pb 2 (2, Mr = 729.53): C, 13.16; H, 2.06; N, 1.92. Found: C, 13.29; H, 2.26; N, 1.99%. IR data (KBr, cm 1 ): 3440(s), 2862(w), 1631(m), 1388(m), 1306(w), 1203(w), 1103(s), 1039(s), 971(s), 778(w), 750(w), 596(m), 578(s), 528(m). | [] | [] | ["C 8 H 15 NO 8 P 2 Pb 2"] | [] | [] | [] | [] | [] | []
j.poly.2014.02.012 | 2.2. Synthesis of [{Co II Cl 3 }(tptz){Co II Cl(H 2 O)}]0.25H 2 O, 1 An ethanolic solution of CoCl 2 6H 2 O (1 mmol, 237 mg in 20 mL ethanol) was added dropwise with stirring to a solution of tptz (0.5 mmol, 156 mg in 10 mL ethanol) in a molar ratio of 2:1. The resulting mixture was stirred for 2 h at room temperature. The reaction was then reﬂuxed on a water bath for 2 h and subsequently air dried. The green product was collected by suction ﬁltration on a ﬁne frit, washed with ethanol and diethyl ether, and air dried. For further puriﬁcation, the green microcrystalline precipitate was recrystallized by diffusion of ether into a 2:1:1 CH 3 CN/ MeOH/EtOH solution of the complex. After 4 days at room temperature, shiny green crystals of the complex [{Co II Cl 3 }(tptz){Co II Cl (H 2 O)}]0.25H 2 O formed and were ﬁltered. The solid complex yield was 75% (450 mg). Anal. Calc. for C 18 H 14 Cl 4 Co 2 N 6 O 1.25 (MW = 594.01): C, 35.56; H, 2.65; N, 13.82. Found: C, 35.86; H, 2.59; N, 13.37%, M.P. >360 °C. IR (KBr pellet, cm 1 ): 3380 (O–H), 3069 (C–H aromatic and aliphatic), 1637, 1557 and 1531 (C@N), 1374 (C@C). UV–Vis (CH 3 CN, k max /nm (e/M 1 cm 1 )): 685 (548), 632 (283), 589 (432), 293 (36210), 256 (23170). EI-MS: 594 (M + ), 578 (2), 414 (8), 394 (6), 346 (13), 317 (14), 264 (180), 249 (80), 167 (140), 144 (160), 120 (60), 77 (200). | [] | [] | ["[{Co II Cl 3 }(tptz){Co II Cl(H 2 O)}]0.25H 2 O", "C 18 H 14 Cl 4 Co 2 N 6 O 1.25"] | ["CoCl 2 ?6H 2 O--1 mmol, 237 mg in 20 mL ethanol"] | [] | ["tptz--0.5 mmol, 156 mg in 10 mL ethanol"] | ["room temperature", "reflux on a water bath"] | ["2 h", "2 h", "4 days"] | ["ethanolic solution--20 mL", "CH 3 CN/ MeOH/EtOH solution--2:1:1"]
rsta.2016.0334 | (c) Synthesis of 4  -(pyridin-4-yl)biphenyl-3,5-dicarboxylic acid, H 2 L 1 Diethyl 4  -(pyridin-4-yl)-[1,1  -biphenyl]-3,5-dicarboxylate (900 mg, 1.99 mmol) was dissolved in THF (30 ml), KOH (2 M, 20 ml) was added and the reaction was stirred at RT overnight; progress of the reaction was monitored by TLC and ESMS. The reaction mixture was concentrated in vacuo, HCl (12 M) was added dropwise causing the formation of a white precipitate. HCl addition was continued until the solution reached pH 1. The solid was collected by ﬁltration and washed sequentially with H 2 O, MeOH and Et 2 O and dried in air. Yield: 717 mg, 1.81 mmol, 91%.1 H NMR (400 MHz, DMSO-d 6 ) δ/ppm = 8.89 (d, J = 6.1 Hz, 2 H), 8.49 (s, 1 H), 8.45 (s, 2 H), 8.29 (d, J = 6.3 Hz, 2 H), 8.11 (d, J = 8.3 Hz, 2 H), 7.97 (d, J = 8.2 Hz, 2 H).13 C NMR (101 MHz, DMSOd 6 ) δ/ppm = 166.8, 153.0, 144.6, 141.2, 140.3, 135.1, 132.7, 131.8, 129.9, 129.0, 128.4, 123.6. MS: (ESI) m/z (M + H + )calculated(C 19 H 13 NO 4 ): 320.0904; found: 320.0910. Elemental analyis calculated (C 19 H 13 NO 4 ) (%): C 71.47, H 4.10, N 4.39; found: C 70.72, H 4.61, N 4.01.4. Synthesis of H 2 L 2 (a) Synthesis of 4-bromo-4  -iodobiphenyl A mixture of 4-bromobiphenyl (5.2 g, 22.31 mmol), iodine (12.4 g, 48.86 mmol), diiodine pentoxide (4.7 g, 14.08 mmol) in carbon tetrachloride (10 ml), sulfuric acid (50%, 15 ml) and nitrobenzene (20 ml) was kept at 100°C for 48 h. The reaction mixture was poured into methanol (350 ml) and the resulting precipitate was collected by ﬁltration. Yield: 4.80 g, 13.38 mmol, 60%. | [] | [] | ["4  -(pyridin-4-yl)biphenyl-3,5-dicarboxylic acid, H 2 L 1 Diethyl 4  -(pyridin-4-yl)-[1,1  -biphenyl]-3,5-dicarboxylate", "H 2 L 2", "4-bromo-4  -iodobiphenyl"] | [] | ["KOH (2 M)--20 ml", "iodine--12.4 g, 48.86 mmol", "diiodine pentoxide--4.7 g, 14.08 mmol"] | [] | ["RT", "100°C"] | ["overnight", "48 h"] | ["THF--30 ml", "HCl (12 M)--NaN", "carbon tetrachloride--10 ml", "sulfuric acid (50%)--15 ml", "nitrobenzene--20 ml", "methanol--350 ml"]
ja960529p | Reduction (30 min) of 0.40 mmol of brown-black 1 9 with excess Zn in 5.0 mL of CH 3 CN/AcOH (10:1 or 2:1 v/v) or CH 2 Cl 2 /AcOH (10:1) results in the precipitation (-20 °C) of light yellow crystals of [Zn 2 Fe II (O 2 CCH 3 ) 6 (py) 2 ](2, 65%).10 The analogous reduction of 1 in py/AcOH (10:1 or 5:1) affords yellow-green crystals of [Fe II (O 2 CCH 3 ) 2 (py) 4 ](3, 80%).10,11 In contrast, diffusion of Et 2 O into the original py/AcOH filtrates at 10 °C yields yellow crystals of [Fe II 2 (O 2 CCH 3 ) 4 (py) 3 ] n (4, 40%).10 These are occasionally contaminated with 3 (py/AcOH 10:1), 2 (py/AcOH 5:1), and colorless crystals of [Zn(O 2 CCH 3 ) 2 (py) 2 ](5).12 Addition of a large excess of Et 2 O to the py/AcOH reaction filtrates favors the formation of 2. Clearly, enrichment in AcOH and/or Et 2 O shifts the pyridine-dependent equilibria in the order 3 f 4 f 2. Pure 2 is obtained by diffusion of Et 2 O into the filtrate of the reduction of 1 with Zn in py/AcOH (2:1). Feathery crystals of 4 are obtained pure from concentrated solutions of 3 in py/AcOH (5:1, 2:1) upon addition of Et 2 O.Crystals of 4 suitable for X-ray analysis could only be prepared from 3 in py/Et 2 O(excess) at 10 °C. In neat pyridine, the reduction (6 h) of 1 with Zn yields 3 (80%, -20 °C) and a small amount of a brown-black film. Attempts to crystallize the latter material, which retains Fe(III) according to 57 Fe Mo¨ssbauer data, have been unsuccessful. Species 3 and 4 are also obtained by treatment of 1 with iron dust or with H 2 (30 psig)/Pd in py or py/AcOH (10:1). A control experiment confirmed that compounds 3 and 4 are also generated by stirring Fe in py/AcOH. | [] | [] | ["1", "2", "3", "4", "5"] | ["Zn--excess", "Fe II--iron dust or H 2 (30 psig)/Pd"] | [] | [] | ["-20 °C"] | ["30 min"] | ["CH 3 CN/AcOH--5.0 mL (10:1 or 2:1 v/v)", "CH 2 Cl 2 /AcOH--5.0 mL (10:1)", "py/AcOH--excess", "py/AcOH--concentrated solutions (5:1, 2:1)", "py/Et 2 O--excess", "neat pyridine--6 h"]
ic201035c | Synthesis of 2D Layer of [Co(N 3 ) 2 (ampyz)] n (1). A mixture solution of water (1 mL) and ethanol (2 mL) of Co(NO 3 ) 2 3 6H 2 O (0.5 mmol, 145 mg) was carefully layered on an aqueous solution (3 mL) of NaN 3 (1 mmol, 65 mg) in a glass vial (20 mL). Then an ethanolic solution (3 mL) of ampyz (1 mmol, 95 mg) was layered on this mixture. | [] | [] | ["[Co(N 3 ) 2 (ampyz)] n"] | ["Co(NO 3 ) 2 3 6H 2 O--0.5 mmol, 145 mg"] | ["NaN 3--1 mmol, 65 mg"] | ["ampyz--1 mmol, 95 mg"] | [] | [] | ["water--1 mL", "ethanol--2 mL"]
b714678g | 2-Chloropyrimidine-4,6-dicarboxylic acid (H 2 cpdc) could be prepared by oxidizing 2-chloro-4,6-dimethylpyrimidine in aqueous solution. | [] | [] | ["H 2 cpdc"] | [] | [] | [] | [] | [] | ["aqueous solution--"]
b805379k | Preparation Synthesis of Co(H 2 O) 2 (H 2 THFTCA)(4,4 0 -bpy)$1/2H 2 O (1).Co(NO 3 ) 2 $6H 2 O (0.03 g, 0.1 mmol) and H 4 THFTCA (0.01 g, 0.04 mmol) were dissolved in 15 mL distilled water. The solution was heated to boiling for 15 min, then cooled to room temperature, to which 15 mL MeOH solution containing 4,4 0 -bpyridine (0.01 g, 0.05 mmol) was added. After the pH value was adjusted to about 7 by adding 0.1 M NaOH solution, the reaction mixture was ﬁltered and the ﬁltrate was allowed to evaporate at room temperature. Pink prism-like crystals of 1 were formed after two days. (yield: 40%). Elemental anal. Calcd for 1: C, 42.70; H, 3.78; N, 5.53%. Found: C, 41.87; H, 3.74; N, 5.39% Synthesis of Zn(H 2 THFTCA)(phen)$H 2 O (2). Zn(NO 3 ) 2 $ 6H 2 O (0.02 g, 0.067 mmol) and H 4 THFTCA (0.01 g, 0.04 mmol) were dissolved in 15 mL distilled water. The mixture was heated to boiling for 15 min, then cooled to room temperature, to which 15 mL MeOH containing 1,10-pentathroline (0.01 g, 0.055 mmol) was added. The reaction mixture was ﬁltered and the ﬁltrate was allowed to evaporate at room temperature. Colorless block crystals of 2 were formed after three days. (yield: 35 %). | [] | [] | ["Co(H 2 O) 2 (H 2 THFTCA)(4,4 0 -bpy)$1/2H 2 O", "Zn(H 2 THFTCA)(phen)$H 2 O"] | ["Co(NO 3 ) 2 $6H 2 O--0.03 g, 0.1 mmol", "Zn(NO 3 ) 2 $ 6H 2 O--0.02 g, 0.067 mmol"] | [] | ["H 4 THFTCA--0.01 g, 0.04 mmol", "4,4 0 -bpyridine--0.01 g, 0.05 mmol", "1,10-pentathroline--0.01 g, 0.055 mmol"] | ["boiling", "room temperature", "boiling", "room temperature"] | ["15 min", "two days", "15 min", "three days"] | ["distilled water--15 mL", "MeOH solution--15 mL"]
c8ra04875d | Selected IR data (KBr pellet, cm 1 ): 3207 (b), 1557 (m), 1428 (m), 1366 (s), 1102 (m), 777 (w), 711 (w).[Mg 2 (EBTC)(H 2 O) 5 ]$(DMF)(H 2 O) (3). A mixed solution with Mg(NO 3 ) 2 $6H 2 O (8 mg, 0.056 mmol), H 4 EBTC (5 mg, 0.014 mmol), DMF (0.4 mL), CH 3 OH (0.10 mL), HNO 3 (0.04 mL, 1 M in DMF) and H 2 O (0.10 mL) was sealed in a 10 mL Teon-lined autoclave and heated to 110  C for 24 h. Colorless blockshaped crystals were achieved aer the Teon-lined autoclave slowly cooled to room temperature (yield: ca. 60% based on H 4 EBTC). Anal. Elemental analysis: calcd for C 18 H 16 Mg 2 O 13 :C, 43.48; H, 2.41; N, 4.34. Found: C, 43.20; H, 2.27; N, 4.33. | [] | [] | ["[Mg 2 (EBTC)(H 2 O) 5 ]$(DMF)(H 2 O)", "C 18 H 16 Mg 2 O 13"] | ["Mg(NO 3 ) 2 $6H 2 O--8 mg, 0.056 mmol"] | [] | ["H 4 EBTC--5 mg, 0.014 mmol"] | ["110 \nC"] | ["24 h"] | ["DMF--0.4 mL", "CH 3 OH--0.10 mL", "HNO 3 (1 M in DMF)--0.04 mL", "H 2 O--0.10 mL"]
ic401758w | Synthesis of [Cu 1.5 (TAcO) 2 (H 2 O)(OH)] n ·4H 2 O(3). The reaction was carried out as described above for compound 1 but at 25 °C instead. | [] | [] | ["[Cu 1.5 (TAcO) 2 (H 2 O)(OH)] n ·4H 2 O", "compound 1"] | [] | [] | [] | ["25 \nC"] | [] | []
j.ica.2011.04.029 | 2.4. Preparation of [Co(ophda)(bpy)] n (3) Co(CH 3 COO) 2 4H 2 O (111 mg, 0.44 mmol), ortho-phenylenediacetic acid (86 mg, 0.44 mmol), and 4,4’-bipyridine (87 mg, 0.56 mmol), were placed into 8 mL distilled H 2 O in a Teﬂon-lined 23 mL Parr acid digestion bomb. The bomb was sealed and heated at 150 °C for 36 h, whereupon it was cooled slowly in air to 25 °C.Orange crystals of 3 (69 mg, 38% yield based on Co) were isolated after washing with distilled water and acetone and drying in air. | [] | [] | ["[Co(ophda)(bpy)] n"] | ["Co(CH 3 COO) 2 ?4H 2 O--111 mg, 0.44 mmol"] | [] | ["ortho-phenylenediacetic acid--86 mg, 0.44 mmol", "4,4’-bipyridine--87 mg, 0.56 mmol"] | ["150 \nC"] | ["36 h"] | ["distilled H 2 O--8 mL"]
ic990664d | Synthesis. [Ni(C 12 H 30 N 6 O 2 )(C 8 H 4 O 4 )] n ‚4nH 2 O (2). To a stirred MeCN solution (50 mL) of 1 (0.353 g, 0.644 mmol) was added dropwise an aqueous solution (4 mL) of sodium terephthalate (0.136 g, 0.644 mmol) at room temperature. Pale purple crystals formed immediately, which were filtered off, washed with MeCN, and dried in vacuo. Single crystals for the X-ray diffraction studies were obtained by allowing the MeCN solution of 1 to diffuse into an aqueous solution of sodium terephthalate in a tube. Pale pink crystals formed at the water/ MeCN interface within 1 week. Anal. Calcd for NiC 20 H 42 N 6 O 10 :C, 41.05; H, 7.23; N, 14.36. Found: C, 40.75; H, 7.28; N, 14.59. IR (Nujol mull, cm -1 ): ν(OH), 3320 (br), 1644 (sh); ν(NH), 3236, 3170; ν(COO), 1563, 1376.Desolvated sample of 2, [Ni(C 12 H 30 N 6 O 2 )(C 8 H 4 O 4 )] n (3). The microcrystalline sample of 2 was dried at 100 °C and 30 mmHg for 3 h. Anal. Calcd for NiC 20 H 34 N 6 O 6 : C, 46.81; H, 6.68; N, 16.38.Found: C, 45.81; H, 6.13; N, 16.16. IR (Nujol mull, cm -1 ): ν(OH), 3320; ν(NH), 3150; ν(COO), 1580, 1363.X-ray Crystallography. A single crystal was sealed in a glass capillary together with the mother liquor. X-ray data were collected at room temperature using graphite-monochromated Mo KR-radiation on an Enraf-Nonius CAD4 diffractometer. The orientation matrix and unit cell parameters were determined from 25 machine-centered reflections with 16°< 2θ < 25°. Axial photographs were used to verify the unit cell choice. Data were corrected for Lorentz and polarization effects. | [] | ["1 week"] | ["[Ni(C 12 H 30 N 6 O 2 )(C 8 H 4 O 4 )] n ‚4nH 2 O", "[Ni(C 12 H 30 N 6 O 2 )(C 8 H 4 O 4 )] n "] | ["sodium terephthalate--0.136 g, 0.644 mmol"] | [] | ["1--0.353 g, 0.644 mmol"] | ["room temperature"] | ["immediately"] | ["MeCN--50 mL", "aqueous solution--4 mL"]
s11224-019-01301-4 | mixture was adjusted to pH = 6.8 via HCl (2 M, aq), placed in an oven, kept at 120 °C for 60 h, and then cooled to room temperature for 24 h. Green needle-like crystalline products of 2 were obtained in 49% yield (based on Cu). Elemental analysis calculated for C 11 H 11 Cu 2 N 3 O 9 (2): H, 2.43; C, 28.95; N, 9.21; Found: H, 2.85; C, 28.84; N, 8.91%. IR (KBr, cm −1 ): 3406(m), 3156(w), 2353(w), 1613(m), 1537(s), 1518(s), 1497(s), 1394(w), 12 47(s), 1121(m), 1069(s), 966(w), 942(w), 839(m), 812(w), 772(s), 734(s), 656 (m), 526(m). | [] | [] | ["C 11 H 11 Cu 2 N 3 O 9 "] | ["Cu--NaN"] | ["HCl--2 M, aq"] | [] | ["120 \nC"] | ["60 h", "24 h"] | []
c7tc00508c | 6H 2 O (45mg, 0.10 mmol), H 4 L (2,6di(2’,5’-dicarboxylpenyl)pyridine) (40mg, 0.10 mmol) in DMF (N,N-dimethylformamide) (5 mL) and H 2 O (5 mL) solvent were sealed in a 23 mL Teflon cup and heated at 140 ℃ . After the mixture was slowly cooled to room temperature after three days, the colorless crystals were obtained, then washed with DMF and ethanol, and dried in air. The yield is ca. 67% based on the ligand, respectively. Elemental analysis (%): Calcd for C23H22EuN2O10.5, C, 42.74; H, 3.43; N, 4.33. Found: C, 42.82; H, 3.53; N, 4.29. The phase purity of compound 1 was confirmed by powder X-ray diffraction patterns, as shown in Fig. S5. 2.3 Single-Crystal X-ray Crystallography Crystal structure data for compound 1 was obtained on a SuperNova diffractomete using a ω scan. The structure of compound 1 was solved using direct methods and the fullmatrix least-squares refinement on F 2 were finished using the SHELX-97. | [] | [] | ["[Eu(H4L)(H2O)]·DMF·H2O", "C23H22EuN2O10.5"] | ["Eu(NO3)3·6H2O--45mg, 0.10 mmol"] | [] | ["H4L (2,6di(2’,5’-dicarboxylpenyl)pyridine)--40mg, 0.10 mmol"] | ["140 ℃"] | ["three days"] | ["DMF (N,N-dimethylformamide)--5 mL", "H2O--5 mL"]
zaac.200700362 | [Co(4-pepmd) 1.5 (NO 3 ) 2 ] n · nCHCl 3 · 2nH 2 O ·nEtOH (1) A solution of Co(NO 3 ) 2 · 6H 2 O (12.5 mg, 0.05 mmol) in EtOH (6 cm 3 ) was layered onto a solution of 4-pepmd (21.5 mg, 0.05 mmol) in CHCl 3 (10 cm 3 ). The solutions were left for a few days at room temperature and well-shaped pink crystals of 1 were obtained, yield: 68 %. Anal. calc. for C 39 H 38 Cl 3 CoN 8 O 15 : C, 45.74, H, 3.74, N, 10.94 %; Found: C, 46.10, H, 3.73, N, 11.14 %.IR (KBr cm ⫺1 ): 3465w, 3050w, 2949w, 1770m, 1711vs, 1618m, 1562w, 1475m, 1396s, 1362s, 1302s, 1227m, 1119m, 1087m, 1019m, 832m, 753m, 729m, 562m, 524w. | [] | [] | ["[Co(4-pepmd) 1.5 (NO 3 ) 2 ] n · nCHCl 3 · 2nH 2 O ·nEtOH", "C 39 H 38 Cl 3 CoN 8 O 15"] | ["Co(NO 3 ) 2 · 6H 2 O--12.5 mg, 0.05 mmol"] | [] | ["4-pepmd--21.5 mg, 0.05 mmol"] | ["room temperature"] | ["a few days"] | ["EtOH--6 cm 3", "CHCl 3--10 cm 3"]
j.ica.2016.10.010 | (H 2 O)} [Ln= Gd (1), Ho (2) and Sm (3)] All three complexes were prepared by similar method; A mixture of LnCl 3 .6H 2 O [for Ho ( 2 ) (0.0379 g, 0.1 mmol)] or Ln(NO 3 ) 3 .6(H 2 O) [for Gd ( 1 ) (0.0451 g, 0.1 mmol), and Sm ( 3 ) (0.0444 g, 0.1 mmol)], 2-NaH 2 stp (0,0268 g, 0.1 mmol) and 4,4 ′ -bipy (0.0156 g, 0.1 mmol) in 10 ml of distilled water was sealed into a bomb equipped with a Teflon liner (23 mL) and then heated at 140 °C for 5 days. The final pH values of these reactions media are close to 4.0. Crystals of Gd ( 1 ) (Orange), Ho ( 2 ) (Pink) and Sm ( 3 ) (Orange) were collected and washed with distilled water. | [] | [] | ["Gd ( 1 )", "Ho ( 2 )", "Sm ( 3 )"] | ["Ln(NO 3 ) 3 .6(H 2 O)--0.0451 g, 0.1 mmol", "LnCl 3 .6H 2 O--0.0379 g, 0.1 mmol", "Ln(NO 3 ) 3 .6(H 2 O)--0.0444 g, 0.1 mmol"] | [] | ["2-NaH 2 stp--0,0268 g, 0.1 mmol", "4,4 ′ -bipy--0.0156 g, 0.1 mmol"] | ["140 \nC"] | ["5 days"] | ["distilled water--10 ml"]
c0dt01340d | Here acetonitrile (1 mL) and then cold TBHP (6.4 M in water, 1 mL) was added to an aqueous solution (1 mL) of [Mn(mcbpen)] n (ClO 4 ) n ·nH 2 O (0.050 to 0.50 mmol in n Mn ). The test tube formed part of a closed system and the gas that was evolved was led through a reﬂux condenser and was collected in a low friction, air tight glass syringe at room temperature. The amount of oxygen evolved was calculated by volume at ambient air pressure and temperature. All experiments were repeated at least twice. | [] | [] | ["[Mn(mcbpen)] n (ClO 4 ) n ·nH 2 O"] | [] | [] | [] | [] | [] | ["acetonitrile--1 mL", "TBHP (tert-butyl hydroperoxide)--6.4 M in water, 1 mL", "aqueous solution--1 mL"]
s1600536807021010 | Experimental A solution of Bi(NO 3 ) 3 5H 2 O (0.058 g, 0.083 mmol) in water (5 ml) was added to a stirred aqueous solution (10 ml) of a 1:2 molecular complex of pyridine-2,6-dicarboxylic acid and 2,4,6-triamino-1,3,5triazine (0.070 g, 0.167 mmol). The volume of the resulting suspension was increased by adding 50 ml of water, and the clear solution was stirred at 313–323 K for 2 h. Colourless single crystals of (I) were collected from the solution after standing at room temperature for a few days. | [] | [] | [] | ["Bi(NO 3 ) 3 5H 2 O--0.058 g, 0.083 mmol"] | [] | ["pyridine-2,6-dicarboxylic acid and 2,4,6-triamino-1,3,5triazine--0.070 g, 0.167 mmol"] | ["313–323 K"] | ["2 h"] | ["water--5 ml", "water--10 ml", "water--50 ml"]
c0dt01220c | b wR 2 = {  [w(F o 2 - F c 2 ) 2 ]/  [w(F o 2 ) 2 ]} 1/2 .respectively. After 7 days, the resulting products (designated 1MI x , 1-M(NO 3 ) x ; x = 1, 2) were ﬁltered off, washed several times with deionized water and methanol, respectively, and then dried in air. The ﬁnal anion-exchanged products were characterized by IR, SEM, energy-dispersive X-ray spectrometry (EDS), and powderXRD. IR data (KBr, n/cm -1 ): for 1-MI x : 3425 (m), 1602 (w), 1480 (s), 1436 (s), 1381 (s), 1228 (m), 1061 (m), 901 (w), 704 (w), 680 (m); for 1-M(NO 3 ) x : 3423 (m), 1616 (w), 1586 (s), 1481 (s), 1433 (s), 1383 (s), 1226 (m), 1068 (m), 906 (w), 704 (w), 679 (m); General procedure of the catalytic oxidative coupling of DMP to PPE in water Compound 1, 1-MI x and 1-M(NO 3 ) x were tested as catalysts for the oxidative coupling of DMP to form PPE under the optimized reaction conditions. Prior to use, the samples were powdered so as to increase the surface area and then DMP (122 mg, 1 mmol) was dissolved in water (3 mL) containing NaOH (40 mg, 1 mmol) and sodium n-dodecyl sulfate (SDS) (29 mg, 0.1 mmol) in a 10 mL ﬂask. Catalyst (0.02 mmol) was added to the above solution, and the mixture was stirred vigorously under air at 50 ◦ C. Then hydrogen peroxide (30% aqueous solution) was added slowly using a microinjector to the mixture twice (10 ¥ 2 mL)witha15min interval to minimize H 2 O 2 decomposition. After 8 h, the reaction was stopped and the polymer product was observed as an off-white powder after salting out by the addition of sodium chloride (1.17 g, 0.02 mol). The mixture was transferred into a separatory funnel, and the organic materials were extracted by adding a few millilitres Table 3 Selected bond lengths (A ˚ ) and angles ( ◦ ) of compound 1 a Cu(1)–O(1) 1.937(6) Cu(3)–O(12) 2.423(5) Cu(1)–O(9) 1.967(6) Cu(3)–N(6) 2.038(8) Cu(1)–O(11) 2.284(5) Cu(3)–N(11) 2.055(7) Cu(1)–N(3) 2.092(8) Cu(1)–Cl(1) 2.877(2) Cu(1)–N(14) 2.066(7) Cu(2)–Cl(1) 2.866(2) Cu(2)–O(9) 1.979(6) Cu(3)–Cl(1) 2.825(2) Cu(2)–O(10) 1.970(6) Cu(4)–Cl(1) 2.931(2) Cu(2)–O(7)#1 2.306(7) Cu(2)–Cu(4) 2.8663(15) Cu(2)–N(4) 1.949(7) Cu(4)–O(9) 1.959(6) Cu(2)–N(5) 1.997(7) Cu(4)–O(10) 1.984(6) Cu(3)–O(5) 1.933(6) Cu(4)–O(3)#2 2.288(6) Cu(3)–O(10) 1.953(6) Cu(4)–N(12) 1.948(7) Cu(4)–N(13) 1.984(7) N(4)–Cu(2)–O(10) 165.4(3) N(4)–Cu(2)–N(5) 93.7(3) N(4)–Cu(2)–O(9) 87.5(3) O(10)–Cu(2)–N(5) 89.6(3) O(10)–Cu(2)–O(9) 85.7(2) N(14)–Cu(1)–N(3) 173.6(3) O(5)–Cu(3)–O(10) 165.4(3) O(9)–Cu(2)–N(5) 164.5(3) O(5)–Cu(3)–N(6) 90.9(3) N(4)–Cu(2)–O(7)#1 94.7(3) O(10)–Cu(3)–N(6) 85.8(3) O(10)–Cu(2)–O(7)#1 98.2(2) O(5)–Cu(3)–N(11) 94.5(3) O(9)–Cu(2)–O(7)#1 91.0(2) O(10)–Cu(3)–N(11) 89.5(3) N(5)–Cu(2)–O(7)#1 104 .3(3) N(12)–Cu(4)–O(9) 165.1(3) N(6)–Cu(3)–N(11) 174.3(3) N(12)–Cu(4)–O(10) 86.9(3) O(5)–Cu(3)–O(12) 109.4(2) O(9)–Cu(4)–O(10) 85.8(2) O(10)–Cu(3)–O(12) 84.5(2) N(12)–Cu(4)–N(13) 93.9(3) N(6)–Cu(3)–O(12) 84.8(2) O(9)–Cu(4)–N(13) 89.7(3) N(11)–Cu(3)–O(12) 91.7(2) O(1)–Cu(1)–O(9) 163.4(3) O(10)–Cu(4)–N(13) 164.8(3) O(1)–Cu(1)–N(14) 92.2(3) N(12)–Cu(4)–O(3)#2 98.2(3) O(9)–Cu(1)–N(14) 85.0(3) O(9)–Cu(4)–O(3)#2 95.0(2) O(1)–Cu(1)–N(3) 94.2(3) O(10)–Cu(4)–O(3)#2 91.2(2) O(9)–Cu(1)–N(3) 89.0(3) N(13)–Cu(4)–O(3)#2 103.6(3) O(1)–Cu(1)–O(11) 106.5(2) N(14)–Cu(1)–O(11) 86.1(2) O(9)–Cu(1)–O(11) 89.7(2) N(3)–Cu(1)–O(11) 91.6(2) a Symmetry transformations used to generate equivalent atoms: For 1:#1: -x +1,-y +2,-z +1;#2:-x +1,-y +2,-z. | [] | [] | ["1MI x", "1-M(NO 3 ) x"] | [] | ["NaOH--40 mg, 1 mmol", "sodium n-dodecyl sulfate (SDS)--29 mg, 0.1 mmol"] | [] | ["50 \b0C"] | ["8 h"] | ["water--3 mL"]
ic070007i | Synthesis of Compound 5. A mixture of NH 4 VO 3 (0.50 g), CuCl 2 ‚2H 2 O (0.35 g), bbi (0.46 g), CH 3 COONa (0.50 g), H 2 C 2 O 4 ‚ 2H 2 O (0.25 g), Tris (0.35 g), and H 2 O (10 mL) in the presence of HCl (4 M) was sealed in a 20 mL Teflon-lined autoclave, heated at 170 °C for 4 days, and then cooled to room temperature. Black block crystals were obtained (70% yield based on V). Anal.Calcd: C, 24.15; H, 2.83; N, 11.27. Found: C, 24.22; H, 2.74; N, 11.11. IR (solid KBr pellet, cm -1 ): 3745 (w), 3115 (m), 2925 (w), 1686 (w), 1644 (w), 1517 (m), 1444 (m), 1286 (w), 1233 (m), 1107 (m), 982 (vs), 834 (w), 729 (s), 655 (vs). | [] | [] | ["Compound 5"] | ["NH 4 VO 3--0.50 g", "CuCl 2 ‚2H 2 O--0.35 g"] | [] | ["bbi--0.46 g", "CH 3 COONa--0.50 g", "H 2 C 2 O 4 ‚ 2H 2 O--0.25 g", "Tris--0.35 g"] | ["170 °C"] | ["4 days"] | ["H 2 O--10 mL"]
s11172-015-1245-3 | The mother liquor was decanted, the colorless crystals as rods and plates were twice washed with a mixture of EtOH—H 2 O (40 : 1) (3 mL) and dried in air. The yield of the product was 13.6 mg, which corresponds to 26.3% calculated on LiBH 4 . Found (%): C, 44.3; H, 2.4. Calculated (%): C, 43.9; H, 2.1. TGA data: Δm = 8.5% (∼280 °C), calculated 7.7% for one H 2 O molecule (see Fig. 3). IR (KBr), ν/cm –1 : 3367, 3307, 3296, 3075, 1610, 1371, 929, 721, 443. The phase purity of crystals of compound 1a was confirmed by powder Xray diffraction study (see Fig. 3). | [] | [] | ["compound 1a"] | [] | [] | [] | [] | [] | ["EtOH—H 2 O (40 : 1)--3 mL"]
c1dt10814j | Synthesis of [Zn(dmit)(bix)] n (3) Preparation of benzoyl protected dmit. 600 mg of (Bu 4 N) 2 [Zn(dmit) 2 ] was dissolved in 10 mL of dry acetone under N 2 atm. To this solution was added 2 mL of benzoyl chloride in 10 mL of dry acetone drop-wise by using an additional funnel. While adding the benzoyl chloride solution, the reaction mixture color turned from red to yellow. The reaction mixture was continuously stirred overnight. Then, the solvent was evaporated using a rotary evaporator and the yellow colour compound was separated. The compound was crystallized from the CH 2 Cl 2 :MeOH (1 : 1) mixture. The spectroscopic data of (dmit)(COPh) 2 , obtained in this process, is identical to those for reported (dmit)(COPh) 2 . | [] | [] | ["[Zn(dmit)(bix)] n"] | ["(Bu 4 N) 2 [Zn(dmit) 2 ]--600 mg"] | [] | ["benzoyl chloride--2 mL"] | [] | ["overnight"] | ["dry acetone--10 mL", "CH 2 Cl 2 :MeOH (1 : 1)--N/A"]
ic2007809 | [Fe(phen) 3 ][As 2 Se 6 ](1). Dark-red block crystals of 1 were prepared by the reaction of FeCl 2 3 4H 2 O (60 mg, 0.3 mmol), phen (162 mg, 0.9 mmol), As 2 O 3 (59 mg, 0.3 mmol), Se (190 mg, 2.4 mmol), and dien (206 mg, 2 mmol) in 6 mL of CH 3 OH, in 65% yield based on As 2 O 3 . | [] | [] | ["[Fe(phen) 3 ][As 2 Se 6 ]"] | ["FeCl 2 3 4H 2 O--60 mg, 0.3 mmol"] | ["As 2 O 3--59 mg, 0.3 mmol", "Se--190 mg, 2.4 mmol"] | ["phen--162 mg, 0.9 mmol", "dien--206 mg, 2 mmol"] | [] | [] | ["CH 3 OH--6 mL"]
c8dt01694a | Samples of 1 were ground (3 mg) and immersed in aqueous solution (3 mL) with 0.01 mol L −1 M(NO 3 ) n (M = Ag + ,Pb 2+ , Mg 2+ ,K + ,Cu 2+ ,Cd 2+ ,Al 3+ ,Ca 2+ ,Co 2+ ,Na + ,Ni 2+ ,Zn 2+ and Fe 3+ ) for 24 hours. As shown in Fig. 4, the luminescence shows diﬀerent intensities depending on the character of metal ions, particularly for Fe 3+ , exhibiting a significant quenching eﬀect. | [] | [] | [] | [] | ["M(NO 3 ) n (M = Ag + ,Pb 2+ , Mg 2+ ,K + ,Cu 2+ ,Cd 2+ ,Al 3+ ,Ca 2+ ,Co 2+ ,Na + ,Ni 2+ ,Zn 2+ and Fe 3+ )--0.01 mol L −1"] | [] | [] | ["24 hours"] | ["aqueous solution--3 mL"]
om050852d | [Au(C 6 F 5 )(TPA)], 5. A solution of [Au(C 6 F 5 )(tht)] (110 mg, 0.243 mmol) in CH 2 Cl 2 (10 mL) was treated with solid TPA (38 mg, 0.242 mmol) and stirred for 2 h. The solution was filtered through Celite and concentrated in a vacuum. Addition of pentane afforded the complex as a colorless solid in 66% yield: 31 P{ 1 H} NMR (CDCl 3 ) δ -48.40; 1 H NMR (CDCl 3 ) δ 4.26 (s, 6 H, CH 2 P), 4.50 (AB q, J ) 13.1 Hz, 6 H, CH 2 N); 19 F{ 1 H} NMR (CDCl 3 ) δ -161.93 (m, m-F), -157.66 (t, J ) 20.7 Hz, p-F), -116.27 (m, o-F); FAB MS m/z 522 [M] + , 354 [M - C 6 F 5 ] + . Anal. Calcd for C 12 H 12 AuF 5 N 3 P (521.2): C 27.65, H 2.32, N 8.06. Found: C 27.70, H 2.17, N 8.20.trans-[Au(C 6 F 5 ) 2 (TPA) 2 ]OTf, 6. To a solution of TPA (25 mg, 0.159 mmol) in acetone (10 mL) was added solid cis-[Au(C 6 F 5 ) 2 (tht) 2 ]OTf (61 mg, 0.071 mmol). After stirring for 2 h the solution was evaporated to dryness and the resulting solid washed with Et 2 O and dried. The complex was obtained as a pale yellow solid in 69% yield: 31 P{ 1 H} NMR (acetone-d 6 ) δ -20.75; 1 H NMR (acetone-d 6 ) δ 4.55 (s, 6 H, CH 2 P), 4.59 (AB q, J ) 13.1 Hz, 6 H, CH 2 N); 19 F{ 1 H} NMR (acetone-d 6 ) δ -156.27 (m, m-F), -151.88 (t, J ) 20.7 Hz, p-F), -119.34 (m, o-F), -75.58 (s, OTf); FABMS m/z 845 [M] + . Anal. Calcd for C 25 H 24 AuF 13 N 6 OP (994.5): C 30.19, H 2.43, N 8.45. Found: C 30.34, H 2.34, N 8.29.[Au(C 6 F 5 ) 3 (TPA)], 7. To a solution of [Au(C 6 F 5 ) 3 (tht)] (100 mg, 0.127 mmol) in CH 2 Cl 2 (5 mL) was added TPA (20 mg, 0.127 mmol). After stirring for ca. 2 h the solution was concentrated in (26) Stein, J.; Fackler, J. P., Jr.; Paparizos, C.; Chen, H. W. J. Am. Chem.Soc. 1981, 103, 2192-2198.(27) Schneider, D.; Schier, A.; Schmidbaur, H. J. Chem. Soc., Dalton Trans. 2004, 1995-2005.(28) Daigle, D. J. Inorg. Synth. 1998, 32,40-45.(29) Uso´n, R.; Laguna, A.; Laguna, M. Inorg. Synth. 1989, 26,85-91.Gold(I) and Gold(III) Complexes Containing TPA Organometallics, Vol. 25, No. 3, 2006 647 a vacuum and pentane was added. The resulting colorless solid was isolated by filtration, washed with pentane, and dried. The product was obtained in 65% yield: 31 P{ 1 H} NMR (CDCl 3 ) δ -55.83; 1 H NMR (CDCl 3 ) δ 4.18 (s, 6 H, CH 2 P), 4.49 (AB q, J ) 13.1 Hz, 6 H, CH 2 N); 19 F{ 1 H} NMR (CDCl 3 ) δ -160.77 (m, cis-m-F), -158.87 (m, trans-m-F), -156.47 (t, J ) 19.5 Hz, cis-p-F), -154.12 (t, J ) 19.5 Hz, trans-p-F), -121.93 (m, cis-o-F), -120.88 (m, trans-o-F); FAB-MS m/z 856 [M] + , 688 [M - C 6 F 5 ] + , 521 [M - 2C 6 F 5 ] + , 354 [M - 3C 6 F 5 ] + . Anal. Calcd for C 24 H 12 AuF 15 N 3 P (855.3): C 33.70, H 1.41, N 4.91. Found: C 33.73, H 1.32, N 5.03. Crystals suitable for X-ray diffraction were grown by slow diffusion of hexane into a CH 2 Cl 2 solution of the complex.X-ray Crystallography. Crystals of complex 4 and 7 were mounted in oil on a glass fiber, and data were collected on an Oxford Diffraction Xcalibur 2 CCD diffractometer at 100 and 150 K, respectively. Data were reduced and absorption corrections applied using CrysalisRED 30 and SADABS.31 The structures were solved using SIR-92 32 (4) and direct methods 33 (7). Both structures were refined to F o 2 using full-matrix least squares.33 All hydrogen atoms were placed on calculated positions and refined as riding on their respective carbon atoms. Complex 4 contained a disordered CH 2 Cl 2 molecule in which one of the chlorine atoms was refined with a 60:40 site occupancy and fixed C-Cl distances of 1.75 Å.Furthermore, the crystal contained three waters of crystallization, the hydrogen atoms of which could not be located. One of the water molecules was disordered and was refined with a 55:45 site occupancy. Crystallographic and refinement details for complexes 4 and 7 are summarized in Table 3.Acknowledgment. We thank the Ministerio de Ciencia y Tecnologı´a Spain for financial support (CTQ2005-08099-C0301) and for a research grant to F.M. (Grant No. SB2003-0235).We are grateful to Prof. Larry Falvello for crystallographic advice.Supporting Information Available: Crystallographic details for complexes 4 and 7 in CIF format. This material is available free of charge via the Internet at http://pubs.acs.org.OM050852D (30) CrysAlis CCD and CrysAlis RED, V 1.171.27p8; Oxford Diffraction, Ltd., 1995-2005.(31) Sheldrick, G. M. SADABS Version 2.03; Universia¨t Go¨ttingen, 2002.(32) Altomare, A.; Cascarano, M.; Giacovazzo, C.; Guagliardi, A.; Burla, M. C.; Polidori, G.; Camalli, M. J. Appl. Crystallogr. 1994, 27, 10451050.(33) Sheldrick, G. M. SHELXTL-NT 6.1; Universita¨t Go¨ttingen, 1998.Table 3. Details of Crystal Data and Structure Refinement for Complexes 4 and 7 47 empirical formula C 12.50 H 22 AuClN 3 O 1.75 PC 24 H 12 AuF 15 N 3 P fw 505.72 855.30 temp/K 100 150 wavelength/Å 0.71073 0.71073 cryst syst monoclinic triclinic space group P2(1)/c P-1 a/Å 18.489(4) 10.256(2) b/Å 21.169(4) 13.206(3) c/Å 18.701(4) 20.794(4) R/deg 90 79.12(3) β/deg 112.47(3) 76.88(3) γ/deg 90 71.28(3) V/Å 3 6764(2) 2577.1(9) Z 16 4 density (calcd)/(Mg/m 3 ) 1.986 2.204 abs coeff/mm -1 8.956 5.902 F(000) 3888 1624 cryst habit pale yellow needle colorless block cryst size/mm 0.26 × 0.038 × 0.033 0.25 × 0.21 × 0.18 θ range for data collecn/deg 3.70-25.03 3.73-32.02 index ranges -22 e h e 21, -25 e k e 25, -10 e l e 22 -12 e h e 15, -18 e k e 18, -30 e l e 29 no. of reflns collected 23 026 24 589 no. of indep reflns 6899 (R(int) ) 0.0360) 15 308 (R(int) ) 0.0108) no. of data/restraints/params 6899/22/740 15 308/0/793 R1 (I > 2σ(I)) a 0.0512 0.0180 wR2 (all data) b 0.1448 0.0403 S (all data) c 1.034 1.007 largest diff peak, hole/(e Å -3 ) 1.819, -0.754 1.514, -1.082 a R 1 (F) ) ∑¦F o ¦ - ¦F c ¦/∑¦F o ¦.b wR 2 (F 2 ) ) [∑[w(F o 2 - F c 2 ) 2 ]/∑[w(F o 2 ) 2 ] 1/2 , w -1 ) [σ 2 (F o 2 ) + (aP) 2 + bP], where P ) [max(F o 2 ,0)+ 2F c 2 )]/3.c S ) [∑[w(F o 2 - F c 2 ) 2 ]/(n - p)] 1/2 , where n is the number of reflections and p the number of refined parameters.648 Organometallics, Vol. 25, No. 3, 2006 Mohr et al. | [] | [] | ["[Au(C 6 F 5 )(TPA)]", "[Au(C 6 F 5 ) 2 (TPA) 2 ]OTf", "[Au(C 6 F 5 ) 3 (TPA)]"] | ["[Au(C 6 F 5 )(tht)]--110 mg, 0.243 mmol", "cis-[Au(C 6 F 5 ) 2 (tht) 2 ]OTf--61 mg, 0.071 mmol", "[Au(C 6 F 5 ) 3 (tht)]--100 mg, 0.127 mmol"] | [] | ["TPA--38 mg, 0.242 mmol", "TPA--25 mg, 0.159 mmol", "TPA--20 mg, 0.127 mmol"] | [] | ["2 h", "2 h", "ca. 2 h"] | ["CH 2 Cl 2--10 mL", "acetone--10 mL", "CH 2 Cl 2--5 mL"]
d0ce01054e | [Cu(hpcH 2 ) 2 (H 2 O) 2 ] (3) A mixture of CuCl 2 ·2H 2 O (0.2 mmol, 0.0340 g) and hpcH 3 (0.1 mmol, 0.0128 g) in the 2 mL H 2 O and 2 mL EtOH, were stirred for 15 min and then kept in room temperature for 2 days to evaporate gave blue compound of 3. Yield: 11.80 mg (66.7%). Anal. (calcd in %) for C 8 H 12 CuN 4 O 8 : C, 26.98; H, 2.2; N, 15.74. Found: C, 27.43; H, 2.01; N, 16.21. The IR data (cm -1 ): 3527 (m), 3419 (m), 2892 (w), 1552 (s), 1452 (s), 1411 (m), 1346 (m), 1213 (m), 1031 (w), 904 (w), 842 (m), 765 (m), 597 (w), 480 (w) (Fig.S6). X-ray crystallographic analysis Table 1 Crystallographic data for compounds 1- 3 1 2 3 Empirical formula C 4 H 8 O 6 N 2 Mn C 7 H 11 O 5 N 3 Cd C 8 H 10 O 8 N 4 Cu Formula weight 235.06 329.59 353.74 T (K) 296(2) 296(2) 296(2) Wavelength (Å) 0.71073 0.71073 0.71073 Crystal system monoclinic monoclinic monoclinic Space group C2/c P 21/c P21/c a (Å) 18.5851(15) 11.2775(16) 5.4281(8) b (Å) 10.7930(9) 10.9894(16) 12.4749(18) c (Å) 8.4692(7) 8.5532(12) 9.1341(14)  (°) 90 90 90  (°) 109.7270(15) 92.916(2) 98.476(3)  (°) 90 90 90 V (Å 3 ) 1599.1(2) 1058.7(3) 611.76(16) Z 8 4 2 θ (°) 2.22-27.50 2.59- 24.94 2.78-27.56 F(000) 952 648 358 Dc (mg /m 3 ) 1.953 2.068 1.920 μ(mm -1 ) 1.653 2.074 1.836 Reflections collected 6104 5492 5152 R int 0.0724 0.0394 0.0738 GOF on F 2 1.033 1.122 1.021 R 1 ,wR 2 a [I>2σ(I)] 0.0347 0.0833 0.0204, 0.0424 0.0315, 0.0871 R 1 ,wR 2 a (all data) 0.0417 0.0895 0.0244, 0.0433 0.0406, 0.1098 a R 1 = Σ¦¦F o ¦ - ¦F c ¦¦/Σ¦F o ¦, wR 2 = [Σw(F o 2 - F c 2 ) 2 /Σw(F o 2 ) 2 ] 1/2 Single crystals of the compounds 1- 3 that are suitable for structural determination were selected for indexing and intensity data collection at 293 K on a Bruker SMART APEX-II CCD diffractometer equipped with graphite-monochromatized Mo Kα radiation (λ = 0.71073Å) radiation by using an ω-scan technique. The crystal structures of 1-3 were solved by direct methods with the SHELXL program and refined on F 2 by full-matrix least-squares methods. | [] | ["2 days"] | ["[Cu(hpcH 2 ) 2 (H 2 O) 2 ]", "C 8 H 12 CuN 4 O 8"] | ["CuCl 2 ·2H 2 O--0.2 mmol, 0.0340 g"] | [] | ["hpcH 3--0.1 mmol, 0.0128 g"] | ["room temperature"] | ["15 min"] | ["H 2 O--2 mL", "EtOH--2 mL"]
om800405m | [Zn(L Me ) 2 Na 2 (Et 2 O) 2 ] (3). (L Me )ZnCl 2 (1.00 g, 2.30 mmol) and sodium (0.16 g, 6.90 mmol) were stirred in 50 mL of Et 2 O at room temperature for 6 days. The mixture was ﬁltered, and the dark red ﬁltrate was concentrated to about 10 mL and stored at ca. -20 °C to yield yellow crystals of the product (0.58 g, 28%) after 1 week.1 H NMR (400 MHz, C 6 D 6 ): δ 0.98 (d, 12H, J ) 6.8 Hz, Et 2 O), 1.36 (s, 12H, ArCH 3 ), 1.64 (s, 6H, ArCH 3 ), 1.93 (s, 6H, ArCH 3 ), 2.03 (s, 6H, CCH 3 ), 2.12 (s, 6H, CCH 3 ), 3.60 (m, 8H, Et 2 O), 6.78 (t, 4H, J ) 6.8 Hz, p-ArH), 7.01 ppm (d, 8H, J ) 6.8 Hz, m-ArH).13 C NMR (100.6 MHz, C 6 D 6 ): δ 15.0 (CCH 3 ), 15.3 (Et 2 O), (CH(CH 3 ) 2 ), 15.9 (CCH 3 ), 20.2 (ArCH 3 ), 20.4 (ArCH 3 ), 21.1 (ArCH 3 ), 21.7 (ArCH 3 ), 25.3 (Et 2 O), 65.5 (Et 2 O), 68.3 (Et 2 O), 115.7 (p-C 6 H 3 ), 119.4 (p-C 6 H 3 ),120.2 (m-C 6 H 3 ), 121.7 (m-C 6 H 3 ), 127.3 (m-C 6 H 3 ), 128.6 (i-C 6 H 3 ), 130.5 (m-C 6 H 3 ), 131.2 (o-C 6 H 3 ), 135.3 (o-C 6 H 3 ), 139.2 (o-C 6 H 3 ), 140.3 (o-C 6 H 3 ), 154.1 (N-CCH 3 ), 156.2 ppm (NCCH 3 ). Anal. Calcd for C 48 H 68 N 4 Na 2 O 2 Zn (844.41): C, 68.27; H, 8.12; N, 6.63. Found: C, 68.31; H, 8.28; N, 6.67.[Zn(L Et ) 2 Na 2 (THF) 2 ] (4). (L Et )ZnCl 2 (1.00 g, 2.06 mmol) and sodium (0.14 g, 6.20 mmol) were stirred in 50 mL of THF at room temperature for 6 days. The mixture was ﬁltered, and the ﬁltrate was concentrated to about 10 mL and stored at ca. -20 °C for several days to give yellow crystals of the product (0.47 g, 24%).1 H NMR (400 MHz, C 6 D 6 ): δ 1.08 (t, 24H, J ) 8.0 Hz, CH 2 CH 3 ), 1.40 (t, 8H, J ) 6.0 Hz, THF), 2.08 (s, 12H, CCH 3 ), 2.38 (m, 16H, CH 2 CH 3 ), 3.58 (t, 8H, J ) 6.0 Hz, THF), 7.02-7.10 ppm (m, 12H, ArH).13 C NMR (100.6 MHz, C 6 D 6 ): δ 14.0 (CH 2 CH 3 ), 25.3 (CH 2 CH 3 ), 25.8 (THF), 67.8 (THF), 124.0 (m-C 6 H 3 ), 126.7 (oC 6 H 3 ), 130.7 (p-C 6 H 3 ), 148.1 (i-C 6 H 3 ), 168.1 ppm (N-CCH 3 ). Anal.Calcd for C 56 H 80 N 4 Na 2 O 2 Zn (952.59): C, 70.60; H, 8.46; N, 5.88.Found: C, 70.43; H, 8.70; N, 5.94.[Zn(L Et ) 2 K 2 ] n (5). (L Et )ZnCl 2 (0.50 g, 1.03 mmol) and potassium (0.20 g, 5.15 mmol) were combined with 40 mL of toluene at ambient temperature. The mixture was stirred for 15 days and ﬁltered to yield a dark red solution, which was concentrated to about 10 mL and stored at ca. -20 °C for several days to yield orangered crystals (0.25 g, 19%). The NMR spectra of 5 are not available due to its poor solubility. Anal. Calcd for C 48 H 64 K 2 N 4 Zn (840.66): C, 68.58; H, 7.67; N, 6.66. Found: C, 68.55; H, 7.99; N, 6.45.X-ray Crystal Structure Determination. Diffraction data for the complexes 2-5 were collected on a Bruker SMART APEX II diffractometer at room temperature (293 K) with graphite-monochromated Mo KR radiation (λ ) 0.710 73 Å). An empirical absorption correction using SADABS was applied for all data.16 The structures were solved by direct methods using the SHELXS program.17 All non-hydrogen atoms were reﬁned anisotropically by full-matrix least squares on F 2 by the use of the program SHELXL.17 Hydrogen atoms bonded to carbon were included in idealized geometric positions with thermal parameters equivalent to 1.2 times those of the atom to which they were attached.Crystallographic data and reﬁnement details for 2-5 are given in Table 5.Crystallographic data for the compounds of this work have been deposited with the Cambridge Crystallographic Data Centre with reference numbers CCDC 684906-684909. Copies of this information may be obtained free of charge from The Director, CCDC, 12 Union Road, Cambridge CB2 1EZ, U.K. (fax, +44 1223 3360333; e-mail, deposit@ccdc.cam.ac.uk; web, http://www.ccdc.cam.ac.uk).Computational Methods.18 The DFT computations were performed at the DZP BP86 level of theory with the Gaussian 94 program. The model compound K 2 [(CHNH) 2 Zn-Zn(NHCH) 2 ] (2H), where the N-2,6-diisopropylphenyl group and the methyl group on the central carbon atoms are replaced by hydrogen atoms, is used for the dinuclear compound 2, and the simpliﬁed model ZnL 2 Na 2 (H 2 O) 2 (3H;L) PhNCHCHNPh) is used for the mono nuclear compounds. The Cartesian coordinates and structures of the optimized geometry, selected theoretical bond lengths, and frontier orbitals are given in the Supporting Information.Acknowledgment. This work was supported by the National Natural Science Foundation of China (NSFC Grant No. 20771103), the “Bairen Jihua” project of Chinese Academy of Sciences, and the 111 Project (No. B07012) in China and by the U.S. National Science Foundation (No.CHE-0749868).Wethankthereviewersforhelpfulsuggestions.Supporting Information Available: CIF ﬁles, giving X-ray structural data for complexes 2-5, Tables S1 and S3, giving the Cartesian coordinates of the optimized geometry for 2H and 3H, Tables S2 and S4, giving the theoretical bond distances and angles for 2H and 3H, Table S5, giving a comparison of the experimental and theoretical bond parameters, Figures S1 and S3, showing the optimized structures of 2H and 3H, and Figures S2 and S4, showing the selected frontier orbitals of 2H and 3H, respectively. This materialisavailablefreeof chargeviathe Internetathttp://pubs.acs.org.OM800405M (15) Kervern, G.; Pintacuda, G.; Zhang, Y.; Oldﬁeld, E.; Roukoss, C.; Kuntz, E.; Herdtweck, E.; Basset, J. M.; Cadars, S.; Lesage, A.; Coperet, C.; Emsley, L. J. Am. Chem. Soc. 2006, 128, 13545–13552.(16) Sheldrick, G. M. Program SADABS: Area-Detector Absorption Correction; University of Go¨ttingen, Go¨ttingen, Germany, 1996.(17) Sheldrick, G. M. SHELXS-97 and SHELXL-97, Programs for Crystal Structure Analysis; University of Go¨ttingen, Go¨ttingen, Germany, 1997.(18) The DFT computations for the model compounds were performed at the DZP BP86 level of theory with the Gaussian 94 program (full citations are given in the Supporting Information).Dinuclear Versus Mononuclear Zinc Compounds Organometallics, Vol. 27, No. 22, 2008 5805 | ["-20 °C", "-20 °C", "-20 °C"] | ["1 week", "several days", "several days"] | ["[Zn(L Me ) 2 Na 2 (Et 2 O) 2 ]", "[Zn(L Et ) 2 Na 2 (THF) 2 ]", "[Zn(L Et ) 2 K 2 ] n"] | ["(L Me )ZnCl 2--1.00 g, 2.30 mmol", "sodium--0.16 g, 6.90 mmol", "(L Et )ZnCl 2--1.00 g, 2.06 mmol", "sodium--0.14 g, 6.20 mmol", "(L Et )ZnCl 2--0.50 g, 1.03 mmol", "potassium--0.20 g, 5.15 mmol"] | [] | [] | ["room temperature", "room temperature", "ambient temperature"] | ["6 days", "6 days", "15 days"] | ["Et 2 O--50 mL", "THF--50 mL", "toluene--40 mL"]
00958970701384477 | Thermogravimetric analysis (TGA) was carried out on a NETZSCH STA 449C instrument.2.2. Preparation 2.2.1. Preparation of {[Sm 2 (sb) 2 (ox)(H 2 O) 6 ]  2H 2 O} n . A mixture of 4-sulfobenzoic acid monopotassium salt (0.072 g, 0.3 mmol), H 2 C 2 O 4  2H 2 O (0.025 g, 0.2 mmol), Sm(NO 3 ) 3  6H 2 O (0.146 g, 0.4 mmol) and water (15 mL) was sealed in a 25 mL stainless reactor with a Teflon liner and heated to 140  C for 72 h. After cooling to room temperature, light yellow block-like crystals were obtained. Yield: 55%. Elemental analysis for C 16 H 24 O 22 S 2 Sm 2 (933.18) Calcd (%): C, 20.59; H, 2.59; S, 6.87. Found: C, 20.31; H, 2.50; S, 6.92. IR (KBr, cm 1 ): 3446(s), 1643(m), 1597(s), 1541(vs), 1495(w), 1417(vs), 1294(w), 1188(vs), 1128(vs), 1055(s), 1041(s), 1011(s), 870(w), 850(w), 735(s), 700(m), 621(m), 557(m), 471(m). | [] | [] | ["{[Sm 2 (sb) 2 (ox)(H 2 O) 6 ] ? 2H 2 O} n", "C 16 H 24 O 22 S 2 Sm 2"] | ["Sm(NO 3 ) 3 ? 6H 2 O--0.146 g, 0.4 mmol"] | [] | ["4-sulfobenzoic acid monopotassium salt--0.072 g, 0.3 mmol", "H 2 C 2 O 4 ? 2H 2 O--0.025 g, 0.2 mmol"] | ["140 \nC"] | ["72 h"] | ["water--15 mL"]
ic503032g | Synthesis of [Ni 2 (H 2 O)(C 2 O 4 )][Ni 2 (C 2 H 2 N 3 ) 6 ]·4H 2 O (3). The same procedure as that for compound 2 was followed but using Ni(ox)·2H 2 O instead of Co(ox)·2H 2 O. A blue solid of 3 was formed after 1 week under autogenous pressure. Yield: 54.9 mg, 49% (based on Ni). Elem anal. Calcd for C 14 H 22 Ni 4 N 18 O 9 (821.21): C, 20.48; H, 2.7; N, 30.7. Found: C, 20.83; H, 2.36; N, 30.44. FT-IR (cm −1 ): 1631 s, 1573 s, 1499 s, 1311 s, 1281 s, 1160 s, 1083 s, 995 s, 883 s, 674 s. | [] | [] | ["[Ni 2 (H 2 O)(C 2 O 4 )][Ni 2 (C 2 H 2 N 3 ) 6 ]\b4H 2 O", "C 14 H 22 Ni 4 N 18 O 9"] | ["Ni(ox)\b2H 2 O--NaN"] | [] | [] | [] | ["1 week"] | []
c4ta01900h | Synthesis of [Ni 12 (pbdc) 12 (m 2 -H 2 O) 6 (py) 2 (H 2 O) 8 (DMA) 2 $(H 2 O) 5 $(DMA) 9 ] n (2) The procedure for the synthesis of 1 was repeated except that NiCl 2 $6H 2 O (11.9 mg, 0.05 mmol) and one drop of pyridine to DMA/H 2 O were used. Yield: 6% based on Ni. Anal. calcd for C 212 H 231 N 25 Ni 12 O 78 : C, 50.11; H, 4.58; N, 6.89%; found: C, 50.22; H, 4.72; N, 6.82%. IR spectrum (cm 1 ): 3384m, 1617s, 1557s, 1509m, 1439s, 1372s, 1287m, 1215m, 1073w, 1022w, 839m, 781s, 711s, 647s. | [] | [] | ["[Ni 12 (pbdc) 12 (m 2 -H 2 O) 6 (py) 2 (H 2 O) 8 (DMA) 2 $(H 2 O) 5 $(DMA) 9 ] n", "C 212 H 231 N 25 Ni 12 O 78"] | ["NiCl 2 $6H 2 O--11.9 mg, 0.05 mmol"] | ["pyridine--one drop"] | [] | [] | [] | ["DMA/H 2 O--one drop"]
om700450j | The resulting yellow oil was stirred overnight with hexane (50 mL).Subsequently, insoluble material was removed by filtration. All volatiles were removed from the filtrate in Vacuo to give CymB(NMe 2 )Me as a yellow oil. Yield: 4.72 g (67%). IR (toluene, cm -1 ): ν˜(CO) 2017 (s), 1921 (s). | [] | ["overnight"] | ["CymB(NMe 2 )Me"] | [] | [] | [] | [] | [] | ["hexane--50 mL", "toluene--IR"]
cg900613p | Preparation of [CdCo(IBC)(BTC)(H 2 O)] (2). The synthetic procedure was similar to that described for the preparation of 1 except using CdCl 2 3 2.5H 2 O (22.8 mg, 0.1 mmol) and CoCl 2 3 6H 2 O (23.7 mg, 0.1 mmol) instead of ZnCl 2 . Black block crystals of 2 were obtained (yield 63%). The result of ICP revealed that the molar ratio of Cd(II): Co(II) is 1:1. Anal. Calcd for C 22 H 14 CdCoN 4 O 9 (%): C 40.67, H 2.17, N 8.62. Found: C 40.69, H 2.11, N 8.58. IR (KBr, cm -1 ): 3441(vs, br), 1623(s), 1586(s), 1554(s), 1521(m), 1437(m), 1375(m), 1345(s), 1248(m), 1113(m), 1075(m), 1012(m), 938(w), 819(w), 760(m), 648(w), 601(w), 531(w). | [] | [] | ["[CdCo(IBC)(BTC)(H 2 O)]", "C 22 H 14 CdCoN 4 O 9"] | ["CdCl 2 3 2.5H 2 O--22.8 mg, 0.1 mmol", "CoCl 2 3 6H 2 O--23.7 mg, 0.1 mmol"] | [] | ["IBC--not provided", "BTC--not provided"] | [] | [] | []
00958972.2013.771395 | Found: C, 42.77; H, 2.92; N, 8.37. IR (KBr, cm 1 ): 3420 (b), 1686 (s), 1616 (s), 1554 (s), 1425 (s), 1382 (s), 1291 (s), 779 (m), 732 (m), 651 (m). | [] | [] | [] | [] | [] | [] | [] | [] | []
00958972.2015.1045500 | Found: C, 28.65; H, 1.55; N, 5.48. IR data (KBr, cm −1 ): 3801 (w), 3741 (w), 3045 (w), 2353 (w), 1666 (s), 1582 (w), 1513 (s), 1422 (s), 1380 (w), 1341 (w), 1217 (w), 1142 (w), 1095 (m), 954 (w), 843 (s), 772 (m), 726 (s), 665 (w), 502 (m), 447 (w), 423 (m). | [] | [] | [] | [] | [] | [] | [] | [] | []
c1ce06044a | The reaction of 1 with [Co 2 (CO) 8 ] [Co 2 (CO) 8 ] (0.010 g, 0.029 mmol) was placed in a Schlenk tube, and dissolved in dried, deoxygenated dichloromethane (10 cm 3 ). | [] | [] | ["NaN"] | ["[Co 2 (CO) 8 ]--0.010 g, 0.029 mmol"] | [] | [] | [] | [] | ["dichloromethane--10 cm 3"]
00958972.2012.666533 | 2.2. Synthesis of [Cu 2 (pz)(Mo 3 O 10 )] n (1) A solution of Cu(CH 3 COO) 2  3H 2 O (0.2 mmol, 39.9 mg), 2-pyrazinecarboxylic acid (0.1 mmol, 12.4 mg), (NH 4 ) 6 Mo 7 O 24  4H 2 O (0.1 mmol, 123.6 mg), and H 2 O (8 mL) was stirred for 30 min in air and the pH was adjusted to 4 with 1 molL 1 HCl. The resulting solution was sealed in a 15-mL Teflon-lined reactor, heated at 160  C for 3 days, and then cooled to room temperature. Dark needle crystals of 1 were obtained by filtration, washed with distilled water, and dried in air. Yield: 20% (based on (NH 4 ) 6 Mo 7 O 24  4H 2 O). Anal. Calcd (%): C, 7.32; H, 0.61; N, 4.27. Found (%): C, 7.46; H, 0.64; N, 4.4. | [] | [] | ["[Cu 2 (pz)(Mo 3 O 10 )] n", "Cu(CH 3 COO) 2  3H 2 O"] | ["Cu(CH 3 COO) 2  3H 2 O--0.2 mmol, 39.9 mg", "(NH 4 ) 6 Mo 7 O 24  4H 2 O--0.1 mmol, 123.6 mg"] | [] | ["2-pyrazinecarboxylic acid--0.1 mmol, 12.4 mg"] | ["160 \nC"] | ["3 days"] | ["H 2 O--8 mL"]
s1063774519040187 | When synthesizing II, the starting materials were uranium oxide (VI), succinic acid, and diethylacetamide. First, 5 mL aqueous solution of succinic acid (0.25 g, 2.1 mmol) was added to 0.2 g (0.7 mmol) UO 3 and heated on a water bath to complete dissolution. | [] | [] | [] | ["UO 3--0.2 g, 0.7 mmol"] | [] | ["succinic acid--0.25 g, 2.1 mmol", "diethylacetamide--NaN"] | [] | [] | ["water--5 mL"]
s160053680602928x | By hydrothermal react ion of Rb 2 CO 3 and terephthalic acid followed by a slow evaporation of the solvent, we were able to obtain single crystals of the ﬁrst hydrate of a di(alkali metal) terephthalate, [Rb 2 (C 8 O 4 H 4 )(H 2 O) 2 ] n , (I). The crystal structure contains distorted RbO 8 square antiprisms (Fig. 1). Four of the eight O atoms are from four different but symmetryequivalent centrosymmetric terephthalate anions [Rb—O = 2.847 (4)– 3.005 (4) A ˚ ]. The coordination is completed by four water molecules [Rb—O = 2.980 (4)–3.327 (4) A ˚ ]. Each terephthalate anion connects eight rubidium ions and each | [] | [] | ["[Rb 2 (C 8 O 4 H 4 )(H 2 O) 2 ] n"] | ["Rb 2 CO 3--NaN"] | [] | ["terephthalic acid--NaN"] | [] | [] | ["NaN--NaN"]
c4dt01722f | [Cu 7 (L 2 ) 2 (N 3 ) 14 ] n (2). A procedure similar to that for 1 was followed to prepare compound 2 except L 1 (0.1 mmol, 0.030 g) being replaced by L 2 (0.10 mmol, 0.032 g). Yield: 35% based on Cu. Anal. Found: C, 22.16; H, 2.16; N, 42.51%. Calcd for C 28 H 28 Cu 7 N 46 O 4 : C, 22.16; H, 1.86; N, 42.45%. Main IR (KBr, cm −1 ): 2110 (s), 2073 (s), 2031 (s), 1635 (m), 1375 (w), 1290 (w). | [] | [] | ["Cu 7 (L 2 ) 2 (N 3 ) 14"] | [] | [] | ["L 2--0.10 mmol, 0.032 g"] | [] | [] | []
j.ica.2010.04.030 | Yields ranged from 50% to 68% in isolated crystalline material.General properties of the silver benzoates: The compounds are colourless or light yellow crystalline or microcrystalline solids without pronounced sensitivity to light: no colour change occured when they were exposed to daylight for a period of ca. 30 days. The compounds are hardly soluble in water but may be recrystallized from a mixture water:acetonitrile (1:1). From this solvent combination single crystals of silver 3,5-dimethylbenzoate monohydrate suitable for a diffraction experiment were obtained. | [] | [] | [] | [] | [] | [] | [] | [] | []
00958972.2020.1729359 | 2.2. Preparation of [Zn 2 (tib) 2 (BDC-Cl 2 )(HBDC-Cl 2 ) 2 ]2H 2 O (1) A mixture of tib (8.2 mg, 0.03 mmol), H 2 BDC-Cl 2 (6.2 mg, 0.03 mmol), Zn(NO 3 ) 2 6H 2 O (14.9 mg, 0.05 mmol), DMF (2 mL), CH 3 OH (2 mL) and H 2 O (4 mL) was sealed in a Teflonlined stainless steel container and heated at 85  C for 3 days. After cooling to room temperature, colorless block crystals of 1 were obtained in 56% yield. Anal. Calcd for C 27 H 18 Cl 3 N 6 O 7 Zn: C, 45.66; H, 2.55; N, 11.83%. Found: C, 45.63; H, 2.51; N, 11.88%. IR (KBr pellet, cm 1 ) (Figure S1): 3421 (m), 3126 (w), 1617 (s), 1514 (s), 1478 (w), 1387 (m), 1315 (w), 1261 (w), 1116 (m), 1073 (s), 1019 (m), 947 (m), 838 (s), 753 (m), 681 (w), 651 (s), 591 (m). | [] | [] | ["[Zn 2 (tib) 2 (BDC-Cl 2 )(HBDC-Cl 2 ) 2 ]\n2H 2 O", "C 27 H 18 Cl 3 N 6 O 7 Zn"] | ["Zn(NO 3 ) 2 \n6H 2 O--14.9 mg, 0.05 mmol"] | [] | ["tib--8.2 mg, 0.03 mmol", "H 2 BDC-Cl 2--6.2 mg, 0.03 mmol"] | ["85 \nC"] | ["3 days"] | ["DMF--2 mL", "CH 3 OH--2 mL", "H 2 O--4 mL"]
c4dt02604g | The system was stirred for 24 h at this temperature. After cooling to room temperature and filtration, diﬀusion of diethyl ether into the filtrate led to colourless crystals of 2 suitable for X-ray determination (0.24 g, 57% yield based on the silver salt). Anal. calcd for C 29 H 36 Ag 2 N 8 O 8 (840.38): C, 41.45; H, 4.32; N, 13.33. Found: C, 41.77; H, 4.36; N, 13.26. | [] | [] | ["C 29 H 36 Ag 2 N 8 O 8"] | [] | [] | [] | [] | ["24 h"] | []
d0ce00228c | Synthesis of [(Gd 0.9083 Eu 0.0688 Tb 0.0229 )(Hmpda) 3 (H 2 mpda)] (4) Similarly, the mixed-lanthanide compound 4 was obtained by using the mixtures of Tb(NO 3 ) 3 ·6H 2 O, Eu(NO 3 ) 3 ·6H 2 O and Gd(NO 3 ) 3 ·6H 2 O with specific proportion (yield 45%, based on H 2 mpda ligand). Elemental anal. calcd. for 4 C 36 H 33 N 4 O 16 (Gd 0.9083 Eu 0.0688 Tb 0.0229 ) (934.59) (%): C, 46.26; H, 3.60; N, 5.99; Found: C, 46.25; H, 3.61; N, 6.02. IR (KBr pellet): 3532 (w), 3060 (w), 2679 (m), 2140 (w),1680 (s), 1621 (s), 1590 (s), 1420 (s), 1375 (s), 1349 (s), 1180 (w), 968 (w), 890 (w), 835 (m), 801 (m) and 610 (w). Inductively coupled plasma spectroscopy (ICP) data: Gd, 90.83%; Eu, 6.88%; Tb, 2.29%. | [] | [] | ["[(Gd 0.9083 Eu 0.0688 Tb 0.0229 )(Hmpda) 3 (H 2 mpda)] (4)", "C 36 H 33 N 4 O 16 (Gd 0.9083 Eu 0.0688 Tb 0.0229 )"] | ["Tb(NO 3 ) 3 ·6H 2 O--not specified", "Eu(NO 3 ) 3 ·6H 2 O--not specified", "Gd(NO 3 ) 3 ·6H 2 O--not specified"] | [] | ["Hmpda--not specified", "H 2 mpda--not specified"] | [] | [] | []
acs.organomet.9b00507 | Synthesis of 2,5-Di-tert-butyl-1,2,5,6-tetraphenyl1,1,3,3,4,4,6,6-octamethylhexasilane (11). First, 10.00 g of 5 (16.80 mmol) was dissolved in 100 mL of toluene, and the solution was cooled to −80 °C. Subsequently, 3.10 mL of triﬂuoromethansulfonic acid (35.29 mmol) was slowly added, and the solution was stirred for an additional 10 min at −80 °C. The mixture was allowed to warm to room temperature and stirred for another 120 min. At this time, reaction control by NMR spectroscopy showed clean conversion of the starting material to the desired bis(triﬂuoromethanesulfonate). | [] | [] | ["2,5-Di-tert-butyl-1,2,5,6-tetraphenyl1,1,3,3,4,4,6,6-octamethylhexasilane (11)"] | [] | ["triﬂuoromethansulfonic acid--3.10 mL, 35.29 mmol"] | [] | ["-80 °C", "room temperature"] | ["10 min", "120 min"] | ["toluene--100 mL"]
chem.200802093 | Cobalt species 3 dissolved in an aqueous solution of KCl, and then reorganized to form 1 at ambient temperature. | [] | [] | [] | ["Cobalt species 3--NaN"] | [] | [] | [] | [] | ["aqueous solution of KCl--NaN"]
ch12444 | Experimental Synthesis 1a(Bz,ac) and 1b(Bz,ac) A 3 mL solution of 4-tpt or 3-tpt (24.2 mg, 0.077 mmol) in Bz was placed at the base of a 25 mL test tube and a ‘buffer’ solution of 50 : 50 Bz/ac (6 mL) was carefully layered on top. A 3 mL solution of Fe(ClO 4 ) 2 H 2 O (20 mg, 0.078 mmol) and NH 4 NCS (11.9 mg, 0.156 mmol) in ac was layered on top. After 2 weeks large well formed red/orange block crystals of 1a(Bz,ac) and 1b(Bz,ac) were produced (yield: 55–70 %). | [] | [] | ["1a(Bz,ac)", "1b(Bz,ac)"] | ["Fe(ClO 4 ) 2 \nH 2 O--20 mg, 0.078 mmol", "NH 4 NCS--11.9 mg, 0.156 mmol"] | [] | ["4-tpt or 3-tpt--24.2 mg, 0.077 mmol"] | [] | ["2 weeks"] | ["Bz--3 mL", "Bz/ac--6 mL", "ac--3 mL"]
c2ob25200g | The organic layer was washed with H 2 O (2 × 50 mL) and then dried with anhydrous MgSO 4 and recrystallized from CH 3 CN.Yield: 0.877 g, 62%. MP: 120–123 °C.1 H NMR (500 MHz, CD 3 CN): δ 7.95 (8H, d, J = 8.4 Hz), 7.03 (4H, s), 6.97 (8H, d, J = 8.4 Hz), 5.11 (8H, s), 4.30 (8H, q, J = 7.0 Hz), 4.15 (8H, m), 3.85 (8H, m), 3.75 (8H, m), 1.35 (12H, t, J = 7.0 Hz).13 C NMR (125 MHz, CD 2 Cl 2 ): δ 166.5, 162.7, 149.4, 131.9, 128.3, 124.0, 116.0, 114.9, 71.6, 70.3, 70.0, 68.3, 61.1, 14.7. ESI-MS: m/z [2e + Na] + calcd 1183.4515, found 1183.4524. | [] | [] | [] | [] | [] | [] | [] | [] | []
acs.inorgchem.5b00428 | To this solution was added a solution of KOH (2.13 g, 38 mmol) in H 2 O (14.4 mL) and saturated aqueous ammonia solution (1.6 mL). | [] | [] | [] | [] | ["KOH--2.13 g, 38 mmol", "saturated aqueous ammonia solution--1.6 mL"] | [] | [] | [] | ["H 2 O--14.4 mL"]
a908041d | The yields of this material were ca. 50–60%, but were not optimised. Pale-yellow crystals were obtained by slow diﬀusion of diethyl ether in the DMF–MeCN solution (Found: C, 53.62; H, 3.97; N, 10.50; Cl, 7.84%. Calcd. for C 75 H 60 N 12 O 16 Cl 4 Zn 2 ⴢDMFⴢ2MeCN: C, 54.32; H, 4.05; N, 11.58; Cl, 7.82%).Reaction of L 16 (3 equiv.) with Zn(ClO 4 ) 2 ⴢ6H 2 O (2 equiv.) and K 2 CO 3 (2 equiv.) in methanol at room temperature aﬀords a ﬂuorescent yellow solid (Found: C, 53.69; H, 4.05; N, 4.62%. | [] | [] | ["C 75 H 60 N 12 O 16 Cl 4 Zn 2 ⴢDMFⴢ2MeCN"] | ["Zn(ClO 4 ) 2 ⴢ6H 2 O--2 equiv."] | ["K 2 CO 3--2 equiv."] | ["L 16--3 equiv."] | ["room temperature"] | [] | ["methanol--DMF–MeCN solution"]
b304778d | Synthesis of compounds [Zn(phen)] 2 (H 1.5 PO 4 ) 2 (H 2 PO 4 ) 1. In a typical synthesis for 1, a mixture of ZnO (0.36 g), H 3 PO 4 (0.45 ml, 85 wt%), phenⴢH 2 O (0.871 g) and H 2 O (6 ml) in a molar ratio of 1 : 1.5 : 1 : 77 was stirred under ambient conditions. The resulting gel, with a pH of 5, was sealed in a Teﬂon-lined steel autoclave and heated at 150 ⬚C for 5 days and then cooled to room temperature. The resulting product was recovered by ﬁltration, washed with distilled water and dried in air (80% yield based on zinc). The pH of the solution remained at 5 during crystallization. The X-ray powder diﬀraction pattern for the bulk product is in good agreement with the pattern based on single-crystal X-ray solution, indicating the phase purity. ICP analysis gave the contents of Zn (16.38 wt%, calc. 16.74 wt%) and P (11.45 wt%, calc. | [] | [] | ["[Zn(phen)] 2 (H 1.5 PO 4 ) 2 (H 2 PO 4 ) 1"] | ["ZnO--0.36 g"] | ["H 3 PO 4 --0.45 ml, 85 wt%"] | ["phenⴢH 2 O--0.871 g"] | ["150 ⬚C"] | ["5 days"] | ["H 2 O--6 ml"]
ic402718c | Synthesis of Microtubes of [Ag(2,2′-bipyridine)]NO 3 ·5H 2 O.The compound was synthesized in a manner similar to compound 1 except that the dosage of AgNO 3 was doubled (0.2 mmol, 0.034 g) in the mixture. Any Ln 2 O 3 can be used in the mixture, and a large amount of pale yellow microtubes (Supporting Information, Figure S2) can be obtained, with yield of 69.0% based on AgNO 3 . Anal. Calcd for C 24 H 26 AgN 5 O 8 : C, 46.46; H, 4.22; N, 11.29; Ag, 17.38. Found: C, 46.88; H, 4.02; N, 11.44; Ag, 17.29%. IR (KBr, cm −1 ): 3444(v), 3060(v), 1582(s), 1557(s), 1456(s), 13 86(s), 1253(s), 10 40(s), 994(m), 757(s), 620(m) (Supporting Information, Figure S3). | [] | [] | ["[Ag(2,2′-bipyridine)]NO 3 ·5H 2 O", "C 24 H 26 AgN 5 O 8"] | ["AgNO 3--0.2 mmol, 0.034 g"] | [] | [] | [] | [] | []
j.ica.2018.05.002 | 2.2.2. [Mn 2 L(phen) 2 ] n 2nH 2 O(2) A mixture of MnCl 2 4H 2 O (0.20 mmol), H 4 L (0.05 mmol), phen (0.05 mmol), DMF (2 mL) and water (5 mL) with three drops of HNO 3 (1.0 molL 1 ) was sealed in a 15-mL Teﬂon-lined reactor and heated at 160 °C for 72 h. Light yellow crystals were obtained in 40% yield based on H 4 L. Anal. calcd for C 48 H 34 N 4 O 12 Mn 2 :C, 59.52; H, 3.54; N, 5.78. Found: C, 60.01; H, 3.76; N, 6.12. IR: 3420 m, 3072 w, 2929 w, 2884 w, 1560 s, 1448 m, 1380 s, 1250 m, 1027 s, 840 m, 781 m, 722 s cm 1 . | [] | [] | ["[Mn 2 L(phen) 2 ] n 2nH 2 O", "C 48 H 34 N 4 O 12 Mn 2"] | ["MnCl 2 4H 2 O--0.20 mmol"] | ["HNO 3--three drops of 1.0 molL 1"] | ["H 4 L--0.05 mmol", "phen--0.05 mmol"] | ["160 °C"] | ["72 h"] | ["DMF--2 mL", "water--5 mL"]
j.poly.2009.12.031 | The resulting mixture was heated to 80 °C, and this temperature was maintained for 2 min before cooling to room temperature.The solution was ﬁltered to remove any undissolved material.The ﬁnal solution was layered with 30 ml EtOH. The solution was left to stand at room temperature for four weeks. The resulting needle-like crystals were ﬁltered and dried in a vacuum box. The colorless crystals were collected in 49% yield. | [] | ["four weeks"] | [] | [] | [] | [] | ["80 \nC"] | ["2 min"] | ["EtOH--30 ml"]
acs.cgd.8b01476 | Complex 1: A mixture of CuI (19.1 mg, 0.1 mmol), HL4 (7.9 mg, 0.05 mmol), C 2 H 5 OH (1.0 mL), H 2 O (1.0 mL) and aqueous ammonia (40%, 0.15 mL) was sealed in an 8.0 mL Pyrex tube. It was heated in an oven at 180 C for 72 h, then cooled to room temperature slowly at a rate of 5 Ch -1 . Light yellow block crystals were afforded (42% yield based on the ligand). IR (KBr, cm -1 ): 3453 (w), 3130 (w), 3017 (w), 2361 (w), 1689 (w), 1610 (w), 1552 (w), 1400 (vs), 1219(vs), 1144 (s), 1083 (m), 991 (s), 829 (m), 776 (m), 739 (m), 540 (m); elemental analysis calcd (%) for C 27 H 24 N 9 ICu 4 : C 37.87, H 2.81, N 14.73; found (%): C 37.82, H 2.84, N14.71. | [] | [] | ["CuI(HL4)(C 2 H 5 OH)(H 2 O)(NH 3 ) n"] | ["CuI--19.1 mg, 0.1 mmol"] | [] | ["HL4--7.9 mg, 0.05 mmol"] | ["180 \nC"] | ["72 h"] | ["C 2 H 5 OH--1.0 mL", "H 2 O--1.0 mL", "aqueous ammonia (40%)--0.15 mL"]
ejic.201100523 | [{Gd 2 (pda) 3 (H 2 O)}·2H 2 O] n (7): Yield 86% (based on H 2 pda).C 30 H 30 Gd 2 O 15 (945.06): calcd. C 38.11, H 3.20; found C 38.09, H 3.17. IR (KBr): Main IR absorption bands (KBr): ν ˜ = 3450 (br), 1569 (br), 1433 (br), 1251 (s), 1220 (s), 1011 (s), 732 (s). | [] | [] | ["Gd 2 (pda) 3 (H 2 O)·2H 2 O"] | [] | [] | [] | [] | [] | []
a700475c | (b) AgL. A mixture of [NEt 3 H][L] (0.45 g, 1.0 mmol) and AgNO 3 (0.17 g, 1.0 mmol) in dry MeCN (8 cm 3 ) was agitated in an ultrasound bath for 20 min. A white precipitate appeared which was ﬁltered off, washed several times with MeCN and dried to give the product in 70% yield. X-Ray-quality crystals were grown by slow evaporation of a CHCl 3 solution of the material (Found: C, 40.3; H, 2.6; N, 17.0. Calc. for C 16 H 12 AgN 6 O 2 P?0.2CHCl 3 : C, 40.3; H, 2.5; N, 17.4%). ν(P] ] O) (KBr disc) 1168 cm 21 .(c) TlL. This was prepared and isolated in the same way as the silver complex above, from [NEt 3 H][L] (0.21 g, 0.47 mmol) and thallium() acetate (0.12 g, 0.47 mmol) in dry MeCN (10 Published on 01 January 1997. Downloaded on 24/10/2014 18:24:46. View Article Online / Journal Homepage / Table of Contents for this issue | [] | [] | ["AgL", "TlL", "C 16 H 12 AgN 6 O 2 P?0.2CHCl 3"] | ["AgNO 3--0.17 g, 1.0 mmol", "thallium() acetate--0.12 g, 0.47 mmol"] | [] | ["[NEt 3 H][L]--0.45 g, 1.0 mmol", "[NEt 3 H][L]--0.21 g, 0.47 mmol"] | [] | [] | ["dry MeCN--8 cm 3", "dry MeCN--10"]
ic048340z | Synthesis of K 3 [Ru 2 (hedp) 2 (H 2 O) 2 ]‚6H 2 O, 3. A mixture of (NH 4 ) 3 [Ru 2 (hedp) 2 ]‚2H 2 O (0.0666 g, 0.094 mmol) and an aqueous solution of 1M KCl (15 mL), was stirred at 80 °Cfor4h.The filtrate was kept at room temperature for 22 d. Brown column-like crystals of 3 were collected, washed with water, and dried in air. | [] | ["22 d"] | ["K 3 [Ru 2 (hedp) 2 (H 2 O) 2 ]‚6H 2 O"] | ["(NH 4 ) 3 [Ru 2 (hedp) 2 ]‚2H 2 O--0.0666 g, 0.094 mmol"] | [] | [] | ["80 \nC"] | ["4h"] | ["aqueous solution of 1M KCl--15 mL"]
zaac.201300258 | C 52.98; H 3.51; N 9.76 %; found C 52.58; H 3.82; N 9.81 %. IR: ν ˜ = 3254 (w), 3160 (w), 3064 (w), 1586 (s), 1515 (s), 1487 (m), 1442 (w), 1394 (m), 1370 (m), 1348 (s), 1215 (m), 1207 (m), 1154 (w), 1090 (w), 1057 (m), 1018 (s), 932 (w), 907 (w), 868 (w), 849 (m), 835 (w), 815 (m), 807 (m), 776 (w), 729 (s), 678 (s), 561 (m) cm –1 .Preparation of {[Zn 2 (hmph) 2 (dpe) 2 ](ClO 4 ) 2 ·H 2 dpe·4H 2 O} n (2): Zn(ClO 4 ) 2 ·6H 2 O (67 mg, 0.18 mmol), dpe (33 mg, 0.18 mmol), and homophthalic acid (34 mg, 0.18 mmol) were placed into distilled H 2 O (5 mL) in a 15 mL screw-cap vial. The vial was sealed as tightly as possible by hand and heated at 80 °C in an oil bath for 48 h. AfterZ. Anorg. Allg. Chem. 2013, 2162–2170 © 2013 WILEY-VCH Verlag GmbH & Co. KGaA, Weinheim www.zaac.wiley-vch.de 2163 wards it was withdrawn from the oil bath and allowed to air cool to 25 °C. Colorless blocks of 2 (47 mg, 40% yield based on Zn) were isolated after washing with distilled water and acetone, and drying in air. C 54 H 58 Cl 2 N 6 O 20 Zn 2 (with loss of 4 equivalents of H 2 O): calcd. C 52.28; H 4.06; N 6.77%; found C 52.82; H 4.19; N 6.32%. IR: ν ˜ = 3480 (w, br), 1614 (s), 1587 (m), 1505 (w), 1430 (m), 1361 (s), 1226 (m), 1149 (w), 1086 (s), 1069 (s), 1029 (m), 935 (w), 863 (w), 816 (m), 725 (s), 694 (w), 673 (m) cm –1 . | [] | [] | ["{[Zn 2 (hmph) 2 (dpe) 2 ](ClO 4 ) 2 ·H 2 dpe·4H 2 O} n", "C 54 H 58 Cl 2 N 6 O 20 Zn 2"] | ["Zn(ClO 4 ) 2 ·6H 2 O--67 mg, 0.18 mmol"] | [] | ["dpe--33 mg, 0.18 mmol", "homophthalic acid--34 mg, 0.18 mmol"] | ["80 °C"] | ["48 h"] | ["distilled H 2 O--5 mL"]
j.matchemphys.2015.05.079 | Zn(HCOO) 3 (Me 2 NH 2 þ ) (3) resulted from the reaction of isophthalic acid and Zn(CH 3 COO) 2 $2H 2 O performed at 90  C for 8 days in the absence of benzimidazole. The subsequent slow solvent evaporation at room temperature for six months led to the colorless cubic crystals of (3) suitable for X-ray analysis. Yield: 30.2% based on Zn. Selected IR peaks (KBr pellet, y /cm 1 ): 300 0 (w), 1569 (vs), 1471 (w), 1458 (w), 1439 (w), 1343 (vs), 1027 (w), 796 (vs). Anal.Calcd for Zn(HCOO) 3 (Me 2 NH 2 þ ): C, 24.35; H 4.46; N, 5.68%. Found: C, 24.25; H 4.35; N 5.60%. | ["room temperature"] | ["six months"] | ["Zn(HCOO) 3 (Me 2 NH 2 þ )", "Zn(HCOO) 3"] | ["Zn(CH 3 COO) 2 $2H 2 O--NaN"] | [] | ["isophthalic acid--NaN"] | ["90 \nC"] | ["8 days"] | []
ja991100b | (1S,2S,5S)-Myrtanoxy-2,4,6-tris(4-ethynylbenzonitrile)benzene (7).A Schlenk flask equipped with a magnetic stirrer was charged with 14 (1.00 g, 2.35 mmol), 4-ethynylbenzonitrile (1.3 g, 10.20 mmol), copper(I) iodide (30 mg, 0.15 mmol), triphenylphosphine (170 mg, 0.65 mmol), bis(dibenzylideneacetone)palladium(0) (90 mg, 0.17 mmol), and triethylamine (30 mL). The flask was capped with a septum, evacuated, back-filled with nitrogen, sealed with a Teflon cap, and stirred at 50 °C for 12 h. The reaction mixture was then allowed to cool to room temperature and filtered through a glass funnel. The filtrate was evaporated under reduced pressure on a rotary evaporator and the residue purified by column chromatography on silica gel (chloroform) to yield 7 as a yellow solid (1.2 g, 53%): [R] 23 D )-7.22° (c ) 0.024 in CHCl 3 ); 1 H NMR (360 MHz, CDCl 3 ) δ 7.71 (s, 2H), 7.69-7.69 (m, 12H), 4.21-4.12 (m, 2H), 2.59 (m, 1H), 2.19 (t, J ) 5.2 Hz, 1H), 2.04-1.98 (m, 1H), 1.90-1.84 (m, 1H), 1.82-1.68 (m, 2H), 1.16 (s, 3H), 0.87 (s, 3H); 13 C NMR (75 MHz, CDCl 3 ) δ 161.9, 137.5, 127.2, 118.5, 118.4, 117.9, 117.3, 112.2, 112.0, 93.0, 91.5, 88.8, 88.6, 78.5, 42.8, 41.1, 39.5, 36.3, 26.9, 24.3, 23.9, 20.5, 18.4; IR (KBr, cm -1 ) 2923, 2806, 2227, 2213, 1603, 1499, 1440, 1405, 1374, 1234, 1175, 1116, 1103, 989, 836, 756, 552. | [] | [] | ["(1S,2S,5S)-Myrtanoxy-2,4,6-tris(4-ethynylbenzonitrile)benzene (7)"] | ["copper(I) iodide--30 mg, 0.15 mmol", "bis(dibenzylideneacetone)palladium(0)--90 mg, 0.17 mmol"] | [] | ["14--1.00 g, 2.35 mmol", "4-ethynylbenzonitrile--1.3 g, 10.20 mmol", "triphenylphosphine--170 mg, 0.65 mmol"] | ["50 \nC"] | ["12 h"] | ["triethylamine--30 mL"]
cg300719z | Block crystals were collected (50−60% yield based on Ln(NO 3 ) 3 ·6H 2 O). The phase purity was conﬁrmed by the evident similarities between the simulated and the experimental XRD patterns as seen in Supporting Information Figure S1. Elemental analysis (wt %) for 1: calcd C 27.04, H 2.06, N 8.60, Pr 28.84; found C 27.22, H 1.98, N 8.64, Pr 28.87. Elemental analysis (wt %) for 2: calcd C 26.86, H 2.05, N 8.54, Nd 29.32; found C 26.96, H 2.02, N 8.62, Nd 29.28. | [] | [] | ["NaN"] | [] | [] | [] | [] | [] | []
ic0602244 | Synthesis of [Co(C 8 NH 6 O 4 ) 2 ] n ‚3nH 2 O (1). A mixture of CoSO 4 ‚ 7H 2 O (1.0 mmol), H 2 AIP (1.00 mmol), C 2 H 5 OH (2 mL), and H 2 O (15 mL) was sealed in a Teflon-lined stainless steel vessel and heated at 433 K for 3 days under autogenous pressure. Deep red crystals were produced when the mixture was slowly cooled to room temperature (yield: 60%, on the basis of Co). Anal. Calcd for C 16 H 18 CoN 2 O 11 : C, 40.61; H, 3.83; N, 5.92. Found: C, 40.58; H, 3.77; N, 5.90. IR (KBr pellet, cm -1 ): 3312 (vs), 3272 (vs), 1683 (s), 1605 (s), 1475 (vs), 1396 (s), 1331 (s), 1256 (vs), 963 (vs), 769 (vs), 513 (w). | [] | [] | ["[Co(C 8 NH 6 O 4 ) 2 ] n ‚3nH 2 O", "C 16 H 18 CoN 2 O 11"] | ["CoSO 4 ‚ 7H 2 O--1.0 mmol"] | [] | ["H 2 AIP--1.00 mmol"] | ["433 K"] | ["3 days"] | ["C 2 H 5 OH--2 mL", "H 2 O--15 mL"]
j.inoche.2014.01.021 | Compound 1 was solvothermally synthesized with the Cd(CH 3 COO) 2 /Mg(NO 3 ) 2 /H 4 btec/(Et) 4 NBr/1,4-diazabicyclo[2.2.2]octane molar ratio being 1:1:1:1:0.5 in mixed H 2 O and DMF solvent (v: v = 1: 2) at 100 °C for 2 days. Single-crystal X-ray diffraction reveals that 1 crystallizes in space group of Pna2(1) [30].AsshowninFig. 1a, the asymmetric unit of 1 consists of one Cd(II) ion, one Mg(II) ion, one btec 4− ligand, one coordinated DMF and three coordinated H 2 O molecules. Cd1 is coordinated by seven oxygen atoms from four carboxylate groups from four ligands. Mg1 is octahed rally coordinated by six oxygen donors from three waters, one DMF, and two carboxylate oxygen atoms from two btec 4− ligands. The Cd\OandMg\O bond lengths are normal. | [] | [] | ["Compound 1"] | ["Cd(CH 3 COO) 2--1:1", "Mg(NO 3 ) 2--1:1"] | ["(Et) 4 NBr--1:1", "1,4-diazabicyclo[2.2.2]octane--0.5"] | ["H 4 btec--1:1"] | ["100 \nC"] | ["2 days"] | ["H 2 O--v: v = 1: 2", "DMF--v: v = 1: 2"]
chem.200801666 | Silver 2-methyl-5-amino-1H-tetrazolium perchlorate (14): Anhydrous silver perchlorate (0.400 g, 1.9 mmol; weighed in a glovebox) was dissolved in water (3 mL) and added to a solution of 2-methyl-5-amino-1Htetrazole (0.179 g, 1.8 mmol) in perchloric acid (70 %, 2 mL). After 15 min, a white powder precipitated and the reaction mixture was quickly heated to reflux for 5 min (not all solid dissolved). Single crystals of the title compound formed upon cooling overnight, and were filtered off, washed thoroughly with acetone and diethyl ether, and left to air-dry (0.357 g, 65%). DSC (5 8 Cmin 1 ): m.p. 286 8 C, 289 8 C (decomp); 1 H NMR ([D 6 ]DMSO, 400.18 MHz, 25 8 C, TMS): d = 6.1 (s, 2 H; NH 2 ), 4.1 ppm (s, 3H; CH 3 ); 13 C{ 1 H} NMR ([D 6 ]DMSO, 100.63 MHz, 25 8 C, TMS): d = 39.0 (CH 3 ), 166.9 ppm (C  NH 2 ); 35 Cl NMR ([D 6 ]DMSO, 39.21 MHz, 25 8 C, NaCl): d =+ + 1000 ppm (ClO 4  ); IR (KBr): n˜ = 3386 (s), 3309 (s), 3220 (m), 3073 (w), 2960 (w), 2676 (w), 2021 (w), 1688 (m), 1635 (s), 1584 (w), 1554 (s), 1452 (m), 1422 (w), 1409 (m), 1377 (w), 1326 (w), 1292 (w), 1205 (m), 1145 (vs), 1112 (vs), 1089 (vs), 941 (w), 809 (w), 757 (w), 707 (m), 684 (w), 668 (w), 649 (m), 636 (s), 626 (s), 488 cm 1 (w); Raman (%): n˜ = 3246 (20), 3223 (20), 2962 (69), 1647 (24), 1578 (25), 1444 (27), 1378 (31), 1196 (28), 1169 (20), 1119 (38), 1036 (30), 963 (24), 926 (100), 892 (33), 812 (22), 675 (18), 649 (47), 623 (44), 594 (21), 461 (42), 429 (22), 348 (22), 250 (19), 167 (18), 150 cm 1 (20); FAB + (xenon, 6 keV, mNBA matrix): m/z (%): 206.0 (6) [C 2 H 4 N 5 Ag], 208.0 (5) [C 2 H 6 N 5 Ag] 2 + , 305.0 (7) [Ag ACHTUNGTRENNUNG(C 2 H 5 N 5 ) 2 ] + ; elemental analysis calcd (%) for C 2 H 5 N 5 O 4 ClAg (306.41): C 7.87, H 1.65, N 22.96, Cl 11.47, Ag 35.06; found: C 7.79, H 1.91, N 22.75, Cl 11.30, Ag 35.26. | [] | [] | ["Silver 2-methyl-5-amino-1H-tetrazolium perchlorate (14)"] | ["Anhydrous silver perchlorate--0.400 g, 1.9 mmol"] | [] | ["2-methyl-5-amino-1Htetrazole--0.179 g, 1.8 mmol"] | ["reflux"] | ["5 min"] | ["water--3 mL", "perchloric acid (70%)--2 mL"]
ic049325x | Ti(DMP) 4 (2). To a solution of Ti(OPr i ) 4 (4.69 g, 16.5 mmol) in toluene 4.5 equiv of DMP-H (2.02 g, 66.0 mmol) were added while stirring. After 12 h, the yellow solution was concentrated and cooled to -35 °C to yield X-ray quality crystals. Yield: 5.44 g (61.9%). FTIR: (KBr, ν/cm -1 ) 2917(m), 1591(m), 1477(s), 1268(s), 1268(s), 1211(s), 1085(m), 922(s), 764(s), 724(m), 584(m), 480(w), 410(w); 1 H NMR (399.8 MHz, THF-d 8 ) δ 6.84 (2.0H, d, OC 6 H 3 (CH 3 ) 2 )), 6.58 (1.0H, m, OC 6 H 3 (CH 3 ) 2 )), 2.17 (6.0H, s, OC 6 H 3 (CH 3 ) 2 )). Anal. Calcd for C 32 H 36 O 4 Ti: C, 72.19; H, 6.77. Found: C, 71.84; H, 6.77. | [] | [] | ["Ti(DMP) 4", "C 32 H 36 O 4 Ti"] | ["Ti(OPr i ) 4--4.69 g, 16.5 mmol"] | [] | ["DMP-H--2.02 g, 66.0 mmol"] | ["-35 \nC"] | ["12 h"] | ["toluene--4.5 equiv"]
c8dt01956h | Synthesis of Zn/Cd-MOFs. All four MOFs were synthesized using a common synthetic method in which a solution of chemosensor L1 or L2 (50 mg, 0.066 mmol) in CH 3 OH (2 ml) was layered over a solution of Zn(OAc) 2 (14.64 mg, 0.067 mmol) or Cd(OAc) 2 (17.78 mg, 0.067 mmol) dissolved in water (2 ml) with an intermediate layer of n-butyl alcohol. After a period of 7-8 d, white crystalline product was obtained that was filtered, washed with CH 3 OH and dried under vacuum. Zn(II)L1. Yield: 39 mg (85%). C 33 H 23 ZnN 5 O 6 · 2H 2 O (686.97): calcd. C, 57.70; H, 3.96; N, 10.19. Found C, 57.44; H, 4.25; N, 9.88. FTIR spectrum (Zn-Se ATR, selected peaks): (ν /cm -1 ) = 1614 and 1560 (C=O). Cd(II)L1. Yield: 46 mg (77%). C 33 H 23 CdN 5 O 6 · 11H 2 O (896.14): calcd. C, 44.23; H, 5.06; N, 7.81. Found C, 44.44; H, 4.25; N, 8.08. FTIR spectrum (Zn-Se ATR, selected peaks): (ν/cm -1 ) = 1600 and 1557 (C=O). Zn(II)L2. Yield: 38 mg (79%). C 33 H 23 ZnN 5 O 6 · 4H 2 O (723): cacld. C, 54.82; H, 4.32; N, 9.69. Found C, 53.58; H, 4.42; N, 10.52. FTIR spectrum (Zn-Se ATR, selected peaks): (ν /cm -1 ) = 1642 and 1609 (C=O). Cd(II)L2. Yield: 40 mg (78%). C 33 H 23 CdN 5 O 6 · 3H 2 O (752.02): cacld. C, 52.70; H, 3.89; N, 9.31. Found C, 52.46; H, 4.02; N, 9.62. FTIR spectrum (Zn-Se ATR, selected peaks): (ν /cm -1 ) = 1643 and 1606 (C=O). Physical measurements The elemental analysis data were obtained with an Elementar Analysen Systeme GmbH Vario EL-III instrument. The FTIR spectra were recorded with a Perkin-Elmer Spectrum-Two spectrometer having Zn-Se ATR. The NMR spectroscopic measurements were carried out with a Jeol 400 MHz spectrometer. The absorption spectra were recorded with a Perkin-Elmer Lambda 25 spectrophotometer. Fluorescence studies were performed with a Cary Eclipse Fluorescence Spectrometer. ESI-MS mass spectra were obtained with Q-TOF Page 7 of 11 Dalton Transactions Dalton Transactions Accepted Manuscript Published on 12 September 2018. Downloaded by Kaohsiung Medical University on 9/12/2018 3:13:03 PM. View Article Online DOI: 10.1039/C8DT01956H | [] | [] | ["Zn(II)L1", "Cd(II)L1", "Zn(II)L2", "Cd(II)L2"] | ["Zn(OAc) 2--14.64 mg, 0.067 mmol", "Cd(OAc) 2--17.78 mg, 0.067 mmol"] | ["n-butyl alcohol--NaN"] | ["L1--50 mg, 0.066 mmol", "L2--50 mg, 0.066 mmol"] | [] | ["7-8 d"] | ["CH 3 OH--2 ml", "water--2 ml"]
j.ica.2013.06.015 | 3.1. Compound data 3.1.1. [(THF)Na( l 3 -oMP)] 6 (1) Used [Na(NR 2 )] (0.500 g, 2.73 mmol), H-oMP (0.295 g, 2.73 mmol), and 5 mL THF. Yield 0.396 g (71.9%). FTIR (KBr pellet, cm 1 ) 3057(w), 2998(sh, m), 2977(sh, s), 2958(s), 2927(s), 2873(s), 2656(s), 2723(w), 2590(w), 2565(w), 1591(s), 1556(w), 1479(s), 1460(m), 1439(m), 1408(w), 1370(w), 1301(s), 1278(sh, m), 1257(m), 1181(br, m), 1151(m), 1131(m), 1109(m), 1049(s), 1030(sh, m), 1014(sh, m), 989(w), 976(w), 920(br, m), 854(m), 842(sh, m), 803(w), 759(s), 722(s), 694(w), 676(w), 614(w), 585(m), 566(m), 545(m), 526(sh, w).1 H NMR (500.2 MHz, THFd 8 ) d 6.81 (1.0H, d, OC 6 H 4 (CH 3 ), J H–H = 3.4 Hz), 6.74 (1.0H, t, OC 6 H 4 (CH 3 ), J H–H = 7.2 Hz), 6.36(1.0H, d, OC 6 H 4 (CH 3 ), J H–H = 3.9 Hz), 6.12 (1.0H, t, OC 6 H 4 (CH 3 ), J H–H = 7.2 Hz), 2.09 (3.0H, s, OC 6 H 4 (CH 3 )). | [] | [] | ["[(THF)Na( l 3 -oMP)] 6 (1)"] | ["[Na(NR 2 )]--0.500 g, 2.73 mmol"] | [] | ["H-oMP--0.295 g, 2.73 mmol"] | [] | [] | ["THF--5 mL"]
00958970412331336349 | 2.2.2. Cu 2 (hmt)(H 2 O) 2 (mal) 2 ,2. A synthetic procedure analogous to that used for 1 was applied except CuCl 2  2H 2 O (0.085 g, 0.50 mmol) was used instead of MnSO 4  H 2 O. A blue filtrate (pH ¼ 6.02) was allowed to stand at room temperature and blue crystals were formed by slow evaporation over several days (yield: less than 5% based on initial CuCl 2  2H 2 O). IR (cm 1 ): 3427w, 3136m, 2999w, 1607s, 1578s, 1462w, 1433m, 1394w, 1369w, 1340m, 1248w, 1225w, 1161w, 1065w, 1030w, 991m, 947w, 924w, 840w, 812w, 710m, 687m, 658w, 638w, 579w, 502w, 453w. | [] | ["several days"] | ["Cu 2 (hmt)(H 2 O) 2 (mal) 2 ,2"] | ["CuCl 2 ? 2H 2 O--0.085 g, 0.50 mmol"] | [] | [] | [] | [] | []
jacs.9b13772 | Preparation of 1-(3-chloropropyl)-5-methyl-1Hbenzo[d][1,2,3]triazole (Cl-5-me-pbt). The synthetic procedure of Cl-5-me-pbt is similar as that of Cl-bbt. 5methyl-1H-benzotriazole (3.3 g, 0.025 mol) was dissolved in acetonitrile (100 ml), and then K 2 CO 3 (4.1 g, 0.030 mol) and 1-bromo-3-chlorohexane (2.5 ml, 0.025 mol) were added to it at room temperature. The reaction mixture was kept stirring for 4 days before the solution was filtered. The filtrate was evaporated under reduced pressure, and then purified by column chromatography, giving oil-like liquid as Cl-5-me-pbt. The yield is 72%. | [] | [] | ["1-(3-chloropropyl)-5-methyl-1Hbenzo[d][1,2,3]triazole", "Cl-5-me-pbt"] | [] | ["K 2 CO 3--4.1 g, 0.030 mol"] | ["5methyl-1H-benzotriazole--3.3 g, 0.025 mol", "1-bromo-3-chlorohexane--2.5 ml, 0.025 mol"] | [] | ["4 days"] | ["acetonitrile--100 ml"]
aoc.3231 | MS m/z (%): [SnBu 3 + ] 291 (100), [LSnBu 2 + ] 478 (18.3), [SnBu 2 H + ], 235 (52.11), [SnBu + ] 177 (60.56).Tributylstannyl 4-oxo-4-[(2,3-dimethyl-5-oxo-1-phenyl-1,5-dihydro-1H-pyrazol4-yl)amino]butanoate (3e) Bis(tributyltin) oxide (0.7193 g, 1.206 mmol), 0.305 g (1.005 mmol) of 2e, 40.0 ml of dry toluene and 13.5 ml of absolute ethanol were used. The product was a light-yellow oil. Recrystallization from dichloromethane–hexane gave 0.470g of white crystals; m.p. | [] | [] | [] | [] | [] | [] | [] | [] | []
chem.200800856 | Method B: A mixture of GeO 2 (0.016 g, 0.15 mmol), Na 2 WO 4 ·2H 2 O (0.198 g, 0.60 mmol), H 2 SiW 12 O 40 ·2H 2 O (0.174 g, 0.06 mmol), CuCl 2 ·2H 2 O (0.026 g, 0.15 mmol), 2,2’-bpy (0.020 g, 0.13 mmol), 4,4’-bpy (0.010 g, 0.065 mmol) and H 2 O (5 mL, 278 mmol) was stirred for 1 hour, and its pH value was adjusted to pH s 9.0 using NaOH (1m). The resulting mixture was sealed in a Teflon-lined steel autoclave (20 mL), kept at 1708C for 5 days and then cooled to room temperature (pH e = 8.1). Blue parallelepiped crystals were obtained by filtering, washed with distilled water and dried in air. Yield: 30 %. Elemental analysis calcd (%): C 14.35, H 1.14, N 3.35, Cu 11.39, W 49.43; found: C 14.50, H 1.24, N 3.60, Cu 11.43, W 49.24; IR(KBr pellet): 3447(vs), 1631(m), 1603(s), 1568(w), 1497(w), 1474(w), 1447(m), 1318(w), 1252(w), 1158(w), 1106(w), 1060(w), 1034(w), 953(vs), 889(vs), 834(vs), 777(vs), 730(vs), 708(s), 490 cm 1 (m). | [] | ["5 days"] | ["NaN"] | ["GeO 2--0.016 g, 0.15 mmol", "Na 2 WO 4 ·2H 2 O--0.198 g, 0.60 mmol", "H 2 SiW 12 O 40 ·2H 2 O--0.174 g, 0.06 mmol", "CuCl 2 ·2H 2 O--0.026 g, 0.15 mmol"] | ["NaOH--1m"] | ["2,2’-bpy--0.020 g, 0.13 mmol", "4,4’-bpy--0.010 g, 0.065 mmol"] | ["1708C"] | ["1 hour"] | ["H 2 O--5 mL, 278 mmol"]
j.ica.2020.120030 | 2.2. Synthesis of [Tb(cpboda)(DMF) 1.863 (HCOOH) 0.137 ] n A mixture of H 3 cpboda (39.5 mg, 0.10 mmol), Tb(NO 3 ) 3 ⋅6H 2 O (0.15 mmol), and NaOH (2.4 mg, 0.06 mmol) were dissolved in 7.0 mL of DMF-H 2 O (v/v = 5/2) solution with stirring, then the mixture was transferred in a 25 mL of Teﬂon-lined stainless steel container. The reactor was heated at 413 K for 72 h, and then naturally cooled down to room temperature. The crystals of the Tb-CP were collected, washed several times with distilled water and dried in air. Yield 68% based on Tb(III). The analysis calculated for C 26.73 H 24.18 N 1.87 O 10.14 Tb: C 46.35; H 3.49; N 3.78%. Found: C 46.43; H 3.71; N 4.07%. FT-IR (KBr, v, cm −1 ; s = strong, m = medium, w = weak): 3443w, 1650 s, 1573 s, 1402 s, 1226 m, 1131 m, 1000w, 733w, 665w.2.3. Characterization of Tb(III)-CP Elemental analysis of the compound was performed using a PerkinElmer 240 elemental analyzer. The FT-IR spectra of products were received on a Bruker TENSOR27 spectrometer in the range of 4000–400 cm −1 using a KBr pellet. Thermogravimetric data were gotten using Dupont thermal analyzer in the range of RT–800 °C under nitrogen ﬂow with a heating rate of 10 °C min −1 . Powder X-ray diffraction (PXRD) data were collected on a Smartlab X-ray diﬀractometer with Cu Kα (λ = 1.5406 Å) radiation at a scan speed of 5°/min in the range of 5 2θ 50°. The ﬂuorescence spectra were measured on a Varian Cary Eclipse Fluorescence Spectrophotometer. The Commission International de l'Eclairage (CIE) color coordinates were calculated on the grounds of the international CIE standards. The quantum yields in the solid state were measured on an Edinburgh Instruments FLS920. | [] | [] | ["[Tb(cpboda)(DMF) 1.863 (HCOOH) 0.137 ] n", "C 26.73 H 24.18 N 1.87 O 10.14 Tb"] | ["Tb(NO 3 ) 3 ⋅6H 2 O--0.15 mmol"] | ["NaOH--2.4 mg, 0.06 mmol"] | ["H 3 cpboda--39.5 mg, 0.10 mmol"] | ["413 K"] | ["72 h"] | ["DMF-H 2 O--7.0 mL (v/v = 5/2)"]
j.solidstatesciences.2014.06.007 | 2.3. Synthesis of [H 2 bpy] 2 [Hbpy][PMnMo 11 O 39 ]·H 2 O (2) The similar synthetic procedure to that of 1 was used, but the Cd(Ac) 2 $H 2 O (0.08 g, 0.4 mmol) was used instead of AgAc. Brown rhombus crystals (0.175 g) were ﬁltered and washed with distilled water (yield: 39% based on Mo). Anal. calcd for C 30 H 31 MnMo 11 N 6 O 40 P (2256.84): C 15.97, H 1.38, N 3.72, Mn 2.43, Mo 46.76 (%); found: C 15.87, H 1.24, N 3.86, Mn 2.53, Mo 46.95 (%). | [] | [] | ["[H 2 bpy] 2 [Hbpy][PMnMo 11 O 39 ]·H 2 O", "C 30 H 31 MnMo 11 N 6 O 40 P (2256.84)"] | ["Cd(Ac) 2 $H 2 O--0.08 g, 0.4 mmol"] | [] | [] | [] | [] | []
ic201950p | The crystals obtained were characterized as below. Anal. Calcd for C 7 H 12 NO 3 SAg or [Ag(L-acmet)] as a monomer unit: C, 28.20; H, 4.06; N, 4.70. Found: C, 28.30; H, 4.29; N, 4.74. TG/DTA data: no weight loss was observed before the decomposition temperature. | [] | [] | ["C 7 H 12 NO 3 SAg"] | [] | [] | [] | [] | [] | []
acs.inorgchem.0c01630 | The mixture was allowed to stir for 15 min and an amorphous polymer was deposited on the tube wall. The supernatant was removed, and the solid was gently washed with THF (3 × 10 mL).Fresh THF (2 mL) was added to the solid, and the tube was then sealed with a Teﬂon screw cap equipped with a Viton O-ring. The tube was placed in an oven with a temperature program set to heat at 120 °C for 24 h and cool to 80 °C over the course of 48 h. In place of the amorphous polymer was a colorless crystalline solid, which single crystals could be selected for X-ray crystallographic analysis. Bulk collection of the material is performed via the addition of 5 mL THF, followed by 10 min sonication in a room temperature bath. The suspended solid was subjected to centrifugation. The supernatant removed via pipet and the remaining solid was then in vacuo to aﬀord microcrystalline material. Yield: 0.014 g, 0.010 mmol (based on the Cu-based repeat unit), 38% (based on linker). FTIR-ATR (diamond surface, 20 °C) 2142 cm −1 . | ["80 \n°C"] | ["48 h"] | [] | [] | [] | [] | ["120 \n°C"] | ["24 h"] | ["THF--3 × 10 mL", "THF--2 mL"]
j.molstruc.2013.10.072 | 2.2.4. Bis(aquo)tetral -acetatodiruthenium(II,III) perchlorate monohydrate, [Ru 2 ( l -O 2 CCH 3 ) 4 (H 2 O) 2 ]ClO 4 , 4  H 2 O This complex was prepared in a similar fashion to 1 except that silver perchlorate (0.018 g, 0.0868 mmol) was used for the dechlorination. Crystals of 4  H 2 O were obtained by slow evaporation (The same results were obtained when 1 or more molar equivalents of NaClO 4 , increments of 0.010 g, 0.082 mmol, were added to the original solution). Yield (from 1:1 preparation) = 0.047 g (94%). Calcd. (%) for C 8 H 18 ClO 15 Ru 2 : C, 16.23; H, 3.07. Found: C, 16.01; H, 3.22. IR (cm 1 ): 3434 (m), 2935 (w), 1647 (m), 1449 (s), 1397 (s), 1142 (s), 1115 (s), 1093 (s), 936 (w), 693 (vs), 628 (s), 475 (w). | [] | [] | ["[Ru 2 ( l -O 2 CCH 3 ) 4 (H 2 O) 2 ]ClO 4 , 4  H 2 O", "C 8 H 18 ClO 15 Ru 2"] | ["silver perchlorate--0.018 g, 0.0868 mmol"] | [] | [] | [] | [] | []
s1600536805002588 | Experimental Calcium nitrate hexahydrate (0.82 g, 3 mmol) and an excess of triethylamine (1 ml) were added to a hot aqueous solution of benzene-1,3-dioxydiacetic acid (0.68 g, 3 mmol). The solution was vigorously stirred and then set aside for several days to allow the colourless prismatic crystals to form. Elemental analysis calculated for C 10 H 12 CaO 8 : C 40.00, H 4.03%; found C 40.04, H 4.06%. | [] | [] | ["Ca(bdda)(H 2 O) 2 "] | ["Calcium nitrate hexahydrate--0.82 g, 3 mmol"] | [] | ["benzene-1,3-dioxydiacetic acid--0.68 g, 3 mmol"] | [] | ["several days"] | ["aqueous solution--hot", "triethylamine--1 ml"]
cg500459v | stirring at 130 °C for 24 h. The color of the suspension turned progressively from green to white. The white precipitate formed was ﬁltered oﬀ, washed twice with methanol, and then dried in vacuo.Yield: 65%. [Cu 2 (DMPMB)] is insoluble in alcohols, dimethyl sulfoxide, acetone, acetonitrile, dimethylformamide and water. IR (cm −1 ): 3100−3000(vw) ν(C−H aromatic ), 3000−2800(m) ν(CH 3 , CH 2 ), 1510(s) ν(C C+CN). Elemental an alysis calc. fo r C 24 H 24 Cu 2 N 4 (FW = 495.57 g/mol): C, 58.17; H, 4.88; N, 11.31%. | [] | [] | ["[Cu 2 (DMPMB)]"] | [] | [] | ["DMPMB--NaN"] | ["130 °C"] | ["24 h"] | ["methanol--NaN"]
cm011286p | Synthesis. The compound was synthesized from a reaction mixture containingCoCl 2 ‚6H 2 O, O 8 C 10 H 2 (H 4 BTEC), Et 3 N, and H 2 O in a molar ratio of 2:1:5:80 under hydrothermal conditions. The mixture was heated at 180 °C for 5 days. The resulting dark violet crystals were filtered and washed thoroughly with deionized water and ether. Elemental analysis calculated for Co 2 C 10 H 2 O 8 : C, 32.61%; H, 0.54%. Found: C, 32.07%; H, 0.47%.X-ray Structure Determination. Data for a dark violet crystal of Co 2 [O 8 C 10 H 2 ] were collected in a Siemens SMARTCCD diffractometer, over a hemisphere of reciprocal space by a combination of three exposures. Each exposure of 20 s covered 0.3° in ω. Unit cell dimensions were determined by a least-squares fit of 60 reflections with I > 20σ(I). Data were collected using an ω scan over the range 3 < θ < 31°. The total number of reflections measured was 1639, of which 686 were independent.The structure was solved by direct methods.Refinement was carried out by full-matrix least-squares analysis with anisotropic thermal parameters for all atoms. | [] | [] | ["Co 2 [O 8 C 10 H 2 ]"] | ["CoCl 2 ‚6H 2 O--NaN"] | ["Et 3 N--NaN"] | ["O 8 C 10 H 2 (H 4 BTEC)--NaN"] | ["180 °C"] | ["5 days"] | ["H 2 O--NaN"]
cctc.201300241 | Synthesis of Cu 2 I 2 (PDIN) A solution of CuI (68.4 mg, 0.36 mmol) in CH 3 CN (8 mL) was added dropwise over 15 min to a solution of PDIN (57.6 mg, 0.18 mmol) in CHCl 3 (8 mL).The mixture was stirred for 30 min at RT. The precipitates were collected by filtration through Celite (P4), washed with CHCl 3 /CH 3 CN (1:1, 2 mL3), and dried under vacuum. The product was obtained as a yellow precipitate. Yield= 111 mg, 88%; elemental analysis calcd (%) for Cu 2 I 2 C 18 H 12 N 2 O 4 (Cu 2 I 2 (PDIN): C 30.83, H 1.72, N 4.00; found: C 30.60, H 1.88, N 3.90; IR (KBr): n ˜ = 3084, 3049, 1742, 1503, 1414, 1323, 1272, 1173, 1101, 1093, 1062, 1017, 896, 854, 810, 755, 698, 677, 524 cm 1 . Phase purity was verified by powder XRD. | [] | [] | ["Cu 2 I 2 (PDIN)"] | ["CuI--68.4 mg, 0.36 mmol"] | [] | ["PDIN--57.6 mg, 0.18 mmol"] | ["RT"] | ["30 min"] | ["CH 3 CN--8 mL", "CHCl 3--8 mL"]
ic3026733 | The respective solutions were placed into 23 mL Teﬂon−lined autoclaves. The autoclaves were closed, heated to 150 °C at a rate of 5 °Cm −1 , held for 2 days, and cooled to room temperature at a rate of 6 °Ch −1 . The mother liquor was decanted from the single crystal products, which were isolated by ﬁltration and washed with distilled Figure 1. Photographic images of single crystals of (a) Na 2 U 2 Mn(C 2 O 4 ) 6 (H 2 O) 4 , (b) Na 2 U 2 Fe(C 2 O 4 ) 6 (H 2 O) 4 , (c) Na 2 U 2 Co(C 2 O 4 ) 6 (H 2 O) 4 , and (d) Na 2 U 2 Zn(C 2 O 4 ) 6 (H 2 O) 4 . The crystals are approximately 0.6 mm in length. | [] | [] | ["Na 2 U 2 Mn(C 2 O 4 ) 6 (H 2 O) 4", "Na 2 U 2 Fe(C 2 O 4 ) 6 (H 2 O) 4", "Na 2 U 2 Co(C 2 O 4 ) 6 (H 2 O) 4", "Na 2 U 2 Zn(C 2 O 4 ) 6 (H 2 O) 4"] | ["Na--NaN", "U--NaN", "Mn--NaN", "Fe--NaN", "Co--NaN", "Zn--NaN"] | [] | ["C 2 O 4--NaN"] | [] | [] | ["distilled water--NaN"]
acs.cgd.8b01843 | 5 Synthesis of [Ag(L 434 )](BF 4 )(DMF) 2 (1BF 4 DMF): A CH 3 OH solution (4 mL) of L 434 (30.0 mg, 0.1 mmol) was carefully layered onto a DMF solution (4 mL) of AgBF 4 (19.5 mg, 0.1 mmol) in a glass tube, between which a buffer solution of acetic ether (2 mL) was added. Colorless block crystals of 1BF 4 DMF were obtained by slow evaporation of the solvent at room temperature after two weeks. Anal. Calc. for C 23 H 26 AgBF 4 N 8 O 2 : C, 43.08; H, 4.09; N, 17.48%; found: C, 43.26; H, 4.11; N, 17.14%. IR (cm  1 ): 1639s, 1618s, 1555w, 1524w, 1473m, 1435s, 1413m, 1296w, 1218w, 1085vs, 1031s, 994w, 883w, 834m, 708m, 622vs, 482w. Synthesis of [Ag(L 434 )](BF 4 )(CH 3 CN) 2 (1BF 4 CH 3 CN): A CH 3 CN solution (4 mL) of AgBF 4 (19.5 mg, 0.1 mmol) was carefully layered onto a CHCl 3 solution (4 mL) of L 434 (30.0 mg, 0.1 mmol) in a glass tube, between which a buffer solution of acetic ether (2 mL) was added. Colorless block crystals of 1BF 4 CH 3 CN were obtained by slow evaporation of the solvent at room temperature after one week. Anal. Calc. for C 21 H 18 AgBF 4 N 8 : C, 43.71; H, 3.14; N, 19.42%; found: C, 43.60; H, 3.29; N, 19.33%. IR (cm  1 ): 2251m, 1610s, 1554m, 1535m, 1484s, 1440s, 1352w, 1284w, 1052vs, 833s, 705s, 663w, 627s, 522w. Synthesis of [Ag(L 434 )](BF 4 )(DMA)(CH 3 OH) (1BF 4 DMA/CH 3 OH): A CH 3 OH solution (4 mL) of L 434 (30.0 mg, 0.1 mmol) was carefully layered onto a DMA solution (4 mL) of AgBF 4 (19.5 mg, 0.1 mmol) in a glass tube, between which a buffer solution of acetic ether (2 mL) was added. Colorless block crystals of 1BF 4 DMA/CH 3 OH were obtained by slow evaporation of the solvent at room temperature after one week. Anal. Calc. for C 22 H 25 AgBF 4 N 7 O 2 : C, 43.02; H, 4.10; N, 15.96%; found: C, 43.38; H, 4.19; N, 15.79%. IR (cm  1 ): 3450b, 1637vs, 1608w, 1555w, 1480m, 1434s, 1410m, 1355w, 1265w, 1063vs, 993w, 834m, 729w, 708m, 622m, 593w, 521w, 468w. [Ag 2 (L 434 ) 2 ](BF 4 ) 2 (CH 3 OH) 2 (2BF 4 CH 3 OH): A CH 3 OH solution (4 mL) of L 434 (30.0 mg, 0.1 mmol) was carefully layered onto a H 2 O solution (4 mL) of AgBF 4 (19.5 mg, 0.1 mmol) in a glass tube, bePage 5 of 27 ACS Paragon Plus Environment Crystal Growth & Design 1 2 3 4 5 6 7 8 9 10 11 12 13 14 15 16 17 18 19 20 21 22 23 24 25 26 27 28 29 30 31 32 33 34 35 36 37 38 39 40 41 42 43 44 45 46 47 48 49 50 51 52 53 54 55 56 57 58 59 60 | [] | [] | ["[Ag(L 434 )](BF 4 )(DMF) 2", "[Ag(L 434 )](BF 4 )(CH 3 CN) 2", "[Ag(L 434 )](BF 4 )(DMA)(CH 3 OH)", "[Ag 2 (L 434 ) 2 ](BF 4 ) 2 (CH 3 OH) 2"] | ["AgBF 4--19.5 mg, 0.1 mmol"] | [] | ["L 434--30.0 mg, 0.1 mmol"] | [] | ["two weeks", "one week", "one week"] | ["CH 3 OH--4 mL", "DMF--4 mL", "CHCl 3--4 mL", "DMA--4 mL", "H 2 O--4 mL"]
cg301047w | The dried crystalline product for compound MOAAF-4 was analyzed as MOAAF-4·3H 2 O. Anal. Calc. for C 37 H 43 N 3 O 23 Zn 3 : C, 40.62; H, 3.96; N, 3.84. Found: C, 40.42; H, 3.82; N, 3.95%. Selected IR data (KBr pellet, cm −1 ): 3444 (s), 2953 (w), 1664 (s), 1635 (s), 1358 (s). | [] | [] | ["MOAAF-4·3H 2 O", "C 37 H 43 N 3 O 23 Zn 3"] | [] | [] | [] | [] | [] | []
cg100993k | Synthesis of [Rh 2 (O 2 CCH 3 ) 4 (ptmp) 2 ](1). [Rh 2 (O 2 CCH 3 ) 4 ](103mg, 0.23 mmol) was dissolved in a boiling mixture of water (20 mL) and MeOH (5 mL), and filtered. The filtrate was reheated to the boiling point, and a solution of ptmp (108 mg, 0.46 mmol) in MeOH (5 mL) was slowly added at stirring. Purp le precipitat e formed immedi ately.The reaction mixture was stirred forafewminutesandthenitwasleft to cool to room temperature. The precipitate was collected by filtration andwashedsequentiallywithwater(3 5mL),MeOH(2 5mL), and Et 2 O(2 5 mL) to give [Rh 2 (O 2 CCH 3 ) 4 (ptmp)] (130 mg, 86%).Mp > 250 C. Anal. Calcd for C 22 H 24 N 4 O 8 Rh 2 3 H 2 O: C, 37.95; H, 3.76; N, 8.05. Found: C, 38.35; H, 3.47; N, 8.10.1 H NMR (300 MHz, DMF-d 7 ) δ 1.80 (s, 12H), 6.21 (br s, 2H), 7.30-7.40 (m, 2H), 7.40-7.55 (m, 2H), 7.60-7.70 (m, 1H), 7.90-8.10 (m, 3H), 8.76 (s, 1H), 8.86 (br s, 1H).13 C NMR (75 MHz, DMF-d 7 ) δ 23.1, 122.9, 123.2, 124.4, 126.0, Chart 1. Chemical Drawing of Ligand ptmp with the Atom Numbering Scheme *To whom correspondence should be addressed. E-mail: janez.kosmrlj@ fkkt.uni-lj.si. | [] | [] | ["[Rh 2 (O 2 CCH 3 ) 4 (ptmp) 2 ]", "C 22 H 24 N 4 O 8 Rh 2 3 H 2 O"] | ["[Rh 2 (O 2 CCH 3 ) 4 ]--103mg, 0.23 mmol"] | [] | ["ptmp--108 mg, 0.46 mmol"] | [] | [] | ["water--20 mL", "MeOH--5 mL"]
acs.inorgchem.7b02672 | Yield: 0.120 g (17.6%) for 2Tb based on TbCl 3 ·6H 2 O. Anal. Calcd: Mo, 34.64; Tb, 10.76; P, 4.19; K, 3.53; C, 3.25; H, 2.07. Found: Mo, 34.79; Tb, 10.92; P, 4.30; K, 3.62; C, 3.15, H, 1.984. Selected IR (KBr, cm −1 ): 3411 (s), 1713 (m), 1625 (s), 1532 (s), 1436 (s), 1381 (m), 1216 (w), 1145 (s), 1108 (s), 1063 (s), 905 (s), 750 (s), 733 (s), 652 (s), 610 (s).Synthesis of Compound 3Dy. The preparation procedure of 3Dy is also similar to that for 1Gd but with DyCl 3 ·6H 2 O instead of GdCl 3 · 6H 2 O. Yield: 0.118 g (17.4%) for 3Dy based on DyCl 3 ·6H 2 O. Anal. | [] | [] | ["2Tb", "3Dy"] | ["TbCl 3 \b6H 2 O--NaN", "DyCl 3 \b6H 2 O--NaN"] | [] | [] | [] | [] | []
j.ultsonch.2010.01.011 | IR bands: 430(m), 697(m), 753(m), 840(m), 1034(w), 1350(s), 1557(m), 1601(s) and 3025(w).To isolate single crystals of [Pb(3-pyc) 2 ] n (1), 3-Hpyc (2 mmol, 0.246 g) and lead(II) acetate trihydrate (1 mmol, 0.379 g) were placed in the main arm of a branched tube. Ethanol was carefully added to ﬁll both arms. The tube was sealed and the ligand-containing arm immersed in an oil bath at 60 °C while the other arm was kept at ambient temperature. After 6 days, colorless crystals that deposited in the cooler arm were isolated, ﬁltered off, washed with acetone and ether and air dried.Product: d.p. > 300 °C, yield: 0.203 g (45%). Found; (C, 32.03; H, 1.70; N, 6.20%. calcd. For C 12 H 8 N 2 O 4 Pb; C, 31.90; H, 1.77; N, 6.20%). | [] | [] | ["[Pb(3-pyc) 2 ] n", "C 12 H 8 N 2 O 4 Pb"] | ["lead(II) acetate trihydrate--1 mmol, 0.379 g"] | [] | ["3-Hpyc--2 mmol, 0.246 g"] | ["60 °C"] | ["6 days"] | ["Ethanol--NA", "acetone--NA", "ether--NA"]
cg501421u | The rare earth(III) oxide (0.125 mmol) was mixed with 10 mL of formamide and 0.25 mL of water in a 22 mL glass vial. Vials were sealed and heated at 70 °C. LnFA crystals were obtained in yields of 60−80% in 72−120 h reactions. Addition of small amounts of water to the reaction mixtures was found to substantially increase the reaction rate. Too much water, however, results in dissolution of the products.An optimum ratio of 0.25 mL of H 2 O to 10 mL of formamide was found to be suﬃcient to generate formate ions by hydrolysis and maximize the product yield.Pure phases of 11Ho, 12Tm, and 13Lu (except for 10Sm) were synthesized starting with rare earth oxides following a similar procedure: 0.125 mmol of rare earth(III) oxide was transferred to a 22 mL glass vial and mixed with 10 mL of formamide and 0.25 mL of H 2 O. | [] | [] | [] | ["rare earth(III) oxide--0.125 mmol"] | [] | [] | ["70 °C"] | ["72−120 h"] | ["formamide--10 mL", "water--0.25 mL"]
chem.200900010 | [{Ag(L)ACHTUNGTRENNUNG(C 3 F 7 CO 2 )} 6 ] 1 (3): Complex 3 can be prepared by using two methods: a) Ligand L (37 mg, 0.2 mmol) and AgCF 3 CF 2 CF 2 CO 2 (64 mg, 0.2 mmol) were mixed in DMSO (1.0 mL), stirred at room temperature, and filtered. The resulting solution was layered with methanol to give colorless crystals of 3 in 72% yield. b) A mixture of L (37 mg, 0.2 mmol) and AgCF 3 CF 2 CF 2 CO 2 (64 mg, 0.2 mmol) in H 2 O (5.0 mL) were stirred at 50 8 C for 1 hour. The solution was filtered and subjected to slow evaporation in air to afford colorless crystals of 3 in 53% yield. Elemental analysis (%) calcd for C 15 H 8 F 7 N 2 O 3 Ag: C 35.67, H 1.60, N 5.55; found: C 36.16, H 1.72, N 5.54.[Ag(L)ACHTUNGTRENNUNG(CF 3 CO 2 )] 1 (4): Ligand L (37 mg, 0.2 mmol) and AgCF 3 CO 2 (44 mg, 0.2 mmol) were mixed in H 2 O (5 mL) and stirred at room temperature for 10 minutes, thus gener ating a white precipitate that dissolved when heated to 50 8 C for 1 hour. The resulting solution was filtered and allowed to stand in air to give colorless crystals of 4 in 77% yield. Elemental analysis (%) calcd for C 13 H 8 F 3 N 2 O 3 Ag: C 38.55, H 1.99, N 6.92; found: C 38.51, H 1.89, N 6.97%. | [] | [] | ["{Ag(L)ACHTUNGTRENNUNG(C 3 F 7 CO 2 )} 6 ] 1 (3)"] | ["AgCF 3 CF 2 CF 2 CO 2--64 mg, 0.2 mmol", "AgCF 3 CF 2 CF 2 CO 2--64 mg, 0.2 mmol", "AgCF 3 CO 2--44 mg, 0.2 mmol"] | [] | ["L--37 mg, 0.2 mmol", "L--37 mg, 0.2 mmol"] | ["room temperature", "50 8 C"] | ["1 hour", "10 minutes"] | ["DMSO--1.0 mL", "methanol--not specified", "H 2 O--5.0 mL", "H 2 O--5 mL"]
b715949h | 2.2 Synthesis [Zn(STDC)(py) 2 ]·py (1). A mixture of Zn(OAc) 2 ·2H 2 O (0.2 mmol, 0.044 g), H 2 STDC (0.2 mmol, 0.054 g) in DMF (5 mL) and pyridine (5 mL) was stirred for 30 min in air, and then heated in a 23 mL Teﬂon-lined autoclave at 110 ◦ Cfor 4 days. After cooling to room temperature slowly, block colorless crystals of 1 were obtained. The sample was always contaminated by uncharacterized powder that are difﬁcult to remove. | [] | [] | ["[Zn(STDC)(py) 2 ]·py"] | ["Zn(OAc) 2 ·2H 2 O--0.2 mmol, 0.044 g"] | [] | ["H 2 STDC--0.2 mmol, 0.054 g", "pyridine--5 mL"] | ["110 ◦ C"] | ["4 days"] | ["DMF--5 mL"]
j.poly.2019.04.006 | 2.2.4. Synthesis of [La 0.18 (HL) 0.18 (CH 3 COO) 0.36 (H 2 O) 0.54 ] n (4) A mixture of La(CH 3 COO) 3 ·xH 2 O (63.6 mg, 0.2 mmol), H 2 L (19.3 mg, 0.1 mmol) and CH 3 CN/H 2 O (1:1, v/v, 7 mL) were sealed in a 25 mL Teflon-lined stainless steel vessel and heated at 160°C for 12 h. Then the reaction system was cooled to room temperature at a rate of 5 °C·h -1 . Colorless block crystals were obtained by filtering, washed with ethanol absolute and dried in air. Yield: 42% (based on H 2 L). Anal. Calcd for C 2.36 H 3.27 La 0.18 N 0.36 O 1.82 (%): C, 31.22; H, 3.63; N, 5.55. Found: C, 31.13; H, 3.52; N, 5.81. IR (KBr pellet, cm -1 ): 3566 (w), 3454 (m), 3268 (m), 3143 (m), 3070 (m), 2937 (w), 1788 (w), 1629 (w), 1588 (m), 1534 (s), 1486 (s), 1452 (s), 1410 (s), 1372 (s), 1349 (m), 1288 (m), 1244 (w), 1203 (w), 1124 (w), 1097 (w), 1045 (m), 1013 (m), 980 (w), 944 (w), 893 (w), 829 (m), 793 (m), 758 (w), 696 (m), 674 (m), 667 (m), 612 (w). | [] | [] | ["[La 0.18 (HL) 0.18 (CH 3 COO) 0.36 (H 2 O) 0.54 ] n"] | ["La(CH 3 COO) 3 \nxH 2 O--63.6 mg, 0.2 mmol"] | [] | ["H 2 L--19.3 mg, 0.1 mmol"] | ["160°C"] | ["12 h"] | ["CH 3 CN/H 2 O--1:1, v/v, 7 mL"]
ic401192x | {NNN}SnCl (4). Compound 4 was prepared following the general procedure for the synthesis of group 14 metal compounds. The yield was 1.11 g (2.86 mmol, 69% (crystals)).1 H NMR (500 MHz): δ (ppm) 6.13 (s, 2 H, pyrrole CH), 3.65 (d, J = 13.4 Hz, 2 H, linker CH 2 ), 3.39 (d, J = 13.4 Hz, 2 H, linker CH 2 ), 2.34 (s vbr , 8 H, N−CH 2 (pyrrolidine)), 1.48 (s br , 8 H, N−CH 2 −CH 2 (pyrrolidine)).13 C NMR (126 MHz): δ (ppm) 133.5 (pyrrole N−C), 104.8 (pyrrole CH), 55.40 (linker CH 2 ), 54.47 (N−CH 2 (pyrrolidine)), 23.69 (N−CH 2 − CH 2 (pyrrolidine)). | [] | [] | ["{NNN}SnCl", "Compound 4"] | [] | [] | [] | [] | [] | []
10610278.2012.688128 | H 2 N-Hse(Bn)-Thr(Oxz)-OPfp·CF 3 COOH (8) TFA (12 ml) was added to a solution of Pfp ester 7 (842 mg, 1.51 mmol) in CH 2 Cl 2 (4 ml) at rt. The reaction mixture was stirred for 2 h, and the solvents were removed leaving an orange oil. Toluene (2 £ 10 ml) was added to azeotrope off remaining TFA, and the solvents were once again removed leaving the TFA salt 8 as an orange oil (861 mg, quantitative), ½ a  20 D þ 3.0 (c ¼ 1.0, MeOH); 1 H NMR (400 MHz, MeOD) d 7.30–7.14 (5H, m), 4.79 (1H, t, J ¼ 6.5 Hz), 4.47 (2H, s), 3.68 (2H, t, J ¼ 5.5 Hz), 2.60 (3H, s), 2.44–2.35 (2H, app dt, J ¼ 6.5, 5.5 Hz); 13 CNMR (100 MHz, MeOD) d 162.5, 159.9, 158.7, 139.1, 129.4, 128.9, 128.8, 126.5, 118.6, 74.1, 66.6, 49.0, 32.8, 12.2; ESI-MS m/z 913 [(2M þ H) þ , 100], 457 [(M þ H) þ , 48], 935 [(2M þ Na) þ , 39]; HRMS-ESI (m/z) found [M þ H] þ 457.1194, C 21 H 18 F 5 N 2 O 4 requires [M þ H] þ 457.1181. | [] | [] | ["H 2 N-Hse(Bn)-Thr(Oxz)-OPfp·CF 3 COOH", "NaN"] | [] | [] | [] | [] | ["2 h"] | ["TFA--12 ml", "CH 2 Cl 2--4 ml", "Toluene--2 £ 10 ml"]
cg300330p | Melting point 48 °C; IR: sharp peaks at 2229 and 1720 cm −1 corresponding to ν CN and ν CO (str) respectively; 1 H NMR (DMSOd 6 ), δ (ppm): 1.28 (t, J = 7.2 Hz, 6H); 4.3 (q, J = 7.2 Hz, 4H); 7.1 (d, J = 8.3 Hz, 1H); 7.34 (t, J = 7.6 Hz, 1H); 7.66−7.69 (m, 1H); 7.8 (s, 2H); 7.91 (d, J = 7.6 Hz, 1H); 8.25−8.26 (m, 1H); 13 C NMR (DMSO-d 6 ), δ (ppm): 14.1, 61.7, 103.6, 115.7, 118.6, 123.8, 124.9, 125.6, 132.7, 134.5, 135.6, 155.7, 157.6,164.1; Anal. Calcd. for C 19 H 17 NO 5 (339.11): C, 67.25; H, 5.05; N, 4.13%. Found: C, 67.39; H, 5.14; N, 4.02%. ESI-MS: m/z (100%) 339.1104 [M] + . | [] | [] | ["C 19 H 17 NO 5"] | [] | [] | [] | [] | [] | []
00958970601086669 | 1 H NMR spectra were measured with a BRUKER DRX-500 AVANCE spectrometer at 500 MHz.2.2. Preparation of [Pb(pht)(H 2 O)] n (1) The compound [Pb(pht)(H 2 O)] n was prepared by dissolving lead(II) nitrate (0.331 g, 1 mmol) in distilled water and methanol and adding a mixture of o-phthalic acid (0.186 g, 1 mmol) and sodium hydroxide (0.04 g, 1 mmol) in methanol. The resulting solution was stirred and allowed to stand for some days at room temperature.Slow evaporation of the solvent at room temperature yielded suitable crystals for X-ray analysis (m.p.4300  C). The crystals were washed with acetone and air dried.IR (selected bands; in cm 1 ): 3300–3400 m, 3050 w, 2885 w, 1616 vs, 1539 s, 1462 m, 1383 s, 1349 s, 1300 w, 925 m, 717 m. Anal. Calcd for C 8 H 6 O 5 Pb: C, 24.67; H, 1.54; Pb, 53.21; found: C, 25.02; H, 1.50; Pb, 53.10. | [] | [] | ["[Pb(pht)(H 2 O)] n", "C 8 H 6 O 5 Pb"] | ["lead(II) nitrate--0.331 g, 1 mmol"] | [] | ["o-phthalic acid--0.186 g, 1 mmol", "sodium hydroxide--0.04 g, 1 mmol"] | ["room temperature"] | ["some days"] | ["distilled water and methanol--not specified", "methanol--not specified"]
00958972.2011.562289 | 2.2. Preparation of [Ca(H 2 O) 2 (L 1 ) 2 ] .H 2 O(1) and [Ca(H 2 O) 2 (L 2 ) 2 ] .2H 2 O(2) To a slurry of CaCO 3 (0.500 g, 5 mmol) in water (50 mL) was added L 1 -H (1.66 g, 10 mmol) and the reaction mixture was heated on a water bath. The insoluble CaCO 3 slowly dissolved accompanied by brisk effervescence. Heating was stopped when effervescence ceased resulting in the formation of an almost clear solution. The hot reaction mixture was filtered and left undisturbed for 6–7 days to obtain colorless crystalline needles of 1 in 84% yield; these were filtered, washed with water followed by ether, and dried in air. Use of L 2 -H (1.7 g, 10 mmol) in the above reaction instead of L 1 -H resulted in the formation of 2 in 70% yield. | [] | ["6-7 days"] | ["[Ca(H 2 O) 2 (L 1 ) 2 ] .H 2 O", "[Ca(H 2 O) 2 (L 2 ) 2 ] .2H 2 O"] | ["CaCO 3--0.500 g, 5 mmol"] | [] | ["L 1 -H--1.66 g, 10 mmol", "L 2 -H--1.7 g, 10 mmol"] | [] | [] | ["water--50 mL"]
15421406.2017.1280911 | Synthesis of [Eu(-stp)(,  -bipy)(H  O)].(H  O) () AmixtureofEu(NO 3 ) 3 .5(H 2 O) (0.1 mmol), 2-NaH 2 stp (0.1 mmol) and 4,4  -bipy (0.1 mmol) in 10 ml of distilled water was sealed into a bomb equipped with a Teon liner (23 mL) and then heated at 140 °Cfor5days.ThenalpHvaluesofthesereactionsmediaarecloseto4.0.Crystals of Eu (2) (Orange) was collected and washed with distilled water (62% yield based on Eu). A schematic representation of the compounds Ln = Dy (1)andEu(2)areshownin Scheme 1. Elemental analysis. C 18 H 15 EuN 2 O 9 S: Calcd. C, 28.85; H, 4.44; N, 3.74%; Found: C, 28.81; H, 4.48; N, 3.72%. IR: 3549, 2987, 2901, 1610, 1393, 1153, 848, 770, 619. | [] | [] | ["[Eu(2-stp)(4,4'-bipy)(H2O)].(H2O)", "C18H15EuN2O9S"] | ["Eu(NO3)3.5(H2O)--0.1 mmol"] | [] | ["2-NaH2stp--0.1 mmol", "4,4'-bipy--0.1 mmol"] | ["140 °C"] | ["5 days"] | ["distilled water--10 ml"]
b406741j | Preparation of [{Cs(15C5) 2 } + (PyNPh) − ] (11) A 100 mL Schlenk flask was charged with 2-phenylaminopyridine (0.34 g, 2.00 mmol), 15-crown-5 (0.80 mL, 4.00 mmol) and toluene (40 mL). Dropwise addition of Bu n Li (0.8 mL, 2.00 mmol) afforded a yellow solution. Addition of this solution to caesium-2ethylhexoxide (0.53 g, 2.00 mmol) gave a dark yellow precipitate. Volatiles were removed in vacuo and the solid washed with petrol (3 × 5 mL). Recrystallisation from hot toluene yielded crystals of 11 suitable for X-ray crystallography (1.10 g, 74.1%). Microanalysis for 11: C, 50.35; H, 6.67; N, 3.73. C 31 H 49 N 2 O 10 Cs requires C, 50.14; H, 6.65; N, 3.77. Spectroscopic data for 11:  H ([ 2 H] 8 THF) 3.61 (40 H, s, 15C5), 6.23 (1 H, t, -H-), 6.60 (1 H, t, -H-), 6.82 (1 H, d, ′-H-), 7.09 (1 H, t, para-H–Ph), 7.13 (2 H, t, meta-H–Ph), 7.71 (2 H, d, ortho-H–Ph) and 8.02 (1 H, d, -H-).  C ([ 2 H] 8 THF) 70.33 (15C5), 109.42 (-C-), 111.97 (-C-), 117.32 (′-C-), 120.52 (para-C–Ph), 128.59 (meta-C–Ph), 135.75 (ipso-C–Ph), 148.25 (ortho-C–Ph), 150.42 (-C-) and 162.03 (′-C-).  Cs ([ 2 H] 8 THF) 10.40. | [] | [] | ["[{Cs(15C5) 2 } + (PyNPh) − ] (11)"] | ["caesium-2ethylhexoxide--0.53 g, 2.00 mmol", "Bu n Li--0.8 mL, 2.00 mmol"] | [] | ["2-phenylaminopyridine--0.34 g, 2.00 mmol", "15-crown-5--0.80 mL, 4.00 mmol"] | [] | [] | ["toluene--40 mL", "petrol--3 × 5 mL"]
j.saa.2012.10.056 | Calcd. (%) for C 8 H 7 CdN 5 I 2 : C, 17.80; H, 1.30; N, 12.98. Found: C, 17.72; H, 1.38; N, 12.90. IR (cm 1 , KBr pellet): 3111 (s), 3025 (w), 1590 (m), 1509 (s), 1483 (s), 1441 (w), 1343 (m), 1318 (w), 1294 (w), 1265 (w), 1233 (m), 1171 (s), 1102 (m), 1044 (s), 1015 (w), 952 (m), 905 (w), 862 (m), 770 (m), 639 (w), 613 (s), 520 (w). | [] | [] | ["C 8 H 7 CdN 5 I 2"] | [] | [] | [] | [] | [] | []
ejic.201402642 | [17b] Diethyl 3,3⬘-(1,3-Phenylene)bis(1H-pyrazole-5-carboxylate) (iv): To a stirred solution of diethyl oxalate (3.5 mL, 26 mmol) in dry diethyl ether (160 mL), potassium tert-butoxide (3.14 g, 28 mmol) was added at room temperature under N 2 . The solution was stirred for 20 min, followed by the addition of 1,3-diacetylbenzene (1.95 g, 12 mmol), and the resultant mixture was stirred overnight. A yellow precipitate was obtained, and the whole mixture was transferred into a separating funnel. This solution was washed three times with water (30 mL). The aqueous layers were collected, and glacial acetic acid (2 mL) was added dropwise until the solution became just acidic. A yellow precipitate was obtained. This was collected by filtration, and diethyl (2Z,2⬘Z)-4,4⬘-(1,3-phenylene)bis(2-hydroxy-4-oxobut-2-enoate) (iii) was isolated as a yellow solid (4 g, 92% yield based on 1,3-diacetyl benzene). This was used in the following step without further purification. To a stirred solution of iii (4 g, 11 mmol) in absolute ethanol (50 mL) was added dropwise hydrazine monohydrate solution (1.1 mL, 22 mmol). The resultant solution was stirred and heated to reflux for 24 h. The reaction mixture was cooled to room temperature, and the solvent was evap | [] | [] | ["Diethyl 3,3⬘-(1,3-Phenylene)bis(1H-pyrazole-5-carboxylate)", "diethyl (2Z,2⬘Z)-4,4⬘-(1,3-phenylene)bis(2-hydroxy-4-oxobut-2-enoate)"] | [] | [] | ["diethyl oxalate--3.5 mL, 26 mmol", "potassium tert-butoxide--3.14 g, 28 mmol", "1,3-diacetylbenzene--1.95 g, 12 mmol", "hydrazine monohydrate solution--1.1 mL, 22 mmol"] | ["reflux", "room temperature"] | ["overnight", "24 h"] | ["dry diethyl ether--160 mL", "absolute ethanol--50 mL"]
ic0612552 | Preparation of [Ag(L4)(EtOH)]BF 4 (8). A solution of AgBF 4 (3.9 mg, 0.02 mmol) in EtOH (8 mL) was layered onto a solution of L4 (10 mg, 0.02 mmol) in THF (8 mL). The solutions were left for about 10 days at room temperature, and colorless crystals were obtained. Yield: 68% (based on AgBF 4 ). IR (KBr pellet, cm -1 ): 3440(m), 1749(vs), 1611(s), 1543(m), 1496(s), 1431(m), 1384(m), 1275(s), 1206(s), 1084(vs), 728(m).1 H NMR (300 MHz, DMSO, 25 °C, TMS, ppm): 9.28 (s, 2H, -C 5 H 4 N), 8.91 (s, 2H, -C 5 H 4 N), 8.48 (d, 2H, -C 5 H 4 N), 7.86 (d, 2H, -C 5 H 4 N), 7.72 (t, 2H, -C 6 H 4 ), 7.64 (t, 2H, -C 6 H 4 ), 7.58 (d, 2H, -C 6 H 4 ), 7.40 (t, 2H, -C 6 H 4 ).Anal. Calcd for C 28 H 22 AgBF 4 N 4 O 6 : C, 47.73; H, 3.13; N, 7.95.Found: C, 47.58; H, 3.24; N, 8.12. | [] | [] | ["[Ag(L4)(EtOH)]BF 4", "C 28 H 22 AgBF 4 N 4 O 6"] | ["AgBF 4--3.9 mg, 0.02 mmol"] | [] | ["L4--10 mg, 0.02 mmol"] | ["room temperature"] | ["10 days"] | ["EtOH--8 mL", "THF--8 mL"]
b517274h | {[Cu 3 (L 2 ) 3 (bipy)(THF)]·2.75THF} n A stirred solution of 2 (101 mg, 0.10 mmol) and 4,4  -bipyridine (23 mg, 0.15 mmol) in tetrahydrofuran (25 ml) was brought to boiling then allowed to cool. Slow evaporation of the reaction mixture afforded the title compound as green crystals (65 mg, 53%). These were employed directly for the X-ray crystallographic study. UV-Vis (solid state): 457, 409, 550, 682 nm. FTIR (KBr): 1516, 1489, 1332, 1284, 1116, 1064, 807, 764 cm −1 .{[Cu 3 (L 2 ) 3 (bipy)]·bipy·0.75THF} n A stirred solution of 2 (61 mg, 0.06 mmol) and 4,4  -bipyridine (70 mg, 0.45 mmol) in tetrahydrofuran (25 ml) was brought to reﬂux then allowed to cool. Slow evaporation of the reaction mixture afforded the title compound (38 mg, 48%) as green crystals.These were employed directly for the X-ray crystallographic study.UV-Vis (solid state): 481, 631, 680 nm. FTIR (KBr): 2978, 1488, 1431, 1333, 1286, 1114, 1066, 804, 771, 449 cm −1 . | [] | [] | ["{[Cu 3 (L 2 ) 3 (bipy)(THF)]·2.75THF} n", "{[Cu 3 (L 2 ) 3 (bipy)]·bipy·0.75THF} n"] | ["2--101 mg, 0.10 mmol", "2--61 mg, 0.06 mmol"] | [] | ["4,4  -bipyridine--23 mg, 0.15 mmol", "4,4  -bipyridine--70 mg, 0.45 mmol"] | [] | [] | ["tetrahydrofuran--25 ml"]
b206680g | Synthesis N,N⬘-Bis(3-pyridinecarboxamide)-1,6-hexane (L). 1,6Hexanediamine (1 g, 17 mmol) was slowly added to a pyridine solution (50 ml) of 3-pyridnecarboxylic acid (4.23 g,34 mmol).The mixture was stirred for 15 min and triphenyl phosphite (9 ml, 34 mmol) was added slowly through a dropping funnel over the period of 15 min. The mixture was reﬂuxed for 6 h and then the volume was reduced to 10 ml by vacuum evaporation. | [] | [] | ["N,N⬘-Bis(3-pyridinecarboxamide)-1,6-hexane (L)"] | [] | ["triphenyl phosphite--9 ml, 34 mmol"] | ["1,6Hexanediamine--1 g, 17 mmol", "3-pyridnecarboxylic acid--4.23 g, 34 mmol"] | ["reflux"] | ["6 h"] | ["pyridine solution--50 ml"]
ic970226b | Found: C, 27.26.; H, 4.63; Cu, 45.51; N, 20.92.Preparation of Cu 2 (CN) 3 (pip-H) (5). The mother liquor from the previous experiment produced a second crop of crystals overa3day period at room temperature (thick brown diamond shaped plates, 20 mg, 6.8%). Anal. Calcd for C 7 H 11 Cu 2 N 5 : C, 28.77; H, 3.79; Cu, 43.48; N, 23.96. Found: C, 28.64; H, 3.75: Cu, 43.84; N, 23.99. We have found in other preparations using the same procedure with piperazine that a delay in collection of the product increases the proportion of 5 produced relative to 4. For example, filtration after 11 days produced a product mixture consisting of 80 mg of large brown diamond-shaped crystals (5), easily separated from 40 mg of small white crystals (4): IR 3250 m, 3165 w, 3110 w, 3040 s, 2810 w, 2625 w, 2440 w, 2110 s, 1670 br, w, 1580 s, 1460 m, 1447 m, 1410 m, 1387 m, 1298 w, 1200 w, 1110 m, 1060 w, 1027 w, 995 m, 973 s, 880 w, 867 m, 815 w, 600 w, 466 m, 425 w cm -1 . | [] | ["3 days", "11 days"] | ["Cu 2 (CN) 3 (pip-H)", "C 7 H 11 Cu 2 N 5"] | [] | [] | ["pip-H--NaN"] | [] | [] | []
ejic.200900185 | 2: A mixture of Zn(NO 3 ) 2 ·6H 2 O (0.5 mmol, 0.149 g), H 3 L2 (0.5 mmol, 0.113 g) and H 2 O (10 mL) whoshe pH value was adjusted to 6.5 by addition of triethylamine, was heated at 160 °Cin a Teflon-lined stainless steel autoclave for three days. Afterwards, the reaction system was slowly cooled to room temperature. After filtration, the ethanol was slowly diffused into the yellowish solution. After several days, colourless crystal plates were obtained.Yield: 0.054 g, 45% (based on metal). C 38 H 83 N 6 O 48.5 P 6 Zn 9 (2174.60): Inductively coupled plasma (ICP) analysis: calcd. Zn 27.07, P 8.55; found Zn 27.19, P 8.70. C 38 H 83 N 6 O 48.5 P 6 Zn 9 (2174.60): calcd. C 20.99, H 3.85, N 3.86; found C 20.85, H 3.79, N 3.91. | [] | [] | ["[Zn(H 3 L2)(H 2 O)]\n"] | ["Zn(NO 3 ) 2 \n6H 2 O--0.5 mmol, 0.149 g"] | ["triethylamine--NaN"] | ["H 3 L2--0.5 mmol, 0.113 g"] | ["160 °C"] | ["three days"] | ["H 2 O--10 mL"]
j.poly.2009.04.044 | 2.2. Synthesis of N-[(4-carboxyphenyl)-sulfonyl]glycine To a solution of glycine (2.25 g, 0.03 mol) in NaOH 2 M (30 mL), 4-(chlorosulfonyl)benzoic acid (6.78 g, 0.03 mol) was added. The mixture was stirred at room temperature for 2 h, and the aqueous solution was then acidiﬁed to pH 4 with 6 M hydrochloric acid, upon which a white solid derivative began to crystallize at once with a yield of about 60%. Anal. Calc. for C 9 H 9 NO 6 S: C, 41.70; H, 3.50; N, 5.40. Found: C, 41.79; H, 3.62; N, 5.58%. IR: 3287s, 1718s, 1432s, 1171m, 753m, 1336s, 897m.2.3. Preparation of 1–5 2.3.1. [Mn(phen)(H 2 O) 4 ][HL 1 ](1) A mixture of Mn(ClO 4 ) 2  6H 2 O (0.16 g, 0.5 mmol) and H 3 L 1 (0.26 g, 1 mmol) was stirred into 15 mL of water. The pH was then adjusted to ca. 5 with 1 M NaOH. A solution of phen (0.21 g, 1 mmol) in ethanol (3 mL) was then added. The reaction mixture was heated on a water bath for 10 h at 70 °C, and then ﬁltered. | [] | [] | ["N-[(4-carboxyphenyl)-sulfonyl]glycine", "1–5"] | [] | [] | [] | [] | [] | []
acs.cgd.5b00095 | 5 dimethylformamide (DMF) was placed in a 500 mL round-bottom flask and heated to 160 °C under N 2 atmosphere for 48 h. The reaction mixture was allowed to cool to room temperature and DMF was removed under reduced pressure. Dichloromethane and water were used to dissolve the solids and the organic phase separated and dried over anhydrous Na 2 SO 4 . The crude product was purified by flash silica gel column chromatography using petroleum ether and ethyl acetate (1 : 10) as the eluent to afford a white solid. Yield: 2.64 g (60%). mp 98.8-99.6 °C; IR (KBr disk): 3009 (m), 1586 (m), 1567 (m), 1530 (m), 1483 (m), 1465 (s), 1428 (s), 1329 (s), 1270 (m), 1151 (m), 1096 (m), 1052 (m), 1006 (m), 988 (m), 823 (m), 762 (m), 735 (m), 714 (m), 647 (m), 615 (m), 525 (m), 509 (m) cm -1 (Figure S1). 1 H NMR (400 MHz, DMSO-d 6 ): δ = 8.23 (d, 2H, J = 4.0 Hz), 7.69 (m, 4H), 7.05 (m, 2H), 6.98 (d, 2H, J = 8.0 Hz), 6.89 (d, 2H, J = 8.4 Hz); 13 C NMR (100 MHz, DMSO-d 6 ): δ = 157.7, 148.7, 145.2, 138.6, 138.5, 129.5, 119.2, 117.4, 90.0. Preparation of N-(pyridin-2-yl)-N-(4-(2-(pyridin-4-yl)vinyl)phenyl)pyridin-2-amine (ppvppa). A mixture containing 4-(2,2’-dipyridylamino)-phenyl iodide (0.35 g, 0.9 mmol), 4-ethynylpyridine (0.115 g, 1.1 mmol), palladium(ΙΙ) acetate (12.75 mg, 0.06 mmol) and PPh 3 (12.75 mg, 0.05 mmol) was placed in a N 2 -purged Schlenk tube. Triethylamine (3mL) was added and the solution heated to 105 °C with stirring for 72h. After cooling to room temperature, the mixture was partitioned between dichloromethane and water. The organic phase was dried over anhydrous Na 2 SO 4 . The crude product was purified by flash silica gel column chromatography (petroleum ether and ethyl acetate (2 : 7) to afford ppvppa as a yellow solid. Yield: 0.17 mg (52%). mp 157.7-158.5 °C; Anal. Calcd. for C 23 H 18 N 4 : C, 78.83; H, 5.18; N, 15.99%. Found: C, 78.92; H, 5.21; N, 15.87%. IR (KBr disk): 3049 (m), 1634 (m), 1588 (s), 1562 (m), 1467 (s), 1426 (s), 1329 (s), 1270 (m), 796 (m), 546 (m) cm -1 ; 1 H NMR (400 MHz, DMSO-d 6 ): δ = 8.54 (d, 2H, J = 4.4 Hz), 8.26 (d, 2H, J = 3.6 Hz), 7.71 (m, 2H), 7.65 (d, 2H, J = 8.0 Hz), 7.55 (m, 3H), 7.20 (d, 1H, J = 16.4 Hz), 7.10 (d, 2H, J = 8.0 Hz), 7.06 (m, 2H), 7.00 (d, 2H, J = 8.4 Hz); 13 C NMR (150 MHz, DMSO-d 6 ): δ Page 5 of 36 ACS Paragon Plus Environment Crystal Growth & Design 1 2 3 4 5 6 7 8 9 10 11 12 13 14 15 16 17 18 19 20 21 22 23 24 25 26 27 28 29 30 31 32 33 34 35 36 37 38 39 40 41 42 43 44 45 46 47 48 49 50 51 52 53 54 55 56 57 58 59 60 | [] | [] | ["N-(pyridin-2-yl)-N-(4-(2-(pyridin-4-yl)vinyl)phenyl)pyridin-2-amine", "C 23 H 18 N 4"] | [] | [] | ["4-(2,2’-dipyridylamino)-phenyl iodide--0.35 g, 0.9 mmol", "4-ethynylpyridine--0.115 g, 1.1 mmol", "palladium(ΙΙ) acetate--12.75 mg, 0.06 mmol", "PPh 3--12.75 mg, 0.05 mmol"] | ["105 °C"] | ["72h"] | ["DMF--5 mL", "dichloromethane--not specified", "water--not specified", "petroleum ether--not specified", "ethyl acetate--not specified"]
j.ica.2014.02.031 | 2.2.2. Synthesis of [Zn(bzgluO)(4,4-bipy) 0.5 ] n (2) This compound was synthesized in a procedure analogous to that of 1 except that Zn(NO 3 ) 2 6H 2 O was used instead of Zn(CH 3COO) 2 2H 2 O and bpp was took the place of 4,4-bipy. The colorless crystals obtained were suitable for X-ray analysis with 48.26% yield based on Zn. Anal. Calc. for [Zn(bzgluO)(4,4-bipy) 0.5 ] n C 17 H 15N 2 O 5 Zn (%): C, 51.99; H, 3.85; N, 7.13. Found: C, 48027; H, 4.19; N, 6.54%. IR (KBr, cm 1 ) m : 3423(b), 2363(w), 1614(s), 1538(s), 1489(m), 1454(m), 1419(s), 1335(w), 1222(m), 1188(w), 1101(w), 1072(m), 1048(w), 1019(w), 862(w), 815(s), 791(w), 720(s), 643(m). | [] | [] | ["[Zn(bzgluO)(4,4-bipy) 0.5 ] n", "[Zn(bzgluO)(bpp) 0.5 ] n", "C 17 H 15N 2 O 5 Zn"] | ["Zn(NO 3 ) 2 \n6H 2 O--NaN"] | [] | ["bzgluO--NaN", "4,4-bipy--NaN"] | [] | [] | []
ejic.200600635 | [Mg 3 (ndc) 3 (dmf) 4 ] (2): A mixture of Mg(NO 3 ) 2 ·6H 2 O (1.5 g, 5.85 mmol) and 2,6-naphthalenedicarboxylic acid (0.9 g, 4.16 mmol) in dmf (60 mL) was filled in a 250-mL Teflon liner, placed in an autoclave, heated to 383 K for 24 h, and then cooled to room temperature at a rate of 0.05 Kmin –1 . The resulting paleyellow crystals were collected, washed with dmf, and dried under argon to give 2. Yield: 0.9 g (64.2%). C 48 H 46 Mg 3 N 4 O 16 (1007.8): calcd. C 57.21, H 4.60, N 5.56; found C 56.77, H 4.36, N 5.81. IR: ν C=O = 1680 (s), 1655 (s), 1621 (s), 1566 (s), 1497 (m), 1406 (vs), 1359 (m) cm –1 .X-ray Crystallography: Single-crystal X-ray diffraction data for complexes 1 and 2 were recorded with a STOE IPDS I image plate diffractometer with Mo-K α radiation. The structures were solved by direct methods with the help of SHELXS-97 [16] and refined by full-matrix least-squares techniques using SHELXL-97. | [] | [] | ["[Mg 3 (ndc) 3 (dmf) 4 ] n", "C 48 H 46 Mg 3 N 4 O 16"] | ["Mg(NO 3 ) 2 ·6H 2 O--1.5 g, 5.85 mmol"] | [] | ["2,6-naphthalenedicarboxylic acid--0.9 g, 4.16 mmol"] | ["383 K"] | ["24 h"] | ["dmf--60 mL"]
ic400770j | Synthesis of [Eu 2x Tb 2(1−x) (BPDC)(BDC) 2 (H 2 O) 2 ] n (1a−e). The synthesis of doped Ln-MOFs 1a−e were performed following a similar procedure of 1 as described above, in which mixed Eu(OH) 3 (0.4x mmol) and Tb(OH) 3 (0.4(1 − x) mmol) (x = 0.1 (1a), 0.3 (1b), 0.5 (1c), 0.7 (1d), and 0.9 (1e)) took the place of pure Eu(OH) 3 . Blockshaped single crystals were obtained by ﬁltration, washed with distilled water, and air-dried. Yield: 41%, 38%, 33%, 31%, and 30% based on H 2 BDC for 1a−e, respectively. | [] | [] | ["[Eu 2x Tb 2(1−x) (BPDC)(BDC) 2 (H 2 O) 2 ] n", "Ln-MOFs"] | ["Eu(OH) 3--0.4x mmol", "Tb(OH) 3--0.4(1 − x) mmol"] | [] | ["BPDC--NaN", "BDC--NaN"] | [] | [] | []
00958972.2013.837460 | 2.3. Synthesis of {Ba(H 2 O) 3/2 [Cr(pyim)(C 2 O 4 ) 2 ] 2 } n ·9/2nH 2 O (1) Chromium(III) chloride hexahydrate (1.33 g, 5 mmol) and pyim (0.725 g, 5 mmol) were dissolved in 50 mL of water and reﬂuxed for 4 h under continuous stirring. Solid sodium oxalate (1.34 g, 10 mmol) was added and the reﬂux was continued for 2 h. The resulting deep purple solution was ﬁltered to remove any small amoun t of precipitate and allowed to cool at room temperature. Barium(II) chloride (0.52 g, 2.5 mM) dissolved in a minimum amount of water was poured into this solution under stirring and then allowed to evaporate at room temperat ure. Deep red parallelepipeds of 1 were grown after three days. They were collected by ﬁltration, washed with a small amount of cold water, and air-dried. The yield is ca. 65%. Anal. Calcd for C 24 H 26 BaCr 2 N 6 O 22 (1): C, 29.05; H, 2.62; N, 8.47. Found: C, 28.91; H, 2.55; N, 8.35%. | [] | ["three days"] | ["{Ba(H 2 O) 3/2 [Cr(pyim)(C 2 O 4 ) 2 ] 2 } n ·9/2nH 2 O", "C 24 H 26 BaCr 2 N 6 O 22"] | ["Chromium(III) chloride hexahydrate--1.33 g, 5 mmol", "Barium(II) chloride--0.52 g, 2.5 mM"] | ["sodium oxalate--1.34 g, 10 mmol"] | ["pyim--0.725 g, 5 mmol"] | [] | ["4 h", "2 h"] | ["water--50 mL"]
00958972.2019.1658871 | 2.2.4. Synthesis of chlorido[bis(1,10-phenanthroline-j 2 N,N 0 )bis(l 2 -3,4,5-trifluorophenylseleninato-j 2 O,O 0 )] copper(II) (4) The reaction of 3,4,5-trifluorobenzeneseleninic acid (0.0486 g, 0.200 mmol), 1,10-phenanthroline (0.0396 g, 0.0200 mmol) and CuCl 2 2H 2 O (0.0341 g, 0.200 mmol) in DMF (10 mL) was performed. The reaction mixture was allowed to evaporate slowly under ambient conditions. Blue needles suitable for X-ray analysis were obtained. Yield: 69%, 0.0235 g based on CuCl 2 2H 2 O. M.P.: 253–256  C. Anal. Calcd. for C 36 H 20 N 4 O 4 F 6 Cl 2 Cu 2 Se 2 : C, 41.48; H, 1.93; N, 5.37. Found: C, 41.62; H, 2.01; N, 5.49. IR data (KBr, cm 1 ): 3467(s), 3414(s), 1599(m), 1573(m), 1493(s), 1474(m), 1446(w), 1311(m), 1284(w), 1253(w), 1159(m), 1030(m), 1017(m), 784(s), 733(w), 687(w), 659(w), 636(w), 513(w), 445(w). | [] | [] | ["chlorido[bis(1,10-phenanthroline-j 2 N,N 0 )bis(l 2 -3,4,5-trifluorophenylseleninato-j 2 O,O 0 )] copper(II) (4)"] | ["CuCl 2 ? 2H 2 O--0.0341 g, 0.200 mmol"] | [] | ["3,4,5-trifluorobenzeneseleninic acid--0.0486 g, 0.200 mmol", "1,10-phenanthroline--0.0396 g, 0.0200 mmol"] | [] | [] | ["DMF--10 mL"]
cg2009368 | After the mixture was cooled slowly to room temperature, suitable crystals of 511 were obtained. For 5, yield: 62.3% based on Sm. Anal.Calcd for C 2 H 7 NO 8 P 2 Sm: C, 6.23; H, 1.83; N, 3.63; P, 16.09; Sm, 39.02.Found: C, 6.25; H, 1.86; N, 3.59; P, 16.14; Sm, 39.07. IR (KBr, cm 1 ): 3494 (m), 3197 (s), 1662 (w), 1440 (m), 1099 (s), 1008 (w), 962 (w), 835 (w), 671 (w), 567 (w), 484 (w). For 6, yield: 63.6% based on Eu. | [] | [] | ["511"] | [] | [] | [] | [] | [] | []
cg025510e | 9 Thiophenol (630 mg, 5.7 mmol) was added to a stirred solution of KOH (320 mg, 5.7 mmol) in ethanol (50 mL). The mixture was refluxed for 30 min and a solution of 1,3,5-tri(bromomethyl)benzene 10 (500 mg, 1.9 mmol) in THF (15 mL) was slowly added to it. The mixture was refluxed for 3 h more.The KBr precipitate was filtered off, and the filtrate was evaporated to obtain a white solid in 50% yield. Anal. Calcd for C 27 H 24 S 3 , C, 72.93; H, 5.44. Found: C, 72.76; H, 5.62. | [] | [] | ["C 27 H 24 S 3"] | [] | ["KOH--320 mg, 5.7 mmol"] | ["Thiophenol--630 mg, 5.7 mmol", "1,3,5-tri(bromomethyl)benzene 10--500 mg, 1.9 mmol"] | ["reflux"] | ["30 min", "3 h more"] | ["ethanol--50 mL", "THF--15 mL"]
cg201706p | The copper salt of formula Cu(HO 3 PCH 2 ) 2 C 6 H 4 [N(CH) 4 CC(CH) 4 N]·2H 2 O (hereafter 4) was prepared by slow evaporation of an aqueous solution (200 mL) of Cu(CH 3 COO) 2 ·H 2 O (0.100 g, 0.5 mmol), 4,4′-bipyridine (0.078 g, 0.5 mmol), and 1 (0.133 g, 0.5 mmol) at a temperature of 60 °C. The starting pH value was 3.3. The obtained tiny blue crystals were filtered under vacuum and washed with water. A 0.183 g mass of product was recovered. Yield: 70%, calculated on the basis of Cu. Anal. Calcd for C 18 H 22 N 2 O 8 P 2 Cu: C, 41.57; H, 4.23; N, 5.39; P, 11.93; Cu, 12.23. Found: C, 40.83; H, 4.13; N, 5.11; P, 11.33; Cu, 13.05. | [] | [] | ["Cu(HO 3 PCH 2 ) 2 C 6 H 4 [N(CH) 4 CC(CH) 4 N]·2H 2 O", "C 18 H 22 N 2 O 8 P 2 Cu"] | ["Cu(CH 3 COO) 2 ·H 2 O--0.100 g, 0.5 mmol"] | [] | ["4,4′-bipyridine--0.078 g, 0.5 mmol", "1--0.133 g, 0.5 mmol"] | ["60 °C"] | [] | ["water--200 mL"]
j.poly.2004.04.005 | [Mg(ONc) 2 (HONc)] 6 (4). Used Mg(OEt) 2 (0.202 g, 1.77 mmol) and HONc (5.304 g, 45.7 mmol). Yield: 0.689 g (39%). X-ray quality crystals were grown from hot dodecane. FTIR (KBr pellet, cm 1 ) 2960 (s), 2914 (w), 2875 (m), 1703 (m), 1604 (s), 1466 (m) , 1440 (m), 1387 (m), 1367 (m), 1302 (w), 1275 (w), 1236 (w), 1196 (w), 1144 (w), 1047 (w, br), 815 (m), 736 (m), 643 (m).1 H NMR (399.87 MHz, toluene-d 8 ) d 12.3 (v-br, HO 2 CCH 2 C(CH 3 ) 3 ), 2.04 (6H, multiplet, O 2 CCH 2 C(CH 3 ) 3 ,J H–H ¼ 2.2 Hz), 1.05 (27H, O 2 CCH 2 C(CH 3 ) 3 ). | [] | [] | ["Mg(ONc) 2 (HONc) 6", "Mg(OEt) 2 (HONc)"] | ["Mg(OEt) 2--0.202 g, 1.77 mmol"] | [] | ["HONc--5.304 g, 45.7 mmol"] | [] | [] | ["dodecane--hot"]
ic900609e | Synthesis of [(THF) 3 Na + (TEMPO )] 4 (2). A Schlenk tube was charged with freshly cleaned elemental sodium (0.23 g, 10 mmol). To enhance the reactivity of the metal, the sodium was melted to a mirror using a heat gun. THF (30 mL) and TEMPO (1.56 g, 10 mmol) were then added, and this orange-colored mixture was heated to reflux for 48 h. The solution was cooled to -20 C for 48 h to precipitate a large crop of colorless crystals of 2 (1.18 g, 47%).1 H NMR (D 8 -THF, 400 MHz, 300 K): δ 1.45 (β-H and γ-H, 6H, br s), 1.10 (CH 3 , 12H, br s).13 C NMR (D 8 -THF, 100 MHz, 300 K): 58.5 (R-C), 41.4 (β-C), 34.6 (CH 3 ), 18.8 (γ-C), 18.8 (CH 3 ). | ["-20 \nC"] | ["48 h"] | ["[(THF) 3 Na + (TEMPO )] 4", "NaN"] | ["elemental sodium--0.23 g, 10 mmol"] | [] | ["TEMPO--1.56 g, 10 mmol"] | ["reflux"] | ["48 h"] | ["THF--30 mL"]
ncomms6723 | Synthesis of PCN-263 . L20 (10 mg), Fe 2 Ni (10 mg) and acetic acid (0.3 ml) in 2 ml of DMF were ultrasoni cally dissolved in a Pyrex vial. The mixture was heated in an oven at 150 °C for 73 h. After cooling down to room temperature, dark brown crystals were collected by ﬁltration.Synthesis of PCN-264 . L28 (10 mg), Fe 3 (10 mg) and acetic acid (0.6 ml) in 2 ml of DMF were ultrasonically dissolved in a Pyrex vial. The mixture was heated in an oven at 150 °C for 24 h. After cooling down to room temperature, dark brown crystals were collected by ﬁltration (Yield 80%). | [] | [] | ["PCN-263", "PCN-264"] | ["Fe 2 Ni--10 mg", "Fe 3--10 mg"] | [] | ["L20--10 mg", "L28--10 mg"] | ["150 °C", "150 °C"] | ["73 h", "24 h"] | ["DMF--2 ml", "acetic acid--0.3 ml", "acetic acid--0.6 ml"]
j.ica.2013.01.034 | 2.2.3. Preparation of [Ni(HL) 2 ](3) NiSO 4 6H 2 O(0.13 g, 0.5 mmol) was dissolved in deionized water (5 mL), to which an aqueous solution (10 mL) of maleic acid (0.12 g, 1 mmol) was added with stirring. A green solution was obtained. Then, an ethanol solution (5 mL) of ppz (0.08 g, 0.5 mmol) was added to the above green solution; color of the resultant solution changed to dark-green, and the pH value was about 6. The lasted mixture was placed in a Teﬂon-lined stainless reactor and heated at 120 °C for 5 days. Cooled to room temperature and crystallized for several days, green crystals of complex (3) were collected (0.10 g, 45% yield based on Ni). Anal. Calc. for Table 1 Crystallographic data of complexes (1)–(3). | [] | [] | ["[Ni(HL) 2 ](3)"] | ["NiSO 4 ?6H 2 O--0.13 g, 0.5 mmol"] | [] | ["maleic acid--0.12 g, 1 mmol", "ppz--0.08 g, 0.5 mmol"] | ["120 \n°C"] | ["5 days"] | ["deionized water--5 mL", "ethanol--5 mL"]
j.ica.2007.06.041 | 2.2.3. Synthesis of [Co(N-Boc-gly) 2 (H 2 O) 4 ] Æ 2H 2 O(3) To a 50 mL ﬂask, containing 0.35 g (1.7 mmol) of Nbenzyloxycarbonylglycine in 7 mL of ethanol–water mixture (1:1) was added 0.20 g (0.84 mmol) of CoCl 2 Æ 6H 2 O dissolved in a minimal volume of water. The ﬂask was placed on a water bath at 50 C and its content stirred with a magnetic stirrer. The pH value of the obtained solution was then adjusted to 6 by the addition of a sodium hydroxide solution. The obtained pink suspension was heated for 1 h under constant stirring. During the reaction, a small volume (5 mL) of ethanol was added to dissolve the formed pink precipitate. The reaction mixture was then ﬁltered and after a few days, pink crystals were obtained from the ﬁltrate. The crystals of Co(II)-complex was separated by ﬁltering and left standing at room temperature. The pink crystals, obtained in 59.3% (288 mg) yield, were soluble in DMSO, and insoluble in water, methanol, ethanol and chloroform. | ["room temperature"] | ["a few days"] | ["[Co(N-Boc-gly) 2 (H 2 O) 4 ] Æ 2H 2 O", "Nbenzyloxycarbonylglycine"] | ["CoCl 2 Æ 6H 2 O--0.20 g, 0.84 mmol"] | ["sodium hydroxide solution--NaN"] | ["Nbenzyloxycarbonylglycine--0.35 g, 1.7 mmol"] | ["50 C"] | ["1 h"] | ["ethanol–water mixture--7 mL (1:1)", "water--minimal volume", "ethanol--5 mL"]
ejic.201300185 | C 24 H 32 N 2 O 9 Zn (557.91): calcd. C 51.62, H 5.73, N 5.02; found C 52.88, H 5.79, N 5.11.[CdL(bpp)] n (2): A mixture of Cd(CH 3 COO) 2 (0.1333 g, 0.5 mmol), H 2 L (0.1115 g, 0.5 mmol), and bpp (0.0793 g, 0.4 mmol) dissolved in H 2 O (18 mL) in a sealed 25 mL stainless steel reactor was heated to 433 K for 3 d. The mixture was then cooled to room temperature at 5 K/h, and pink block crystals were obtained [yield 58%, based on Cd(CH 3 COO) 2 ]. C 24 H 24 CdN 2 O 5 (532.85): calcd. C 54.03, H 4.50, N 5.25; found C 52.95, H 4.23, N 5.02.[CoL(bpp)(H 2 O) 0.5 ] n (3): A mixture of CoCl 2 (0.1186 g, 0.5 mmol), H 2 L (0.1115 g, 0.5 mmol), and bpp (0.09913 g, 0.5 mmol) was dissolved in H 2 O (18 mL), and the pH of the solution was adjusted to 7–8. The mixture was heated at 433 K for 3 d in a sealed 25 mL stainless steel reactor. The mixture was then cooled to room temperature at 5 K/h, and red block crystals were obtained (yield 62%, based on CoCl 2 ). C 48 H 50 Co 2 N 4 O 11 (976.78): calcd. C 58.97, H 5.12, N 5.73; found C 57.93, H 4.86, N 5.49. | [] | [] | ["C 24 H 32 N 2 O 9 Zn", "[CdL(bpp)] n", "[CoL(bpp)(H 2 O) 0.5 ] n"] | ["Cd(CH 3 COO) 2--0.1333 g, 0.5 mmol", "CoCl 2--0.1186 g, 0.5 mmol"] | ["bpp--0.0793 g, 0.4 mmol", "bpp--0.09913 g, 0.5 mmol"] | ["H 2 L--0.1115 g, 0.5 mmol", "H 2 L--0.1115 g, 0.5 mmol"] | ["433 K", "433 K"] | ["3 d", "3 d"] | ["H 2 O--18 mL", "H 2 O--18 mL"]
acs.inorgchem.0c02092 | The vials were then carefully ﬁlled with a 1:1 H 2 O:EtOH solution.Yellow square plate crystals of 1 Cl ·2H 2 O formed in quantitative yield over 4 weeks. IR (solid, ν/cm −1 ) 3336.8 (br), 2167.4 (sh), 1634.4 (br), 1510.3 (w), 1433.3 (sh), 1383.8 (w), 1325.5 (w), 1288.4 (w), 1208.2 (w), 1170.8 (w), 1054.0 (sh), 998.6 (w), 960.7 (w).Microanalysis calcd. (for 1 Cl C 18 H 12 Cl 2 FeN 12 OPdS 2 ): C, 30.46; H, 1.70; N, 23.69; S, 9.04. Found: C, 29.79; H, 1.80; N, 24.18; S, 9.74.[Fe II Pd(CN) 4 (thioBr) 2 ]·2H 2 O(2 Br ·2H 2 O). A bulk crystalline sample of 2 Br ·2H 2 O was prepared by slow diﬀusion using a vial-in-vial method. The ligand thioBr (21.6 mg, 0.084 mmol) and K 2 [Pd(CN) 4 ] (12.1 mg, 0.042 mmol) were placed in the inner vial, and solid Fe(ClO 4 ) 2 ·6H 2 O (15.2 mg, 0.042 mmol) was placed in the outer vial. | [] | [] | ["[Fe II Pd(CN) 4 (thioBr) 2 ]·2H 2 O(2 Br ·2H 2 O)"] | ["Fe(ClO 4 ) 2 \n6H 2 O--15.2 mg, 0.042 mmol", "K 2 [Pd(CN) 4 ]--12.1 mg, 0.042 mmol"] | [] | ["thioBr--21.6 mg, 0.084 mmol"] | [] | ["4 weeks"] | ["H 2 O:EtOH solution--1:1"]
b708389k | [Co(TPB) 0.5 (PMA) 0.5 (H 2 O) 2 ?(H 2 O)]n (3). A mixture of Co(NO 3 ) 2 ?3H 2 O (0.1 mmol), TPB (0.05 mmol), H 4 PMA (0.1 mmol), NaOH (0.4 mmol) and H 2 O (6 mL) was heated at 120 uC for 3 d. After the mixture had been slowly cooled to room temperature, pink crystals of 3 were obtained (yield: 53% based on Co). Anal. Calcd for C 17 H 18 CoN 2 O 7 : C 48.42, H 4.23, N 6.49. Found: C 48.31, H 4.30, N 6.31%.IR (cm 21 , KBr): 3424 (s), 1615 (s), 1585 (s), 1502 (m), 1445 (m), 1427 (s), 1381 (s), 1318 (s), 1227 (w), 1143 (w), 1070 (w), 1021 (w). | [] | [] | ["[Co(TPB) 0.5 (PMA) 0.5 (H 2 O) 2 ?(H 2 O)]n", "C 17 H 18 CoN 2 O 7"] | ["Co(NO 3 ) 2 ?3H 2 O--0.1 mmol"] | ["NaOH--0.4 mmol"] | ["TPB--0.05 mmol", "H 4 PMA--0.1 mmol"] | ["120 uC"] | ["3 d"] | ["H 2 O--6 mL"]
ja204214t | MOF-1, with the formula [ZnL 1 ] 3 2DMF 3 4H 2 O [where L 1 is {Ru[4,4 0 -(CO 2 ) 2 -bpy)] 2 (bpy)} 2 ], was synthesized as previously reported (DMF is dimethylformamide).41 MOF-2, [Zn(L 2 -H 2 )] 3 3H 2 O[whereL 2 is {Ru[4,4 0 -(CO 2 ) 2 -bpy)] 2 (CN) 2 } 4 ], was synthesized by a solvothermal reaction between L 2 -H 4 and Zn(NO 3 ) 2 in a mixture of water and diethylformamide (DEF). | [] | [] | ["[ZnL 1 ] 3 2DMF 3 4H 2 O", "[Zn(L 2 -H 2 )] 3 3H 2 O"] | ["Zn(NO 3 ) 2--NaN"] | [] | ["{Ru[4,4 0 -(CO 2 ) 2 -bpy)] 2 (bpy)} 2--NaN", "{Ru[4,4 0 -(CO 2 ) 2 -bpy)] 2 (CN) 2 } 4--NaN"] | [] | [] | ["DMF--NaN", "water and diethylformamide (DEF)--NaN"]
b211005a | 5 Complex 1. L 1 (0.042 g, 0.2 mmol) and copper() acetate monohydrate (0.04 g, 0.2 mmol) were stirred in methanol (20 mL) for 30 min, ﬁltered through Celite and treated with methanolic ammonium hexaﬂuorophosphate. Dark red crystals appeared within a few min (0.062 g, 74%). The product was ﬁltered oﬀ, washed three times with small amounts of cold methanol, and ﬁnally dried in vacuo over P 4 O 10 . Anal. | [] | [] | ["Complex 1"] | ["copper() acetate monohydrate--0.04 g, 0.2 mmol"] | ["methanolic ammonium hexaﬂuorophosphate--not specified"] | ["L 1--0.042 g, 0.2 mmol"] | [] | ["30 min"] | ["methanol--20 mL"]
j.poly.2007.06.013 | 2.4. Synthesis of the complexes 2.4.1. {[Cu 2 (H 4 ipa-hyhb)(Hpz) 2 ](ClO 4 ) 2 } n (1) A solution of Cu(ClO 4 ) 2 Æ 6H 2 O (209 mg, 0.6 mmol) in methanol (3 mL) was added to a suspension of H 6 ipa-hyhb (107 mg, 0.3 mmol) in methanol (4 mL). To the resulting dark green solution pyrazole (39 mg, 0.6 mmol) was added and the reaction solution was stirred for 20 min. Aqueous ammonia (2 equiv. ) was added generating a green precipitate within 10 min, which redissolves by addition of further methanol (15 mL). Slow evaporation of the solvent aﬀorded after about one week green prisms of 1 Æ nMeOH suitable for X-ray diﬀraction. The crystals were separated by ﬁltration and dried under vacuum, which leads to the loss of the solvent of crystallization (Yield: 126.2 mg, 51%).M.p. > 280 C (decomposition). Anal. Calc. for C 23 H 30 Cl 2 Cu 2 N 8 O 14 (1): C, 32.87; H, 3.60; N, 13.33.Found: C, 33.08; H, 3.55; N, 13.33%. IR (KBr, cm 1 ): 3379 s, 3138 w, 2959 m, 2885 m, 2799 w, 1592 vs, 1565 vs, 1396 m, 1358 m, 1276 m, 1203 s, 1121 vs, 1091 vs, 1047 s, 771 m, 627 m. | [] | ["about one week"] | ["{[Cu 2 (H 4 ipa-hyhb)(Hpz) 2 ](ClO 4 ) 2 } n", "C 23 H 30 Cl 2 Cu 2 N 8 O 14"] | ["Cu(ClO 4 ) 2 Æ 6H 2 O--209 mg, 0.6 mmol"] | [] | ["H 6 ipa-hyhb--107 mg, 0.3 mmol", "pyrazole--39 mg, 0.6 mmol"] | [] | ["20 min"] | ["methanol--3 mL"]
j.ica.2018.11.012 | The reaction mixture was concentrated and ﬁltered over Sephadex G-15 gel. The UV-active fractions were analyzed by HPLC, combined, and concentrated to yield the Re-2 product as the disodium salt (55 mg, 0.12 mmol, 60%). | [] | [] | ["Re-2 product"] | [] | [] | [] | [] | [] | []
c4ra03928a | 9.14. Selected FTIR peaks (KBr, cm 1 ): 3441, 1605, 1582, 1346, 1018, 761, 690, 641.{[Cd 2 (bpta) 2 (adc) 2 ]$2H 2 O} n (7). This polymer was prepared using 14 mg (0.125 mmol) of acetylene dicarboxylic acid, 33.5 mg (0.125 mmol) of Cd(OAc) 2 $2H 2 O in 3 mL methanol and 32 mg (0.125 mmol) of bpta. A colorless solid was obtained. | [] | [] | ["{[Cd 2 (bpta) 2 (adc) 2 ]$2H 2 O} n"] | ["Cd(OAc) 2 $2H 2 O--33.5 mg (0.125 mmol)"] | [] | ["acetylene dicarboxylic acid--14 mg (0.125 mmol)", "bpta--32 mg (0.125 mmol)"] | [] | [] | ["methanol--3 mL"]
j.poly.2008.04.003 | 2.2.2. Synthesis of [Y 2 (H 2 pda)(C 2 O 4 )(SO 4 ) 2 (H 2 O) 2 ] n (2) The reaction was carried out in a method similar to that for 1, using Y 2 O 3 (0.023 g, 0.1 mmol) instead of Nd 2 O 3 . After ﬁltration and washing with H 2 O, colorless block crystals were collected and dried in air (0.018 g, yield ca. 46% based on H 2 pda). Anal. Calc.for C 10 H 18 N 2 O 18 S 2 Y 2 : C, 17.25; H, 2.61; N, 4.02; S, 9.21. Found: C, 17.28; H, 2.57; N, 4.00; S, 9.18%. FT-IR (KBr, cm 1 ): 3422b, 3028 s, 3010s, 2977w, 2783w, 2636w, 1724vs, 1673s, 1468m, 1403vs, 1324w, 1146w, 1122 m, 1062m, 988m, 977m, 670m. | [] | [] | ["[Y 2 (H 2 pda)(C 2 O 4 )(SO 4 ) 2 (H 2 O) 2 ] n", "C 10 H 18 N 2 O 18 S 2 Y 2"] | ["Y 2 O 3--0.023 g, 0.1 mmol"] | [] | ["H 2 pda--NaN"] | [] | [] | ["H 2 O--NaN"]
ejic.201100359 | After 10 d green crystals of 2 were isolated by evaporating the solvent slowly at room temperature; yield 70 %. FTIR (KBr): ν ˜ = 1609.1 [ν as (OCO)], 1452.5 [ν s (OCO)], 977.2 [ν as (W=O d )], 891.4 [ν as (Ge–O a )], 827.7 [ν as (W–O b –W)], 779.1 [ν as (W–O c –W)], 666.5 [ν as (Cr–O)] cm –1 .C 12 H 44 , 5 Cr 3 GeK 1 , 5 O 65 , 5 W 12 (3730.4): calcd. C 3.86, H 1.20, K 1.57, Cr 4.18, Ge 1.94, W 59.14; found C 3.78, H 1.09, K 1.50, Cr 4.07, Ge 1.88, W 59.31.NaH 2 [Cr 3 O(OOCCH 3 ) 6 (H 2 O) 3 ] 3 [α-P 2 W 18 O 62 ]·32H 2 O (3): To distilled water (15 mL) was added H 6 [α-P 2 W 18 O 62 ]·nH 2 O (0.45 g, 0.10 mmol). The turbid solution was stirred and slightly heated until it was clear. [Cr 3 O(OOCCH 3 ) 6 (H 2 O) 3 ]NO 3 ·nH 2 O (0.15 g, 0.2 mmol) and NaCl (2.5 mL of 1 molL –1 solution) were added. | [] | [] | ["C 12 H 44 , 5 Cr 3 GeK 1 , 5 O 65 , 5 W 12"] | ["NaH 2 [Cr 3 O(OOCCH 3 ) 6 (H 2 O) 3 ]--3", "[α-P 2 W 18 O 62 ]--0.45 g, 0.10 mmol", "[Cr 3 O(OOCCH 3 ) 6 (H 2 O) 3 ]NO 3--0.15 g, 0.2 mmol", "NaCl--2.5 mL of 1 molL –1 solution"] | [] | [] | [] | ["10 days"] | ["distilled water--15 mL"]
c2cc31083j | Elemental analysis calcd. for C 24 H 23 N 3 O 6 Zn (1): C, 55.99; H, 4.50; N, 8.16%; found: C, 55.20; H, 4.37; N, 8.12%. | [] | [] | ["C 24 H 23 N 3 O 6 Zn"] | [] | [] | [] | [] | [] | []
a704485b | [Cd(cpse) 2 (H 2 O)] 5. The metal salt Cd(O 2 CMe) 2 ?2H 2 O (0.0765 g, 0.25 mmol) dissolved in boiling MeOH (10 cm 3 ) was added to a hot methanol solution (30 cm 3 ) of Hcpse (0.1116 g, 0.5 mmol). The reaction mixture was reﬂuxed for 3 h. The white precipitate was ﬁltered off, washed with methanol and dried in vacuo. Transparent crystals of compound 5 were obtained after 2 weeks from a solution of this precipitate dissolved in dimethyl sulfoxide (dmso); yield 0.0436 g (30.3%).Published on 01 January 1997. Downloaded on 22/10/2014 15:22:54. View Article Online / Journal Homepage / Table of Contents for this issue | [] | [] | ["[Cd(cpse) 2 (H 2 O)] 5"] | ["Cd(O 2 CMe) 2 ?2H 2 O--0.0765 g, 0.25 mmol"] | [] | ["Hcpse--0.1116 g, 0.5 mmol"] | ["boiling"] | ["3 h", "2 weeks"] | ["MeOH--10 cm 3", "dimethyl sulfoxide (dmso)--not specified"]
j.jssc.2010.03.008 | Then the reaction system was slowly cooled to room temperature, and the corresponding colorless block-like crystals were obtained as a single phase, judged by the powder X-ray diffraction measurement. For 1: Yield 54% based on Gd. Anal. Calcd. for C 22 H 38 N 2 O 38 P 2 Gd 4 : C, 16.22; H, 2.35; N, 1.72. Found: C, 16.27; H, 2.32; N, 1.59%. IR (KBr, cm  1 ): 3374(br),1687(s), 1647(s), 1530(w), 1472(w), 1400(w), 1356(w), 1319(m), 1253(w), 1202(m), 1150(m), 1109(m), 1083(m), 1017(m), 920(w), 796(m), 752(w), 643(w), 605(w), 542(w), 484(w). | [] | [] | ["Gd"] | [] | [] | [] | [] | [] | []
b212365g | Red X-ray quality crystals were grown from the slow diﬀusion of a CH 3 NO 2 solution (2 mL) of L (22.9 mg, 0.0930 mmol) layered with ethyl acetate (2 mL) and a MeCN solution (5 mL) of CuI (28.9 mg, 0.152 mmol). Anal. calc. for C 12 H 14 N 4 SCu 3 I 3 : C, 17.63; H, 1.73; N, 6.85; S, 3.92. Found: C, 17.93; H, 1.48; N, 6.43; S, 3.66%. | [] | [] | ["Cu 3 L 2 I 2 "] | ["CuI--28.9 mg, 0.152 mmol"] | [] | ["L--22.9 mg, 0.0930 mmol"] | [] | [] | ["CH 3 NO 2 --2 mL", "ethyl acetate--2 mL", "MeCN--5 mL"]
b201957d | CH 3 ) ppm. Anal. calcd. for C 10 H 16 N 4 Ag 2 Cl 2 : C, 25.08; H, 3.37; N, 11.70; found: C, 24.88; H, 3.52; N, 11.65%. | [] | [] | ["C 10 H 16 N 4 Ag 2 Cl 2"] | ["Ag--NaN"] | [] | [] | [] | [] | []
j.molstruc.2011.03.046 | 2.4. 2-D sheet of [Cd(1,2-chdc)(bpe)] n (2) 14.06 mg (0.08 mmol) of 1,2-cyclohexanedicarboxylic acid, 10.74 l L (0.08 mmol) of NH 4 OH and 24.28 mg (0.08 mmol) of Cd(NO 3 ) 2 6H 2 O were dissolved in 4 mL H 2 O and carefully layered by 4 mL acetonitrile solution of 1,2-bis(4-pyridyl)ethylene (30.06 mg, 0.16 mmol). Suitable crystals of compound 2 for X-ray analysis were obtained in 3 weeks. The yields were 26.24 mg (70.6%). Purity of bulk sample of 2 was checked by powder XRD (see Fig. S2 in Supporting information). Anal. Calcd. for C 20 H 20 CdN 2 O 4 (464.78) 2: C, 51.68; H, 4.35; N, 6.03. Found: C, 51.54; H, 4.12; N, 6.47%. IR (KBr): m (cm 1 ) = 3058(m), 2927(m), 1607(s), 1548(s), 1427(s), 1342(m), 1308(m), 1014(m), 967(m), 892(w), 840(s), 827(s), 764(m), 623(w), 551(s). | [] | [] | ["[Cd(1,2-chdc)(bpe)] n"] | ["Cd(NO 3 ) 2 6H 2 O--24.28 mg, 0.08 mmol"] | ["NH 4 OH--10.74 l L, 0.08 mmol", "1,2-bis(4-pyridyl)ethylene--30.06 mg, 0.16 mmol"] | ["1,2-cyclohexanedicarboxylic acid--14.06 mg, 0.08 mmol"] | [] | ["3 weeks"] | ["H 2 O--4 mL", "acetonitrile--4 mL"]
cg0496538 | {[Mn(L 1 ) 2 (H 2 O) 2 ](L 1 ) 2 (ClO 4 ) 2 (CHCl 3 ) 2 } ∞ (1). The solution of Mn(ClO 4 ) 2 ‚6H 2 O (0.1 mmol) in acetone (10 mL) was carefully layered on top of a solution of L 1 (0.1 mmol) in chloroform (10 mL) in a test tube. After 5 days at room temperature, colorless block single crystals appeared at the boundary between acetone and chloroform with a yield of 23%. IR (KBr pellet, cm -1 ): 3442w, 1708w, 1593vs, 1536w, 1488m, 1421m, 1271w, 1226w, 1115s, 1089s, 1064s, 1013m, 809m, 723s, 618m, 498m. | [] | [] | ["{[Mn(L 1 ) 2 (H 2 O) 2 ](L 1 ) 2 (ClO 4 ) 2 (CHCl 3 ) 2 } ∞"] | ["Mn(ClO 4 ) 2 ‚6H 2 O--0.1 mmol"] | [] | ["L 1--0.1 mmol"] | ["room temperature"] | ["5 days"] | ["acetone--10 mL", "chloroform--10 mL"]
c1ce06037f | C 19.10, H 1.20, Cu 5.61, W 48.73, N 7.42; found C 18.89, H 1.31, Cu 5.73, W 48.96, N 7.26. IR (KBr): 1620 (m), 1490 (w), 1380 (s), 1063 (w), 970 (w), 796 (s) cm 1 . | [] | [] | [] | [] | [] | [] | [] | [] | []
j.ica.2008.11.033 | Found: C, 44.65; H, 3.72; N, 11.58; Zn, 13.44%. Selected IR data (KBr pellet)/cm 1 : 3390(br), 3017(m), 1622(vs), 1573(s), 1384(vs), 1243(m), 1123(s), 852(m), 643(m), 607(w), 468(vw). | [] | [] | [] | [] | [] | [] | [] | [] | []
c9dt00452a | ATR-IR (cm −1 ): 3209 (ν (N–H)), 3030, 2870, 1607, 1475, 1445, 1283, 1153, 1040, 984, 943, 810, 774, 766. HRMS (ESI, m/z): [M − FeCl 2 +H] + calcd for C 38 H 37 Cl 2 FeN 4 , 675.1745; found, 675.1735. Anal. calcd for C 19 H 18 Cl 2 FeN 2 : C 56.89, H 4.52, N 6.98; found: C 56.85, H 4.66, N 7.05.2-Methyl-6-(1-(diphenylmethylamino)methyl) pyridylferrous chloride, Fe3 Me . Using the same procedure and molar ratio of reactants as described for Fe1 H , but ligand L3 Me was used instead of L1 H , Fe3 Me was obtained as a white powder (236.0 mg, 82% yield). ATR-IR (cm −1 ): 3193 (ν (N–H)), 1606, 1578, 1494, 1466, 1454, 1433, 1383, 1169, 1083, 1032, 1019, 989, 939, 819, 790, 750. HRMS (ESI, m/z): [M − FeCl 2 +H] + calcd for C 40 H 41 Cl 2 FeN 4 , 703.2058; found, 703.2051. Anal. | [] | [] | ["2-Methyl-6-(1-(diphenylmethylamino)methyl) pyridylferrous chloride, Fe3 Me"] | [] | [] | [] | [] | [] | []
chem.200700597 | ACHTUNGTRENNUNG[ISrACHTUNGTRENNUNG(OtBu) 4 {LiACHTUNGTRENNUNG(thf)} 4 (OH)] (2):A1m solution of LiOtBu containing LiOH (15 %) in THF (5 mmol, 5 mL) was added to a white suspension of SrI 2 (0.39 g, 1.1 mmol) in THF (25 mL), to yield a yellow turbid solution after 2 h of stirring at room temperature. After filtration of the precipitate, the yellow solution was allowed to stand at room temperature. Colorless single crystals of 2 (in a yield of 50% referred to SrI 2 ) suitable for X-ray analysis grew from the solution in a few days. IR (CsI, Nujol): n˜ = 3676 (w), 3545 (m), 2993 (s), 2923 (Nujol), 2818 (s), 1769 (w), 1595 (m), 1476 (s), 1459 (Nujol), 1427 (s), 1376 (Nujol), 1360 (m), 1083 (w), 857 (s), 722 (Nujol), 502 cm 1 (s); MS/EI (low-resolution mass data (centroid)): m/z (%): 45 (9), 55 (54), 56 (13), 57 (100), 59 (38) [(CH 3 ) 2 COH] + ,67 (14), 69 (35), 70 (6), 71 (24), 81 (20), 83 (22), 85 (11), 95 (20), 97 (17), 109 (11), 111 (7), 128 (5); 7 Li NMR (116 MHz, [D 8 ]THF): d = 0.29 ppm; 1 H NMR (C 6 D 6 ): d = 1.05 (s, CH 3 ), 1.41 (m, CH 2 ), 3.57 ppm (m, CH 2 O); 1 H NMR ([D 8 ]THF): d = 1.14 (s, CH 3 ), 1.78 (m, CH 2 ), 3.62 ppm (m, CH 2 O). | [] | [] | ["ISr(OtBu) 4 {Li(thf)} 4 (OH)", "2"] | ["SrI 2--0.39 g, 1.1 mmol"] | [] | ["LiOtBu containing LiOH (15 %)--5 mmol, 5 mL"] | ["room temperature"] | ["2 h"] | ["THF--25 mL"]
ic300546z | Preparation of [Co 3 (OH) 2 (bdt) 2 (bpp) 2 (H 2 O) 2 ] n (2). CoCl 2 ·6H 2 O (0.0476 g, 0.2 mmol), H 2 bdt (0.011 g, 0.05 mmol), bpp (0.02 g, 0.1 mmol), NaN 3 (0.033 g, 0.5 mmol), and distilled water (5 mL) were stirred brieﬂy before the mixture was placed in a Teﬂon-lined stainless steel container and heated at 180 °C for 2 days under autogenous pressure. After cooling to room temperature, orange block single crystals of 2 were recovered in a 60% yield based on H 2 bdt. Anal.Calcd for C 42 H 42 N 20 O 4 Co 3 : C, 47.24; H, 3.96; N, 26.24. Found: C, 47.28; H, 3.88; N, 26.30. IR bands (cm −1 ): 3548 m, 3083 m, 2936 m, 2850 w, 1609 s, 1550 m, 1506 w, 1430 s, 1230 m, 1007 m, 860 m, 800 m, 748 s, 500 m. | [] | [] | ["[Co 3 (OH) 2 (bdt) 2 (bpp) 2 (H 2 O) 2 ] n", "C 42 H 42 N 20 O 4 Co 3"] | ["CoCl 2 ·6H 2 O--0.0476 g, 0.2 mmol"] | ["NaN 3--0.033 g, 0.5 mmol"] | ["H 2 bdt--0.011 g, 0.05 mmol", "bpp--0.02 g, 0.1 mmol"] | ["180 °C"] | ["2 days"] | ["distilled water--5 mL"]
c0cc04724d | Compound [Cd(Tipa)Cl 2 ] n 1.07nH 2 O(1) was prepared by solvothermal reaction of CdCl 2 2.5H 2 O (0.068 g, 0.3 mmol), Tipa (0.044 g, 0.1 mmol), CH 3 OH (8 mL) and water (2 mL) at 150 1C for three days.w Single-crystal X-ray diﬀraction reveals that 1 is a unique 2D - 3D polyrotaxane entangled in a parallel fashion. The asymmetric unit of 1 contains one unique Cd(II) atom, one unique Tipa ligand, one point zero seven uncoordinated water molecules and two unique chlorine anions, where the O2W atom lies on an inversion center (Fig. S1, ESIw). The Cd( II) ion is ﬁve-coordinated by three N atoms from three Tipa ligands and two chlorine anions in a distorted square pyramidal geometry with a t value of 0.11. | [] | [] | ["[Cd(Tipa)Cl 2 ] n 1.07nH 2 O"] | ["CdCl 2 2.5H 2 O--0.068 g, 0.3 mmol"] | [] | ["Tipa--0.044 g, 0.1 mmol"] | ["150 1C"] | ["three days"] | ["CH 3 OH--8 mL", "water--2 mL"]
j.molstruc.2005.04.022 | Synthesis of [Dy(Hdinic)(dinic)(phen)(H 2 O)$H 2 O] n : Dy(ClO 4 ) 3 $6H 2 O (174.1 mg, 0.3 mmol), 2,5-dinic (100.3 mg, 0.6 mmol) and phen (59.5 mg, 0.3 mmol) were mixed in 10 mL deionized water. After stirring half an hour, the mixture was placed in 25 ml Teﬂon-lined reactor and heated at 160 8C in an oven for 3d, then cooling slowly to room temperature and the yellow column crystals of complex 2 suitable to X-ray diffraction analysis were obtained. Anal. Calcd. for C 26 H 19 DyN 4 O 10 (709.95): C, 43.95; H, 2.68; N, 7.89%. Found: C, 44.06; H, 2.52; N, 7.94%. IR spectrum exhibits a complicated pattern of bands in the range 4000–400 cm K1 : 1413 cm K1 ðv sCOO K Þ, 1541 cm K1 ðv asCOO K Þ.2.2. X-ray crystallography Diffraction data for a crystal with dimensions 0.15! 0.10!0.05 mm for complex 1 and 0.25!0.20!0.20 mm for complex 2 were performed with graphite-monochromated MoKa radiation on a CCD area detector four-circle diffractometer, and were collected by the uK2q scan technique. The structures were solved by direct methods. | [] | [] | ["[Dy(Hdinic)(dinic)(phen)(H 2 O)$H 2 O] n", "C 26 H 19 DyN 4 O 10"] | ["Dy(ClO 4 ) 3 $6H 2 O--174.1 mg, 0.3 mmol"] | [] | ["2,5-dinic--100.3 mg, 0.6 mmol", "phen--59.5 mg, 0.3 mmol"] | ["160 \b0C"] | ["3d"] | ["deionized water--10 mL"]
aoc.4898 | 2.2 ¦ Synthesis 2,4,6‐Triiodo‐1,3,5‐benzene tricarboxylic acid was synthesized on the basis of the modified method in related literature.[50] Specific synthetic steps are given in the supporting information.[Ln (TIBTC)(DMF) 3 ] n (Ln = Eu, Gd, Sm, Nd) (CPs‐ (1–4)). The CP‐1 was synthesized by blending Ln (NO 3 ) 3 ·6H 2 O (0.0250 g, 0.05 mmol), H 3 TIBTC (0.0250 g, 0.04 mmol) and added solvent (DMF: EtOH = 1: 1) 2 ml. The mixture solution was placed in a 20 ml Pyrex vial and stirred for 1 hr at room temperature and then heated statically at 85 °C for 3 days. Slowly cool down and green crystals of the CP‐1 were obtained after filtration and washing thoroughly with absolute ethanol (EtOH). The solution pH was 5 before the reaction and 5 at the end. And the CPs‐(2–4) were synthesized in the same manner. Detailed analysis data are as follows: [Eu (TIBTC)(DMF) 3 ] n (CP‐1) Yield: 55% (based on H 3 TIBTC), anal. Calc. for C 18 H 21 I 3 N 3 O 9 Eu (956.05): C, 22.61; H, 2.21; N, 4.40%. Found: C, 22.66; H, 2.25; N, 4.44%. IR data (KBr, cm −1 ): 3410, 3126, 2924, 2395, 1645, 1580, 1389, 1310, 1108, 939, 740, 675, 515. | [] | [] | ["[Ln (TIBTC)(DMF) 3 ] n", "C 18 H 21 I 3 N 3 O 9 Eu"] | ["Ln (NO 3 ) 3 ·6H 2 O--0.0250 g, 0.05 mmol"] | [] | ["H 3 TIBTC--0.0250 g, 0.04 mmol"] | ["85 °C"] | ["3 days"] | ["DMF: EtOH--2 ml"]
d0ce00895h | To a clear solution of isoniazid (3.50 mg, 0.025 mmol) and hpdia (4.15 mg, 0.025 mmol) in DMF (1 mL) was added a methanol solution of Cd(NO 3 ) 2 ·4H 2 O (7.71 mg, 0.025 mmol, 2mL). The resulting mixture was transferred in a 5 ml glass vial with a screw cap that was kept for 24 h in an oven at 80 °C and cooled to room temperature. The block-shaped, orange crystals suitable for single crystal X-ray analysis were collected. Yield: 19 mg (68% based on INH); Anal. Calcd For C 20 H 21 N 5 O 9 Cd: C, 40.87; H, 3.60; N, 11.91; Found: C, 39.65%; H, 3.62%; N, 11.49%. FT-IR spectrum (KBr mode, selected peaks): 1652, 1598, 1538, 1505, 1417, 1367, 1268 cm -1 . Synthesis of [{Cd(bdc)(INH)}·DMF] α (Cd-MOF-2). A mixture of isoniazid (6.90 mg, 0.050 mmol), H 2 bdc (14.3 mg, 0.0499 mmol) and Cd(NO 3 ) 2 ·4H 2 O (14.8 mg, 0.0496 mmol), in DMF/MeOH (1,:2 v/v, 3mL) was placed in a 5 mL glass vial with a screw cap and heated for 24 h in an oven at 80 °C and cooled to room temperature. The block-shaped colorless crystals suitable for single crystal X-ray analysis were collected. Yield: 10.9 mg (77% based on INH); Anal. Calcd for C 20 H 25 N 5 O 7 Cd: C, 42.90; H, 4.50; N, 12.51; Found: C, 42.85%; H, 4.56%; N, 12.45%. FT-IR spectrum (KBr mode, selected peaks): 1661, 1645, 1567, 1552, 1536, 1519, 1416, 1371, 1339, 1199 cm -1 . Conclusions In this study, we successfully demonstrated the preparation of two-dimensional metal organic framework Cd-MOF-1 and CdMOF-2 using the solvothermal and mixed-ligand protocol and their emissions are tuned by varying the emissive and nonemissive carboxylate linker. Cd-MOF-2 shows an intense blue emission. Cd-MOF-1 shows nearly visibly intense white light emission with a CIE index of (0.34, 0.32) having color correlated temperature (CCT) 5121K. White-light emission was obtained by uniting the photophysical properties of two Page 5 of 8 CrystEngComm CrystEngComm Accepted Manuscript Published on 30 July 2020. Downloaded by University of Western Ontario on 8/2/2020 6:49:21 PM. View Article Online DOI: 10.1039/D0CE00895H | [] | [] | ["[Cd(bdc)(INH)]·DMF", "[Cd(bdc)(INH)]·DMF"] | ["Cd(NO 3 ) 2 ·4H 2 O--7.71 mg, 0.025 mmol, 2 mL", "Cd(NO 3 ) 2 ·4H 2 O--14.8 mg, 0.0496 mmol"] | [] | ["hpdia--4.15 mg, 0.025 mmol", "H 2 bdc--14.3 mg, 0.0499 mmol", "INH--3.50 mg, 0.025 mmol", "INH--6.90 mg, 0.050 mmol"] | ["80 °C", "80 °C"] | ["24 h", "24 h"] | ["DMF--1 mL", "DMF/MeOH--3 mL"]
ic971180p | Found: C, 52.4; H, 7.3; N, 12.0. EI-MS: m/z 228.1 H NMR (270 MHz, CDCl 3 , 298 K): δ 2.05 (4H, m, CH 2 CH 2 CH 2 ), 2.95 (4H, t, SdCCH 2 CH 2 ), 3.95 (4H, t, NCH 2 CH 2 ), 4.10 (4H, s, CH 2 ). The compound was also fully characterized by a single-crystal X-ray diffraction study (vide infra).N,N′-p-Phenylenedimethylenebis(pyrrolidine-2-thione) (p-XBPT).This was obtained from N,N′-p-phenylenedimethylenebis(pyrrolidine2-one) 4b by essentially the same method used for EBPT, but the product was purified by Soxhlet extraction with ethanol followed by recrystallization from warm nitromethane (50% yield). Mp: 207-208 °C. | [] | [] | ["N,N′-p-Phenylenedimethylenebis(pyrrolidine-2-thione)", "p-XBPT"] | [] | [] | [] | [] | [] | []
j.molstruc.2004.04.007 | The hydrogen atoms were generated geometrically and treated by a mixture of independent and constrained reﬁnement.2.2. Syntheses of the four complexes [Pr(4,4 0 -Hbpdc)(4,4 0 -bpdc)(H 2 O) 2 ] (1) The mixture of PrCl 3 ·7H 2 O (0.072 g and 0.2 mmol), 4,4 0 -biphenyldicarboxylic acid (0.036 and 0.15 mmol), H 2 O (5 ml), isopropyl alcohol (5 ml) and aqueous solution of NaOH (0.19 ml and 0.12 mmol) was sealed in a 25 ml stainless-steel reactor with Teﬂon liner and heated to 170 8C for 96 h, then slowly cooled to room temperature. Light green crystals of 1 were obtained in 24.3% (16 mg) yield. Anal. Calcd for C 28 H 21 O 10 Pr: C, 51.04; H, 3.22. Found: C, 51.37; H, 2.93.IR data (KBr pellet, n cm 21 ): 676 (m), 701 (m), 744 (m), 770 (s), 1405 (s), 1527 (s), 1565 (m), 1585 (w), 1606 (m), 1633 (w), 3426 (s). | [] | [] | ["[Pr(4,4'-Hbpdc)(4,4'-bpdc)(H2O)2]", "C28H21O10Pr"] | ["PrCl3·7H2O--0.072 g, 0.2 mmol"] | [] | ["4,4'-biphenyldicarboxylic acid--0.036 g, 0.15 mmol"] | ["170 8C"] | ["96 h"] | ["H2O--5 ml", "isopropyl alcohol--5 ml", "aqueous solution of NaOH--0.19 ml, 0.12 mmol"]
s205322961601161x | After gradual cooling to room temperature, light-green blockshaped crystals of (I) were obtained (yield 67.10%, based on H 3 PIDC). Analysis calculated for C 20 H 12 Cu 3 N 6 O 9 : C 35.80, H 1.80, N 12.52%; found: C 35.81, H 1.75, N 12.56%. IR spectra of complex (I) (KBr pellet, cm 1 , s = strong, m = medium and w = weak): 3216 (m), 1680 (m), 1606 (m), 1529 (s), 1418 (m), 1381 (m), 1330 (m), 1250 (m), 1157 (w), 1048 (w), 1012 (w), 960 (w), 864 (m), 795 (m), 747 (m), 717 (m), 694 (m), 564 (w). The spectrum of complex (I) exhibits a strong band at 1680 cm 1 , assignable to the deprotonated carboxylate group of the HPIDC 2 ligand (Chen et al., 2012). The strong peaks at 1606 and 1381 cm 1 may be attributed to the asymmetric and symmetric vibrations of carboxylate groups. The broad bands at about 3216 cm 1 correspond to the O—H stretching vibrations of water molecules (Fang & Zhang, 2006). | [] | [] | ["(I)", "C 20 H 12 Cu 3 N 6 O 9"] | [] | [] | ["H 3 PIDC--NaN"] | [] | [] | []
j.poly.2012.09.014 | 2.2.2. Synthesis of Na[Ni(pdt) 2 ]2H 2 O(2) To a suspension of H 2 pdt (144 mg, 1.00 mmol) in methanol (20 ml) was added NaOH (80 mg, 2.0 mmol), and the solution was stirred until it became clear. An aqueous solution (100 ml) of Ni(ClO 4 ) 2 6H 2 O (183 mg, 0.500 mmol) was added and stirred for 30 min to obtain a stock solution of 4 mM Na 2 [Ni(pdt) 2 ] in 5:1 (v/v) water/methanol. This solution was electrolyzed with a constant current of 5 l A for 1 week, during which time black needle-shaped crystals formed on the anode. Those are collected and washed with water before dried in vacuo. Elemental Anal. Calc. | [] | ["1 week"] | ["Na[Ni(pdt) 2 ]?2H 2 O", "H 2 pdt", "Ni(pdt) 2"] | ["Ni(ClO 4 ) 2 \n6H 2 O--183 mg, 0.500 mmol"] | ["NaOH--80 mg, 2.0 mmol"] | ["H 2 pdt--144 mg, 1.00 mmol"] | [] | ["30 min"] | ["methanol--20 ml", "water--100 ml"]
s0022-328x(03)00153-0 | 1 H-NMR (DMSO-d 6 ): 7.48 (s, CH, 2H), 3.90 (s, CH 3 , 6H).3.3. Preparation of 1-allyl-3-methylimidazol-2-ylidene silver iodide (3) Silver oxide (0.23 g, 1 mmol) was added to a solution of 1-allyl-3-methylimidazolium iodide (0.5 g, 2 mmol) in dichloromethane (20 ml), and the suspension was stirred overnight. The resulted solution was filtered, and the filtrate was condensed to 8 ml. Colorless crystals were obtained on standing and slow evaporation of the solution. Yield: 26%. Anal. Calc. for C 28 H 40 Ag 4 I 4 N 8 : C, 23.55; H, 2.82; N, 7.85%. Found: C, 23.58; H, 2.65; N, 7.24%.1 H-NMR (DMSO-d 6 ): 7.52, 7.49 (both d, J HH /16.0 Hz, NCHCHN), 6.13 (m, CH/ CH 2 , 1H), 5.28 (m, CH /CH 2 , 2H), 4.89 (d, J HH /6.0 Hz, NCH 2 , 2H), 3.93 (s, CH 3 , 3H).3.4. Preparation of 1-allyl-3-methylimidazol-2-ylidene silver iodide (4) A suspension of complex 3 in DMSO was heated in dark at 80 8Covernight. The resulted colorless solution was filtered. Colorless crystals of 4 were grown after cooling and standing for a few days. Yield: ca. 15%. | [] | [] | ["1-allyl-3-methylimidazol-2-ylidene silver iodide (3)"] | ["Silver oxide--0.23 g, 1 mmol"] | [] | ["1-allyl-3-methylimidazolium iodide--0.5 g, 2 mmol"] | [] | ["overnight"] | ["dichloromethane--20 ml", "DMSO--8 ml"]
j.ica.2003.10.013 | Calc. for C 5 H 14 N 8 Cu: C, 24.04; H, 5.61; N, 44.88.Found: C, 24.16; H, 6.17; N, 44.76%.2.2.2. [Cu 2 (l-C 2 O 4 )(l-N 3 )(ipr 2 en) 2 ] n (ClO 4 ) n (2) N,N 0 -Di-isopropylethane-1,2-diamine (2 mmol, 0.288 g) was added dropwise to 10 ml aqueous solution of copper(II) perchlorate hexahydrate (2 mmol, 0.741 g).The resulting deep blue solution was stirred for 10 min.An aqueous solution (5 ml) sodium oxalate (1 mmol, 0.134 g) was added to it. Then it was stirred for 30 min. | [] | ["30 min"] | ["[Cu 2 (l-C 2 O 4 )(l-N 3 )(ipr 2 en) 2 ] n (ClO 4 ) n"] | ["copper(II) perchlorate hexahydrate--2 mmol, 0.741 g"] | [] | ["N,N 0 -Di-isopropylethane-1,2-diamine--2 mmol, 0.288 g", "sodium oxalate--1 mmol, 0.134 g"] | [] | [] | ["water--10 ml"]
c5ce00004a | Synthesis of ĳAg 7 Ĳdiptz) 7 ]Ĵ0.5H 2 O (4b) Single crystals were prepared (0.011 g, yield 42%) in a similar way as for 2b except that Hdetz was replaced with Hdiptz (0.1 mmol, 0.017 g) and benzene was replaced with a mixture of aqueous ammonia and MeOH (1 + 1 mL). Microcrystals were prepared (0.104 g, yield 80%) in a similar way as for 2b except that Hdetz was replaced with Hdiptz (0.5 mmol, 0.077 g). EA calcd (%) for ĳAg 7 Ĳdiptz) 7 ]Ĵ0.5H 2 O ĲC 32 H 99 N 21 O 0.5 Ag 7 ): C 36.76, H 5.45, N 16.08; found: C 36.81, H 5.42, N 16.03. | [] | [] | ["Ag 7 Ĳdiptz) 7 ]Ĵ0.5H 2 O", "ĳAg 7 Ĳdiptz) 7 ]Ĵ0.5H 2 O", "ĳAg 7 Ĳdiptz) 7 ]Ĵ0.5H 2 O"] | [] | [] | ["Hdiptz--0.1 mmol, 0.017 g", "Hdiptz--0.5 mmol, 0.077 g"] | [] | [] | ["benzene--NaN", "aqueous ammonia--1 mL", "MeOH--1 mL"]
acs.cgd.6b01591 | Brick red crystals were collected in 43% yield on the basis of zinc. Anal.Calcd for C 27 H 18 N 4 O 8 Zn C, 54.79; H, 3.07; N, 9.47. Found: C, 54.77; H, 3.04; N, 9.50. IR(KBr cm −1 ). 3103(w), 1689(s), 1652(s), 1613(m), 1596(m), 1445(m), 1420(s), 1390(s), 1327(m), 1280(s), 1223(m), 1131(w), 1104(w), 1052(w), 1030(w), 942(w), 911(w), 876(w), 843(m), 795(w), 762(m), 704(m), 673(w), 583(w), 568(m), 544(w), 524(w), 478(w), 449(m).[Co(H 2 L)(bpn)] n (2). 2 was synthesized as the same method as 1, using Co(NO 3 ) 2 ·6H 2 O instead of Zn(NO 3 ) 2 ·4H 2 O. Purple black crystals were collected in 51% yield on the basis of cobalt. Anal. Calcd for C 27 H 18 N 4 O 8 Co C, 55.40; H, 3.10; N, 9.57. Found: C, 55.40; H, 3.12; N, 9.54. IR(KBr cm −1 ), 3100(w), 1690(m), 1639(m), 1619(m), 1587(m), 1442(w), 1415(m), 1385(m), 1329(w), 1288(m), 1223(w), 1134(w), 1108(w), 989(w), 842(w), 798(w), 782(w), 763(w), 706(w), 618(w), 569(w), 535(w), 469(w), 426(vw), 414(vw). | [] | [] | ["[Co(H 2 L)(bpn)] n", "[Co(H 2 L)(bpn)] n"] | ["Co(NO 3 ) 2 ·6H 2 O--NaN", "Co(NO 3 ) 2 ·6H 2 O--NaN"] | [] | ["H 2 L--NaN", "bpn--NaN"] | [] | [] | []
ejic.201402611 | [Cu 2 (L) 2 ](PF 6 ) 2 (2): The ligand (L) (10.0 mg, 0.019 mmol) in THF (3 mL) was added at room temperature to a solution of [Cu(NCMe) 4 ](PF 6 ) (7.1 mg, 0.019 mmol) in THF (3 mL). The reaction was left to stir for 4 h, and the solvent was removed to obtain a brown-green solid. This solid was purified by recrystallization from CH 2 Cl 2 /diethyl ether, which formed green crystals of 2 (10.8 mg, 0.007 mmol, 39% yield). | [] | [] | [] | ["[Cu(NCMe) 4 ](PF 6 )--7.1 mg, 0.019 mmol"] | [] | ["ligand (L)--10.0 mg, 0.019 mmol"] | ["room temperature"] | ["4 h"] | ["THF--3 mL"]
j.molstruc.2016.01.003 | 2.5. Syntheses of [Mn 2 ( h 7 -ttac) (bpe) 0.5 ·(H 2 O) 4 ] n ·2nH 2 O (4) Complex 4 was prepared in a similar procedure as that of 3 by using bpe in place of 4,4 0 -bipy. Pale yellow needle crystals of 4 were obtained in 55% yield based on H 4 ttac, washed with water, and airdried. Anal. Calcd for C 28 H 27 Mn 2 NO 14 : C, 47.27; H, 3.83; N, 1.97.Found: C, 47.37; H, 3.81; N, 2.15. IR (KBr pellet, cm 1 ): 3399w, 2926w, 1665s, 1592s, 1534s, 1396s, 1172 m, 1102 m, 866 m, 792s, 720s, 671s.2.6. Syntheses of [Mn 2 ( h 9 -ttac) (4-azpy)·(H 2 O) 2 ] n ·3nH 2 O (5) Complex 5 was synthesized in a similar procedure as that in synthesis of 3 except 4-azpy instead of 4, 4 0 -bipy. The solvent contains 2 mL DMF and 6 mL H 2 O. Golden brown yellow block crystals of 5 were obtained in 82% yield based on H 4 ttac. Anal. Calcd for C 32 H 28 Mn 2 N 4 O 13 : C, 48.87; H, 3.59; N, 7.12. Found: C, 48.79; H, 3.59; N, 7.02. IR (KBr pellet, cm 1 ): 3304w, 1589s, 1533s, 1399s, 1008w, 847s, 787m, 721 m, 570w. | [] | [] | ["[Mn2(h7-ttac)(bpe)0.5·(H2O)4]n·2nH2O", "C28H27Mn2NO14", "[Mn2(h9-ttac)(4-azpy)·(H2O)2]n·3nH2O", "C32H28Mn2N4O13"] | ["NaN3--1.5 mmol"] | [] | ["H4ttac--not specified", "bpe--not specified", "4-azpy--not specified"] | [] | [] | ["DMF--2 mL", "H2O--6 mL"]
s11243-015-9928-z | Synthesis of complex 2 A mixture of Co(NO 3 ) 2 6H 2 O (33.1 mg, 0.1 mmol), H 3 MID (26.2 mg, 0.1 mmol), CH 3 CN/H 2 O (3/4, 7 mL) and Py (0.056 mL, 0.4 mmol) was sealed in a 25-mL Teﬂon-lined stainless steel bomb. The mixture was heated for NNH COOH HOOC OCH 3 NNH COOH HOOC OCH 3 OCH 3 ZnSO 4 7H 2 O .CH 3 OH/H 2 O 160 C 96h o {[Zn 3 (μ 3 −MID) 2 (H 2 O) 6 ] 2H 2 O} n .{[Co 3 (μ 3 −MID) 2 (H 2 O) 6 ] 2H 2 O} n . | [] | [] | ["complex 2"] | ["Co(NO 3 ) 2 6H 2 O--33.1 mg, 0.1 mmol"] | ["Py--0.056 mL, 0.4 mmol"] | ["H 3 MID--26.2 mg, 0.1 mmol"] | [] | [] | ["CH 3 CN/H 2 O--7 mL"]
s10934-019-00768-0 | 2.3 Synthesis of{K[Gd 2 (iso) 3 (ox) (H 2 O) 3 ]}∙(Hdma)∙H 2 O (2) A mixture of isophthalic acid (0.0332g; 0.2mmol), oxalic acid (0.0252g; 0.2mmol), Gd(NO 3 ) 3 .6H 2 O (0.0902g; 0.2mmol), KOH (0.0224g; 0.4mmol) and DMF (5ml) was heated to 150°C for 4days in a Teﬂon-lined stainless steel autoclave and then cooled to room temperature with a cooling rate of 5°C/h. Colorless crystals of (2) were obtained. IR (cm −1 ): 3470(m), 3407(s), 2917(m), 1638(s), 1618(s), 1400(w), 1383(s), 1277(m), 1100(s), 926(m), 729(m), 690(m), 625(s), 476(s). | [] | [] | ["{K[Gd 2 (iso) 3 (ox)(H 2 O) 3 ]}∙(Hdma)∙H 2 O", "NaN"] | ["Gd(NO 3 ) 3 .6H 2 O--0.0902 g; 0.2 mmol"] | ["KOH--0.0224 g; 0.4 mmol"] | ["isophthalic acid--0.0332 g; 0.2 mmol", "oxalic acid--0.0252 g; 0.2 mmol"] | ["150°C"] | ["4 days"] | ["DMF--5 ml"]
j.jorganchem.2011.10.013 | 2.3. Synthesis of (CH 2 ClC(O)NHP(O)(NHCH(CH 3 ) 2 ) 2 )SnCl 2 (CH 3 ) 2 ( m CH 2 ClC(O)NHP(O)(NHCH(CH 3 ) 2 ) 2 ) SnCl 2 (CH 3 ) 2 (4) To a stirred solution of ligand 1 (52 mg, 0.203 mmol), a solution of (CH 3 ) 2 SnCl 2 (22 mg, 0.1 mmol) in toluene was added and heated (50e60  C) for 2 h and the resulting mixture was then stirred at room temperatur e.After2 days,the mixturewas ﬁltered and crystals suitable for X-ray diffraction were obtained from evaporation of the resulting solution. Yield: 75%. M.p. 1 43  C. Anal. Calc. for C 20 H 50 Cl 6 N 6 O 4 P 2 Sn 2 (950.68): C, 25.27; H, 5.30; N, 8.84. Found: C, 25.32; H, 5.38; N, 8.74. | [] | ["2 days"] | ["(CH 2 ClC(O)NHP(O)(NHCH(CH 3 ) 2 ) 2 )SnCl 2 (CH 3 ) 2", "m CH 2 ClC(O)NHP(O)(NHCH(CH 3 ) 2 ) 2 ) SnCl 2 (CH 3 ) 2"] | ["(CH 3 ) 2 SnCl 2--22 mg, 0.1 mmol"] | [] | ["ligand 1--52 mg, 0.203 mmol"] | ["50-60°C"] | ["2 h"] | ["toluene--not specified"]
cg070055d | Synthesis of [Cu 2 (TFBDC) 2 (quinoline)] n (1). Compound 1 was obtained by layering 3.5 mL of an ethanol solution containing 2,4,5,6tetrafluoro-1,3-benzenedicarboxylic acid (23 mg, 0.10 mmol) and quinoline (0.059 mL, 0.50 mmol) onto 3.5 mL of an ethanol/o-xylene solution (2.5:1, v/v) containing Cu(NO 3 ) 2 ‚2.5H 2 O (23 mg, 0.10 mmol).Green block crystals formed at the interlayer boundary within 24 h.Yield: 33 mg (38.5%); FTIR (cm -1 ): 1659 (m), 1637 (s) 1596 (w), 1509 (m), 1487 (m), 1381 (s), 1317 (w), 1242 (w), 1132 (w), 1100 (m), 1053 (w), 970 (s), 819 (m), 794 (s), 786 (s), 742 (w), 698 (s), 663 (w), 626 (m), 607 (m).Synthesis of {[Cu 2 (TFBDC) 2 (quinoline) 2 ]‚(o-dichlorobenzene) 0.5 } n (2). Compound 2 was obtained by layering 3.5 mL of an ethanol solution containing 2,4,5,6-tetrafluoro-1,3-benzenedicarboxylic acid (23 mg, 0.10 mmol) and quinoline (0.059 mL, 0.50 mmol) onto 3.5 mL of an ethanol/o-dichlorobenzene solution (2.5:1, v/v) containing Cu(NO 3 ) 2 ‚ 2.5H 2 O (23 mg, 0.10 mmol). Green block crystals formed at the interlayer boundary within 24 h. Yield: 20 mg (23.3%, based upon the formula weight of 1); FTIR (cm -1 ): 1654 (m), 1637 (m), 1596 (w), 1509 (w), 1487 (m), 1457 (w), 1427 (m), 1381 (s), 1317 (w), 1242 (w), 1053 (w), 1100 (m), 1053 (w), 970 (s), 813 (m), 809 (m), 786 (s), 769 (w), 698 (s), 663 (w), 607 (m). | [] | [] | ["[Cu 2 (TFBDC) 2 (quinoline)] n", "[Cu 2 (TFBDC) 2 (quinoline) 2 ]‚(o-dichlorobenzene) 0.5"] | ["Cu(NO 3 ) 2 ‚2.5H 2 O--23 mg, 0.10 mmol"] | [] | ["2,4,5,6tetrafluoro-1,3-benzenedicarboxylic acid--23 mg, 0.10 mmol", "quinoline--0.059 mL, 0.50 mmol"] | [] | ["24 h", "24 h"] | ["ethanol--3.5 mL", "o-xylene--3.5 mL", "ethanol--3.5 mL", "o-dichlorobenzene--3.5 mL"]
chem.201603072 | Synthesis of APCs The as-prepared PCs (1.0 g) were mixed with KOH (4.0 g) in water (15 mL) and stirred for 1 h, then allowed to stand for 4 h. After drying at 100 8C for 6 h, C@KOH composites were obtained. Next, the samples were transferred into a tube furnace and heated to 8008C at a rate of 10 8C min 1 under an N 2 flow. The tube furnace was held at 8008C for 1 h, and then allowed to cool naturally to RT. The obtained material was washed three times with HCl (0.5 vol % in water) and then with plenty of distilled water, then dried at 100 8C for 12 h to give the APCs, which were labeled as APC-bib, APC-bbib, APC-bibp, and APC-bbibp. | [] | [] | [] | [] | ["KOH--4.0 g"] | [] | ["100 \b0C", "800 \b0C"] | ["1 h", "4 h", "6 h", "1 h"] | ["water--15 mL"]
j.ica.2014.08.021 | 2.2.4. Preparation of [In III (dmit) 3 ] 3 complexes using [Cs] 2 [dmit ]as dmit transfer agent Procedure (d) 2.2.4.1. [Cs] 3 [In III (dmit) 3 ]. To a solution of [Cs] 2 [dmit] (0.693 g, 1.50 mmol) in MeOH (10 ml) under argon, was added a solution of InCl 3 (0.111 g, 0.50 mmol) in the same solvent. The deep-red coloured solid was collected by ﬁltration and washed successively with isopropanol and diethyl ether. Yield 91%%; m.p. 250° C (dec).Anal. Calc. for [Cs] 3 [In III (dmit) 3 ]: C, 9.8. Found: C, 9.8%.IR (cm 1 ): 1415, 1411, 1058, 1020, 889. | [] | [] | ["[In III (dmit) 3 ] 3", "[Cs] 3 [In III (dmit) 3 ]"] | ["[Cs] 2 [dmit]--0.693 g, 1.50 mmol", "InCl 3--0.111 g, 0.50 mmol"] | [] | [] | [] | [] | ["MeOH--10 ml"]
s12039-018-1583-4 | 2.1 Synthesis Initially, two different aqueous solutions were prepared. The experimental conditions were optimized to enable homogeneity of the solution before and after mixing. Solution A was prepared by adding Na 2 MoO 4 ·2H 2 O (2.35 mmol, Merck, 99%) to the solution of AlCl 3 (anhydrous) (1.57 mmol, CDH, 99%) in 15 mL of water; this was further acidiﬁed by 5 mL of glacial acetic acid. Solution B was prepared by mixing 2-pyrazine carboxylic acid (2.52 mmol, Merck, 99%) to the solution of CuCl 2 · 2H 2 O (1.68 mmol, Merck, 99%) in 10 mL of water and 10 mL of methanol. The solution A was then added to the solution B with stirring. The resulting clear blue colored solution was left for crystallization at room temperature. The blue block crystals were obtained after 2 weeks approximately in about 75% yield (based on Mo). The product was ﬁltered, washed with distilled water and dried in air. | [] | [] | ["NaN"] | ["Na 2 MoO 4 ·2H 2 O --2.35 mmol", "AlCl 3 (anhydrous) --1.57 mmol", "CuCl 2 · 2H 2 O --1.68 mmol"] | [] | ["2-pyrazine carboxylic acid --2.52 mmol"] | [] | ["2 weeks"] | ["water--15 mL", "glacial acetic acid--5 mL", "methanol--10 mL"]
ejic.200300375 | Synthesis of [Cd 2 (bpda) 2 (dpe)] n (1): A mixture of H 2 bpda (0.12 g, 0.5 mmol), dpe (0.09 g, 0.5 mmol), Cd(NO 3 ) 2 ·4H 2 O (0.15 g, 0.5 mmol) and NaOH (0.03 g, 0.75 mmol), with a molar ratio of about 2:2:2:3 in H 2 O (15.0 mL), was placed in a Parr Teflon-lined stainless steel vessel and heated to 180 °C for 72 h. The reaction system was then cooled at room temperature for 24 hours. A large amount of colorless crystals were obtained and collected by filtration, washed with water and dried in air. Yield: 0.06 g (54%).Elementary analysis: calcd. for C 20 H 13 CdNO 4 (444.71): calcd. C 54.13, H 2.93, N 3.16; found C 54.07, H 2.89, N 3.18%. IR (KBr pellet): ν ˜ ⫽ 3469 cm ⫺1 (w), 3057 (w), 1686 (w), 1622 (s), 1610 (s), 1593 (s), 1568 (s), 1433 (m), 1408 (s), 1385 (s), 1301 (vw), 1263 (w), 1169 (vw), 1024 (w), 835 (w), 758 (s), 690 (m), 623 (vw), 552 (w). | [] | ["24 hours"] | ["[Cd 2 (bpda) 2 (dpe)] n", "C 20 H 13 CdNO 4"] | ["Cd(NO 3 ) 2 ·4H 2 O--0.15 g, 0.5 mmol"] | [] | ["H 2 bpda--0.12 g, 0.5 mmol", "dpe--0.09 g, 0.5 mmol"] | ["180 \nC"] | ["72 h"] | ["H 2 O--15.0 mL"]
j.micromeso.2007.08.024 | 2.2.2. Microwave-assisted solvothermal syntheses Co(NO 3 ) 2 Æ 6H 2 O (87 mg, 0.30 mmol) and H 2 NDC (60 mg, 0.28 mmol) were dissolved in DMF (10 mL) and stirred resulting in a clear solution. The ﬂask was placed inside the microwave synthesizer and the solution was heated at 200 W to 383 K and kept for 30 min using the microwave heater. The purple powder of 1 appeared at the bottom of ﬂask. The yellow powder of 2 was obtained via the same procedure with M n(NO 3 ) 2 Æ 4H 2 O (75 mg, 0.30 mmol) instead of Co(NO 3 ) 2 Æ 6H 2 O. | [] | [] | [] | ["Co(NO 3 ) 2 Æ 6H 2 O--87 mg, 0.30 mmol"] | [] | ["H 2 NDC--60 mg, 0.28 mmol"] | ["383 K"] | ["30 min"] | ["DMF--10 mL"]
c8ce00806j | [Ag 2 ĲL1)ĲDMF) 2 ]·2BF 4 ·2ĲH 2 O)·6ĲDMF) 6. Ligand L1 (10 mg, 0.01 mmol) was dissolved in DMF (1.5 ml) and added to a solution of AgBF 4 (2.3 mg, 0.015 mmol) in DMF (0.5 ml). Vapors of diethyl ether were allowed to diffuse into the solution to give colourless block-like crystals. Selected FT-IR ν (cm −1 ) 3113.17, 2929.80, 1748.47 (CO), 1651.00, 1494.97, 1420.54, 1389.92, 1255.91, 1055.93. Elemental analysis (%) for [Ag 2 ĲL1)ĲDMF) 2 ]·2BF 4 ·4ĲH 2 O)·6ĲDMF) calc. C 47.59, H 4.93, N 9.60; found C 47.62, H 4.95, N 11.88. | [] | [] | ["[Ag 2 ĲL1)ĲDMF) 2 ]·2BF 4 ·2ĲH 2 O)·6ĲDMF) ", "[Ag 2 ĲL1)ĲDMF) 2 ]·2BF 4 ·4ĲH 2 O)·6ĲDMF) "] | ["AgBF 4--2.3 mg, 0.015 mmol"] | [] | ["L1--10 mg, 0.01 mmol"] | [] | [] | ["DMF--1.5 ml", "DMF--0.5 ml"]
j.poly.2016.09.053 | mol -1 : C, 61.35; H, 5.66; N, 23.85%. Found: C, 60.80; H, 5.61; N, 23.37%. ATR-FTIR: ν, cm -1 1669vs, 1544s, 1189s, 1467m, 3243m, 1263m, 1437w, 1254w, 780w, 1381w, 943w, 1341w, 1133w, 994w, 1037w, 667w, 680w, 1154w, 1587w, 1416w, 978w, 3060w, 746w. 1 H NMR (600 MHz, C 2 H 5 OD+D 2 O): δ, | [] | [] | [] | [] | [] | [] | [] | [] | []
j.ica.2010.11.019 | 2.2.3. Synthesis of {[Tb 3 (IP-py) 4 (IP-pyH)(H 2 O) 5 ]9H 2 O} n (3) Compound 3 was obtained by similar procedures with that used for the preparation of 1 except that La(NO 3 ) 3 6H 2 O and NiCl 2 6H 2 O/ NaOH were replaced by Tb(NO 3 ) 3 6H 2 O (18.2 mg, 0.04 mmol) and Ni(OH) 2 (4.7 mg, 0.05 mmol), respectively. After cooling to the room temperature, block crystals of 3 were collected in 32% yield. | [] | [] | ["[Tb 3 (IP-py) 4 (IP-pyH)(H 2 O) 5 ]9H 2 O"] | ["Tb(NO 3 ) 3 ? 6H 2 O--18.2 mg, 0.04 mmol"] | [] | ["Ni(OH) 2--4.7 mg, 0.05 mmol"] | [] | [] | []
cg201572y | {(dma)[In(μ-pddc) 2 ]·xH 2 O} n (5). A total of 0.0225 g of indium nitrate (0.075 mmol) dissolved in 3 mL of DMF were added dropwise to 15 mL of a DMF solution containing 0.0276 g of pyridazine-3,6dicarboxylic acid (0.150 mmol) and then the resulting mixture was left at room temperature. Well-formed trigonal antiprism shaped crystals of 5 appeared after one week. | [] | [] | ["{(dma)[In(μ-pddc) 2 ]·xH 2 O} n"] | ["indium nitrate--0.0225 g, 0.075 mmol"] | [] | ["pyridazine-3,6dicarboxylic acid--0.0276 g, 0.150 mmol"] | ["room temperature"] | ["one week"] | ["DMF--3 mL"]
acs.inorgchem.8b03173 | Synthesis of 2D MOF (Imi-2D). Zn(NO 3 ) 2 ·6H 2 O (0.18 mmol, 54 mg) and Imi-L1 (HCO 3 − ) (0.045 mmol, 30 mg) were added to a 4 mL vial with a mixed solvent of N-methyl-pyrrolidone (1 mL) and p-xylene (2 mL). The vial was sealed and placed in a preheated oven at 80 °C. After 72 h, platelike crystals were obtained. The crystals were washed with DMF, followed by exchange solvent to THF. | [] | [] | ["Imi-2D"] | ["Zn(NO 3 ) 2 ·6H 2 O--54 mg, 0.18 mmol"] | [] | ["Imi-L1 (HCO 3 − )--30 mg, 0.045 mmol"] | ["80 °C"] | ["72 h"] | ["N-methyl-pyrrolidone--1 mL", "p-xylene--2 mL"]
zaac.201400505 | [NiCl 2 (C 5 H 5 N)] n (3): The thermal decomposition was carried out in a box furnace. For this purpose, [NiCl 2 (py) 4 ] (563.3 mg) was placed in a glass vial and heated up from room temperature to 150 °C in 30 min. The sample was annealed at 150 °C for another 180 min. The product was cooled down to room temperature. A sample weight of 261.30 mg was determined (1.21% deviation from the expected mass of 264,5 mg). The powder has a bright yellow color. | [] | [] | ["[NiCl 2 (C 5 H 5 N)] n"] | ["[NiCl 2 (py) 4 ]--563.3 mg"] | [] | [] | ["150 \nC"] | ["180 min"] | []
s1293-2558(02)00014-6 | Elemental analyses were performed on a Perkin-Elmer Model 240C analyzer.2.1.1. Preparation of Cu 2 (OAc) 4 (L 1 )(1) A MeOH (10 ml) solution of Cu(OAc) 2 ·H 2 O(40mg, 2.0 mmol) was added drop wise to a MeOH solution (10 ml) of L 1 (22.4 mg, 1.0 mmol) at room temperature. The green solution was allowed to stand at room temperature until deep blue-green crystals formed, which were ﬁltered off and washed with MeOH, and dried in air. Yield: 57%. Anal. calcd. for C 20 H 20 Cu 2 N 4 O 9 (1): C, 40.85; H, 3.40; N, 9.53. Found: C, 40.80; H, 3.34; N, 9.54. IR (KBr, cm −1 ): 1658(s), 1649(s), 1628(s), 1605(s), 1546(m), 1471(s), 1448(s), 1426(s), 1347(m), 1285(m), 1249(w), 1200(s), 1098(w), 1080(m), 1051(m), 1037(s), 965(m), 813(m), 728(m), 695(s), 676(s).2.1.2. Preparation of Cu 2 (OAc) 4 (L 2 )·3H 2 O(2) The procedure is identical to the one used for 1, except that L 1 was replaced by L 2 . Yield: 91%. Anal. calcd. for C 20 H 26 Cu 2 N 4 O 12 (1): C, 37.41; H, 4.05; N, 8.73. Found: C, 37.45; H, 4.06; N, 8.70. IR (KBr, cm −1 ): 1650(s), 1647(s), 1615(s), 1570(m), 1545(w), 1487(m), 1449(s), 1433(s), 1328(w), 1275(w), 1275(w), 1220(m), 1060(m), 1011(m), 842(m), 715(m), 678(m).2.1.3. Single-crystal structure determination Suitable single crystals of 1 and 2 were selected and epoxied in air onto thin glass ﬁbers. X-ray intensity data were measured at 293 K on a Bruker SMART APEX CCDbased diffractometer (Mo Kα radiation, λ = 0.71073 Å). | [] | [] | ["Cu 2 (OAc) 4 (L 1 )", "Cu 2 (OAc) 4 (L 2 )\n3H 2 O"] | ["Cu(OAc) 2 \nH 2 O--40mg, 2.0 mmol"] | [] | ["L 1--22.4 mg, 1.0 mmol", "L 2--NA"] | [] | [] | ["MeOH--10 ml"]
b507058a | Synthesis of [Au{Fc(EPh)PPh 2 } 2 ]ClO 4 (E = S (7), Se(8)).To a solution of [Fc(SPh)PPh 2 ] (0.096 g, 0.2 mmol) or [Fc(SePh)PPh 2 ] (0.106 g, 0.2 mmol) in 20 mL of dichloromethane was added [Au(tht) 2 ]ClO 4 (0.047 g, 0.1 mmol) and the mixture stirred for 15 min. Concentration of the solution to ca. 5 mL and addition of diethyl ether (10 mL) gave complexes 7 or 8 as yellow or orange solids, respectively. Complex 7: yield 80%. K M 101.4 X −1 cm 2 mol −1 . Elemental analysis (%), Found: C, 53.48; H, 3.54; S, 4.95. Calc. for C 56 H 46 AuClFe 2 O 4 P 2 S 2 : C, 53.67; H, 3.70; S, 5.11. NMR data. | [] | [] | ["[Au{Fc(EPh)PPh 2 } 2 ]ClO 4", "Complex 7", "Complex 8", "C 56 H 46 AuClFe 2 O 4 P 2 S 2"] | ["[Au(tht) 2 ]ClO 4--0.047 g, 0.1 mmol"] | [] | ["[Fc(SPh)PPh 2 ]--0.096 g, 0.2 mmol", "[Fc(SePh)PPh 2 ]--0.106 g, 0.2 mmol"] | [] | ["15 min"] | ["dichloromethane--20 mL", "diethyl ether--10 mL"]
chem.200501202 | 1bLPb 2 : As described for 1aLPb 2 , with 1b (2 mg, 5.03 mmol, 1 equiv) and PbACHTUNGTRENNUNG(OTf) 2 (6.35 mg, 12.58 mmol, 2.5 equiv) in CD 3 CN (0.5 mL); yellow solution.1 H NMR (400 MHz, CD 3 CN): d = 9.11 (s, 1H), 8.97 (d, J = 4.1 Hz, 2H), 8.60 (s, 2 H), 8.25 (td, J = 7.9, 1.5 Hz, 2H), 8.04 (d, J = 7.6 Hz, 2H), 7.88–7.82 (m, 2H), 6.47 (s, 1 H), 6.10–5.95 (m, 1H), 5.34 (d, J = 10.8 Hz, 1 H), 5.18 (d, J = 17.3 Hz, 1 H), 4.93 ppm (s, 2H). | [] | [] | ["1bLPb 2"] | ["1b--2 mg, 5.03 mmol, 1 equiv", "PbACHTUNGTRENNUNG(OTf) 2--6.35 mg, 12.58 mmol, 2.5 equiv"] | [] | [] | [] | [] | ["CD 3 CN--0.5 mL"]
00958972.2011.610451 | 2.2. Preparation of [Cd(bpdc)(bibp)(H 2 O) 2 ] n (1) A mixture of CdCl 2  2H 2 O (0.5 mmol), bpdc (0.5 mmol), bibp (0.5 mmol), NaOH (1 mmol), and H 2 O (6 mL) was placed in a Parr Teflon-lined stainless steel vessel (25 cm 3 ), and then the vessel was sealed and heated at 120  C for 3 days. After the mixture was slowly cooled to room temperature, colorless crystals of 1 were obtained (yield: 46% based on Cd). Calcd for C 34 H 30 N 4 O 6 Cd: C, 58.09; H, 4.30; N, 7.97. Found: C, 58.32; H, 4.71; N, 7.72. IR spectrum (cm 1 ): 3445(m), 3155(m), 1600(m), 1562(s), 1477(w), 1438(m), 1405(s), 1282(w), 1250(w), 1225(w), 1107(m), 1084(m), 1030(w), 936(s), 852(m), 768(m), 752(m), 731(m), 697(w), 682(w), 656(w), 628(w), 561(w). | [] | [] | ["[Cd(bpdc)(bibp)(H 2 O) 2 ] n", "C 34 H 30 N 4 O 6 Cd"] | ["CdCl 2 \n2H 2 O--0.5 mmol"] | [] | ["bpdc--0.5 mmol", "bibp--0.5 mmol"] | ["120 \nC"] | ["3 days"] | ["H 2 O--6 mL"]
ic801574k | G. {[CuCN] 2 (L1)} n (7). A mixture of CuCN (0.18 g, 2.0 mmol), L1 (0.264 g, 1.0 mmol), K 3 Fe(CN) 6 · 3H 2 O (0.165 g, 0.5 mmol), and water (10.0 mL) was stirred for 20 min in air and then heated at 180 °C for 72 h in a 25 mL, Teﬂon-lined reactor under autogenous pressure. Yellow, block-shaped crystals of 7 were obtained after the reaction solution cooled gradually (5 °Ch -1 ).These were then washed with water and air-dried. Yield: 0.129 g (ca. 29% based on the Cu). Anal. Calcd (%) for C 16 H 12 N 8 Cu 2 :C, 43.34; H, 2.73; N, 25.27. Found (%): C, 43.86; H, 2.51; N, 25.18.IR (solid KBr pellet/cm -1 ): 3435 (s), 3085 (w), 2915 (w), 2103 (s), 1643 (m), 1452 (m), 1445 (s), 1311 (m), 1238 (m), 1080 (m), 872 (w), 739 (s).H. {[CuCl] 4 (L2)} n (8). A mixture of CuCl (0.20 g, 2.0 mmol), L2 (0.132 g, 0.5 mmol), KCl (0.15 g, 2.0 mmol), and water (10.0 mL) was stirred for 30 min in air and then heated at 160 °C for 72 h in a 25 mL, Teﬂon-lined reactor under autogenous pressure. | [] | [] | ["[CuCN] 2 (L1)", "[CuCl] 4 (L2)"] | ["CuCN--0.18 g, 2.0 mmol", "CuCl--0.20 g, 2.0 mmol"] | ["K 3 Fe(CN) 6 \n3H 2 O--0.165 g, 0.5 mmol", "KCl--0.15 g, 2.0 mmol"] | ["L1--0.264 g, 1.0 mmol", "L2--0.132 g, 0.5 mmol"] | ["180 \n°C", "160 \n°C"] | ["72 h", "72 h"] | ["water--10.0 mL"]
aoc.4676 | 2.2 ¦ Preparation of the complexes 2.2.1 ¦ Synthesis of the complex 1 A DMF solution (6.0 ml) containing 0.010 g of 3,5‐bis(1‐ imidazoly) pyridine was added dropwise into a water solution (6 ml) of Mn (ClO 4 ) 2 • 0.5H 2 O (0.030 g) with stirred for 20 min at room temperature. And then the pH value was adjusted to about 8 by the KOH. After stirred for 2 hr, the final solution was heated at 80 °C for 3 days in a 25 ml Teflon‐lined stainless steel vessel under autogenous pressure, then cooled to room temperature. Added HNO 3 solution (HNO 3 :H 2 O 1:3)1.2 ml, the mixture was heated at 80 °C for 3 days again. Colorless square‐shaped crystals were produced in a yield of 46%. | [] | [] | [] | ["Mn (ClO 4 ) 2 • 0.5H 2 O--0.030 g"] | ["KOH--adjust pH to about 8", "HNO 3 solution (HNO 3 :H 2 O 1:3)--1.2 ml"] | ["3,5‐bis(1‐ imidazoly) pyridine--0.010 g"] | ["room temperature", "80 \nC"] | ["2 hr", "3 days"] | ["DMF solution--6.0 ml", "water solution--6 ml"]
cg100179q | [{Ph 2 Sn(μ-BPDO-II)(H 2 O) 2 }{1,5-C 10 H 6 (SO 3 ) 2 } 3 2H 2 O] n (5 3 2H 2 O). A suspension of [n-Ph 2 SnO] n (0.12 g, 0.40 mmol) and 1,5-naphthalenedisulfonic acid tetrahydrate (0.15 g, 0.42 mmol) was stirred in a mixture of toluene and methanol (24 mL, 5:3) for 3 h.A white precipitate was obtained. To the reaction mixture was Article Crystal Growth & Design, Vol. 10, No. 7, 2010 3091 added BPDO-II (0.094 g, 0.42 mmol). The contents were further stirred for 36 h to afford a white precipitate, which was filtered, washed with methanol , ace tone, and diethy l ether, and dried in open air. The solution of this solid in methanol/DMF/acidified water afforded blocklike crystals of 5 3 2H 2 O suitable for single crystal X-ray analysis. Yield: 0.13 g (40%). Mp: >250 °C (dec). Anal. | [] | [] | ["{Ph 2 Sn(μ-BPDO-II)(H 2 O) 2 }{1,5-C 10 H 6 (SO 3 ) 2 } 3 2H 2 O", "5 3 2H 2 O"] | ["[n-Ph 2 SnO] n--0.12 g, 0.40 mmol"] | [] | ["1,5-naphthalenedisulfonic acid tetrahydrate--0.15 g, 0.42 mmol", "BPDO-II--0.094 g, 0.42 mmol"] | [] | ["3 h", "36 h"] | ["toluene--24 mL", "methanol--24 mL"]
c8nj00118a | according to a previously described procedure, 16 with the diﬀerence that 1-aminocyclobutanecarboxylic acid or cycloleucine was used as a disubstituted amino acid in the preparation of H 4 cbtZol or H 4 cptZol, respectively. The total yield of the process was 24% for H 4 cbtZol and 40% for H 4 cptZol. To confirm the purity of the obtained compounds 1 H, 13 Cand 31 P{ 1 H} NMR spectra were recorded (Fig. S1–S6, ESI†). Single crystals of H 4 cbtZolH 2 O(compound1) and H 4 cptZol4H 2 O(compound2) were grown from aqueous solutions by the slow evaporation technique. | [] | [] | ["H 4 cbtZol", "H 4 cptZol"] | [] | [] | ["1-aminocyclobutanecarboxylic acid--NaN", "cycloleucine--NaN"] | [] | [] | ["aqueous solutions--NaN"]
j.micromeso.2008.10.037 | 2.2. Synthesis The ligand 1,3-bis(2-benzimidazol)benzene (H 2 bbimb) was prepared according to a literature procedure [38]. Cu(NO 3 ) 2  3H 2 O (0.24 g, 1 mmol) and H 2 bbimb (0.155 g, 0.5 mmol) were suspended in a mixture of ammonium (5 mL) and methanol (5 mL), which was heated at 180 o C for 2 days in a 15 mL teﬂon-lined stainless-steel autoclave under autogeneous pressure. The resulting yellow block-like crystals of Cu 2 [bbimb] 1, were isolated by ﬁltration, washed with distilled water, and dried in air (70% yield based on Cu(NO 3 ) 2  3H 2 O). Compound 1 was insoluble in water and all common organic solvents, such as ethanol, acetone, acetonitrile, benzene, tetrahydrofuran, N,N 0 -dimethylformamide, N,N 0 diethylformamide, and dimethyl sulfoxide. The agreement between the experimental and simulated XRD patterns indicated the phase purity of the product (Fig. 1). Elemental analysis for C 20 H 12 Cu 2 N 4 : found (wt%): C, 55.02; H, 2.71; N, 12.91. Calcd. | [] | [] | ["Cu 2 [bbimb] 1", "C 20 H 12 Cu 2 N 4"] | ["Cu(NO 3 ) 2 \n3H 2 O--0.24 g, 1 mmol"] | [] | ["H 2 bbimb--0.155 g, 0.5 mmol"] | ["180 o C"] | ["2 days"] | ["ammonium--5 mL", "methanol--5 mL"]
b415976d | Elemental analysis was not attempted because the product was an air-sensitive oil.Synthesis of [As 2 N 2 ]Li 2 (1,4-dioxane) (1). A solution of 1.6 M BuLi in hexanes (111 mL, 177.6 mmol) was added dropwise to a stirred solution of HN(SiMe 2 CH 2 AsHPh) 2 (20.67 g, 44.4 mmol) and 1,3-bis(chloromethyl)-1,1,3,3tetramethyldisilazane (10.23 g, 44.4 mmol) in 500 mL Et 2 Oat −78 ◦ C. The solution was warmed to 25 ◦ C, stirred for 12 h, then evaporated to dryness. The resulting solid was extracted into 100 mL of toluene, ﬁltered through Celite, and the volume reduced to ca. 30 mL. 1,4-dioxane (4.01 g, 88.1 mmol) was added, and the solution reduced to a viscous oil. Addition of 100 mL hexanes precipitated a colourless solid that was collected and dried under vacuum. X-Ray quality crystals of 1 were grown by cooling the concentrated toluene solution to −40 ◦ C following addition of 1,4-dioxane. Yield: 21.33 g (67%). | [] | [] | ["[As 2 N 2 ]Li 2 (1,4-dioxane)"] | ["BuLi--1.6 M in hexanes (111 mL, 177.6 mmol)"] | [] | ["HN(SiMe 2 CH 2 AsHPh) 2--20.67 g, 44.4 mmol", "1,3-bis(chloromethyl)-1,1,3,3tetramethyldisilazane--10.23 g, 44.4 mmol"] | ["-78 ◦ C, 25 ◦ C"] | ["12 h"] | ["Et 2 O--500 mL", "toluene--100 mL", "hexanes--100 mL", "1,4-dioxane--4.01 g, 88.1 mmol"]
s11224-016-0907-6 | Synthesis of {[Ag 4 (acty) 2 (bpp) 4 ](NO 3 ) 2 ·8H 2 O} n 5 Hacty (0.1 mmol, 0.0223 g) and AgNO 3 (0.1 mmol, 0.0170 g) was added to an aqueous solution (10 mL). The pH value of the above solution was then adjusted to about 5.0 by slow addition of 5% aqueous triethylamine solution. A solution of bpp (0.2 mmol, 0.0396 g) in MeOH (5 mL) was slowly added to the above solution. The resulting solution was stirred for 30 min and then filtered. The filtrate was allowed to stand at room temperature in the dark for two weeks. The colorless flaked-shaped crystals were obtained with 56% Yield based on Ag. Anal. Calcd. for C 74 H 96 Ag 4 N 12 O 22 (%): C, 45.88; H, 5.00; N, 8.68. Found: C, 46.06; H, 4.85; N, 8.75. IR (KBr, cm -1 ) ν: 3416(b), 1642(w), 1605(s), 1558(m), 1516(m), 1421(w), 1384(s), 1250(w), 1220(w), 1070(w), 1007(w), 833(w), 809(m), 613(w), 532(w), 513(w) (see Fig. S2, Supporting Information). | [] | ["two weeks"] | ["{[Ag 4 (acty) 2 (bpp) 4 ](NO 3 ) 2 ·8H 2 O} n"] | ["Hacty--0.1 mmol, 0.0223 g", "AgNO 3--0.1 mmol, 0.0170 g"] | [] | ["bpp--0.2 mmol, 0.0396 g"] | [] | ["30 min"] | ["aqueous solution--10 mL", "MeOH--5 mL"]
cg9010482 | Synthesis of [Cd(m-BDC)(L4)] (4). A mixture of 3,3 0 ,4,4 0 -benzophenone tetracarboxylic dianhydride (0.16 g, 0.50 mmol), L4 (0.23 g, 0.50 mmol), Cd(OAc) 2 3 2H 2 O (0.27 g, 1.00 mmol), NaOH (0.08 g, 2.00 mmol), and H 2 O (10 mL) was stirred for 1 h and then sealed in a 25 mL Teflon-lined stainless steel container. The container was heated to 150 C and held at that temperature for 72 h, then cooled to 100 C at a rate of 5 C 3 h -1 , and held for 8 h, followed by further cooling to 30 C at a rate of 3 C 3 h -1 . Colorless crystals of 4 were collected in 61.8% yield based on Cd(OAc) 2 3 2H 2 O. Anal. Calcd for C 36 H 29 CdN 7 O 4 (736.06): C, 58.74; H, 3.97; N, 13.32. Found: C, 58.71; H, 4.01; N, 13.22%. IR (cm -1 ): 3377 (s), 1605 (s), 1544 (s), 1477 (m), 1379 (s), 1160 (m), 1077 (w), 833 (w), 741 (m), 659 (w). | [] | ["8 h"] | ["[Cd(m-BDC)(L4)]", "C 36 H 29 CdN 7 O 4"] | ["Cd(OAc) 2 ? 2H 2 O--0.27 g, 1.00 mmol"] | ["NaOH--0.08 g, 2.00 mmol"] | ["3,3 0 ,4,4 0 -benzophenone tetracarboxylic dianhydride--0.16 g, 0.50 mmol", "L4--0.23 g, 0.50 mmol"] | ["150 \nC", "100 \nC", "30 \nC"] | ["72 h"] | ["H 2 O--10 mL"]
acs.cgd.5b01392 | Soaking 1 in a Solution of Divalent Cation Precursor at Room Temperature. 1 (0.03 g, 0.035 mmol) was immersed into an ∼7 mL aqueous solution of either nitrate and/or chloride precursor of M(II) (M = Hg, Co, or Cu (0.066 mmol)) or into an ∼7 mL aqueous solution of L-(+)-tartaric acid (0.066 mmol). The dissolution− recrystallization progress was examined in situ under an optical microscope as a function of soaking time at room temperature. The obtained products (2, 3, 3a, and cation-exchanged) were then washed thoroughly with fresh DI water and dried at room temperature prior to further characterizations. Other representative soaking conditions, using diﬀerent solvents or mixture of solvents, were done in a similar fashion. A quantitative analysis was performed by SEM-EDS on some selected compounds. | [] | [] | ["1"] | ["nitrate and/or chloride precursor of M(II) (M = Hg, Co, or Cu)--0.066 mmol", "L-(+)-tartaric acid--0.066 mmol"] | [] | [] | [] | [] | ["aqueous solution--∼7 mL"]
00958972.2016.1147563 | 2.2.4. Synthesis of [Cd(μ 4 -TBPC)(H2O)] n (4) A mixture of H 2 TBPC (0.20mmol, 53.2mg), CdBr 2 (0.20mmol, 54.5mg), CH 3 CN (3mL), and H 2 O (3mL) was heated to 170°C for 72h in a 15mL Teon-lined stainless-steel reactor and then slowly cooled to room temperature at a rate of 5°C/h. Colorless block crystals of 4 were collected by ltration and washed with distilled water several times. Yield: 65% (based on Cd). Elemental Anal. Calcd (%) for C 14 H 10 N 4 O 3 Cd: C, 42.61; H, 2.55; N, 14.20. Found: C, 42.86; H, 2.63; N, 14.33%. IR (KBr, ν/cm −1 ): 3789w, 3372s, 2975w, 1680w, 1606w, 1588m, 1566w, 1525s, 1459m, 1411s, 1357w, 1252w, 1168w, 1152w, 1048w, 1005w, 863w, 832w, 787w, 777w, 728w, 689w, 565w, 461w, 417w. | [] | [] | ["[Cd(μ4-TBPC)(H2O)] n", "C 14 H 10 N 4 O 3 Cd"] | ["CdBr 2--0.20 mmol, 54.5 mg"] | [] | ["H 2 TBPC--0.20 mmol, 53.2 mg"] | ["170 °C"] | ["72 h"] | ["CH 3 CN--3 mL", "H 2 O--3 mL"]
j.poly.2007.06.026 | 2.3. Synthesis of [Zn(L5) 2 (H 2 O) 2 ](2) A water solution (5 ml) containing HL5 (0.035 g, 0.2 mmol) was placed at the bottom of a straight glass test tube of 150 mm length and 15 mm diameter. In the middle of the tube was placed a buﬀer layer of 1:1 methanol–water (5 ml). ZnSO 4 Æ 7H 2 O (0.029 g, 0.1 mmol) in a methanol solution (4 ml) was then added above the buﬀer layer. After two weeks, good pale-yellow bar-shaped crystals suitable for X-ray diﬀraction were obtained in a yield of 75%. Anal.Calc. for C 14 H 12 N 6 O 4 S 2 Zn: C, 36.73; H, 2.64; N, 18.36.Found: C, 36.63; H, 2.62; N, 18.40%. IR (KBr, cm 1 ) m: 3239 (br, w), 3058 (w), 1616 (m), 1572 (w), 1550 (m), 1490 (m), 1442 (w), 1405 (w), 1393 (m), 1372 (s), 1301 (w), 1266 (w), 1174 (w), 1162 (m), 1102 (m), 1084 (s), 1049 (s), 1019 (m), 892 (s), 798 (s), 749 (w), 724 (m), 700 (s), 644 (m), 536 (br, m), 490 (w), 412 (m).O N N N N O N N N N O NH N S N O NH N S N L1 L2 HL4 HL5 Chart 1.Y.-T. Wang et al. / Polyhedron 26 (2007) 4542–4550 4543 | [] | [] | ["[Zn(L5) 2 (H 2 O) 2 ]", "C 14 H 12 N 6 O 4 S 2 Zn"] | ["ZnSO 4 Æ 7H 2 O--0.029 g, 0.1 mmol"] | [] | ["HL5--0.035 g, 0.2 mmol"] | [] | ["two weeks"] | ["water solution--5 ml", "methanol--4 ml"]
aoc.6079 | Found: C, 57.03; H, 4.16; N, 9.51%.1 H NMR (400 MHz, DMSO-d 6 ) δ: 14.51 (s, H 1 , 1H), 8.61 (d, H 10 , 1H), 8.58 (s, H 4 , 1H), 7.80 (t, H 8 , 1H), 7.76 (s, H 3 , 1H), 7.48 (s, H 2 , 1H), 7.38 (d, H 7 , 1H), 7.32 (t, H 9 , 1H), 4.15 (t, H 5 , 1H), 3.23 (t, H 6 , 1H). Selected IR data (KBr, cm −1 ): 3427 (m, br, OH), 3072 (w), 2929 (w), 1634 (s, C N), 1590 (m), 1466 (s), 1437 (s), 1289 (w), 1218 (m), 1194 (m), 1015 (w), 869 (m), 742 (m). | [] | [] | [] | [] | [] | [] | [] | [] | []
j.poly.2012.10.035 | 2.2.5. [Cd 2 {SSi(OtBu) 3 } 4 ( l -C 8 H 20 N 2 )] n (5) Anal. Calc. for C 56 H 128 N 2 O 12 S 4 Si 4 Cd 2 : C, 45.23; H, 8.67; S, 8.62; N, 1.88. Found: C, 45.35; H, 8.68; S, 8.61; N, 1.91%. M. p. 139– 140 °C. IR (solid state) m (cm 1 ): 3342 (m), 3278 (m), 2977 (vs), 2933 (vs), 2887 (s), 1727 (w), 1589 (s), 1474 (s), 1388 (vs), 1364 (vs), 1241 (vs), 1186 (vs), 1103 (w), 1043 (vs), 1019 (s), 933 (m), 825 (s), 824 (s). | [] | [] | ["[Cd 2 {SSi(OtBu) 3 } 4 ( l -C 8 H 20 N 2 )] n", "C 56 H 128 N 2 O 12 S 4 Si 4 Cd 2"] | [] | [] | [] | ["139–140 \n°C"] | [] | []
ic8002492 | Complex 3 was obtained by reaction of [Mn(HphpzH) 2 Cl] and NaN 3 in methanol. The same complex can also be synthesized from manganese(II) chloride in the presence of H 2 phpzH, sodium azide, and triethylamine in methanol. The infrared spectrum reveals the presence of the azide exhibiting a sharp band at 2039 cm -1 . Following the synthetic proce dures of complex 3, with the ligand H 2 phpzMe, small crystals were obtained. Better quality is needed to report them. | [] | [] | [] | ["manganese(II) chloride--NaN"] | [] | ["H 2 phpzH--NaN", "H 2 phpzMe--NaN", "sodium azide--NaN", "triethylamine--NaN"] | [] | [] | ["methanol--NaN"]
ic060487y | Colorless X-ray quality crystals of 3‚2MeCN were grown from the slow diffusion of a 2,2,2-trifluoroethanol solution of bpa layered with MeNO 2 and an MeCN solution of AgClO 4 . Anal. Calcd for C 10 H 9 N 3 O 4 ClAg: C, 31.72; H, 2.40; N, 11.10. Found: C, 31.62; H, 2.69; N, 11.33. Selected IR (KBr, cm -1 ): 3416m (bpa), 1084s (ClO 4 ), 528m (bpa).Hydrothermal Synthesis of {[Ag(bpa)](ClO 4 )} ∞ (4). AgClO 4 (12 mg, 58 µmol) and bpa (10 mg, 58 µmol) were combined in a 5 mL Pyrex tube with H 2 O (2 mL). The tube was taken through 2 cycles of freeze-pump-thaw and then sealed. It was placed in a thick-walled steel blast tube, heated to 120 °C for 64 h, and then allowed to cool slowly to room temperature. Colorless X-ray quality crystals were isolated from a white fluffy gel. Yield: 7.7 mg (35%). | [] | [] | ["3‚2MeCN", "{[Ag(bpa)](ClO 4 )} ∞", "C 10 H 9 N 3 O 4 ClAg"] | ["AgClO 4--12 mg, 58 µmol"] | [] | ["bpa--10 mg, 58 µmol"] | ["120 \n°C"] | ["64 h"] | ["2,2,2-trifluoroethanol solution of bpa layered with MeNO 2--NA", "MeCN solution of AgClO 4--NA", "H 2 O--2 mL"]
om060181z | Anal. (%) Calcd for C 28 H 6 Au 2 Cu 2 F 20 N 2 : C, 26.45; H, 0.47; N, 2.20.Found: C, 26.30; H, 0.39; N, 2.12.19 F NMR (282 MHz, NtCCD 3 ): δ -114.83 (m, 4F, F o ), -161.62 (t, 2F, F p , 3 J(F p -F m ) ) 19.4 Hz), -162.82 (m, 4F, F m ). | [] | [] | ["C 28 H 6 Au 2 Cu 2 F 20 N 2"] | [] | [] | [] | [] | [] | []
j.jssc.2018.02.005 | 2.3. Synthesis of [Cd 5 (ptz) 3 (SO 4 ) 2 (5H 2 O)]·6H 2 O(Cdptz-1) A mixture of CdSO 4 ·8/3H 2 O (0.128 g, 0.5 mmol), H 2 ptz (0.068 g, 0.3 mmol), trimethylamine (0.125 g, 1.2 mmol) and deionized water (10 mL) was stirred at room temperature for 1 h and transferred into a 15 mL Teﬂon-lined stainless steel autoclave. The mixture was then heated at 180 °C for 24 h, followed by cooling down to room temperature. As a result, 0.072 g colourless crystals were obtained after ﬁltration, washing and drying. Yield: 44% (based on H 2 ptz).Elemental analysis calculated for Cd 5 C 24 H 40 N 9 O 28 P 3 S 2 (1621.72): C, 17.77; H, 2.49; N, 7.77%. Found: C, 17.69; H, 2.57; N, 7.82%. IR (KBr, cm −1 ) 3547 (w), 3417(b), 3133 (w), 3104 (w), 1603 (m), 1537 (s), 1419 (w), 1325 (w), 1293 (w), 1266 (w),1235 (w), 1177 (m), 1120 (w), 1089 (w), 1046 (w), 992(m), 971 (m), 942 (m), 895(w), 828 (m), 747 (m), 649 (w), 616 (s), 556 (m), 454 (w). | [] | [] | ["[Cd 5 (ptz) 3 (SO 4 ) 2 (5H 2 O)]\n6H 2 O", "Cd 5 C 24 H 40 N 9 O 28 P 3 S 2"] | ["CdSO 4 ·8/3H 2 O--0.128 g, 0.5 mmol"] | ["trimethylamine--0.125 g, 1.2 mmol"] | ["H 2 ptz--0.068 g, 0.3 mmol"] | ["180 \nC"] | ["24 h"] | ["deionized water--10 mL"]
cg801396k | Preparation of {[Cd(sub)(dpa)] · 2H 2 O} n (3). Cd(ClO 4 ) 2 · 6H 2 O (100 mg, 0.233 mmol), dpa (110 mg, 0.64 mmol), and suberic acid (56.0 mg, 0.303 mmol) were mixed with 10 mL of distilled H 2 Oina23mL Teﬂon-lined Parr acid digestion bomb. The bomb was sealed and heated at 120 °C for 48 h, whereupon it was cooled slowly to 25 °C. Colorless blocks of 3 (52 mg, 45% yield based on Cd) were isolated after washing with distilled water and ethanol and drying in air. Anal. Calcd for C 18 H 25 CdN 3 O 6 3: C, 43.96; H, 5.12; N, 8.54%. Found: C, 44.23; H, 5.15; N, 8.44%. IR (cm -1 ): 3283 w, 2929 w, 2855 w, 1672 w, 1631 w, 1594 m, 1561 m, 1525 s, 1443 m, 1419 s, 1353 s, 1313 m, 1254 w, 1234 m, 1171 w, 1134 w, 1095 w, 1073 w, 1050 w, 1015 s, 958 w, 907 w, 8803 m, 8510 m, 815 s, 746 m, 728 m, 664 m, 620 s. | [] | [] | ["{[Cd(sub)(dpa)] · 2H 2 O} n", "C 18 H 25 CdN 3 O 6"] | ["Cd(ClO 4 ) 2 · 6H 2 O--100 mg, 0.233 mmol"] | [] | ["dpa--110 mg, 0.64 mmol", "suberic acid--56.0 mg, 0.303 mmol"] | ["120 °C"] | ["48 h"] | ["distilled H 2 O--10 mL"]
acs.inorgchem.6b01703 | Finally, the product was dried. Yield 0.664 g (87%).1 H NMR (300 MHz, CD 2 Cl 2 ) δ 7.21 (d, J = 8.4 Hz, 4H), 7.10 (d, 4H), 2.46 (s, 6H), 1.82−1.64 (m, 18H).31 P NMR (122 MHz, CDCl 3 ): δ −20.46 (s, J Pt−P = 2299 Hz). Anal. Calcd for C 24 H 32 P 2 PtS 2 : C, 44.88; H, 4.99%. | [] | [] | ["C 24 H 32 P 2 PtS 2"] | [] | [] | [] | [] | [] | []
00958972.2014.966703 | For 2, IR(KBr): ν = 2115(w), 1623(s, C = N), 1481(m ), 1434(m), 1120 (m), 1091(s), 1030(s), 746(s), 696(m) cm −1 ; 1 H NMR (400 Hz, methanol-d 4 ): δ = 2.26 (s, 72H, CH 3 ), 6.97 (d, J = 6.8 Hz, 8H, pyridyl), 7.52 (q, J = 3.2 Hz, 8H, BiBzIm), 7.72 (d, J = 6.8 Hz, 8H, pyridyl), 7.94 (q, J = 3.2 Hz, 8H, BiBzIm) ppm; 13 C NMR (100 Hz, methanol-d 4 ): δ = 17.09 (ArCH 3 ), 96.19 (C 6 Me 6 ), 117.58 (BiBzIm), 123.79 (bpy), 124.95 (BiBzIm), 145.04 (bpy), 145.10 (BiBzIm), 154.30 (C = N, bpy), 157.85 (N–C=N, BiBzIm) ppm; elemental Anal. Calcd (%) for C 100 H 104 F 12 N 12 O 12 Ru 4 S 4 : C 49.50, H 4.32, N 6.93; found: C 49.46, H 4.34, N 6.97. | [] | [] | ["C 100 H 104 F 12 N 12 O 12 Ru 4 S 4"] | [] | [] | [] | [] | [] | []
cg101078f | 4. Coordination polymer [{Cu( μ-L1 )(H 2 O)( μ-naphthalate)} 3 3H 2 O 3 2DMF]  (4) was synthesized by layering a DMF-ethanol solution of L1 (60 mg, 0.19 mmol) over a solution of dipotassium naphthalate (28 mg, 0.095 mmol) in water and later layering a methanolic solution of Cu(NO 3 ) 2 (23 mg, 0.095 mmol). The resultant trilayer solution, thus obtained, was kept undisturbed. After 1 week, green, block-shaped X-ray quality crystals were obtained. Anal. data calcd for C 30 H 22 N 4 O 7 Cu 3 3H 2 O 3 2DMF: C, 53.10; H, 5.20; N, 10.32. | [] | [] | ["[Cu( μ-L1 )(H 2 O)( μ-naphthalate)] 3 3H 2 O 3 2DMF"] | ["Cu(NO 3 ) 2--23 mg, 0.095 mmol"] | [] | ["L1--60 mg, 0.19 mmol", "dipotassium naphthalate--28 mg, 0.095 mmol"] | [] | ["1 week"] | ["DMF-ethanol solution--not specified", "water--not specified", "methanolic solution--not specified"]
j.molstruc.2015.10.070 | 2.2. Synthesis [CuSr 2 (BTC) 2 ]$10H 2 O(1): A mixture of H 3 BTC (210 mg, 1 mmol), CuCl 2 $6H 2 O (121 mg, 0.5 mmol) and SrCl 2 (158 mg, 1 mmol) in 15 mL of distilled H 2 O was stirred for 10 min in air; 0.5 M NaOH was added dropwise to pH 8.6, and then the mixture was turned into a Parr Teﬂon-lined stainless steel vessel and heated at 180  C for 3 days. Blue block-shaped crystals were obtained in the yield of ~20% (based on 1,3,5-benzenetricarboxylic acid). Anal. Calc. for compound C 18 H 26 Sr 2 CuO 22 : C, 25.95; H, 3.14%; Found: C, 25.82; H, 3.22%. IR (cm 1 ): 3494 (m, br), 3199 (m, br), 1617 (s), 1557 (s), 1430 (s), 1362 (vs),1211 (w), 1106 (w), 930 (w), 823 (w), 761 (m), 721 (m), 568 (w), 474 (w). | [] | [] | ["[CuSr 2 (BTC) 2 ]$10H 2 O", "C 18 H 26 Sr 2 CuO 22"] | ["CuCl 2 $6H 2 O--121 mg, 0.5 mmol", "SrCl 2--158 mg, 1 mmol"] | [] | ["H 3 BTC--210 mg, 1 mmol"] | ["180  C"] | ["3 days"] | ["distilled H 2 O--15 mL"]
c3dt50460c | [Cu 2 (bcpb)(N 3 ) 4 ] n ·nH 2 O (1). An aqueous solution (4 mL) containing NaN 3 (0.026 g, 0.40 mmol) and [H 2 bcpb]Br 2 (0.046 g, 0.10 mmol) was added into a test tube, then a mixture (10 mL) of CH 3 OH and H 2 O (v/v = 1 : 1) was added dropwise to form a buﬀer layer, and then CuCl 2 (0.017 g, 0.10 mmol) in 2 mL CH 3 OH was carefully layered above. The three-layer system was sealed and left undisturbed at room temperature for one month. The slow diﬀusion led to dark blue block crystals. Yield: 15% based on CuCl 2 . Anal. calcd for C 16 H 18 Cu 2 N 14 O 5 : C, 31.3; H, 2.96; N, 32.0%. Found: C, 31.2; H, 2.87; N, 31.6%. Main IR bands (KBr, cm −1 ): 3516m, 3455m, 2074s [ν(N 3 − )], 2045s [ν(N 3 − )], 1635s [ν as (COO)], 1568m, 1462m, 1370s [ν s (COO)], 1280m, 877m. | [] | [] | ["[Cu 2 (bcpb)(N 3 ) 4 ] n ·nH 2 O", "C 16 H 18 Cu 2 N 14 O 5"] | ["CuCl 2--0.017 g, 0.10 mmol"] | ["NaN 3--0.026 g, 0.40 mmol"] | ["[H 2 bcpb]Br 2--0.046 g, 0.10 mmol"] | ["room temperature"] | ["one month"] | ["CH 3 OH and H 2 O--10 mL (v/v = 1 : 1)"]
s0020-1693(01)00783-6 | Anal. Calc. for C 48 H 60 Ag 2 F 6 O 20 S 2 : C, 42.64; H, 4.44.Found: C, 40.44; H, 3.94%. Main IR bands (KBr, w cm −1 ): 3448(w), 1595(w), 1506(s), 1455(m), 1254(s), 1220(m), 1159(m), 1127(s), 1065(m), 1032(m), 638(m).1 H NMR (300 MHz, CD 3 COCD 3 ) l H 2.09 (2H, s, CH 2 ), 4.07 (4H, t, CH 2 ), 4.29 (4H, t, CH 2 ), 6.95 (4H, d, Pheny), 7.01 (4H, d, Pheny). ( 1 H NMR of DB[18]C6 (300 MHz, CD 3 COCD 3 ) l H 3.96 (4H, t, CH 2 ), 4.15 (4H, t, CH 2 ), 6.89 (4H, d, Pheny), 6.93 (4H, d, Pheny).) 2 .2 .3 .[ Ag ( DB [18] C 6)( CF 3 COO )] 2 ( AgCF 3 COO ) 2 (3) The colorless brick single crystals of complex 3 were prepared in the same way as for 2 using Ag(CF 3 COO) (22.1 mg, 0.1 mmol) instead of Ag(CF 3 SO 3 ) as the salt and n-hexane as the diffusion solvent. Anal. Calc. for C 24 H 24 Ag 2 F 6 O 10 : C, 35.90; H, 2.99. Found: C, 42.87; H, 3.88%. Main IR bands (KBr, w cm −1 ): 3449(m), 1678(s), 1596(m), 1506(s), 1456(m), 1431(m), 1252(s), 1213.97(s), 1126(s), 1061(s), 944(s), 838(m), 802(m), 747(s), 723(s), 518(w). | [] | [] | ["[Ag(DB[18]C6)(CF3COO)]2(AgCF3COO)2", "C24H24Ag2F6O10"] | ["Ag(CF3COO)--22.1 mg, 0.1 mmol"] | [] | ["DB[18]C6--not specified"] | [] | [] | ["n-hexane--not specified"]
acs.inorgchem.7b01288 | Synthesis of Triphenylphosphine Copper(I) Isobutylxanthate (11). [(Ph3P) 2 Cu(S 2 CO i Bu)] was synthesized by the same method using potassium isobutylxanthate (2, 0.76 g, 4.00 mmol), triphenylphosphine (2.09 g, 8.0 mmol), and CuCl (0.40 g, 4.0 mmol) in a 1.94 g, 66.0% yield. mp = 133−136 °C. Calc. for C 41 H 39 CuOP 2 S 2 (%): C 66.78, H 5.34, S 8.68, P 8.41, Cu 8.63; found: C 66.3, H 5.46, S 8.00, P 8.64, Cu 8.93. FT-IR (cm −1 ): 3054 (w), 2960 (w), 1583 (w), 1477 (m), 1433 (m), 1307 (w), 1167 (m), 1120 (m), 1062 (w), 1026 (w), 996.6 (s), 742.4 (m), 691.8 (s). | [] | [] | ["Triphenylphosphine Copper(I) Isobutylxanthate", "C 41 H 39 CuOP 2 S 2"] | ["CuCl--0.40 g, 4.0 mmol"] | [] | ["potassium isobutylxanthate--0.76 g, 4.00 mmol", "triphenylphosphine--2.09 g, 8.0 mmol"] | [] | [] | []
cg101344t | [UO 2 (H 2 DCTA)(H 2 O) 2 ] 3 H 2 O (4). trans-1,2-Diaminocyclohexane-N,N,N 0 ,N 0 -tetraacetic acid monohydrate (36 mg, 0.10 mmol), UO 2 (NO 3 ) 2 3 6H 2 O (50 mg, 0.10 mmol), CsOH 3 H 2 O (34 mg, 0.20 mmol), and demineralized water (1.5 mL) were placed in a 10 mL tightly closed glass vessel and heated at 180 °C under autogenous pressure . Light yellow crystals of complex 4, mixed with an amorphous material which was not further characterized, were obtained overnight. Prolonged heating of the solution results in its turning yellow, then brown, likely due to ligand decomposition. | [] | [] | ["[UO 2 (H 2 DCTA)(H 2 O) 2 ] 3 H 2 O", "trans-1,2-Diaminocyclohexane-N,N,N 0 ,N 0 -tetraacetic acid monohydrate"] | ["UO 2 (NO 3 ) 2 3 6H 2 O--50 mg, 0.10 mmol"] | [] | ["trans-1,2-Diaminocyclohexane-N,N,N 0 ,N 0 -tetraacetic acid monohydrate--36 mg, 0.10 mmol", "CsOH 3 H 2 O--34 mg, 0.20 mmol"] | ["180 °C"] | ["overnight"] | ["demineralized water--1.5 mL"]
j.ica.2019.119096 | After cooling to room temperature, green block crystals were obtained by ﬁltration. The yield of obtained crystals was 65.3% based on tpt.Analysis calcd (%) for C 104 H 66 N 24 Ni 4 O 17 : C 57.87%; H 3.06%; N 15.57%. Found: C 56.66%; H 4.02%; N 14.13%. IR (KBr pellet, cm −1 ): 3071 (w), 2318 (w), 1642 (m), 1573 (w), 1521 (s), 1374 (s), 1061 (m), 1026 (m), 810 (m), 776 (m), 663 (m), 516 (m). | [] | [] | ["C 104 H 66 N 24 Ni 4 O 17"] | [] | [] | [] | [] | [] | []
acs.cgd.5b00917 | 7 1149(m), 1135(m), 1066(m), 1049(ssh), 1031(s), 954(m) 891(vs), 864(s), 808(m), 760(m), 745(m). 1 H NMR (ppm): 2.99 (m, 2H, CH 2 N), 1.96 (m, 4H, CH 2 CH 2 ). 31 P MAS NMR (ppm): 19.5(s), 11.8(s). Elemental analyses (%). Found: C 11.60, H 3.88, N 3.20. Calcd. for C 4 H 16 CsNO 9 P 2 : C 11.52, H 3.87, N 3.36. Crystals suitable for X-ray crystallography were grown from a DMSO/water solution. [Rb(LH 4 )(LH 5 )].2(H 2 O) 4. Rb 2 CO 3 (0.92 g, 4.0 mmol) was dissolved in 5 mL of water and the solution was added drop-wise to a stirred suspension of LH 5 .H 2 O (4.3 g, 16 mmol) in 20 mL of water at 60 ⁰C. After complete addition, the mixture was heated until a clear colourless solution was obtained. On cooling to room temperature and standing overnight, colourless crystals deposited and were collected by filtration and dried under ambient conditions giving 2.2 g of LH 5 .H 2 O. The filtrate was allowed to slowly reduce in volume under ambient conditions for several days after which large colourless crystals deposited which were collected by filtration and dried under ambient conditions giving 0.50 g (10 %) of [Rb(LH 4 )(LH 5 )].2(H 2 O) 4. IR (ν, cm -1 ): 1197(m), 1112(s), 1064(s), 1031(s), 1016(s), 968(s), 935(vs), 823(m), 739(m). 31 P MAS NMR (ppm): 19.1(s), 17.5(s), 16.9(s). Elemental analyses (%). Found: C 15.62, H 4.69, N 4.47. Calcd. for C 8 H 29 N 2 O 16 P 4 Rb: C 15.53, H 4.72, N 4.53. [Cs(LH 4 )(LH 5 )].2(H 2 O) 5. Cs(O 2 CH) (2.84 g, 16.0 mmol) was dissolved in 10 mL of water and the solution was added drop-wise to a stirred suspension of LH 5 .H 2 O (4.3 g, 16 mmol) in 20 mL of water at 60 ⁰C. After complete addition, the mixture was heated until a clear colourless solution was obtained. After cooling to room temperature, DMSO ca 5 mL was added and the mixture was filtered and the filtrate was allowed to stand overnight. Large colourless crystals deposited and were collected by filtration and dried under ambient conditions giving 4.4 g (82 %) of [Cs(LH 4 )(LH 5 )].2(H 2 O) 5. IR (ν, cm -1 ): 1135(m), 1053(s), 1014(s), 964(s), 928(s), 908(vs), 806(m). 31 P MAS NMR (ppm): 19.7(s), 16.3(s), 15.6(d, J PP = 28 Hz), 15.0(s). Elemental analyses (%). Found: C 14.58, H 4.48, N 4.14. Calcd. for C 8 H 29 CsN 2 O 16 P 4 : C 14.43, H 4.39, N 4.21. General Syntheses of [M 2 (LH 3 )(H 2 O) m ].n(H 2 O) complexes. Aqueous solutions of 6, 7, 8 and 9 were prepared by addition of LH 5 .H 2 O (10-100 mmol), either as a solid, or as a suspension in water, to aqueous solutions of MOH in a 1:2 acid to metal ratio. After complete addition of the acid, the reaction mixtures were heated to ensure complete reaction, and then cooled to room temperature. The measured pH values were in the range 9.0-9.5. The complexes were isolated from the final solution as described below. [Na 2 (LH 3 )(H 2 O) 4 ].H 2 O 6a.A solution of 6 (prepared from LH 5 .H 2 O 26.7 g, 100 mmol and NaOH 8.0 g, 200 mmol) in 100 mL of water was reduced in volume to ca 20 mL and MeOH (ca 30 mL) was added giving a white precipitate. The solid was collected by filtration and washed with MeOH, then purified by dissolution in hot water, filtration and re-precipitation with MeOH. The final product was collected by filtration and dried under vacuum to constant weight giving 38.0 g (99 %) of [Na 2 (LH 3 )(H 2 O) 4 ].H 2 O 6a as a white powder. IR (ν, cm -1 ): 1145(m) , 1108(s), 1073(s), 1016(vs), 972(s), 943(s), 910(s), 871(m). 1 H NMR (ppm): 3.00 (t, Page 7 of 40 ACS Paragon Plus Environment Crystal Growth & Design 1 2 3 4 5 6 7 8 9 10 11 12 13 14 15 16 17 18 19 20 21 22 23 24 25 26 27 28 29 30 31 32 33 34 35 36 37 38 39 40 41 42 43 44 45 46 47 48 49 50 51 52 53 54 55 56 57 58 59 60 | [] | [] | ["[Rb(LH 4 )(LH 5 )].2(H 2 O)", "[Cs(LH 4 )(LH 5 )].2(H 2 O)", "[Na 2 (LH 3 )(H 2 O) 4 ].H 2 O"] | ["Rb 2 CO 3--0.92 g, 4.0 mmol", "Cs(O 2 CH)--2.84 g, 16.0 mmol", "NaOH--8.0 g, 200 mmol"] | [] | ["LH 5 .H 2 O--4.3 g, 16 mmol"] | [] | [] | ["water--5 mL", "DMSO--ca 5 mL", "water--100 mL"]
acs.cgd.8b00575 | Synthesis of [(Me 2 NH 2 )Eu 5 (L) 4 (DMA) 4 (H 2 O) 6 ] n (2). Freshly prepared 1 (20 mg) and 9 mg of Eu(NO 3 ) 3 ·6H 2 O were soaked in DMA aqueous solution (v/v = 1:1, 9 mL) with the addition 1 mL of 2 mol/ L HNO 3 aqueous solution in a 20 mL Teﬂon-lined stainless steel vessel and heated at 100 °C for 72 h. Colorless block-like crystals of 2 were isolated by washing with DMA. Elemental analysis (%): Calcd for C 94 H 104 N 5 Eu 5 O 50 , C, 39.43; H, 3.66; N, 2.45. Found, C, 39.91; H, 3.99; N, 2.95. IR (KBr pellet, cm −1 ): 3845 w, 3741 w, 2918 w, 1610 s, 1552 s, 1453 s, 1381s, 1319 m, 1262 s, 1134 w, 1070 w, 1021 w, 924 w, 779 m, 714 m. | [] | [] | ["[(Me 2 NH 2 )Eu 5 (L) 4 (DMA) 4 (H 2 O) 6 ] n", "C 94 H 104 N 5 Eu 5 O 50"] | ["Eu(NO 3 ) 3 \n6H 2 O--9 mg"] | [] | [] | ["100 \nC"] | ["72 h"] | ["DMA aqueous solution--v/v = 1:1, 9 mL", "HNO 3 aqueous solution--1 mL of 2 mol/ L"]
b606400k | Preparations Synthesis of [Co(bpe) 2 (SCN) 2 (CH 3 OH)(H 2 O)] (1). A mixture of bpe (18 mg, 0.1 mmol) and NH 4 SCN (8 mg, 0.1 mmol) in MeOH (5 mL) was carefully layered onto an aqueous solution (5 mL) of Co(ClO 4 ) 2 ?6H 2 O (26 mg, 0.1 mmol) in a straight glass tube. The solution was left to stand at room temperature and pale-red block crystals were obtained after a period of 1 week. Yield: 13 mg (44%, based on bpe). Anal. calc.for C 27 H 26 CoN 6 O 2 S 2 : C, 55.00; H, 4.44; N, 14.25%. Found: C, 54.81; H, 4.19; N, 14.37%. IR (cm 21 ): 3462m, 3055m, 2097vs, 2066vs, 1662w, 1607vs, 1560s, 1496w, 1468m, 1430s, 1315w, 1246w, 1215w, 1152w, 1040w, 1011m, 958m, 873w, 815s, 773m, 632w, 546s, 474w. | [] | [] | ["[Co(bpe) 2 (SCN) 2 (CH 3 OH)(H 2 O)]"] | ["Co(ClO 4 ) 2 ?6H 2 O--26 mg, 0.1 mmol"] | ["NH 4 SCN--8 mg, 0.1 mmol"] | ["bpe--18 mg, 0.1 mmol"] | [] | ["1 week"] | ["MeOH--5 mL", "aqueous solution--5 mL"]
s1600536811032168 | Experimental A mixture of benzene-1,4-dicarboxylate acid (0.017 g, 0.1 mmol), N 6 -benzyladenine (0.023 g, 0.1 mmol), and Cu(NO 3 ) 2 .3H 2 O (0.024 g, 0.1 mmol) in H 2 O (10.0 ml) was placed in a 16 ml Teflon-lined stainless steel vessel and heated to 120 °C for 72 h, then cooled to room temperature at a rate of -5 °C/h. Afer filtration, dark blue block crystals are obtained. | [] | [] | [] | ["Cu(NO 3 ) 2 .3H 2 O--0.024 g, 0.1 mmol"] | [] | ["benzene-1,4-dicarboxylate acid--0.017 g, 0.1 mmol", "N 6 -benzyladenine--0.023 g, 0.1 mmol"] | ["120 \b0C"] | ["72 h"] | ["H 2 O--10.0 ml"]
24701556.2020.1835979 | After addition of MeOH (5 mL), the mixture was heated to 120  C for 72 h and then cooled to room temperature at a rate of 5  C/h. Pink block crystals of 2 were obtained in 61% yield based on H 2 L ligand. Anal. Calcd for C 25 H 28 CoN 3 O 6 (2): C, 57.15; H, 5.37; N, 8.00%. Found: C, 56.96; H, 5.66; N. 8.12%. IR (KBr, cm 1 ): 3134(w), 3075(w), 1685(s), 1634(s), 1602(w), 1553(s), 1512(s), 1448(m), 1375(s), 1268(s), 1240(s), 1128(w), 1103(m), 1064(m), 963(w), 938(w), 877(m), 836(w), 798(m), 760(s), 722(m), 663(m), 523(m). | [] | [] | ["MeOH"] | [] | [] | [] | ["120 \nC"] | ["72 h"] | ["MeOH--5 mL"]
acs.cgd.7b01365 | Synthesis of [Cu 2 (TMAla) 2 (bipy) 2 ]·10H 2 O (1). Cu(NO 3 ) 2 ·3H 2 O (12.1 mg, 0.05 mmol), H 2 TMAla (12 mg, 0.05 mmol), and bipy (7.8 mg, 0.05 mmol) were suspended in a 4.5 mL mixed solvent of H 2 O and isopropanol (2:1, v/v) and stirred for 30 min. The ﬁnal suspending solution was put into a Teﬂon-lined stainless steel container (20 mL) and heated at 120 °C for 2 days. Blue rod-like crystals were obtained, while the container was cooled to 25 °Cin5h. | [] | [] | ["[Cu 2 (TMAla) 2 (bipy) 2 ]·10H 2 O"] | ["Cu(NO 3 ) 2 ·3H 2 O--12.1 mg, 0.05 mmol"] | [] | ["H 2 TMAla--12 mg, 0.05 mmol", "bipy--7.8 mg, 0.05 mmol"] | ["120 °C"] | ["2 days"] | ["H 2 O--4.5 mL", "isopropanol--4.5 mL"]
d0dt02437f | Synthesis of 1,3-bis(methylpyridine-3’-carboxylate)adamantane (4) and 1-carboxy-3-(methylpyridine-3’-carboxylate)adamantane (5) PIFA (1.31 g, 3.05 mmol, 1 equiv.), 1,3-dicarboxyadamantane (1.05 g, 4.69 mmol, 1.5 equiv.) and methyl nicotinate (1.22 g, 8.90 mmol, 3 equiv.) were combined in a quartz cell and dissolved in dry THF (40 mL) under an argon atmosphere. The mixture was irradiated with hv mercury lamps (16 x 14 W, 254 nm) for 8 h. DCM was then added to the reaction mixture and the solution was washed with saturated aq. NaHCO 3 . The organic layer was then dried over Na 2 SO 4 and concentrated in vacuo. The residual oil was purified by distillation to remove any unreacted methylnicotinate, followed by column chromatography on silica gel to afford 4 and 5. Elution at 20:80 (EtOAc:petroleum ether) provided pure 4. (289 mg, 15%). | [] | [] | ["1,3-bis(methylpyridine-3’-carboxylate)adamantane (4)", "1-carboxy-3-(methylpyridine-3’-carboxylate)adamantane (5)"] | [] | [] | ["PIFA--1.31 g, 3.05 mmol, 1 equiv.", "1,3-dicarboxyadamantane--1.05 g, 4.69 mmol, 1.5 equiv.", "methyl nicotinate--1.22 g, 8.90 mmol, 3 equiv."] | [] | ["8 h"] | ["THF--40 mL", "DCM--not specified"]
j.molstruc.2008.11.030 | 2.3.2. {[Cu(L 2 )I]} n (2) A solution of CuI (19 mg, 0.10 mmol) in CH 3 CN (8 mL) was added into a solution of L 2 (6.8 mg, 0.025 mmol) in CHCl 3 (8 mL).The system was left for about 2 months at room temperature, and yellow crystals were obtained. Yield: 19.3%. Anal. Calcd for C 16 H 11 CuIN 5 : C, 41.44; H, 2.39; N, 15.10%. Found: C, 41.31; H, 2.41; N, 14.96%. IR (cm 1 , KBr pellets): 3595s, 3112m, 3049w, 2735s, 2659m, 1615s, 1589m, 1476m, 1356s, 1286m, 1056s, 965m, 900s, 820m, 756m, 723m, 650m.2.3.3. [Cu(L 3 )(CH 3 OH) 2 (ClO 4 ) 2 ](3) A solution of Cu(ClO 4 ) 2 6H 2 O (37 mg, 0.10 mmol) in CH 3 OH (8 mL) was added into a solution of L 3 (6.8 mg, 0.025 mmol) in CH 3 OH (8 mL). The system was left for about 2 weeks at room temperature, and blue crystals were obtained. Yield: 31%. Anal. Calcd for C 70 H 56 CuCl 2 N 16 O 10 : C, 59.39; H, 3.99; N, 15.83%. Found: C, 59.43; H, 3.97; N, 15.79%. IR (cm 1 , KBr pellets): 3431s, 3121w, 3071w, 2986w, 1600m, 1554s, 1525m, 1469vs, 1454s, 1394m, 1368m, 1351vs, 1293m, 1095vs, 1011s, 950m, 821m, 769vs, 687vs, 622s, 569m, 485w. | [] | [] | ["[Cu(L 2 )I] n", "[Cu(L 3 )(CH 3 OH) 2 (ClO 4 ) 2 ]"] | ["CuI--19 mg, 0.10 mmol", "Cu(ClO 4 ) 2 ?6H 2 O--37 mg, 0.10 mmol"] | [] | ["L 2--6.8 mg, 0.025 mmol", "L 3--6.8 mg, 0.025 mmol"] | [] | ["2 months", "2 weeks"] | ["CH 3 CN--8 mL", "CHCl 3--8 mL", "CH 3 OH--8 mL"]
ic020480q | Synthesis of 5, [Ag(tpa)(CH 3 CN)] n (ClO 4 ) n . A solution of tpa (100 mg, 0.403 mmol) in CH 2 Cl 2 (4 mL) was added to a suspension of silver(I) perchlorate (AgClO 4 , 83.5 mg, 0.403 mmol) in CH 2 Cl 2 (6 mL). The mixture was stirred overnight, in an aluminum-foilcovered vial. The solvent was then removed under reduced pressure, and the residue was partially dissolved in 5 mL of acetonitrile. The mixture was filtered, layered with 5 mL diethyl ether, and left undisturbed for several days (covered in aluminum foil), affording white needle crystals of 5 (73 mg, 36%). Elemental analysis calculated (found): C 41.11% (39.91%); H 3.04% (2.82%); N 14.10% (13.02%). Subsequent analyses performed after 3 days gave C 38.46%, H 2.74%, N 12.46%, indicating that the compound decomposes over time. | [] | ["several days"] | ["5, [Ag(tpa)(CH 3 CN)] n (ClO 4 ) n"] | ["silver(I) perchlorate (AgClO 4)--83.5 mg, 0.403 mmol"] | [] | ["tpa--100 mg, 0.403 mmol"] | [] | ["overnight"] | ["CH 2 Cl 2--4 mL", "CH 2 Cl 2--6 mL", "acetonitrile--5 mL", "diethyl ether--5 mL"]
ic061711m | The crude product was purified by a short column with 3:2 CHCl 3 / hexanes as the eluent (0.18 g, 84% based on 2H-T3MTPP). Mp: 385-387 °C (without dec).1 H NMR (200 MHz, CDCl 3 ): δ 2.41 (s, 24 H), 2.68 (s, 12 H), 7.71 (s, 8 H), 9.06 (s, 8 H).13 C NMR is not available because of low solubility in common deuterated solvents. Further characterization was provided by the subsequent single-crystal X-ray diffraction analysis of the hybrid extended networks (see below) prepared from this compound.Copper(II)5,10,15,20-Tetrakis[3′,4′,5′-tris(methylthio)phenyl]porphyrin (Cu-T3MTPP). By refluxing of a mixture of 2HT3MTPP (0.17 g, 0.14 mmol) and copper(II) chloride (42.6 mg, 99.5%, 0.32 mmol) in DMF (15 mL) for 2 h, Cu-T3MTPP was prepared in 82% yield (0.15 g after flash column separation with 3:2 CHCl 3 /hexanes as the eluent) as a red-purple solid. Mp: 379380 °C. NMR is not available because of low solubility in common deuterated solvents. Further characterization was provided by the single-crystal X-ray diffraction analysis of the hybrid extended networks prepared from this compound. | [] | [] | ["Cu-T3MTPP", "Copper(II)5,10,15,20-Tetrakis[3′,4′,5′-tris(methylthio)phenyl]porphyrin"] | ["copper(II) chloride--42.6 mg, 99.5%, 0.32 mmol"] | [] | ["2HT3MTPP--0.17 g, 0.14 mmol"] | ["refluxing"] | ["2 h"] | ["DMF--15 mL"]
s0108768106033283 | product was collected by ﬁltration. The quantity of product obtained was insufﬁcient to unde rtake bulk analyses, but yielded a few crystals suitable for single-crystal diffraction study.2.2.4. Zn 3 (BPDC) 3 (DMF) 2 4DMF (4). Zn(NO 3 ) 2 6H 2 O (0.079 g, 0.26 mmol), 4,4 0 -biphenyldicarboxylic acid (0.048 g, 0.20 mmol) and DMF (8 ml) were heated to 373 K, held at this temperature for 24 h then cooled to room temperature at 0.1 K min 1 . Colourless crystals of (4) were isolated from the reaction mixture. Yield 0.035 g (12.9%). A number of attempts to obtain satisfactory elemental analysis have proved to be unsuccessful, possibly because of facile solvent loss.2.3. Crystallography Crystals of (1), (2) and (4) were mounted on glass ﬁbres using a viscous hydrocarbon oil to coat the crystal and then transferred directly to the cold nitrogen stream of an Oxford Cryostream cryostat (for data collection at 150 K) on a Bruker SMART 1000 CCD diffractometer operating with a sealedtube X-ray source. X-ray data for (1), (2) and (4) were collected using Mo K radiation (Bruker AXS Inc., 2003a,b). | [] | [] | ["Zn 3 (BPDC) 3 (DMF) 2 4DMF", "Zn(NO 3 ) 2 6H 2 O"] | ["Zn(NO 3 ) 2 6H 2 O--0.079 g, 0.26 mmol"] | [] | ["4,4 0 -biphenyldicarboxylic acid--0.048 g, 0.20 mmol"] | ["373 K"] | ["24 h"] | ["DMF--8 ml"]
s10563-018-9247-4 | 2.5.3 [Cu 4 Cl 4 (tpy) 4 (α-SiW 12 O 40 )]·2H 2 O (3) The synthetic method for compound 3 was similar to compound 1, but pH was adjusted to 3.5, blue crystals were collected with a yield 7.8%. Elemental analyses for C 60 H 48 N 12 O 42 Cl 4 Cu 4 SiW 12 found (calcd) (%): W 52.10 (52.03), Cu 5.80 (6.00), C 17.30 (16.98), H 1.00 (1.13), N 3.60 (3.96). IR data (cm −1 ): 3420 (s), 1652 (s), 1441 (s), 1396 (w), 942 (m), 851 (s), 830 (s), 715 (s), 534 (s), 467 (m). | [] | [] | ["Cu 4 Cl 4 (tpy) 4 (α-SiW 12 O 40 )·2H 2 O", "C 60 H 48 N 12 O 42 Cl 4 Cu 4 SiW 12"] | [] | [] | ["tpy--NaN"] | [] | [] | []
b704544a | Synthesis of NdAg(pydc) 2 (Hnic) 0.5 (1) A mixture of Nd(NO 3 ) 3 ?6H 2 O (0.219 g, 0.5 mmol), AgNO 3 (0.034 g, 0.2 mmol), H 2 pydc(0.200 g, 1.2 mmol) and H 2 O (15 ml) was placed in a 23 ml Teflon reactor and kept under autogenous pressure at 180 uC for 3 d. Then the mixture was cooled to room temperature at a rate of 5 uCh 21 , and pink rod-shaped crystals were collected and air-dried (yield: 0.129 g, 40% based on Nd). The as-synthesized material is insoluble in water and common organic solvents. Elemental analysis calcd (%) for C 17 H 9.5 AgN 2.5 NdO 9 : C 31.63, H 1.47, N 5.43; found: C 31.80, H 1.58, N 5.49. IR data (KBr, cm 21 ): 3425 m, 1630 s, 1570 s, 1479 m, 1390 s, 1165 w, 1061 w, 881 w, 849 m, 713 m, 670 w, 457 w. | [] | [] | ["NdAg(pydc) 2 (Hnic) 0.5", "C 17 H 9.5 AgN 2.5 NdO 9"] | ["Nd(NO 3 ) 3 ?6H 2 O--0.219 g, 0.5 mmol", "AgNO 3--0.034 g, 0.2 mmol"] | [] | ["H 2 pydc--0.200 g, 1.2 mmol", "H 2 O--15 ml"] | ["180 uC"] | ["3 d"] | []
j.ica.2018.09.053 | The C, H, and N elemental analyses were performed on a Thermo Finnigan Flash model 1112EA microanalyzer.2.2. Syntheses Synthesis of 1: A mixture of H 4 SiW 12 O 40 ·nH 2 O (144 mg, 0.05 mmol), Nd(NO 3 ) 3 ·6H 2 O (44 mg, 0.1 mmol), PDA (27 mg, 0.1 mmol) and H 2 O (10 mL) was stirred for about 30 min in air. When the pH of the mixture was adjusted to about 3 with NaOH solution, the mixture was transferred into a 30 mL Teﬂon-lined autoclave and kept under autogenous pressure at 130 °C for 3 days. After slow cooling (5 °C.h −1 ) to room temperature, violet cubic crystals of hybrid 1 were obtained in a 38% yield based on H 4 SiW 12 O 40 . Elem Anal. Calcd for C 56 H 52 Nd 4 N 8 O 71 SiW 12 : C, 14.06; H, 1.10; N, 2.34; Si, 0.59; Nd, 12.06; W, 46.11%. Found: C, 13.72; H, 0.95; N, 2.12; Si, 0.57; Nd, 11.86; W, 46.05%. IR (KBr pellet, cm −1 ) υ: 3450(bs), 1612(s), 1594(s), 1564(m), 1506(w), 1464(m), 1389(s), 1302(s), 1270(w), 1231(w), 1203(w), 1171(m), 1018(m), 973(s), 927(s), 882(m), 813(m), 717(m). | [] | [] | ["[Nd 4 (PDA) 4 (SiW 12 O 40 )] "] | ["H 4 SiW 12 O 40 ·nH 2 O --144 mg, 0.05 mmol", "Nd(NO 3 ) 3 ·6H 2 O --44 mg, 0.1 mmol"] | [] | ["PDA --27 mg, 0.1 mmol"] | ["130 \nC"] | ["3 days"] | ["H 2 O--10 mL", "NaOH solution--dilute"]
cg701232n | Found: C, 49.25; H, 4.29; N, 5.45. IR (KBr, cm -1 ): 3449 (s, br), 2934 (vw), 1613 (m), 1562 (s), 1502 (m), 1426 (m), 1386 (s), 1224 (w), 1071 (w), 1015 (m), 839 (m), 752 (s), 520 (w).Synthesis of [Cd 2 (µ-tp)(µ-bpp) 2 (bpp) 2 Br 2 ] n (4). The procedure is similar to the synthesis of 1 except that Cd(Br) 2 · 4H 2 O (0.172 g, 0.5 mmol) was used instead of Zn(ClO 4 ) 2 · 6H 2 O. Yield: 0.138 g (58%). | [] | [] | ["[Cd 2 (µ-tp)(µ-bpp) 2 (bpp) 2 Br 2 ] n"] | ["Cd(Br) 2 \b4H 2 O--0.172 g, 0.5 mmol"] | [] | [] | [] | [] | []
c3dt52266k | The as-synthesized crystals of 2 were heated under reduced pressure at 120 °C for 4 h to remove the guest water molecules. | [] | [] | [] | [] | [] | [] | ["120 \nC"] | ["4 h"] | []
ejic.200500877 | Preparations Synthesis of [Cu 2 (4,4⬘-bpy) 2 Cl](ClO 4 ) (1): A mixture of Cu(ClO 4 ) 2 · 6H 2 O (0.186 g, 0.5 mmol), pyrazine-2,3-dicarboxylic acid (0.084 g, 0.5 mmol), 4,4⬘-bpy (0.096 g, 0.5 mmol), CuCl 2 (0.017 g, 0.1 mmol), and water (18.0 mL) in the molar ratio of 5:5:5:1:10000 was sealed in a 25-mL stainless steel reactor with Teflon liner, and heated directly to 180 °C. After being kept at 180 °C for 72 h, it was cooled slowly to 30 °Catarateof2°C/h. From a large quantity of red deposit, the resulting orange block crystals of 1 were separated, washed, and dried in air (yield ca. 10% based on Cl). Replacing pyrazine-2,3-dicarboxylic acid by equivalent pyridine-2,6-dicarboxylic acid, the same crystals were obtained (yield ca. 5% based on Cl). C 10 H 8 ClCuN 2 O 2 (287.17): calcd. C 41.83, H 2.81, N 9.76; found C 41.65, H 2.55, N 9.52. The pH value of the residuary solution is 4. IR (KBr): ν ˜ = 3441, 3070, 3042, 1635, 1601, 1526, 1482, 1408, 1326, 1215, 1109, 1084, 963, 817, 799, 724, 673, 625, 475. | [] | [] | ["[Cu 2 (4,4⬘-bpy) 2 Cl](ClO 4 )", "C 10 H 8 ClCuN 2 O 2"] | ["Cu(ClO 4 ) 2 · 6H 2 O--0.186 g, 0.5 mmol", "CuCl 2--0.017 g, 0.1 mmol"] | [] | ["pyrazine-2,3-dicarboxylic acid--0.084 g, 0.5 mmol", "4,4⬘-bpy--0.096 g, 0.5 mmol"] | ["180 °C"] | ["72 h"] | ["water--18.0 mL"]
s10870-009-9638-5 | The mixture was allowed to cool to room temperature slowly. The solution was decanted, vacuum ﬁltered, and washed with DMF and ether to yield the colorless crystalline product which was allowed to dry in air. (Yield: 21.4 mg, 58%, based on 2,5-TDC) FT-IR (KBr): 3,463 (br), 3,087 (w), 2,932 (w), 1,666 (s), 1,565 (br), 1,525 (s), 1,382 (s), 1,110 (m), 1,036 (m), 816 (m), 776 (s), 672 (m), 465 (s). Anal. Calcd for C 24 H 22 La 2 N 2 O 15 S 3 (1): C, 30.26; H, 2.32; N, 2.94; Found: C, 30.45; H, 2.39; N, 3.28. | [] | [] | ["[La 2 (2,5-TDC) 3 (DMF) 4 ] n"] | [] | [] | ["2,5-TDC--NaN"] | [] | [] | ["DMF--NaN", "ether--NaN"]
c1ce05751k | Preparation of [Zn 2 (mdip)(bpe) 2 ]$3H 2 O (2). Compound 2 was synthesized following the same synthetic procedure for compound 1 except that the reaction mixture was replaced by Zn (NO 3 ) 2 $6H 2 O (20 mg, 0.067 mmol), H 4 mdip (5 mg, 0.015 mmol), bpe (8 mg, 0.044 mmol), DMF (0.6 mL) and 1,4-dioxane (0.4 mL). Colorless lamellar crystals suitable for X-ray analysis were obtained in a 67% yield. Anal. Calcd (%) for C 41 H 34 Zn 2 N 4 O 11 : C, 55.36; N, 6.30; H, 3.85. Found (%): C, 55.40; N, 6.32; H, 3.90.FT-IR (KBr pellet): n ¼ 3426 (s), 3060 (s), 2921 (s), 2850 (s), 1677 (s), 1636 (s), 1612 (vs), 1565 (s), 1504 (w), 1431(s), 1343 (vs), 1254 (w), 1207 (w), 1120(w), 1068 (w), 1026 (m), 974 (w), 840 (m), 775 (w), 723 (m), 544 (m) cm 1 . | [] | [] | ["[Zn 2 (mdip)(bpe) 2 ]$3H 2 O", "C 41 H 34 Zn 2 N 4 O 11"] | ["Zn (NO 3 ) 2 $6H 2 O--20 mg, 0.067 mmol"] | [] | ["H 4 mdip--5 mg, 0.015 mmol", "bpe--8 mg, 0.044 mmol"] | [] | [] | ["DMF--0.6 mL", "1,4-dioxane--0.4 mL"]
b807063f | The solution was left to stand at room temperature for 6–8 weeks and the crystalline product harvested by ﬁltration, washed with fresh DMF and air dried. Yield 0.092 g (24%). Found: C, 32.4; H, 2.98; N, 6.27. Calcd for C 56 H 50.66 Cu 6 N 8.66 O 50.66 [Cu 6 (5nbdc) 6 (DMF) 2.66 (H 2 O) 12 ]: C, 32.8; H, 2.99; N, 5.93.Synthesis of {[Cu 2 (5-msbdc) 2 (OH 2 ) 2 ]·3DMF} • ,4 H 2 (5-msbdc) (0.227 g, 1.00 mmol) and Cu(NO 3 ) 2 ·3H 2 O (0.242 g, 1.00 mmol) were dissolved in a mixture of DMF (30 cm 3 )and H 2 O(7.5cm 3 ). A portion of this solution (17.5 cm 3 )washeated at 80 ◦ C for 18–24 h. The blue crystalline product was harvested by ﬁltration, washed with fresh DMF and dried under reduced pressure (0.2 mmHg) at room temperature. Yield 0.129 g (67%). | [] | [] | ["[Cu 6 (5nbdc) 6 (DMF) 2.66 (H 2 O) 12 ]", "[Cu 2 (5-msbdc) 2 (OH 2 ) 2 ]·3DMF"] | ["Cu(NO 3 ) 2 ·3H 2 O--0.242 g, 1.00 mmol"] | [] | ["5nbdc--0.227 g, 1.00 mmol", "5-msbdc--0.227 g, 1.00 mmol"] | ["80 ◦ C"] | ["18–24 h"] | ["DMF--30 cm 3 ", "H 2 O--7.5 cm 3 "]
j.poly.2012.05.040 | 2.5. [{Mn 2 (O 2 CPh) 4 (H 2 O) 2 (3,3 0 -dpicam) 2 }2(H 2 O)] n (3) A mixture of Mn(NO 3 ) 2 (22.8 mg, 0.125 mmol), C 6 H 5 COONH 4 (35.5 mg, 0.25 mmol) and H 2 O (4 mL) was placed in a screw vial and 4 mL methanol solution of 3,3 0 -dipicoylamine (3,3 0 -dpicam) (45.9 l L, 0.25 mmol) was added. Yellowish crystals of compound 3 suitable for X-ray analysis were obtained by slow evaporation in two weeks. Purity of bulk sample of 3 was checked by powder XRD (see Fig. S1 in Supporting Information). The yield was 32.7 mg (49.1%) for compound 3. IR (KBr): m (cm 1 ) = 3358(brs), 3051(w), 1623(m), 1599(m), 1541(s), 1400(s), 1195(w), 800(m), 723(m). Anal. Calc. for C 52 H 54 Mn 2 N 6 O 12 (1064.89) 3: C, 58.65; H, 5.12; N, 7.89. Found: C, 58.81; H, 5.11; N, 8.13%. | [] | [] | ["{Mn 2 (O 2 CPh) 4 (H 2 O) 2 (3,3 0 -dpicam) 2 }2(H 2 O)", "C 52 H 54 Mn 2 N 6 O 12"] | ["Mn(NO 3 ) 2 --22.8 mg, 0.125 mmol"] | [] | ["C 6 H 5 COONH 4--35.5 mg, 0.25 mmol", "3,3 0 -dipicoylamine (3,3 0 -dpicam)--45.9 l L, 0.25 mmol"] | [] | ["two weeks"] | ["H 2 O--4 mL", "methanol--4 mL"]
aoc.5199 | 2.2.5 ¦ Synthesis of [Me 2 SnL] n (5) The reaction was carried out in a sealed Teflon‐lined stainless steel autoclave. A mixture of 4,4′‐oxybisbenzoic acid (0.258 g, 1.0 mmol), potassium hydroxide (0.112 g, 2.0 mmol) and trimethyltin chloride (0.398 g, 2.0 mmol) in water wa s heated under solvothermal conditions (160 °C) for three days. After cooling to room temperature, colorless crystals were collected and washed with ethanol. Yield: 65%. M.P. > 300 °C. Anal. Calc. for C 16 H 14 O 5 Sn: C 47.45, H 3.48%; Found: C 47.20, H 3.37%. IR (KBr, cm −1 ): ν as (COO), 1598; ν s (COO), 1411; ν (Sn–C), 557; ν (Sn–O), 520. | [] | [] | ["[Me 2 SnL] n", "C 16 H 14 O 5 Sn"] | ["trimethyltin chloride--0.398 g, 2.0 mmol"] | [] | ["4,4′‐oxybisbenzoic acid--0.258 g, 1.0 mmol"] | ["160 \nC"] | ["three days"] | ["water--not specified"]
ic971180p | CuCl(EBPT). Slow evaporation of the filtrate from the above reaction gave bright yellow crystals of CuCl(EBPT). Anal. Calcd for C 10 H 16 ClCuN 2 S 2 : C, 36.7; H, 4.9; N, 8.6. Found: C, 36.5; H, 4.8; N, 8.6.CuBr(EBPT)‚MeNO 2 . A solution of copper(II) bromide (0.09 mmol) in methanol (0.7 mL) was added to a solution of EBPT (0.35 mmol) in nitromethane (5 mL). Brown-yellow block crystals formed (8) Reppe, W. Liebigs Ann. Chem. 1955, 596, 1.850 Inorganic Chemistry, Vol. 37, No. 5, 1998 Atherton et al. over a period of 7 days (68% yield). The compound was characterized by X-ray diffraction methods (see Results and Discussion).Cu(ClO 4 )(EBPT). CAUTION: see warning aboVe! A solution of EBPT (0.35 mmol) in a mixture of dichloromethane (5 mL) and nitromethane (5 mL) was added to a solution of hydrated copper(II) perchlorate (0.11 mmol) in a mixture of methanol (0.2 mL) and nitromethane (1 mL). A transient green color was observed, and after gentle reflux, a yellow solid separated, which was collected, washed with nitromethane, and dried in vacuo (58% yield). Anal. Calcd for C 10 H 16 ClCuN 2 O 4 S 2 : C, 30.7; H, 4.1; N, 7.2. Found: C, 30.7; H, 3.9; N, 7.3. | [] | [] | ["CuCl(EBPT)", "CuBr(EBPT)‚MeNO 2", "Cu(ClO 4 )(EBPT)"] | ["copper(II) bromide--0.09 mmol", "hydrated copper(II) perchlorate--0.11 mmol"] | [] | ["EBPT--0.35 mmol"] | [] | ["7 days"] | ["methanol--0.7 mL", "nitromethane--5 mL", "dichloromethane--5 mL"]
ejic.201201204 | The microcrystals were filtered, washed with water and MeOH, and dried under vacuum. FePtC 30.5 H 24 O 0.5 N 6 (733.49): C 49.94, H 3.30, N 11.46; found C 50.06, H 3.14, N 11.59.Synthesis of [Fe(pep) 2 Pt(CN) 4 ] (2): White single crystals were prepared by the same method as for 1, except for the use of (NH 4 ) 2 Fe(SO 4 ) 2 ·6H 2 O and pep instead of Fe(BF 4 ) 2 ·6H 2 O and stpy, respectively. White polycrystalline samples were prepared by the reaction of an aqueous solution of Fe(SO 4 ) 2 (NH 4 ) 2 ·6H 2 O (52 mg, 0.116 mmol) and ascorbic acid (100 mg) and a methanolic solution (20 mL) of K 2 [Pt(CN) 4 ]·3H 2 O (50 mg, 0.116 mmol) and 4-(2-phenylethyl)pyridine (48.6 mg, 0.232 mmol) under nitrogen. White microcrystals were obtained after standing the solution overnight at 278 K. The microcrystals were filtered, washed with water and MeOH, and dried under vacuum. FePtC 30 H 26 N 6 (721.55): C 49.94, H 3.63, N 11.65; found C 49.81, H 3.69, N 11.51. | ["278 K"] | ["overnight"] | ["FePtC 30.5 H 24 O 0.5 N 6"] | ["(NH 4 ) 2 Fe(SO 4 ) 2 \n6H 2 O--52 mg, 0.116 mmol", "K 2 [Pt(CN) 4 ]\n3H 2 O--50 mg, 0.116 mmol"] | [] | ["pep--NA", "4-(2-phenylethyl)pyridine--48.6 mg, 0.232 mmol"] | [] | [] | ["water--NA", "MeOH--NA", "methanolic solution--20 mL"]
j.molstruc.2008.12.012 | 2.2.2. [Cu(btze)(SCN) 2 ] n (2) A aqueous solution (10 mL) containing ammonium thiocyanate (0.40 mmol, 0.030 g) and btze (0.2 mmol, 0.332 g) in a tube was successively layered by a mixture of H 2 O (5 mL) and ethanol (5 mL) and an ethanol solution (5 mL) of CuCl 2 2H 2 O (0.20 mmol, 0.034 g). Slow diffusion at room temperature yielded dark green crystals of 3 in two weeks. Yield: 50%. Elemental analysis calcd (%) for C 6 H 6 N 10 S 2 Cu: C, 20.84; H, 1.75; N, 40.50. Found: C, 20.79; H, 1.80; N, 40.59. IR(cm 1 , KBr): 3124 m, 2108 s, 1499 m, 1445 m, 1172 m, 1130 m, 1087 m, 999 m, 883 m, 687 m, 660 m. | [] | [] | ["[Cu(btze)(SCN) 2 ] n", "C 6 H 6 N 10 S 2 Cu"] | ["CuCl 2 ?2H 2 O--0.20 mmol, 0.034 g"] | ["ammonium thiocyanate--0.40 mmol, 0.030 g"] | ["btze--0.2 mmol, 0.332 g"] | ["room temperature"] | ["two weeks"] | ["H 2 O--5 mL", "ethanol--5 mL"]
ic200591u | [Cu I (HCTMCP)(MeCN) 2 ](5). A 5 mL methanol solution containing Cu(ClO 4 ) 2 3 6H 2 O (46 mg, 0.126 mmol) was allowed to diffuse slowly into an MeCN/MeOH (2:1) solution containing K þ (HCTMCP • ) (67 mg, 0.25 mmol). After standing at room temperature for several days dark blue, irregular blocks appeared. These were recovered by filtration, washed several times with small amounts of methanol, and dried in air (Yield 26 mg, 56%). IR (KBr disk, ν/cm 1 ): 2218s, 2190 msh, 1422 m, 1250w, 1139, 1091vw, 624, 560 m. Anal. Calc. (found) for C 16 H 6 CuN 8 : C, 51.36 (51.48); H, 1.61 (1.68); N, 29.96 (30.04). | [] | [] | ["[Cu I (HCTMCP)(MeCN) 2 ]"] | ["Cu(ClO 4 ) 2 \n6H 2 O--46 mg, 0.126 mmol"] | [] | ["K þ (HCTMCP • )--67 mg, 0.25 mmol"] | [] | ["several days"] | ["methanol--5 mL", "MeCN/MeOH (2:1)--not specified"]
c2dt31050c | [Na 2 Fe III 6 Y III 2 (N 3 ) 4 (L′) 4 (CH 3 O) 4 (PhCO 2 ) 6 (H 2 O)](H 2 O) (4) This was prepared in a similar way to 2, but using Y(NO 3 ) 3 ·6H 2 O(1 mmol, 0.383 g) instead of Dy(NO 3 ) 3 ·6H 2 Oin 24% yield. IR (KBr, cm −1 ): 3363(w), 2943(w), 2058(s), 1623(s), 1548(m), 1398(s), 1309(w), 1218(w), 1068(m), 724(m). | [] | [] | ["[Na 2 Fe III 6 Y III 2 (N 3 ) 4 (L′) 4 (CH 3 O) 4 (PhCO 2 ) 6 (H 2 O)](H 2 O)", "Y(NO 3 ) 3 ·6H 2 O"] | ["Y(NO 3 ) 3 ·6H 2 O--1 mmol, 0.383 g"] | [] | [] | [] | [] | []
acs.inorgchem.5b02372 | Anal. Calcd for C 20 H 16 N 3 O 8 SmZn: C, 37.41; H, 2.49; N, 6.54.Elemental analysis: found C, 37.33; H, 2.88; N, 6.34. IR (KBr pellet, cm −1 ): 3486 (s), 1636 (s), 1603 (s), 1384 (s), 1162 (w), 773 (w), 707 (w), 625 (m). | [] | [] | ["C 20 H 16 N 3 O 8 SmZn"] | [] | [] | [] | [] | [] | []
b716397e | Typically, ZnO (0.225 g) was ﬁrst dissolved in a mixed solvent of H 2 O (3 mL) and ethylene glycol (5 mL), and then Na 2 HPO 4 (0.358 g) was added to the above reaction mixture while stirring, followed by the addition of 0.431 g of L-His. Finally, HCl (0.12 mL) was added to this mixture slowly. A homogeneous reaction gel with pH value of 5.0 was formed after stirring for 2 h, and was transferred to a Teﬂon-lined stainless steel autoclave (15 mL), and then heated at 80  C for 10 days under static conditions. The colorless rhombus-shaped single crystals were separated from the remainder of the product by sonication, washed with distilled water, and then dried in air. The yield was about 77 wt% based on Zn atoms. ZnPO-CJ36 could also be obtained if only water was used as the solvent under similar synthetic conditions. The use of mixed solvent favored the formation of large single crystals of ZnPO-CJ36. | [] | [] | ["ZnPO-CJ36"] | ["ZnO--0.225 g"] | ["HCl--0.12 mL"] | ["Na 2 HPO 4--0.358 g", "L-His--0.431 g"] | ["80 \nC"] | ["10 days"] | ["H 2 O--3 mL", "ethylene glycol--5 mL"]
acs.cgd.5b01575 | Synthesis of [UO 2 (L 135 )(DMF)]·(py) 0.5 (EtOH) 0.5 (7). A 9 mL thick walled glass tube with a Teﬂon screw top was charged with uranyl nitrate hexahydrate (0.010 g, 0.020 mmol), H 2 L 135 (0.010 g, 0.028 mmol), dimethylformamide (1.5 mL), ethanol (0.5 mL), and pyridine (0.1 mL, 1.24 mmol) and heated in an oil bath at 120 °C. Over the course of 3 days yellow prism crystals grew on the walls of the reaction vessel below the solvent line. The heat was removed and the crystals were collected from the tube, washed with methanol, and dried over ﬁlter paper to provide 0.011 g of 7 in a 57% yield. | [] | [] | ["[UO 2 (L 135 )(DMF)]·(py) 0.5 (EtOH) 0.5", "7"] | ["uranyl nitrate hexahydrate--0.010 g, 0.020 mmol"] | [] | ["H 2 L 135--0.010 g, 0.028 mmol"] | ["120 \nC"] | ["3 days"] | ["dimethylformamide--1.5 mL", "ethanol--0.5 mL", "pyridine--0.1 mL, 1.24 mmol"]
anie.199305611 | pH = 5.33). This solution was filtered through paper to remove any insoluble material A portion (1 0 mL) of this solution was diluted with 20 mL of H,O and placed in a U-shaped cell with acetone. After several weeks, slow diffusion of acetone vapor caused a white crystalline powder to deposit. [MnCd(egta)] .8 H,O was synthesised by a similar procedure. Cd(NO,), (0.3085 g, 1 mmol) was added to a solution of H,egta (0.3690 g, 1.0 mmol) in 25 mL of H,O. The pH of this solution was adjusted to 2.5 by adding about 2 mL of 1 M NaOH (2 mmol). MnCO, (0.1149 g, 1.0 mmol) was then added, and the resulting solution was gently heated for 1 hour (final pH = 4.2). Final- ly. this solution was allowed to cool at room temperature and placed in a U-shaped cell with acetone. After several weeks of slow diffusion of acetone vapor. white needles formed. IR spectra show the presence of the egta ligand in the white powder and in the single crystals. Both compounds provided a correct elemental analysis and show quite similar X-ray powder patterns. Received: November 13, 1992 [Z 5684 IE] German version: Anyew. Chem. 1993, 105. 637 [I] a) Mugneto-Structurul Correlations in Exchunge-Coupled Systems (Eds. : R. D. Willett, D. Gatteschi, 0. Kahn)(NATO ASISer. 1985); b) Mugnetic Molecukur Mulerials (Eds.: D. Gatteschi, 0. Kahn, J. S. Miller, F. Palacio) (NATO AS1 Ser. Ser. E 1991), p. 198. 121 C. P. Ldndee in Orgunic and Inorganic Low Dimensionul Crysiulline Mute- rids (Eds.: P. Delhaes, M. Drillon) (NATO AS1 Ser. 1987). p. 168. [3] 0. Kahn in Mugnetic Moleculur Muterials (Eds.: D. Gatteschi, 0. Kahn, J. S. Miller, F. Pdlacio) (NATO ASISer. Ser. E 1991), p. 198; A. Caneschi, D. Gatteschi, R. Sessoli, P. Rey. Acr. Chem. Rex 1989. 22. 392-398. 141 L. J. de Jongh in Muyni4c Properlie;, of Luyered Trunsition Metal Com- pm1nr1.s. Vol. Y (Ed.: L. J. de Jongh), Kluwer, Dordrecht, 1990. [5] Ordering and nonordering systems refer to the presence or absence of a transition to a long-range ordered state at a finite temperature. [6] F. Sapifia, E. Coronado. D. Beltrin, R. Burriel J. Am. Chem. Soc. 1991, 113. 7940. [7] The chelating properties of the egta ligdnd with different alkaline earth elements. lanthanides, and transition metals have been recently reported: C. K. Schauer, 0. P. Anderson, Actu Crystullogr. Sect. C 1986,42, 760; J. Am Chem Sol. 1987, 109. 3646; Arm Crytullogr. Sect. C. 1988, 44, 981 ; J. Chern. Soc. Dalton Truns. 1989, 185; Inorg. Chem. 1988. 27, 3118. [S] [MnCd(egta)] . 8 H,O: white needles: 0.48 x 0.17 x 0.08 mm3, Enraf-Non- ius CAD4 diffractometer. hi, = 687.78. monoclinic, space group P2,/c wlth u = 15.47(3), h = 9.633(9), c = 18.86(3) A, /l = 108.2(1)", V = 2671 A3andZ= 4(p,,,,, =1.710gcm--'; Mo,,radiation,I = 0.71073.&. /I = 13.234 cm- I), structure solved by direct methods and successive Fourier difference synthesis, refinement of 328 variables with anisotropic thermal parameters, R(F) = 0.063 and R,(F) = 0.083, 2477 absorption corrected reflections with I2 3 ~(1). Further details ofthe crystal structure determination may be obtained from the Fachinformationszentrum Karls- ruhe. Gesellschaft fur wissenschdftlich-technische Information mbH. W-7514 Eggenstein-Leopoldshafen 2 (FRG). on quoting the depository number CSD-56895. the names of the authors, and the journal citation. 191 M E. Lines. J Phys. Chem. Solids. 1970, 31, 101. [lo] J. J. Borris-Almenar, R. Burriel, E. Coronado, D. Gatteschi, C. J. Gomez- Garcia. C. Zdnchini, Inorg. Chem. 1991, 30. 947-950. The Seven-Component Reaction** By Alexander Dornling and Ivar Vgi* Dedicutrd to Professor Friedrich Asinger on the occasion of his 90th birthday One-pot reactions that form products from at least three different starting materials and incorporate substantial por- tions of these reagents are termed multicomponent reactions (MCR). This name includes reactions involving at least three different functional groups, some of which may, however, be parts of the same reagent molecule. In general, the MCR are sequences of bimolecular reaction steps that proceed accord- ing to the zipper principle, that is, each reaction step is pre- requisite for the following stage. The best known examples of MCR are the a-aminoalkylations,['l to which belong, for [*I Prof. Dr. I. Ugi, Dipl.-Chem. A. Dornling Organischxhemisches Institut I der Technischen Universitlt Miinchen Lichtenbergstrasse 4, D-W-8046 Garching (FRG) example, the Mannich condensation,"' the Bucherer-Bergs and formally also the one-pot synthesis of (I- ferr~cenylalkylamines,~~J as well the Passerini and Ugi reac- tion (four-component condensation, 4CC).r51 A more recent example of an MCR is the Pauson-Khand reaction.I6' MCR offer substantial advantages over other synthesis reactions, because most often they use less of the reagents and save time and effort. In the five-component condensation of primary amines, aldehydes, carbon dioxide, alcohols, and isocyanides to form a-acylaminocarbonamide~~~~ the highest number of different components were condensed. This reaction is a 4CC in which one of the components, the alkyl carboxylate, is synthesized from two starting materials, alcohol and carbon dioxide. What is the highest number of different starting materials that can be involved in an MCR?[" In our opinion a MCR with more than seven reaction partners is scarcely feasible. Through a combination of an Asinger condensation,"' whose a-mercaptoaldehyde component is formed from an a-haloaldehyde and SH-, and a 4CC with a monoalkyl car- boxylate according to Scheme 1, it is possible to condense seven different starting materials (7CC) to afford 8 in 43 % yield (see Experimental Procedure). Initially in this reaction, NaSH + BrCMe,CHO + NH, + Me,CHCHO + CO, + MeOH + tBuNC 1 2 3 4 5 6 7 + + 2 H,O + NaBr tBuNHOC COOMe 8 Scheme 1. Stoichiometry of the 7CC. 9 is formed from sodium hydrogen sulfide (1) and a-bromo- isobutyraldehyde (2) and reacts further with ammonia (3) and isobutyraldehyde (4) in an Asinger condensation to fur- nish 10. Compound 11 is formed in an equilibrium with carbon dioxide (5)[lo1 and methanol (6). The thiazoline 10 is protonated by 11 to yield 12, that together with 13 adds to tert-butylisocyanide (7) to form the a-adduct 14, which rear- ranges to 8 by an 0 to N migration (see Experimental Proce- dure and Scheme 2). An analogous 7CC affording 15 (see Experimental Proce- dure) is possible in 18% yield with the seven components 1-3, 5, ferrocenaldehyde, ethyl isocyanoacetate, and ethanol. HN COOEt 15 EtOOCl 0 Tdbk 1. Conditions and results of the syntheses of 8 and 15. Product Conversion Yield [%.I Diastereo- Solvent [d] p [bar] ["/.I [a1 [bl meric ratio [c] 8 70 43 2.1 MeOH 16 15 58 18 14:9 EtOH 48 [a] Based on unchanged Asinger product (determined from the 'H NMR spec- trum of the reaction mixture). [b] Pure substance after flash chromatography. [c] Determined from the 'H NMR spectrum of the reaction mixture. [d] Alcoholic component. Anyen . Chem. Int. Ed. Engl. 1993. 32, No. 4 0 VCH VL.riugsgeseIlschuji mbH. W-6940 Weinheim, f 993 OS70-0833/93/0404-0563 $ 10.0#+ .2S/O 563 | [] | [] | ["[MnCd(egta)] .8 H2O", "C10H10Mn3N4O12"] | ["Cd(NO3)2--0.3085 g, 1 mmol", "MnCO3--0.1149 g, 1.0 mmol"] | [] | ["Hegta--0.3690 g, 1.0 mmol"] | [] | ["1 hour"] | ["H2O--25 mL"]
s1600536804031071 | Experimental Silver 4-nitrobenzoate (0.1 mmol, 27.4 mg) and propane-1,3-diamine (0.1 mmol, 7.4 mg) were dissolved in an aqueous ammonia solution (10 ml, 30%). The mixture was stirred for about 10 min at room temperature to obtain a clear colorless solution. The resulting solution was kept in the dark, and after slow evaporation of the solvent over a period of 8 d, crystals of (I) were isolated, washed three times with water and dried in a vacuum desiccator using anhydrous CaCl 2 (yield 73%). Elemental analysis calculated: C 32.8, H 2.9, N 9.0%; found: C 32.6, H 2.9, N 9.1%. | [] | [] | ["Silver 4-nitrobenzoate-propane-1,3-diamine"] | ["Silver--0.1 mmol, 27.4 mg"] | [] | ["propane-1,3-diamine--0.1 mmol, 7.4 mg"] | [] | ["8 d"] | ["aqueous ammonia solution--10 ml, 30%"]
ic9000279 | [Sm(H 2 O) 4 (C 6 NO 2 H 4 ) 2 ] n · nCl (3). Complex 3 was prepared by the procedure described for 1 using SmCl 3 · 6H 2 O (1 mmol, 364.8 mg) and isonicotinic acid (2 mmol, 246.2 mg) instead of TbCl 3 · 6H 2 O and nicotinic acid. Yield: 20% (based on samarium).Anal. Calcd for C 12 H 16 ClN 2 O 8 Sm: C, 28.69; H, 3.19; N, 5.58.Found: C, 28.64; H, 3.12; N, 5.62. Fourier transform IR (KBr, cm -1 ): 3259(vs), 2823(vs), 2245(s), 1969(w), 1644(vs), 1593(vs), 1549(vs), 1501(vs), 1413(vs), 1230(s), 1161(m), 1060(vs), 1012(vs), 867(m), 852(s), 773(s), 715(m), and 683(m). | [] | [] | ["[Sm(H 2 O) 4 (C 6 NO 2 H 4 ) 2 ] n · nCl", "C 12 H 16 ClN 2 O 8 Sm"] | ["SmCl 3 · 6H 2 O--1 mmol, 364.8 mg"] | [] | ["isonicotinic acid--2 mmol, 246.2 mg"] | [] | [] | []
00958972.2012.750306 | Yellow block crystals were collected in ca. 4% yield based on Gd. Anal. Calcd: C, 44.39; H, 3.53; N, 5.31%. Found: C, 45.35; H, 3.53; N, 5.30%.3. Results and discussion 3.1. Overview Product composition depends on critical factors such as stoichiometry between met al salts and ligands, pH, temperature, reaction time, and counterions. By exploiting hydrothermal reactions, 1–4 were obtained in good yields by using the same procedure with changi ng stoichiometric ratio of the reactants. In our experiments, the only difference in synthesis of 1–5 was Gd/nds/phen ratios (scheme 1). | [] | [] | [] | [] | [] | [] | [] | [] | []
c2ce26958a | Found: C, 42.74; H, 3.58; N, 13.11%. IR data (KBr, cm 21 ): 3499 m, 3121 m, 1603 s, 1549 s, 1479 m, 1444 s, 1386 s, 1280 m, 1211 w, 1133 m, 1077 w, 1009 m, 988 m, 884 w, 837 w, 750 s, 726 s, 659 s, 641 w, 507 w. | [] | [] | [] | [] | [] | [] | [] | [] | []
d0ce01497d | 1b: yield: 220 mg, 62% (based on Zn 2+ ). CHN analysis: C 30 H 26 O 8 N 2 Zn 2 : calc.: C, 52.325%; H, 3.779%; N, 4.069%; found: C, 52.84%; H, 3.89%; N, 4.15%. | [] | [] | ["C 30 H 26 O 8 N 2 Zn 2"] | [] | [] | [] | [] | [] | []
b611300a | Synthesis of {[Mn(sb)(4,49-bipy)(H 2 O) 3 ](H 2 O) 2 } n (3). This complex was prepared similarly to 1 except for the use of Mn(CH 3 COO) 2 ?4H 2 O (0.125 g, 0.5 mmol) instead of MnSO 4 ? H 2 O. The resulting solution was set aside and allowed to slowly evaporate for one week. Colorless prism-shaped crystals were filtered and washed with water and ethanol. Yield: 71% based on Mn atom. IR (KBr, cm 21 ): 3341s, 1600s, 1533m, 1404s, 1213s, 1180s, 1116s, 1038s, 1008s, 812s, 782w, 733s, 698w, 627m, 492m. Calc. for C 17 H 22 MnN 2 O 10 S: C, 40.73%; H, 4.42%; N, 5.59%. Found: C, 40.85%; H, 4.39%; N, 5.58%.Crystallography Suitable crystals directly grown from the reaction media for 1–3 were used for the structure determinations. All measurements were performed with a Brucker SMART diffractometer equipped with a CCD area detector. The data were integrated by use of the SAINT program, 27 with the intensities corrected for Lorentz factor polarization and absorption. The structures were solved by direct methods and successive Fourier syntheses. Full-matrix least squares refinements on F 2 were carried out using SHELXL-97 package. | [] | [] | ["{[Mn(sb)(4,49-bipy)(H 2 O) 3 ](H 2 O) 2 } n", "C 17 H 22 MnN 2 O 10 S"] | ["Mn(CH 3 COO) 2 ?4H 2 O--0.125 g, 0.5 mmol"] | [] | ["sb--not specified", "4,49-bipy--not specified"] | [] | ["one week"] | []
ic101904j | Synthesis. Compound 1 was synthesized using a modification of the method reported by Kwestroo and Langereis. | [] | [] | [] | [] | [] | [] | [] | [] | []
j.jssc.2005.10.037 | Synthesis: The synthesis of AgReO 4 (pyz) was performed by adding 2.09  10 1 g (4.32  10 4 mol) of Re 2 O 7 , 1.00  10 1 g (4.32  10 4 mol) of Ag 2 O, 6.91  10 2 g (8.63  10 4 mol) of pyrazine, and 6.22  10 1 g (3.45  10 2 mol) of H 2 O to an FEP Teﬂon pouch. The pouch was heat sealed and placed inside a 125 mL Teﬂon-lined stainless steel reaction vessel that was backﬁlled with 42 mL deionized H 2 O before closing. The reaction vessel was heated to 150 1C for 24 h inside a convection oven and slowly cooled to room temperature at 6 1Ch 1 . Colorless bar-shaped crystals were recovered by ﬁltration in 85% yield based on silver. Large (mm-sized) octahedral AgReO 4 crystals also formed as a side product. Hydrothermal reactions at lower temperatures (e.g. 120 1C) did not result in higher yield or purity of the product. However, AgReO 4 (pyz) could be synthes ized in high purity from a hydrothermal reaction of AgReO 4 and pyrazine at 150 1C for 24 h, resulting in only large trans parent crystals of the product. The crystals were extracted manually from the latter for subsequent physical propert y measurements. | [] | [] | ["AgReO 4 (pyz)"] | ["Re 2 O 7--2.09 \n10 1 g (4.32 \n10 4 mol)", "Ag 2 O--1.00 \n10 1 g (4.32 \n10 4 mol)"] | [] | ["pyrazine--6.91 \n10 2 g (8.63 \n10 4 mol)", "H 2 O--6.22 \n10 1 g (3.45 \n10 2 mol)"] | ["150 1C"] | ["24 h"] | ["deionized H 2 O--42 mL"]
cg4016977 | Calcd (%) for C 30 H 19 N 3 O 7.5 Zn 2 (672.22): C, 54.60; H, 2.85; N, 6.25%. Found: C, 54.58; H, 2.83; N, 6.28%. IR (KBr, cm −1 ): 3421 (s), 3062 (w), 1611 (s), 1564 (m), 1407 (s), 1064 (s), 940 (w), 836 (w), 731 (w), 649 (w), 515 (w).Preparation of [Zn 9 (L) 4 (1,3-bdc) 6 (OH) 2 ] n ·3nH 2 O (5). Complex 5 was obtained by the same procedure used for preparation of 4, except that the pH value of the reaction mixture was adjusted to 5 instead of 7. Colorless prism crystals of 5 were obtained. Yield: 26.8 mg, 77.8% based on Zn. Anal. Calcd (%) for C 136 H 86 N 12 O 39 Zn 9 (3100.5): C, 52.68; H, 2.80; N, 5.42%. Found: C, 52.72; H, 2.91; N, 5.57%. IR (KBr, cm −1 ): 3427 (s), 3062 (w), 1616 (s), 1564 (m), 1409 (m), 1064 (w), 836 (w), 748 (w), 650 (w), 520 (w) . | [] | [] | ["[Zn 9 (L) 4 (1,3-bdc) 6 (OH) 2 ] n ·3nH 2 O", "C 136 H 86 N 12 O 39 Zn 9"] | [] | [] | [] | [] | [] | []
ic051030b | The crystals were obtained in ca. 30% yield based on nickel.Selected IR (KBr, cm -1 ): 2060, 1674, 1614 and 1391. Anal. Calcd for C 36 H 26 Ni 3 N 12 O 12 (993.81): C, 43.5; H, 2.6; N, 16.9. Found: C, 43.8; H, 2.2; N, 17.3. Attempts for synthesizing 1 using the methods in ref 7b were not successful. Caution! Azide complexes are potentially explosive. Only a small amount of the materials should be prepared and handled with care. | [] | [] | ["C 36 H 26 Ni 3 N 12 O 12"] | [] | [] | [] | [] | [] | []
zaac.201800229 | After replacing SmCl 3 with TbCl 3 , a clear crystal [Tb(IPBD) 3 ]·H 2 O (7) was obtained (yield 45% based on Tb). C 39 H 35 N 6 O 7 Tb: calcd. C, 54.50; H 4.08; N 9.78%; found: C 54.52; H 4.06; N 9.77%. IR (KBr): ν ˜ = 3401 w, 3139 w, 1597 s, 1569 s, 1507 s, 1454 s, 1406 s, 1303 s, 1280 w, 1259 w, 1245 w, 1206 w, 1186 w, 1118 w, 1056 m, 1016 w, 996 w, 963 m, 924 w, 844 m, 773 m, 735 w, 697 w, 656 w, 567 w, 418 w cm –1 . | [] | [] | ["[Tb(IPBD) 3 ]·H 2 O"] | ["TbCl 3--NaN"] | [] | [] | [] | [] | []
s0277-5387(03)00229-8 | The reaction mixture was stirred for 2 h. This gavea transparent yellow solution, to which dry Na 2 CO 3 (/2 g) was added in portions with vigorous stirring to pH / 7. The white precipitate was filtered off, washed with water, and dried first in a flow of air and then in a vacuum desiccator for 5 h at 30 8C. To the resulting 1,3dihydroxyimidazolidine (2.5 g) was added CHCl 3 (100 ml). The mixture was cooled to  /5 8C, and a solution of NaIO 4 (2.84 g) in water (70 ml) was added with stirring. The organic layer colored deep violet blue. | ["30 8C"] | ["5 h"] | [] | [] | [] | [] | [] | ["2 h"] | []
j.poly.2011.11.039 | catena-Poly{dil -chlorido-dichlorido-bisl -[1,3-bis(pyrazol-1yl)propane]-dicopper} {Cu 2 Cl 2 ( l -Cl) 2 ( l -bpp) 2 } 1 (5) was prepared similarly to compound 5. Yield 83%; dark-green crystals, mp.226 °C (dec.); Anal. Calc. for C 9 H 12 Cl 2 CuN 4 C 34.79; H 3.89; N 18.03. Found: C 34.75; H 3.90; N 18.06%. IR bands, cm 1 : 1628, 1517 ( m Pz ), 1384 (Pz, bCH), 1017 (Pz ring breathing). | [] | [] | ["{Cu 2 Cl 2 ( l -Cl) 2 ( l -bpp) 2 }", "C 9 H 12 Cl 2 CuN 4"] | [] | [] | ["1,3-bis(pyrazol-1yl)propane--NaN"] | [] | [] | []
ncrs.2009.0210 | Source of material Amixture of DyCl 3 ·6H 2 O(1.00 mmol, 0.27g), oxalic acid (0.50 mmol, 0.05 g), terephthalic acid (tp, 0.50 mmol, 0.09 g), NaOH (2.00 mmol, 0.08 g) and H 2 O(10.0 ml) was heated in a23mlTeflon lined stainless steel reactor at 443 Kfor 48 h. Asmall amount of colorless column-like crystals were filtered and washed with water and acetone. | [] | [] | [] | ["DyCl 3 ·6H 2 O--1.00 mmol, 0.27g"] | ["NaOH--2.00 mmol, 0.08 g"] | ["oxalic acid--0.50 mmol, 0.05 g", "terephthalic acid (tp)--0.50 mmol, 0.09 g"] | ["443 K"] | ["48 h"] | ["H 2 O--10.0 ml"]
ejic.201000007 | The reaction mixture was heated at reflux for 1 h at 70 °C, and then slowly cooled down to room temp. Complex 2 precipitated upon addition of Et 2 O (40 mL). The precipitate was filtered and the product was dried in vacuo, thus leaving product (209 mg) in the form of a pale yellow-green powder (66 % yield).C 26 H 50 Br 2 Cu 2 N 12 (817.66): calcd. C 38.19, H 6.16, N 20.56; found C 37.19, H 6.12, N 20.03.1 H NMR (200.13 MHz, CD 3 CN): δ = 2.82 (s, 48 H, CH 3 ), 5.43 (s, 2 H, Ar-H) ppm.13 C NMR (150.90 MHz, CD 2 Cl 2 ): δ = 160.33 [NC(NMe 2 ) 2 ], 134.08 (C arom. | [] | [] | ["C 26 H 50 Br 2 Cu 2 N 12"] | [] | [] | [] | ["70 \nC"] | ["1 h"] | ["Et 2 O--40 mL"]
j.jssc.2015.02.024 | yield: ca. 46% (based on Zn 2+ ). IR (KBr, cm −1 ): 3434m, 3158s, 3098s, 2999w, 1643s, 1487m, 1396s, 1311m, 1300w, 1259w, 1186s, 1106s, 1006s, 979m, 882m, 805s, 704m, 657m, 580w. Elemental analysis (%) calcd for C 6 H 10 N 8 O 6 Zn: C, 20.27; H, 2.83; N, 31.51; found: C, 20.18; H, 2.59; N, 31.72. 2.3. Synthesis of {[Mn(tza) 2 (Htza) 2 ]·2H 2 O} n (2) Similarly, complex 2 was prepared in the same manner as that for 1 but with MnSO 4 (0.3020 g, 2 mmol) to replace ZnSO 4 ·7H 2 O. Light-pink transparent crystals were obtained by slow evaporation of the filtrate for almost two months, yield: 71% (based on Mn 2+ ). IR (KBr, cm −1 ): 3401m, 3158m, 3009m, 2969w, 1727m, 1627s, 1492m, 1432w, 1399s, 1347w, 1310w, 1252m, 1104s, 1000m, 802s, 676m, 632m, 611s, 606w, 581w. Elemental analysis (%) calcd for C 12 H 18 MnN 16 O 10 : C, 23.97; H, 3.02; N, 37.27; found: C, 23.88; H, 2.98; N, 37.78. 2.4. Synthesis of [Cd(tza) 2 ] n (3) Complex 3 was prepared in the same way as that for 2 but with MnSO 4 instead of Cd(CH 3 COO) 2 ·2H 2 O (0.5331 g, 2 mmol). Colorless transparent crystals were obtained in ca. 62% yield based on Cd 2+ . IR (KBr, cm −1 ): 3427m, 3160s, 3025m, 2950w, 1601s, 1484m, 1430m, 1396s, 1319m, 1299w, 1265w, 1180s, 1101s, 1001s, 925m, 892m, 803s, 701m, 667m, 584w. Elemental analysis (%) calcd for C 6 H 6 N 8 O 4 Cd: C, 19.66; H, 1.65; N, 30.57; found: C, 19.63; H, 1.61; N, 30.89. 2.5. X-Ray crystal structure determination Reflection data of three compounds were collected on a Bruker APEXII CCD area-detector with graphite monochromatized Mo Kα radiation (λ=0.71073Å) at 298(2) K. The structures were solved by the direct method and different Fourier syntheses. All calculations were performed by full-matrix least-squares methods on F 2 by using the SHELX-97 program[41], All non-hydrogen atoms were refined with anisotropic thermal parameters and the hydrogen atoms were fixed at calculated positions and refined by a riding mode. Crystal data and the structure refinements are summarized in Table 1. Selected bond lengths and bond angles of these compounds are listed in Table 2. | [] | [] | ["Zn(H 3 L).2H 2 O", "[Mn(tza) 2 (Htza) 2 ]·2H 2 O", "[Cd(tza) 2 ] n"] | ["zinc(II) acetate--1.0 mmol", "MnSO 4 --0.3020 g, 2 mmol", "MnSO 4 --0.5331 g, 2 mmol"] | [] | ["H 5 L--0.5 mmol", "tza--not available"] | ["180 8C", "not available", "not available"] | ["5 days", "almost two months", "not available"] | ["deionized water--10.0 ml"]
j.molstruc.2019.127560 | [Sr 2 (pmdh)(ox)(H 2 O) 2 ],2H 2 O: The yellow block crystals of 2 were obtained by a similar hydrothermal self-assembly to that of 1 except that Sr(NO 3 ) 2 (106 mg, 0.5 mmol), 2,2 0 -bipyridine (78 mg, 0.5 mmol) replaced MgCl 2 $6H 2 O and 1,10-phenanthroline (pH ¼ 6 adjusted by N 2 H 4 $H 2 O), respectively. Yield: ca. 35% based on Sr(II).Anal. Calcd C 12 H 12 N 4 O 12 Sr 2 2: C 24.87, H 2.09, N 9.67. Found: 25.38, H 2.00, N 9.64%. IR (cm 1 ): 1632 s, 1549 s, 1504 s, 1382 m,1326 s, 1175 m, 1147 m, 1064 m, 935 w, 874 w, 824 s, 784 m, 701 w, 667 m, 561 w, 506 w, 433 m. | [] | [] | ["[Sr 2 (pmdh)(ox)(H 2 O) 2 ],2H 2 O", "C 12 H 12 N 4 O 12 Sr 2"] | ["Sr(NO 3 ) 2--106 mg, 0.5 mmol"] | [] | ["2,2 0 -bipyridine--78 mg, 0.5 mmol"] | [] | [] | []
j.ica.2017.11.008 | compounds 1Co and 1Mn, the M(II) −O bond lengths varied from 2.004(4) to 2.285(3) Å (1Co) and from 2.102 (4) | [] | [] | [] | [] | [] | [] | [] | [] | []
s1600536812000554 | Experimental A mixture of 0.5 mmol norcantharidin, 0.5 mmol cobalt acetate and 15 mL distilled water was sealed in a 25 mL Teflon-lined stainless vessel and heated at 443 K for 3 d, then cooled slowly to room temperature. The solution was filtered and block red crystals were obtained. | [] | [] | [] | ["cobalt acetate--0.5 mmol"] | [] | ["norcantharidin--0.5 mmol"] | ["443 K"] | ["3 d"] | ["distilled water--15 mL"]
j.tet.2008.05.127 | 6.2.2.3. Porphyrin 5. Yield: 10%, purple solid, mp >300  C; 1 H NMR (CDCl 3 , 300 MHz): d 8.75 (s, 8H), 8.18 (m, 4H), 7.71 (m, 8H), 6.98 (s, 4H), 3.5 (s, 12H), 3.13 (s, 2H); 13 C NMR (75 MHz, CDCl 3 ): d 160.9, 142.8, 134.8, 139.4, 127.7, 126.8, 121.8, 104.7, 104.6, 56.4; UV–vis (CHCl 3 ) l max (nm, log 3 )¼419 (5.47), 515 (4.21), 548 (3.87), 589 (3.89), 643 nm (3.77); IR ( n max , CHCl 3 ): 3695, 3053, 3018, 2986, 2838, 1472, 1422, 1349, 1252, 1224, 1005 cm 1 ; HRMS-ESI m/z obsd 735.2965, calcd 735.2971 (C 48 H 38 N 4 O 4 (MþH) þ ). | [] | [] | ["Porphyrin 5"] | [] | [] | [] | [] | [] | []
c3dt53611d | 2,6-Bis{[2-(diphenylphosphoryl )acetamido]methyl}pyridine 1-oxide (8). A mixture of 18 (1.1 g, 1.8 mmol) and mCPBA (77%, 0.65 g, 2.7 mmol) in CH 2 Cl 2 (250 mL) was stirred overnight (18 h, 23 °C). The resulting mixture was quenched with an aqueous solution of KOH (2 M, 50 mL), the phases separated, and the organic layer was washed with an aqueous solution of KOH (2 M, 2 × 50 mL). The combined organic layers were washed with aqueous brine solution (80 mL), dried (MgSO 4 ), filtered and the filtrate evaporated until ∼50 mL remained. Et 2 O (100 mL) was added, and the subsequent precipitate was filtered and dried in air, leaving a white solid, 8: yield 0.788 g, 69%; mp 222–224 °C. | [] | [] | ["2,6-Bis{[2-(diphenylphosphoryl )acetamido]methyl}pyridine 1-oxide"] | [] | ["mCPBA--77%, 0.65 g, 2.7 mmol"] | ["18--1.1 g, 1.8 mmol"] | ["23 \nC"] | ["overnight (18 h)"] | ["CH 2 Cl 2--250 mL"]
s010827010701459x | Compound (II) was unexpectedly obtained from the reaction between equimolar quantities (1 mmol of each component) of hydrazine hydrate and 4-oxo-4H-pyran-2,6-dicarboxylic acid in singly distilled water, followed by slow evaporation. Analysis for (II) found: C 36.0, H 2.9, N 5.8%; C 14 H 8 CaN 2 O 14 requires: C 35.4, H 3.0, N 5.9%; IR (KBr, ,cm ÿ1 ): 3460, 3299, 3064, 1616, 1402, 1349, 1109.For the synthesis of compound (III), a solution of manganese(II) acetate (1 mmol in 5 ml of water) was added to a solution of 4-oxo4H-pyran-2,6-dicarboxylic acid (1 mmol in 15 ml of water). Slow evaporation at ambient temperature gave, after 12 d, yellow rhomboid crystals of (III) (yield 53%). Analysis for (III) found: C 26.0, H 3.0%; C 7 H 14 MnO 12 requires: C 24.4, H 4.1%.Compound (IV) was prepared by the portionwise addition of basic copper(II) carbonate (1 mmol, as a solid) to a hot (ca 350 K) solution of 4-oxo-4H-pyran-2,6-dicarboxylic acid (2 mmol in 40 ml of water).The solution was ®ltered hot and then allowed to cool to ambient temperature, when slow evaporation gave pale-green crystals of (IV) after 12 d (yield 80%). Analysis for (IV) found: C 26.1, H 3.2%; C 7 H 10 CuO 10 requires: C 26.5, H 3.2%. | [] | [] | ["Compound (II)", "C 14 H 8 CaN 2 O 14"] | [] | [] | ["hydrazine hydrate--1 mmol", "4-oxo-4H-pyran-2,6-dicarboxylic acid--1 mmol"] | [] | [] | ["singly distilled water--not specified"]
ejic.200901007 | The filtrate was allowed to evaporate slowly, affording brown crystals; yield 59 % (73 mg). 1:C 43 H 35 Mn 3 N 6 O 8 (928.60): calcd. C 55.62, H 3.80, N 9.05; found C 54.24, H 2.23, N 8.65. The discrepancy between calculated and obtained elemental percentages arises from analytical variations because of the incomplete combustion of the sample. IR: ν ˜ max. | [] | [] | ["C 43 H 35 Mn 3 N 6 O 8"] | [] | [] | [] | [] | [] | []
c4dt03333g | [Fe(Phen) 3 ][(In/Sn) 4 Se 8 ]·0.5(Dah)·2H 2 O (4). Compound 4 was obtained by following a similar procedure to that of 3, but element Se (0.0158 g, 0.20 mmol) was used instead of S. The sealed tube was heated at 180 °C for 7 days to yield dark red crystals. The crystals were washed with ethanol, dried, and stored under vacuum (50% yield based on In). Elemental analysis (C 39 H 36 N 7 In 2 FeO 2 Sn 2 Se 8 , MW 1789.31). Calcd: C, 26.18; H, 2.03; N, 5.48. Found: C, 26.66; H, 2.46; N, 6.07. IR (cm −1 ): 126(w), 3036(w), 2920(w), 2845(w), 1627(m), 1574(w), 1508(w), 1452(w), 1422(vs), 1407(w), 1337(w), 1310(w), 1203(m), 1143(w), 1052(w), 909(w), 839(vs), 796(w), 768(w), 733(w), 720(vs), 644(w), 476(w), 423(w).[Co(Phen) 3 ][(In/Sn) 4 Se 8 ]·(Cha)·4H 2 O (5). Compound 5 was obtained by following a similar procedure to that of 2, but element Co (0.0030 g, 0.05 mmol) was used instead of Ni. The sealed tube was heated at 160 °C for 7 days to yield orange crystals. The crystals were washed with ethanol, dried, and stored under vacuum (50% yield based on In). Elemental analysis (C 42 H 45 N 7 In 2 CoO 4 Sn 2 Se 8 , MW 1869.50). Calcd: C, 26.98; H, 2.43; N, 5.24. Found: C, 27.32; H, 2.61; N, 5.45. IR (cm −1 ): 3442(s), 3133(w), 3042(w), 2921(w), 2847(w), 1622(m), 1577(w), 1514(s), 1493(w), 1447(w), 1421(vs), 1339(w), 1305(w), 1219(w), 1141(m), 1100(m), 1006(w), 956(w), 866(w), 842(vs), 768(w), 723(vs), 642(w), 539(w), 496(w), 450(w), 423(w). | [] | [] | ["[Fe(Phen) 3 ][(In/Sn) 4 Se 8 ]\b0.5(Dah)\b2H 2 O"] | ["element Se--0.0158 g, 0.20 mmol"] | [] | ["Phen--not provided"] | ["180 °C"] | ["7 days"] | []
s0277-5387(03)00229-8 | 2.1.5. [Mn(hfac) 2 ] 3 L 2 ×/0.5C 7 H 16 The Mn(II) complex was synthesized by the procedure completely analogous to the procedure for the preparation of [Co(hfac) 2 ] 3 L 2 ×/0.5C 7 H 16 . [Mn(hfac) 2 ] 3 L 2 ×/ 0.5C 7 H 16 is obtained as dark green crystals. Yield: 0.059 g, 56%. Calc. for Mn 3 C 58 H 38 N 6 O 16 F 36 : C 36.2, H 2.0, N 4.4%; Found: C 36.8, H 2.0, N 3.9%.Perfectly faceted crystals of Cu(hfac) 2 L(a-, b-polymorphs) or [Cu(hfac) 2 ] 2 L suitable for X-ray analysis crystallize on cooling from heptane solutions containing Cu(hfac) 2 and L in a ratio of 1/1 or 2/1, respectively. | [] | [] | ["[Mn(hfac) 2 ] 3 L 2 ×/0.5C 7 H 16", "Mn 3 C 58 H 38 N 6 O 16 F 36"] | [] | [] | [] | [] | [] | []
chem.200400889 | Preparation of [Ln(C 2 O 4 )(H 2 L 1 )]·0.5 H 2 O (Ln = Nd: 1, Eu: 2, Gd: 3):A mixture of LnCl 3 ·6H 2 O (0.18 g, 0.5 mmol), H 3 L 1 (0.10 g 0.5 mmol) and Na 2 C 2 O 4 (0.07 g, 0.5 mmol) in distilled water (10 mL) was sealed in an autoclave equipped with a Teflon liner (25 mL), and then heated at 1658C for 4 d. Crystals of 1 (purple), 2, and 3 were collected in about 38% for 1, 42% for 2, 45% yield for 3 (based on the lanthanide). The initial and final pH values of the resultant solution were 2.5 and 3.0, respectively. Complex 1: IR (KBr): n˜ = 3362(brm), 3019(w), 2955(w), 2760(w), 1607(m), 1615(vs), 1466(w), 1403(m), 1331(m), 1329(m), 1236(s), 1100(s), 1010(w), 960(w), 956(w), 909(s), 791(s), 711(m), 593(w), 519(m), 476 cm 1 (m); complex 2: IR (KBr): n˜ = 3411(brm), 3020(w), 2956(w), 2761(w), 2346(w), 1751(w), 1693(m), 1618(vs), 1560(m), 1466(m), 1404(m), 1342(w), 1326(m), 1257(m), 1238(m), 1105(vs), 1011(w), 960(m), 934(w), 909(s), 792(s), 721(w), 711(w), 584(w), 528(w), 476(m); complex 3: IR (KBr): n˜ = 3421(b r m), 2978(w), 2651(w), 2346(w), 1630(m), 1638(vs), 1469(w ), 1364(w), 1318(m), 1175(s), 1132(w), 1071(s), 1014(m), 982(w ), 831(w), 798(m), 773(w), 671(w), 582(w), 494(w); elemental analysis calcd (%) for 1: C 16.96, H 2.49, N 3.36; Figure 12. Solid-state emission spectra of 3 (gray) and 6 (black) at room temperature. | [] | [] | ["[Ln(C 2 O 4 )(H 2 L 1 )]·0.5 H 2 O"] | ["LnCl 3 ·6H 2 O--0.18 g, 0.5 mmol"] | ["Na 2 C 2 O 4--0.07 g, 0.5 mmol"] | ["H 3 L 1--0.10 g, 0.5 mmol"] | ["1658C"] | ["4 d"] | ["distilled water--10 mL"]
acs.cgd.5b01734 | Synthesis of [Zn 2 (L)(bix) 1.5 ] n (6). The synthesis of 6 used the same condition as with 5 except that Co(OAc) 2 ·4H 2 O was replaced by Zn(NO 3 ) 2 ·6H 2 O. Colorless crystals of 6 were obtained with yield 59% based on Zn. Anal. Calcd for C 37 H 27 N 6 O 9 Zn 2 (830.39): C, 53.52; H, 3.28; N, 10.12%. Found: C, 53.62; H, 3.28; N, 10.04%. IR (cm −1 , KBr): 3620(m), 3512(w), 3235(w), 3120(s), 3071(m), 1575(s), 1533(w), 1381(m), 1347(s), 1242(s), 1091(s),1001(m), 950(m), 923(m), 812(s), 753(s), 656(m), 619(w). | [] | [] | ["[Zn 2 (L)(bix) 1.5 ] n", "C 37 H 27 N 6 O 9 Zn 2"] | ["Zn(NO 3 ) 2 ·6H 2 O--NaN"] | [] | ["NaN--NaN"] | [] | [] | ["NaN--NaN"]
s1600536807049082 | Experimental An aqueous solution (5 ml) of silver nitrate (1.0 mmol) was layed over a methanol (5 ml) solution of N-(4-pyridylmethyl)-4pyridinecarboxamide (1.0 mmol) in a thin tube. The tube was placed vertically and kept away from light. Colorless crystals were obtained after two weeks. These were washed with methanol and collected in 50% yield. CH&N elemental analysis. | [] | ["two weeks"] | [] | ["silver nitrate--1.0 mmol"] | [] | ["N-(4-pyridylmethyl)-4pyridinecarboxamide--1.0 mmol"] | [] | [] | ["water--5 ml", "methanol--5 ml"]
s1600536811036282 | Experimental LaCl 3 .6H 2 O (0.0868 g, 0.20 mmol), benzene-1,2-dicarboxylic acid (0.0348 g, 0.20 mmol) and 1,2-bis(4-pyridyl)ethane were mixed in 10 ml of deionized water. After stirring for 30 min, the mixture was placed in a 23 ml Teflon-lined reactor, heated at 453 K for 48 h, then cooled slowly to room temperature. The colorless transparent single crystals of the title compound were obtained in 36.76% yield (based on La). | [] | [] | ["[La(bdc)(bpe)] n ", "C 20 H 16 LaN 2 O 6"] | ["LaCl 3 .6H 2 O--0.0868 g, 0.20 mmol"] | [] | ["benzene-1,2-dicarboxylic acid--0.0348 g, 0.20 mmol", "1,2-bis(4-pyridyl)ethane--not specified"] | ["453 K"] | ["48 h"] | ["deionized water--10 ml"]
j.poly.2008.05.005 | 2.1.4. Preparation of {Zn[ l 2 -Cu(PySal) 2 ]Cl 2 } n  nCH 3 OH (4) A solution of ZnCl 2 (0.0136 g, 0.1 mmol) in CH 3 OH (10 mL) was layered onto a solution of 1 (0.0486 g, 0.1 mmol) in CH 2 Cl 2 (10 mL).Two weeks later, block green crystals were collected for X-ray diffraction measure. Yield: 0.0348 g, 56%. Anal. Calc. for C 27 H 26 N 4 O 3CuZnCl 2 : C, 49.54; H, 3.98; N, 8.56. Found: C, 49.95; H, 3.62; N, 8.32%. IR(cm 1 ): 1616(s), 1586(m), 1540(s), 1471(m), 1452(s), 1433(m), 1399(m), 1328(s), 765(s), 705(m). | [] | [] | ["{Zn[l 2 -Cu(PySal) 2]Cl 2} n ? nCH 3 OH"] | ["ZnCl 2--0.0136 g, 0.1 mmol"] | [] | ["1--0.0486 g, 0.1 mmol"] | [] | ["two weeks"] | ["CH 3 OH--10 mL", "CH 2 Cl 2--10 mL"]
j.jssc.2016.07.031 | 2.6. Synthesis of {[Ag(3,4′-bpma)(CH 3 OH)](CF 3 SO 3 )} n 4 A solution of 3,4′-bpma (0.20 mmol) in MeOH (3 mL) was carefully layered on top of a mixture of MeOH and THF (4 mL, 1:1 v/v, middle) and a solution of AgCF 3 SO 3 (0.20 mmol) in THF (3 mL, bottom) at room temperature. The solution was allowed to stand for approximately one week, resulting in the formation of colorless crystals. Yield: 76%. IR (ATR, cm –1 ): 3478br, 3260m, 3224m, 2921w, 2854w, 1612m, 1435m, 1250s, 1160s, 1027s, 929m, 802s, 759m, 708s, 634s, 573m. Anal. Calcd for C 14 H 17 AgF 3 N 3 O 4 S: C, 34.44; H, 3.51; N, 8.61%. Found: C, 34.05; H, 3.78; N, 8.64%. | [] | [] | ["{[Ag(3,4′-bpma)(CH 3 OH)](CF 3 SO 3 )} n"] | ["AgCF 3 SO 3--0.20 mmol"] | [] | ["3,4′-bpma--0.20 mmol"] | ["room temperature"] | ["one week"] | ["MeOH--3 mL", "THF--4 mL, 1:1 v/v"]
j.jssc.2009.05.007 | The pH value was adjusted to 2.2 with HNO 3 (1.0 mol/L) and KOH (1.0 mol/L). The mixture was sealed in a 15 cm 3 teﬂon-lined stainless autoclave and heated at 90 1C for 4 d under autogenous pressure and then cooled to room temperature. Colorless prism crystals were obtained in a yield of 56% (based on Cd). Anal. Calc for C 21 H 19 CdN 3 O 7 : C, 46.90; H, 3.56; N, 7.81 wt%; Found: C, 46.95; H, 3.42; N, 7.74 wt%. IR (KBr, cm 1 ): 3446 (w), 2909 (vw), 1678 (m), 1603 (vs), 1412 (m), 1392 (m), 1303 (m), 1242 (m), 1191(m), 816 (w), 627 (w). | [] | [] | ["C 21 H 19 CdN 3 O 7"] | ["Cd--NaN"] | ["HNO 3--1.0 mol/L", "KOH--1.0 mol/L"] | [] | ["90 \nC"] | ["4 d"] | []
j.poly.2014.08.026 | 4 1466 (m), 1420 (w), 1395 (w), 1323 (s), 1286 (m), 1229 (w), 1131 (w), 1054 (m), 848 (w), 813 (s), 759 (w), 630 (w). 2.3. Preparation of [Cu 2 Cl 4 (µ-tdmpp)(H 2 O) 2 ] (2) CuCl 2 .2H 2 O (0.034 g, 0.20 mmol) was dissolved in CH 3 CN (5 mL) and slowly added to a solution of tdmpp (0.044g; 0.10 mmol) in acetonitrile (10 mL). The reaction mixture was stirred at room temperature for 4 h. Suitable crystals of 2 were obtained by slow evaporation of the solvent after a week. The crystals were washed with Et 2 O and dried in air (0.031 g, 86% based on Cu). Anal. Calc. for C 23 H 36 Cl 4 Cu 2 N 8 O 2 : C, 38.08; H, 5.00; N, 15.44. Found: C, 38.01; H, 4.94; N, 15.21%. Selected IR (KBr, cm -1 ): 3129 (m), 2927 (m), 1559 (s), 1458 (m), 1317 (m), 1301 (m), 1261 (m), 1031 (m), 802 (m), 689 (m), 564 (m). 2.4. Preparation of [Cu(SCN)(CH 3 CN)] n (3) This compound was obtained as an unexpected product in an attempt to synthesize [Cu( µ µ bpp)(SCN) 2 ] in acetonitrile as a solvent with a procedure similar to that of 1, except that bpp (0.14 g, 0.61 mmol) was used instead of bbd. Suitable crystals for X-ray crystallography were obtained by slow evaporation of the solvent after a few days. They were collected and washed with small amounts of water and dried in air. X-ray analysis reveals that the crystals, with the molecular formula of C 3 H 3 CuN 2 S, were the product of this reaction (0.09 g, 52% based on Cu). Anal. Calc. for C 3 H 3 CuN 2 S: C, 22.15; H, 1.86; N 17.22. Found: C, 22.09; H, 1.79; N, 17.11%. Selected IR (KBr, cm -1 ): 3530 (m), 3180 (m), 1520 (s), 2223 (s), 2111(vs, NCS), 1440(s), 1467 (s), 1370 (s), 886 (m), 720 (m). This reaction was also performed at room temperature and under reflux conditions in methanol and ethanol solutions, but we failed to get a particular result from these reactions. 2.5. Preparation of [ [ C C u u 2 2 ( (µS S C C N N ) ) 2 2 ( (µt t d d m m p p p p ) ) ] ] n n (4) KSCN (0.038 g, 0.40 mmol) was added to a solution of CuCl 2 .2H 2 O (0.034 g, 0.20 mmol) in DMF (15 mL). After stirring for ca. 10 min at room temperature, tdmpp (0.090 g, 0.20 mmol) was added to the resulting solution and the reaction mixture was stirred for 3 h. Colorless crystals of 3 were obtained by slow evaporation of the solvent after a week. The crystals were washed with DMF, EtOH and Et 2 O, and dried in air (0.034 g, 51% based on Cu). Anal. Calc. for C 25 H 32 Cu 2 N 10 S 2 : C, 45.23; H, 4.88; N, 21.10. Found: C, 45.10; H, 4.56; N, 21.02%. Selected IR (KBr, cm -1 ): 3129 (m), 2958 (m), 2105 (vs, NCS), 1551 (s), 1457 (s), 1417 (m), 1386 (m), 1320 | [] | [] | ["[Cu 2 Cl 4 (µ-tdmpp)(H 2 O) 2 ]", "[Cu(SCN)(CH 3 CN)]", "[Cu 2 (µS C N) 2 (µt d m p p p p)]"] | ["CuCl 2 .2H 2 O--0.034 g, 0.20 mmol", "CuCl 2 .2H 2 O--0.034 g, 0.20 mmol"] | [] | ["tdmpp--0.044g; 0.10 mmol", "bpp--0.14 g, 0.61 mmol", "tdmpp--0.090 g, 0.20 mmol"] | ["room temperature"] | ["4 h", "a week", "3 h", "a week"] | ["CH 3 CN--5 mL", "acetonitrile--10 mL", "DMF--15 mL"]
c6nj03609k | Analytical data of [L 2 Ag] 2 (PF 6 ) 2 (2). This polymeric macrocyclic silver( I) NHC complex was isolated as colorless needle shaped crystals. Yield: 83 mg (81%).1 H NMR (CD 3 CN, 500 MHz), d (ppm): 7.85 (s. 1H, H 11 ), 7.65–7.60 (m, 5H, H 8,13,12 ), 7.39 (d, 3 J HH =2.1Hz,2H,H 3 ), 7.33 (d, 3 J HH = 9.6 Hz, 2H, H 5 ), 7.26 (d, 3 J HH = 2.1 Hz, 2H, H 2 ), 7.24 (m, 2H, H 7 ), 5.30 (s, 4H, H 9 ).13 C 1 HNMR(CD 3 CN, 125 MHz), d (ppm): 180.7 (2C, C 1 ), 150.0 (2C, C 4 ), 149.4 (2C, C 8 ), 140.3 (2C, C 6 ), 138.3 (2C, C 10 ), 131.1 (1C, C 13 ), 130.1 (2C, C 12 ), 127.1 (1C, C 11 ) 124.6 (2C, C 7 ), 123.5 (2C, C 3 ), 121.9 (2C, C 2 ), 115.3 (2C, C 5 ), 56.6 (2C, C 9 ). ESI-MS (+ve): m/z calculated for [C 24 H 20 AgN 6 ] +1 500.08 found 499.92. CHN analysis for C 48 H 40 F 12 N 12 P 2 Ag 2 : found: C, 44.70; H, 3.20; N, 12.99. Calculated: C, 44.67; H, 3.12; N, 13.02. IR (KBr, cm 1 ): 557 (m), 711 (w), 742 (m), 781 (m), 840 (s), 966 (w), 995 (w), 1095 (w), 1122 (w), 1155 (w), 1265 (m), 1330 (w), 1355 (w), 1392 (w), 1413 (w), 1444 (m), 1477 (m), 1581 (w), 1598 (m), 2852 (w), 2923 (m).Analytical data of [(L 3 Ag) 2 (PF 6 ) 2 ] n (3). This polymeric silver(I) NHC complex was isolated as colorless needle shaped crystals. | [] | [] | ["[L 2 Ag] 2 (PF 6 ) 2", "[L 3 Ag] 2 (PF 6 ) 2"] | ["Ag--not specified"] | [] | ["L--not specified"] | [] | [] | []
b108948j | Preparation of the complexes [Cu(L)(ClO 4 ) 2 ] (1). Lⴢ4HCl (62.1 mg, 0.15 mmol) dissolved in 5 mL of dry methanol was neutralized with 4 equivalents of NaOH (also dissolved in methanol). 55.6 mg (0.15 mmol) Cu(ClO 4 ) 2 ⴢ6H 2 O in 5 mL methanol was then added to the mixture. The resulting deep blue solution was slowly concentrated to ca. 4 mL. After slowly cooling the solution to room temperature, deep blue crystals were obtained. Analysis: calc. for C 15 H 20 Cl 2 CuN 4 O 9 (534.79): C 33.66, H 3.74, N 10.47; found: C 33.41, H 3.76, N 10.45%. | [] | [] | ["[Cu(L)(ClO 4 ) 2]"] | ["Cu(ClO 4 ) 2 ⴢ6H 2 O--55.6 mg (0.15 mmol)"] | [] | ["Lⴢ4HCl--62.1 mg, 0.15 mmol"] | [] | [] | ["methanol--5 mL"]
j.molstruc.2007.08.029 | Co complexes. Orange single crystals obtained with the TDCMSQ ligand after 16 days were identiﬁed as cobalt(II) 2,4-bis(dicyanomethylene)cyclobutane-1,3-dione hexahydrate (CoTDCMSQ). Elemental analysis of C 10 N 4 O 2 CoÆ6H 2 O (375.05 g mol 1 ) gave the following data: calcd. C 32.02, H 3.22 and N 14.93%; found C 32.49, H 3.37 and N 15.52%. A yellow solid was obtained with the CDCMSQ ligand after 20 days was identiﬁed as cobalt(II) 3,4-bis(dicyanomethylene)cyclobutane-1,2-dione hexahydrate (CoCDCMSQ). Elemental analysis of C 10 N 4 O 2 CoÆ6H 2 O (375.05 g mol 1 ) gave the following data: calcd. C 32.02, H 3.22 and N 14.93%; found C 32.12, H 2.47 and N 15.52%. | [] | [] | ["cobalt(II) 2,4-bis(dicyanomethylene)cyclobutane-1,3-dione hexahydrate (CoTDCMSQ)", "cobalt(II) 3,4-bis(dicyanomethylene)cyclobutane-1,2-dione hexahydrate (CoCDCMSQ)"] | [] | [] | ["TDCMSQ ligand--NaN", "CDCMSQ ligand--NaN"] | [] | ["16 days", "20 days"] | []
chem.201001151 | Synthesis of [Co(N 3 ) 2 ACHTUNGTRENNUNG(2-mpc)] (1): Purple crysta ls of 2 were obtained by slow diffusion between a solution of sodium azide (0.013 g, 0.20 mmol) and [HACHTUNGTRENNUNG(2-mpc)]I (0.026 g, 0.10 mmol) in methanol and a solution of cobalt(II) perchlorate (0.037 g, 0.10 mmol) in methanol at RT over 2 d (yield: 65%). IR (KBr): n˜ =2079 s, 2036 s, 1626 s, 1604 w, 1453 w, 1398 s, 1285 m, 1188 m, 1171 m, 844 m, 796 s, 681 m, 621 cm 1 w; elemental analysis calcd (%) for C 7 H 7 CoN 7 O 2 : C 30.02, H 2.52, N 35.00; found: C 30.21, H 2.90, N 35.36. | [] | [] | ["[Co(N 3 ) 2 (2-mpc)]", "C 7 H 7 CoN 7 O 2"] | ["cobalt(II) perchlorate--0.037 g, 0.10 mmol"] | ["sodium azide--0.013 g, 0.20 mmol"] | ["[H(2-mpc)]I--0.026 g, 0.10 mmol"] | ["RT"] | ["2 d"] | ["methanol--used for both solutions"]
10610278.2013.836193 | Colourless club-shaped crystals of 3 were isolated, washed with deionised water and dried in air. Yield: 36% (based on Mn). Anal. calcd for C 54 H 32 N 8 O 8 Mn 2 :C,62.91%;H, 3.11%; N, 10.87%. Found: C, 61.73%; H, 3.21%; N, 10.98%.IR (cm 21 , KBr): 3423 (m), 3063 (m), 1621 (s),1556 (s), 1463 (s), 1425 (s), 1389 (m), 1266 (w), 1123 (m), 1101 (w), 942 (m), 865 (m), 770 (w).2.3. Crystal structure determination Suitable single crystals of 1 – 3 were selected for singlecrystal X-ray diffraction analyses. The intensity data were measured on a Bruker Smart APEXII CCD imaging plate area detector with graphite monochromated Mo Ka radiation (l ¼ 0.71073 A ˚ ). Single crystals of 1 –3 were selected and mounted on a glass ﬁbre. All data were collected at room temperature using the v –2 u scan technique and corrected for Lorenz polarisation effects. | [] | [] | ["C 54 H 32 N 8 O 8 Mn 2"] | [] | [] | [] | [] | [] | []
j.inoche.2008.02.018 | Orange-pink crystals of the compound 1 were prepared in moderate yield [13] by hydrothermal reaction of cobalt chloride, H 3 btc, and 4-bpmp [14] in a 1:1:2 mole ratio. | [] | [] | ["compound 1"] | ["cobalt chloride--NaN"] | [] | ["H 3 btc--NaN", "4-bpmp--NaN"] | [] | [] | []
c9ce01018a | ZJNU-102. H 4 L2 (5.0 mg, 11.5 μmol), CuCl 2 ·2H 2 O (15.0 mg, 88.0 μmol), DMF (1.5 mL), distilled H 2 O (0.3 mL), and 6 M HCl (70 μL) were charged in a 20 mL screw-capped glass vial.The resulting mixture was heated at 353 K for 72 h after the vial was sealed. The blue block-shaped crystals of ZJNU-102 generated were isolated by suction filtration while the mother liquor was still warm, and washed with fresh DMF (yield: 56% based on H 4 L2). Based on single-crystal X-ray determination, TGA, and microanalyses, the formula of ZJNU-102 is [Cu 2 L2ĲH 2 O) 2 ]·7DMF. Selected FTIR (KBr, cm −1 ): 1655, 1439, 1369, 1254, 1101, 775, 729, 663, 638; elemental analysis calcd. (%) for C 44 H 65 N 7 O 18 Cu 2 : C, 47.73; H, 5.92; N, 8.86; found: C, 47.80; H, 5.91; N, 8.89. | [] | [] | ["ZJNU-102"] | ["CuCl 2 ·2H 2 O--15.0 mg, 88.0 μmol"] | [] | ["H 4 L2--5.0 mg, 11.5 μmol"] | ["353 K"] | ["72 h"] | ["DMF--1.5 mL", "distilled H 2 O--0.3 mL", "6 M HCl--70 μL"]
00958972.2019.1680834 | 2.3.2.2. Synthesis of [Cu(L-pro)(dmbpy)(H 2 O)](ClO 4 ) (2). Complex 2 was prepared by adopting the same procedure as for 1 but using dmbpy instead of bpy. Upon slow evaporation of the resulting solution, blue-colored crystals of 2 suitable for X-ray diffraction were obtained (Yield: 68%). Single-crystal suitable for X-ray diffraction was obtained by diffusion of ether into a DMF solution of the complex. FT-IR (cm 1 ): 3511 w, 3269 w, 2917 vw, 1612 s, 1489 vw, 1421 vw, 1383 m, 1247 vw, 1196 vw, 1096 w, 1061 s, 924 s, 830 s, 781 vw, 744 w, 707 vw, 620 s, 557 m, 520 m, 454 vw, 425 w. [Cu( Lpro)(dmbpy)(H 2 O)] þ displayed a peak at m/z ¼ 379.0610, calcd ¼ 379.0957; [Cu(Lpro)(dmbpy)] þ displayed a peak at m/z ¼ 361.0846, calcd ¼ 361.0963. Anal. calcd for C 17 H 22 ClCuN 3 O 7 : C, 42.59; H, 4.63; N, 8.77%. Found: C, 42.52; H, 4.52; N, 8.70%. | [] | [] | ["[Cu(L-pro)(dmbpy)(H 2 O)](ClO 4 )", "C 17 H 22 ClCuN 3 O 7"] | [] | [] | ["L-pro--NaN", "dmbpy--NaN"] | [] | [] | []
acs.inorgchem.6b02387 | [Me 2 Sn(L7-iPen)] 2 (10). This compound was obtained in form of a white precipitate using the procedure described for [Me 2 Sn(L4-Bn)] 2 .Yield: 0.142 g (72%). mp 178−179 °C. IR (KBr): v  = 2930 (s), 2860 (m), 1725 (w), 1619 ν as (OCO) (m), 1502 ν(N-CSS) (s), 1431 (s), 1370 (m), 1299 (m), 1265 (m), 1093 (w), 973 ν as (CSS) (w), 790 (m), 728 (w), 625 (w), 558 (w), 519 (w) cm −1 . | [] | [] | ["[Me 2 Sn(L7-iPen)] 2 ", "NaN"] | ["Me 2 Sn--NaN"] | [] | [] | [] | [] | []
s10870-011-0177-5 | Synthesis of Complexes [Co(L) 2 Cl 2 ] ? (1) A solution of CuCl 2 2H 2 O (17 mg, 0.10 mmol) in CH 3 OH (8 mL) was layered onto a solution of L (34 mg, 0.10 mmol) in CHCl 3 (8 mL). The system was left for about 2 weeks at room temperature, and blue crystals were obtained. Yield: *30%. Anal. Calcd for C 20 H 16 Cl 2 CoN 6 : C, 51.08; H, 3.43; N, 17.87. Found: C, 51.25; H, 3.35; N, 17.79%. IR (cm 21 , KBr pellets): 3415m, 3118w, 1596s, 1549s, 1420s, 1308w, 1283w, 1210w, 1159w, 1132m, 1068m, 1029m, 920w, 877w, 845w, 819m, 797w, 707s, 681w.X-Ray Crystallography X-ray single-crystal diffraction data for L and complex 1 were collected on a Bruker Smart 1000 CCD diffractometer at 293(2) K with Mo–Ka radiation (k = 0.71073 A ˚ ) by x -uscan mode. The program SAINT [9] was used for integration of the diffraction proﬁles. Semi-empirical absorption corrections were applied using SADABS program. All the structures were solved by direct methods using the SHELXS program of the SHELXTL package and reﬁned by full-matrix least-squares methods with SHELXL [10]. Metal atoms in each complex were located from the E-maps and other non-hydrogen atoms were located in successive difference Fourier syntheses and reﬁned with anisotropic thermal parameters on F 2 . Hydrogen atoms of carbon were included in calculated positions and reﬁned with ﬁxed thermal parameters riding on their parent atoms. | [] | [] | ["[Co(L) 2 Cl 2 ] ?", "C 20 H 16 Cl 2 CoN 6"] | ["CuCl 2 ?2H 2 O--17 mg, 0.10 mmol"] | [] | ["L--34 mg, 0.10 mmol"] | ["room temperature"] | ["about 2 weeks"] | ["CH 3 OH--8 mL", "CHCl 3--8 mL"]
cg300889x | The product was dried at 60 °Ctoaﬀord the intermediate 4-(1,2,4triazol-1-yl) benzaldehyde. 4-(1,2,4-Triazol-1-yl) benzaldehyde (1.74 g 0.01 mol) and AgNO 3 (3.4 g 0.02 mol) were added to a 60 mL 70% NaOH solution in 150 mL ﬂask. The reaction mixture was slowly heated to 60 °C and stirred for 24 h at this temperature. After cooling to room temperature, the insoluble material was removed by ﬁltration and then rinsed with H 2 O (20 mL). The ﬁltrate was acidiﬁed (pH ≈ 2) by addition of concentrated HCl to form a yellow precipitate. The yellow precipitate was collected by ﬁltration and washed with Et 2 O(5 mL). The crude product was recrystallized from hot DMF to yield the Htzbc solid as colorless crystals. Yield 1.22 g (65%). | [] | [] | ["4-(1,2,4triazol-1-yl) benzaldehyde"] | ["AgNO 3--3.4 g, 0.02 mol"] | [] | ["4-(1,2,4-Triazol-1-yl) benzaldehyde--1.74 g, 0.01 mol"] | ["60 \nC"] | ["24 h"] | ["70% NaOH solution--60 mL", "H 2 O--20 mL", "Et 2 O--5 mL", "DMF--hot"]
c9dt04003j | Slow diﬀusion of diethyl ether into the resultant nitromethane solution yielded a white powder of unknown composition, mixed with some colourless needles of the nitromethane solvate of the title compound. Limited characterisation was achieved from crystals isolated from the mixture by a Pasteur separation, but the complex was not obtained in analytical purity. Yield 0.008 g, 19%. ESMS m/z 428.0700 (calcd for [Ag(L 4 )] + 428.0747), 749.2408 (calcd for [Ag(L 4 ) 2 ] + 749.2449).Synthesis of [Ag(NCMe)(L 4 )]ClO 4 The above reaction, carried out in acetonitrile yielded a product analysing as [Ag(NCMe)L 4 ]ClO 4 , which was not crystallographically characterised. Yield 0.019 g, 42%. Elemental analysis: found C, 40.3; H, 3.79; N, 19.5%. Calcd for C 19 H 22 AgClN 8 O 4 : C, 40.1; H, 3.89; N, 19.7%. | [] | [] | [] | [] | [] | [] | [] | [] | []
b925829a | Synthesis of [Co(2,4 0 -bpdc)(bimh)] (5). A mixture of CoCl 2 $6H 2 O (0.0474 g, 0.2 mmol), 2,4 0 -H 2 bpdc (0.0484 g, 0.2 mmol) and bimh(0.087 g, 0.4 mmol) in the molar ratio of 1 : 2 : 2 was dissolved in 6 ml distilled water. A 0.25 mL solution of sodium hydroxide (2 mol L 1 ) was added dropwise under stirring. Consequently, the resulting solution was transferred and sealed in a 25 ml Parr Teﬂon-lined stainless steel vessel, which was heated at 160  C for 3 days. After slow cooling to room temperature, purple crystals were obtained in yield, 0.18 g; 83% (based on Co). Elemental analysis (%) calcd for 5: C, 60.35; H, 5.06; N, 10.83. Found: C, 60.21; H, 5.15; N, 10.78.Crystallographic details Accurate unit cell parameters of all compounds were determined by a least-squares ﬁt of 2q values, and intensity data were measured on a Rigaku r-axis rapid IP area detector with Mo-Ka radiation (l ¼ 0.71073  A) at room temperature. The intensities were corrected for Lorentz and polarization effects as well as for empirical absorption based on multi-scan technique. All structures were solved by direct methods and reﬁned by full-matrix least-squares ﬁtting on F 2 by SHELX-97. All non-hydrogen atoms were reﬁned with anisotropic thermal parameters. | [] | [] | ["[Co(2,4 0 -bpdc)(bimh)]"] | ["CoCl 2 $6H 2 O--0.0474 g, 0.2 mmol"] | [] | ["2,4 0 -H 2 bpdc--0.0484 g, 0.2 mmol", "bimh--0.087 g, 0.4 mmol"] | ["160  C"] | ["3 days"] | ["distilled water--6 ml", "sodium hydroxide--0.25 mL solution (2 mol L 1 )"]
b309453g | Co 2 [Mo 12 O 46 (AsC 6 H 4 NH 2 ) 4 ] 0.512 g (0.2 mmol) of [Mo 12 O 46 (AsC 6 H 4 NH 3 ⫹ ) 4 ] was dispersed in 25 mL of H 2 O. To this was added 0.067 g (0.8 mmol) of NaHCO 3 . Once the evolution of gas had ceased and the solid was dissolved, 1.10 g (0.276 mol) of Co(ClO 4 ) 2 ⴢ6H 2 O was added as a solid. Almost immediately an orange microcrystalline powder precipitated from the solution and was collected by ﬁltration. Elemental analysis (Found: Mo, 38.20; As, 9.68; Co, 3.74. Calc. for Co 2 [Mo 12 O 46 (AsC 6 H 4 NH 2 ) 4 ]ⴢxH 2 O, x = 19: Mo, 38.18; As, 9.94, Co, 3.91%). FT-IR (KBr): ν max /cm ⫺1 3349, 1625, 1591, 1504, 1427, 1299, 1191, 1122, 1090 (As–C), 978, 952 (Mo–O), 932 (Mo–O), 873 (Mo–O), 843, 587, 486. | [] | [] | ["Co 2 [Mo 12 O 46 (AsC 6 H 4 NH 2 ) 4 ]", "Co 2 [Mo 12 O 46 (AsC 6 H 4 NH 2 ) 4 ]ⴢxH 2 O"] | ["[Mo 12 O 46 (AsC 6 H 4 NH 3 ⫹ ) 4 ]--0.512 g (0.2 mmol)", "Co(ClO 4 ) 2 ⴢ6H 2 O--1.10 g (0.276 mol)"] | [] | ["NaHCO 3--0.067 g (0.8 mmol)"] | [] | [] | ["H 2 O--25 mL"]
ja990036v | Synthesis of Catenand Ru and Copper(I) Catenate RuCu. The formulas are [RuC 96 H 84 N 10 O 8 (PF 6 ) 2 ] and [RuCuC 96 H 84 N 10 O 8 (PF 6 ) 3 ], respectively; the synthesis of these compounds has been previously reported.14 Synthesis of Zinc(II) Catenate RuZn ([RuZnC 96 H 84 N 10 O 8 (PF 6 ) 4 ]).Zn(NO 3 ) 2 ‚3H 2 O (3.8 mg, 0.016 mmol) in MeOH (2 mL) was added with stirring to a solution of free catenand Ru (28 mg, 0.0148 mmol) in CH 2 Cl 2 (5 mL) at room temperature. TLC (SiO 2 ; MeCN-H 2 O, 9:1, and 0.5% saturated aqueous KNO 3 ) showed the immediate disappear(8) For leading references see: (a) Livoreil, A.; Dietrich-Buchecker, C. | [] | [] | ["[RuC 96 H 84 N 10 O 8 (PF 6 ) 2]", "[RuCuC 96 H 84 N 10 O 8 (PF 6 ) 3]", "[RuZnC 96 H 84 N 10 O 8 (PF 6 ) 4]"] | ["Zn(NO 3 ) 2 ‚3H 2 O--3.8 mg, 0.016 mmol", "free catenand Ru--28 mg, 0.0148 mmol"] | [] | [] | [] | [] | ["MeOH--2 mL", "CH 2 Cl 2--5 mL"]
j.ica.2013.06.015 | 3.1.10. ‘[(py)Na(oBP)] 4 ’(10) Used [Na(NR 2 )] (0.500 g, 2.73 mmol), H-oBP (0.410 g, 2.73 mmol), and 5 mL py. Yield 0.362 g (52.8%). FTIR (KBr pellet, cm 1 ) 3150(m), 3100(m, sh), 3084(m), 3049(m), 3008(m), 3000(m), 2949(m), 2911(m), 2850(m, sh), 2775(m), 2700(m), 2706(m), 2650(m), 2584(m), 2525(m), 2400(m, sh), 2297(m), 2200(m), 2125(m), 2075(m), 1975(m, sh) 1924(m), 1878(m), 1775(m, sh), 1625(m), 1614(m), 1591(m), 1585(m, sh), 1556(m), 1500(m, sh), 1477(s), 1433(s), 1385(m), 1348(m), 1307(s), 1276(m), 1250(m), 1235(m), 1219(m), 1199(m), 1158(m), 1148(m), 1126(m), 1100(m, sh), 1080(m), 1069(m), 1052(m), 1033(m), 1015(m), 998(m), 930(m), 900(m, sh), 863(m), 816(m), 745(m), 702(m), 678(m), 613(m), 587(m), 553(m), 516(m), 506(m), 410(m).1 H NMR (500.2 MHz, py-d 5 ) d 7.45 (2.0H, d, OC 6Fig. 2. Structure plot of (a) 1 and (b) 8. Thermal ellipsoids are drawn at 30% level. Hydrogen atoms have been removed for clarity. | [] | [] | ["[(py)Na(oBP)] 4", "NaN"] | ["Na(NR 2 )--0.500 g, 2.73 mmol"] | [] | ["H-oBP--0.410 g, 2.73 mmol"] | [] | [] | ["py--5 mL"]
c4ra03077j | calc. for C 16 H 18.1 Br 4 Cd 2 N 8 O 1.05 (%): C, 21.75; H, 2.06; N, 12.68.Found (%): C, 21.96; H, 2.19; N, 12.87. FT-IR data (cm 1 ): 3450 (bs), 3120 (m), 1618 (m), 1532 (m), 1310 (m), 1242 (m), 1122 (m), 1088 (m), 837 (m), 666 (m), 626 (m), 540 (m). | [] | [] | ["C 16 H 18.1 Br 4 Cd 2 N 8 O 1.05 "] | [] | [] | [] | [] | [] | []
j.molstruc.2012.03.051 | 2.2.3. [CdCl 2 (L2)] n (3) Complex 3 was prepared using a similar method as for 1 but using L2 (16.6 mg, 0.05 mmol) rather than L3 (15.9 mg, 0.05 mmol). The colorless crystals of 3 were obtained in 84% yield based on CdCl 2 1.5H 2 O. Calcd. for C 21 H 24 CdCl 2 N 4 (Fw = 515.74): C 48.90, H 4.69, N 10.86%; found: C 48.93, H 4.65, N 10.78%. FTIR (KBr pellet, cm 1 ): 3090 (m), 2930 (m), 1630 (w), 1510 (vs), 1450 (m), 1380 (m), 1270 (m), 1210 (vs), 1160 (m), 845 (s), 623 (m). | [] | [] | ["[CdCl 2 (L2)] n"] | ["CdCl 2--NaN"] | [] | ["L2--16.6 mg, 0.05 mmol"] | [] | [] | []
j.jorganchem.2011.11.037 | for C 15 H 32 O 4 Sn 2 : C 35.06, H 6.28%; Found: C 34.71, H 6.60%. IR (KBr, cm 1 ): n as (COO), 1583; n s (COO), 1403; n (SneC), 548; n (SneO), 453.1 H NMR (CDCl 3 , ppm): d 1.47e1.71 (m, 6H, CH 2 ), 2.29e2.35 (m, 2H, CH), 0.87e0.91 (t, 6H, CH 3 ), 0.53 (s, 2 J SnH ¼ 69.6 Hz, 18H, SneCH 3 ). | [] | [] | ["C 15 H 32 O 4 Sn 2"] | [] | [] | [] | [] | [] | []
j.poly.2008.04.038 | 2.4. Preparation of [Ni(1,3-phda)(dpa)( l -H 2 O) 0.5 ] n (3) NiCl 2  6H 2 O (0.088 g, 0.37 mmol), dpa (0.127 g, 0.74 mmol) and 1,2-phenylenediacetic acid (0.072 g, 0.37 mmol) were added to 10 mL of distilled H 2 O in a 23 mL Teﬂon-lined Parr acid digestion bomb. The bomb was sealed, heated to 120 °C for 48 h, and then gradually cooled to ambient temperature. Green blocks of 3 (0.100 g, 63% yield based on Ni) were obtained after ﬁltration, washing with distilled water and acetone, and drying in air. Crystals of 3 were stable indeﬁnitely in air. Anal. Calc. for C 20 H 18 N 3 NiO 4.5 3: C, 55.73; H, 4.21; N, 9.75. Found: C, 55.48; H, 4.02; N, 9.48%. IR (cm 1 ): 2910 w br, 1744 w, 1590 s, 1513 m, 1486 m, 1440 w, 1385 s, 1340 m, 1266 w, 1210 m, 1060 w, 1017 s, 905 w, 843 w, 822 s, 712 s, 680 w, 657 m. | [] | [] | ["[Ni(1,3-phda)(dpa)( l -H 2 O) 0.5 ] n", "C 20 H 18 N 3 NiO 4.5 3"] | ["NiCl 2 ? 6H 2 O--0.088 g, 0.37 mmol"] | [] | ["dpa--0.127 g, 0.74 mmol", "1,2-phenylenediacetic acid--0.072 g, 0.37 mmol"] | ["120 \nC"] | ["48 h"] | ["distilled H 2 O--10 mL"]
s108842461950007x | Compound 2 [Fe H 7 CatP] 4 . xH 2 O. 5,10,15,20-tetrakis(3,4-dihydroxyphenyl)porphyrin (H 10 TCatP) (40 mg, 0.05 mmol) was combined with pyrocatechol (200 mg, 1.82 mmol) in a 5 ml mixture of H 2 O/DMF (v/v = 4:1) in a 12 mL glass vial. A FeCl 3 . 6H 2 O (30 mg 0.11 mmol) was added and then the mixture was sonicated for 5 min at room temperature. Afterwards, the suspension was heated at 120 °C for 48 h, where the temperature was increased over 4 h and then cooled down to room temperature over 4 h. The solid was recovered by ﬁltration, washed thoroughly with deionized water until the washed solution was colorless. After drying, the MOF was obtained as a dark crystalline solid in a 90% yield (36 mg of product).Compound 3 [In(H 7 TCatP)] n . xH 2 O. 5,10,15,20-tetrakis- (3,4-dihydroxyphenyl)porphyrin (H 10 TCatP) (40 mg, 0.05 mmol) was combined with pyrocatechol (500 mg, 4.5 mmol) and InCl 3 . 6H 2 O (70 mg, 0.2 mmol) in a 5 ml mixture of H 2 O/DMF (v/v = 4:1) in a 20 mL Teﬂon reactor that was inserted into an autoclave. The reaction mixture was heated at 160 °C for 48 h with 6 h heating and cooling time. The solid was recovered by ﬁltration under vacuum. Due to the presence of indium hydroxide as impurity the ﬁnal yield was not determined for this solid. | [] | [] | ["[Fe H 7 CatP] 4 . xH 2 O", "[In(H 7 TCatP)] n . xH 2 O"] | ["FeCl 3 . 6H 2 O--30 mg 0.11 mmol", "InCl 3 . 6H 2 O--70 mg, 0.2 mmol"] | [] | ["5,10,15,20-tetrakis(3,4-dihydroxyphenyl)porphyrin (H 10 TCatP)--40 mg, 0.05 mmol", "pyrocatechol--200 mg, 1.82 mmol", "pyrocatechol--500 mg, 4.5 mmol"] | ["120 \nC", "160 \nC"] | ["48 h"] | ["H 2 O/DMF--5 ml (v/v = 4:1)"]
ic8008317 | Anal. calcd for C 90 H 155 Br 8 N 51 O 66 Er 4 : C, 25.05; H, 3.62; N, 16.55.Found: C, 24.87; H, 3.68; N, 16.67. IR (KBr, cm -1 ): 3496(s), 2933(w), 1722(s), 1614(s), 1563(m), 1532(m), 1489(s), 1456(s) 1422(s), 1372(s), 1328(s), 1292(m), 1238(s), 1191 (s), 1145(s), 1052(m), 1011(w), 984(w), 969(s), 835(m), 820(w), 798(s), 758(s), 712(w), 680(m), 633(m), 573(w), 474(w), 432(w), 381(s). FT-ICRMS ({Er 4 } ) {Er 4 (OH) 5 (H 2 O) 4 (IN) 3 (CB[6]) 2 } 4+ ): m/z 752.1 [{Er 4 } - 4H 2 O + OH - IN] 4+ , 779.1 [{Er 4 } + 2H 2 O + OH - IN] 4+ , 783.6 [{Er 4 } + 3H 2 O + OH - IN] 4+ , 1071.5 [{Er 4 } + 3H 2 O + OH + Br - IN] 3+ , 1085.5 [{Er 4 } + 3H 2 O + OH] 3+ , 1092.4 [{Er 4 } + 3H 2 O + 2Br - IN] 3+ , 1106.5 [{Er 4 } + 3H 2 O + Br] 3+ , 1127.4 [{Er 4 } + 3H 2 O - OH + 2Br] 3+ . | [] | [] | ["C 90 H 155 Br 8 N 51 O 66 Er 4"] | [] | [] | [] | [] | [] | []
c8dt01313f | Black crystals suitable for X-ray diﬀraction study were collected after filtration (0.040 g, 23% based on Ru). Anal. calc. for C 46 H 60 N 7 Mo 14 O 43 PRu (2874.2 g mol −1 , found): C 19.22 (18.59), H 2.10 (2.05), N 3.41 (3.16), Mo 46.73 (47.27), Ru 3.52 (3.18). IR (ν/cm −1 ): 1600(w), 1482(w), 1461(w), 1447(m), 1419(w), 1377(w), 1312(w), 1270(w), 1243(w), 1168(w), 1119(w), 1070(w), 1024(w), 973(sh), 946(s), 797(m), 762(m), 728(w), 698(m), 688(m), 626(m), 497(w), 434(m). | [] | [] | ["[RuMo 7 O 24 (PR 3 ) 6 ]"] | ["Ru--NaN"] | [] | ["NaN--NaN"] | [] | [] | ["NaN--NaN"]
s10904-011-9462-1 | Anal. Calcd. for C 7 H 9 CdNO 7 : C, 25.40, H, 2.71, N, 4.22%. Found: C, 25.01, H, 2.66, N, 4.29%.2.3.2 Preparation of [Co(l-2,3-pydc)(H 2 O) 3 ] n (2) Pyridine-2,6-dicarboxylic acid (0.167 g, 1 mmol) was dissolved in methanol (5 mL) and a solution of NaOH (0.08 g, 2 mmol) in deionized water (10 mL) was added and the mixture was stirred for 30 min at room J Inorg Organomet Polym (2011) 21:450–457 451 123 temperature. Then an aqueous solution of Co(NO 3 ) 2 4H 2 O (0.290 g, 1 mmol) and 2-aminopyrazine (0.95 g, 1 mmol) was added into the above-mentioned solution. Reaction mixture was placed in a Parr-Teﬂon lined stainless steel vessel, sealed and heated at 130 °C for 8 h. Then it was gradually cooled to room temperature and kept until the red crystals of 2 suitable for X-ray diffraction were obtained.IR (KBr) ( ~ t,cm -1 ): 3558–3099(b), 1630(s), 1582(s), 1430(m), 1334(s), 1104(m), 833(s), 707(s), 544(s). UV–Vis (aqueous solution) (k, nm): 218, 266, 494.Anal. Calcd. for C 7 H 9 CoNO 7 : C, 30.21, H, 3.24, N, 5.03%. Found: C, 30.13, H, 3.28, N, 4.96%. | [] | [] | ["[Co(l-2,3-pydc)(H 2 O) 3 ] n", "C 7 H 9 CoNO 7"] | ["Co(NO 3 ) 2 \n4H 2 O--0.290 g, 1 mmol"] | ["NaOH--0.08 g, 2 mmol"] | ["Pyridine-2,6-dicarboxylic acid--0.167 g, 1 mmol", "2-aminopyrazine--0.95 g, 1 mmol"] | ["130 °C"] | ["8 h"] | ["methanol--5 mL", "deionized water--10 mL"]
s11243-017-0172-6 | Synthesis of [Co(L)(tp)] n (1) A mixture of Co(OAc) 2 4H 2 O (0.2 mmol, 49.6 mg), H 2 tp (0.2 mmol, 33.2 mg), L (0.1 mmol, 34.6 mg), and H 2 O (10 mL) was placed inside a Teﬂon-lined stainless reactor (25 mL). The mixture was heated at 140 °C for 72 h under autogenous pressure and gradually cooled to room temperature at a rate of 5 °Ch -1 .CP1 was obtained as red block-shaped crystals. Yield: 46.7% (based on Co(OAc) 24H 2 O). Calcd. for C 30 H 30 CoN 4 O 4 (Fw = 569.51): C 63.3, H 5.3, N 9.8%. Found: C 63.1, H 5.5, N 9.6%. IR (KBr, cm -1 ): 3447 s, 2932 m, 1614 s, 1508 s, 1461 w, 1335 s, 1083 s, 811 w, 743 s. | [] | [] | ["[Co(L)(tp)] n", "C 30 H 30 CoN 4 O 4"] | ["Co(OAc) 2 \n4H 2 O--0.2 mmol, 49.6 mg"] | [] | ["H 2 tp--0.2 mmol, 33.2 mg", "L--0.1 mmol, 34.6 mg"] | ["140 °C"] | ["72 h"] | ["H 2 O--10 mL"]
s0108270113014765 | Experimental All chemicals used during the course of this work were of reagent grade and were used as received from commercial sources without further puriﬁcation. A mixture of Er 2 O 3 (0.25 mmol, 0.096 g), CuCl 2 2H 2 O (1 mmol, 0.34 g), Hpyba (2 mmol, 0.398 g), H 2 O (10 ml) and HClO 4 (0.385 mmol) was stirred for 1 h; the pH of the reaction system was about 2.0. The suspension was then sealed in a 30 ml Teﬂon-lined bomb at 443 K for 7 d, followed by cooling to room temperature. Red prismatic crystals of (I) were obtained (yield 37%, based on Er 2 O 3 ). Crystals of (I) suitable for single-crystal X-ray diffraction analysis were selected directly from the sample as prepared. Analysis calculated for C 48 H 38 ClCu 2 ErN 4 O 11 : C 48.99, H 3.25, N 4.76%; found: C 48.75, H 3.83, N 4.89%. IR (KBr, ,cm 1 ): 3515 (w), 3248 (m), 1677 (w), 1599 (s), 1564 (s), 1555 (s), 1487 (m), 1402 (s), 1337 (s), 1248 (m), 1187 (m), 1165 (m), 1140 (m), 1101 (w), 1071 (w), 832 (s), 781 (s), 757 (s), 659 (s), 591 (s), 544 (s), 480 (s). | [] | [] | ["(I)"] | ["Er 2 O 3--0.25 mmol, 0.096 g", "CuCl 2 ?2H 2 O--1 mmol, 0.34 g"] | ["HClO 4--0.385 mmol"] | ["Hpyba--2 mmol, 0.398 g"] | ["443 K"] | ["7 d"] | ["H 2 O--10 ml"]
acs.inorgchem.5b01323 | [UO 2 (L)(NMP)] (3). H 2 L (24 mg, 0.10 mmol), UO 2 (NO 3 ) 2 ·6H 2 O (50 mg, 0.10 mmol), Ni(NO 3 ) 2 ·6H 2 O (29 mg, 0.10 mmol), bipy (32 mg, 0.20 mmol), NMP (0.3 mL), and demineralized water (0.8 mL) were placed in a 10 mL tightly closed glass vessel and heated at 140 °C under autogenous pressure, giving a low yield of light yellow crystals of complex 3 within 1 week. | [] | [] | ["UO 2 (L)(NMP)"] | ["UO 2 (NO 3 ) 2 ·6H 2 O--50 mg, 0.10 mmol", "Ni(NO 3 ) 2 ·6H 2 O--29 mg, 0.10 mmol"] | [] | ["H 2 L--24 mg, 0.10 mmol", "bipy--32 mg, 0.20 mmol"] | ["140 °C"] | ["1 week"] | ["NMP--0.3 mL", "demineralized water--0.8 mL"]
ic102181h | Synthesis of Coordination Polymer 2R. Method A: A mixture of Ni(NO 3 ) 2 3 6H 2 O (0.02 mmol), RR-NiL (1R) (0.02 mmol), and bpdc (0.02 mmol) was placed in Teflon-lined stainless autoclave containing DMF (10 mL) and EtOH (1 mL). The mixture was heated at 80 °C for 24 h and then cooled to room temperature. The red brown crystals were filtered and washed with DMF, EtOH, and diethyl ether, and collected and dried in air. Yield: 64.2% (based on Ni). Anal. Calcd for 2R, C 93 H 99 N 9 O 9 Ni 3 : C, 67.17; H, 6.00; N, 7.58. Found: C, 67.02; H, 5.94; N, 7.49%. IR (KBr, cm -1 ): 3388 (b), 3069 (w), 3026 (w), 2949 (m), 2865 (w), 1679 (s), 1597 (s), 1551 (m), 1434 (s), 1406 (m), 1385 (m), 1347 (m), 1324 (m), 1281 (m), 1223 (m), 1174 (m), 1087 (m), 1051 (w), 1025 (w), 991 (w), 899 (w), 834 (w), 820 (w), 787 (w), 650 (m), 575 (w). Method B: A mixture of Ni(NO 3 ) 2 3 6H 2 O (0.04 mmol), RRH 2 L (0.02 mmol), and bpdc (0.02 mmol) (or the ratio change to 3:1:1; 4:1:1) was placed in Teflon-lined stainless autoclave containing DMF (10 mL) and EtOH (1 mL). The mixture was heated at 80 °C for 24 h and then cooled to room temperature. The red brown crystals were filteredandwashedwithDMF,EtOH,anddiethylether,andcollectedand dried in air. Using Ni(OAc) 2 3 4H 2 OorNiCl 2 3 6H 2 O in a similar procedure also obtained the same product. The PXRD, elemental analysis, and IR of the obtained product were similar to that of the method A. | [] | [] | ["Coordination Polymer 2R"] | ["Ni(NO 3 ) 2 3 6H 2 O--0.02 mmol"] | [] | ["RR-NiL (1R)--0.02 mmol", "bpdc--0.02 mmol"] | ["80 \nC"] | ["24 h"] | ["DMF--10 mL", "EtOH--1 mL"]
j.poly.2016.07.018 | The solution of 2–hydroxy–1–napthyldehyde (0.172 g, 1mmol) in methanol (20 mL) was added to a methanol solution (5 mL) of Cu(ClO 4 ) 2 .6H 2 O (0.742 g, 2 mmol) and the reaction mixture was refluxed for 2 hr. Then a methanol solution (10 mL) of 2, 2–pyridyl ethylamine (0.122 g, 1 mmol) was added dropwise. The resulting green solution was refluxed for 6 hr and filtered to remove any insoluble material. The filtrate was kept for slow evaporation. The diffraction quality dark green single crystals that deposited over a period of a few days were collected. (Yield : 80%). Anal. Calcd. for C 18 H 17 N 2 O 6 ClCu : C, 47.38; H, 3.75; N, 6.14 ; Found: C, 47.32; H, 3.71; N, 6.11. Selected FT-IR data (KBr, cm –1 ), (Fig. S5) υ (OH) = 3442 cm –1 , υ (C=N) = 1607 cm –1 , υ (ClO4) = 1115 cm –1 , ESI–MS m/z, ion: 338.05, [Cu(PEMN)] + , (Fig. S6). UV-Vis spectrum in methanol {λ max , nm ( ε max , M -1 cm -1 ): 643(98), 733(42). 2.2.8. [VO(PEMN)(acac)] ( 7 ) To a methanolic (15 ml) solution of HPEMN (0.276 g, 1 mmol) was added dropwise a solution of VO(acac) 2 (0.530g, 2 mmol) in the same solvent (5 mL). The resulting red solution was refluxed for 0.5 hr and the filtrate was kept for slow evaporation. After a few days dark red colored single crystals suitable for X–ray diffraction were obtained. (Yield: 85%). Anal. Calcd. for C 23 H 22 N 2 O 4 V : C, 62.59; H, 5.02; N, 6.35; Found: C, 62.52; H, 5.01; N, 6.30. Selected FT-IR data (KBr, cm –1 ), (Fig. S5) υ (OH) = 3452 cm –1 , υ (C=N) = 1620 cm –1 , υ (V=O) = 945 cm –1 , υ (C=O) = 1592 cm –1 , υ (C=C=C) = 1518 cm –1 , ESI–MS m/z, ion: 441.11 [VO(acac)(PEMN)] + , (Fig. S6). UVVis spectrum in methanol {λ max , nm ( ε max , M -1 cm -1 ): 414(7540), 400(7600), 306(15200). 2.3. Single–crystal X–ray Crystallography Single–crystal X–ray diffraction data of complexes 1–7 were performed on Nonius APEX–II diffractometer with CCD–area detector at 296 K using graphite–monochromated Mo–Kα radiation (λ= 0.71073 Å). All of the structures were solved by direct methods and successive Fourier difference syntheses, and refined by the full–matrix least–squares method on F 2 with the SHELXL–97 program [26]. Multi–scan absorption corrections were applied with the program SADABS. The location of metal atom and O, N, and C atoms were subsequently determined from the difference Fourier maps. All non-hydrogen atoms were refined with anisotropic displacement parameters. Most of the hydrogen atoms were placed in the idealized positions, and refined as riding atoms with individual isotropic displacement parameters. Hydrogen atoms on the coordinated water molecule (OH 2 , in complex 6) were included from a difference Fourier map and refined isotropically. The results of the crystal parameters, data collection and refinement are given in the Supporting Information as Table S1. Crystallographic details are available in CIF format. CCDC numbers 1403413 (for 1), 1403423 (for 2), 1441701 (for 3), 1403429 (for 4), 1403425 (for 5), 1403426 (for 6) and 1403427 (for 7). These data can be obtained free of charge from the Cambridge Crystallographic Data Centre via www.ccdc.cam.ac.uk/data_request/cif. 2.4. Computational method Full geometry optimization of HPEMN and PEMN−Zn 2+ Complex was carried out using density functional theory (DFT) method at the B3LYP level [27]. All elements except Zn(II) were assigned 6−31G(d) basis set [28]. LanL2DZ with effective core potential for Zn atom was used [29]. The vibrational frequency calculations were performed to ensure that the optimized geometries represent the local minima and that there is only positive Eigen values. All calculations were performed with GAUSSIAN09 program package [30] with the aid of the | ["room temperature"] | ["a few days"] | ["[Cu(PEMN)] +", "[VO(acac)(PEMN)] +"] | ["Cu(ClO 4 ) 2 .6H 2 O--0.742 g, 2 mmol", "VO(acac) 2--0.530g, 2 mmol"] | [] | ["2–hydroxy–1–napthyldehyde--0.172 g, 1mmol", "2, 2–pyridyl ethylamine--0.122 g, 1 mmol", "HPEMN--0.276 g, 1 mmol"] | ["reflux", "reflux", "reflux"] | ["2 hr", "6 hr", "0.5 hr"] | ["methanol--20 mL", "water--4 mL", "methanol--5 mL", "methanol--10 mL", "methanol--15 mL"]
ic501876m | The reaction was reﬂuxed at 120 °C for 6 h and then ﬁltered through cotton wool into a conical ﬂask wrapped in tinfoil and left to slowly evaporate. After 4 weeks the product was collected as red crystals (163.2 mg, 63%). Elemental analysis calcd (%) for [Co III (C 10 H 6 N 5 O 2 ) 2 Ag I ](BF 4 ) 2 (H 2 O) 2 (830.68 g mol −1 ): Calc. C 28.84 H 1.94 N 16.82; found: C 28.97 H 2.02 N 16.77.Method B. The complex [Co II (dpzca) 2 ] (24.6 mg, 0.048 mmol) 33,48 was dissolved in 1:1 water/acetone (100 mL) and heated to 100 °C. A solution of silver(I) tetraﬂuoroborate (14.2 mg, 0.073 mmol) in water (40 mL) was then added, resulting in an immediate precipitate. After approximately 30 min the suspension cleared and the solution was reﬂuxed for a further 6 h. The hot solution was then ﬁltered through cotton wool to remove traces of black precipitate and transferred into a conical ﬂask wrapped in tinfoil and allowed to slowly evaporate. After 2 weeks the product was collected as red crystals (10 mg, 25%). | [] | [] | ["[Co III (C 10 H 6 N 5 O 2 ) 2 Ag I ](BF 4 ) 2 (H 2 O) 2", "C 28.84 H 1.94 N 16.82"] | ["Co III--NaN", "Ag I--NaN"] | [] | [] | ["120 °C", "100 °C"] | ["6 h", "30 min", "6 h"] | ["water--100 mL", "acetone--100 mL"]
j.solidstatesciences.2008.10.008 | [Zn(imbz)( m 2 -OH)] n (3): the same synthetic procedure as for 1 was used except that the pH value of the mixture was adjusted to about 9.5. The colorless block crystals of compound 3 were obtained in ca. 68% (based on Zn). Anal. Calcd for C 11 H 9 N 2 O 3 Zn: C, 46.38; H, 3.86; N, 9.83%. Found: C, 46.43; H, 3.89; N, 9.87%. Selected IR data (KBr, cm 1 ): 3742s, 3371s, 3100s, 2740s, 1598s, 1558s, 1385s, 1257s, 1090s, 950s, 770s, 663s,594s, 549s,468s. | [] | [] | ["[Zn(imbz)( m 2 -OH)] n", "C 11 H 9 N 2 O 3 Zn"] | [] | [] | ["imbz--NaN"] | [] | [] | []
cg500235j | A mixture of 1,3,6,8-tetrakis(3-(methoxycarbonyl)phenyl)pyrene (0.5 g), an excess amount of NaOH (1.5 g), and 150 mL of THF/ dioxane/H 2 O (1:1:1) was stirred and reﬂuxed for 24 h. The organic solvent was removed under vacuum, and the mixture was ﬁltrated. The pH value of the ﬁltrate was adjusted to 2−4 by using concentrated HCl. The resulting yellow solid was collected by ﬁltration, washed with water and methanol, and then dried under vacuum to construct the metal−organic framework. Yield: 0.44 g, 95%. | [] | [] | ["1,3,6,8-tetrakis(3-(methoxycarbonyl)phenyl)pyrene"] | [] | ["NaOH--1.5 g", "HCl--concentrated"] | [] | ["reflux"] | ["24 h"] | ["THF--50 mL", "dioxane--50 mL", "H 2 O--50 mL"]
bcsj.78.1646 | Preparation. The synthesis of [Cu 2 (L)](ClO 4 ) 2 were carried out by literature methods.11 [Cu 2 (L)] 3 [Cr(ox) 3 ] 2  6MeOH (1). [Cu 2 (L)](ClO 4 ) 2 (50 mg, 0.07 mmol) was dissolved in DMF (15 mL). To this solution was added a methanol solution (5 mL) of (Et 4 N) 3 [Cr(ox) 3 ] (24 mg, 0.05 mmol). The mixture was allowed to stand for two weeks to give [Cu 2 (L)] 3 [Cr(ox) 3 ] 2  6MeOH (1) as green plates. Drying 1 in vacuo and standing in open air aﬀorded [Cu 2 (L)] 3 [Cr(ox) 3 ] 2  10H 2 O(1 0 ). Analytical and IR data were obtained for 1 0 . Anal. | [] | [] | ["[Cu 2 (L)](ClO 4 ) 2", "[Cu 2 (L)] 3 [Cr(ox) 3 ] 2  6MeOH", "[Cu 2 (L)] 3 [Cr(ox) 3 ] 2  10H 2 O"] | ["[Cu 2 (L)](ClO 4 ) 2--50 mg, 0.07 mmol", "(Et 4 N) 3 [Cr(ox) 3 ]--24 mg, 0.05 mmol"] | [] | [] | [] | ["two weeks"] | ["DMF--15 mL", "methanol--5 mL"]
c1dt11293g | Elemental analysis (%) calcd for C 22 H 17 FeKN 6 O 3.5 : C, 51.17; H, 3.32; N, 16.28. Found: C, 51.27; H, 2.86; N, 15.83.PPh 4 [Fe(iqc)(CN) 3 ]·0.5H 2 O(1). PPh 4 Br (1.0 mmol, 0.42 g) dissolved in H 2 O (10 mL) was added to K[Fe(iqc)(CN) 3 ]·2.5H 2 O (1.0 mmol, 0.50 g) in H 2 O (10 mL). Immediately, brown powders were precipitated, which were ﬁltered and air-dried. Recrystallization was achieved through dissolution in MeOH (10 mL) and slow evaporation. Yield: 70%. Elemental analysis (%) calcd for C 46 H 33 FeN 6 O 1.5 P(1): C, 70.78; H, 4.26; N, 10.77. Found: C, 70.84; H, 4.20; N, 10.84. | [] | [] | ["PPh 4 [Fe(iqc)(CN) 3 ]·0.5H 2 O", "C 22 H 17 FeKN 6 O 3.5", "K[Fe(iqc)(CN) 3 ]·2.5H 2 O", "C 46 H 33 FeN 6 O 1.5 P(1)"] | ["PPh 4 Br--1.0 mmol, 0.42 g", "K[Fe(iqc)(CN) 3 ]·2.5H 2 O--1.0 mmol, 0.50 g"] | [] | ["Fe(iqc)(CN) 3--NA"] | [] | [] | ["H 2 O--10 mL", "MeOH--10 mL"]
c6ce00321d | Syntheses. Single crystals of CPs 1–4 suitable for X-ray analysis were obtained by a similar method; hence, only the synthesis of 1 is described in detail.Synthesis of [Ce 6 (TDA) 9 (DEF) 5 (H 2 O) 3 ] n (1). To a suspension of 2,5-H 2 TDA (0.034 g, 0.20 mmol) in 6 mL of N,N′diethylformamide, 4 mL of an aqueous solution of Ce(NO 3 ) 3 ·6H 2 O (0.086 g, 0.2 mmol) was added. After 15 min of stirring, the resulting solution was transferred to a 25 mL Teflon-lined stainless steel vessel. The reaction mixture was heated at 135 °C for 2 days under autogenous pressure and then cooled to room temperature for 24 h. Colorless crystals were obtained (yield = 66% based on Ce). FT-IR (KBr pellets, cm −1 ): 3579–3500(m), 3088(s), 2980(s), 2586(s), 1651(m), 1562(w), 1454(w), 1373(w), 1213(w), 1126(s), 1039(s), 945(m), 850(m), 775(s), 682(m), 651(m), 470(m), 370(m). Anal. calcd (found) % for C 79 H 79 O 44 N 5 S 9 Ce 6 : C, 32.35 (32.14); H, 2.65 (2.31); N, 2.38 (3.1). The reaction was repeated with identical ratios of the reactants and solvents at 150 and 160 °C but no crystals were formed. Similar reactions were also repeated with different proportions of solvents (DEF and water) but were unsuccessful. | [] | ["24 h"] | ["[Ce 6 (TDA) 9 (DEF) 5 (H 2 O) 3 ] n"] | ["Ce(NO 3 ) 3 \n·6H 2 O--0.086 g, 0.2 mmol"] | [] | ["2,5-H 2 TDA--0.034 g, 0.20 mmol"] | ["135 °C"] | ["2 days"] | ["N,N′diethylformamide--6 mL", "aqueous solution of Ce(NO 3 ) 3 \n·6H 2 O--4 mL"]
j.jssc.2011.02.023 | [(NH 4 ) 2 Co 7 (HO 3 PCH(OH)CO 2 ) 6 (HPO 4 ) 2 (H 2 O) 6 ]  4H 2 O (6). A 25 mL PTEE beaker with Co(CH 3 COO) 2  4H 2 O (0.1314 g, 0.5276 mmol), H 3 L solution (0.5 mL, 2.1 mmol), 1.0 mL ammonia solution (28%), 1.0 mL triethylamine and 4.0 mL distilled water, was sealed into a Parr Teﬂon-lined autoclave (150 mL) containing 3mLH 3 L solution and 3 mL distilled water, then heated at 120 1C for 96 h. After slow cooling to room temperature, red crystals were obtained as a homogenous phase based on powder XRD patterns. Yield: 0.0468 g (35%). Anal. Calc. for C 12 H 48 N 2 O 54 P 8 Co 7 (6): C 8.26, H 2.77, N 1.61%. Found: C 8.47, H 3.34, N 2.16%. IR (KBr pellet, cm  1 ): 3274s(u O–H ), 1618s(uas CO ), 1444m, 1399m, 1279m, 1223m, 1197m(u P¼ O ), 1075s(u P–O ), 1049m(u P–O ), 975m(u P–O ), 816m, 623m, 537m. | [] | [] | ["[(NH 4 ) 2 Co 7 (HO 3 PCH(OH)CO 2 ) 6 (HPO 4 ) 2 (H 2 O) 6 ] \n 4H 2 O", "C 12 H 48 N 2 O 54 P 8 Co 7"] | ["Co(CH 3 COO) 2 \n 4H 2 O--0.1314 g, 0.5276 mmol"] | [] | ["H 3 L solution--0.5 mL, 2.1 mmol"] | ["120 1C"] | ["96 h"] | ["ammonia solution (28%)--1.0 mL", "triethylamine--1.0 mL", "distilled water--4.0 mL"]
ejic.201601330 | [Fe(H 2 O) 2 {Fe(NO)(Hedta)} 2 ] n/n (0.347 g 82 %) was isolated in the form of large black crystals. IR (crystal, ATR): ν ˜ = 3255 (vw), 2968 (vw), 1839 (w), 1781 (m, ν NO ), 1572 (s), 1440 (w), 1370 (s), 1316 (m), 1260 (vw), 1215 (w), 1168 (m), 1102 (s), 1024 (vw), 1002 (w), 979 (w), 931 (m), 861 (w), 800 (w), 717 (m), 685 (m) cm –1 . IR (reaction solution, D 2 O, measuring cell with CaF 2 panels): ν ˜ = 1777 (s, νNO), 1643 (vs), 1592 (vs), 1466 (s), 1439 (s), 1403 (vs), 1384 (vs), 1321 (s), 1269 (w), 1289 (s), 1234 (s), 1218 (s), 1205 (s) cm –1 . UV/Vis (crystal): λ = 432, 623 nm. UV/Vis (reaction solution, 3 mmol L –1 ): λ = 342, 435, 634 nm.Computational Chemistry: DFT calculations were run with TURBOMOLE [17] {ORCA [18] in the case of the tentative ferrate [FeF 3 (NH 3 ) 2 (NO)] – } with starting geometries obtained from X-ray diffraction using the basis set def2-TZVP [19] and the functionals TPSSh [20] or BP86.[21] All calculations were performed using spinunrestricted open-shell systems with a quartet spin state.COSMO [22] was applied for solvent correction and the dispersion correction by Grimme [23] was used. In case of the Fe–N–O bending potential of [Fe(bhedda)(NO)] (cf. Figure 5), the Fe–N–O angles were fixed to constrained values while optimising all other coordinates, that is, a relaxed scan was performed. | [] | [] | ["[Fe(H2O)2{Fe(NO)(Hedta)}2]n/n"] | ["Fe--not specified"] | [] | ["Hedta--not specified"] | [] | [] | ["not specified--not specified"]
ic020102l | [Cd 2 (2,2′-bpy) 4 (H 2 O) 2 (1,5nds)](1,5nds)‚4H 2 O (2): 20% yield based on Cd. Required for C 60 H 56 N 8 O 18 S 4 Cd 2 : C, 47.10, H, 3.69, N, 7.32. Found: C, 47.21, H, 3.87, N, 7.33. | [] | [] | ["[Cd 2 (2,2?-bpy) 4 (H 2 O) 2 (1,5nds)](1,5nds)‚4H 2 O", "C 60 H 56 N 8 O 18 S 4 Cd 2"] | [] | [] | [] | [] | [] | []
cg060666q | the dark solution was layered a solution of L 1 (60 mg, 0.4 mmol) in methanol (5 mL). Dark crystals suitable for X-ray diffraction were obtained after several days. Yield: 30 mg, 32%. Anal. Calcd for C 16 H 16 FeN 10 S 2 : C, 41.03; H, 3.44; N, 29.91. Found: C, 40.96; H, 3.36; N, 29.83. IR (KBr disk, cm -1 ): 3445w, 3127m, 3094m, 2066s, 1623w, 1494m, 1386m, 1276m, 1229s, 1086s, 1024w, 934m, 851m, 752m, 708m, 660m, 616w.[Zn(nba) 2 L 2 ], 3. To an ethanol solution of zinc acetate dihydrate (22 mg, 0.1 mmol) was added p-nitrobenzoic acid (33 mg, 0.2 mmol) with stirring, and then a solution of L 2 (19.9 mg, 0.1 mmol) in 2 mL of ethanol was added. A white precipitate was formed after refluxing for 30 min; the addition of 0.5 mL of conc. ammonia led to a clear solution. The solution was filtered into a test tube. After the sample stood at room temperature for several days, colorless block crystals were obtained. Yield: 50 mg, 85%. Anal. Calcd. for C 24 H 22 N 6 O 8 Zn: C, 49.03; H, 3.77; N, 14.29. Found: C, 48.85; H, 3.71; N, 14.37. IR (KBr disk, cm -1 ): 3446w, 3135w, 1630s, 1591s, 1515s, 1370w, 1342s, 1238w, 1098m, 952w, 877w, 831m, 797w, 724m, 654w, 618w, 525w. | [] | [] | ["L 1", "[Zn(nba) 2 L 2 ]"] | ["zinc acetate dihydrate--22 mg, 0.1 mmol"] | [] | ["L 1--60 mg, 0.4 mmol", "p-nitrobenzoic acid--33 mg, 0.2 mmol", "L 2--19.9 mg, 0.1 mmol"] | ["room temperature", "refluxing"] | ["several days", "30 min"] | ["methanol--5 mL", "ethanol--2 mL"]
c1ce05396e | Synthesis of 1–4 {[Cu 4 (atr) 4 (H 2 O) 2 (btec) 2 ]$2.5H 2 O} n (1) and {[Cu 3 (atr) 4 (H 2 O) 2 (m 3 -OH)(Hbtec)]$2ClO 4 $2H 2 O} n (2). H 4 btec (25.4 mg, 0.1 mmol) and atr (25.2 mg, 0.3 mmol) were dissolved in ethanol (5.0 mL), and the initial pH of the mixture was adjusted to 5 by triethylamine. The resulting mixture was then carefully layered onto a buffer of ethyl acetate (2.0 mL) in a straight glass tube, below which an aqueous solution (5.0 mL) of Cu(ClO 4 ) 2 $6H 2 O (74.2 mg, 0.2 mmol) was placed. The tube was sealed and left undisturbed at room temperature. Dark blue block-shaped crystals for 1 and pale blue sheet-shaped crystals for 2 were obtained in two weeks and were separated manually. Yield: 20% for 1 and 16% for 2 based on Cu II salt. | [] | [] | ["{[Cu 4 (atr) 4 (H 2 O) 2 (btec) 2 ]$2.5H 2 O} n", "{[Cu 3 (atr) 4 (H 2 O) 2 (m 3 -OH)(Hbtec)]$2ClO 4 $2H 2 O} n"] | ["Cu(ClO 4 ) 2 $6H 2 O--74.2 mg, 0.2 mmol"] | ["triethylamine--adjust pH to 5"] | ["H 4 btec--25.4 mg, 0.1 mmol", "atr--25.2 mg, 0.3 mmol"] | [] | ["two weeks"] | ["ethanol--5.0 mL", "ethyl acetate--2.0 mL", "aqueous solution--5.0 mL"]
j.ica.2006.02.044 | 2.3. Synthesis of monomeric compound [Zn(N 2 C 13 H 14 ) 4 (H 2 O) 2 ](PF 6 ) 2 (4) About 29.0 mg (0.10 mmol) of Zn(NO 3 ) 2 Æ 6H 2 O and 32 mg (0.2 mmol) of NH 4 PF 6 were dissolved in 20 mL water and carefully layered by 20 mL methanol solution of bpp ligand (39.6 mg, 0.2 mmol). The yield was 36.0 mg (30%) for compound 4. Suitable crystals of compound 4 for X-ray analysis were obtained in a few days. Anal. Calc.for C 52 H 62 F 12 N 8 O 3 P 2 Zn (1202.41), 4: C, 51.94; H, 5.21; N, 9.32. Found: C, 51.73; H, 5.41; N, 9.40%. IR (KBr): m(cm 1 ) = 2946(m), 2863(w), 1620(m), 1605(s), 1559(m), 1504(m), 1457(w), 1418(s), 1223(s), 1071(s), 1032(s), 993(m), 840(s), 619(w), 603(w), 560(s), 516(m), 507(m). | [] | ["a few days"] | ["[Zn(N 2 C 13 H 14 ) 4 (H 2 O) 2 ](PF 6 ) 2", "C 52 H 62 F 12 N 8 O 3 P 2 Zn"] | ["Zn(NO 3 ) 2 Æ 6H 2 O--29.0 mg, 0.10 mmol"] | [] | ["NH 4 PF 6--32 mg, 0.2 mmol", "bpp ligand--39.6 mg, 0.2 mmol"] | [] | [] | ["water--20 mL", "methanol--20 mL"]
c4ce00355a | Synthesis of [Cd 2 (bptc)(1,4-bib)(H 2 O) 2 ] n (2) The synthesis of 2 was similar to that of 1 except that 1,3-bip was replaced by 1,4-bib. C olorless block crystals of 2 were obtained (yield: 56% based on cadmium). Anal. calc. (%) for C 26 H 24 Cd 2 N 4 O 10 : C, 40.17; H, 3.11; N, 7.21; found (%): C, 40.23; H, 3.03; N, 7.16. IR (cm −1 ): 3119(m), 1606(m), 1556(s), 1435(m), 1308(m), 1235(m), 1113(s), 1081(s), 809(m), 720(m). | [] | [] | ["[Cd 2 (bptc)(1,4-bib)(H 2 O) 2 ] n", "C 26 H 24 Cd 2 N 4 O 10"] | [] | [] | ["1,4-bib--NaN"] | [] | [] | []
c6ta11242k | analysis was performed on a Ultima 2. 2.2 Syntheses Synthesis of FJU-66∙S: A mixture of Cu(NO 3 ) 2 ∙3H 2 O (0.0242 g, 0.1 mmol), H 2 NDI 19 (0.0227 g, 0.05 mmol), H 3 BTC (0.025 g, 0.12 mmol) , DMF/MeOH (4 mL/1 mL) and 1 mol/L HCl (0.5 mL) was stirred for 5 minutes and then transferred to teflon-lined 23 mL Parracid digestion bomb, heated to 150 °C and kept at the temperature for 3 days. Red crystals were obtained, then collected and washed with DMF and dried in air. Yield 45% (based on H 2 NDI). Elemental Analysis for FJU-66∙S (Cu 6 C 84 H 90 N 20 O 22 ) (%) Calcd: C 47.68, H 4.26, N 13.25; Found: C 47.08, H 4.45, N 12.82. Activation of FJU-66·S sample. After the bulk of the solvent was decanted, the freshly prepared sample of FJU-66·S (~0.15 g) was soaked in ~10 mL acetone for 1 hours, and then the solvent was decanted. Following the procedure of acetone soaking and decanting for ten times, the solvent-exchange samples were activated by vacuum at 80 o C for 24 hours till the pressure of 5 μmHg to get the activated sample FJU-66. X-ray single crystal diffraction of the sample FJU-66 in N 2 atmosphere at 297 K shows no electron density in the voids, confirming the effectiveness of the activation procedure. Synthesis of FJU-66∙[EVIm]OH. The activated sample FJU-66 sample (0.2 g) were suspended in the mixed solution of 20 mL ethanol (EtOH) and [EVIm]OH (2 g, 0.014 mol) and then was stirred under ambient temperature for 24 hours. The solids were collected by centrifugation, then washed by ethanol solvent for several times and dried in air to yield FJU-66∙[EVIm]OH. Elemental Analysis for FJU-66∙[EVIm]OH·12H 2 O·19EtOH (Cu 6 C 117 H 199 N 20 O 44 ) (%) Calcd: N 9.42, C 47.26, H 6.69; Found: N 9.37, C 47.45, H 6.75. Synthesis of FJU-66·3KOH. FJU-66·3KOH was prepared comparably to the synthesis of FJU-66∙[EVIm]OH, except KOH (0.785g, 0.014 mol) instead of [EVIm]OH. Elemental Analysis for FJU-66·3KOH·28H 2 O·2EtOH (Cu 6 K 3 C 76 H 119 N 18 O 45 ) (%) Calcd: N 10.07, C 36.44, H 4.75; Found: N 9.94, C 36.79, H 4.80. ICP analysis was performed to gauge relative contents of K and Cu reveal that the K/Cu ratio is 1.00 : 2.07 which is in good agreement with the elemental analysis (Table S8). Synthesis of FJU-66·0.9NBu 4 OH. FJU-66·0.9NBu 4 OH was prepared analogously to the synthesis of FJU-66∙[EVIm]OH, except NBu 4 OH (3.633 g, 0.014 mol) instead of [EVIm]OH. Elemental Analysis for FJU-66·0.9NBu 4 OH·12H 2 O (Cu 6 C 86.4 H 105.3 N 18.9 O 24.9 ) (%) Calcd: N 11.99, C 46.70, H 4.66; Found: N 12.09, C 47.38, H 4.81. Page 4 of 19Journal of Materials Chemistry A Journal of Materials Chemistry A Accepted Manuscript Published on 28 February 2017. Downloaded by University of Newcastle on 01/03/2017 02:10:45. View Article Online DOI: 10.1039/C6TA11242K | ["80 \nC"] | ["1 hours"] | ["FJU-66∙S", "FJU-66∙[EVIm]OH", "FJU-66·3KOH", "FJU-66·0.9NBu 4 OH"] | ["Cu(NO 3 ) 2 ∙3H 2 O--0.0242 g, 0.1 mmol", "Cu(NO 3 ) 2 ∙3H 2 O--0.0242 g, 0.1 mmol", "Cu(NO 3 ) 2 ∙3H 2 O--0.0242 g, 0.1 mmol", "Cu(NO 3 ) 2 ∙3H 2 O--0.0242 g, 0.1 mmol"] | ["1 mol/L HCl--0.5 mL", "Et 3 N--0.3 mL"] | ["H 2 NDI 19--0.0227 g, 0.05 mmol", "H 3 BTC--0.025 g, 0.12 mmol", "[EVIm]OH--2 g, 0.014 mol", "KOH--0.785g, 0.014 mol", "NBu 4 OH--3.633 g, 0.014 mol"] | ["150 \nC", "ambient temperature", "ambient temperature"] | ["3 days", "24 hours", "24 hours"] | ["DMF/MeOH--4 mL/1 mL", "water--10 mL", "20 mL ethanol (EtOH)"]
j.ica.2005.06.063 | {[Cu(mpsme)NO 3 ] Æ 0.5CH 3 COCH 3 } 2 : dark green crystals. Anal. Calc. for C 21 H 26 N 8 S 4 O 7 Cu 2 : C, 33.28; H, 3.46; N, 14.79. Found: C, 32.85; H, 3.45; N, 15.06%. l eﬀ = 1.95 l B . K M (10 3 M, DMSO) = 24.8 X 1 cm 2 mol 1 . IR (KBr, cm 1 ): m(CN) 1592s, m(NN) 1075s, m(CSS) 989s, 980sh. | [] | [] | ["{[Cu(mpsme)NO 3 ] Æ 0.5CH 3 COCH 3 } 2", "C 21 H 26 N 8 S 4 O 7 Cu 2"] | [] | [] | [] | [] | [] | []
c9dt02571e | IR: ν = 3307 (m, N–H), 1682 (s, CvO), 1617 (s, CvO) cm −1 .HL15. 2-Aminomethyl-5-methylpyridine (1 g, 8.2 mmol, 1 eq.) was diluted in ethanol (5 mL) and ethyl(ethoxymethylene)-cyanoacetate (1.66 g, 9.8 mmol, 1.2 eq.) was added, resulting in a yellow solution. This mixture was heated to reflux for 1 hour. After cooling to room temperature the solvent was removed under reduced pressure, yielding an orange oil. This was stored at −28 °C for 1 day, suspended in ice-cold diethyl ether (5 mL), filtered, and washed with ice-cold diethyl ether (10 mL). Recrystallisation from THF gave a white, crystalline solid. Yield: 0.38 g (245.12 g mol −1 , 19%). Elemental analysis (C 13 H 15 N 3 O 2 , %) found C 63.52, H 6.33, N 17.13; calcd C 63.66, H 6.16, N 17.13. | ["-28 \nC"] | ["1 day"] | ["HL15"] | [] | [] | ["2-Aminomethyl-5-methylpyridine--1 g, 8.2 mmol, 1 eq.", "ethyl(ethoxymethylene)-cyanoacetate--1.66 g, 9.8 mmol, 1.2 eq."] | ["reflux"] | ["1 hour"] | ["ethanol--5 mL"]
j.poly.2013.03.008 | Colourless single crystals of [{Pb(L1aj O,S)} 2 ] 1 3py were ob- tained after dissolution of the colorless solid in pyridine and slow evaporation of the solvent. 4.3.3. [{Au(PPh 3 )} 2 (L1aj S)] A solution of H 2 L1a (78 mg, 0.2 mmol) in 4 mL MeOH was added to a suspension of [AuCl(Ph 3 P)] (198 mg, 0.4 mmol) in 6 mL MeOH. After the addition of 3 drops of Et 3 N, the suspension slowly turned to a clear yellow solution. The mixture was ﬁltered after stirring for 2 h at room temperature and kept at an ambient temperature for slow evaporation. An oily product precipitated upon concentratio n of the volume to about 3 mL. It solidiﬁed slowly upon standing in a closed vial at a temperature of 5 °C and colorless crystals were formed. Yield: 83%. Anal. Calc. for C 54 H 54 Au 2 N 4 O 2 P 2 S 2 (1311.04): C, 49.47; H, 4.15; N, 4.27; S, 4.89, Found: C, 49.51; H, 4.18; N, 4.24; S, 5.26%. IR (KBr m max in cm 1 ): 2968 (w), 2932 (w), 2872 (w), 1595 (m), 1555 (s), 1504 (vs), 1481 (m), 1435 (s), 1389 (s), 1352 (m), 1313 (w), 1283 (w), 1236 (m), 1184 (w), 1159 (w), 1122 (m), 1099 (s), 1068 (m), 997 (m), 871 (m), 819 (w), 744 (s), 721 (m), 692 (vs), 657 (m), 538 (vs), 509 (s), 500 (s).1 H NMR (CDCl 3 ; d, ppm): 1.26 (br, 12H, CH 3 ), 3.72 (br, 8H, CH 2 ), 6.42 (t, 1H, phenyl), 7.60–7.62 (d, 2H, phenyl), 7.32 (m, 15H, PPh 3 ), 8.77 (s, 1H, phenyl). ESI+MS (m/z): 1333 [M+Na] + ; 721 [(Ph 3 P) 2 Au] + .4.3.4. [{Cu(L1aj O,S)} 2 ] [CuCl(Ph 3 P)] (144 mg, 0.4 mmol) was suspended in 2 mL of MeOH and a solution of H 2 L1a (78 mg, 0.2 mmol) in 4 mL of MeOH was added dropwise. The addition of Et 3 N (8 drops) resulted in the precipitatio n of a yellow solid, which gradually changed its color to green. After 1 h stirring at room temperat ure, the solid was ﬁltered off, washed with methano l and recrystallized from CH 2 Cl 2 to ob- tain green crystals. Yield: 40%. IR (KBr, m max in cm 1 ): 3050 (w), 2976 (w), 2931 (w), 1602 (w), 1586 (w), 1491 (vs), 1433 (vs), 1419 (vs), 1376 (m) 1354 (s), 1303 (w), 1255 (m), 1196 (m), 1156 (w), 1133 (w), 1094 (s), 1078 (m), 1027 (w), 997 (w), 918 (w), 819 (w), 744 (s), 726 (m), 693 (s), 523 (m), 501 (m).4.4. X-ray crystallography The intensities for the X-ray determination s were collected on a STOE IPDS 2T instrument ([In 2 (L1aj O,S) 3 ] and [{Au(PPh 3 )} 2 (L1aj S)]) or an Bruker CCD X8 Kappa APEX II ([{Pb(L1aj O,S)} 2 3py] 1 and [{Cu(L1aj O,S)} 2 ]) with Mo K a radiation (k = 0.71073 Å). Stan- dard procedures were applied for data reduction and absorption correction. Structure solution and reﬁnement were performed with SHELXS and SHELXL [30]. During the reﬁnement of the structure of [{Au(PPh 3 )} 2 (L1aj O,S)] a disorder of the atoms C11 and O11 close to the symmetry axis was detected, which could not be resolved by reﬁnement in a lower symmetric space groups. It was treated by a 0.5/0.5 occupancy for both position. In this way the molecular structure could be modeled adequately. Due to the restraints ap- plied, some uncertainty must be considered for the related bond lengths and angles. Hydrogen atom positions were calculated for idealized positions and treated with the ‘riding model’ option of SHELXL.More details on data collections and structure calculations are containe d in Table 5. Addition al informat ion on the structure determination s has been deposited with the Cambridge Crystallo- graphic Data Centre. Acknowled gements This work was generously supported by the German Academic Exchange Service (DAAD, Germany) and the Coordenação de Aper- feiçoamento de Pessoal de Nível Superior (CAPES) under the pro- gram CAPES/PROBR AL. Appendi x A. Supplementar y data CCDC 915593, 915594, 915595 and 915596 contain the supple- mentary crystallogra phic data for (In 2 (L1a-O,S) 3 , [{Pb(L1a-O,S)} 23py] 1 , [{Au(PPh 3 )} 2 (L1a-S) and [{Cu(L1a-O,S)} 2 ], respectively .These data can be obtained free of charge via http://www. ccdc.ca- m.ac.uk/con ts/retrieving. html , or from the Cambridge Crystallo graphic Data Centre, 12 Union Road, Cambridge CB2 1EZ, UK; fax: (+44) 1223-336-033 ; or e-mail: deposit@ccdc.c am.ac.uk. References [1] R.K. Koch, S.A. Bourne, A. Coetzee, J. Miller, J. Chem. Soc., Dalton Trans. (1999) 3157.[2] A.N. Westra, S.A. Bourne, R.K. Koch, Dalton Trans. (2005) 2916. [3] K.R. Koch, O. Hallale, S.A. Bourne, J. Miller, J. Bacsa, J. Mol. Struct. 561 (2001) 185.[4] A. Rodenstein, J. Griebel, R. Richter, R. Kirmse, Z. Anorg. Allg. Chem. 634 (2008) 867.[5] O. Hallale, S.A. Bourne, K.R. Koch, CrystEngComm 7 (2005) 161. [6] S.A. Bourne, O. Hallale, K.R. Koch, Cryst. Growth Des. 5 (2005) 307. [7] R. Richter, J. Sieler, R. Köhler, E. Hoyer, L. Beyer, L.K. Hansen, Z. Anorg. Allg. Chem. 578 (1989) 191. [8] A. Rodenstein, R. Richter, R. Kirmse, Z. Anorg. Allg. Chem. 633 (2007) 1713.[9] R. Richter, J. Sieler, R. Köhler, E. Hoyer, L. Beyer, L. Leban, L. Golic, Z. Anorg. Allg. Chem. 578 (1989) 198. [10] L. Beyer, E. Hoyer, J. Liebscher, Z. Chem. 21 (1981) 228. [11] K.R. Koch, Coord. Chem. Rev. 473 (2001) 216. [12] H.H. Nguyen, U. Abram, Inorg. Chem. 46 (2007) 5310. [13] H.H. Nguyen, C.T. Pham, A. Rodenstein, R. Kirmse, U. Abram, Inorg. Chem. 50 (2011) 590. [14] J. Sieler, R. Richter, E. Hoyer, L. Beyer, O. Lindqvist, L. Anderson, Z. Anorg. Allg. Chem. 580 (1990) 167. [15] W. Bensch, M. Schuster, Z. Anorg. Allg. Chem. 615 (1992) 93. [16] W. Bensch, M. Schuster, Z. Kristallogr. 210 (1995) 68. [17] Z. Weiqun, Y. Wen, X. Liqun, C. Xianchen, J. Inorg. Biochem. 99 (2005) 1314.[18] Z. Weiqun, Y. Wen, Q. Lihua, Z. Yong, Y. Zhengfeng, J. Mol. Struct. 749 (2005) 89.[19] S. Behrendt, L. Beyer, F. Dietze, E. Kleinpeter, E. Hoyer, E. Ludwig, E. Uhlemann, Inorg. Chim. Acta 43 (1980) 141. [20] L. Beyer, S. Behrendt, E. Kleinpeter, R. Borsdorf, E. Hoyer, Z. Anorg. Allg. Chem. 437 (1977) 282. [21] L. Shimoni-Livny, J.P. Glusker, C.W. Bock, Inorg. Chem. 37 (1998) 1853. [22] J.S. Casas, J. Sordo, M.J. Vidarte, Lead(II), in: J.S. Casas, J. Sordo (Eds.), Lead, Elsevier B. V., 2006. [23] U. Braun, R. Richter, J. Sieler, A.I. Yanovsky, Y. Struchkov, Z. Anorg. Allg. Chem. 529 (1985) 201. [24] W. Bensch, M. Schuster, Z. Anorg. Allg. Chem. 611 (1992) 99. [25] K.R. Koch, S. Bourne, J. Mol. Struct. 441 (1998) 11. [26] R.C. Luckay, F. Mebrahtu, C. Esterhuysen, K.R. Koch, Inorg. Chem. Commun. 13 (2010) 468. [27] I.B. Douglass, F.B. Dains, J. Am. Chem. Soc. 56 (1934) 719. [28] M.I. Bruce, B.K. Nicholson, O.B. Shawkataly, Inorg. Synth. 26 (1989) 324. [29] Z. Yu, L.-S. Tan, E. Fossum, ARKIVOC 14 (2009) 255. [30] G.M. Sheldrick, SHELXL -97, Program for the Reﬁnement of Crystal Structures, University of Göttingen, Göttingen, Germany, 1997. [31] K. Brandenburg, H. Putz, DIAMOND – a Program for the Representation of Crystal Structures, ver. 3.2, Crystal Impact, Bonn, Germany, 2011. V.D. Schwade et al. / Polyhedron 55 (2013) 155–161 161 | [] | [] | ["[Pb(L1aj O,S)] n ", "[Au(PPh 3 )] 2 (L1aj S)", "[Cu(L1aj O,S)] 2 "] | ["H 2 L1a--78 mg, 0.2 mmol", "[AuCl(Ph 3 P)]--198 mg, 0.4 mmol", "CuCl(Ph 3 P)--144 mg, 0.4 mmol"] | ["Et 3 N--3 drops", "Et 3 N--8 drops"] | ["bmb--0.1 mmol, 36.6 mg", "H 2 hmph--0.1 mmol, 18.0 mg", "H 2 L1a--78 mg, 0.2 mmol"] | ["ambient temperature", "room temperature"] | ["slow evaporation", "2 h", "1 h"] | ["pyridine--not specified", "MeOH--4 mL", "MeOH--6 mL", "MeOH--4 mL"]
j.poly.2013.03.014 | The solution was ﬁltered to remove residual KI, and CH 2 Cl 2 was removed in vacuo yielding a white powder. The crude product was dissolved in CH 2 Cl 2 and layered with hexanes at 34 °C for recrystallization. White crystalline product was isolated in 76% yield (1.2050 g). Colorless crystals suitable for single-crystal X-ray diffraction were grown from the same recrystallization mixture at 34 °C. Anal. Calc. for {{K(18C6)} 2 [Zn(OC 6 F 5 ) 4 ]}; K 2 C 48 H 48 O 16 F 20 Zn: C, 41.05; H, 3.44; F, 27.05. Found: C, 40.90; H, 3.43; F, 26.91%. | [] | [] | ["{{K(18C6)} 2 [Zn(OC 6 F 5 ) 4 ]}", "K 2 C 48 H 48 O 16 F 20 Zn"] | [] | [] | [] | [] | [] | ["CH 2 Cl 2--NaN", "hexanes--NaN"]
zaac.201600037 | Synthesis of [Ag(dppe)(OAc)] n ·nH 2 O (1): AgOAc (0.50 g, 3 mmol) dissolved in ethanol (10 mL) was slowly added to the ethanol solution containing dppe (1.12 g, 6 mmol) at 60 °C. After the addition, the solution mixture was stirred for 1 h at 60 °C. The mixture was left to cool at room temperature and filtered. The colorless crystals of 1 were obtained by slow evaporation of the solvent. Yield: 0.75 g (70%).Melting point: 174–177. C 28 H 28 AgO 2.5 P 2 : calcd. C 58.53; H 4.88%; found: C 58.24; H 4.75%. IR (ATR): ν ˜ = 1665 m, 1533 w, 1415 m, 1361 m, 1155 m, 994 m, 842 m, 778 s cm –1 .1 H NMR (CDCl 3 , ppm): δ = 7.33–7.21 (m, 20 H, C 6 H 5 ), 1.92–2.05 (m, 4 H, dppe), 1.42 (s, 3 H, –CH 3 ).13 C NMR (CDCl 3 , ppm): δ = 25.27 (–CH 3 ) 28.16–38.51 (dppe, –CH 2 ), 121.28–134.12 (m, Ph).31 P NMR (CDCl 3 , ppm): δ = 14.31 (s, dppe) ppm. | [] | [] | ["[Ag(dppe)(OAc)] n ·nH 2 O", "1", "C 28 H 28 AgO 2.5 P 2"] | ["AgOAc--0.50 g, 3 mmol"] | [] | ["dppe--1.12 g, 6 mmol"] | ["60 °C"] | ["1 h"] | ["ethanol--10 mL"]
s10904-019-01081-8 | A mixture of 1,2-naphthalene dicarboxylic acid (10.8mg, 0.05 mmol), Cd(OAc) 2 ·2H 2 O (26.6 mg, 0.1 mmol), 1,10-phenanthroline (20mg, 0.1mmol) and KOH (5.6mg, 0.1mmol) were added to water (12mL) in a 25mL Teﬂonlined stainless steel vessel. The mixture was heated at 180°C for 4 days. After the reactive mixture was slowly cooled to room temperature, colorless needle-like crystals of 2 were obtained (yield: 56%, based on 1,2-naphthalene dicarboxylic acid ligand). Elemental Anal. Calc. for C 24 H 16 CdN 2 O 5 : C, 54.93; H, 3.07; N, 5.34; Found: C, 54.08; H, 3.39; N, 5.12. | [] | [] | [] | ["Cd(OAc) 2 ·2H 2 O--26.6 mg, 0.1 mmol"] | ["KOH--5.6 mg, 0.1 mmol"] | ["1,2-naphthalene dicarboxylic acid--10.8 mg, 0.05 mmol", "1,10-phenanthroline--20 mg, 0.1 mmol"] | ["180 °C"] | ["4 days"] | ["water--12 mL"]
ic0701209 | Synthesis of [Fe(pyCldioneN 5 )(MeOH) 2 ]. In a glove box, a solution of 435 mg (1 mmol) of iron(II) triflate in 3 mL of dry methanol was slowly added to a vigorously stirred solution of 312 mg (1 mmol) of 1a in 5 mL of dry methanol. The subsequent addition of 0.75 mL (5 mmol) of triethylamine yielded an intensely colored, purple solution of Fe(pyCldioneN 5 )(MeOH) 2 . After several days, dark-blue plate like crystals precipitated. An additional amount of the complex can be obtained by the slow diffusion of ether in the methanol solution. Yield: 215 mg (46%). A different polymorph, Fe(pyCldioneN 5 )(MeOH), is obtained by the slow evaporation of methanol from concentrated solutions. UV-vis (DMSO), λ max ,nm(, Μ -1 ‚cm -1 ): 645 (1250). Selected FT-IR absorption bands (KBr pellet, ν/cm -1 ): 1611 (vs, ν CdO); 1593 (s, ν pyridine ring ); 1573 (s, ν C-N). Anal. Calcd for C 16 H 28 ClFeN 5 O 5 (the formula refers to a trimethanol solvate in agreement with X-ray diffraction studies): C, 41.93; H, 5.63; N, 16.30; Fe, 13.00. Found: C, 42.30; H, 5.26; N, 16.44; Fe, 12.78. | [] | ["several days"] | ["C 16 H 28 ClFeN 5 O 5"] | ["iron(II) triflate--435 mg (1 mmol)"] | ["triethylamine--0.75 mL (5 mmol)"] | ["1a--312 mg (1 mmol)"] | [] | [] | ["dry methanol--3 mL"]
j.ica.2011.04.045 | 2.2.2. Syntheses of complexes {[Ln(OHnic) 3 (H 2 O)]3H 2 O} n [Ln = La(4), Pr(5)] The aqueous solution (5 mL) of La(NO 3 ) 3 (0.5 mmol La(NO 3 ) 3 6H 2 O) was added to the aqueous solution (10 mL) of 6OHnicH (1.5 mmol) and NaOH (1.5 mmol). Upon stirring the mixture over 1 h, the solution was ﬁltered off and left in air. White block crystals of 4 were obtained over 3 weeks. Yield: 29% based on La(III). Anal. Calc. for C 18 H 20 N 3 O 13 La (Mr = 625.27): C, 34.58; H, 3.22; N, 6.72. Found: C, 34.63; H, 3.07; N, 6.73%. Main IR data (KBr pellet, m [cm 1 ]): 3551(w), 1642(m), 1557(as), 1394(s), 1213(m), 1118(s), 635(s).Complex 5 was prepared in a similar way as 4 except for Pr(NO 3 ) 3 6H 2 O instead of La(NO 3 ) 3 6H 2 O, light green block crystals were obtained. Yield: 37% based on Pr(III). Anal. Calc. for C 18 H 20 N 3 O 13 Pr (Mr = 627.27): C, 34.47; H, 3.21; N, 6.70. Found: C, 34.43; H, 2.98; N, 6.71%. Main IR data (KBr pellet, m [cm 1 ]): 3551(w), 2367(s), 1642(m), 1557(as), 1394(s), 1212(m), 652(s). | [] | [] | ["{[La(OHnic) 3 (H 2 O)]3H 2 O} n", "{[Pr(OHnic) 3 (H 2 O)]3H 2 O} n", "C 18 H 20 N 3 O 13 La", "C 18 H 20 N 3 O 13 Pr"] | ["La(NO 3 ) 3 6H 2 O--0.5 mmol La(NO 3 ) 3 6H 2 O", "Pr(NO 3 ) 3 6H 2 O--0.5 mmol Pr(NO 3 ) 3 6H 2 O"] | [] | ["6OHnicH--1.5 mmol", "NaOH--1.5 mmol"] | [] | ["1 h", "3 weeks"] | ["aqueous solution--5 mL", "aqueous solution--10 mL"]
zaac.201500676 | C 339 H 230 Cu 32 N 32 O 120 : calcd. C 46.77; H 2.66; N 5.15%; found: C 46.57; H 2.71; N 5.23%. IR (KBr): ν ˜ = 3927 w, 3491 s, 2605 w, 2027 m, 1638 s, 1521 s, 1443 w, 1387 s, 1309 m, 1262 s, 1129 m, 1070 m, 961 m, 827 m, 625 s, 532 w, 435 w cm –1 . | [] | [] | ["C 339 H 230 Cu 32 N 32 O 120 "] | [] | [] | [] | [] | [] | []
ic500377w | {[Cu(Pymab)(H 2 O)](NO 3 )} 4 (2). Cu(NO 3 ) 2 ·3H 2 O (0.241 g, 1 mmol) and ligand HPymab (0.26 g, 1 mmol) were taken in 20 mL of methanol. The reaction mixture was reﬂuxed for 1 h and ﬁltered. The ﬁltrate was left for slow evaporation. Green block-shaped single crystals were obtained after one week, suitable for single-crystal X-ray diﬀraction analysis. Yield: 0.4 g (70%). Anal. Calcd (%) for C 52 H 52 Cu 4 N 12 O 28 (M = 1547 g mol −1 ): C, 40.37; H, 3.39; N, 10.86. Found: C, 40.26; H, 3.30; N, 10.80. FT-IR (KBr, cm −1 ): 3368(m), 3097(s), 1590(s), 1555(s), 1476(s), 14447(m), 1411(m), 1384(m), 1235(s), 1203(m), 1159(m), 1102(s), 1052(m), 1022(s), 966(m), 923(s), 880(s), 841(s), 827(s), 775(s), 740(s), 716(s), 695(s), 647(m), 551(m), 525(m), 492(m), 457(m). UV−vis, CH 3 OH (λ in nm (ε in dm 3 mol −1 cm −1 )): 248 (5494), 335 (4699). ESI-MS, m/z (M + ): 1340.06, [Cu 4 (Pymab) 4 ·4H 2 O + 5Na + +H + ] Physical Measurements. The FT-IR spectra (4000−400 cm −1 ) of the ligand H 2 Pymat and of complexes were recorded on a PerkinElmer RX-I FT-IR spectrophotometer in solid KBr matrix. The electronic spectra of the ligand and of the complexes were recorded at RT on a PerkinElmer λ 40 UV/vis spectrometer in methanol medium. | [] | ["one week"] | ["{[Cu(Pymab)(H 2 O)](NO 3 )} 4"] | ["Cu(NO 3 ) 2 ·3H 2 O--0.241 g, 1 mmol"] | [] | ["HPymab--0.26 g, 1 mmol"] | ["reflux"] | ["1 h"] | ["methanol--20 mL"]
j.molstruc.2006.03.077 | 2.2. Synthesis of Mn 3 (BTC) 2 (DMF) 3 (Pyd) 2 The synthesis of 2 was similar to that of compound 1 except using pyridine inst ead of triethylamine, and pink rhombohedral crystals were obtained (36% yield based on manganese). Calcd elem. an al. for C 32 H 32 N 4 Mn 3 O 15 (%): C, 43.75; H, 3.63; N, 6.43; Mn, 18.98. Found (%): C, 43.80; H, 3.68; N, 6.39; Mn, 18.78. | [] | [] | ["Mn 3 (BTC) 2 (DMF) 3 (Pyd) 2", "C 32 H 32 N 4 Mn 3 O 15"] | [] | [] | ["BTC--NaN", "DMF--NaN", "Pyd--NaN"] | [] | [] | ["pyridine--NaN"]
ic026065f | Found: C, 8.73; H, 4.03; N, 6.46. The water content of this extremely hygroscopic compound was confirmed by thermogravimetric analysis.[(tach) 8 Cr 8 Ni 6 (CN) 24 ]Br 12 ‚30H 2 O (12). A solution of 3 (79 mg, 0.29 mmol) and NiBr 2 ‚6H 2 O (80 mg, 0.25 mmol) in 8 mL of water was stirred at room temperature for 1 day. A small amount of colorless solid was separated by filtration, and the orange filtrate was concentrated to a volume of 0.5 mL under a flow of dinitrogen. | [] | [] | ["[(tach) 8 Cr 8 Ni 6 (CN) 24 ]Br 12 ‚30H 2 O"] | ["NiBr 2 ‚6H 2 O--80 mg, 0.25 mmol"] | [] | ["3--79 mg, 0.29 mmol"] | [] | ["1 day"] | ["water--8 mL"]
c3ce42278j | Synthesis of the compounds [LnCd(phen)(ox) 1.5 (SO 4 )(H 2 O) 2 ]·H 2 O (Ln = Sm 1a; Eu 1b).A mixture of 1,10-phen (0.1299 g, 0.7 mmol), H 3 bidc (0.1054 g, 0.5 mmol), 3CdSO 4 ·8H 2 O (0.1538 g, 0.2 mmol), Ln 2 O 3 (Sm 2 O 3 0.1058 g, 0.3 mmol for 1a,Eu 2 O 3 0.1110 g, 0.3 mmol for 1b), and H 2 O (10 mL) was placed in a 23 mL Teflon-lined stainless steel vessel, heated to 160 °C for 7 days, and then cooled to room temperature. Yellow block crystals were obtained. Yield: 0.0200 g (4.5% based on Sm( III)) for 1a, 0.0300 g (6.5% based on Eu( III)) for 1b. Anal. calcd. for C 15 H 14 O 13 N 2 SCdSm 1a: C, 24.85; H, 1.95; N, 3.86. Found: C, 24.79; H, 2.01; N, 3.85. | [] | [] | ["[LnCd(phen)(ox) 1.5 (SO 4 )(H 2 O) 2 ]·H 2 O", "C 15 H 14 O 13 N 2 SCdSm"] | ["3CdSO 4 \n8H 2 O--0.1538 g, 0.2 mmol", "Ln 2 O 3 (Sm 2 O 3--0.1058 g, 0.3 mmol for 1a", "Eu 2 O 3--0.1110 g, 0.3 mmol for 1b"] | [] | ["1,10-phen--0.1299 g, 0.7 mmol", "H 3 bidc--0.1054 g, 0.5 mmol"] | ["160 \n°C"] | ["7 days"] | ["H 2 O--10 mL"]
c3dt51241j | {[Co 2.5 (cpia)(Hcpia)(4,4′-bpy) 2.5 ](H 2 O) 3 } n (5). A mixture of Co(NO 3 ) 2 ·6H 2 O (0.0145 g, 0.05 mmol), H 3 cpia (0.0100 g, 0.033 mmol), 4,4′-bpy·2H 2 O (0.0096 g, 0.05 mmol), aqueous NaOH solution (0.1 mol L −1 , 1.0 mL) and deionized water (3 mL) was added to a 15 mL Teflon-lined stainless-steel Chart 1 Structures of neutral ligands used. | [] | [] | ["{[Co 2.5 (cpia)(Hcpia)(4,4′-bpy) 2.5 ](H 2 O) 3 } n"] | ["Co(NO 3 ) 2 ·6H 2 O--0.0145 g, 0.05 mmol"] | ["aqueous NaOH solution--0.1 mol L −1 , 1.0 mL"] | ["H 3 cpia--0.0100 g, 0.033 mmol", "4,4′-bpy·2H 2 O--0.0096 g, 0.05 mmol"] | [] | [] | ["deionized water--3 mL"]
s1070328419100087 | IR (KBr; ν, cm –1 ): 3123 m., 3094 m., 1597 v.s., 1544 v.s., 1398 v.s., 1513 s., 859 s., 747 s., 624 s. | [] | [] | [] | [] | [] | [] | [] | [] | []
j.ica.2009.01.004 | 2. Experimental 2.1. Materials Ln(NO 3 ) 3  6H 2 O was prepared by the corresponding oxide with nitric acid. Other analytical grade chemicals and solvents were purchased and used without further puriﬁcation.2.2. Synthesis of complexes 0.3 mmol 1, 2-phenylenedioxydiacetic acid was dissolved in 25 ml ethanol, the pH of solvent was adjusted to 6–7 by 2 mol/L NaOH aqueous solution. Then 5 mL ethanol solution of 0.2 mmol Ln(NO 3 ) 3  6H 2 O (Ln = Sm, Eu, Dy) was added into the solution.Then the mixture was heated under reﬂux with stirring for 1 h.The resulting solution was ﬁltered and after two weeks some colorless single crystals were deposited from the ﬁltrate. Yield: about 45% (based on Ln). Anal. Calc. for C 15 H 20 O 13 Sm (1117.32) (1): C, 32.25; H, 3.61. Found: C, 32.12; H, 3.50%. Selected IR (KBr pellet, m /cm 1 ): 3428 br, 1622 vs, 1504 s, 1436 s, 1408 s, 1345 m, 1254 m, 1201 s, 1126 s, 1029 m, 752 m, 719 m, 583 w, 430 w. Anal. Calc. | [] | ["two weeks"] | ["C 15 H 20 O 13 Sm"] | ["Ln(NO 3 ) 3 ? 6H 2 O--0.2 mmol"] | [] | ["1, 2-phenylenedioxydiacetic acid--0.3 mmol"] | ["reflux"] | ["1 h"] | ["ethanol--25 ml"]
c3ce41385c | ESI-MS (m/z,%):[L3 +Na + ] (475.1, 100), [2L3 +Na + ] (926.1, 16).Synthesis of ligand 1-(3-picolyl)-4-(2-pyridylthiomethyl)1H-1,2,3-triazole (L4) 2-(2-Propynylthio)pyridine (5 mmol, 746 mg) was mixed with 3-picolyl chloride hydrochloride (5 mmol, 820 mg) and NaN 3 (6 mmol, 390 mg) in a solvent mixture of t-BuOH–H 2 O(1:4, 25 mL), followed by addition of K 2 CO 3 (6 mmol, 829 mg), CuSO 4 ·5H 2 O (0.25 mmol, 62 mg) and sodium ascorbate (0.5 mmol, 99 mg). The reaction was stirred at room temperature for 24 h. The residue was extracted with ethyl acetate (3 × 30 mL). The combined extracts were washed with water (3 × 10 mL) and dried over anhydrous MgSO 4 . The product was purified by column chromatography on silica gel. Yield: 0.85 g, 60%. | [] | [] | ["1-(3-picolyl)-4-(2-pyridylthiomethyl)1H-1,2,3-triazole (L4)"] | [] | [] | ["2-(2-Propynylthio)pyridine--5 mmol, 746 mg", "3-picolyl chloride hydrochloride--5 mmol, 820 mg", "NaN 3 --6 mmol, 390 mg", "K 2 CO 3 --6 mmol, 829 mg", "CuSO 4 ·5H 2 O--0.25 mmol, 62 mg", "sodium ascorbate--0.5 mmol, 99 mg"] | ["room temperature"] | ["24 h"] | ["t-BuOH–H 2 O--25 mL"]
s10870-008-9436-5 | C 8 H 18 CdO 11 (402.62): Anal. Calcd. (found): H, 4.51 (4.06); C, 23.86 (23.99); O, 43.71 (43.13)%. IR (KBr pellet, cm -1 ): 3500 (vs, br), 3061 (m), 2978 (vw), 2671 (m), 2546 (m), 1944 (w), 1684 (s), 1606 (w), 1570 (vs), 1502 (m), 1379 (vs), 1296 (m), 1111 (s), 1009 (s), 935 (m), 883 (m), 843 (vs), 787 (m), 744 (vs), 692 (m), 669 (w), 523 (s), 447 (w), 413 (w). | [] | [] | ["C 8 H 18 CdO 11 "] | [] | [] | [] | [] | [] | []
ic200927w | Synthesis of [(PPh 3 ) 2 Cu(μ-SCOPh) 2 Cd(SCOPh)] (2a). To a methanolic solution (5 mL) of PhCOSH (0.414 g, 3 mmol) was added NaOMe [generated in situ by dissolving Na (0.069 g, 3 mmol) metal in 5 mL of methanol] with stirring in an ice bath. After 5 min, a solution of CdCl 2 3 2.5H 2 O (0.228 g, 1.00 mmol) in 5 mL of water was added to the reaction mixture, which was then stirred for ∼20 min. To the yellow colored solution was added a solution of (PPh 3 ) 2 CuNO 3 (0.650 g, 1.00 mmol) in 5 mL of CH 2 Cl 2 , and the solution was stirred for an hour. The solvent was evaporated under reduced pressure, and the residue was extracted with chloroform, which on layering with diethyl ether yielded crystals of 2a after 3 days. Yield: 1.024 g (92%). Anal. calcd for C 57 H 45 O 3 P 2 S 3 CdCu: C, 61.56, H, 4.08. Found: C, 61.31, H, 4.04. IR spectra (KBr, cm 1 ): 1591, 1545 ν(CO), 1207 ν(PhC), 933 ν(CS).NMR (CDCl 3 , δ ppm): 1 H, 7.147.76 (Ph).13 C, 127.50139.13 (Ph), 206.93 (COS).31 P, 2.25.Synthesis of [(PPh 3 ) 2 Cu(μ-SCOth) 2 Cd(SCOth)] (2b). To a stirred solution of sodium thiophene-2-thiocarboxylate (0.298 g, 1.80 mmol) in 10 mL of methanol was added powdered CdCl 2 3 2.5H 2 O (0.137 g, 0.60 mmol). After stirring the reactio n mixture fo r 15 min, a solution of (PPh 3 ) 2 CuNO 3 (0.390 g, 0.60 mmol; in 5 mL of CH 2 Cl 2 ) was added dropwise into it. The reaction mixture was stirred further for an hour; then it was dried under reduced pressure. The yellow residue was then redissolved in toluene, and after removing the NaCl, the solution was kept for crystallization. After a day, pale yellow crystals were obtained. Yield: 0.563 g (83%). mp 144146 °C. Anal. calcd for C 51 H 39 O 3 P 2 S 6 CdCu: C, 54.20; H, 3.48. Found: C, 54.19; H, 3.46. IR spectra (KBr, cm 1 ): 1543, 1510 ν(CO), 1228 ν (th-C), 918, 879 ν(CS). NMR (CDCl 3 , δ ppm), 1 H: 6.827.57 (Ph and th). | [] | ["3 days", "1 day"] | ["[(PPh 3 ) 2 Cu(μ-SCOPh) 2 Cd(SCOPh)] (2a)", "[(PPh 3 ) 2 Cu(μ-SCOth) 2 Cd(SCOth)] (2b)"] | ["CdCl 2 3 2.5H 2 O--0.228 g, 1.00 mmol", "(PPh 3 ) 2 CuNO 3--0.650 g, 1.00 mmol", "Na--0.069 g, 3 mmol", "CdCl 2 3 2.5H 2 O--0.137 g, 0.60 mmol", "(PPh 3 ) 2 CuNO 3--0.390 g, 0.60 mmol"] | [] | ["PhCOSH--0.414 g, 3 mmol", "sodium thiophene-2-thiocarboxylate--0.298 g, 1.80 mmol"] | ["room temperature", "not specified", "not specified", "not specified", "not specified"] | ["2 days", "1 hour", "15 min", "1 hour", "1 hour"] | ["methanol--5 mL", "water--5 mL", "CH 2 Cl 2--5 mL", "CH 2 Cl 2--5 mL", "methanol--10 mL", "toluene--not specified"]
zaac.201100115 | Preparation of [Ag(PPh 3 )(Hdpa)(4-Hsb)] (3): A mixture of AgNO 3 (0.085 g, 0.5 mmol), 4-sulfobenzoic acid monopotassium salt (0.120 g, 0.50 mmol) in distilled water (10 mL) and triphenylphosphine (0.065 g, 0.25 mmol), 2,2⬘-dipyridylamine (Hdpa) in acetonitrile (5 mL) and DMF (5 mL) was heated to dissolve completely and subsequently filtered. The resulting clear solution was allowed to evaporate slowly in the dark at room temperature for three weeks, affording brown plate crystals, which were collected by filtration, washed with diethyl ether successively, and dried in air. Yield 82 % based on Ag. | [] | ["three weeks"] | ["[Ag(PPh 3 )(Hdpa)(4-Hsb)] (3)"] | ["AgNO 3--0.085 g, 0.5 mmol"] | [] | ["4-sulfobenzoic acid monopotassium salt--0.120 g, 0.50 mmol", "triphenylphosphine--0.065 g, 0.25 mmol", "2,2⬘-dipyridylamine (Hdpa)--not specified"] | [] | [] | ["distilled water--10 mL", "acetonitrile--5 mL", "DMF--5 mL"]
ic1005456 | The complex was also prepared in much higher yield (0.43 g, 78%) by adding a methanol solution (20 mL) of HL and dmen (2 mmol each) to a methanol solution (10 mL) of Cu(ClO 4 ) 3 6H 2 O (1.462 g, 4 mmol) followed by an aqueous solution (1 mL) of NaN 3 (0.520 g, 8 mmol). The crystalline compound 4 started to separate within half an hour on keeping the mixture at room temperature. The product was collected after about 24 h.Physical Measurements. Elemental analyses (C, H, and N) were performed using a Perkin-Elmer 240C elemental analyzer. | [] | [] | ["complex 4"] | ["Cu(ClO 4 ) 3 6H 2 O--1.462 g, 4 mmol"] | [] | ["HL--2 mmol", "dmen--2 mmol", "NaN 3--8 mmol"] | [] | ["24 h"] | ["methanol--20 mL", "methanol--10 mL", "water--1 mL"]
acs.inorgchem.6b03084 | Synthesis of [Cu II (L 1 ) 2 (MeCN) 2 ]·2BF 4 (7). A 0.24 mmol portion (0.082 g) of L 1 was dissolved in 10 mL of MeCN with stirring to produce a colorless solution. A solution containing 0.48 mmol (0.170 g) of Cu(BF 4 ) 2 ·6H 2 O in MeCN (7.5 mL) was slowly added. The resulting green solution was ﬁltered and stored at room temperature. | [] | [] | ["[Cu II (L 1 ) 2 (MeCN) 2 ]·2BF 4"] | ["Cu(BF 4 ) 2 ·6H 2 O--0.48 mmol, 0.170 g"] | [] | ["L 1--0.082 g, 0.24 mmol"] | [] | [] | ["MeCN--10 mL"]
chem.201203361 | Preparation of {[Ni(L)DyACHTUNGTRENNUNG(NO 3 ) 2 ACHTUNGTRENNUNG(H 2 O)FeACHTUNGTRENNUNG(Tp*)(CN) 3 ]·2CH 3 CN·H 2 O} n (2). Compound 2 was prepared as dark-red rod-like crystals in a similar manner to compound 1, except that [Ni(L)Dy]ACHTUNGTRENNUNG(NO 3 ) 3 was used. Yield: 72%; IR (KBr): 2154 (w), 2137 (w), 1643 (s), 1476 (s), 1295 (s), 1211 (s), 1061 (m), 722 cm 1 (m); elemental analysis calcd (%) for C 42 H 54 BDyFeN 15 NiO 12 : C 40.39, H 4.36, N 16.82; found: C 40.17, H 4.57, N 17.08.Preparation of {[Ni(L)TbACHTUNGTRENNUNG(NO 3 ) 2 ACHTUNGTRENNUNG(H 2 O)FeACHTUNGTRENNUNG(Tp*)(CN) 3 ]·2CH 3 CN·H 2 O} n (3). Compound 3 was prepared as dark-red rod-like crystals in a similar manner to compound 1, except that [Ni(L)Tb]ACHTUNGTRENNUNG(NO 3 ) 3 was used. Yield: 65%; IR (KBr): 2157 (w), 2136 (w), 1635 (s), 1473 (s), 1301 (s), 1220 (s), 1068 (m), 740 cm 1 (m); elemental analysis calcd (%) for C 42 H 54 BFeN 15 NiO 12 Tb: C 40.51, H 4.37, N 16.87; found: C 40.32, H 4.59, N 17.13. | [] | [] | ["{[Ni(L)DyACHTUNGTRENNUNG(NO 3 ) 2 ACHTUNGTRENNUNG(H 2 O)FeACHTUNGTRENNUNG(Tp*)(CN) 3 ]\b2CH 3 CN\bH 2 O} n", "C 42 H 54 BDyFeN 15 NiO 12"] | ["[Ni(L)Dy]ACHTUNGTRENNUNG(NO 3 ) 3--NaN"] | [] | ["Tp*--NaN"] | [] | [] | ["CH 3 CN--2", "H 2 O--1"]
ic990385q | [Cu 5 (CN) 3 (trz) 2 (bpy)] (2) and [Cu 3 (CN) 2 (trz)(bpy)] (3). Compounds 2 and 3 were prepared as clear red crystals of distorted cubic habit and clear yellow-orange crystals, respectively, by the successive addition of CuCN (0.360 g, 4.02 mmol), KCN (0.061 g, 0.94 mmol), Htrz (0.069 g, 1.0 mmol), 2,2′-bipyridyl (bpy, Chart 1) (0.154 g, 0.986 mmol), and H 2 O (10.00 mL, 0.536 mol) to the reaction vessel described. | [] | [] | ["[Cu 5 (CN) 3 (trz) 2 (bpy)]", "[Cu 3 (CN) 2 (trz)(bpy)]"] | ["CuCN--0.360 g, 4.02 mmol", "KCN--0.061 g, 0.94 mmol"] | [] | ["Htrz--0.069 g, 1.0 mmol", "2,2′-bipyridyl (bpy, Chart 1)--0.154 g, 0.986 mmol"] | [] | [] | ["H 2 O--10.00 mL, 0.536 mol"]
ic034222k | [K(µ 3 -DPE)(py)] 4 ‚py 2 (12). H-DPE (0.520 g, 2.62 mmol), KN(SiMe 3 ) 2 (0.518 g, 2.60 mmol), and 10 mL of py were used. Yield 2.93 g (91.3%). FTIR (KBr, cm -1 ) 3075(m), 3053(m), 3014(m), 2950(s), 2855(w), 1586(m), 1486(m), 1440(s), 1398(w), 1348(w), 1292(w), 1209(m), 1183(m), 1164(w), 1128(s), 1058(s), 1022(m), 993(w), 934(m), 913(m), 825(w), 776(m), 761(s), 748(m), 703(s), 623(m), 584(m), 563(w). | [] | [] | [] | [] | [] | ["H-DPE--0.520 g, 2.62 mmol", "KN(SiMe 3 ) 2--0.518 g, 2.60 mmol"] | [] | [] | ["py--10 mL"]
j.poly.2015.04.010 | From water–methanol solution the compound of composition [Ni(tren)(HCOO)]ClO 4 H 2 O(2) has been prepared. To dissolved Ni(ClO 4 ) 2 6H 2 O (0.50 g) in 10 cm 3 of methanol in the ﬁrst beaker tris(2-aminoethyl)amine (tren, 0.40 g) has been added producing a purple solution. The solution consisting of Ni(HCOO) 2 2H 2 O (0.25 g) and distilled water (20 cm 3 ) was prepared in the second beaker and combined with the ﬁrst one. After a few minutes of stirring 10 cm 3 of methanol was added and then 30 cm 3 of distilled water. The mixture was stirred ca one and half h. and ﬁne precipitate was ﬁltered off. The clear solution was allowed to stand for two months while violet crystals crystallized. Found: N, 15.25; C, 22.88; H, 5.76; Ni, 15.97. [Ni(tren)(HCOO)]ClO 4 H 2 O requires N, 15.26; C, 23.01; H, 5.68; Ni, 16.00%.2.2. Physical measurements Nickel content was determined by chelatometry after mineralization of the complexes. Elemental analysis (C, H, N) was carried out on Flash EA 1112 (ThermoFinnigan).IR spectra were measured on Magna-FTIR-750 spectrometer (Nicolet) in KBr pellets in the 4000–400 cm 1 region. Electronic spectra in the region 50000–10000 cm 1 were recorded in the Nujol mull on Specord 200 (Analytical Jena) spectrometer. | [] | ["two months"] | ["[Ni(tren)(HCOO)]ClO 4 ?H 2 O"] | ["Ni(ClO 4 ) 2 ?6H 2 O--0.50 g", "Ni(HCOO) 2 ?2H 2 O--0.25 g"] | [] | ["tris(2-aminoethyl)amine (tren)--0.40 g"] | [] | ["ca one and half h."] | ["methanol--10 cm3", "distilled water--20 cm3"]
ic070194k | The solution was left to stir overnight forming a green precipitate.The resultant suspension was reduced in volume to 10 mL, and the powder was filtered and dried in vacuo. Yield 77.0 mg (83%).Blue-green X-ray quality crystals were grown from the slow diffusion of a CHCl 3 solution of L1 (21.8 mg, 0.09 mmol) layered with CH 2 Cl 2 into a MeCN solution of Ni(NO 3 ) 2 ‚6H 2 O (31.7 mg, 0.11 mmol). Found: C, 26.47; H, 3.66; N, 18.42; S, 6.78. Calcd for C 10 H 10 N 6 SNiO 6 ‚3H 2 O: C, 26.40; H, 3.54; N, 18.47; S, 7.05%; selected IR (KBr): 1480-1270 (s, b) (NO 3 ), 1144 (s), 1081 (m), (33) Amoore, J. J. M.; Black, C. A.; Hanton, L. R.; Spicer, M. D. Cryst. | [] | [] | ["Ni(L1)(NO 3 ) 2 ‚6H 2 O"] | ["Ni(NO 3 ) 2 ‚6H 2 O--31.7 mg, 0.11 mmol"] | [] | ["L1--21.8 mg, 0.09 mmol"] | [] | [] | ["CHCl 3-- ", "CH 2 Cl 2-- ", "MeCN-- "]
j.jinorgbio.2011.07.021 | 2.2. Syntheses of polymeric Cu(II) complexes 2.2.1. Preparation of polymeric [Cu(L1)(μ-Cl)]Cl (3) To a warm suspension of 3-methyl-5-oxo-1-phenyl-3-pyrazoline4-carboxaldehyde (L1, 0.100 g, 0.36 mmol) in methanol (10 mL), CuCl 2 ·2H 2 O (0.100 g, 0.60 mmol) was added and the mixture was heated for about 5 min. The obtained green needle-like crystals were ﬁltered after 48 h and washed with MeOH. | [] | [] | ["[Cu(L1)(μ-Cl)]Cl", "Not Available"] | ["CuCl 2 ·2H 2 O--0.100 g, 0.60 mmol"] | [] | ["3-methyl-5-oxo-1-phenyl-3-pyrazoline4-carboxaldehyde (L1)--0.100 g, 0.36 mmol"] | [] | ["48 h"] | ["methanol--10 mL"]
ic0006504 | Found: C, 47.06; H, 3.72; N, 19.36.Preparation of Co(L2) 2 (NO 3 ) 2 (4). An ethanol solution (10 mL) of Co(NO 3 ) 2 ‚6H 2 O (72 mg, 0.25 mmol) was allowed to diffuse into a THF solution (8 mL) of L2 (126 mg, 0.50 mmol) in a test tube for 2 weeks. The large deep red multifaceted crystals that formed at the ethanol/THF interface were collected by filtration. Yield: 83%.Compound 4 was also be obtained in a methylene chloride/methanol mixed-solvent system in the same yield. IR (KBr, cm -1 ): 1614 (s), 1434 (s), 1284 (s), 1199 (s), 1093 (s), 1034 (s), 964 (s), 820 (s), 788 (s), 709 (s), 650 (s), 642 (s). Anal. Calcd for C 28 H 28 N 10 O 6 Co: C, 50.99; H, 4.25; N, 21.25. Found: C, 50.72; H, 4.15; N, 21.16.Single-Crystal Structure Determination. Suitable single crystals of 1-4 were selected and epoxied in air onto thin glass fibers. Intensity measurements were made at 20 °C using a Rigaku AFC6S four-circle diffractometer equipped with Mo KR radiation (λ ) 0.710 69 Å). For each compound, the initial unit cell was determined from 15 reflections randomly located using the AFC6 automatic search, center, index, and least-squares routines. After data collection, each cell was refined using 25 high-angle reflections in the range 35° < 2θ < 2θ max . Three standard reflections measured every 150 reflections showed no significant decay during data collection for each crystal. All structures were solved and refined by a combination of direct methods and difference Fourier syntheses, using SHELXTL. | [] | [] | ["Co(L2) 2 (NO 3 ) 2", "C 28 H 28 N 10 O 6 Co"] | ["Co(NO 3 ) 2 ‚6H 2 O--72 mg, 0.25 mmol"] | [] | ["L2--126 mg, 0.50 mmol"] | [] | ["2 weeks"] | ["ethanol solution--10 mL", "THF solution--8 mL", "methylene chloride/methanol mixed-solvent system--NaN"]
b505085e | [K(THF)] 2 [(l-Te)Ga{[N(Ar)C(H)] 2 }] 2 ,3. To a solution of [K(tmeda)][:Ga{[N(Ar)C(H)] 2 }] (0.35 g, 0.58 mmol) at −78 ◦ C in THF (30 mL) was added a solution of (Te)PEt 3 (0.12 g, 0.58 mmol) in THF (10 mL) over 15 min. The resultant solution was warmed to room temperature and stirred for 24 h. The solvent was removed in vacuo and the residue extracted into hexane (30 mL). Filtration, concentration and placement at −35 ◦ C overnight yielded red crystals of 3 (0.26 g, 68%). Mp > 300 ◦ C. | [] | [] | ["[K(THF)] 2 [(l-Te)Ga{[N(Ar)C(H)] 2 }] 2"] | ["[K(tmeda)][:Ga{[N(Ar)C(H)] 2 }]--0.35 g, 0.58 mmol"] | [] | ["(Te)PEt 3--0.12 g, 0.58 mmol"] | ["room temperature"] | ["24 h"] | ["THF--30 mL"]
j.inoche.2011.10.039 | Complex 3: A solution of 4,4′-oxybis(ben zoic acid) (258 mg, 1 mmol) in DMF/water (10mL, v/v, 1:1) was added to the solution of CdCl 2 (184 mg, 1 mmol) in distilled water (5mL). 10 minute later, terephthalic acid (166 mg, 1 mmol) were added. The mixture was stirred at room temperature for ﬁfteen minutes and placed in a 25 mL Teﬂon-lined autoclave and heated at 140°C for 120h. The autoclave was cooled at 5°Ch − 1 , and the product was ﬁltered at ambient temperature to give 3 as colourless crystals. Yield: 65%. Anal. Calc for C 26 H 28 CdN 2 O 9 : C, 49.97; H, 4.52; N, 4.48%. Found: C, 49.95; H, 4.50; N, 4.40%. FT-IR(cm − 1 ): 3320(vs), 3022(ms), 1690(vs), 1087(vs), 852(w), 725(w).[18] F. Hu, X. Yin, Y. Mi, Y. Zhuang, S. Zhang, Z. Huang, Synthesis and crystal structures of supramolecular compounds: [Cu(mpca) 2 (H 2 O)].3H 2 O and [Cu 2 (mpca) 2 (pyr) 4 ], J. Coord. Chem. 62 (2009) 3613–3620. | [] | [] | ["4,4′-oxybis(ben zoic acid) (Cd(terephthalic acid))"] | ["CdCl 2--184 mg, 1 mmol"] | [] | ["4,4′-oxybis(ben zoic acid)--258 mg, 1 mmol", "terephthalic acid--166 mg, 1 mmol"] | ["140°C"] | ["120h"] | ["DMF/water--10mL, v/v, 1:1", "distilled water--5mL"]
b204131f | Experimental Synthesis of metal phosphonates by hydrothermal decomposition of dialkylphosphonates In a typical experiment, 3.7 mmol of a divalent metal acetate [Zn(CH 3 CO 2 ) 2 ?2H 2 O, Co(CH 3 CO 2 ) 2 ?4H 2 O, Cu(CH 3 CO 2 ) 2 ?H 2 O or Mn(CH 3 CO 2 ) 2 ] is dissolved in 10 ml distilled water. To this solution, 3.7 mmol of the dialkylphosphonate ester is added.The resulting mixture is placed in a Teﬂon-lined stainless steel autoclave, which has a capacity of 23 ml. The reaction mixture is heated under autogeneous pressure at 433 K for a period of 48 hours, after which it is removed and allowed to cool. The product is recovered by ﬁltration and washed with water. | [] | [] | [] | ["Zn(CH 3 CO 2 ) 2 ?2H 2 O--3.7 mmol", "Co(CH 3 CO 2 ) 2 ?4H 2 O--3.7 mmol", "Cu(CH 3 CO 2 ) 2 ?H 2 O--3.7 mmol", "Mn(CH 3 CO 2 ) 2--3.7 mmol"] | [] | ["dialkylphosphonate ester--3.7 mmol"] | ["433 K"] | ["48 hours"] | ["distilled water--10 ml"]
s10973-018-7868-5 | The crystallization apparatus consisted of borosilicate glass tubes of length 20 cm and diameter 2.5 cm. Transparent colourless block-shaped crystals of dimensions 0.440 9 0.320 9 0.220 mm 3 were grown at the gel interface within 7 days. The experiment was repeated for a number of times to obtain optimum condition for the growth of crystals. The optimum density of the gel was 1.04 g cm -3 , and the pH was 7.0. The gel medium was incorporated with 3% pyridine-3,5-dicarboxylic acid (i.e. | [] | [] | [] | [] | ["pyridine-3,5-dicarboxylic acid--3%"] | [] | [] | [] | []
j.molstruc.2010.07.037 | 2.3. Synthesis Dafone was synthesized according to the reported literature [10]. 1 was prepared from the solution reaction of PbI 2 and dafone in DMF solvent. PbI 2 (0.5532 g, 1.2 mmol) was dissolved in 10 mL DMF, and then dafone (0.216 g, 1.2 mmol) was added under stirring condition at 60 °C. The resultant solution was continued reacting for 60 min, whose pH was adjusted to 4.0 by the addition of 10% HI/DMF solution, and then ﬁltered. The result solution was kept at room temperature for 2 days to obtain slightly orange block single crystals (0.2831 g, yield 36.7% based on Pb). Anal. Calcd for C 11 H 6 I 2 OPb (643.18): C 20.54, H 0.93, N 4.35%; Found C 21.04, H 0.96, N 4.44%. IR (cm 1 ): 3074w, 1816w, 1735s, 1585s, 1567s, 1460 m, 1408s, 1290w 1257s, 1098s, 1030 m, 906 m, 834 m, 760 m,725 m, 685 m, 637s, 523 m, 419 m. | [] | ["2 days"] | ["Dafone", "1"] | ["PbI 2--0.5532 g, 1.2 mmol"] | ["10% HI/DMF solution--adjust pH to 4.0"] | ["dafone--0.216 g, 1.2 mmol"] | ["60 \nC"] | ["60 min"] | ["DMF--10 mL"]
00958972.2015.1025769 | Co(CH 3 COO) 2 ·4H 2 O, H 3 BO 3 ,H 2 BDC, and C 6 H 11 N 2 Br (1-ethyl-3-methylimidazolium bromide)/C 7 H 13 N 2 Br (1-propyl-3-methylimidazolium bromide) in the molar ratio of 1:1:8:1:14 for 1 and 2, respectively. The ﬁnal mixture was stirred for several hours at room temperature and then crystallized in a Teﬂon-lined autoclave at 180 °C for 7 days. After it slowly cooled to room temperature, the colorless single crystals were recovered by ﬁltration, washed with deionized water and ethanol, respectively, and dried in air at ambient temperature. Anal. Calcd for 1: C, 51.90; H, 3.76; N, 5.50%. Found: C, 51.62; H, 3.78; N, 5.41%. For 2 : C, 52.81; H, 4.05; N, 5.36%. Found: C, 52.43; H, 3.98; N, 5.41%. | [] | ["7 days"] | [] | ["Co(CH 3 COO) 2 ·4H 2 O--NaN"] | [] | ["H 3 BO 3--NaN", "H 2 BDC--NaN", "C 6 H 11 N 2 Br (1-ethyl-3-methylimidazolium bromide)--NaN", "C 7 H 13 N 2 Br (1-propyl-3-methylimidazolium bromide)--NaN"] | ["room temperature", "180 °C"] | ["several hours"] | []
acs.inorgchem.8b02994 | 2.3. Synthesis of [Cd 8 (bptc) 4 (NMP) 6 (DMF) 4 (H 2 O) 2 ] n (1-b). 1-b was synthesized by a similar reaction to that for 1, except that the metal salt was cadmium nitrate tetrahydrate (101.79 mg, 0.33 mmol). | [] | [] | ["[Cd 8 (bptc) 4 (NMP) 6 (DMF) 4 (H 2 O) 2 ] n", "1-b"] | ["cadmium nitrate tetrahydrate--101.79 mg, 0.33 mmol"] | [] | [] | [] | [] | []
j.poly.2005.08.042 | and washed with distilled water (yield: 28%). Anal. Calc.for 3: H, 3.64; C, 45.75; N, 5.62. Found: H, 3.76; C, 45.73; N, 5.60%. IR(KBr) 3433mb, 3106w, 3079w, 3057w, 3030w, 1587vs, 15g60vs, 1543vs, 1478m, 1440s, 1391vs, 1162w, 1020m, 841w, 754s, 737s.2.2.4. [Cd(hpht) (4,4 0 -bpy)] n Æ nH 2 O(4) The synthetic procedure is the same as that for 2, while 4,4 0 -bpy was used to replace 2,2 0 -bpy, and the pH was adjusted to about 4.7 by diluent NaOH aq ueous solution.Colorless prism crystals of 4 were collected and washed with distilled water (yield: 63%). Anal. Calc. for 4:H, 3.47; C, 49.10; N, 6.03. Found: H, 3.64; C, 48.84; N, 5.99%. IR(KBr) 3416s, 3093m, 3077m, 3042m, 3019m, 1684m, 1605vs, 1548vs, 1489s, 1419s, 1380vs, 1314m, 1217s, 1151m, 1037s, 816s, 738s, 676s, 641s. | [] | [] | ["[Cd(hpht) (4,4 0 -bpy)] n Æ nH 2 O", "4"] | [] | [] | ["hpht--NaN", "4,4 0 -bpy--NaN"] | [] | [] | []
asia.201301305 | Synthesis of KNa 7 ACHTUNGTRENNUNG[{Sm 6 MnACHTUNGTRENNUNG(mH 2 O) 2 ACHTUNGTRENNUNG(OCH 2 COO) 7 ACHTUNGTRENNUNG(H 2 O) 18 }{NaACHTUNGTRENNUNG(H 2 O)P 5 W 30 O 110 }]·22H 2 O(1) A mixture of K 12.5 Na 1.5 [NaACHTUNGTRENNUNG(H 2 O)P 5 W 30 O 110 ]·15H 2 O (0.207 g, 0.026 mmol), SmACHTUNGTRENNUNG(NO 3 ) 3 ·6H 2 O (0.062 g, 0.14 mmol), MnACHTUNGTRENNUNG(ClO 4 ) 2 ·6H 2 O (0.300 g, 0.83 mmol), and glycolic acid (0.100 g, 1.3 mmol) in sodium acetate buffer (8 mL, 0.5m, pH 5.5) was stirred for 30 min. The resulting mixture was sealed in a 35 mL stainless-steel reactor with a Teflon liner and heated at 120 8 C for 5 d, then cooled to room temperature. Light yellow block crystals of 1 were obtained. Yield: 38 % based on K 12.5 Na 1.5 [NaACHTUNGTRENNUNG(H 2 O)P 5 W 30 O 110 ]·15H 2 O. IR (solid KBr pellets): n˜ =3480 (w), 1619 (s), 1364 (w), 1165 (s), 1081 (w), 935 (s), 912 (s), 781 (s), 753 cm 1 (s); elemental analysis calcd (%) for 1 : C 1.70, H 1.02, Na 1.86, K 0.40, Mn 0.55, Sm 9.14, P 1.57, W 55.70; found: C 2.03, H 1.10, Na 1.55, K 0.12, Mn 0.21, Sm 8.67, P 1.31, W 55.23. | [] | [] | ["KNa 7 [{Sm 6 Mn(mH 2 O) 2 (OCH 2 COO) 7 (H 2 O) 18 }{Na(H 2 O)P 5 W 30 O 110 }]·22H 2 O", "1"] | ["K 12.5 Na 1.5 [Na(H 2 O)P 5 W 30 O 110 ]·15H 2 O--0.207 g, 0.026 mmol", "Sm(NO 3 ) 3 ·6H 2 O--0.062 g, 0.14 mmol", "Mn(ClO 4 ) 2 ·6H 2 O--0.300 g, 0.83 mmol"] | [] | ["glycolic acid--0.100 g, 1.3 mmol"] | ["120 8 C"] | ["5 d"] | ["sodium acetate buffer--8 mL, 0.5m, pH 5.5"]
cg200465f | Synthesis of {[Zn(H 2 O) 6 ][Zn(SO 4 ) 2 (H 2 O) 2 (bpy)][Zn(SO 4 )(H 2 O) 3 (bpy)]} n (1). NioxH 2 (0.014 g, 0.1 mmol) and bpy (0.016 g, 0.1 mmol) were dissolved upon heating in the mixture CH 3 OH:DMF (3:1, 20 mL), and then, the hot solution of ZnSO 4 3 7H 2 O (0.029 g, 0.1 mmol) dissolved in water (20 mL) was added. The resulting solution was stirred for ∼20 min, filtered off, and then slowly cooled to room temperature giving brown crystals. Yield: ∼50%. The crystals were soluble in alcohols, DMF, and partly in water. Found for C 20 H 42 N 4 O 23 S 3 Zn 3 %: C, 23.98; H, 4.21; N, 5.46. Calcd %: C, 24.14; H, 4.26; N, 5.63. IR (cm 1 ) ν = 3196 m, 3114 sh, 1634 sh, 1610 s, 1538 m, 1494 m, 1417 m, 1329 w, 1227 m, 1097 s, 1084 vs, 1062 vs, 1047 vs, 975 m, 819 s, 728 w, 632 m. | [] | [] | ["{[Zn(H 2 O) 6 ][Zn(SO 4 ) 2 (H 2 O) 2 (bpy)][Zn(SO 4 )(H 2 O) 3 (bpy)]} n", "C 20 H 42 N 4 O 23 S 3 Zn 3"] | ["ZnSO 4 3 7H 2 O--0.029 g, 0.1 mmol"] | [] | ["NioxH 2--0.014 g, 0.1 mmol", "bpy--0.016 g, 0.1 mmol"] | [] | ["∼20 min"] | ["CH 3 OH:DMF--3:1, 20 mL", "water--20 mL"]
c1ce05753g | 1$AgSbF 6 $CH 3 CN. 1 (22.7 mg, 0.08 mmol) and silver(I) hexaﬂuoroantimonate (30.5 mg, 0.09 mmol) yielded a white solid (35.0 mg, 66%) as described above. Anal. Calcd for C 22 H 15 N 3 AgF 6 Sb (%): C 39.74, H 2.27, N 6.32. Found (%): C 39.91, H 2.08, N 5.87.1$AgCF 3 SO 3 .1(53.1 mg, 0.19 mmol) and silver(I) triﬂate (48.9 mg, 0.19 mmol) yielded a white solid (88 mg, 87%). Anal. | [] | [] | ["AgSbF 6 ", "AgCF 3 SO 3 "] | ["1--22.7 mg, 0.08 mmol", "silver(I) hexaﬂuoroantimonate--30.5 mg, 0.09 mmol"] | [] | [] | [] | [] | []
j.inoche.2013.04.027 | Compound 1 wassynthesized by mixing 6 mL of an aqueous solution of K 3 Ru 2 (CO 3 ) 4 ·5H 2 O [8] (0.02mmol) with 4mL of an aqueous solution of MnSO 4 ·H 2 O (0.04 mmol) at 10 °C, which produced darkbrown column crystals after several weeks with a yield of 34% (based on Ru). The IR spectrum shows a series of strong bands between 1450 and 700 cm − 1 , characteristic of the fundamental or splitting vibration of the carbonate groups CO 3 2− [9]. | [] | [] | ["Compound 1"] | ["K 3 Ru 2 (CO 3 ) 4 ·5H 2 O--0.02mmol", "MnSO 4 ·H 2 O--0.04 mmol"] | [] | [] | ["10 °C"] | ["several weeks"] | ["aqueous solution--6 mL", "aqueous solution--4 mL"]
c4ce00058g | Complex 2 was recrystallised from hot DMSO (0.17 g, 36% yield).Elemental anal. calcd. for C 46 H 38 CdBr 2 N 6 O 4 : C, 54.62; H, 3.75; N, 8.35. Found: C, 54.69; H, 3.79; N, 8.30.IR (KBr, cm −1 ): 2929 b, 1605 s, 1598 s, 1520 s, 1458 w, 1399 m, 1260 s, 1160 m, 1017 s, 828 s, 576 m. | [] | [] | ["C 46 H 38 CdBr 2 N 6 O 4"] | [] | [] | [] | [] | [] | ["DMSO--0.17 g"]
c0ce00310g | were investigated. With zinc(II) acetate, crystals were formed from the reactions in both DMF and methanol at room temperature and from the hydrothermal reaction in water. | [] | [] | ["NaN"] | ["zinc(II) acetate--NaN"] | [] | [] | ["room temperature"] | [] | ["DMF--NaN", "methanol--NaN", "water--NaN"]
ejic.200900998 | [2-(1-Cyclohexyl-imidazolidine-2-ylidene)-1-methylethylidene]-(2,6diisopropylphenyl)amine (10): To a solution of 10·HCl (470 mg, 1.16 mmol) in methanol (10 mL) was added Amberlite ® IRA400(OH) (3 mL), and the suspension was stirred overnight. After filtration of the mixture, the filtrate was concentrated under reduced pressure. The crude product was then dissolved in ether and filtered over Celite ® . After concentration of the filtrate, 10 was obtained as a colorless oil that crystallized to a white solid overnight.Yield: 346 mg (81 %). M.p. 116 °C.1 H NMR (400 MHz, CDCl 3 ): δ = 1.13 (d, J =6.8Hz,6H,CH 3 ), 1.17 (d, J =7.0Hz,6H,CH 3 ), 1.38 (m, 4 H, CH 2 ), 1.63 (s, 3 H, CH 3 ), 1.70 (m, 2 H, CH 2 ), 1.84 (m, 4 H, CH 2 ), 3.10 (septet, J = 6.9 Hz, 2 H, CH), 3.26 (t, J = 8.8 Hz, 2 H, CH 2 ), 3.55 (m, 1 H, CH), 3.63 (t, J = 8.8 Hz, 2 H, CH 2 ), 4.42 (s, 1 H, CH), 7.11 (m, 3 H, CH Ar ) ppm. | [] | [] | [] | [] | [] | ["2-(1-Cyclohexyl-imidazolidine-2-ylidene)-1-methylethylidene-(2,6diisopropylphenyl)amine--470 mg, 1.16 mmol"] | [] | ["overnight"] | ["methanol--10 mL", "ether--not specified"]
zaac.200900285 | [pzH 2 ] 0.5 [ZnL(H 2 O)]·1.5H 2 O (3): A mixture of H 3 L (4.0 mmol, 1.0 mL), Zn(Ac) 2 ·2H 2 O (1 mmol, 0.22 g) and piperazine (2 mmol, 0.17 g) in deionized water (8.0 mL), adjusted to pH ≈ 5 with an aqueous solution of NH 3 whilst stirring, was sealed in a 20 mL Teflonlined stainless steel autoclave, and then heated at 140 °C for 3 d. After the mixture was slowly cooled to room temperature, colorless block crystals were filtered off, washed with distilled water, and dried at room temperature (yield: ca. 40 % based on Zn). C 4 H 13 NO 8.5 PZn (307.50): calcd. C 15.62, H 4.26, N 4.55, P 10.08, Zn 21.27; found C 15.68, H 4.21, N 4.59, P 10.15, Zn 21.22.[pz] 0.5 [Sb 2 L 2 ]·H 2 O (4): A mixture of H 3 L (4.0 mmol, 1.0 mL), SbCl 3 (1.0 mmol, 0.23 g), NH 4 F (2 mmol, 0.07 g) and piperazine (2 mmol, 0.17 g) in deionized water (8.0 mL) was sealed into a 20 mL Teflonlined stainless steel autoclave, and then heated at 180 °C for 2 d. After the mixture was slowly cooled to room temperature, colorless block crystals were filtered off, washed with distilled water, and dried at room temperature (yield: ca. 20 % based on Sb). C 6 H 11 NO 13 P 2 Sb 2 (610.60): calcd. C 11.80, H 1.82, N 2.29, P 10.14, Sb 39.88; found C 11.85, H 1.88, N 2.21, P 10.21, Sb 39.81. | [] | [] | ["[pzH 2 ] 0.5 [ZnL(H 2 O)]·1.5H 2 O", "C 4 H 13 NO 8.5 PZn"] | ["Zn(Ac) 2 \n2H 2 O--1 mmol, 0.22 g"] | ["piperazine--2 mmol, 0.17 g", "NH 3--aqueous solution"] | ["H 3 L--4.0 mmol, 1.0 mL"] | ["140 °C"] | ["3 d"] | ["deionized water--8.0 mL"]
ejic.200701090 | Na 10 [{Cu 2 (mpba) 2 } 2 (µ 1,1 -N 3 ) 2 ]·18H 2 O (1): H 2 Et 2 mpba(0.1 g, 0.26 mmol) was suspended in water (15 mL) in a flask. NaOH (0.05 g, 1.25 mmol) dissolved in water (10 mL) was added. After stirring for 15 min at room temperature until complete dissolution, Cu(NO 3 ) 2 ·3H 2 O (0.062 g, 0.26 mmol) in water (5 mL) was added dropwise whilst stirring. After stirring for 10 min, solid NaN 3 (0.032 g, 0.5 mmol) was added. After stirring for 2 h, the resulting deep green solution was filtered, and the filtrate was kept at room temperature so that the solvent could evaporate slowly. Deep green crystals were collected after three weeks. Yield: 76%. C 40 H 52 Cu 4 N 14 Na 10 O 42 (1885.00): calcd. C 25.48, H 2.78, N 10.40; found C 25.37, H 2.87, N 9.37. IR spectra: ν ˜ = 2030 (vs), 1687 (vs), 1638 (vs), 1569 (vs), 1480 (m), 1336 (vs), 986 (w), 865 (s), 830 (m) cm –1 . | [] | ["three weeks"] | ["Na 10 [{Cu 2 (mpba) 2 } 2 (µ 1,1 -N 3 ) 2 ]·18H 2 O", "C 40 H 52 Cu 4 N 14 Na 10 O 42"] | ["Cu(NO 3 ) 2 ·3H 2 O--0.062 g, 0.26 mmol"] | [] | ["H 2 Et 2 mpba--0.1 g, 0.26 mmol", "NaOH--0.05 g, 1.25 mmol", "NaN 3--0.032 g, 0.5 mmol"] | [] | ["2 h"] | ["water--15 mL"]
ejic.201200679 | The remaining solid was washed three times with 10 mL portions of Et 2 O, dried and dissolved in CH 3 CN (12 mL). This solution was slowly added at a temperature of 0 °C to a suspension of 2,3,5,6tetraaminobenzoquinone (0.200 g, 1.199 mmol) in 12 mL of CH 3 CN and NEt 3 (1.989 mL, 1.444 g, 14.27 mmol). The suspension was gradually warmed from 0 °C to room temperature (over a period of 4.5 h). Subsequently, the solvent was removed under vacuum, which left a green–grey solid residue. This residue was dissolved in an HCl solution (10 mL of a 10 % solution), which led to a dark red solution. After addition of a NaOH solution (10 mL of a 25% solution), the solution turned dark green. The solution was then extracted several times with Et 2 O, until the Et 2 O phase remained colourless. The combined organic phases were dried with K 2 CO 3 , and the solvent then removed under vacuum. Yield: 90.30 mg (0.16 mmol, 14 %) in the form of a green solid recrystallized from CH 3 CN. C 26 H 48 N 12 O 2 (560.76): calcd. C 55.69, H 8.63, N 29.97; found C 55.44, H 8.63, N 28.32. | [] | [] | ["C 26 H 48 N 12 O 2"] | [] | [] | ["2,3,5,6-tetraaminobenzoquinone--0.200 g, 1.199 mmol", "NEt 3--1.989 mL, 1.444 g, 14.27 mmol"] | ["0 \nC to room temperature"] | ["4.5 h"] | ["CH 3 CN--12 mL"]
zaac.201800332 | Single crystals were grown from the filtrate by slow evaporation of the solvent. It shall be noted that compound 2 was only obtained as a phase pure powder after a complete dissolution of the reactants and subsequent removal of the solvent. If the product was isolated before a clear solution had formed and compound 3 was obtained. | [] | [] | [] | [] | [] | [] | [] | [] | []
c1dt10853k | {[Cd 2 (L2-CH 3 ) 2 (l 2 -SO 4 )(H 2 O) 2 ]·5 1 2 H 2 O} n (8). A solution of CdSO 4 ·H 2 O (0.0050 g, 0.022 mmol) in water (5 mL) was added dropwise to a solution of L2 (0.0129 g, 0.047 mmol) in methanol (10 mL) to give a clear solution. The mixture was heated for 45 min and left to evaporate at room temperature. After about one month, the solution afforded 8 as colourless block-shaped crystals (0.004 g, 19%). Mp 210–212 ◦ C. Found: C, 31.68; H, 3.92; N 8.96.C 26 H 35.5 Cd 2 N 6 O 17.5 S requires C, 32.22; H, 3.70; N 8.67%; selected IR bands (KBr disk, cm -1 ): 3287 (m), 1641 (s), 1535 (s), 1386 (m), 1044, 683 (m, S–O stretch). | [] | ["about one month"] | ["[Cd 2 (L2-CH 3 ) 2 (l 2 -SO 4 )(H 2 O) 2 ]\n5 1 2 H 2 O", "C 26 H 35.5 Cd 2 N 6 O 17.5 S"] | ["CdSO 4 \nH 2 O--0.0050 g, 0.022 mmol"] | [] | ["L2--0.0129 g, 0.047 mmol"] | [] | ["45 min"] | ["water--5 mL", "methanol--10 mL"]
j.jssc.2012.09.016 | The yield was 42% (0.16 g) based on Zn. Calc. for C 7 H 9 NO 7 Zn 5: C 29.55, H 3.19, N 4.92%. Found: C 29.39, H 3.17, N 4.89%. IR(KBr pellet, n max /cm  1 ): 3469 s, 3096 w, 1696 s, 1656 s, 1603 w, 1576 s, 1434 w, 1398 s, 1365 vs, 1288 vs, 1252 s, 1126 m, 1041 sm, 894 w, 866 w, 802 s, 755 w, 688 w, 659 w, 531 w, 502 w, 463 w, 413 w. | [] | [] | ["C 7 H 9 NO 7 Zn 5"] | [] | [] | [] | [] | [] | []
ja502295c | Complex 2. Single crystals of complex 2 were obtained by slowly evaporating the solvents from a CH 3 OH−CHCl 3 (1:4, v/v) solution of the complex at room temperature. Yield: 75%. | [] | [] | [] | [] | [] | [] | [] | [] | ["CH 3 OH--unknown", "CHCl 3--unknown"]
ic400237h | Synthesis o f {[Co(6-ThioG) 2 ]· 2H 2 O} n (1). Amixtureof CoSO 4 ·7H 2 O (150 mg, 0.533 mmol) and 6-thioguanine (160 mg, 0.960 mmol), in a buﬀer acetic acid/sodium acetate solution (8 mL, 0.1 M, pH 4.5), was stirred at room temperature for 10 min, sealed in a 23 mL Teﬂon-lined autoclave and heated at 160 °C for 72 h. Then, the autoclave was slowly cooled (0.3 °C/min.) to ambient temperature. | [] | [] | ["[Co(6-ThioG) 2 ]· 2H 2 O"] | ["CoSO 4 ·7H 2 O--150 mg, 0.533 mmol"] | [] | ["6-thioguanine--160 mg, 0.960 mmol"] | ["160 °C"] | ["72 h"] | ["buffer acetic acid/sodium acetate solution--8 mL, 0.1 M, pH 4.5"]
c0ob00099j | The reaction mixture was stirred at 45 ◦ C for 5 days. After ﬁltration and evaporation of the ﬁltrate to dryness, the white solid obtained was washed with ether to remove unreacted aniline. Some product went into the ether solution as evident from the X-ray quality crystals obtained from slow evaporation of ether. Yield: 190 mg (80%). Elemental Analysis: Found: C, 53.94; H, 3.49; N, 7.65. Calcd for C 19 H 33 BNNaO 7 : C, 54.17; H, 3.32; N, 7.90%. d H (300 MHz, CD 3 CN): 7.52 (d, J = 8 Hz, ani-H), 7.14 (t, J = 8Hz, ani-H), 6.80 (t, J = 8 Hz, ani-H), 6.62 (d, J = 6 Hz, ani-H), 3.57 (24H,s,crown-OCH 2 ), 0.77 (3H, q, J = 82.6 Hz, BH 3 ) ppm.Na 2 [glycineboranocarbamate] Na 2 [7] Na[glycinate] (0.08 g, 0.84 mmol) was added to a solution of [Na(18-crown-6)][2] (0.30 g, 0.8 mmol) in 10 mL dry ethanol with constant stirring and was allowed to proceed for 2 d. The product precipitated as a white solid, which was ﬁltered off and dried under vacuum. Adding excess sodium tetraﬂuoroborate to the ﬁltrate and allowing the mixture to stir for about 3 h resulted in the precipitation of more product. Yield: 84 mg (65%).Elemental Analysis: Found: C, 22.47; H, 3.82; N, 8.60. Calcd for C 3 H 6 BNNa 2 O 3 : C, 22.40; H, 3.76; N, 8.71%. IR (KBr pellet) n max /cm -1 : 1598 (CO). d H (300 MHz, D 2 O): d = 3.57 (2H, s, –CH 2 CH 3 ), 0.68 (3H, q, J = 81 Hz, –CH 2 CH 3 ) ppm. d B (96 MHz, D 2 O): -30.19 ppm.[Na(18-crown-6)] 2 [ethylenediamine-diboranocarbamate] [Na(18-crown-6)] 2 [8] Ethylenediamine (0.01 g, 0.15 mmol) was added to a solution of [Na(18-crown-6)][2] (0.1 g, 0.27 mmol) in 5 mL CH 3 CN. The solution was allowed to stir overnight at r. t. The reaction mixture was ﬁltered and the ﬁltrate evaporated to dryness to give a white residue. The solid was washed with ether and dried under vacuum to give the ethylene diamide of sodium boranocarbonate. Yield: 67%. IR (KBr pellet) n max /cm -1 : 1577. d H (300 MHz, CD 3 CN): 3.57 (24H, s, crown-OCH 2 ), 2.95 (4H, s, –CH 2 CH 2 -), 0.60 (3H, q, J = 81.8 Hz, BH 3 ) ppm. d B (96 MHz, CD 3 CN): -25.74 ppm.Notes and references 1T.Sj ¨ ostrand, Scand. J. Clin. Lab. Invest., 1949, 1, 201–214.2 R. F. Coburn, R. E. Forster and W. S. Blakemore, J. Clin. Invest., 1963, 42, 1172–1178.3 R. F. Coburn, R. E. Forster and W. J. Williams, J. Clin. Invest., 1964, 43, 1098–1103.4 R. F. Coburn, W. J. Williams and S. B. Kahn, J. Clin. Invest., 1966, 45, 460–468.5 R. Motterlini, Biochem. Soc. Trans., 2007, 35, 1142–1146.6 R. Motterlini, B. E. Mann, T. R. Johnson, J. E. Clark, R. Foresti and C. J. Green, Curr. Pharm. Des., 2003, 9, 2525–2539.7 J. F. Kasting, Science, 1993, 259, 920–926.8 R. Motterlini, J. E. Clark, R. Foresti, P. Sarathchandra, B. E. Mann and C. J. Green, Circ. Res., 2002, 90, E17–E24.9 P. Sawle, J. Hammad, I. J. S. Fairlamb, B. Moulton, C. T. O’Brien, J. M. Lynam, A. K. Duhme-Klair, R. Foresti and R. Motterlini, J. Pharmacol. Exp. Ther., 2006, 318, 403–410.10 I. J. S. Fairlamb, J. M. Lynam, B. E. Moulton, I. E. Taylor, A. K.Duhme-Klair, P. Sawle and R. Motterlini, Dalton Trans., 2007, 3603– 3605.11 H. Pfeiffer, A. Rojas, J. Niesel and U. Schatzschneider, Dalton Trans., 2009, 4292–4298.12 I. J. S. Fairlamb, A. K. Duhme-Klair, J. M. Lynam, B. E. Moulton, C. T. O’Brien, P. Sawle, J. Hammad and R. Motterlini, Bioorg. Med.Chem. Lett., 2006, 16, 995–998.13 J. E. Clark, P. Naughton, S. Shurey, C. J. Green, T. R. Johnson, B. E.Mann, R. Foresti and R. Motterlini, Circ. Res., 2003, 93, E2–E8.14 Y. R. Guo, A. B. Stein, W. J. Wu, W. Tan, X. P. Zhu, Q. H. Li, B. Dawn, R. Motterlini and R. Bolli, Am.J.Physiol.:HeartCirc.Physiol., 2004, 286, H1649–H1653.15 W. Q. Zhang, A. J. Atkin, R. J. Thatcher, A. C. Whitwood, I. J. S.Fairlamb and J. M. Lynam, Dalton Trans., 2009, 4351–4358.16 L. J. Malone and M. R. Manley, Inorg. Chem., 1967, 6, 2260– 2262.17 L. J. Malone and R. W. Parry, Inorg. Chem., 1967, 6, 817– 822.18 R. Motterlini, P. Sawle, S. Bains, J. Hammad, R. Alberto, R. Foresti and C. J. Green, FASEB J., 2004, 18, 284–286.19 R. Alberto and R. Motterlini, Dalton Trans., 2007, 1651–1660.20 R. Alberto, K. Ortner, N. Wheatley, R. Schibli and A. P. Schubiger, J. Am. Chem. Soc., 2001, 123, 3135–3136.21 H. Hoiland, J. A. Ringseth and T. S. Brun, J. Solution Chem., 1979, 8, 779–792.22 R. W. Parry, C. E. Nordman, J. C. Carter and G. Terhaar, Adv. Chem., 1964, 42, 302–311.23 X-Area, 1.38b, STOE & Cie, GmbH, Darmstadt, Germany, 2006.24 CrysAlis Pro Software system, Oxford Diffraction Ltd., 171.32, Oxford, UK, 2007.25 A. Altomare, M. C. Burla, M. Camalli, G. L. Cascarano, C.Giacovazzo, A. Guagliardi, A. G. G. Moliterni, G. Polidori and R.Spagna, J. Appl. Crystallogr., 1999, 32, 115–119.26 G. M. Sheldrick, Acta Crystallogr., Sect. A: Found. Crystallogr., 2008, 64, 112–122.27 A. L. Spek, J. Appl. Crystallogr., 2003, 36, 7–13.4854 ¦ Org. Biomol. Chem., 2010, 8, 4849–4854 This journal is © The Royal Society of Chemistry 2010 Published on 24 August 2010. Downloaded by University of Strathclyde on 23/10/2014 11:46:39. View Article Online | [] | [] | ["Na 2 [glycineboranocarbamate]", "Na 2 [7] Na[glycinate]"] | [] | [] | ["Na 2 [glycineboranocarbamate] Na 2 [7] Na[glycinate]--0.08 g, 0.84 mmol", "[Na(18-crown-6)][2]--0.30 g, 0.8 mmol", "ethylenediamine--0.01 g, 0.15 mmol"] | ["r. t.", "140 \b0C"] | ["2 d", "overnight"] | ["dry ethanol--10 mL", "CH 3 CN--5 mL"]
c0ce00393j | [Ca 5 (HTTHA) 2 (H 2 O) 8 ] (4). Ca(NO 3 ) 2 $4H 2 O (118.1 mg, 0.5 mmol) was added to the solution of H 6 TTHA (94.9 mg, 0.2 mmol in 10 ml of water) which was ﬁrstly adjusted to an acidity of pH  6 by adding sodium hydroxide solution. And then the suspension was transferred into a Teﬂon-lined autoclave (20 ml). The autoclave was heated and kept at 140  C for 3 days, then slowly cooled to 30  C at about 5  Ch 1 . Colorless, block single crystals were obtained which were ﬁltered, washed with distilled water and used for the X-ray diffraction determination. Yield: 76% on the basis of H 6 TTHA. Anal. Calcd for Ca 5 C 30 H 42 N 12 O 32 :C, 28.08; H, 3.30; N, 13.10%. Found: C, 28.23; H, 3.21; N, 13.11%. | ["30 \nC"] | [] | ["[Ca 5 (HTTHA) 2 (H 2 O) 8 ]"] | ["Ca(NO 3 ) 2 $4H 2 O--118.1 mg, 0.5 mmol"] | ["sodium hydroxide solution--pH > 6"] | ["H 6 TTHA--94.9 mg, 0.2 mmol"] | ["140 \nC"] | ["3 days"] | ["water--10 ml"]
zaac.200300201 | 3.1.2 (1,10-phenanthroline)(thiosaccharinato)thallium(I), [Tl(tsac)(ophen)] (2) This complex was obtained by addition of 10 mL of an aqueous solution containing 0,024 g (0.10 mmol) of TlCl to 30 mL of a warm methanolic mixture of thiosaccharine (0.020 g/0.10 mmol) and 1,10-phenanthroline (0.036 g/0.20 mmol). A small amount of solid initially formed was filtered off and the remaining saturated solution was kept to evaporate at room temperature. After two days, yellow crystals were observed. They were separated and dried in air at ambient temperature. Yield of crystals: 15 %.3.2 Single crystal x-ray diffraction studies Measurements were performed on a Kappa CCD diffractometer using graphite monochromated Mo-K α radiation (λ ⫽ 0.71073 A ˚ ). | [] | [] | ["[Tl(tsac)(ophen)]", "thallium(I)"] | ["TlCl--0.024 g (0.10 mmol)"] | [] | ["thiosaccharine--0.020 g/0.10 mmol", "1,10-phenanthroline--0.036 g/0.20 mmol"] | [] | ["two days"] | ["methanol--30 mL"]
c3dt51108a | Synthesis of Zn(5pm8hqH)(H 2 O)·H 2 O (2). A mixture of ZnSO 4 ·7H 2 O (0.15 mmol, 0.0432 g), 1·HCl·H 2 O (0.1 mmol, 0.0294 g) and NaOH (0.1 mmol, 0.0040 g) in 5 mL of water was kept in a Teflon-lined autoclave at 140 °C for 24 hours. After slowly cooling to room temperature, yellow needle-like crystals were collected as a monophasic material based on the X-ray pattern. Yield: 14 mg (41% based on 1·H 2 O·HCl). Anal. found (calcd) for C 10 H 12 NO 6 PZn: C, 35.62 (35.48); H, 3.44 (3.57); N, 3.82 (4.14)%. IR (KBr, cm −1 ): 3221(m, br), 1849(w, br), 1609(w), 1586(m), 1529(m), 1453(m), 1410(m), 1372(s), 1314(w), 1278(w), 1239(m), 1149(m), 1100(s), 1052(s), 979(s), 844(w), 822(w), 780(m), 744(w), 727(m), 650(m), 591(w), 565(m), 539(w), 507(m), 490(s), 463(w), 425(w). Thermal analysis revealed a weight loss of 11.2% in the range of 49–166 °C, corresponding to one coordination and one lattice water molecule (calcd, 10.6%) (Fig. S10, ESI†). The weight loss above 166 °C suggests the decomposition of organic molecules and the collapse of the structure. | [] | [] | ["Zn(5pm8hqH)(H 2 O)·H 2 O", "C 10 H 12 NO 6 PZn"] | ["ZnSO 4 ·7H 2 O--0.15 mmol, 0.0432 g"] | [] | ["1·HCl·H 2 O--0.1 mmol, 0.0294 g", "NaOH--0.1 mmol, 0.0040 g"] | ["140 °C"] | ["24 hours"] | ["water--5 mL"]
c4qi00218k | Synthesis of [Co(4-DPNA)(1,3,5-HBTC)]·4H 2 O (6). The synthesis method of 6 is similar to that of 1 except that the ligand 4-DPNA (0.037 g, 0.1 mmol) was used instead of 3-DPNA. Pink block crystals of 6 were collected in 38% yield based on Co. IR (KBr, cm −1 ): 3461(w), 3141(w), 2911(w), 2360(w), 1700(m), 1613(s), 1473(m), 1434(s), 1372(s), 1108(w), 973(w), 813(w), 755(m), 719(s).Synthesis of [Ni(4-DPNA)(1,3,5-BTC) 2/3 ] (7). The synthesis method of 7 is similar to that of 2 except that the ligand 4-DPNA (0.037 g, 0.1 mmol) was used instead of 3-DPNA.Green block crystals of 7 were collected in 30% yield based on Ni. IR (KBr, cm −1 ): 3502(w), 2359(w), 1679(m), 1615(m), 1593(m), 1511(s), 1303(m), 1212(s), 1107(w), 771(m), 594(w).Synthesis of [Cu(4-DPNA)(1,3,5-BTC) 2/3 ] (8). The synthesis method of 8 is similar to that of 3 except for the ligand 4-DPNA (0.037 g, 0.1 mmol) as the substitute of 3-DPNA. Blue block crystals of 8 were collected in 24% yield based on Cu. IR (KBr, cm −1 ): 3509(w), 1770(w), 1675(s), 1505(s), 1593(s), 1172(m), 1629(m), 1143(m), 1211(m), 1168(m), 3632(m), 1248(m), 1357(m), 2024(w), 921(w). | [] | [] | ["[Co(4-DPNA)(1,3,5-HBTC)]\b4H 2 O", "[Ni(4-DPNA)(1,3,5-BTC) 2/3]", "[Cu(4-DPNA)(1,3,5-BTC) 2/3]"] | ["Co--0.037 g, 0.1 mmol", "Ni--0.037 g, 0.1 mmol", "Cu--0.037 g, 0.1 mmol"] | [] | ["4-DPNA--0.037 g, 0.1 mmol"] | [] | [] | []
ic302134m | Synthesis of L-andD-Ce(HCO 2 )(SO 4 )(H 2 O) (3 and 8).Compounds 3 and 8 were synthesized in a manner similar to that described for 1 and 6, except that Eu 2 O 3 was replaced by CeO 2 (1.46 mmol, 0.2506 g). Colorless block crystals of 3 and 8 were obtained.Yield: 0.0793 g, 18.2% (based on Ce IV ). Anal. Calcd for CH 3 CeO 7 S: C, 4.01; H, 1.01. Found: C, 3.89; H, 0.94. IR of compounds 3 and 8 (cm −1 ): 3500 s, 3369 s, 3211 w, 1560 vs, 1349 vs, 1128 vs, 798 s, 626 s, 572 s.Synthesis of L-andD-Pr(HCO 2 )(SO 4 )(H 2 O) (4 and 9).Compounds 4 and 9 were synthesized in a manner similar to that described for 1 and 6, except that Eu 2 O 3 was replaced by Pr 2 O 3 (0.76 mmol, 0.2492 g). Green block crystals of 4 and 9 were obtained. Yield: 0.2107 g, 46.5% (based on Pr III ). Anal. Calcd for CH 3 PrO 7 S: C, 4.00; H, 1.01. Found: C, 3.89; H, 0.94. IR of compounds 4 and 9 (cm −1 ): 3497 s, 3372 s, 3199 m, 1566 vs, 1346 vs, 1137 vs, 798 s, 626 s, 566 s. | [] | [] | ["L-andD-Ce(HCO 2 )(SO 4 )(H 2 O) (3 and 8)", "L-andD-Pr(HCO 2 )(SO 4 )(H 2 O) (4 and 9)"] | ["CeO 2--1.46 mmol, 0.2506 g", "Pr 2 O 3--0.76 mmol, 0.2492 g"] | [] | [] | [] | [] | []
zaac.200700445 | Synthese von Mg(C 5 H 5 ) 2 · DIGLYME (4). Eine Lösung von 0.200 g (1.29 mmol) Mg(C 5 H 5 ) 2 (1) in 3 mL THF wurde mit 1.0 mL (7.0 mmol) DIGLYME versetzt. Aus der klaren, hellgelben Reaktionslösung bildeten sich nach wenigen Stunden bei ⫺22 °C farblose, nadelförmige Kristalle, die nach Waschen mit etwas n-Hexan zehn Minuten im Vakuum (0.1 Torr) getrocknet wurden. Ausb. 0.217 g (0.75 mmol, 58 %), Zers. ab 118 °C. Löslichkeit: sehr gut löslich in THF, mäßig löslich in Toluol, schwer löslich in n-Hexan. Einkristalle der Verbindung fielen direkt bei der Synthese an. | ["0.1 Torr"] | ["ten minutes"] | ["Mg(C 5 H 5 ) 2 · DIGLYME", "NaN"] | ["Mg(C 5 H 5 ) 2 (1)--0.200 g (1.29 mmol)"] | [] | ["DIGLYME--1.0 mL (7.0 mmol)"] | ["-22 \nC"] | ["few hours"] | ["THF--3 mL"]
acs.cgd.8b00834 | 4 [Ni(R,S-Me 6 cyclam)(NO 3 ) 2 ]. Ni(NO 3 ) 2 ·6H 2 O (1.45 g, 5.00 mmol) was dissolved in dimethylsulfoxide (5 mL) by gentle warming and stirring to give a yellow-green solution. A solution of R,S-Me 6 cyclam (1.40 g, 4.90 mmol) in methanol (2 mL) was then added, the colour of the solution rapidly changing to a brownish-violet and precipitation of violet crystals commencing almost immediately. Ethanol (20 mL) was added to complete the precipitation and the product was finally collected by filtration, washed with ethanol, then diethyl ether and air dried (2.0 g, 85% yield). [UO 2 (c-chdc) 2 Ni(cyclam)(H 2 O)] (1). c-chdcH 2 (17 mg, 0.10 mmol), UO 2 (NO 3 ) 2 ·6H 2 O (35 mg, 0.07 mmol), and [Ni(cyclam)(NO 3 ) 2 ] (40 mg, 0.10 mmol) were dissolved in water (0.7 mL) and DMF (0.2 mL). Crystals of complex 1 were obtained overnight (29 mg, 65% yield based on the acid). Anal. Calcd for C 26 H 46 N 4 NiO 11 U: C, 35.19; H, 5.22; N, 6.31. Found: C, 34.97; H, 5.08; N, 6.09%. [(UO 2 ) 2 (c-chdc) 2 (c-chdcH) 2 Ni(cyclam)] (2). c-chdcH 2 (17 mg, 0.10 mmol), UO 2 (NO 3 ) 2 ·6H 2 O (35 mg, 0.07 mmol), and [Ni(cyclam)(NO 3 ) 2 ] (20 mg, 0.05 mmol) were dissolved in water (0.6 mL). Crystals of complex 2 were obtained in low yield within two weeks (2 mg, 5% yield based on the acid). Anal. Calcd for C 42 H 66 N 4 NiO 20 U 2 : C, 34.05; H, 4.49; N, 3.78. Found: C, 34.07; H, 4.30; N, 3.98%. [(UO 2 ) 2 (t-chdc) 2 (t-chdcH) 2 Ni(cyclam)] (3). rac-t-chdcH 2 (17 mg, 0.10 mmol), UO 2 (NO 3 ) 2 ·6H 2 O (35 mg, 0.07 mmol), and [Ni(cyclam)(NO 3 ) 2 ] (40 mg, 0.10 mmol) were dissolved in water (0.6 mL) and acetonitrile (0.2 mL). Crystals of complex 3 were obtained in low yield within two weeks (5 mg, 13% yield based on the acid). Anal. Calcd for C 42 H 66 N 4 NiO 20 U 2 : C, 34.05; H, 4.49; N, 3.78. Found: C, 33.30; H, 4.15; N, 3.79%. [Ni(cyclam)][(UO 2 ) 5 (R-t-chdc) 3 (R-t-chdcH)(O) 2 (CH 3 COO)] (4). R-t-chdcH 2 (17 mg, 0.10 mmol), UO 2 (NO 3 ) 2 ·6H 2 O (35 mg, 0.07 mmol), and [Ni(cyclam)(NO 3 ) 2 ] (40 mg, 0.10 mmol) Page 4 of 27 ACS Paragon Plus Environment Crystal Growth & Design 1 2 3 4 5 6 7 8 9 10 11 12 13 14 15 16 17 18 19 20 21 22 23 24 25 26 27 28 29 30 31 32 33 34 35 36 37 38 39 40 41 42 43 44 45 46 47 48 49 50 51 52 53 54 55 56 57 58 59 60 | [] | [] | ["[Ni(R,S-Me 6 cyclam)(NO 3 ) 2 ]", "[UO 2 (c-chdc) 2 Ni(cyclam)(H 2 O)]", "[(UO 2 ) 2 (c-chdc) 2 (c-chdcH) 2 Ni(cyclam)]", "[(UO 2 ) 2 (t-chdc) 2 (t-chdcH) 2 Ni(cyclam)]", "[Ni(cyclam)][(UO 2 ) 5 (R-t-chdc) 3 (R-t-chdcH)(O) 2 (CH 3 COO)]"] | ["Ni(NO 3 ) 2 ·6H 2 O--1.45 g, 5.00 mmol", "UO 2 (NO 3 ) 2 ·6H 2 O--35 mg, 0.07 mmol"] | [] | ["R,S-Me 6 cyclam--1.40 g, 4.90 mmol", "c-chdcH 2--17 mg, 0.10 mmol", "rac-t-chdcH 2--17 mg, 0.10 mmol", "R-t-chdcH 2--17 mg, 0.10 mmol"] | [] | ["overnight", "two weeks"] | ["dimethylsulfoxide--5 mL", "methanol--2 mL", "water--0.7 mL", "DMF--0.2 mL", "water--0.6 mL", "acetonitrile--0.2 mL", "water--0.6 mL"]
acs.inorgchem.6b02235 | Cs 8 [(CO 3 ) 3 Ce] 2 (μ-η 2 -η 2 -O 2 ) 2 ·10H 2 O. Similar to the procedures described above, 404 mg of Cs 2 CO 3 were dissolved in 200 μLof deionized water. A total of 100 μL of a 0.33 M Ce(SO 4 ) 2 solution and 100 μL of a 9.79 M H 2 O 2 solution were added to the Cs 2 CO 3 solution. | [] | [] | ["Cs 8 [(CO 3 ) 3 Ce] 2 (μ-η 2 -η 2 -O 2 ) 2 ·10H 2 O"] | ["Cs 2 CO 3--404 mg", "Ce(SO 4 ) 2--100 μL of a 0.33 M solution"] | [] | [] | [] | [] | ["deionized water--200 μL", "H 2 O 2--100 μL of a 9.79 M solution"]
zaac.201800002 | [InL 1 Cl 2 (CH 3 COO)]·2H 2 O (1): H 2 L 1 Cl 2 (48 mg, 0.1 mmol) and InCl 3 ·4H 2 O (58 mg, 0.2 mmol) were added into a 20 mL Teflon liner, followed by 4 mL acetonitrile (CH 3 CN) and 2 mL N,N⬘-dimethylacetamide (DMA). Afterwards HNO 3 (0.5 mL 9 m) was added to the mix Journal of Inorganic and General Chemistry Zeitschrift für anorganische und allgemeine Chemie ARTICLE ture. The mixture was heated at 130 °C for 48 h and cooled to room temperature. Light yellow rod-like crystals that are suitable for singlecrystal X-ray diffraction were obtained. C 22 H 23 Cl 2 In 1 N 2 O 8 : calcd. C 42.00; H 3.68; N 4.45%; found C 42.25; H 3.76; N 4.38 %. IR (KBr): ν ˜ = 3437 (w), 3054 (w), 1467(s), 1570 (s), 1458 (s), 1355 (s), 1134 (w), 784 (w), 754 (m), 691 (w) cm –1 . | [] | [] | ["[InL 1 Cl 2 (CH 3 COO)]·2H 2 O", "C 22 H 23 Cl 2 In 1 N 2 O 8"] | ["H 2 L 1 Cl 2--48 mg, 0.1 mmol", "InCl 3 ·4H 2 O--58 mg, 0.2 mmol"] | [] | [] | ["130 °C"] | ["48 h"] | ["acetonitrile (CH 3 CN) --4 mL", "N,N⬘-dimethylacetamide (DMA)--2 mL"]
j.ica.2011.10.009 | 2.2.3. Zn(BIPA)(py) 2 H 2 O(3) An identical procedure with 1 was followed to prepare 3 expect Zn(OAc) 2 2H 2 O was replaced by Co(OAc) 2 4H 2 O. Colorless blocklike crystals of 3 were collected by ﬁltration and washed by water for several times with a yield of 35%. Elemental Anal. Calc. for C 18 H 15 BrN 2 O 5 Zn: C, 44.61; H, 3.12; N, 5.78. Found: C, 44.73; H, 3.20; N, 5.85%. IR (KBr, cm 1 ): 3397 (m), 3075 (w), 1652 (m), 1608 (vs), 1553 (s), 1436 (vs), 1352 (vs), 1249 (w), 1106 (w), 1021 (w), 772 (s), 731 (s), 652 (w), 596 (w). | [] | [] | ["Zn(BIPA)(py) 2 H 2 O", "C 18 H 15 BrN 2 O 5 Zn"] | ["Zn(OAc) 2 2H 2 O--NaN", "Co(OAc) 2 4H 2 O--NaN"] | ["py--NaN"] | ["BIPA--NaN"] | [] | [] | []
s1600536806049968 | The 4-methoxypyridine analogue has been reported in a previous paper (Zhang et al., 2006).Experimental Co(ClO 4 ) 2 6H 2 O (0.2036 g, 0.556 mmol), 4-methylpyridine N-oxide (0.0611 g, 0.560 mmol) and NaSCN (0.0905 g, 1.12 mmol) were separately dissolved in H 2 O (5 ml), and then the three solutions were mixed together. Blue single crystals of (I) were obtained after allowing the mixed solution to stand at room temperature for one month. | [] | [] | ["(I)"] | ["Co(ClO 4 ) 2 ?6H 2 O--0.2036 g, 0.556 mmol"] | [] | ["4-methylpyridine N-oxide--0.0611 g, 0.560 mmol", "NaSCN--0.0905 g, 1.12 mmol"] | [] | ["one month"] | ["H 2 O--5 ml"]
zaac.201400612 | C 32.02; H 1.46; N 6.79; found: C 31.72; H 1.39; N 6.85 %. IR (KBr): ν ˜ = 3592(m), 2965 (m), 1707 (w), 1621 (m), 1560 (s), 1493 (m), 1435 (s), 1365 (w), 1281 (w), 1130 (w), 844 (w), 760 (w) cm –1 . | [] | [] | [] | [] | [] | [] | [] | [] | []
cg2008182 | Preparation of [Co(L 2 )(L A )] n (2). A N,N-dimethylformamide (DMF) solution (5 mL) containing succinic acid (35.4 mg, 0.3 mmol) was added to a methanol solution (10 mL) of L 2 (0.100 g, 0.3 mmol).After ca. 3 min of vigorous mixing, an aqueous solution (5 mL) of CoCl 2 3 2H 2 O (0.085 g, 0.7 mmol) was added and the pH value of the solution was adjusted to approximated 7 by triethylamine. The mixture was continually stirred for 30 min at about 40 °C. The filtrate was allowed to evaporate slowly under ambient conditions, and purple single crystals suitable for X-ray analysis were obtained within two weeks. | [] | ["two weeks"] | ["[Co(L 2 )(L A )] n", "NaN"] | ["CoCl 2 3 2H 2 O--0.085 g, 0.7 mmol"] | [] | ["L 2--0.100 g, 0.3 mmol", "succinic acid--35.4 mg, 0.3 mmol"] | ["40 °C"] | ["30 min"] | ["DMF--5 mL", "methanol--10 mL", "water--5 mL"]
j.molstruc.2017.02.004 | 2.2. Synthesis of [H 2 N(CH 3 ) 2 ]·[Cd(HL)]·DMF A mixture of Cd(NO 3 ) 2 $4H 2 O (24 mg, 0.08 mmol), H 4 L (14 mg, 0.03 mmol), DMF (5 mL), EtOH (1 mL), H 2 O (0.75 mL) and 0.13 mL HNO 3 solution (2 M) was sealed into a 20 mL Teﬂon-lined autoclave and heated at 85  C for one week, then cooled to room temperature. | [] | [] | ["[H 2 N(CH 3 ) 2 ]·[Cd(HL)]·DMF"] | ["Cd(NO 3 ) 2 $4H 2 O--24 mg, 0.08 mmol"] | [] | ["H 4 L--14 mg, 0.03 mmol"] | ["85 \nC"] | ["one week"] | ["DMF--5 mL", "EtOH--1 mL", "H 2 O--0.75 mL", "HNO 3 solution (2 M)--0.13 mL"]
j.snb.2018.05.121 | 500-4000 cm -1 . Thermogravimentric analysis (TGA) was carried out on a TGA/1100SF thermal analyzer at a heating rate of 10 o C min -1 under a nitrogen atmosphere at a flow rate of 30 cm 3 min -1 . Elemental analyses for C, H, and N were recorded with a VARIOEL 3 microanalyzer. 2.2. Synthesis of [Cd(INA)(pytpy)(OH)·2H 2 O] n (1) A mixture of Cd(NO 3 ) 2 ·4H 2 O (0.0308g, 0.1mmol), pytpy (0.0157g, 0.05mmol), INA (0.0246g, 0.2mmol), NaOH (0.008g, 0.2mmol), and H 2 O (10ml) were placed in a 25mL Teflon-lined stainless steel vessel and stirred for 30 min in air. The resulting solution was heated to 170 o C for 72 h. Then it was cooled to room temperature at a rate of 5 o C/h. Yellow blocky single crystals suitable for single crystal X-ray diffraction analysis were collected from the final reaction system by filtration, washed several times with H 2 O, and dried in air at ambient temperature (Yiled: 45 % based on pytpy). Elemental analysis calcd (%) for C 26 H 23 CdN 5 O 5 : C, 52.23; N, 11.71; H, 3.88. Found: C, 52.36; N, 11.83; H, 3.75. IR (KBr pellet, cm −1 ) (Fig. S24): 3413 (m); 1600 (s); 1551 (s); 1486 (w); 1388 (vs); 1005 (w); 788 (s); 699 (w); 651 (w). 2.3. Crystal structure determination Single crystal of 1 suitable for X-ray analysis was obtained directly from the above procedures. Single crystal X-ray diffraction data collection were carried out on a Bruker D8 VENTURE CMOS X-ray diffractometer with a graphite monochromated MoKa radiation (λ = 0.71073 Å). Cell parameters were refined on all observed reflections by using the program APEX2. The structure was solved by direct methods and refined by a full-matrix least-squares procedure based on F 2 (Shelxtl-97) [36]. All non-hydrogen atoms were anisotropically refined. Because guest molecules in the structure of 1 were highly disordered and could not be located properly, the SQUEEZE routine of PLATON was applied to remove their contributions to the scattering [37]. The existing solvent molecules were confirmed by IR, elemental analysis, and TGA. Details of crystal data, refinement parameters and selected bond lengths and angles are provided in Tables S1-S2. CCDC number for 1 is 1819187. 2.4. luminescence detection measurements ACCEPTED MANUSCRIPT | [] | [] | ["[Cd(INA)(pytpy)(OH)·2H 2 O] n", "C 26 H 23 CdN 5 O 5"] | ["Cd(NO 3 ) 2 \n4H 2 O--0.0308g, 0.1mmol"] | ["NaOH--0.008g, 0.2mmol"] | ["pytpy--0.0157g, 0.05mmol", "INA--0.0246g, 0.2mmol"] | ["170 o C"] | ["72 h"] | ["H 2 O--10ml"]
c3ce40210j | Synthesis of [Co 2 (Htrb)(c-Mo 8 O 26 )(H 2 O) 6 ]?8H 2 O (5). The preparation of 5 was similar to that of 4 except that the pH value was adjusted to about 3. Pink crystals of 5 were obtained in 23% yield. Anal. calcd for C 24 H 52 Co 2 Mo 8 N 18 O 40 (M r = 2118.22): C, 13.61; H, 2.47; N, 11.90. Found: C, 13.82; H, 2.79; N, 11.62. IR (KBr, cm 21 ): 3375(m), 3119(m), 1618(m), 1529(m), 1487(m), 1447(w), 1385(w), 1339(w), 1286(m), 1210(w), 1129(m), 1006(m), 907(s), 847(s), 709(s), 668(s), 633(s) 552(m), 525(m).X-ray crystallography Single-crystal X-ray diffraction data of compounds 1–5 were recorded on a Oxford Diffraction Gemini R Ultra diffractometer with graphite-monochromated Mo Ka radiation (l = 0.71073 Å) at 293 K. Absorption corrections were applied using multiscan technique. All the structures were solved by Direct Method of SHELXS-97 and refined by full-matrix least-squares techniques using the SHELXL-97 program. | [] | [] | ["[Co 2 (Htrb)(c-Mo 8 O 26 )(H 2 O) 6 ]?8H 2 O", "C 24 H 52 Co 2 Mo 8 N 18 O 40"] | [] | [] | [] | [] | [] | []
s1600536804026844 | Experimental Cadmium dinitrate tetrahydrate (6.16 g, 20 mmol), 2,2 0 -bipyridine (3.12 g, 20 mmol) and 1H-imidazole-4,5-dicarboxylic acid (4.60 g, 20 mmol) were dissolved in an ethanol±water solution (1:5). The mixture was sealed in a 50 ml Te¯on-lined stainless steel bomb and held at 403 K for 3 d. The bomb was cooled naturally to room temperature, and colourless prismatic crystals of (I) were obtained after several days. CHN analysis, calculated for C 15 H 10 N 4 O 4 Cd: C 42.62, H 2.38, N 13.26%; found: C 42.81, H 2.45, N 13.31%. | [] | [] | ["Cadmium dinitrate tetrahydrate (I)", "C 15 H 10 N 4 O 4 Cd"] | ["Cadmium dinitrate tetrahydrate--6.16 g, 20 mmol"] | [] | ["2,2'-bipyridine--3.12 g, 20 mmol", "1H-imidazole-4,5-dicarboxylic acid--4.60 g, 20 mmol"] | ["403 K"] | ["3 d"] | ["ethanol±water solution (1:5)--N/A"]
00958972.2012.724680 | 2.2.4. Synthesis of [(C 6 H 11 ) 2 Sn(L 2 )] (2). Similar to the procedure for 1, dicyclohexyltin oxide (0.301 g, 1 mmol) was added to L 2 H (0.25 g, 1 mmol) and 2 was obtained with yield of 66%; m.p. 180–182  C. Anal. Calcd for C 44 H 48 O 6 Sn (%): C, 66.65; H, 6.06; Sn, 14.98. Found (%): C, 66.76; H, 6.11; Sn, 15.00. IR (KBr, cm 1 ): (C¼O), 1684; v sym (COO) 1444,  asym (COO) 1601; (Sn–O) 492 cm 1 ; (Sn–C) 525. | [] | [] | ["[(C 6 H 11 ) 2 Sn(L 2 )] (2)", "C 44 H 48 O 6 Sn"] | ["dicyclohexyltin oxide--0.301 g, 1 mmol"] | [] | ["L 2 H--0.25 g, 1 mmol"] | [] | [] | []
c2ce26659h | for C 8 H 9 Ag 2 N 3 O 6 : C 20.94, H 1.98, N 9.16%. Found: C 20.65, H.1.65, N 9.33%. Selected IR peaks (cm 21 ): 3372 (s), 1592 (s), 1535 (s), 1463 (s), 1440 (m), 1401 (s), 1381 (s), 1345 (s), 1163 (m), 927 (m), 825 (m), 756 (m), 736 (m), 716 (m), 687 (m).2.2.2 Synthesis of [Ag 2 (NH 3 )(npt)] n (2). Synthesis of 2 was similar to that of 1, but excluding the 4-aminobenzonitrile from the reaction system. Pale-yellow crystals of 2 were obtained in 54% yield based on Ag. Elemental analysis: Anal. | [] | [] | ["[Ag 2 (NH 3 )(npt)] n", "C 8 H 9 Ag 2 N 3 O 6"] | [] | [] | [] | [] | [] | []
j.molstruc.2017.11.069 | The mixture was heated to 80  C for 12 h, maintained at this temperature for 3 days under autogenous pressure, and cooled to room temperature slowly. After they were washed with methanol and dried in air, pale-yellow block crystals suitable for X-ray analysis were obtained directly. Yield: 68% on the basis of Mn II salt.Anal. calcd for C 21 H 27 Mn 3 N 11 O 9 : C 39.88 36.33, H 4.30, N 24.36%; Found: C 39.76, H 4.25, N 24.89%. FT-IR (cm 1 ): 3319(m), 1655(m), 1608(m), 1575(s), 1394(m), 1338(w), 1262(w), 1213(m), 1149(m), 1043(m), 669(m), 613(m). | [] | [] | ["C 21 H 27 Mn 3 N 11 O 9"] | [] | [] | [] | ["80 \nC"] | ["12 h", "3 days"] | []
s1600536812044339 | Experimental A mixture of o-carboxycinnamic acid (0.02 g, 0.1 mmol), CoCl 2 .6H 2 O (0.024 g, 0.1 mmol), 1,2-bis(4-pyridyl)ethane (0.018 g, 0.1 mmol), and deionized water(5 ml) was sealed in a Teflon-lined stainless vessel(25 ml), and heated at 120 °C for 72 h, then cooled slowly to room temperature. There was no solid obtained. The filtration was left to stand in air. After two weeks, red block single crystals were obtained. Yield: 0.015 g (22.7%). | [] | ["two weeks"] | [] | ["CoCl 2 .6H 2 O--0.024 g, 0.1 mmol"] | [] | ["o-carboxycinnamic acid--0.02 g, 0.1 mmol", "1,2-bis(4-pyridyl)ethane--0.018 g, 0.1 mmol"] | ["120 °C"] | ["72 h"] | ["deionized water--5 ml"]
v05-229 | Concentrated sulfuric acid (2 mL) was added slowly, then the mixture was heated for5hat100°C.Themixture was cooled, water was added, and the solution was neutralized by addition of aq. NaOH. The aqueous phase was extracted with diethyl ether, then the combined organic phases were washed with saturated aqueous sodium bicarbonate and then with water. The organic phase was dried over Na 2 SO 4 ,fil tered, and the solvent removed under reduced pressure to give an orange oil. Purification by flash chromatography gave the product as a yellow oil. Yield: 1.66 g (65%). IR (Nujol mull, cm –1 ): 2120 (C ⬅ C stretch).1 H NMR (CDCl 3 ) δ : 2.51 (t, 2H, 4 J HH = 2 Hz, C ⬅ CH), 4.65 (d, 4H, 4 J HH = 2 Hz, OCH 2 ), 5.61 (s, 1H, CHpy), 6.90 (d, 4H, 3 J HH = 9 Hz, C 6 H 4 ), 7.08 (m, 5H, C 6 H 4 + py-H3), 7.13 (ddd, 1H, 3 J HH = 8, 5 Hz, 4 J HH = 1 Hz, py-H5), 7.60 (dt, 1H, 3 J HH = 8 Hz, 4 J HH = 2 Hz, py-H4), 8.59 (ddd, 1H, 3 J HH = 5 Hz, 4 J HH = 2 Hz, 5 J HH = 1 Hz, py-H6). | [] | [] | ["NaN"] | [] | [] | [] | ["100°C"] | ["5h"] | []
j.ica.2016.01.032 | 2.3. Synthesis of [Zn(ppmba) 2 (H 2 O) 0.5 ](2) A mixture of Zn(Ac) 2 2H 2 O (0.044 g, 0.2 mmol), Hppmba (0.056 g, 0.2 mmol), and distilled water (10 mL) was stirred about 15 min in air, then transferred and sealed in a 17 mL Teﬂon-lined autoclave, which was heated at 433 K for 72 h. After slow cooling to room temperature, yellow block crystals of 2 were ﬁltered off, washed with distilled water, and dried at ambient temperature (yield: 41% based on Zn). Elemental Anal. calc. for C 32 H 25 N 6 O 4.5 Zn: C, 60.91; H, 3.99; N, 13.32; Zn, 10.36. Found: C, 61.57; H, 3.72; N, 13.33; Zn, 10.79%. IR data (cm 1 , KBr pellet): 3551(m), 3478(s), 3415(s), 3236(w), 3126(w), 3110(w), 3031(w), 2969(w), 2881(w), 2486(w), 2116(w), 1935(w), 1704(w), 1618(s), 1560(m), 1500(w), 1458(w), 1433(m), 1414(m), 1392(s), 1360(s), 1336(s), 1306(m), 1236(m), 1214(m), 1174(w), 1135(w), 1099(w), 1056(w), 1026 (m), 956(w), 861(w), 837(m), 799(w), 760(m), 706(w), 691(w), 655(w), 620(m), 573(w), 554(w), 525(w), 493(w), 475(w), 442 (w), 417(w). | [] | [] | ["[Zn(ppmba) 2 (H 2 O) 0.5 ]", "C 32 H 25 N 6 O 4.5 Zn"] | ["Zn(Ac) 2 2H 2 O--0.044 g, 0.2 mmol"] | [] | ["Hppmba--0.056 g, 0.2 mmol"] | ["433 K"] | ["72 h"] | ["distilled water--10 mL"]
ic8011074 | Synthesis of Complexes. Cu(hfac) 2 L: “Head-to-Head” Modiﬁcation. A mixture of Cu(hfac) 2 (0.048 g, 0.10 mmol) and L (0.028 g, 0.10 mmol) was dissolved in acetone (1 mL), and decane (3 mL) was added. The volume of the solution was decreased to ∼3 mL with a current of air, and then the solution was kept in an open ﬂask at 5 °C. After 6-8 h, the dark-violet needle crystals were separated by ﬁltration, washed with cold heptane, and dried in air. Yield: 0.041 g, 54%. Anal. Calcd (%) for C 24 H 25 N 4 O 6 F 12 Cu: C, 38.1; H, 3.3; N, 7.4; F, 30.1. Found: C, 38.1; H, 3.6; N, 7.2; F, 29.9. Along with the crystals of the modiﬁcation formed by the polymer chains with a “head-to-head” motif, we occasionally isolated the crystals of the modiﬁcation formed by the chains with a “head-to-tail” motif and shaped as elongated prisms. The single crystals of these phases were separated mechanically. If the selected Cu(hfac) 2 L single crystals of the “head-to-tail” modiﬁcation were introduced as seed crystals in a saturated hexane solution of the complex, the solid phase was isolated as individual Cu(hfac) 2 L crystals of the “head-to-tail” modiﬁcation. Yield: 40-45%. Along with the crystals of the “head-to-tail” modiﬁcation, Cu(hfac) 2 L · 0.5C 6 H 14 crystals could also form in small amounts in the saturated hexane solutions of the complex. The latter crystals differed dramatically from the crystals of the “head-to-tail” modiﬁcation because they were shaped as rhombohedra and could easily be separated mechanically. If, however, the seed crystals of the “headto-tail” modiﬁcation were not introduced in the saturated hexane solutions, the solid phase preferably consisted of “head-to-head” Cu(hfac) 2 L · 0.5C 6 H 14 crystals. | [] | [] | ["Cu(hfac) 2 L"] | ["Cu(hfac) 2 --0.048 g, 0.10 mmol"] | [] | ["L--0.028 g, 0.10 mmol"] | ["5 \nC"] | ["6-8 h"] | ["acetone--1 mL", "decane--3 mL"]
acs.inorgchem.7b01775 | Then, a solution of NiCl 2 ·6H 2 O (150 mg, 0.63 mmol) in 10 mL of EtOH/H 2 O (1/1) was slowly added. The mixture was stirred for 30 min, and then the solvent was removed under vacuum, yielding a solid residue which was washed with n -hexane and extracted with THF.Crystallization of the solid in wet THF/n -heptane (1/1) at room temperature yielded crystals suitable for X-ray analysis of compound 1 (125 mg, 43.76%). Anal. Calcd (found) for C 12 H 12 K 2 NiO 2 S 4 : C, 31.79 (37.96); H, 2.67 (4.20); S, 28.29 (26.46). | ["room temperature"] | [] | ["Ni(K 2 L) 2 "] | ["NiCl 2 ·6H 2 O--150 mg, 0.63 mmol"] | [] | [] | [] | ["30 min"] | ["EtOH/H 2 O--10 mL (1/1)", "THF--extracted", "n-hexane--washed", "THF/n-heptane--wet (1/1)"]
j.molstruc.2010.07.031 | (found) for AgC 9 H 8 N 3 O 3 S: C, 31.23 (31.29); H, 2.33 (2.40); N, 12.14 (12.09)%. IR (KBr): v (cm 1 ) = 3400 (s), 3326 (s), 3225 (s), 1647 (m), 1585 (w), 1552 (s), 1482 (m), 1435 (m), 1388 (m), 1214 (s), 1191 (s), 1170 (s), 1146 (s), 1039 (w), 1025 (s), 800 (m), 768 (m), 617 (s), 566 (m).2.3. Synthesis of complex [Ag(dmapym)(nds) 0.5 ] n (2) The synthesis of 2 was similar to that of 1, but with dmapym (123 mg, 1 mmol) in place of apym. Colorless crystals of 2 were obtained in 63% yield (based on silver). They were washed with a small volume of cold ethanol and diethyl ether. Anal. Calc. (found) for AgC 11 H 12 N 3 O 3 S: C, 35.31 (35.38); H, 3.23 (3.19); N, 11.23 (11.28)%. IR (KBr): v (cm 1 ) = 3405 (s), 3323 (s), 3222 (s), 2923 (w), 1643 (m), 1592 (w), 1555 (s), 1479 (m), 1433 (m), 1381 (m), 1217 (s), 1196 (s), 1174 (s), 1150 (s), 1043 (w), 1022 (s), 796 (m), 763 (m), 613 (s), 571 (m). | [] | [] | ["AgC 9 H 8 N 3 O 3 S", "AgC 11 H 12 N 3 O 3 S"] | [] | [] | ["dmapym--123 mg, 1 mmol"] | [] | [] | []
cg9012763 | 8 Synthesis of [Cd(L) 2 ](1). A mixture of HL (0.25 g, 1.00 mmol), Cd(OAc) 2 3 2H 2 O (0.27 g, 1.00 mmol), and H 2 O (10 mL) was adjusted to approximately pH ≈ 1 with H 2 SO 4 (6 M) and stirred for 1 h and then transferred and sealed in a 25 mL Teflon-lined stainless steel container. The container was heated to 150 C and held at that temperature for 72 h, then cooled to room temperature at a rate of 10 C 3 h -1 . The final pH value was approximately 3.5. Colorless crystals of 1 were collected in 50.7%. Elemental analyses calcd for C 26 H 20 CdN 2 O 6 (568.84): C, 54.90; H, 3.54; N, 4.92. Found: C, 55.01; H, 3.56; N, 4.89%. IR (cm -1 ): 1600 (s), 1524 (m), 1384 (s), 1247 (s), 1168 (m), 1031 (m), 787 (s), 667 (w), 586 (s).Synthesis of [Cd(L) 2 (H 2 O)] (2). Compound 2 was prepared in a manner similar to that used to prepare compound 1 by pH ≈ 3-4 *To whom correspondence should be addressed. Tel: þ86 431 85099108. | [] | [] | ["[Cd(L) 2 ]", "C 26 H 20 CdN 2 O 6"] | ["Cd(OAc) 2 3 2H 2 O--0.27 g, 1.00 mmol"] | [] | ["HL--0.25 g, 1.00 mmol"] | ["150 \nC"] | ["72 h"] | ["H 2 O--10 mL"]
ejic.200400930 | 2964 (m), 2901 (m), 2090 (vs), 2061 (vs), 1598 (m), 1093 (vs), 624 (w).[Cu(bpds) 2 (N 3 )] n (ClO 4 ) n (H 2 O) 2.5n (2): An aqueous solution (10 mL) of copper perchlorate hexahydrate (1 mmol; 0.370 g) was added to a methanolic solution(10 mL) of bpds (2 mmol; 0.440 g). An aqueous solution (10 mL) of sodium azide (1 mmol; 0.065 g) was slowly poured into the resulting greenish solution while stirring. A deep green colored compound separated out. The whole reaction mixture was stirred for 30 min and filtered. The separated solid was washed several times with water-methanol (1:1) and dissolved in a minimum amount of 4(N) ammonia solution resulting in a deep blue solution. Green single crystals suitable for X-ray diffraction quality were obtained after a few days on keeping the solution in a refrigerator. Yield: 75%. C 20 H 21 ClCuN 7 O 6.5 S 4 (690.67): calcd. C 34.74, H 3.05 N 14.18; found C 34.98, H 3.05, N 14.09. IR: ν ˜ = 3544–3190 (s, v br), 3086 (vw), 2042 (vs), 1591 (vs), 1416 (s), 1099 (vs), 1059 (s), 812 (m), 718 (s), 500 (w)cm –1 . | ["refrigerator"] | ["a few days"] | ["[Cu(bpds) 2 (N 3 )] n (ClO 4 ) n (H 2 O) 2.5n", "C 20 H 21 ClCuN 7 O 6.5 S 4"] | ["copper perchlorate hexahydrate--1 mmol; 0.370 g"] | [] | ["bpds--2 mmol; 0.440 g", "sodium azide--1 mmol; 0.065 g"] | [] | ["30 min"] | ["methanol--10 mL", "water--10 mL"]
j.jaap.2012.08.012 | .................................................................... | [] | [] | [] | [] | [] | [] | [] | [] | []
cg701187t | Manganese(II) Complex. MnO (1 g; 14.09 mmol) was mixed with [Hbet][Tf 2 N] (11.2 g; 28.1 mmol) and 10 mL of water. The mixture was stirred under reﬂux for 12 h. The excess metal oxide was removed by ﬁltration. After ﬁltration, water was evaporated under a vacuum. | [] | [] | [] | ["MnO--1 g; 14.09 mmol"] | [] | ["[Hbet][Tf 2 N]--11.2 g; 28.1 mmol"] | ["reflux"] | ["12 h"] | ["water--10 mL"]
ejic.200600532 | Synthesis of [Cd 2 (µ-OH 2 ) 2 (HSIP) 2 (H 2 O) 6 ] (1): A mixture of Cd II nitrate tetrahydrate (0.0616 g, 0.2 mmol), 5-sulfoisophthalic acid monosodium salt (0.0536 g, 0.2 mmol), triethylamine (0.01 mL) and water (15 mL) (pH = 2) was heated at 160 °C for 4 d. Colourless plate-like crystals of 1 were obtained when cooling to room temperature at 5 °C/h. The crystals were recovered by filtration, washed with distilled water and dried in air (yield: 0.05 g, 63 % based on Cd). C 16 H 24 Cd 2 O 22 S 2 (857.27): calcd. C 22.33, H 2.81; found C 22.31, H 2.76. IR (KBr pellet): ν ˜ = 3498 s, 1710 s, 1622 s, 1580 w, 1552 s, 1436 w, 1371 s, 1231 s, 1187 s, 1118 s, 1047 s, 999 w, 857 w, 768 m, 731 w, 673 m, 624 m, 580 w cm –1 . | [] | [] | ["[Cd 2 (µ-OH 2 ) 2 (HSIP) 2 (H 2 O) 6 ]", "C 16 H 24 Cd 2 O 22 S 2"] | ["Cd II nitrate tetrahydrate--0.0616 g, 0.2 mmol"] | ["triethylamine--0.01 mL"] | ["5-sulfoisophthalic acid monosodium salt--0.0536 g, 0.2 mmol"] | ["160 \n°C"] | ["4 d"] | ["water--15 mL"]
j.ica.2019.05.038 | 2.3. Synthesis of complexes 2.3.1. Synthesis for [Ag 3 (nta)(azpy) 3 (H 2 O)] n ·5H 2 O, (1) To a suspension of silver oxide (0.035 g, 0.15 mmol) in a mixture of water and methanol (2:5), an aqueous NH 3 solution (0.5 ml, 25%) was added dropwise and stirred for 30 min to obtain a clear colourless solution. To this solution, nitrilotriacetic acid (0.019 g, 0.10 mmol) and 4,4′-azopyridine (0.055 g, 0.30 mmol) were added respectively. The reaction mixture was further stirred for 30 min and the clear red solution was kept for crystallization in dark. After a week, red, rectangular crystals were obtained. The crystals were ﬁltered, washed (water and methanol) and dried under vacuum. Yield: 0.097 g, (82%). Calcd for C 36 H 42 N 13 O 12 Ag 3 : Calc(%) C 36.88; H 3.61; N 15.53, Found: C 36.37; H 3.49; N 16.12. IR (cm −1 ): 3443(s, broad), 1640(s), 1588(s), 1411(s), 1325(w), 1221(w), 1135(w), 1050(w), 992(w), 906(w), 834(m), 572(m), 520(m). | [] | ["a week"] | ["[Ag 3 (nta)(azpy) 3 (H 2 O)] n ·5H 2 O", "1", "C 36 H 42 N 13 O 12 Ag 3"] | ["silver oxide--0.035 g, 0.15 mmol"] | [] | ["nitrilotriacetic acid--0.019 g, 0.10 mmol", "4,4′-azopyridine--0.055 g, 0.30 mmol"] | [] | ["30 min", "30 min"] | ["water --2", "methanol--5"]
s0108270103014422 | Experimental Ni(ClO 4 ) 2 6(H 2 O) (109.6 mg, 0.30 mmol), quinolinic acid (51.3 mg, 0.30 mmol) and pyridine (0.4 ml) were dissolved in a mixture of water (6 ml) and ethanol (3 ml). The mixture was placed in a Te¯on-lined stainless steel vessel (25 ml), which was sealed and heated to 403 K and then cooled to room temperature after 72 h. Blue block-like crystals were collected by ®ltration and were then washed with water and ethanol to afford (I) (yield 80%). | [] | [] | [] | ["Ni(ClO 4 ) 2 ?6(H 2 O)--109.6 mg, 0.30 mmol"] | [] | ["quinolinic acid--51.3 mg, 0.30 mmol", "pyridine--0.4 ml"] | ["403 K"] | ["72 h"] | ["water--6 ml", "ethanol--3 ml"]
j.jssc.2009.11.003 | Yield: 0.21 g, 78%. Elemental analysis found (wt %): C, 41.62; H, 2.89; N, 6.97. Calculated (wt%) C, 41.00; H, 3.03; N, 6.83. IR bands (cm  1 ) for 3 (KBr pellet): 3355 m, 2293 m, 2889 w, 2360 w, 2339 w, 1613 s, 1572 s, 1538 m, 1490 m, 1456 s, 1415 s, 1328 s, 1241 w, 1218 m, 1115 s, 1069 s, 1013 w, 992 w, 936 w, 921 w, 877 w, 845 w, 824 w, 810 w, 726 m, 673 m, 646 s, 550 m, 470 m 421 w, 408 w. | [] | [] | [] | [] | [] | [] | [] | [] | []
s0277-5387(01)00765-3 | 3 .3 .3 . Tetraadeninato ( diaqua ) bis ( copper ( II )) dihydrate [ Cu 2 ( Ade ) 4 ( H 2 O ) 2 ] · 2 H 2 O 3 Na[(H 2 O) 3 (Ssal)Cu(II)]·2× 0.5H 2 O(2) (0.3 mmol, 0.112 g) was dissolved in 5 ml of H 2 O giving a green solution with pH 4.0, thus 0.1 M NaOH was added up to get a pH value of 7.0. The intensity of the green color increased and the solution remained clear. Adenine (0.3 mmol, 0.0405 g), dissolved in 6 ml of water by reﬂux for 15 min at pH 6, was added slowly under stirring to the solution containing the copper(II) 5-sulfosalicylato complex. The reaction mixture, turned quickly from green to violet, was stirred for 2 h and then allowed to concentrate slowly at room temperature. The violet crystals precipitated were separated by ﬁltration, washed with H 2 O and dried under vacuum. Yield 80%. | [] | [] | ["Tetraadeninato ( diaqua ) bis ( copper ( II )) dihydrate [ Cu 2 ( Ade ) 4 ( H 2 O ) 2 ] · 2 H 2 O", "Na[(H 2 O) 3 (Ssal)Cu(II)]·2× 0.5H 2 O"] | ["Cu 2 ( Ade ) 4 ( H 2 O ) 2--0.3 mmol, 0.112 g"] | [] | ["Adenine--0.3 mmol, 0.0405 g"] | [] | ["2 h"] | ["H 2 O--5 ml", "water--6 ml"]
j.poly.2019.07.008 | 2.3. Syntheses of complexes 2.3.1 Synthesis of [Mn 2 ( 4 - dmg)( 4 -dmg)(-bipy)] n (1) Mn(CH 3 COO) 2 4H 2 O (49 mg, 0.2 mmol) and 2,2-dimethylglutaric acid (32 mg, 0.2 mmol) were dissolved in distilled water (10 mL). The bipy ligand (31 mg, 0.2 mmol) was added to this solution and stirred for 30 minutes at 80 °C, then the mixture was sealed in a 25 ml glass bottle and heated at 120 °C for 1 day, and then cooled to room temperature at a rate of 5 °C/h. Yellow block crystals of 1 in ca. 53% (based on Mn) were washed with water and methanol, then dried in air. Anal. calcd. for (582.36 gmol -1 ) (%): C 49.50, H 4.85, N 4.81. Found (%): C 49.59, H 4.92, N 4.48. FT-IR (, cm -1 ): 3429w, 2953m, 1590s, 1554s, 1473w, 1412s, 1366w, 1218m, 1137w, 1065w, 1002w, 950w, 905w, 813m, 731w, 626m, 593w, 500w, 431w. 2.3.2 Synthesis of [Mn 2 ( 4 -dmg)( 4 -dmg)(-dpeten)] n (2) The synthetic procedure for 2 was similar to that for 1 except that dpeten (36 mg, 0.2 mmol) was used instead of bipy. Yellow block crystals of 2 in ca. 48% (based on Mn) were washed with water and methanol, then dried in air. Anal. calcd. for (608.40 gmol -1 ) (%): C 51.33, H 4.97, N 4.60. Found (%): C 51.59, H 4.92, N 4.48. FT-IR (, cm -1 ): 3439w, 2959m, 2917m, 1607s, 1585s, 1558s, 1472m, 1408s, 1369w, 1293w, 1220m, 1134m, 1012m, 972m, 908m, 861w, 827m, 748s, 663m, 593m, 550s. 3. Results and discussion 3.1 Descriptions of crystal structures 3.1.1 [Mn 2 ( 4 -dmg)( 4 -dmg)(-bipy)] n (1) Compound 1 crystallizes in a triclinic space group P-1. The asymmetric unit contains three Mn(II) ions, two dmg and one bipy. The three crystallographically independent Mn(II) centres have different coordination environments (Figure 1a). Mn1 is seven coordinated with six oxygens from four different dmg ligands and one nitrogen atom from bipy ligand, forming slightly distorted pentagonal bipyramid geometry. The coordination geometry around the Mn2 centre adopts a distorted octahedral geometry with six oxygens atoms by coordinating to four different dmg ligands. Mn3 also exhibits a distorted octahedral geometry, which is coordinated to four oxygens atoms from four different dmg ligands and two nitrogens atoms from two different bipy ligands as a trans. The Mn-O/N bond distances are in the range of 2.105(2)-2.404(2) Å and the O/N-Mn-O/N bond angles range from 54.78 (6) to 174.88. The four Mn(II) centres are bridged by two dmg ligands into a tetranuclear unit with the | [] | [] | ["[Mn 2 ( 4 - dmg)( 4 -dmg)(-bipy)] n", "[Mn 2 ( 4 -dmg)( 4 -dmg)(-dpeten)] n"] | ["Mn(CH 3 COO) 2 4H 2 O--49 mg, 0.2 mmol", "Mn(CH 3 COO) 2 4H 2 O--36 mg, 0.2 mmol"] | [] | ["2,2-dimethylglutaric acid--32 mg, 0.2 mmol", "bipy ligand--31 mg, 0.2 mmol", "dpeten--36 mg, 0.2 mmol"] | ["80 °C", "120 °C"] | ["30 minutes", "1 day"] | ["distilled water--10 mL"]
j.inoche.2009.04.028 | Synthesis of 2: Citric acid (0.42 g, 2.0 mmol) and 1,10-phenanthroline (0.79 g, 4.0 mmol) were added to a stirred solution of Zn(NO 3 ) 2 6H 2 O (0.89 g, 3.0 mmol) in water (50 ml). The pH of the solution was adjusted to 5.5 with dilute ammonium hydroxide. The mixture was heated in a water bath at 60 °C for four days, and the blocklike colorless crystals of 2 appeared from the warm solution. The products were isolated by ﬁltration and dried in air. Yield: 1.0 g (65%). IR (KBr, cm 1 ): 3406s,br, 2923w, 1624s, 1603s, 1587vw, 1519m, 1428s, 1394m, 1385s, 1369vw, 1342vw, 1285w, 1257w, 1225w, 1196w, 1145w, 1105w, 1084w, 1065w, 1047w, 852s, 727s, 670w, 626w. Anal. Calc. for C 60 H 70 N 8 O 28 Zn 3 : C, 46.6; H,4.6; N, 7.2. Found: C, 47.1; H, 4.4; N, 7.1 (%).Transformation of 1 to 2: A mixture of 1 (72.0 mg, 0.05 mmol) and 1,10phenanthroline (9.9 mg, 0.05 mmol) in water (10 ml) was heated in a water bath at 60 °C for four days, and the blocklike colorless crystals of 2 (55.8 mg, 72%) appeared from the warm solution. Positive identiﬁcation of the crystalline product as 2 came from the IR spectrum and the X-ray unit-cell determinations carried out by single-crystal structural analysis.Transformation of 2 to 1: A mixture of 2 (77.4 mg, 0.05 mmol), Zn(NO 3 ) 2 6H 2 O (14.9 mg, 0.05 mmol) and citric acid (7.0 mg, 0.033 mmol) in water (10 ml) was stirred for 20 min and the pH of the mixture was adjusted to 5.3 with dilute ammonium hydroxide. The mixture was heated in a water bath at 60 °C for about four days. During heating, a small amount of white ﬂoccule appeared from the mixture. The resulting mixture was cooled to room temperature and left standing for a couple of weeks to give colorless transparent prism crystalline product of 1 (73.2 mg, 77%). Positive identiﬁcation of the crystalline product as 1 came from the IR spectrum and the X-ray unit-cell determinations carried out by single-crystal structural analysis.[20] Crystal data for 1:C 48 H 69 N 6 O 31.5 Zn 3 , M = 1430.20, triclinic, P  1, a = 13.1152(3) Å, b = 15.2828(4) Å, c = 16.6633(5) Å, a = 77.760(2)°, b = 80.800(2)°, c = 67.590(2)°, V = 3005.9(1) Å 3 , T = 173 K, Z = 2, D c = 1.580 g cm 3 , F(0 0 0) = 1482, 34,050 reﬂections collected, 13,054 unique (R int = 0.0309), GOF = 0.936, ﬁnal R indices [I >2 r (I)]: R 1 = 0.037, wR 2 = 0.091; R indices [all data]: R 1 = 0.058, wR 2 = 0.095. For 2:C 60 H 70 N 8 O 28 Zn 3 , 350 400 450 500 0 50 100 150 385 372 397 378 2 1 λ (nm) Int. (a.u.) Fig. 3. Solid-state emission spectra of 1 and 2 at room temperature.586 R.-H. Zhang et al. / Inorganic Chemistry Communications 12 (2009) 583–587 M = 1547.35, monoclinic, P2 1 =c, a = 17.6782(6) Å, b = 26.370(1) Å, c = 13.6688(4) Å, b = 95.370(3)°, V = 6344.0(4) Å 3 , T = 173 K, Z =4, D c = 1.620 g cm 3 , F(0 0 0) = 3200, 30,044 reﬂections collected, 13,621 unique (R int = 0.0335), GOF = 0.932, ﬁnal R indices [I >2 r (I)]: R 1 = 0.039, wR 2 = 0.085; R indices [all data]: R 1 = 0.067, wR 2 = 0.090.[21] Y.S. Song, B. Yan, Z.X. Chen, J. Solid State Chem. 179 (2006) 4037.[22] X. He, C.Z. Lu, Y. Yan, Inorg. Chem. Commun. 7 (2004) 851.[23] S. Adama, G. Mohamed, S.A. Salam, B.A. Hamady, D. Ahmed, Acta Cryst. E63 (2007) m574.[24] R. Carballo, B. Covelo, C. Lodeiro, E.M. Vázquez-López, CrystEngComm 7 (2005) 294.[25] R. Carballo, A. Castiñeiras, B. Covelo, E. García-Martínez, J. Niclós, E.M.Vázquez-López, Polyhedron 23 (2004) 1505.[26] B. Covelo, R. Carballo, E.M. Vázquez-López, E. García-Martínez, A. Castiñeiras, S. Balboa, J. Niclós, CrystEngComm 8 (2006) 167.[27] R. Carballo, B. Covelo, C. Lodeiro, E.M. Vázquez-López, E. García-Martínez, A.Castiñeiras, J. Niclós, Z. Anorg. Allg. Chem. 631 (2005) 785.[28] X. Shi, G.S. Zhu, X.H. Wang, G.H. Li, Q.R. Fang, X.J. Zhao, G. Wu, G. Tian, M. Xue, R.W. Wang, S.L. Qiu, Cryst. Growth Des. 5 (2005) 341.[29] T.L. Hu, R.Q. Zou, J.R. Li, X.H. Bu, Dalton Trans. 10 (2008) 1302.[30] S.C. Chen, Z.H. Zhang, K.L. Huang, Q. Chen, M.Y. He, A.J. Cui, C. Li, Q. Liu, M. Du, Cryst. Growth Des. 8 (2008) 3437.R.-H. Zhang et al. / Inorganic Chemistry Communications 12 (2009) 583–587 587 | [] | [] | ["C 60 H 70 N 8 O 28 Zn 3", "C 48 H 69 N 6 O 31.5 Zn 3"] | ["Zn(NO 3 ) 2 \n6H 2 O--0.89 g, 3.0 mmol", "Zn(NO 3 ) 2 \n6H 2 O--14.9 mg, 0.05 mmol"] | [] | ["Citric acid--0.42 g, 2.0 mmol", "1,10-phenanthroline--0.79 g, 4.0 mmol", "1,10phenanthroline--9.9 mg, 0.05 mmol", "citric acid--7.0 mg, 0.033 mmol"] | ["60 °C", "60 °C"] | ["four days", "four days"] | ["water--50 ml", "water--10 ml"]
c3ce26999j | Preparation of 1–6 Preparation of [M 2 (kpda) 2 (H 2 O) 4 ] n ?6nH 2 O (M = Co, 1; Ni, 2; Zn, 3): CoCl 2 ?6H 2 O (120 mg, 0.50 mmol) was added to a stirred solution of ethylenediaminetriacetic acid (120 mg, 0.50 mmol) in water (8.0 mL). The pH value of the solution was adjusted to 4.0–6.0 by 5.0 M potassium hydroxide. The mixture was stirred at room temperature for 1 h and left standing for several days to give the red crystalline product of 1. The product was isolated by filtration and dried in air. Yield: 96 mg (53%).Calcd. for C 16 H 40 N 4 O 20 Co 2 : C, 26.5; H, 5.6; N, 7.7. Found: C, 26.5; H, 5.8; N, 7.6 (%). UV-vis (BaSO 4 ) l max : 225 and 491 nm. | [] | ["several days"] | ["[Co 2 (kpda) 2 (H 2 O) 4 ] n ?6nH 2 O", "C 16 H 40 N 4 O 20 Co 2"] | ["CoCl 2 ?6H 2 O--120 mg, 0.50 mmol"] | ["5.0 M potassium hydroxide--adjust pH to 4.0–6.0"] | ["ethylenediaminetriacetic acid--120 mg, 0.50 mmol"] | [] | ["1 h"] | ["water--8.0 mL"]
b911463g | Synthesis of [Cu 2 (m-OH)(2,4,6-pyta)] n (3) A mixture of 2,4,6-tmpy (1 mmol, 0.121 g), Cu(NO 3 ) 2 $4H 2 O(3 mmol, 0.780 g), diluted hydrochloric acid (2 M, 0.5 mL) and distilled H 2 O (10 mL) was sealed in a 23-mL Teﬂon-liner autoclave (pH ¼ 34), then heated in an oven to 180  C for 72 h, and cooled to room temperature at a rate of 5  Ch 1 . Green-black prism crystals of 3 (yielding 0.020 g, 6% based on 2,4,6-tmpy) were collected after washing with water. Elemental analysis calcd. | [] | [] | ["[Cu 2 (m-OH)(2,4,6-pyta)] n"] | ["Cu(NO 3 ) 2 $4H 2 O--3 mmol, 0.780 g"] | [] | ["2,4,6-tmpy--1 mmol, 0.121 g"] | ["180 \nC"] | ["72 h"] | ["diluted hydrochloric acid--2 M, 0.5 mL", "distilled H 2 O--10 mL"]
cg700736v | 22 (Ph 4 P) 2 [Ag 2 (DMSO) 4 (Mo 8 O 26 )] was prepared according to the litera ture.22 All other chemicals and solvents were commercially purchased and used without further puriﬁcation.Preparation of (Ph 4 P) 2 [Ag 2 (CH 3 CN) 2 (Mo 8 O 26 )] · 2CH 3 CN (1).(Bu 4 N)BF 4 (6.7 mg, 0.02 mmol) was added to a solution of (Ph 4 P) 2 [Ag 2 (Mo 8 O 26 )(DMSO) 4 ] 22 (50 mg, 0.02 mmol) in acetonitrile (6 mL). After the solution was stirred for 1 week, a gray precipitate was ﬁltered off the colorless solution from which colorless crystals were obtained when the solution was left open to the air overnight. | [] | [] | ["(Ph 4 P) 2 [Ag 2 (CH 3 CN) 2 (Mo 8 O 26 )] · 2CH 3 CN"] | ["(Bu 4 N)BF 4--6.7 mg, 0.02 mmol", "(Ph 4 P) 2 [Ag 2 (Mo 8 O 26 )(DMSO) 4 ]--50 mg, 0.02 mmol"] | [] | [] | [] | ["1 week"] | ["acetonitrile--6 mL"]
00958972.2014.895822 | 2.3. Preparation of 1 and 2 2.3.1. Synthesis of {[Co(bdc)(bib)(H 2 O)]·H 2 O} n (1). A mixture of CoCl 2 (0.1 mM, 0.0129 g), 1,4-benzenedicarboxylic acid (0.1 mM, 0.0165 g), 1,4-bis(1-imidazolyl)benzene (0.1 mM, 0.0210 g), NaOH (0.2 mM, 0.0800 g), H 2 O (10 mL) and DMF (2 mL) was stirred for 1 h in air, then was transferred to, and sealed in, a 25 mL Teﬂon-lined reactor and heated in an oven to 110 °C for 72 h. After cooling to room temperature, purple block crystals of 1 were collected by ﬁltration, washed with water and DMF several times, and dried in air.Yield: 58% (based on Co). Anal. Calcd for C 20 H 18 CoN 4 O 6 : C, 51.18; N, 11.94; H, 3.87.Found: C, 51.23; N, 11.89; H, 3.85. IR (Infrared spectra, KBr pellet, cm −1 ): 3121(s), 3095 (s), 2794(s), 1690(m), 1600(m), 1532(m), 1424(s), 1376(s ), 1317(m), 1135(s), 1060(s), 958 (s), 826(s), 782(s), 734(s), 656(s), 524(s). | [] | [] | ["{[Co(bdc)(bib)(H 2 O)]·H 2 O} n", "C 20 H 18 CoN 4 O 6"] | ["CoCl 2--0.1 mM, 0.0129 g"] | ["NaOH--0.2 mM, 0.0800 g"] | ["1,4-benzenedicarboxylic acid--0.1 mM, 0.0165 g", "1,4-bis(1-imidazolyl)benzene--0.1 mM, 0.0210 g"] | ["110 °C"] | ["72 h"] | ["H 2 O--10 mL", "DMF--2 mL"]
cg201111r | Synthesis of [Ni(pda)(bix)(H 2 O)] n (2). Thesamesynthetic procedure was used to synthe size 2 as that for 1 except Ni(NO 3 ) 2 ·6H 2 O (0.14 g, 0.5 mmol) was used instead of CoCl 2 ·6H 2 O to obtain light green crystals. Yield: 45% (based on Ni) Anal. Calcd.for C 24 H 24 NiN 4 O 5 : C, 56.84; H, 4.76; N, 11.04. Found: C, 56.70; H, 4.84; N, 11.21. IR (KBr pellet, cm −1 ): 3393, 2966, 1558, 1518, 1375, 1261, 1232, 1086, 1024, 941, 800, 721.Synthesis of [Cu(pda)(bix) 2 (H 2 O) 2 ] n ·8nH 2 O(3).The same synthetic procedure was used to synthesize 3 as that for 1 except Scheme 1. Ligands Used in This Work Crystal Growth & Design Article dx.doi.org/10.1021/cg201111r ¦ Cryst. Growth Des. 2012, 12, 777−792778 CuCl 2 ·2H 2 O (0.085 g, 0.5 mmol) was used instead of CoCl 2 ·6H 2 Oto obtain blue block crystals. Yield: 48% (based on Cu) Anal. Calcd. for C 38 H 56 Cu N 8 O 14 : C, 50.02; H, 6.18; N, 12.28. Found: C, 50.25; H, 6.02; N, 12.10. IR (KBr pellet, cm −1 ): 3400, 3113, 1651, 1574, 1521, 1450, 1358, 1251, 1138, 1109, 1024, 947, 850. | [] | [] | ["[Ni(pda)(bix)(H 2 O)] n", "C 24 H 24 NiN 4 O 5"] | ["Ni(NO 3 ) 2 \n6H 2 O--0.14 g, 0.5 mmol"] | [] | ["pda--not provided", "bix--not provided"] | [] | [] | []
c2ce26225h | Numerous attempts were made to grow single crystals of praseodymium metal ions complexed with HCyHQ[6] under the same conditions, however, crystals of Pr 3+ –HCyHQ[6] were very sensitive to air, and easy disintegrated; the best R[I . | [] | [] | [] | [] | [] | [] | [] | [] | []
cg501128n | Synthesis of [Mn(H 2 O) 2 (azpy)] 3 [W(CN) 8 ] 2 ·3azpy· 4H 2 O(2).Substituting azpy for dpe in the synthesis procedure of compound 1 resulted in the formation of rod-shaped red crystals of compound 2. | [] | [] | ["[Mn(H 2 O) 2 (azpy)] 3 [W(CN) 8 ] 2 ·3azpy· 4H 2 O", "Compound 2"] | ["Mn(H 2 O) 2--not specified", "W(CN) 8--not specified"] | [] | ["azpy--not specified", "dpe--not specified"] | [] | [] | []
s1600536804016381 | Experimental An ethanol solution (10 ml) of BZIM (0.24 g, 2 mmol) was mixed with an aqueous solution (4 ml) of NiCl 2 6H 2 O (0.47 g, 2 mmol), and the mixture was re¯uxed for 25 min. An aqueous solution (8 ml) containing isophthalic acid (0.33 g, 2 mmol) and NaOH (0.16 g, 4 mmol) was then added to the above mixture, and the solution was re¯uxed for a further 3 h. After cooling to room temperature, the solution was ®ltered. Green single crystals were obtained from the ®ltrate after one week.metal-organic papers Acta Cryst. (2004). E60, m1092±m1094 Liu and Xu  [Cu(C 8 H 4 O 4 )(C 7 H 6 N 2 ) 2 (H 2 O)]0.5H 2 O m1093 Figure 2 The molecular packing, showing polymeric complex chains. [Symmetry code: (ii) 1 ÿ x,1ÿ y,1ÿ z.] Figure 3 ± stacking between parallel aromatic rings. [Symmetry codes: (iii) 1 ÿ x,2ÿ y,1ÿ z; (iv) 2 ÿ x,1ÿ y, ÿz; (v) 2 ÿ x,1ÿ y,1ÿ z.] | [] | ["one week"] | ["[Ni(BZIM)(IPA)(OH)]  H 2 O"] | ["NiCl 2 6H 2 O--0.47 g, 2 mmol"] | ["NaOH--0.16 g, 4 mmol"] | ["BZIM--0.24 g, 2 mmol", "isophthalic acid--0.33 g, 2 mmol"] | ["refluxed"] | ["25 min", "3 h"] | ["ethanol solution--10 ml", "aqueous solution--4 ml", "aqueous solution--8 ml"]
j.poly.2009.08.037 | Elemental analyses of C, H and N were carried out on a Vario EL III Elemental Analyzer.2.2. Syntheses of the complexes 2.2.1. Synthesis of {[Ca(3-pa) 2 (H 2 O) 2 ]3H 2 O} (1) A mixture of CaCO 3 (0.010 g, 0.1 mmol), 3-paH (0.027 g, 0.21 mmol) and H 2 O (12 mL) was placed in a 25 mL Teﬂon-lined stainless steel autoclave, and the autoclave was sealed, heated to 170 °C for 4 days. After the mixture was cooled to room temperature, the residue was ﬁltered off and the colorless ﬁltrate was allowed to stand at room temperature for one month, the colorless column crystals of 1 were obtained in 62% yield. The pH value of the solution was ca. 5. Anal. Calc. for C 12 H 18 CaN 2 O 9 : C, 38.51; H, 4.85; N, 7.48. Found: C, 38.74; H, 4.77; N, 7.53%. IR (cm 1 ): 3424 s, 3216 s, 1622 s, 1555 s, 1395 s, 1187 m, 1150 m, 1027 m, 866 s, 753 s, 697 s, 583 w. | [] | ["one month"] | ["{[Ca(3-pa) 2 (H 2 O) 2 ]3H 2 O}", "C 12 H 18 CaN 2 O 9"] | ["CaCO 3 --0.010 g, 0.1 mmol"] | [] | ["3-paH --0.027 g, 0.21 mmol"] | ["170 °C"] | ["4 days"] | ["H 2 O--12 mL"]
ic701641h | [Tp*W(µ 3 -S)(µ-S) 2 Cu 2 (MeCN)(µ-CN)] n (5). To a Pyrex glass tube (10 cm in length and 0.5 cm in diameter) was added 1 (18.7 mg, 0.025 mmol), CuCN (7 mg, 0.075 mmol), and 2.0 mL of MeCN. Then the tube was sealed and heated in an oven at 80 °C for 48 h. After being cooled to ambient temperature at a rate of 5 °C/h, the resulting dark red prisms of 5 were eluted with MeCN and Et 2 O several times and dried in vacuo. Yield: 16 mg (84% based on 1). Anal. Calcd for C 18 H 25 BCu 2 N 8 S 3 W: C, 28.03; H, 3.27; N, 14.53. Found: C, 28.25; H, 3.30; N, 14.40. IR (KBr disc): 2564 (m), 2160 (m), 2044 (w), 1610 (w), 1545 (s), 1436 (m), 1412 (s), 1384 (m), 1354 (s), 1219 (s), 1073 (m), 1036 (m), 860 (m), 819 (m), 802 (m), 692 (m), 648 (m), 479 (w), 445 (w), 429 (m) cm -1 . | [] | [] | ["[Tp*W(µ 3 -S)(µ-S) 2 Cu 2 (MeCN)(µ-CN)] n "] | ["CuCN--7 mg, 0.075 mmol"] | [] | ["1--18.7 mg, 0.025 mmol"] | ["80 \nC"] | ["48 h"] | ["MeCN--2.0 mL"]
j.jssc.2020.121673 | 2.2. Synthesis of CPs 1–6 Complex 1: A mixture of 3,5-bip (0.20 mmol, 0.047 g), CuSO 4 ⋅7H 2 O (0.20 mmol, 0.050 g) and 8 mL of acetonitrile-H 2 O (v/v ¼ 1:1) was stirred for 0.5 h in air. The ﬁnal mixture was placed in a Teﬂon-lined stainless-steel vessel autoclave at 130  C for 72 h, and then cooled to the ambient temperature with a descent rate of 5  Ch 1 . Blue block crystals of 1 were obtained in 52% yield based on Cu. Calcd. for C66H85N30O39Cu6S6: C, 31.76; H, 3.43; N, 16.83. Found: C, 31.53; H, 3.29; N, 16.58. IR (KBr pellet, cm 1 ): 3401 (m), 3122 (m), 1665 (m), 1610 (s), 1546 (s), 1520 (vs), 1434 (w), 1386 (s), 1325 (s), 1274 (m), 1149 (vs), 1133 (vs), 1076 (vs), 1046 (s), 1027 (s), 963 (m), 956 (m), 899 (m), 845 (w), 765 (m), 749 (m), 697 (m), 659 (m), 614 (m), 563 (w), 537 (w). | [] | [] | ["CPs 1–6 Complex 1", "C66H85N30O39Cu6S6"] | ["CuSO 4 ⋅7H 2 O--0.20 mmol, 0.050 g"] | [] | ["3,5-bip--0.20 mmol, 0.047 g"] | ["130  C"] | ["72 h"] | ["acetonitrile-H 2 O--8 mL"]
jp412601x | LiTDI was synthesized b y methods described in the literature, 29 with THF used instead of 1,4-dioxane. The crude HTDI acid was reacted with a 20% excess of Li 2 CO 3 in EtOH, treated with activated carbon overnight at 60 °C, and dried in a rotary evaporator to yield a yellow solid. Washing with Et 2 O followed by ﬁltration resulted in a white solid. This LiTDI salt was twice recrystallized in AN (forming the (AN) 2 :LiTDI crystalline solvate 32 ) before treatment with activated alumina in anhydrous AN to remove residual H 2 O. The puri ﬁed salt was then vacuum-dried at 110 °C for 24 h before storing the sample in a hermetically sealed bottle in the glovebox.Solvate Crystal Structure Determination. In general, the solvate single crystals were formed by slowly cooling hot, saturated solutions of the LiDCTA or LiTDI salts in the solvents. In some cases, vapor diﬀusion of a volatile, nonpolar solvent (i.e., n-pentane or CH 2 Cl 2 ) into the solution of interest was used instead to initiate crystallization of single crystals (see Supporting Information). Single crystals were typically mounted on nylon loops with a small amount of Paratone-N oil. X-ray measurements were made on a Bruker-Nonius Kappa Axis X8 Apex2 diﬀractometer. The unit cell dimensions were determined from symmetry constrained ﬁ ts of the reﬂections. | [] | [] | ["LiTDI"] | [] | [] | [] | [] | [] | ["THF--NaN", "EtOH--NaN", "Et 2 O--NaN", "AN--NaN", "anhydrous AN--NaN"]
j.ica.2008.02.021 | 2.4.16. [Cu(I)S pr N bu ]  BF 4 To a solution of Cu(CH 3 CN) 4  BF 4 (0.55 mmol, 0.17 g) in 10 ml methanol was added dropwise a solution of S pr N bu imine (0.55 mmol, 0.2 g) in 15 ml methanol. The yellow solution was reﬂuxed for 1 h after which it had turned bright orange and left to stir at room temperature for 72 h. The solvent was removed to give a bright orange powder. The powder was dissolved in the minimum amount of acetonitrile upon which it turned dark green.Reﬂuxing this solution produced an orange solution which was ﬁltered through Celite and recrystallised by diﬀusion with diethyl-ether. Deep orange-red crystals were formed which were suitable for X-ray analysis. Anal. Calc. for C 21 H 24 N 2 S 2 CuBF 4 : C, 48.61; H, 4.66; N, 5.40. Found: C, 48.81; H, 4.45; N, 5.46%. d H (CD 3 CN) 8.51 (s, 2H, imine), 7.61 (s, br, 2H, arom), 7.50 (s, br, 6H, arom), 3.82 (s, br, 4H, –NCH 2 –), 3.26 (m, br, 4H, –SCH 2 ), 2.00 (s, br, 4H, –NCH 2 CH 2 –), 1.92 (s, br, 2H, –SCH 2 CH 2 –). Solid reﬂectance k max = 450 nm. | [] | [] | ["[Cu(I)S pr N bu ] BF 4"] | ["Cu(CH 3 CN) 4 ? BF 4--0.55 mmol, 0.17 g"] | [] | ["S pr N bu imine--0.55 mmol, 0.2 g"] | ["reflux", "room temperature"] | ["1 h", "72 h"] | ["methanol--10 ml"]
c2ra22811d | 1 H NMR (DMSO-d 6 ): 8.73 (s, 2H), 8.53 (s, 2H), 7.96 (d, 2H, 8.0 Hz), 7.84 (s, 4H), 7.75 (d, 4H), 7.52 (m , 4H), 7.33 (m, 4H). The same compound 3 can be obtained by mixing H 2 A and 449bpy in a 2 : 1 molar ratio in methanol. | [] | [] | [] | [] | [] | ["H 2 A--2", "449bpy--1"] | [] | [] | ["methanol--not specified"]
zaac.202000268 | 2.2. Synthesis of [NaCu 2 (pdc) 2 (H 2 O) 4 (OH)] n (1) by Solvothermal Method A solution from Cu(NO 3 ) 2 ·3H 2 O (1 mmol, 0.2416 g), pyridine-2,6-dicarboxylic acid(1 mmol, 0.1671 g) and NaOH (2 mmol, 0.08 g) was prepared in a mixture of 5 mL distilled water and 15 mL DMF. After stirring for 1 h, the solution was sealed in a glass vial and heated at 50 °C for 24 h in the oven. Blue needle crystals were obtained and washed with DMF and distilled water several times. Yield: 80% based on copper. | [] | [] | ["[NaCu 2 (pdc) 2 (H 2 O) 4 (OH)] n"] | ["Cu(NO 3 ) 2 ·3H 2 O--1 mmol, 0.2416 g"] | ["NaOH--2 mmol, 0.08 g"] | ["pyridine-2,6-dicarboxylic acid--1 mmol, 0.1671 g"] | ["50 °C"] | ["24 h"] | ["distilled water--5 mL", "DMF--15 mL"]
j.poly.2018.09.038 | 3396.7(s)， 2929.8(m), 2857.6(m), 1658.0(w), 1616.4(w), 1554.0(w), 1494.8(m), 1456.3(w) , 1415.6(m), 1384.9(w), 1337.0(w), 1246.6(m), 1216.2(m), 1171.8(m), 1092.6(m), 981.1(s), 908.8(s), 827.0(m), 789.3(m), 761.5(m), 661.9(s), 613.7(s), 563.6(m), 516.5(s), 459.5(s), 409.1(s). | [] | [] | [] | [] | [] | [] | [] | [] | []
c3ce42339e | [Zn 2 (Hbtc) 2 (bimf) 2 ]·H 2 O (6) Complex 6 was synthesized following the same synthetic procedure as that for complex 2 except that H 3 btc was used instead of H 2 bdc. Yellow crystals of 6 were obtained with 59% yield based on bimf. Calcd for C 60 H 44 N 8 O 13 Zn 2 (%): C, 59.27; H, 3.65; N, 9.22. Found: C, 59.20; H, 3.70; N, 9.20. FT-IR (4000–600 cm −1 ): 3137 (m), 2951 (w), 1723 (m), 1625 (s), 1578 (m), 1442 (m), 1374 (s), 1066 (m), 947 (w), 876 (m), 755 (m), 651 (m). | [] | [] | ["[Zn 2 (Hbtc) 2 (bimf) 2 ]·H 2 O", "C 60 H 44 N 8 O 13 Zn 2"] | [] | [] | ["H 3 btc--NaN", "H 2 bdc--NaN"] | [] | [] | []
j.ica.2007.05.059 | 2.4. Synthesis of CuCl(C 5 H 4 NOPO 3 H) Æ H 2 O(3) To a solution of Cu(O 2 CCH 3 ) 2 Æ H 2 O (1 mmol, 0.20 g) in H 2 O (10 mL) was added 2-C 5 H 4 NOPO 3 H 2 (1 mmol, 0.175 g), the pH was adjusted to 1.00 with HCl (2 mol/ L). The ﬁltrate was evaporated for one month and pale green crystals were collected, washed with H 2 O and dried in air. Yield: 162 mg (60% based on Cu). Elemental Anal.Calc. for C 5 H 7 ClCuNO 5 P: C, 20.63; H, 2.42; N, 4.81.Found: C, 20.68; H, 2.20; N, 4.75%. IR (KBr, cm 1 ): 3379.4 (br), 3106.0 (m), 3078.8 (m), 1717.8 (m), 1605.3 (m), 1474.4 (m), 1427.0 (s), 1275.6 (m), 1237.5 (m), 1205.5 (m), 1154.7 (s), 1102.2 (vs), 978.7 (m), 840.8 (s), 790.6 (s), 712.7 (w), 609.2 (m), 583.9 (w), 539.3 (w), 506.6 (w), 428.5 (w). Thermogravimetric analysis shows a onestep weight loss (5.8%) in the temperature range 190– 250 C, in agreement with the calculated value of 6.2% for the removal of one water molecule. | [] | [] | ["CuCl(C 5 H 4 NOPO 3 H) Æ H 2 O", "C 5 H 7 ClCuNO 5 P"] | ["Cu(O 2 CCH 3 ) 2 Æ H 2 O--1 mmol, 0.20 g"] | [] | ["2-C 5 H 4 NOPO 3 H 2--1 mmol, 0.175 g"] | [] | ["one month"] | ["H 2 O--10 mL"]
s0020-1693(02)01084-8 | 2.2. Synthesis of [Co(CA)(pyz)] n (2) An aq. solution of CoSO 4 (0.28 g, 1 mmol) was transferred to a glass tube, then an EtOH /water mixture of pyz (0.08 g, 1 mmol) and H 2 CA (0.20 g, 1 mmol) was poured into the tube without mixing the two solution. Red /purple plate crystals began to form at ambient temperature in a week. One of these crystals was used for X-ray crystallography. Anal . Calc. for C 10 H 4 CoCl 2 N 2 O 4 : C, 34.71; H, 1.17; N, 8.10. Found: C, 34.87; H, 1.28; N, 8.01%. | [] | [] | ["[Co(CA)(pyz)] n", "C 10 H 4 CoCl 2 N 2 O 4"] | ["CoSO 4 --0.28 g, 1 mmol"] | [] | ["pyz--0.08 g, 1 mmol", "H 2 CA--0.20 g, 1 mmol"] | [] | ["a week"] | ["EtOH /water mixture--not specified"]
j.ica.2007.10.024 | 2.1. Preparation of [CdL 1.5 (NO 3 ) 2 ](1) A mixture of Cd(NO 3 ) 2 Æ 4H 2 O (60.0 mg, 0.2 mmol), L (117.0 mg, 0.3 mmol), and methanol (15 ml) was heated in a 23-ml Teﬂon-lined reaction vessel at 70 C for 3 days, and then slowly air-cooled to room temperature. The crystalline product was collected by ﬁltration, washed with dichloromethane (3 · 5 ml) and acetone (3 · 5 ml), and then air-dried to give yellow crystals of polymer 1 (102 mg, 0.124 mmol, 62%). Anal. Calc. for C 39 H 33 N 8 O 6 Cd (M r = 822.13): C, 56.98; H, 4.13; N, 13.63. Found: C, 57.17; H, 4.09; N, 13.99%. IR (KBr, cm 1 ): 1652 (m), 1604 (s), 1562 (s), 1394 (m), 1297 (ms), 1149 (m), 826 (m), 771 (m), 723 (m). | [] | [] | ["[CdL 1.5 (NO 3 ) 2 ]", "C 39 H 33 N 8 O 6 Cd"] | ["Cd(NO 3 ) 2 Æ 4H 2 O--60.0 mg, 0.2 mmol"] | [] | ["L--117.0 mg, 0.3 mmol"] | ["70 \nC"] | ["3 days"] | ["methanol--15 ml"]
ejic.200300080 | [Cd(bpe) 1.5 (NO 2 -BDC)]·0.25H 2 O (1): The pH value of an aqueous mixture (10 mL) containing NO 2 -BDC (0.5 mmol), CdCl 2 ·2.5H 2 O (0.5 mmol) and bpe (0.5 mmol) was pre-adjusted to about 6 with a 0.1  aqueous NaOH solution. The mixture was then transferred into an Teflon-lined, stainless-steel autoclave (18 mL), and the vessel was sealed and heated to 180 °C for 72 h, then cooled to room temperature at a rate of 10 °C/h. Colorless crystals of 1 were obtained (0.165 g, 82%). C 26 H 21.5 CdN 4 O 6.25 (602.4): calcd. C 51.80, H 3.57, N 9.30; found C 51.41, H 3.62, N 9.24. | [] | [] | ["[Cd(bpe) 1.5 (NO 2 -BDC)]·0.25H 2 O", "C 26 H 21.5 CdN 4 O 6.25"] | ["CdCl 2 ·2.5H 2 O--0.5 mmol"] | ["NaOH--0.1 M"] | ["NO 2 -BDC--0.5 mmol", "bpe--0.5 mmol"] | ["180 \nC"] | ["72 h"] | ["H 2 O--10 mL"]
b913639h | Synthesis of complex [Cd(L)(m 2 -OH)]$H 2 O (2). Reaction of HL (25.4 mg, 0.1 mmol), Cd(BF 4 ) 2 $6H 2 O (39.0 mg, 0.1 mmol), bpp (9.90 mg, 0.05 mmol), and 10 mL water in a 16 mL Teﬂon lined stainless steel container at 160  C for 3 days produced colorless prism crystals of 2 in 61% yield. Anal. calcd for C 13 H 12 CdN 4 O 4 (%): C, 38.97; H, 3.02; N, 13.98. Found: C, 38.92; H, 3.00; N, 13.96. IR (KBr pellet, cm 1 ): 3462(br), 3417(br), 1611(s), 1584(s), 1505(m), 1407(m), 1370(m), 1247(w), 1116(w), 1072(s), 1000(w), 974(w), 873(w), 757(m), 720(w), 644(w). | [] | [] | ["[Cd(L)(m 2 -OH)]$H 2 O", "C 13 H 12 CdN 4 O 4"] | ["Cd(BF 4 ) 2 $6H 2 O--39.0 mg, 0.1 mmol"] | [] | ["HL--25.4 mg, 0.1 mmol", "bpp--9.90 mg, 0.05 mmol"] | ["160 \n C"] | ["3 days"] | ["water--10 mL"]
acs.cgd.9b01031 | DMF and dried in oven at 60 C for 0.5 hour. Yield: 159.9 mg (73.7 %). Anal. Calc. for C 61 H 57 N 11 O 15 Cd 2 : C 51.92, H 4.21, N 10.92. Found: C 51.49, H 03.90, N 10.72. FTIR (ATR, cm -1 ): ν(COO) as 1402s, ν(COO) s 1559m/1532s, ν(C=O) DMF 1675s, ν(C=N) pcih 1594s, ν(CH) pcih 3071w, ν(NH) 3218m. Synthesis of single crystals suitable for SC-XRD measurement: Pcih (22.6 mg, 0.100 mmol), Cd(NO 3 ) 2 4H 2 O (31.3mg, 0.100 mmol) and H 2 oba (25.8 mg, 0.1 mmol) were dissolved in DMF (9.0 mL) by sonification (60 s), next H 2 O (9.0 mL) was added and the mixture was heated at 70 C for 4 days. | [] | [] | ["Cd(Pcih)(H 2 oba) 2 (DMF) 2 "] | ["Cd(NO 3 ) 2 4H 2 O--31.3 mg, 0.100 mmol"] | [] | ["Pcih--22.6 mg, 0.100 mmol", "H 2 oba--25.8 mg, 0.1 mmol"] | ["70 \nC"] | ["4 days"] | ["DMF--9.0 mL", "H 2 O--9.0 mL"]
c0nj00092b | [Cu 4 L 2 (OCH 3 ) 2 (OH) 2 (NO 3 ) 2 ](NO 3 ) 2 0.32H 2 O(6).A methanol solution (5 mL) of Cu(NO 3 ) 2 6H 2 O (7.2 mg, 0.03 mmol) was added to a solution of L (11.4 mg, 0.03 mmol) in methanol (5 mL) with stirring. The mixture was stirred for another 5 min and then left to stand at room temperature. Several days later, deep blue crystals were obtained. Yield 53%. Anal. Calcd. for C 46 H 60.64 Cu 4 N 12 O 20.32 : C, 40.60; H, 4.49; N, 12.35; Found C 40.51, H 4.39, N 12.37. IR(KBr, cm 1 ): 3423(m, br), 1715(w), 1641(s), 1573(w), 1515(w), 1367(s), 1261(s), 1108(s), 1076(m), 1044(m), 1019(m), 979(w), 944(m), 861(m), 796(w), 744(w), 697(m), 594(w).X-Ray crystallography The X-ray diﬀraction measurements for complexes 1–5 were performed on a Bruker Smart Apex CCD diﬀractometer with graphite-monochromated Mo-Ka radiation (l = 0.71073 A ˚ ) at 293(2) K. Empirical absorption corrections were applied to the data by using the multiscan program SADABS. | [] | ["Several days"] | ["[Cu 4 L 2 (OCH 3 ) 2 (OH) 2 (NO 3 ) 2 ](NO 3 ) 2 \n0.32H 2 O"] | ["Cu(NO 3 ) 2 \n6H 2 O--7.2 mg, 0.03 mmol"] | [] | ["L--11.4 mg, 0.03 mmol"] | [] | [] | ["methanol--5 mL"]
ic052095h | Ni 2 (C 3 NH 10 P 2 O 7 ) 4 ‚4H 2 O (1). A mixture of Ni(NO 3 ) 2 ‚6H 2 O (0.5 mmol, 0.145 g), APD (0.5 mmol, 0.118 g), and water (10 mL) was sealed in a Teflon-lined autoclave and heated at 160 °C for 3 days, followed by slow cooling to room temperature. The resulting green needlelike crystals of 1 were isolated by mechanical separation from a green amorphous solid, and then they were washed with water (yield ) ca. 50% based on Ni). Elemental Anal. Calcd for C 12 H 48 Ni 2 N 4 P 8 O 32 : C, 12.79; H, 4.26; N, 4.97. Found: C, 12.67; H, 4.40; N, 4.98. IR (cm -1 ): 3174(s), 1632(m), 1489(m), 1410(w), 1331(w), 1136(s), 1074(s), 1023(s), 982(s), 918(s), 782(w), 685(m). | [] | [] | ["Ni 2 (C 3 NH 10 P 2 O 7 ) 4 ‚4H 2 O"] | ["Ni(NO 3 ) 2 ‚6H 2 O--0.5 mmol, 0.145 g"] | [] | ["APD--0.5 mmol, 0.118 g"] | ["160 °C"] | ["3 days"] | ["water--10 mL"]
ic900472d | [Ni 2 (L 1 )(N 3 ) 4 ] (3). A mixture of NiCl 2 3 6H 2 O (0.1 mmol, 0.024 g), L 1 (0.1 mmol, 0.030 g), and NaN 3 (0.2 mmol, 0.013 g) in water (2 mL) was stirred for 10 min at room temperature, then sealed in a tube and heated at 70 C for 3 days. After cooling to room temperature slowly, green microcrystals of 3 were obtained. Our efforts to grow single crystals suitable for X-ray crystallographic measurement did not succeed. Yield: 55% based on Ni. Anal. found: C, 33.74; H, 3.40; N, 33.15%. Calcd Chart 1. 4,4 0 -Trimethylenedipyridinio-N,N 0 -diacetate (L 1 , top) and 4,4 0 -Dipyridinio-N,N 0 -diacetate (L 2 , bottom) (8) (a) Liu, T.; Zhang, Y.-J.; Wang, Z.-M.; Gao, S. Inorg. Chem. 2006, 45, 2782. (b) Thompson, L. K.; Tandon, S. S.; Lloret, F.; Cano, J.; Julve, M. | [] | [] | ["[Ni2(L1)(N3)4]", "4,4'-Trimethylenedipyridinio-N,N'-diacetate"] | ["NiCl2 3 6H2O--0.1 mmol, 0.024 g"] | [] | ["L1--0.1 mmol, 0.030 g", "NaN3--0.2 mmol, 0.013 g"] | ["70 °C"] | ["3 days"] | ["water--2 mL"]
b812782b | Synthesis of [Cd 3 (H 2 O) 2 (C 5 N 2 O 4 H) 2 $H 2 O] 1 A mixture of Cd(NO 3 ) 2 $4H 2 O (300 mg, 1 mmol), IMDC (156 mg, 1 mmol), tetraethylammonium bromide (160 mg, 0.76 mmol), water (10 mL), and NH 3 $H 2 O (0.8 ml, 25%) was sealed in a Teﬂon-lined stainless steel autoclave, heated at 120  C for 48 h, and then cooled to room temperature. Orange polyhedron crystals were isolated, washed with distilled water, and dried in air (50% yield base on Cd(NO 3 ) 2 $4H 2 O). The agreement between the experimental and simulated XRD patterns indicated the State key Laboratory of Inorganic Synthesis and Preparative Chemistry, Jilin University, Changchun, 130012, China. E-mail: yunling@jlu.edu.cn; Fax: +86-431-85168624; Tel: +86-431-85168614 † Electronic supplementary information (ESI) available: Powder XRD patterns, IR spectra, and TGA curves, as well as some structure views of the two compounds. CCDC reference numbers 668680 and 668681. | [] | [] | ["[Cd 3 (H 2 O) 2 (C 5 N 2 O 4 H) 2 $H 2 O]", "Cd(NO 3 ) 2 $4H 2 O"] | ["Cd(NO 3 ) 2 $4H 2 O--300 mg, 1 mmol"] | ["tetraethylammonium bromide--160 mg, 0.76 mmol"] | ["IMDC--156 mg, 1 mmol"] | ["120 \nC"] | ["48 h"] | ["water--10 mL", "NH 3 $H 2 O--0.8 ml, 25%"]
cg1000842 | Preparation of [Cd[Co(ethylenediamine)(oxalato) 2 ] 2 ] 3 xH 2 O, compound 2. Forty-eight milligrams (20 mmol) of Cd(NO 3 ) 2 was dissolved in a small amount of water. The mixture was added to 40 mL of a 10 -2 mol/L [Na[Co(ethylenediamine)(oxalato) 2 ]] solution (0.39 mmol). The resulting mixture was slowly evaporated and after a week prismatic purple crystals appeared. The crystals were collected by filtration and washed with a small amount of cold water. TGA showed a 7.4% weight loss from 65 to 160 °C, which corresponds to the loss of 3.2 water molecules. | [] | [] | ["[Cd[Co(ethylenediamine)(oxalato) 2 ] 2 ] 3 xH 2 O"] | ["Cd(NO 3 ) 2--48 mg, 20 mmol"] | [] | ["Na[Co(ethylenediamine)(oxalato) 2 ]--40 mL of a 10 -2 mol/L solution (0.39 mmol)"] | [] | ["a week"] | ["water--small amount"]
j.poly.2007.01.028 | 2.2.2. N-o-nitrobenzoylsalicylhydrazidate(H 3 -o-nbzshz) o-Nitrobenzoic acid (1.85 g, 11.1 mmol), 2-nitrobenzoyl chloride (2.07 g, 11.1 mmol) and NaOH (0.445 g, 11.1 mmol) were added to chloroform (60 mL). The mixture was ﬁltered after stirring at 0 C for half an hour. Then salicylhydrazide (4.24 g, 27.9 mmol) was added to the ﬁltrate to give a light yellow precipitate, which was collected and rinsed with chloroform and diethyl ether (yield 1.60 g, 57.68%). Anal. Calc. for C 14 H 11 N 3 O 5 : C, 55.82; H, 3.68; N, 13.95. Found: C, 55.88; H, 3.38; N, 13.76%. Mp: 205– 207 C. IR (KBr, cm 1 ): m(O–H) 3175.2 2(s), m(C@O) 1675.24(w), 1640.68(s), m s (C@N–N@C) 1608.56(vs), m as (–NO 2 ) 1529.39(s), m s (–NO 2 ) 1350.43(s), d(N– H) + m (C–N) or m(C@C) 1562.08(vs), m(C@N) + d(N–H) 1308.07(m), m(ArC–O) 1240.37(m).2.2.3. Zn 3 (p-nbzshz) 2 (C 5 H 5 N) 4 (1) A DMF (10 mL) solution of H 3 -p-nbzshz (0.075 g, 0.25 mmol) was added to a pyridine solution (5 mL) of Zn(OAc) 2 Æ 4H 2 O (0.055 g, 0.25 mmol). The resulting solution was ﬁltered after stirring for 10 min. Orange block crystals were obtained from the ﬁltrate after standing for 10 days. Anal . Calc. for Zn 3 (C 14 H 8 N 3 O 5 ) 2 (C 5 H 5 N) 4 :C, 51.99; H, 3.27; N, 12.63. Found: C, 52.18; H, 3.15; N, 12.26%. IR (KBr, cm 1 ): m s (C@N–N@C) 1599.13(s), m as (–NO 2 ) 1521.25(vs), m s (–NO 2 ) 1343.41(s), m(C@ N) 1545.99(m), m(C–O) 1399.24(s), m s (ArC–O) 1236.63(m), m(M–O) 593.53(w), 523.55(w), m(M–N) 471.05(w). | [] | [] | ["H 3 -o-nbzshz", "Zn 3 (p-nbzshz) 2 (C 5 H 5 N) 4"] | ["Zn(OAc) 2 Æ 4H 2 O--0.055 g, 0.25 mmol"] | [] | ["o-Nitrobenzoic acid --1.85 g, 11.1 mmol", "2-nitrobenzoyl chloride --2.07 g, 11.1 mmol", "NaOH --0.445 g, 11.1 mmol", "salicylhydrazide --4.24 g, 27.9 mmol", "H 3 -p-nbzshz --0.075 g, 0.25 mmol"] | [] | ["half an hour", "10 min", "10 days"] | ["chloroform --60 mL", "diethyl ether --not available", "DMF --10 mL", "pyridine --5 mL"]
acs.cgd.5b00799 | The synthesis of 2 was also attempted at 160 °C; the desirable product was obtained in low yield with the concomitant formation of uncharacterized powders. | [] | [] | ["2"] | [] | [] | [] | ["160 °C"] | [] | []
j.ica.2013.07.021 | 2.9. Synthesis of [{Cu(bpy)(H 2 O)} 2 Mo 6 O 18 (O 3 AsC 6 H 4 NH 2 ) 2 ]3H 2 O (83H 2 O) A solution of MoO 3 (0.191 g, 1.33 mmol), copper(II) acetate monohydrate (0.045 g, 0.23 mmol), 2,2 0 -bipyridine (0.038 g, 0.24 mmol), p-arsanilic acid (0.12 g, 0.55 mmol), ammonium ﬂuoride (0.050 g,1.35 mmol) and H 2 O (10 mL, 556 mmol) with the mole ratio of 1:0.17:0.18:0.41:1:418 was stirred brieﬂy before heating to 135 °C for 48 h. The initial and ﬁnal pH values were 4 and 3, respectively. Blue blocks suitable for X-ray diffraction were isolated in 85% yield. IR (KBr pellet, cm 1 ): 3429(w), 3338(w), 3115(w), 2373(w), 1628(w), 1592(m), 1499(m), 1443(m), 1318(w), 1281(w), 1249(w), 1174(w), 1096(m), 1036(w), 946(w), 910(s), 883(s), 796(s), 771(s), 642(s). Anal. Calc. for C 32 H 38 As 2 Cu 2Mo 6 N 6 O 29 : C, 21.1; H, 2.08; N, 4.61. Found: C, 21.2; H, 2.00; N, 4.59%. | [] | [] | ["[{Cu(bpy)(H 2 O)} 2 Mo 6 O 18 (O 3 AsC 6 H 4 NH 2 ) 2 ]\n3H 2 O", "C 32 H 38 As 2 Cu 2Mo 6 N 6 O 29"] | ["copper(II) acetate monohydrate--0.045 g, 0.23 mmol", "MoO 3--0.191 g, 1.33 mmol"] | ["ammonium ﬂuoride--0.050 g, 1.35 mmol"] | ["2,2 0 -bipyridine--0.038 g, 0.24 mmol", "p-arsanilic acid--0.12 g, 0.55 mmol"] | ["135 °C"] | ["48 h"] | ["H 2 O--10 mL"]
cg3003756 | IR data (KBr pellet): 3434 (m), 3134 (w), 1655 (s), 1497 (s), 1437 (w), 1376 (m), 1282 (m), 1249 (w), 1197 (w), 1145 (s), 1107 (m), 1060 (m), 1014 (w), 986 (m), 670 (m), 663 (s).Synthesis of [Ca(OBDC)(H 2 O)] n (2). The reaction was carried out in a procedure similar to that for 1, using phthalic acid (0.034 g, 0.2 mmol) instead of terephthalic acid. Colorless prism crystals of 2 were obtained in 52% yield based on Ca. Anal. Calcd for C 8 H 6 CaO 5 (222.21): C, 43.20; H, 2.70%. Found: C, 43.18; H, 2.69%. IR data (KBr pellet): 3434 (m), 3134 (w), 1655 (s), 1497 (s), 1437 (w), 1376 (m), 1282 (m), 1249 (w), 1197 (w), 1145 (s), 1107 (m), 1060 (m), 1014 (w), 986 (m), 670 (m), 663 (s). | [] | [] | ["[Ca(OBDC)(H 2 O)] n", "C 8 H 6 CaO 5"] | [] | [] | ["phthalic acid--0.034 g, 0.2 mmol"] | [] | [] | []
c5ce01008j | Synthesis of {[CuĲL)Ĳ4,4′-bpy)ĲH 2 O)]·5H 2 O} n (6) Complex 6 was obtained from the reaction mixture of H 3 L (0.010 g, 0.04 mmol), CuĲNO 3 ) 2 ·6H 2 OĲ0.009 g, 0.05 mmol), acetonitrile (2 mL), distilled water (4 mL) and aqueous NaOH solution (0.15 mL, 0.5 mol L −1 ) with extra addition of 4,4′-bpy (0.005 g, 0.1 mmol). The reaction was carried out at 120 °C for 72 h in a sealed Teflon-lined stainless steel vessel (25 mL). Deep blue block crystals of 6 were collected for single crystal analysis after 3 days' reaction (63% yield based on Cu). Anal. calcd. For C 25 H 29 N 3 O 12 Cu: C: 47.89; H: 4.66; N: 6.70%. Found: C: 47.91; H:4.65; N: 6.67%. IR (KBr, cm −1 ): 3481(s), 1714(w), 1631(s), 1569(w), 1384(s), 1220(m), 1115(m), 832(m), 772(s), 700(m), 619(w). | [] | ["3 days"] | ["{[CuĲL)Ĳ4,4′-bpy)ĲH 2 O)]·5H 2 O} n", "C 25 H 29 N 3 O 12 Cu"] | ["CuĲNO 3 ) 2 ·6H 2 O--0.009 g, 0.05 mmol"] | ["aqueous NaOH solution--0.15 mL, 0.5 mol L −1"] | ["H 3 L--0.010 g, 0.04 mmol", "4,4′-bpy--0.005 g, 0.1 mmol"] | ["120 °C"] | ["72 h"] | ["acetonitrile--2 mL", "distilled water--4 mL"]
j.ica.2011.04.023 | 2.2.3. [Cd(BBA) 2 (bbdmbm)(H 2 O)] (3) A mixture of CdSO 4 8/3H 2 O (0.026 g, 0.1 mmol), bbdmbm (0.035 g, 0.1 mmol), HBBA (0.04 g, 0.2 mmol), NaOH (0.2 mL, 0.1 mol/L) and H 2 O (10 mL) was sealed in a 25 mL Teﬂon reactor at 150 °C for 3 days. After slow cooling to room temperature, yellow block crystals of 3 were obtained. Yield: 30% based on Cd(II).Anal. Calc. for C 36 H 36 CdBr 2 N 4 O 5 : C, 49.33; H, 4.11; N, 6.41. Found: C, 50.31; H, 4.12; N, 6.70%. IR (KBr, cm 1 ): 3359m, 3103w, 2931m, 1589s, 1544s, 1504m, 1467m, 1215m, 848s, 769s. | [] | [] | ["[Cd(BBA) 2 (bbdmbm)(H 2 O)]", "C 36 H 36 CdBr 2 N 4 O 5"] | ["CdSO 4 \n8/3H 2 O--0.026 g, 0.1 mmol"] | ["NaOH--0.2 mL, 0.1 mol/L"] | ["bbdmbm--0.035 g, 0.1 mmol", "HBBA--0.04 g, 0.2 mmol"] | ["150 °C"] | ["3 days"] | ["H 2 O--10 mL"]
ejic.201201257 | (nBu 4 N) 3 [PW 9 O 34 {P(O)tBu} 2 {Ca(H 2 O) 2 (dmf) 2 }] [(nBu 4 N) 3 (5)]: (nBu 4 N) 3 Na 2 [PW 9 O 34 {P(O)tBu} 2 ] (1 g, 0.31 mmol) and Ca(NO 3 ) 3 · 4H 2 O (0.100 mg, 0.46 mmol, 1.5 equiv.) were dissolved in acetonitrile (10 mL). The resulting colourless solution was stirred overnight at room temperature. Slow evaporation of this solution led to the formation of a polycrystalline material, which was identified as (nBu 4 N) 3 [PW 9 O 34 {P(O)tBu} 2 {Ca(H 2 O) 4 }]·0.33(nBu 4 N)NO 3 (0.67 g, yield 64%) by elemental analysis and IR spectroscopy. The solid was recrystallized from the minimum volume of dmf. Crystals of (nBu 4 N) 3 (5) suitable for X-ray diffraction analysis were obtained after several weeks. C 61.28 H 145.88 CaN 3.66 O 41 P 3 W 9 (3377.96): calcd. | [] | ["several weeks"] | ["(nBu 4 N) 3 [PW 9 O 34 {P(O)tBu} 2 {Ca(H 2 O) 4 }]"] | ["Ca(NO 3 ) 3 \n4H 2 O--0.100 mg, 0.46 mmol, 1.5 equiv."] | [] | ["(nBu 4 N) 3 Na 2 [PW 9 O 34 {P(O)tBu} 2 ]--1 g, 0.31 mmol"] | ["room temperature"] | ["overnight"] | ["acetonitrile--10 mL", "dmf--minimum volume"]
c9ce01060b | Preparation of complexes 1–10 Synthesis of [Ni(L)(2-NB) 2 (H 2 O) 2 ] (1) A mixture of Ni(NO 3 ) 2 ·6H 2 O (0.2 mmol), 2-HNB (0.2 mmol), L (0.1 mmol), NaOH (0.2 mmol, 0.1mol/L), H 2 O (8 mL) was sealed in a 25 mL Teflon-lined autoclave under autogenous pressure at 120 °C for 4 days. After cooling to room temperature, green block crystals of 1 suitable for X-ray diffraction were obtained in 13.0 % yield based on L. Anal. Calcd. (%) for C 34 H 30 N 6 NiO 12 : C 52.81, H 3.91, N 10.87. Found: C 52.88, H 3.88, N 10.83. IR (KBr, cm 1 ): 3435m, 3375w, 3075w, 2933w, 1648s, 1614m, 1594m, 1546m, 1498m, 1431s, 1396m, 1363m, 1322m, 1301w, 1227m, 1159m, 1077w, 1029w, 982w, 866w, 798w, 737m, 703m, 655w.Synthesis of [Ni(L)(4-NB) 2 (H 2 O) 2 ] (2) The same synthetic procedure as that for 1 was used except that 4-HNB (0.2 mmol) was used instead of 2-HNB, yielding green block X-ray quality crystals of 2 in 13.6 % yield based on L. Anal. Calcd. (%) for C 34 H 30 N 6 NiO 12 : C 52.81, H 3.91, N 10.87. Found: C 52.85, H 3.93, N 10.80. IR (KBr, cm −1 ): 3490w, 3395m, 3082w, 2932w, 1655m, 1621m, 1546m, 1503m, 1431m, 1390m, 1342m, 1290w, 1227w, 1165w, 1105w, 1070w, 1055w, 1016w, 873w, 812m, 723s, 627w.Synthesis of [Ni(L) 2 (2-MOB) 2 ] (3) The same synthetic procedure as that for 1 was used except that 2-HMOB (0.2 mmol) was used instead of 2-HNB, yielding green block X-ray quality crystals of 3 in 10.8 % yield based on L. Anal. Calcd. (%) for C 56 H 50 N 8 NiO 10 : C 63.83, H 4.78, N 10.63. Found: C 63.87, H 4.73, N 10.60. IR (KBr, cm −1 ): 3476m, 3388w, 3094w, 3239w, 3069w, 2926w, 2844w, 1642s, 1607m, 1553m, 1498m, 1429w, 1395m, 1366w, 1328w, 1247w, 1160w, 1105w, 1070w, 1023w, 996w, 873w, 846w, 764m, 703m, 666w.Synthesis of [Ni(L) 2 (3-CB) 2 ] (4) The same synthetic procedure as that for 1 was used except that 3-HCB (0.2 mmol) was used instead of 2-HNB, yielding green block X-ray quality crystals of 4 in 11.0 % yield based on L. Anal. Calcd. (%) for C 54 H 44 Cl 2 N 8 NiO 8 : C 61.04, H 4.17, N 10.55. Found: C 61.10, H 4.23, N 10.50. IR (KBr, cm −1 ): 3402w, 3218w, 3042w, 2930w, 1642m, 1614m, 1546m, 1498w, 1424m, 1389m, 1324w, 1290w, 1219w, 1159w, 1071w, 1016w, 982w, 900w, 859w, 771w, 731s, 667w.Synthesis of [Ni(L)(2-CP)(H 2 O)] (5) The same synthetic procedure as that for 1 was used except that 2-H 2 CP (0.1 mmol) was used instead of 2-HNB, yielding green block X-ray quality crystals of 5 in 19.2 % yield based on L. Anal. Calcd. (%) for C 29 H 26 N 4 NiO 7 : C 57.93, H 4.36, N 9.32. Found: C 57.90, H 4.33, N 9.35. IR (KBr, cm −1 ): 3348w, 3286w, 3048w, 2939w, 2898w, 1642m, 1560w, 1498m, 1412m, 1383w, 1308w, 1213w, 1159w, 1064w, 1023w, 989w, 860w, 744m, 663w.Synthesis of [Ni(L)(5-NIP)(H 2 O) 2 ]·2H 2 O (6) Page 2 of 13CrystEngComm CrystEngComm Accepted Manuscript Published on 03 August 2019. Downloaded by Nottingham Trent University on 8/5/2019 8:32:04 AM. View Article Online DOI: 10.1039/C9CE01060B Journal Name ARTICLE This journal is © The Royal Society of Chemistry 20xx J. Name., 2013, 00, 1-3 ¦ 3 Please do not adjust margins Please do not adjust margins The same synthetic procedure as that for 1 was used except that 5-H 2 NIP (0.1 mmol) was used instead of 2-HNB, yielding green block X-ray quality crystals of 6 in 17.0 % yield based on L. Anal. Calcd. (%) for C 28 H 29 N 5 NiO 12 : C 49.00, H 4.26, N 10.21. Found: C 49.08, H 4.28, N,10.29. IR (KBr, cm −1 ): 3388m, 3096w, 3062w, 2919w, 1621s, 1546m, 1500m, 1458m, 1424w, 1376w, 1345m, 1316w, 1219w, 1077w, 1023w, 996w, 921w, 873w, 839w, 791w, 731m, 717s, 628w. | [] | [] | ["[Ni(L)(2-NB) 2 (H 2 O) 2 ]", "[Ni(L)(4-NB) 2 (H 2 O) 2 ]", "[Ni(L) 2 (2-MOB) 2 ]", "[Ni(L) 2 (3-CB) 2 ]", "[Ni(L)(2-CP)(H 2 O)]", "[Ni(L)(5-NIP)(H 2 O) 2 ]·2H 2 O"] | ["Ni(NO 3 ) 2 \n6H 2 O--0.2 mmol"] | [] | ["2-HNB--0.2 mmol", "L--0.1 mmol"] | ["120 °C"] | ["4 days"] | ["NaOH--0.2 mmol, 0.1mol/L", "H 2 O--8 mL"]
ic0341035 | Preparation of Silver(I) Complexes. All complexes were prepared by a similar procedure. A solution of the silver salt AgX (0.1 mmol, X ) ClO 4 1, 4,CF 3 SO 3 2, 3)inCH 3 CN (3 mL) was added dropwise to a stirred solution of C3TQ (18.1 mg, 0.05 mmol) or C4TQ (18.8 mg, 0.05 mmol) in CHCl 3 (3 mL) and the combined mixture was stirred for an additional 10 min at room temperature. Single crystals of 1-4 suitable for X-ray diffraction analyses were obtained by the slow diffusion of Et 2 O into the clear reaction filtrate.(18) (a) Su, C.-Y.; Li, D.-K.; Zeng, W.-Z.; Kang, B.-S. Acta Sci. Nat. UniV.Sunyatseni 1998, 37, 122. (b) Goodwin, H. A.; Lions, F. J. Am. Chem.Soc. 1960, 82, 5013.Scheme 1 Chen et al.3740 Inorganic Chemistry, Vol. 42, No. 12, 2003 {[Ag(C3TQ)](ClO 4 )} n 1. Yield: 51%. Calcd for C 21 H 18 AgClN 2 O 4 S 2 : C, 44.26; H, 3.18; N, 4.92. Found: C, 44.17; H, 3.20; N, 4.93. IR (cm -1 , KBr): 3060 w, 2930 w, 1594 m, 1561 w, 1494 m, 1456 m, 1366 m, 1306 m, 1265 m, 1217 w, 1092 s, 982 m, 824 m, 777 m, 621 m. | [] | [] | ["{[Ag(C3TQ)](ClO 4 )} n"] | ["AgX--0.1 mmol"] | [] | ["C3TQ--18.1 mg, 0.05 mmol"] | ["room temperature"] | ["10 min"] | ["CH 3 CN--3 mL", "CHCl 3--3 mL"]
cg900942e | Synthesis of [Ag(2-bpmb)(NO 3 )] n (7). The procedure is similar to the synthesis of complex 5 except that AgNO 3 (0.0170 g, 0.1 mmol) was used instead of HgCl 2 in 50% yield. Elemental analysis: Calcd for C 18 H 16 AgN 3 O 5 : C, 46.77; H, 3.49; N, 9.09%. Found: C, 46.65; H, 3.48; N, 9.04%. IR (KBr, cm -1 ): 3413 (w), 3079 (w), 2939 (w), 1601 (s), 1494 (s), 1344 (s), 1173 (s), 1017 (m), 921 (m), 823 (s), 768 (s), 684 (m), 627 (m), 413 (w). | [] | [] | ["[Ag(2-bpmb)(NO 3)] n", "C 18 H 16 AgN 3 O 5"] | ["AgNO 3--0.0170 g, 0.1 mmol"] | [] | [] | [] | [] | []
j.ica.2005.07.005 | IR (KBr pellet, cm 1 ): 3440(m), 2924(w), 1590(s), 1543(m), 1485(w), 1456(s), 1398(s), 1338(w), 1320(m), 1272(m), 1240(m), 1193(w), 1137(w), 1028(w), 989(w), 978(w), 945(w), 912(w), 891(w), 853(w), 794(m), 739(s), 721(w), 630(m), 566(w), 478(w), 440(w). | [] | [] | [] | [] | [] | [] | [] | [] | []
s10870-011-0225-1 | 5-Bromo-3-methylbenzoic acid (0.11 g, 0.5 mmol), K 2 CO 3 (0.21 g, 1.5 mmol), Pd(OAc) 2 (0.056 g, 0.025 mmol) and 50 mL C 2 H 5 OH was stirred and reﬂuxed for 8 h. Then as much alcohol as possible was distilled off. The residue was partitioned between water and acetic ether (40 mL, v:v = 1:1). Then the water layer was collected. Some of white precipitate was obtained during 0.5 M hydrochloric acid was added to the water layer until pH = 6.0, and collected by ﬁltration, washed with water, and dried in oven at 105 °C for 6 h. Yield 0.075 g, 70%. Found for C 13 H 11 NO 2 (213.23 g mol -1 ): C, 72.86; H, 5.57; N, 6.28. | ["105 °C"] | ["6 h"] | ["5-Bromo-3-methylbenzoic acid"] | ["Pd(OAc) 2--0.056 g, 0.025 mmol"] | ["K 2 CO 3--0.21 g, 1.5 mmol", "0.5 M hydrochloric acid--NaN"] | [] | ["reflux"] | ["8 h"] | ["C 2 H 5 OH--50 mL", "acetic ether--40 mL"]
ic034982v | Anal. Calcd for C 21 H 15 N 3 O 15 Ce 2 : C, 30.40; H, 1.81; N, 5.01%.Found: C, 30.31; H, 1.89; N, 4.98%. | [] | [] | ["C 21 H 15 N 3 O 15 Ce 2"] | [] | [] | [] | [] | [] | []
ic302548z | Synthesis of [Mn(dptz)(N 3 ) 2 ] n (1). An aqueous solution (10 mL) of NaN 3 (2 mmol, 0.130 g) was mixed with a methanolic solution (10 mL) of Mn(ClO 4 ) 2 ·6H 2 O (1 mmol, 0.361 g), and the resulting solution was stirred for 15 min. Dipyridyl-tetrazine(dptz) (1 mmol, 0.236 g) was dissolved in 15 mL of CH 2 Cl 2 , and this solution was slowly and carefully layered with the Mn(II)-azide solution. Red colored hexagonal shaped single crystals suitable for X-ray diﬀraction were obtained on the wall of the tube after several days. | [] | ["several days"] | ["[Mn(dptz)(N 3 ) 2 ] n"] | ["Mn(ClO 4 ) 2 \n6H 2 O--1 mmol, 0.361 g"] | [] | ["dptz--1 mmol, 0.236 g"] | [] | ["15 min"] | ["H 2 O--10 mL", "CH 2 Cl 2--15 mL", "methanol--10 mL"]
cg070622x | Elem anal. calcd (%) C 10 H 2 Ag 3 Cl 3 N 2 S 2 : C 18.41, H 1.55, N 4.29; found: C 18.27, H 1.40, N 4.22. IR (KBr, cm -1 ): 3426(w), 3173(w), 3110(w), 3032(m), 2982(m), 2911(m), 2871(m), 1951(w), 1874(w), 1605(m), 1585(vs), 1510(s), 1444(s), 1369(s), 1254(s), 1148(m), 1128(vs), 1040(w), 1000(w), 979(w), 899(m), 863(m), 753(vs), 720(s), 622(m), 480(s), 436(m). | [] | [] | ["C 10 H 2 Ag 3 Cl 3 N 2 S 2"] | [] | [] | [] | [] | [] | []
ic026065f | [(tach)Fe(CN) 3 ]‚H 2 O (6). A solution of 5 (0.14 g, 0.44 mmol) in 8 mL of methanol was added to a solution of iodine (0.18 g, 0.71 mmol) in 12 mL of methanol. The resulting brown mixture was stirred in air for2htogive a yellow precipitate, which was collected by filtration. The solid was washed with successive aliquots of methanol (20 mL) and water (50 mL), affording an initial crop of product. The yellow solution obtained from the aqueous wash was concentrated to a volume of 5 mL to give a second crop of product in the form of orange block-shaped crystals suitable for X-ray analysis. The combined solids were dried in air to yield 0.12 g (97%). Absorption spectrum (H 2 O): λ max ( M ) 259 (1984), 312 (565), 373 (424) nm. IR: ν CN 2121 cm -1 . µ eff (295 K): 2.63 µ B . | [] | [] | ["(tach)Fe(CN) 3"] | ["5--0.14 g, 0.44 mmol", "iodine--0.18 g, 0.71 mmol"] | [] | [] | [] | ["2h"] | ["methanol--8 mL", "water--50 mL"]
j.molstruc.2016.12.075 | 2.2. Synthesis of the compounds 2.2.1. Synthesis of [Zn(sdi) 2 (NO 3 )(H 2 O)]·NO 3 (1) Zn(NO 3 ) 2 $6H 2 O (75 mg, 0.25 mmol), sdi (10 mg, 0.05 mmol) and malonic acid (52 mg, 0.05 mmol) were mixed in 5 mL of methanol. | [] | [] | ["[Zn(sdi) 2 (NO 3 )(H 2 O)]·NO 3", "Zn(NO 3 ) 2 $6H 2 O"] | ["Zn(NO 3 ) 2 $6H 2 O--75 mg, 0.25 mmol"] | [] | ["sdi--10 mg, 0.05 mmol", "malonic acid--52 mg, 0.05 mmol"] | [] | [] | ["methanol--5 mL"]
15533170600729029 | 6H 2 O (1.0284 g, 2 mmol). The mixture was stirred and reﬂuxed for 3 hours at 558C, and then cooled to room temperature. After 3 weeks, a yellow single crystal suitable for X-ray structure determination was obtained by slow evaporation. Faint yellow microcrystals of the complex were precipitated and ﬁltered off, washed with methanol and dried in vacuo. Anal.calc. for C 16 H 18 Cl 2 O 16 Pb 2 (%): C, 20.19; H, 1.91; O, 26.9; Found: C, 20.12; H, 1.87; O, 27.03.Physical Measurements Elemental analysis was determined with Perkin-Elmer 2400 C instrument. IR spectra was measured as KBr disc Received 4 March 2006; accepted 29 March 2006.This project was supported by the National Natural Science Foundation of China (No. 50372028) and the Foundation of HHIT Marine-Technology Lab. | [] | [] | ["PbCl 2 (1,2-bis(4-pyridyl)ethylene) 2 "] | ["PbCl 2 --1.0284 g, 2 mmol"] | [] | ["1,2-bis(4-pyridyl)ethylene--NaN"] | ["558 \nC"] | ["3 hours", "3 weeks"] | ["NaN--NaN"]
ic400420h | Synthesis of Zn 10 Me 4 (OMe) 4 (O 2 CC 3 F 7 ) 12 (4). Initial attempts to recrystallize 3 with the addition of CH 2 Cl 2 (10 mL) and cooling to 5 °C produced 4; yield 0.41 g, 36%, mp 141−142 °C. Analysis found (calc. for C 28 H 12 F 42 O 14 Zn 5 ): C 19.8 (19.9), H 0.8 (0.7) %. | [] | [] | ["Zn 10 Me 4 (OMe) 4 (O 2 CC 3 F 7 ) 12", "C 28 H 12 F 42 O 14 Zn 5"] | [] | [] | [] | [] | [] | ["CH 2 Cl 2--10 mL"]
00958972.2012.744002 | [Eu(H 2 napn) 1.5 (NO 3 ) 3 ] n (5): Yield: 34%. Anal. Calcd for C 36 H 30 EuN 6 O 12 (%): C, 48.55; H, 3.40; N, 9.44. Found (%): C, 48.17; H, 3.17; N, 9.27. Selected IR data (KBr, cm 1 ): 3743 (m), 1634 (s), 1548 (w), 1476 (m), 1364 (w), 1309 (w), 1168 (w), 1142 (vw), 970 (w), 843 (w), 732 (vw), 499 (w). | [] | [] | ["[Eu(H 2 napn) 1.5 (NO 3 ) 3 ] n", "C 36 H 30 EuN 6 O 12"] | [] | [] | [] | [] | [] | []
j.molstruc.2009.11.008 | 2.2.2. [Nd(bpydc)(Ac)(H 2 O) 2 ]H 2 O(2) A mixture of NdCl 3 6H 2 O (0.036 g, 0.10 mmol), H 2 bpydc (0.024 g, 0.10 mmol), and NaAc–HAc (pH 5.7, 5 ml) was put into a 25 ml stainless steel bomb and heated at 100 °C for 4 days, then cooled to room temperature slowly. The resulting violet plate crystals of 2 were ﬁltered off to give a yield of 60% (0.030 g). Elemental analysis (%) calcd for C 14 H 15 N 2 NdO 9 : C 33.66, H 3.03, N 5.61. | [] | [] | ["[Nd(bpydc)(Ac)(H 2 O) 2 ]·H 2 O", "C 14 H 15 N 2 NdO 9"] | ["NdCl 3 ·6H 2 O--0.036 g, 0.10 mmol"] | [] | ["H 2 bpydc--0.024 g, 0.10 mmol"] | ["100 \nC"] | ["4 days"] | ["NaAc-HAc--5 ml"]
00958972.2016.1209190 | Infrared spectrum of 3 (KBr; ν, cm -1 ): 3446(s), 3028(s), 1566(s), 1369(s), 1228(w), 1128(w), 825(m), 684(m). 2.5. Synthesis of 4 A mixture of Y(NO 3 ) 3 (27.5 mg, 0.1 mmol), H 3 DCImPyO (25 mg, 0.1 mmol) and NaOH (2 mg, 0.05 mmol) was placed in a thick Pyrex tube (ca. 20 cm in length). After addition of ethanol (1 mL) and water (3 mL), the tube was frozen with liquid N 2 , evacuated under vacuum, and sealed with a torch. The tube was heated at 145 °C for three days. After the resulting solution was cooled slowly to room temperature, yellow prismatic crystals of 4 were isolated manually and washed with distilled water. The yield was 72% based on Y(NO 3 ) 3 . Anal. (%) calcd C 22 H 16 Y 2 N 6 O 17 for: C, 32.45; H, 1.98; N, 10.32. Found: C, 32.40; H, 1.91; N, 10.22. Infrared spectrum of 4 (KBr; ν, cm -1 ): 34503(m), 3210(m), 1692(m), 1534(m), 1510(m), 1469(m), 1458(m), 1380(m), 1309(w), 1260(w), 1219(m), 1206(m), 1165(w), 1120(w), 994(m), 891(m), 849(w), 806(w), 774(w), 729(m), 675(w). 2.6. X-ray crystal determination Single crystals of the complexes with appropriate dimensions were chosen under an optical microscope. Crystallographic data for the complexes were collected at different temperatures on a Bruker SMART APEX-II CCD diffractometer equipped with a graphite crystal and incident beam monochromator using Mo Kα radiation (λ = 0.71073 Å). Absorption corrections were applied by using SADABS. The structures were solved by direct methods and refined by full-matrix least-squares on F 2 using the SHELXS-97 programs [19, 20]. All non-hydrogen atoms were located from the Fourier maps and refined with anisotropic displacement parameters during the final cycles. Hydrogens were positioned with idealized geometry and refined with fixed isotropic vibration parameters related to the non-H atom to which they are bonded. Crystal data and structure refinement parameters for the complexes are listed in table 1. Downloaded by [Florida Atlantic University] at 00:47 17 July 2016 | [] | [] | ["C 22 H 16 Y 2 N 6 O 17"] | ["Y(NO 3 ) 3--27.5 mg, 0.1 mmol"] | [] | ["H 3 DCImPyO --25 mg, 0.1 mmol", "NaOH --2 mg, 0.05 mmol"] | ["145 \nC"] | ["three days"] | ["ethanol--1 mL", "water--3 mL"]
acs.inorgchem.0c00944 | Found: C, 40.71; H, 3.61; N, 9.08.Synthesis of [Mn II 3 (μ 3 -OH)(in ) 3 (CH 3 COO) 2 ](2).Mn(CH 3 COO) 2 ·4H 2 O (1 mmol, 0.245 g), pyridine-4-carboxaldehyde (5 mmol, 0.47 mL), tris(hydroxymethyl)methyl aminomethane (0.5 mmol, 0.060 g), triethylamine (1 mL), MeCN (15 mL), and H 2 O (0.5 mL) were placed in a 20 mL Teﬂon-lined autoclave. The mixture was kept at 120 °C for 72 h. After it was cooled to room temperature, light-yellow crystals were obtained by washing with ethanol (yield 44%, based on Mn). Anal. Calcd (%) for [Mn II 3 (μ 3 -OH)(in) 3 (CH 3 COO) 2 ] (2): C, 39.63; H, 2.85; N, 6.30. Found: C, 39.51; H, 2.84; N, 6.20.Physical Measurements. X-ray powder diﬀractometry (PXRD) data were recorded on a Siemens D5005 diﬀractometer (Cu Kα, 1.54 Å). Elemental analyses were conducted using an Elementar Vario EL analyze. The data of thermogravimetric analyses (TGA) were collected with a NETZSCH STA 409PC inst rument in an N 2 atmosphere at a heating rate of 5 °C·min −1 from room temperature to 800 °C. The magnetic measurements were performed using a Quantum Design MPMSXL-5 SQUID instrument. | [] | [] | ["[Mn II 3 (μ 3 -OH)(in ) 3 (CH 3 COO) 2 ]", "NaN"] | ["Mn(CH 3 COO) 2 ·4H 2 O--1 mmol, 0.245 g"] | ["triethylamine--1 mL"] | ["pyridine-4-carboxaldehyde--5 mmol, 0.47 mL", "tris(hydroxymethyl)methyl aminomethane--0.5 mmol, 0.060 g"] | ["120 °C"] | ["72 h"] | ["MeCN--15 mL", "H 2 O--0.5 mL"]
j.poly.2009.01.023 | 2.2.5. [Cu 2 (L 00 )(bpy) 2 (H 2 O) 2 ] n (ClO 4 ) 2n  0.5nH 2 O(3  0.5nH 2 O) The procedure is identical to that of Method B above. X-ray quality blue prismatic crystals of 3  0.5nH 2 O were obtained by layering of the blue solution with Et 2 O (50 ml). The crystals were collected by ﬁltration under vacuum and dried in air. Typical yields were 55%. FT-IR for 3: (KBr pellet, cm 1 ): 3446mb, 3114w, 3087w, 1647w, 1601m, 1583vs, 1561vs, 1496m, 1473s, 1446vs, 1416m, 1320s, 1282w, 1270w, 1250m, 1209m, 1176sh, 1162sh, 1089vs, 1033w, 1017w, 930w, 912w, 857w, 830m, 771vs, 730s, 702w, 664w, 623vs, 576w, 457vw, 441w, 418w. The dried product analyzed as 3. Anal. Calc. for C 24 H 22 N 4 O 14 Cl 2 Cu 2 (788.45): C, 36.56; H, 2.81; N, 7.11. Found: C, 36.38; H, 2.79; N, 7.07%. Vapor diffusion of Et 2 O (10 ml) into the blue reaction solution yielded light blue needle-like crystals of 4, which were not suitable for X-ray crystallography. The FT-IR spectrum of this material is identical to that of 7b (vide infra). | [] | [] | ["[Cu 2 (L 00 )(bpy) 2 (H 2 O) 2 ] n (ClO 4 ) 2n  0.5nH 2 O", "C 24 H 22 N 4 O 14 Cl 2 Cu 2"] | [] | [] | [] | [] | [] | ["Et 2 O--50 ml"]
b907606a | Synthesis of {[Cd 2 (HL1) 2 (suc)]$8H 2 O} n (3). A mixture of Cd(NO 3 ) 2 (62 mg, 0.2 mmol), H 2 L1 (24.9 mg, 0.1 mmol), H 2 suc (11.8 mg, 0.1 mmol), NaOH (8 mg, 0.2 mmol), and H 2 O (8 mL) was transferred and sealed in a 15-mL Teﬂon-lined stainless steel autoclave, which was heated to 180  C for 72 h and then cooled to room temperature. Red sheet-like crystals were collected for X-ray analysis. Yield: 21.1 mg, 43% (based on H 2 L1). Anal.Calcd for C 16 H 20 CdN 5 O 6 : C, 39.16; H, 4.11; N, 14.27; Found: C, 39.23; H, 3.98; N, 14.08. IR (KBr, cm 1 ): n 3374 (w), 3148 (w), 3096 (w), 3021 (w), 2970 (w), 1607 (m), 1572 (s), 1545 (m), 1474 (s), 1449 (s), 1392 (s), 1361 (m), 1317 (vw), 1263(w), 1186 (w), 2758 ¦ CrystEngComm, 2009, 11, 2757–2769 This journal is ª The Royal Society of Chemistry 2009 Published on 20 August 2009. Downloaded by Texas A & M University on 06/06/2013 01:17:15. View Article Online | [] | [] | ["[Cd 2 (HL1) 2 (suc)]$8H 2 O] n", "C 16 H 20 CdN 5 O 6"] | ["Cd(NO 3 ) 2--62 mg, 0.2 mmol"] | ["NaOH--8 mg, 0.2 mmol"] | ["H 2 L1--24.9 mg, 0.1 mmol", "H 2 suc--11.8 mg, 0.1 mmol"] | ["180 \n C"] | ["72 h"] | ["H 2 O--8 mL"]
ic201438s | Synthesis. Under an inert atmosphere, Cs 0 was weighed out into a vial and covered with toluene. A total of 1 equiv of the desired HOAr was slowly added, with slight bubbling noted for each reaction. Upon consumption of Cs 0 , oftenassisted by shaking of the vial (note! no stir bar was used), an insoluble, off-white powder formed that could not be redissolved, even through the application of heat. However, the precipitate immediately dissolved upon the introduction of a small amount of pyridine. | [] | [] | [] | [] | ["HOAr--1 equiv"] | [] | [] | [] | ["toluene--covered", "pyridine--small amount"]
00958972.2013.821199 | 2.2. Preparation of [Cd(HL)(pybim)]·H 2 O (1) A reaction mixture of Cd(NO 3 ) 2 ·4H 2 O (92.4 mg, 0.3 mM), H 3 L (31.5 mg, 0.1 mM), and pybim (19.5 mg, 0.1 mM) in H 2 O/DMF (5 mL : 5 mL) was sealed in a 16 mL Teﬂon-lined stainless steel container and heated at 100 °C for 72 h and cooled at 10 °Ch 1 . After cooling to room temperature, colorless plates of 1 were obtained with an approximate yield of 20% based on H 3 L. Calcd for C 28 H 22 N 4 O 7 Cd (%): C, 52.64; H, 3.47; N, 8.77. Found (%): C, 52.90; H, 3.68; N, 9.02. IR (KBr pellet, cm 1 ): 3372 (m), 1682 (s), 1607 (m), 1546 (s), 1425 (s), 1377 (s), 1317 (s), 1287 (m), 1244 (s), 1190 (w), 1142 (m), 1118 (w), 1105 (m), 1002 (w), 936 (w), 869 (m), 845 (s), 821 (m), 772 (s), 736 (s), 700 (m), 634 (w), 579 (w), 518 (w).2.3. Preparation of [Cd 2 (L)(HCOO)(bpy) 2 (H 2 O)]·H 2 O (2) Complex 2 was obtained under the same reaction conditions as for the preparation of 1 except that bpy (15.6 mg, 0.1 mM) was used instead of pybim. Colorless slender crystals Cd(II) Tricarboxylates 2971 | [] | [] | ["[Cd(HL)(pybim)]\bH 2 O", "[Cd 2 (L)(HCOO)(bpy) 2 (H 2 O)]\bH 2 O"] | ["Cd(NO 3 ) 2 \b4H 2 O--92.4 mg, 0.3 mM"] | ["pybim--19.5 mg, 0.1 mM", "bpy--15.6 mg, 0.1 mM"] | ["H 3 L--31.5 mg, 0.1 mM"] | ["100 \bC"] | ["72 h"] | ["H 2 O/DMF--5 mL : 5 mL"]
s0261-3069(01)00025-5 | Fe powder, 0.28 g 5.0 mmol , 0.76 g 10.0 mmol of thiourea and 25 ml of 4-methylpyridine were added to a Schlenk ﬂask. Upon reﬂux, a yellow solution formed within a few hours. The solution remained unchanged after reﬂuxing for 4 days, but also contained an undetermined amount of unreacted iron. After cooling and setting undisturbed for 3 days, no crystals formed, but some product had precipitated. The solution was ﬁltered through Celite and the orange ﬁltrate was carefully layered with hexanes, which afforded diffraction quality crystals after a few days. | [] | ["3 days"] | [] | ["Fe powder--0.28 g, 5.0 mmol"] | [] | ["thiourea--0.76 g, 10.0 mmol"] | ["reflux"] | ["4 days"] | ["4-methylpyridine--25 ml", "hexanes--NaN"]
c1ce05299c | Synthesis of {[Zn(ADA)(btmb) 0.5 ]$H 2 O} n (4). The same synthetic method as that for 1 was used except that H 2 ADC was replaced by H 2 ADA (0.0252, 0.1mmol). Colorless crystals of 4 were collected in 71% yield (based on Zn). Anal. Calcd. (%) for C 23 H 28 ZnN 3 O 5 : C 56.16, H 5.74, N 8.54; found: C 56.27, H 5.89, N 8.37. IR (KBr, cm 1 ): 3423 (s), 3126 (m), 2901 (m), 1594 (s), 1529 (m), 1540 (m), 1440 (m), 1390 (m), 1276 (m), 1185 (w), 1126 (s), 1074 (w), 1019 (w), 995 (m), 902 (w), 802 (m), 755 (m), 674 (m), 646 (w), 548 (w).Synthesis of {[Co 2 (ADA) 2 (btmb) 2 ]$H 2 O} n (5). The same synthetic method as that for 2 was used except that H 2 ADC was replaced by H 2 ADA (0.0252 g, 0.1mmol). Pink crystals of 5 were collected in 73% yield (based on Co). Anal. Calcd. (%) for C 64 H 70 Co 2 N 12 O 9 : C 60.57, H 5.56, N 13.24; found: C 60.88, H 5.52, N 13.36. IR (KBr, cm 1 ): 3442 (m), 3126 (w), 3028 (w), 1579 (m), 1560 (m), 1444 (m), 1409 (s), 1280 (m), 1245 (w), 1178 (w), 1129 (m), 1010 (m), 984 (w), 882 (w), 843 (m), 813 (w), 763 (w), 711 (w), 675 (m), 646 (w), 546 (w). | [] | [] | ["{[Zn(ADA)(btmb) 0.5 ]$H 2 O} n", "{[Co 2 (ADA) 2 (btmb) 2 ]$H 2 O} n"] | ["H 2 ADA--0.0252, 0.1mmol", "H 2 ADA--0.0252 g, 0.1mmol"] | [] | ["btmb--NaN"] | [] | [] | []
c8nr04992k | 1,4-dioxane (10 mL). The reaction mixture was stirred at 100 °C for 20 min under a N 2 gas atmosphere. Subsequently a solution of 1,3,5-tris-(4-aminophenyl)benzene, 63 i.e., 1 (0.25g,0.71mmol) in dry 1,4-dioxane (20 mL) was added to the reaction mixture and the contents were stirred at 100 °C for 5 d. After this period, the reaction mixture was cooled to rt, filtered through Celite and the content was stripped oﬀ the solvent under reduced pressure. The crude product thus obtained was purified by silica gel column chromatography using 30% ethyl acetate in hexane to aﬀord pure 2 as an oﬀ-white solid. Yield (based on 1) 55% (0.45 g); mp 158–160 °C; IR (KBr) cm −1 2949, 1717, 1595, 1174; 1 H NMR (400 MHz, CDCl 3 ) δ 3.90 (s, 18H), 7.15 (d, J = 8.7 Hz, 12H), 7.24 (d, J = 8.7 Hz, 6H), 7.67 (d, J = 8.7 Hz, 6H), 7.77 (s, 3H), 7.94 (d, J = 8.7 Hz, 12H); 13 C NMR (100 MHz, CDCl 3 ) δ 52.0, 122.7, 124.4, 124.6, 126.5, 128.6, 131.1, 137.6, 141.5, 145.7, 150.8, 166.5; ESI-MS + m/z Calcd for C 72 H 57 N 3 O 12 Na 1178.3839 [M + Na] + , found 1178.3848. | [] | [] | ["C 72 H 57 N 3 O 12 Na"] | [] | [] | ["1,3,5-tris-(4-aminophenyl)benzene, 63--0.25g, 0.71mmol"] | ["100 °C"] | ["5 d"] | ["1,4-dioxane--10 mL", "dry 1,4-dioxane--20 mL"]
b810479d | 1 H NMR (CDCl 3 ), d ¼ 7.59 (d, 3 J ¼ 4.5 Hz, 2H), 7.26 (d, 2H). IR 3093 (w), 3074 (w), 2220 (s), 1295 (w), 1215 (w), 1158 (w), 1059 (w), 884 (w), 812 (m), 721 (s). Crystals suitable for X-ray analysis were grown from toluene. | [] | [] | ["NaN"] | [] | [] | [] | [] | [] | ["toluene--NaN"]
j.poly.2016.06.052 | Chemical analysis, observed (calculated): U 37.8% (37.5%).2.1.4. Cs[UO 2 (glt)(Hglt)]H 2 O(6) 2.1 mmol of H 2 glt and 12 ml of distilled water were used. The solution was divided into two parts. 0.7 mmol of uranium (VI) oxide was added to the ﬁrst part. Cesium carbonate (0.7 mmol) was added to second part with heating up to 80 °C. These two solutions were then mixed and 16% glutaric acid was added until the pH value equalled 3. Crystals of 6 formed during slow evaporation of the obtained solution. Yield: 55% (based on uranium). | [] | [] | ["Cs[UO 2 (glt)(Hglt)]H 2 O"] | ["uranium (VI) oxide--0.7 mmol", "Cesium carbonate--0.7 mmol"] | [] | ["H 2 glt--2.1 mmol", "glutaric acid--16%"] | [] | [] | ["distilled water--12 ml"]
ejic.200601014 | C 24 H 16 Mn 2 N 10 O 4 (618.34): C 46.62, H 2.61, N 22.65; found C 46.62, H 2.65, N 22.66. FTIR: ν ˜ = 3852 (w), 3745 (w), 3387 (vs), 3077 (w), 2061 (s), 1575 (s), 1463 (m), 1389 (vs), 1145 (m), 1092 (m), 1043 (m), 848 (w), 806 (w), 759 (m), 700 (m), 637 (m), 528 (m) cm –1 . | [] | [] | ["C 24 H 16 Mn 2 N 10 O 4"] | [] | [] | [] | [] | [] | []
s0277-5387(03)00150-5 | 2.3. Synthesis of compounds 1 /4 These compounds were prepared in the same way by treating saturated aqueous solutions of the corresponding metal chloride or metal sulfate with saturated solutions of potassium 1,1,3,3-tetracyano-2-ethoxypropenide in a tcnp/M ratio of two. The resulting solutions were heated for a few minutes with stirring and then left to stand. Slow evaporation of the solvent at room temperature gave crystals which all were satisfactory analysed for C, H, N with the formula M(tcnp) 2 (H 2 O) 2 (1,M/Mn; 2,M/Fe; 3,M/Co; 4,M/Cu). 1: Colourless crystals from MnCl 2 ×/nH 2 O. IR data (n cm 1 ): 3419br, 3331br, 2223s, 2200s, 1639w, 1475s, 1423m, 1381m, 1347m, 1191w, 1009w. 2: Colourless crystals from FeSO 4 ×/7H 2 O; in order to avoid oxidation of Fe II , the synthesis was performed under nitrogen. IR data (n cm 1 ): 3375br, 3306br, 2223s, 2205s, 1646w, 1468s, 1422m, 1381m, 1345m, 1190w, 1010w. 3: Orange crystals from CoCl 2 ×/6H 2 O. IR data (n cm 1 ): 3404br, 3329br, 2230s, 2206s, 1616w, 1471s, 1421m, 1381m, 1344m, 1189w, 1010w. 4: Orange crystals from CuCl 2 ×/ 2H 2 O. IR data (n cm 1 ): 3326br, 3210br, 2254m, 2207s, 1479s, 1466s, 1421m, 1382m, 1346m, 1192w, 1010w. | [] | [] | ["Mn(tcnp) 2 (H 2 O) 2", "Fe(tcnp) 2 (H 2 O) 2", "Co(tcnp) 2 (H 2 O) 2", "Cu(tcnp) 2 (H 2 O) 2"] | ["MnCl 2 \times/nH 2 O--saturated aqueous solution", "FeSO 4 \times/7H 2 O--saturated aqueous solution", "CoCl 2 \times/6H 2 O--saturated aqueous solution", "CuCl 2 \times/2H 2 O--saturated aqueous solution"] | [] | ["potassium 1,1,3,3-tetracyano-2-ethoxypropenide--tcnp/M ratio of two"] | [] | [] | []
j.poly.2007.07.048 | 2.2. Synthesis of compl exes 2.2.1. Synthesis of [Zn(l-4,4 0 -bpp)Br 2 ] n (1) A solution of ZnBr 2 Æ 4H 2 O (0.029 g, 0.10 mmol) in H 2 O (5 mL) was carefully covered by a buﬀer layer, prepared by mixing MeOH and water (in a 1:1 ratio). Then a solution of 4,4 0 -bpp (0.036 g, 0.10 mmol ) in MeOH (5 mL) was slowly added abov e the buﬀer layer. Over a period of four weeks, light yellow block crystals formed on the buﬀer layer.Yield: 0.040 g (68%). Elementary Anal. Calc. for C 24 H 20 Br 2 N 2 O 2 Zn (593.61): C, 48.56; H, 3.40; N, 4.72.Found: C, 48.51; H, 3.43; N, 4.68%. IR (KBr, cm 1 ): 3430 (vw), 2923 (w), 1623 (s), 1596 (w), 1505 (s), 1483 (s), 1444 (s), 1328 (m), 1269 (s), 1234 (s), 1147 (s), 1054 (m), 1029 (s), 862 (w), 751 (s), 707 (s), 492 (vw). | [] | [] | ["[Zn(l-4,4 0 -bpp)Br 2 ] n", "C 24 H 20 Br 2 N 2 O 2 Zn"] | ["ZnBr 2 Æ 4H 2 O--0.029 g, 0.10 mmol"] | [] | ["4,4 0 -bpp--0.036 g, 0.10 mmol"] | [] | ["four weeks"] | ["H 2 O--5 mL", "MeOH--5 mL"]
s0020-1693(03)00083-5 | An excess of lithium hydroxide (0.146 g, 6.10 mmol) in water (20 ml) was added to allow completion of reaction and then the mixture was stirred for another 5 h. The solution was concentrated and left standing for two days to allow crystals of 2 to form. The product was recrystallized from hot 2-propanol. Yield: 1.88 g (39%). Anal. Calc. for C 15 H 20 LiN 3 O 4 : C, 57.5; H, 6.4; N, 13.4; H 2 O, 11.5. Found: C, 57.3; H, 6.3; N, 13.2; H 2 O, 11.3%.1 H NMR (D 2 O): 1.32 (d, 3H, J/7.0 Hz), 3.41 (q, 1H, J /7.0 Hz), 3.80 and 3.90 (AB system, 2H, J AB /14.4 Hz), 7.13 /7.17 (m, 2H), 7.35 (d, 2H), 7.58 / 7.64 (m, 2H), 8.26 (d, 2H). IR (KBr, cm 1 ): n(OH) 3435, n as (COO  ) 1581, n s (COO  ) 1348, n(C/N) py 1470 and 1404. | [] | ["two days"] | ["C 15 H 20 LiN 3 O 4"] | [] | ["lithium hydroxide--0.146 g, 6.10 mmol"] | [] | [] | ["5 h"] | ["water--20 ml"]
b514757c | [Pt 3 (en) 3 (NHCO t Bu) 6 Ag 3 (p-C 6 H 4 (CO 2 ) 2 ) 1.5 ]·6H 2 O(5). Compound 5 was obtained by following a similar procedure to that used for the preparation of 1 using [Pt(en)(NHCO t Bu) 2 ]and[(pC 6 H 4 (CO 2 Ag) 2 )]. Anal. Calcd for C 44 H 102 Ag 3 N 12 O 18 Pt 3 : C, 26.47; H, 5.15; N, 8.42. Found: C, 26.03; H, 5.65; N, 8.10. IR (KBr, cm −1 ): m 3376s, 3203s, 1577vs, 1548vs, 1484s, 1454m, 1386m, 1359m, 1195m, 1056m, 896w, 746m. | [] | [] | ["[Pt 3 (en) 3 (NHCO t Bu) 6 Ag 3 (p-C 6 H 4 (CO 2 ) 2 ) 1.5 ]·6H 2 O", "C 44 H 102 Ag 3 N 12 O 18 Pt 3"] | ["[Pt(en)(NHCO t Bu) 2 ]--not specified", "[(pC 6 H 4 (CO 2 Ag) 2 )]--not specified"] | [] | [] | [] | [] | []
b920737f | Preparation of coordination polymers The same procedure and conditions used to synthesize all ﬁve coordination polymers are as follows: A mixed solvent mixture (6.5 cm 3 of water, 1.5 cm 3 of ethanol) containing HL 1 (0.099 g, 0.5 mmol), Zn(NO 3 ) 2 $6H 2 O (0.149 g, 0.5 mmol), and H 2 L 2 , H 3 L 3 ,H 2 L 4 ,H 2 L 5 or H 2 L 6 (0.25 mmol) was placed in a Parr Teﬂon lined stainless steel vessel (25 cm 3 ), and the vessel was sealed and heated to 170  C for 72 h, then cooled at 6  Ch 1 to 100  C, held at this temperature for 12 h, followed by cooling to room temperature at 12  Ch 1 . From light to dark yellow block crystals of all complexes 1–5 were carefully picked and washed with ethanol, and then dried at 80  C. | ["100 \nC"] | ["12 h"] | [] | ["Zn(NO 3 ) 2 $6H 2 O--0.149 g, 0.5 mmol"] | [] | ["HL 1--0.099 g, 0.5 mmol", "H 2 L 2--0.25 mmol", "H 3 L 3--0.25 mmol", "H 2 L 4--0.25 mmol", "H 2 L 5--0.25 mmol", "H 2 L 6--0.25 mmol"] | ["170 \nC"] | ["72 h"] | ["water--6.5 cm3", "ethanol--1.5 cm3"]
j.ica.2008.12.018 | 4.2.4. [Ni(HSas)(H 2 O)] (4) A clear solution of H 3 Sas (0.24 g, 1 mmol) in water (4 mL) was allowed to slowly diffuse into the aqueous solution (4 mL) of nickel chloride hexahydrate (0.24 g, 1 mmol). Light greenish rod like single crystals suitable for X-ray diffraction studies were obtained after one week. Yield: 0.21 g (67%). Anal. Calc. for C 11 H 13 NO 6 Ni: C, 42.1; H, 4.2; N, 4.5; H 2 O, 5.7. Found: C, 42.0; H, 4.2; N, 4.6; H 2 O, 5.4% (from TGA). Selected IR (KBr/cm 1 ): t (OH) 3445; t (NH) 3146; t as (COO  ) 1591; t s (COO  ) 1455; t (phenolic CO) 1261. | [] | [] | ["[Ni(HSas)(H 2 O)]", "C 11 H 13 NO 6 Ni"] | ["nickel chloride hexahydrate--0.24 g, 1 mmol"] | [] | ["H 3 Sas--0.24 g, 1 mmol"] | [] | ["one week"] | ["water--4 mL"]
c4ce00490f | Synthesis of Cd(L)(tp) (1) and Cd(L)(tp)(H 2 O)·(H 2 O) 3 ·(CH 3 CH 2 OH) 3 (2). Hydrothermal reaction was performed by using Cd(NO 3 ) 2 ·6H 2 O (0.1 mmol), L (0.1 mmol), and terephthalic acid (0.1 mmol) as raw materials and H 2 O (8 ml) as solvent at 130 °C for 72 h, which produced colorless crystals of 1. The colourless crystals were obtained in 13% yield based on Cd for 1. Using ethanol (8 ml) and H 2 O (2 ml) as solvents at 130 °C for 72 h, colorless crystals of 2 were obtained. The colourless crystals were obtained in 73% yield based on Cd for 2. Elemental analysis (%) of 2: calcd: C 56.65, H 4.75, N 5.74; found: C 56.56, H 4.84, N 5.70. | [] | [] | ["Cd(L)(tp)", "Cd(L)(tp)(H 2 O)·(H 2 O) 3 ·(CH 3 CH 2 OH) 3"] | ["Cd(NO 3 ) 2 \n6H 2 O--0.1 mmol"] | [] | ["L--0.1 mmol", "terephthalic acid--0.1 mmol"] | ["130 °C", "130 °C"] | ["72 h", "72 h"] | ["H 2 O--8 ml", "ethanol--8 ml", "H 2 O--2 ml"]
j.poly.2020.114816 | 2.2. Synthesis of{[Cd(HL)(tib) (H 2 O)]1.5H 2 O]} n (1) A mixture of H 3 L (0.032 g, 0.1 mmol), tib (0.028 g, 0.1 mmol) and Cd(NO 3 ) 2 4H 2 O (0.062 g, 0.2 mmol) were dissolved in 8 mL of DMF/H 2 O (1:1, v/v). The ﬁnal mixture was placed in a Teﬂonlined stainless steel vessel, heated to 160 °C for 3 days, and then cooled (a descent rate of 5 °C h 1 ) to room temperature. White block crystal of 1 were obtained. Yield of 62% (based on Cd). Anal. | [] | [] | ["[Cd(HL)(tib)(H 2 O)]\n1.5H 2 O"] | ["Cd(NO 3 ) 2 \n4H 2 O--0.062 g, 0.2 mmol"] | [] | ["H 3 L--0.032 g, 0.1 mmol", "tib--0.028 g, 0.1 mmol"] | ["160 \n°C"] | ["3 days"] | ["DMF/H 2 O--8 mL"]
ic020494w | [MgT(3,4,5-OMe)PP][TCNQF 4 ]‚3(1,2-C 6 H 4 Cl 2 ), 2. MgT(3,4,5OMe)PP (49.9 mg, 0.0500 mmol) was dissolved with stirring in 15 mL of hot 1,2-dichlorobenzene. The purple solution was filtered through a medium-frit funnel. To this was added a filtered solution of TCNQF 4 (13.8 mg, 0.0500 mmol) dissolved in 15 mL of hot 1,2-dichlorobenzene in a 50 mL flask. The solution was allowed to cool, and a minimal amount of hexane was added to induce precipitation. Purple crystals formed, and they were collected via vacuum filtration, washed with 10 mL of 1,2-dichlorobenzene, and dried in vacuo. TGA: 21.5% weight loss below 112 °C attributed to the solvent (x ) 2.37 1,2-C 6 H 4 Cl 2 ). IR (Nujol, ν CN ): 2194 (s), 2172 (m) cm -1 .[MgTPP][C 4 (CN) 6 ]‚xPhMe, 3. MgTPP (31.9 mg, 0.0500 mmol) was dissolved with stirring in 20 mL of hot toluene. The purple solution was filtered through a medium-frit funnel. To this was added a filtered solution of C 4 (CN) 6 (10.2 mg, 0.0500 mmol) dissolved in 20 mL of hot toluene in a 50 mL flask. The solution was allowed to sit overnight, and the resulting shiny purple needlelike crystals were collected via vacuum filtration, washed with 10 mL of toluene, and dried in vacuo. TGA: no weight loss was observed (i.e., x ) 0 PhMe). Elemental analysis observed for [MgTPP][C 4 (CN) 6 ] (calculated for C 54 H 28 MgN 10 ): C 76.21 (77.10)%, H 3.54 (3.36)%, N 16.15 (16.65)%. See Discussion section for details regarding TGA and elemental analysis. IR (Nujol, ν CN ): 2210 (m), 2185 (s) cm -1 . | [] | [] | ["[MgT(3,4,5-OMe)PP][TCNQF 4 ]‚3(1,2-C 6 H 4 Cl 2 )", "[MgTPP][C 4 (CN) 6 ]‚xPhMe"] | ["MgT(3,4,5OMe)PP--49.9 mg, 0.0500 mmol", "MgTPP--31.9 mg, 0.0500 mmol"] | [] | ["TCNQF 4--13.8 mg, 0.0500 mmol", "C 4 (CN) 6--10.2 mg, 0.0500 mmol"] | [] | [] | ["1,2-dichlorobenzene--15 mL", "toluene--20 mL"]
j.solidstatesciences.2008.03.009 | Anal. Calcd. for C 14 H 12 BaO 10 P 2 (539.51): 31.14% C, 2.22% H; found: 33.58% C, 3.24% H.2.3. Preparation of Ba 3 (OOCC 6 H 4 PO 3 ) 2 $2H 2 O The acidity of HOOCC 6 H 4 PO 3 H 2 $H 2 O (4 mmol) suspended in ethanol (100 mL) was adjusted to pH ¼ 10.9 with an aqueous 0.4 M solution of NH 4 OH. The acid dissolved during the addition of ammonia. BaCl 2 $2H 2 O (6 mmol) was dissolved in a mixture of ethanol (10 mL) and water (10 mL). Both solutions were mixed. A white precipitate was immediately formed, which was separated by ﬁltration and washed twice with ethanol. The yield of the product dried in a desiccator over P 2 O 5 was 85%. The Ba/P atomic ratio was 1.50, according to EDX. Anal. Calcd. for C 14 H 12 Ba 3 O 12 P 2 (846.17): 19.85% C, 1.42% H; found: 21.23% C, 2.43 H. | [] | [] | ["Ba 3 (OOCC 6 H 4 PO 3 ) 2 $2H 2 O", "C 14 H 12 BaO 10 P 2"] | ["BaCl 2 $2H 2 O--6 mmol"] | ["NH 4 OH--0.4 M"] | ["HOOCC 6 H 4 PO 3 H 2 $H 2 O--4 mmol"] | [] | [] | ["ethanol--100 mL", "water--10 mL"]
cg900518s | Anal. Calcd for Yb 2 C 15 H 16 N 6 O 14 : C, 21.19; H, 1.90; N, 9.88.Found: C, 21.17; H, 2.62; N, 9.90. IR (KBr, cm -1 ): 3430 (vs, br), 1566 (vs), 1536 (s), 1481 (s), 1448 (s), 1394 (m), 1309 (m), 1202 (m), 1148 (w), 990 (w), 811 (w), 730 (w), 617 (w), 570 (w). | [] | [] | ["Yb 2 C 15 H 16 N 6 O 14"] | [] | [] | [] | [] | [] | []
j.poly.2004.06.002 | 2.2. Synthesis of compounds 1–3 2.2.1. Synthesis of [Ag(cis-tach)]ClO 4 (1) Silver perchlorate (40 mg, 0.19 mmol) in methanol (3 ml) was added dropwise to a methanolic solution of cis,cis-1,3,5-triaminocyclohexane (50 mg, 0.39 mmol) and stirred at room temperature for 1 h, during which white precipitate occurred. Water (5 ml) was added and the mixture stirred for a further 30 min. The resulting cloudy solution was ﬁltered and the clear colourless ﬁltrate yielded colourless needle-like crystals suitable for diﬀraction by diﬀusion with ethanol. Yield: 20 mg (0.06 mmol, 32%) [Ag(C 6 H 15 N 3 )]ClO 4 (334.98); Found (Calc.)%: C 20.99 (21.49), H 4.32 (4.49), N 11.98 (12.48); 1 H NMR (ppm) 0.96 (q, 3H, J 11.62 Hz), 2.19 (dt, 3H, J 3.83, 11.42 Hz), 3.12 (m, 3H); 13 C NMR (ppm) 40.154 (CH 2 ), 47.124 (CH); FTIR (wavenumbers in cm 1 ) 3332 (m), 3284 (m), 2919 (w), 2850 (w), 1581 (m), 1457 (w), 1378 (m), 1199 (m), 1074 (s), 1047 (s), 948 (m), 921 (m), 856 (w). | [] | [] | ["[Ag(cis-tach)]ClO 4 (1)"] | ["Silver perchlorate--40 mg, 0.19 mmol"] | [] | ["cis,cis-1,3,5-triaminocyclohexane--50 mg, 0.39 mmol"] | ["room temperature"] | ["1 h", "30 min"] | ["methanol--3 ml", "Water--5 ml"]
acs.cgd.7b01365 | Colorless block crystals of 5 were isolated. Yield: 40% (based on H 2 TMAla). Elemental analysis found (calcd) % for C 34 H 27 N 4 O 10 Gd (5): C, 49.89 (50.49); H, 3.66 (3.36); N, 7.15 (6.93). IR (KBr, cm −1 ): 3331(m), 3055(w), 2978(w), 2641(w), 2512(w), 1666(s), 1588(m), 1554(s), 1459(w), 1424(s), 1278(m), 1166(w), 1020(w), 933(w), 864(m), 734(m), 579(w), 510(w).X-ray Crystallography. Single-crystal X-ray diﬀraction data of 1−5 were collected at 298 K on a Bruker APEX II-CCD diﬀractometer equipped with a graphite-monochromated Mo−Kα radiation (λ = 0.71073 Å). All structures were solved using the direct method and reﬁned by the full-matrix least-squares techniques on F 2 using SHELXTL-2014 program. | [] | [] | ["Gd( H 2 TMAla) 3 "] | [] | [] | ["H 2 TMAla--NaN"] | [] | [] | []
s1600536808035873 | The complex (I) was synthesized with coppert(II) dinitrate (0.368 g, 2 mmol) and 2,6-dimethylpyridine-3,5-dicarboxylic acid (0.390 g, 2 mmol) were dissolved in methanol and the pH was adjusted to 6 with 0.01M sodium hydroxide. Black crystals were separated from the filtered solution after several days.S3. Refinement H atoms bound to C atoms were placed in calculated positions and treated as riding on their parent atoms, with C—H = 0.93 Å, 0.97 Å for aromatic and methyl H atoms respectively; U iso (H) was set to = 1.2U eq of the carrier atom (1.5 U eq for methyl H atoms). The H8 atoms bond to N1 atoms were located in a difference Fourier map and refined isotropically. | [] | ["several days"] | ["Copper(II) complex with 2,6-dimethylpyridine-3,5-dicarboxylic acid"] | ["copper(II) dinitrate--0.368 g, 2 mmol"] | [] | ["2,6-dimethylpyridine-3,5-dicarboxylic acid--0.390 g, 2 mmol"] | [] | [] | ["methanol--not specified"]
ic501149u | Synthesis of U(NSiMe 3 )Cl[N(SiMe 3 ) 2 ] 3 (2-Cl). To a stirred solution of U[(NSiMe 3 ) 2 ] 3 (150 mg, 0.20 mmol, 1.00 equiv) in hexanes was added trimethylsilyl azide (23 mg, 0.20 mmol, 1.00 equiv). After stirring for 10 min, the volatiles were removed under reduced pressure. The crude reaction mixture was dissolved in THF, and CuCl 2 (137 mg, 1.02 mmol, 5.00 equiv) was added. After stirring for 1 h, the reaction mixture was ﬁltered over Celite suspended in a glass pipet, and the volatiles were removed under reduced pressure.The resulting residue was extracted with hexanes, ﬁltered over Celite, and recrystallized from minimal hexanes to yield 2-Cl as a dark red solid. Yield: 70 mg, 0.08 mmol, 45%. | [] | [] | ["U(NSiMe 3 )Cl[N(SiMe 3 ) 2 ] 3 (2-Cl)"] | ["U[(NSiMe 3 ) 2 ] 3--150 mg, 0.20 mmol", "CuCl 2--137 mg, 1.02 mmol"] | [] | ["trimethylsilyl azide--23 mg, 0.20 mmol"] | [] | ["1 h"] | ["hexanes--not specified", "THF--not specified"]
ncrs.2011.0134 | Source of material 2,2'-(1,4-butanediyl)bis(3H-benzimidazole) (87.0 mg, 0.3 mmol) was put in 14 mL (0.05 M) of sulfuric acid aqueous solution, and then was sealed in a25mLTeflon-lined stainless steel container, which was heated at 423 Kfor 72 h. Some colourless block-shaped crystals were obtained after cooled down to room temperature at arate of 5K/h and isolated for X-ray diffraction measurement. | [] | [] | ["2,2'-(1,4-butanediyl)bis(3H-benzimidazole)"] | [] | [] | [] | ["423 K"] | ["72 h"] | ["sulfuric acid aqueous solution--14 mL (0.05 M)"]
ic801793p | Synthesis of Sodium 4,5-Dicyano-1,2,3-triazolate Monohydrate (2). The synthesis of 2 was undertaken according to modiﬁcation of the literature procedure for the Li salt 40b using the following scale: To a solution of 1 (10.5 g, 89.0 mmol) in acetonitrile (100 mL) a slight excess of sodium carbonate (12.4 g, 116.0 mmol) was added. The mixture was stirred for 1 h and placed for 10 min into an ultrasonic bath. The solution was then centrifuged for 20 min (5000 rpm), and the resulting clear supernatant decanted and evaporated to dryness. The white solid obtained was dried under vacuum to yield 2 (11.5, 81%). Single crystals suitable for X-ray diffraction were obtained by allowing isohexane to slowly diffuse into a methanol solution of 2.IR (KBr, 25 °C, cm -1 ) ν ) 3757 (w), 3615 (w), 3381 (m), 2729 (w), 2573 (w), 2431 (w), 2251 (vs), 2114 (m), 1696 (w), 1512 (m), 1370 (s), 1290 (m), 1247 (m), 1178 (m), 1013 (w), 641 (m), 534 (m), 479 (m). Raman (200 mW, 25 °C, cm -1 ) ν ) 2260 (100), 1506 (44), 1382 (21), 1292 (16), 1183 (10), 1099 (31), 1086 (6), 1013 (11), 711 (8), 622 (15), 533 (24), 472 (14), 170 (11), 146 (21). | [] | [] | ["Sodium 4,5-Dicyano-1,2,3-triazolate Monohydrate", "2"] | [] | [] | ["sodium carbonate--12.4 g, 116.0 mmol"] | [] | ["1 h"] | ["acetonitrile--100 mL"]
c3ce40977e | Synthesis of {Ni(UMP)(4,4′-bipy)(H 2 O) 3 ]·H 2 O} n (4) 20 ml aqueous solution of Na 2 UMP (18 mg, 0.05 mmol) mixed with 3 ml ethanol solution of Ni(ClO 4 ) 2 ·6H 2 O (17 mg, 0.05 mmol). 2 ml ethanol solution of 4,4′-bipy was added 30 min later. Green colored precipitation was formed. The acidity of the suspension was adjusted by 1M HCl until the solution became clear (pH = 6). The mixture was stirred at room temperature for one hour and then filtered. Green clavate single crystals suitable for X-ray diffraction were obtained by evaporation at room temperature after a week. | [] | ["after a week"] | ["{Ni(UMP)(4,4′-bipy)(H 2 O) 3 ]·H 2 O} n"] | ["Ni(ClO 4 ) 2 ·6H 2 O--17 mg, 0.05 mmol"] | [] | ["Na 2 UMP--18 mg, 0.05 mmol", "4,4′-bipy--2 ml ethanol solution"] | ["room temperature"] | ["one hour"] | ["water--20 ml", "ethanol--3 ml"]
j.poly.2012.08.082 | 2.2.5. Synthesis of Zn 2 (HCAM) 2 (bipy)(H 2 O) 2 (5) A mixture of Zn(NO 3 ) 2 6H 2 O (14.8 mg, 0.05 mmol), 4,4 0 -bipyridyl (8.0 mg, 0.04 mmol) and chelidamic acid (18.3 mg, 0.10 mmol) was dissolved in 10 ml water under the pH 5 by ammonia (5 mol/L). | [] | [] | ["Zn 2 (HCAM) 2 (bipy)(H 2 O)", "Zn(NO 3 ) 2 6H 2 O"] | ["Zn(NO 3 ) 2 6H 2 O--14.8 mg, 0.05 mmol"] | [] | ["4,4 0 -bipyridyl--8.0 mg, 0.04 mmol", "chelidamic acid--18.3 mg, 0.10 mmol"] | [] | [] | ["water--10 ml"]
cg070349z | [Cd(H 2 O) 4 Ce(dipic) 3 ] · 3H 2 O (6). The initial precipitate obtained in the preparation of 4 was found to be compound 6. Yield: 0.544 g (0.622 mmol, 62%). The crystals of 6 suitable for X-ray study were obtained by dissolving whole of the above precipitate in 15 mL boiling water and cooling to room temperature, whereupon the crystals were deposited in one lot within about 30 min. Anal. Calcd. for C 21 H 23 CdCeN 3 O 19 :C, 28.86; H,2.65; N, 4.81% Found: C, 29.44; H, 3.43; N, 5.18%. IR (KBr disk, cm -1 ): 3402, 1647, 1429, 1373, 1271, 1178, 1078, 1022, 916, 727.Physical Measurements. IR spectra were measured using a JASCO 5300 FT/IR infrared spectrometer. Elemental analysis was performed on a Perkin-Elmer 2400 CHNS/O analyzer. Thermo-gravimetric analysis was performed by using a NETZSCH STA 409 PC/PG instrument coupled with mass analyzer.X-ray Crystallography. X-ray data were collected for compounds on a Bruker SMART APEX CCD X-ray diffractometer, using graphitemonochromated Mo KR radiation (λ ) 0.71073 Å). The data were reduced using SAINTPLUS, 6 and a multiscan absorption correction using SADABS 7 was performed. The structures were solved using SHELXS-97 and full matrix least-squares reﬁnement against F 2 was carried out using SHELXL-97. | [] | [] | ["[Cd(H 2 O) 4 Ce(dipic) 3 ] \n3H 2 O", "C 21 H 23 CdCeN 3 O 19"] | ["NaN 3--1.5 mmol"] | [] | ["HL--0.2 mmol", "NaN 3--1.5 mmol "] | [] | [] | ["methanol--N/A"]
ic026065f | Anal. Calcd for C 9 H 15 CrN 3 O 6 : C, 40.76; H, 5.70; N, 15.85.Found: C, 40.66; H, 5.78, N, 15.51. | [] | [] | ["C 9 H 15 CrN 3 O 6"] | [] | [] | [] | [] | [] | []
j.solidstatesciences.2013.03.010 | 2.2.3. (NH 4 ) 6 [Al(DCTA)] 2 [SiW 12 O 40 ]$12H 2 O(3) The preparation process of 3 was similar to that of 2 except that Al(NO 3 ) 3 $9H 2 O (0.36 g, 1.0 mmol) and (NH 4 ) 4 [SiW 12 O 40 ]$12H 2 O were used instead of Sr(NO 3 ) 2 and (NH 4 ) 5 [BW 12 O 40 ]$15H 2 O. The pH value of the mixture was adjusted to 3.5 using 1.0 mol L 1 NaOH under stirring. After one week, colorless block crystals of 3 were isolated with a yield of 34% (based on H 4 DCTA). Anal. calcd. for C 28 H 84 Al 2 N 10 O 68 SiW 12 (Mr ¼ 3937.25): C 8.54, H 2.15, N 3.56, Al 1.37, W 56.03%; found: C 8.20, H 1.89, N 3.24, Al 1.44, W 55.70%. IR (cm 1 ): 3445s, 3184m, 2950m, 2868m, 1655bs, 1608s, 1461msh, 1384sb, 1327msh, 974, 922, 885m, 796s, 534w, 422w. | [] | [] | ["(NH 4 ) 6 [Al(DCTA)] 2 [SiW 12 O 40 ]$12H 2 O"] | ["Al(NO 3 ) 3 $9H 2 O--0.36 g, 1.0 mmol", "(NH 4 ) 4 [SiW 12 O 40 ]$12H 2 O--not available"] | ["NaOH--1.0 mol L"] | ["H 4 DCTA--not available"] | [] | ["one week"] | []
15533174.2013.790054 | Yield 75% based on manganese. Anal. Calcd for [Mn 2 (C 4 H 4 O 6 ) 2 (H 2 O)]. nH 2 O(n = 2.71) (%) Mn, 22.98; C, 20.09; H, 3.37. Found(%): Mn, 22.88; C, 20.07; H, 3.41. | [] | [] | ["[Mn 2 (C 4 H 4 O 6 ) 2 (H 2 O)]. nH 2 O", "NaN"] | [] | [] | [] | [] | [] | []
ic300804y | Fe[C 4 (CN) 8 ](OCMe 2 ) 2 ,8.1 (150 mg, 0.52 mmol) and (NBu 4 )(TCNE) (386 mg, 1.04 mmol) were each dissolved in 10 mL of acetone. The latter solution was added to the solution of 1, and an immediate orange-brown mixture formed. After being stirred overnight the mixture turned to green, and it was ﬁltered through a fritted funnel. | [] | [] | ["Fe[C 4 (CN) 8 ](OCMe 2 ) 2 ,8.1"] | ["Fe[C 4 (CN) 8 ](OCMe 2 ) 2 ,8.1--150 mg, 0.52 mmol", "(NBu 4 )(TCNE)--386 mg, 1.04 mmol"] | [] | [] | [] | ["overnight"] | ["acetone--10 mL"]
s0108270105038102 | Analysis found: C 32.95, H 2.73, N 38.42%; calculated for C 12 H 12 CdN 12 : C 33.00, H 2.77, N 38.49%. | [] | [] | ["C 12 H 12 CdN 12"] | [] | [] | [] | [] | [] | []
acs.cgd.5b00861 | 70.3H 2 O (3) (C 336 H 380.6 N 48 O 130.3 Pb 12 , M r 9662.57): C 41.72, H 3.98, N 6.99. Found: C 41.90 H 4.10, N 6.80. FT-IR (KBr, cm -1 ) for 3: ν as (COO – ): 1566-1511 cm -1 , ν s (COO – ): 1395-1344 cm -1 . Preparation of [Pb{HCTA}(H 2 O) 2 ] n . | [] | [] | ["Pb{HCTA}(H 2 O) 2 ] n"] | [] | [] | [] | [] | [] | []
j.poly.2005.03.006 | 2.1.1. [Cu(hnc) 2 (H 2 O) 2 ] Æ 2H 2 O(1) A solution of CuCl 2 Æ 2H 2 O (0.082 g, 0.48 mmol) in water (10 cm 3 ) was added to a solution of NaOH (0.04 g, 0.97 mmol) and 4-hydroxy-3-nitro-2H-chromen-2-one (hncH) (0.20 g, 0.97 mmol) in water (10 cm 3 ) and the mixture left to stir for 2 h. After standing for 2 days, a green product precipitated which was ﬁltered oﬀ, washed with cold water and metha nol and then dried in a vacuum oven at 40 C. The solid was recrystallised from water. Yield: 0.20 g (81%). The complex was soluble in DMSO, and sparingly soluble in ethanol, methanol and water. Anal. Calc. C, 42.24; H, 2.32; N, 5.47; Cu, 12.77. Found: C, 43.04; H, 2.08; N, 5.27; Cu, 12.46%. IR (KBr): 3471, 3447, 2950, 1686, 1671, 1613, 1552, 1467, 1376, 1343, 1281, 1261, 1212 cm 1 . | ["40 \nC"] | ["2 days"] | ["[Cu(hnc) 2 (H 2 O) 2 ] Æ 2H 2 O"] | ["CuCl 2 Æ 2H 2 O--0.082 g, 0.48 mmol"] | [] | ["4-hydroxy-3-nitro-2H-chromen-2-one (hncH)--0.20 g, 0.97 mmol"] | [] | ["2 h"] | ["water--10 cm 3", "methanol--NA"]
acs.cgd.5b00423 | Synthesis of [Zn 3 (HL1) 3 ]·3H 2 O (1). A mixture of ZnSO 4 ·7H 2 O (0.2502 g, 0.8701 mmol), H 3 L1 (0.0946 g, 0.306 mmol), and Na 2 SO 4 (2.0028 g, 14.098 mmol) in 4.0 mL of distilled water with the pH value adjusted to 1.85 was sealed into a Parr Teﬂon-lined autoclave (23 mL) and heated at 120 ° C for 12 h. After slow cooling to room temperature, colorless prism-like crystals of 1 were obtained as a homogeneous phase based on powder XRD patterns. Yield: 0.0594 g (50%). Anal. Calc. for C 42 H 48 N 3 O 18 P 3 Zn 3 : C 43.05, H 4.13, N 3.59%. | [] | [] | ["[Zn 3 (HL1) 3 ]·3H 2 O", "C 42 H 48 N 3 O 18 P 3 Zn 3"] | ["ZnSO 4 ·7H 2 O--0.2502 g, 0.8701 mmol"] | [] | ["H 3 L1--0.0946 g, 0.306 mmol"] | ["120 ° C"] | ["12 h"] | ["distilled water--4.0 mL"]
c4ce00315b | Cu 2 I 2 (L 4 ) (8). To a stirred solution of 2,6-dimethylpyridine (300 mg, 2.8 mmol) in THF at −78 °C was added slowly n-BuLi (1.6 M, 3.5 mL). The mixture was stirred at 45 °C for 1 h and followed by the dropwise addition of di-tertbutylchlorophosphine (1.0 g, 5.6 mmol) at −78 °C. The resulting solution was stirred overnight and then added dropwise into a solution of CuI (535 mg, 2.8 mmol) in CH 3 CN. The mixture was stirred for two days, the precipitate was filtered and the complex 8 was obtained as grey yellow crystals by recrystallization in CH 2 Cl 2 /CH 3 CN. Yield 64% for the two steps. | [] | [] | ["Cu 2 I 2 (L 4)"] | ["CuI--535 mg, 2.8 mmol"] | [] | ["2,6-dimethylpyridine--300 mg, 2.8 mmol", "di-tertbutylchlorophosphine--1.0 g, 5.6 mmol"] | ["not specified"] | ["2 days"] | ["THF--not specified", "CH 3 CN--not specified", "CH 2 Cl 2 /CH 3 CN--not specified"]
ic800702d | Syntheses of [H 2 bbi][Cu II (bbi) 2 (β-Mo 8 O 26 )] (1). A mixture of (NH 4 ) 6 Mo 7 O 24 · 4H 2 O (0.124 g, 0.1 mmol), bbi (0.095 g, 0.5 mmol), Cu(NO 3 ) 2 · 3H 2 O (0.121 g, 0.5 mmol), and H 2 O (10 mL) was adjusted to pH ≈ 1 with HNO 3 (1 M) and NaOH (1 M), stirred for 1 h, and then transferred and sealed in a 25 mL Teﬂon-lined stainless steel container, which was heated at 150 °C for 72 h and then cooled to room temperature at a rate of 10 °C · h -1 . Blue crystals of 1 were collected in 56.8% yield based on Cu(NO 3 ) 2 · 3H 2 O. Elemental analyses calcd for C 30 H 44 CuMo 8 N 12 O 26 (1819.83): C, 19.80; H, 2.44; N, 9.24; Mo, 42.18; Cu, 3.49. Found: C, 19.89; H, 2.38; N, 9.34; Mo, 42.32; Cu, 3.51%. IR (cm -1 ): 3217 (w), 1525 (m), 1444 (w), 1357 (w), 1241 (w), 1092 (m), 943 (s), 908 (s), 843 (s), 658 (s), 551 (m), 477 (m). | [] | [] | ["[H 2 bbi][Cu II (bbi) 2 (β-Mo 8 O 26 )]", "C 30 H 44 CuMo 8 N 12 O 26"] | ["(NH 4 ) 6 Mo 7 O 24 · 4H 2 O--0.124 g, 0.1 mmol", "Cu(NO 3 ) 2 · 3H 2 O--0.121 g, 0.5 mmol"] | [] | ["bbi--0.095 g, 0.5 mmol"] | ["150 °C"] | ["72 h"] | ["H 2 O--10 mL"]
d0ce00099j | Synthesis of [Ln 8 Na 4 (ox) 10 (μ 3 -OH) 8 ]·MeOH·10H 2 O (Ln = Tb (1), Dy (2), Er (3)) A mixture of H 2 ox (1.5 mmol), Ln(NO 3 ) 3 ·xH 2 O (1 mmol), and Na 2 CO 3 (1 mmol) in MeOH (2 mL), DMF (2 mL), and H 2 O (6 mL) was placed in a Teflon lined reactor. The reaction mixture was stirred at room temperature for 10 min, then sealed in a 23 mL stainless-steel autoclave, placed in an oven, subsequently heated from room temperature to 180 °C under autogenous pressure, and maintained at this temperature for 48 h. The autoclave was removed from the oven and allowed to cool down to room temperature. After filtration, the product was washed with distilled H 2 O and dried in air at room temperature. | [] | [] | ["[Tb 8 Na 4 (ox) 10 (? 3 -OH) 8 ]\nMeOH\n10H 2 O", "[Dy 8 Na 4 (ox) 10 (? 3 -OH) 8 ]\nMeOH\n10H 2 O", "[Er 8 Na 4 (ox) 10 (? 3 -OH) 8 ]\nMeOH\n10H 2 O"] | ["H 2 ox--1.5 mmol", "Ln(NO 3 ) 3 \nxH 2 O--1 mmol", "Na 2 CO 3--1 mmol"] | [] | [] | ["180 \n°C"] | ["48 h"] | ["MeOH--2 mL", "DMF--2 mL", "H 2 O--6 mL"]
j.poly.2014.12.036 | 7 2.2.5. [Cu 2 (L 2 )(PPh 3 ) 2 I 2 ] n (2) This compound was synthesized by a procedure similar to that for 1, but using L 2 (19.7 mg, 0.1 mmol). Yellow single crystals suitable for X-ray diﬀraction were obtained by slow evaporation from the ﬁltrate over several days. Yield: 69%. Anal. Calc. for C 48 H 41 Cu 2 I 2 N 3 P 2 : C 52.28, H 3.75, N 3.81. Found C 52.35, H 3.81, N 3.76%. 1 H-NMR (δ, DMSO): 8.65 (s, 1H, HC=N), 7.93 (m, 3H), 7.45 (m, 5H), 7.39 (m, 30H, phenyl ring), 4.98 (s, 2H, =NCH 2 -3Py). IR (KBr/ν, cm -1 ): 3047, 1602 (C=N im ), 1477, 1430, 1382, 1307, 1234, 1185, 1156, 1125, 1093, 1064, 1026, 998, 876, 820, 791, 745, 696, 618, 517, 432. UV-Vis, λ, nm (log ε) (DMSO): 267 (4.56), 288 (3.91), 303 (2.12). 2.2.6. [CuL 1 (NO 3 ) 2 ] 2 (3) At room temperature, a solution of Cu(NO 3 ) 2 .3H 2 O (24.1 mg, 0.1 mmol) in 2 mL methanol was carefully layered onto the top of a solution of L 1 (19.7 mg, 0.1 mmol) in 2 mL dichloromethane. After two weeks, the resulting blue needle-like crystals were ﬁltered, and air-dried to give [CuL 1 (NO 3 ) 2 ] 2 . Yield: 58%. Anal. Calc. for C 24 H 22 Cu 2 N 10 O 12 : C 37.46, H 2.88, N 18.20. Found C 37.39, H 2.90, N, 18.26%. IR (KBr/ν, cm -1 ): 3047, 2924, 1642 (C=N im ), 1598, 1438 (NO 3 ), 1382, 1282 (NO 3 ), 1229, 1193, 1106, 1024, 818, 791, 730, 701, 655, 505, 421. UV-Vis, λ, nm (log ε) (DMSO): 268 (4.21), 280 (4.53), 483 (1.51). 2.2.7. [ZnL 1 (NO 3 ) 2 ] 2 (4) At room temperature, a solution of Zn(NO 3 ) 2 .6H 2 O (29.7 mg, 0.1 mmol) in 4 mL methanol was carefully layered onto the top of a solution of L 1 (19.7 mg, 0.1 mmol) in 2 mL dichloromethane. After two weeks, the resulting colorless crystals were ﬁltered, and air-dried to give [ZnL 1 (NO 3 ) 2 ] 2 . Yield: 45%. Anal. Calc. for C 24 H 22 N 10 O 12 Zn 2 : C 37.28, H 2.87, N 18.11. Found C 37.34, H 2.84, N 18.16%. 1 H NMR (δ, DMSO): 8.80 (s, 1H, HC=N), 8.54 | [] | [] | ["[Cu 2 (L 2 )(PPh 3 ) 2 I 2 ] n", "[CuL 1 (NO 3 ) 2 ] 2", "[ZnL 1 (NO 3 ) 2 ] 2"] | ["CuCl 2 \n2H 2 O--85 mg, 0.5 mmol", "Cu(NO 3 ) 2 .6H 2 O--24.1 mg, 0.1 mmol", "Zn(NO 3 ) 2 .6H 2 O--29.7 mg, 0.1 mmol"] | [] | ["L 2--19.7 mg, 0.1 mmol", "L 1--19.7 mg, 0.1 mmol", "L 1--19.7 mg, 0.1 mmol"] | ["room temperature", "room temperature", "room temperature"] | ["several days", "two weeks", "two weeks"] | ["DMF--7.5 mL", "H 2 O--7.5 mL", "methanol--2 mL", "dichloromethane--2 mL", "methanol--4 mL", "dichloromethane--2 mL"]
inorganics4040040 | 1.80 mL (3.09 mmol, 1.59 M solution in Et 2 O) MeLi were added and the reaction mixture stirred at room temperature until no further gas evolution could be observed giving a colourless suspension.The supernatant solvent was removed via cannula and the colourless product dried under reduced pressure (501 mg, 1.09 mmol, 78%).1 H NMR: (500.1 MHz, C 6 D 6 ): δ = 0.25 (9H; Si(CH 3 ) 3 ), 1.11 (t, 3 J HH = 5.00 Hz, 3H; CH 3,Et2O ), 3.26 (q, 3 J HH = 5.00 Hz, 2H; CH 2,Et2O ), 6.83–6.94 (m, 4H; CH SPh,meta,para /CH PPh,meta,para ), 7.10–7.23 (m, 7H; CH SPh,meta,para /CH PPh,ortho,meta,para ), 8.02–8.04 (m, 2H; CH SPh,ortho ), 8.23–8.27 (m, 2H; CH PPh,ortho ). | [] | [] | ["NaN"] | ["MeLi--1.80 mL (3.09 mmol, 1.59 M solution in Et 2 O)"] | [] | [] | ["room temperature"] | [] | ["Et 2 O--1.59 M solution"]
ejic.201300839 | [Er 2 (cpp) 3 (H 2 O)·(H 2 O)] n (cpp-Er): cpp-Er was synthesized similarly to cpp-Pr but by using Er(NO 3 ) 3 ·5H 2 O (1.00 mmol) instead of Pr(NO 3 ) 3 ·6H 2 O. Pinkish sheet crystals of cpp-Er were obtained (see Figure S15f). The crystals were also insoluble in water and common organic solvents. IR (KBr pellet): ν ˜ = 3644 (w), 3416 (s), 2927 (w), 2854 (w), 1895 (w), 1536 (vs), 1492 (m), 1420 (vs), 1332 (s), 1287 (m), 1252 (m), 1165 (w), 1095 (s), 1046 (m), 1011 (s), 971 (s), 886 (m), 828 (s), 802 (w), 747 (m), 730 (w), 715 (w), 660 (w), 634 (w), 547 (m), 443 (w) cm –1 .C 33 H 31 Cl 3 Er 2 O 14 (1092.45): calcd. C 36.28, H 2.86, Cl 9.74, Er 30.62; found C 36.25, H 2.81, Cl 9.69, Er 30.58. | [] | [] | ["[Er 2 (cpp) 3 (H 2 O)·(H 2 O)] n"] | ["Er(NO 3 ) 3 \n5H 2 O--1.00 mmol"] | [] | ["cpp-Er--N/A"] | [] | [] | []
b913861g | Synthesis of [Mn 2 (Hdpstc)(phen) 2 $5H 2 O] (3). This complex was prepared in a similar method to that of 2 except for the use of Mn(OAc) 2 $4H 2 O (0.0380 g, 0.2 mmol) instead of Co(OAc)$4H 2 O. Yellow block crystals of 3 were obtained in 63% yield based on manganese. Found: C 50.25, H 3.16, N 5.75. Calcd for C 40 H 32 Mn 2 N 4 O 15 S: C 50.54, H 3.39, N 5.89%. IR (cm 1 ): 3429 s, 3035 w, 2368 w, 1571 s, 1429 s, 1228 m, 1149 m, 1051 w, 798 w, 682 w. | [] | [] | ["[Mn 2 (Hdpstc)(phen) 2 $5H 2 O]", "C 40 H 32 Mn 2 N 4 O 15 S"] | ["Mn(OAc) 2 $4H 2 O--0.0380 g, 0.2 mmol"] | [] | ["Hdpstc--not available", "phen--not available"] | [] | [] | []
ic060897m | Synthesis. (a) [Ni(Phen)(H 2 O) 4 ](1,5-NDS)‚2H 2 O (1). Compound 1 was synthesized hydrothermally from an aqueous mixture (6.0 mL) containing Ni(NO 3 ) 2 ‚6H 2 O (0.291 g, 1 mmol), 1,5naphthalenedisulfonate sodium salt (0,332 g, 1 mmol), and 1,10phenanthroline (0.18 g, 1 mmol) in a 30-mL Teflon-lined stainless steel vessel. This vessel was placed in a stainless steel autoclave, sealed, heated to 170 °C under autogenous pressure for 72 h, and cooled to ambient temperature in open air. Green and violet crystals were isolated by decanting the supernatant liquid, washed thoroughly with deionized water, and air-dried. Large green crystals of compound 1 were manually separated from the violet crystals of compound 2, which always appears in the synthesis, even as majority product. | [] | [] | ["[Ni(Phen)(H 2 O) 4 ](1,5-NDS)‚2H 2 O"] | ["Ni(NO 3 ) 2 ‚6H 2 O--0.291 g, 1 mmol"] | [] | ["1,5naphthalenedisulfonate sodium salt--0.332 g, 1 mmol", "1,10phenanthroline--0.18 g, 1 mmol"] | ["170 \nC"] | ["72 h"] | ["aqueous mixture--6.0 mL"]
c2dt31378b | [Cu 3 (dnbpdc) 2 (bipy)(OH) 2 (H 2 O)] n ·nH 2 O (4). Adropof 0.1 M NaOH aqueous solution was added into the mixture of H 2 dnbpdc (0.1 mmol, 0.033 g), Cu(NO 3 ) 2 (0.15 mmol, 0.036 g), and bipy (0.05 mmol, 0.016 g) in water (8 mL). The resulting cyan suspension (pH ∼ 6) was stirred for 2 h, and then heated in a23mLTeﬂon-lined autoclave at 180 °C for 24 h. After cooling to room temperature slowly, green rod-shaped crystals of 4 were collected. Yield, 44% base d on Cu. Elemental analysis calc. for C 38 H 26 N 6 O 20 Cu 3 (M = 1077.27): C, 42.36; H, 2.43; N, 7.80. | [] | [] | ["[Cu 3 (dnbpdc) 2 (bipy)(OH) 2 (H 2 O)] n ·nH 2 O"] | ["H 2 dnbpdc--0.1 mmol, 0.033 g", "Cu(NO 3 ) 2--0.15 mmol, 0.036 g"] | ["NaOH aqueous solution--0.1 M"] | ["bipy--0.05 mmol, 0.016 g"] | ["180 °C"] | ["24 h"] | ["water--8 mL"]
c4ce00927d | Colorless crystals were obtained. Yield: 0.027 g (52.94 %, based on Zn(NO 3 ) 2 ·2H 2 O). Anal. calcd for C 19 H 14 N 4 O 7 SZn: C, 44 .94; H, 2.77; N, 11.03%. Found: C, 44.79; H, 2.67; N, 10.76%. IR (KBr, cm −1 ) 3491(br), 3130(m), 2873(w), 2546(w), 1702(s), 1626(vs), 1577(vs), 1536(m), 1497(m), 1433(m), 1340(vs), 1290(vs), 1243(w), 1212(w), 1192(w), 1112(m), 1100(m), 1069(w), 1051(s), 1035(m), 944(m), 924(w), 906(w), 866(w), 813(w), 793(w), 752(s), 729(s), 701(s), 67 7(w), 650(s), 622(w), 571(w), 554(m), 487(w), 463(w). | [] | [] | [] | ["Zn(NO 3 ) 2 ·2H 2 O--NaN"] | [] | [] | [] | [] | []
cg500828s | UO 2 (NO 3 ) 2 ·6H 2 O (depleted uranium, R. P. Normapur, 99%), and Ni(NO 3 ) 2 ·6H 2 O were purchased from Prolabo, 2,2′-bipyridine (bipy) was from Fluka, and Cu(NO 3 ) 2 ·2.5H 2 O, Tb(NO 3 ) 3 ·5H 2 O, all-cis1,3,5-cyclohexanetricarboxylic acid (LH 3 ), and Kemp’s triacid were from Aldrich. All were used without further puriﬁcation. Elemental analyses were performed by MEDAC Ltd. at Chobham, UK. | [] | [] | ["UO 2 (NO 3 ) 2 ·6H 2 O", "Ni(NO 3 ) 2 ·6H 2 O", "Cu(NO 3 ) 2 ·2.5H 2 O", "Tb(NO 3 ) 3 ·5H 2 O", "all-cis1,3,5-cyclohexanetricarboxylic acid", "Kemp’s triacid"] | ["UO 2 (NO 3 ) 2 ·6H 2 O--depleted uranium, R. P. Normapur, 99%", "Ni(NO 3 ) 2 ·6H 2 O--purchased from Prolabo", "Cu(NO 3 ) 2 ·2.5H 2 O--purchased from Aldrich", "Tb(NO 3 ) 3 ·5H 2 O--purchased from Aldrich"] | [] | ["2,2′-bipyridine--purchased from Fluka", "all-cis1,3,5-cyclohexanetricarboxylic acid--purchased from Aldrich", "Kemp’s triacid--purchased from Aldrich"] | [] | [] | []
xraystruct.28.19 | 1). The title compound, [Co(H 2 O) 4 {PdCl 2 (INA) 2 }] n , was prepared as follows: the H-INA ligand (12.3 mg, 0.10 mmol), K 2 [PdCl 4 ] (16.3 mg, 0.05 mmol) and CoCl 2 ·6H 2 O (23.7 mg, 0.10 mmol) were placed in a vial containing water (5.0 ml). The vial was sealed and heated at 373 K for 16 h. After cooling room temperature, orange block crystals suitable for X-ray analysis were obtained. CHN elemental analysis for C 12 H 12 Cl 2 N 2 O 8 PdCo: calcd (%). C 26.13, H 2.92, N 5.07; found (%). C 26.09, H 2.89, N 4.77. The X-ray diffraction data for these crystals were collected at 100 K on a Rigaku CCD X-ray diffractometer (Mercury) using graphite-monochromatic Mo-K a radiation. Crystal data and details concerning data collection are given in Table 1. | [] | [] | ["[Co(H2O)4{PdCl2(INA)2}] n", "C12H12Cl2N2O8PdCo"] | ["K2[PdCl4]--16.3 mg, 0.05 mmol", "CoCl2·6H2O--23.7 mg, 0.10 mmol"] | [] | ["H-INA ligand--12.3 mg, 0.10 mmol"] | ["373 K"] | ["16 h"] | ["water--5.0 ml"]
j.ica.2004.10.017 | The mixture was transferred to the reaction vessel, which was then put in an oven at 180 C. The reaction proceeded for three days before the reaction vessel was allowed to cool slowly to ambient temperature. A large quantity of green plates was obtained, formulated by single-crystal X-ray diﬀraction as (C 10 H 10 N 2 )[(VO)(HPO 4 )] 2 (C 2 O 4 ), together with a small quantity of a black powder impurity. The two phases were readily separated by ultr asonication for 15 min, followed by ﬁltration and washing with copious amounts of distilled water. The title compound proved to be air- and light-stable, and insoluble in water and in organic solvents. Calculated elemental composition (based on single-crystal data): C, 25.20; N, 4.90; H, 2.11. Found : C, 23.15; N, 4.70; H, 2.24%. | [] | ["15 min"] | ["(C 10 H 10 N 2 )[(VO)(HPO 4 )] 2 (C 2 O 4 )"] | ["NaN--NaN"] | [] | ["NaN--NaN"] | ["180 \nC"] | ["three days"] | ["NaN--NaN"]
acs.inorgchem.6b00908 | Synthesis of K 2 [(PY(CO 2 ) 4 )Co(OH)]. In air, K 2 [(PY(CO 2 ) 4 )Co(H 2 O)] (54.0 mg, 0.115 mmol) was dissolved in 4.5 mL of deionized water and ﬁltered to remove any remaining particulate. While the solution was stirred at ambient temperature in a 20 mL vial, 0.3 mL of hydrogen peroxide (34−37% by mass) was slowly added dropwise over 1.5 min. The vial was left to stir uncapped for 24 h, and the solution was then concentrated to 3 mL. Dark purple needles suitable for X-ray analysis were obtained by slow diﬀusion of acetone into the aqueous solution at room temperature over 3 d. The ﬁnal product (46.9 mg, 85% yield) was collected by vacuum ﬁltration, and the solids were washed three times with 1.5 mL of methanol. | [] | [] | ["K 2 [(PY(CO 2 ) 4 )Co(OH)]"] | ["K 2 [(PY(CO 2 ) 4 )Co(H 2 O)]--54.0 mg, 0.115 mmol"] | ["hydrogen peroxide (34−37% by mass)--0.3 mL", "acetone--slow diﬀusion", "methanol--1.5 mL"] | [] | [] | ["24 h", "3 d"] | ["deionized water--4.5 mL"]
acs.inorgchem.0c00459 | [{Mo(NCS) 6 }{CoL N4 } 2 (NCS)]·CH 3 CN (5). K 3 [Mo(NCS) 6 ] (36.1 mg; 0.064 mmol) and KSCN (27.6 mg; 0.284 mmol) were dissolved in 10 mL of CH 3 CN. This solution was very carefully added above a solution of [Co II L N4 (H 2 O) 2 ](ClO 4 ) 2 (70.6 mg; 0.128 mmol) in 10 mL of CH 3 CN. Dark brown crystals of 5 were collected after a few days. Yield: 52 mg, 69%. Anal. Calcd (%) for C 37 H 44 N 15 S 7 Mo 1 Co 2 :C, 39.08; H, 3.90; N, 18.48. Found: C, 39.22; H, 3,79; N, 18.42. IR (ATR): ν (cm −1 ) 3178 (w), 2912 (w), 2089 (m), 2049 (s), 1569 (w), 1422 (m), 1358 (m), 1323 (m), 1281 (m), 1210 (m), 1147 (m), 1076 (m), 1053 (m), 931 (m), 892 (m), 802 (m), 744 (m). | [] | [] | ["{Mo(NCS) 6 }{CoL N4 } 2 (NCS)]·CH 3 CN"] | ["K 3 [Mo(NCS) 6 ]--36.1 mg; 0.064 mmol", "[Co II L N4 (H 2 O) 2 ](ClO 4 ) 2--70.6 mg; 0.128 mmol"] | [] | ["L--not provided"] | [] | ["a few days"] | ["CH 3 CN--10 mL"]
ic3014333 | {[Mn 4 O(Me-salox) 3 (N 3 ) 3 (dpp) 1.5 ]·1.5Et 2 O} n (2·1.5Et 2 O). The procedure was the same as that employed for compound 1, except that an excess of Me-H 2 salox (75.5 mg, 0.50 mmol) was added instead of H 2 salox. Deep-green crystals were obtained. The yield was 68% (based on Mn). The sample used for crystallography, identiﬁed as 2·1.5Et 2 O, was maintained in contact with the mother liquor to avoid solvent loss.Dried solid was hygroscopic and analyzed as 2·2H 2 O. Anal. Calcd (found) for C 43.5 H 36 Mn 4 N 16 O 11 (2·2H 2 O): C, 45.72 (46.27); H, 4.06 (4.68); N, 18.39 (18.07). Selected IR data (KBr disk, cm −1 ): 3433 (br, s), 2930 (m), 2057 (vs), 1653 (s), 1612 (s), 1595 (s), 1569 (m), 1527 (m), 1473 (w), 1434 (s), 1384 (w), 1315 (s), 1281 (w), 1247 (m), 1134 (w), 1052 (m), 1021 (m), 971 (s), 864 (m), 806 (w), 759 (m), 678 (vs), 650 (m), 607 (m), 571 (m), 545 (w), 519 (w), 477 (w), 438 (m). | [] | [] | ["{[Mn 4 O(Me-salox) 3 (N 3 ) 3 (dpp) 1.5 ]·1.5Et 2 O} n", "C 43.5 H 36 Mn 4 N 16 O 11"] | [] | [] | ["Me-H 2 salox--75.5 mg, 0.50 mmol"] | [] | [] | ["Et 2 O--1.5"]
cg3006103 | Synthesis of {[H 3 O] 2 [Ce 2 (L) 2 (H 2 O) 2 ]· 2DMF·2H 2 O} ∞ (1). A solution of Ce(NO 3 ) 3 ·6H 2 O (20 mg, 45 μmol) and H 4 L (23 mg, 45 μmol) in a mixture of DMF (4 mL) and H 2 O (1.3 mL) in a capped 12 mL glass vial was heated to 80 °C in a sand bath for 24 h, aﬀording rhombus-shaped, plate-like crystals in 25−30% yield. Anal. Calcd for 1, C 68 H 84 Ce 2 N 4 O 31 Si 2 : C, 45.63; H, 4.73; N, 3.13%. Found: C, 45.40; H, 4.45; N, 3.45%. Selected IR data (cm −1 ): 3411 (s), 1658 (s), 1579 (s), 1524 (s), 1402 (s), 1253 (w), 1189 (w), 1099 (m), 1019 (w), 855 (m), 776 (m), 730 (s), 665 (w), 559 (m), 473 (m). | [] | [] | ["{[H 3 O] 2 [Ce 2 (L) 2 (H 2 O) 2 ]· 2DMF·2H 2 O} ∞", "C 68 H 84 Ce 2 N 4 O 31 Si 2"] | ["Ce(NO 3 ) 3 ·6H 2 O--20 mg, 45 μmol"] | [] | ["H 4 L--23 mg, 45 μmol"] | ["80 \nC"] | ["24 h"] | ["DMF--4 mL", "H 2 O--1.3 mL"]
j.ica.2008.03.039 | All compounds were characterized by XRPD, XRD (when single crystals suitable for diffraction studies were obtained) and elemental analysis (C, H, N were carried out in the Dipartimento di Chimica Inorganica, Metallorganica e Analitica of the University of Milano, while Ni II and M III analyses were carried out by Redox Lab, Milano). Electronic absorption spectra were recorded on a Jasco V-530 spectrophotometer.7.2. Preparation of phases a MIII/NiII : In a 100 mL two-necked ﬂask [DAMS]I (183.2 mg, 0.50 mmol) was dissolved in 40 mL H 2 O/CH 3 OH (1:1). The solution was heated at 60 °C and 0.5 mmol K 3 [M(C 2 O 4 ) 3 ]  4.5H 2 O (M = Rh, Fe, Cr), previously dissolved in 20 mL H 2 O/CH 3 OH (1:1), were added. The heating was turned off and NiCl 2  6H 2 O (123.6 mg, 0.52 mmol), dissolved in CH 3 OH (2–3 mL), was added to the still hot solution. A brownish-black precipitate, a MIII/NiII , separated immediately. After 1 h 30 min stirring at room temperature the solid was ﬁltered, washed with few drops of H 2 O/CH 3 OH (1:1) and dried under vacuum. Attempts to grow suitable single crystals for X-ray diffraction from dissolution in hot H 2 O followed by slow cooling at room temperature and then 0 °C failed. | [] | [] | [] | ["DAMS--183.2 mg, 0.50 mmol", "K 3 [M(C 2 O 4 ) 3 ]  4.5H 2 O (M = Rh, Fe, Cr)--0.5 mmol", "NiCl 2  6H 2 O--123.6 mg, 0.52 mmol"] | [] | [] | ["60 °C"] | ["1 h 30 min"] | ["H 2 O/CH 3 OH--40 mL (1:1)", "H 2 O/CH 3 OH--20 mL (1:1)", "CH 3 OH--2–3 mL"]
cg500051m | (Me 4 N)(ccnom) (6): Ag (ccnom) (5) (285 mg, 1.207 mmol) was suspended in methanol (7 mL) and sonicated for several minutes to break the crystals down to a ﬁne powder. | [] | [] | [] | ["Ag (ccnom)--285 mg, 1.207 mmol"] | [] | ["Me 4 N)(ccnom)--NaN"] | [] | [] | ["methanol--7 mL"]
ic302840x | n BuLi (2.5 M hexane, 28.8 mL, 72.0 mmol) was slowly added to the solution. The reaction mixture was stirred for 30 min, and then Ph 2 PCl (12.9 mL, 72.0 mmol) was added and the mixture stirred for an additional 1 h. Once reaction was complete (by TLC), the solvent was evaporated, and the residue was dissolved in CH 2 Cl 2 (50 mL). The organic layer was washed with water (2 × 30 mL). After drying with Na 2 SO 4 , the solvent was removed in vacuum to give a white solid that was recrystallized (CH 2 Cl 2 /MeOH) at 0 °Cto give the title compound (12.9 g, 87%).1 H NMR (CDCl 3 , 400 MHz): δ 7.63−7.67 (br s, 8H), 7.49 (s, 4H), 7.35−7.37 (br s, 12H); 31 P NMR (CDCl 3 , 202.468 MHz): δ −33.85. ESI-MS(+) m/z calcd. for [M +H] + : 495.14, found [M+H] + : 495.36.1,3-Bis[(diphenylphosphino)ethynyl]benzene (L 3 ). The 1,3diethynylbenzene (1.05 mL, 7.9 mmol) was dissolved in freshly dried THF (30 mL) at 253 K. | [] | [] | ["1,3-Bis[(diphenylphosphino)ethynyl]benzene", "L 3"] | [] | ["Ph 2 PCl--12.9 mL, 72.0 mmol"] | [] | [] | ["30 min", "1 h"] | ["n BuLi--2.5 M hexane, 28.8 mL, 72.0 mmol", "CH 2 Cl 2--50 mL", "THF--30 mL"]
c7dt03254d | 3-Y: Yield: 51%. Elemental analysis calcd (%) for C 7 H 25 O 20 S 2 Y: C 14.44, H 4.33; found: C 14.41, H 4.37. IR (ν/ cm −1 ): 3427–3239br,s, 3071w, 1701m, 1589m, 1508m, 1417m, 1374m, 1296m, 1223s, 1193s, 1153s, 1103m, 1081s, 1018s.Syntheses of complexes 4-RE. Equal amounts (0.5 mmol) of RE nitrate (Er, Tm, Yb and Lu) and H 3 L were dissolved in aqueous solution and sealed in a 25 mL Teflon-lined stainless steel vessel after the pH value of the system was adjusted to 7 with 1 M NaOH. The stainless steel vessel was then put into an oven and heated at 140 °C for 3 days. After being cooled slowly to room temperature, crystals of complexes 4-RE suitable for X-ray diﬀraction were isolated.4-Yb: Yield: 71%. Elemental analysis calcd (%) for C 7 H 11 O 10 SYb: C 18.27, H 2.41; found: C 18.32, H 2.46. IR (ν/ cm −1 ): 3382–3276br,s, 3068w, 1662m, 1597m, 1524s, 1477m, 1436s, 1401s, 1324m, 1242s, 1185s, 1151m, 1091s, 1025s.4-Lu: Yield: 74%. Elemental analysis calcd (%) for C 7 H 11 O 10 SLu: C 18.19, H 2.40; found: C 18.16, H 2.45. IR (ν/ cm −1 ): 3386–3261br,m, 3083w, 1655m, 1596m, 1523s, 1479m, 1438s, 1407s, 1322m, 1241s, 1182s, 1145s, 1091m, 1016m. | [] | [] | ["3-Y", "4-RE", "4-Yb", "4-Lu"] | ["RE nitrate (Er, Tm, Yb and Lu)--0.5 mmol"] | ["1 M NaOH--pH value adjusted to 7"] | ["H 3 L--equal amounts"] | ["140 °C"] | ["3 days"] | ["aqueous solution--NaN"]
zaac.201400336 | [Co(H 2 O)(bpy)(Hphl)(HCOO) 0.7 (NO 3 ) 0.3 ] (4): Co(NO 3 ) 2 ·6H 2 O (0.029 g, 0.1 mmol), phenyllactic acid (0.017 g, 0.1 mmol) and 4,4⬘bipyridyl (0.016 g, 0.1 mmol) were suspended in 2 mL of water/DMF mixture (1:1 vol), sealed in a glass tube and heated at 100 °C for 24 h. After this time splices of needle pink crystals were harvested, washed with methanol, and dried in air. Yield 0.020 g (45% based on metal). Orthorhombic, P2 1 2 1 2 1 , a = 5.6719(2) Å, b = 14.5857(5) Å, c = 22.6841(8) Å; V = 1876.62(11) Å 3 ; Z =4;R 1 = 0.0782; absolute structure parameter 0.041(12). C 19.3 H 19.3 N 2.3 O 6.3 Co: calcd. N 7.27 C 52.30 H 4.39 %; found N 7.39 C 52.47 H 4.43%. Thermogravimetric analysis data: Weight loss without plates. IR (KBr): ν ˜ = 473 m, 562 m, 632 s, 699 m, 744 m, 805 s, 885 w, 929w, 1032 w, 1064 m, 1085 m, 1220 m, 1296 s, 1326 m, 1281 m, 1411 s, 1449 m, 1489 m,1580 m, 1607 s, 2630 m, 2716 m, 2798 m, 2925 m, 3024 m, 3080 m cm –1 . | [] | [] | ["[Co(H2O)(bpy)(Hphl)(HCOO)0.7(NO3)0.3]", "C19.3H19.3N2.3O6.3Co"] | ["Co(NO3)2·6H2O--0.029 g, 0.1 mmol"] | [] | ["phenyllactic acid--0.017 g, 0.1 mmol", "4,4'bipyridyl--0.016 g, 0.1 mmol"] | ["100 °C"] | ["24 h"] | ["water/DMF mixture--2 mL"]
b503964a | [K 2 Mg 2 {U 2 (C 2 O 4 ) 7 }·2H 2 O]·9H 2 O, SPA-3. K 4 U(C 2 O 4 ) 4 was synthesized in situ from U(C 2 O 4 ) 2 ·6H 2 O (0.2 g, 0.4 mmol) and K 2 (C 2 O 4 )·H 2 O (0.15 g, 0.8 mmol) in H 2 O(12mL)at80 ◦ C. To the hot green solution, a solution of Mg(ClO 4 ) 2 ·6H 2 O (0.12 g, 0.4 mmol) in H 2 O (2 mL) was added. The reaction mixture was allowed to cool, and ethanol was added by vapor diffusion.After 7 days green crystals (152 mg; 27%) were obtained that were manually separated from the precipitated white magnesium oxalate and light-green uranium oxalate. Anal. (%) Calcd. for C 14 H 22 O 39 K 2 Mg 2 U 2 : C, 11.87; H, 1.56; Mg, 3.43; U, 33.59 Found: C, 11.81; H, 1.36; Mg, 3.11; U, 34.01. IR (KBr, cm −1) : 3397 (s), 1667 (s), 1633 (s), 1443 (m), 1372 (m), 1323 (m), 830 (m), 490 (m).[K 2 Mn{Zr(C 2 O 4 ) 4 }·8H 2 O], SPA-4. An aqueous solution (10 mL) of K 4 Zr(C 2 O 4 ) 4 ·5H 2 O (0.345 g, 0.5 mmol) was prepared and warmed to 80 ◦ C. To the hot colorless solution Mn(ClO 4 ) 2 ·6H 2 O (0.18 g, 0.5 mmol) in H 2 O(3mL) was added. The reaction mixture was allowed to cool, and ethanol was added by vapor diffusion. After 1 night colorless crystals (290 mg, 41%) were obtained. Anal. (%) Calcd. for C 8 H 16 O 24 K 2 MnZr: C, 13.34; H, 2.24; K,10.85; Mn, 7.62; Zr, 12.66 Found: C, 13.11; H, 2.04; K, 11.11; Mn, 7.41; Zr, 12.37 IR (KBr, cm −1) : 3587 (s), 3491 (s), 1663 (s), 1457 (s), 1372 (m), 1337 (w), 1301 (m), 1122 (w), 917 (m), 808 (s).Crystallographic studies Single crystal diffraction data were collected on a Nonius Kappa CCD diffractometer at 298 K (k(Mo Ka ) = 0.71069 A ˚ ). The structures were solved by direct methods and reﬁned by fullmatrix least-squares on F 2 values using SHELXL-97.35 Crystal data are given in Table 1. For SPA-4 the guest water molecules inside the channels were highly disordered in such a manner that they could not be readily resolved. No attempt was made to place the H atoms. The exact number of water molecules (eight) was deduced from chemical analysis.CCDC reference numbers 246086, 266741 and 275039.See http://dx.doi.org/10.1039/b503964a for crystallographic data in CIF or other electronic format.The X-ray powder diffractograms for SPA-1 and SPA-3 were collected using a conventional (h–2h) Phillips X-Pert diffractometer, with k CuKa , coupled to an Anton Parr oven. All data were collected in 5 ◦ < 2h < 50 ◦ range, with 0.02 steps and 10 seconds of exposure. The compounds were heated at 1 ◦ Cmin −1 .2686 Dalton Trans., 2005, 2681–2687 Published on 15 July 2005. Downloaded by University of Illinois at Chicago on 27/10/2014 20:26:12. View Article Online The X-ray powder diffractograms for SPA-2 were collected with a(h –2h) Panalytical X-Pert pro MPD diffractometer equipped with a X-celerator detector, using k CoKa1 and k CoKa2 with an Fe ﬁlter, coupled to an Anton Parr oven. Data were collected in 5 ◦ < 2h < 100 ◦ range with 0.02 steps and 10 seconds of expositure.The compound was heated at 1 ◦ Cmin −1 .Acknowledgements This work was supported by the French Ministry for Education and Research by a grant to I.I. and by the CNRS. The authors gratefully acknowledge Mrs L. Raison (Electron probe X-ray analysis), Dr S. Pechev and Mr E. Lebraud (XRPD), Mr D. Denux and Mr P. Dagault (TGA) and Dr R. Pailler (N 2 sorption) for technical assistance.References 1 B. Moulton and M. J. Zaworotko, Chem. Rev., 2001, 101, 1629–58.2C.Janiak,Dalton Trans., 2003, 2781–804.3 B. F. Hoskins and R. Robson, J. Am. Chem. Soc., 1990, 112, 1546–54.4 O. M. Yaghi, M. O’Keeffe, N. W. Ockwig, H. K. Chae, M. Eddaoudi and J. Kim, Nature, 2003, 423, 705–14.5 C. N. R. Rao, S. Natarajan and R. Vaidhyanathan, Angew. Chem.Int. Ed., 2004, 43, 1466–1496.6 S. Kitagawa, R. Kitaura and S.-i. Noro, Angew. Chem. Int. Ed., 2004, 43, 2334–2375.7 A. K. Cheetham, G. F ´ erey and T. Loiseau, Angew. Chem. Int. Ed., 1999, 38, 3268–3292.8 K. Endo, T. Koike, T. Sawaki, O. Hayashida, H. Masuda and Y.Aoyama, J. Am. Chem. Soc., 1997, 119, 4117–4122.9 N. L. Rosi, J. Eckert, M. Eddaoudi, D. T. Vodak, J. Kim, M. O’Keeffe andO.M.Yaghi,Science, 2003, 300, 1127–1129.10 D. Bradshaw, T. J. Prior, E. J. Cussen, J. B. Claridge and M. J.Rosseinsky, J. Am. Chem. Soc., 2004, 126, 6106–6114.11 R. Robson, J. Chem. Soc., Dalton Trans., 2000, 3735–3744.12 O. Kahn, Acc. Chem. Res., 2000, 33, 647–657.13 C. Mathoni ` ere, J.-P. Sutter and J. V. Yakhmi, in Bimetallic magnets: Present and perspectives, ed. J. S. Miller and M. Drillon, Wiley-VCH, Weinheim, 2002.14 S. Tanase, F. Tuna, P. Guionneau, T. Maris, G. Rombaut, C.Mathoni ` ere, M. Andruh, O. Kahn and J.-P. Sutter, Inorg. Chem., 2003, 42, 1625–1631.15 P. Gravereau, E. Garnier and A. Hardy, Acta Crystallogr., Sect. B, 1979, 35, 2843–2848.16 L. G. Beauvais, M. P. Shores and J. R. Long, J. Am. Chem. Soc., 2000, 122, 2763–2772.17 R. Kitaura, G. Onoyama, H. Sakamoto, R. Matsuda, S. Noro and S. Kitagawa, Angew. Chem. Int. Ed., 2004, 43, 2684–2687.18 M. Shmilovits, Y. Diskin-Posner, M. Vinodu and I. Goldberg, Cryst.Growth Des., 2003, 3, 855–863.19 D. W. Smithenry, S. R. Wilson and K. S. Suslick, Inorg. Chem., 2003, 42, 7719–7721.20 F. Tuna, S. Golhen, L. Ouahab and J.-P. Sutter, C. R. Chim., 2003, 6, 377–383.21 P. A. W. C. Dean, D. Dance, I. Russel and V. Scudder, M., Inorg.Chem., 2004, 43, 443–449.22 S. R. Halper and S. M. Cohen, Inorg. Chem., 2005, 44, 486–488.23 I. Imaz, G. Bravic and J.-P. Sutter, Chem. Commun., 2005, 993–995.24 K. P. Mortl, J.-P. Sutter, S. Golhen, L. Ouahab and O. Kahn, Inorg.Chem., 2000, 39, 1626–1627.25 A. L. Spek, PLATON, A Multipurpose Crystallographic Tool, Utrecht, The Netherlands, 2001.26 G. L. Glen, J. V. Silverton and J. L. Hoard, Inorg. Chem., 1963, 2, 250–256.27 B. Kojic-Prodic, Z. Ruzic-Toros and M. Sljukic, Acta Crystallogr., Sect. B, 1978, 34, 2002–2002.28 M. C. Favas, D. L. Kepert, J. M. Patrick and A. H. White, J. Chem.Soc., Dalton Trans., 1983, 571–581.29 S. Kitagawa and M. Kondo, Bull. Chem. Soc. Jpn., 1998, 71, 1739– 1753.30 L. C. Tabares, J. A. R. Navarro and J. M. Salas, J. Am. Chem. Soc., 2001, 123, 383–387.31 C. Serre, F. Millange, C. Thouvenot, M. Nogu ` es, G. Marsollier, D.Lou ¨ er and G. F ´ erey, J. Am. Chem. Soc., 2002, 124, 13519–13526.32 T. Loiseau, C. Serre, C. Huguenard, G. Fink, F. Taulelle, M. Henry, T. Bataille and G. F ´ erey, Chem. Eur. J., 2004, 10, 1373–1382.33 M.-H. Zeng, X.-L. Feng and X.-M. Chen, Dalton Trans., 2004, 2217– 2223.34 F. A. Johnson and E. M. Larsen, Inorg. Synth., 1965, Coll. Vol. VIII, 40–44.35 G. M. Sheldrick, in Program for the reﬁnement of crystal structures, University of G ¨ ottingen, Germany, 1997.Dalton Trans., 2005, 2681–2687 2687 Published on 15 July 2005. Downloaded by University of Illinois at Chicago on 27/10/2014 20:26:12. View Article Online | [] | [] | ["[K 2 Mg 2 {U 2 (C 2 O 4 ) 7 }·2H 2 O]·9H 2 O", "C 14 H 22 O 39 K 2 Mg 2 U 2"] | ["U(C 2 O 4 ) 2 \n6H 2 O--0.2 g, 0.4 mmol", "Mg(ClO 4 ) 2 \n6H 2 O--0.12 g, 0.4 mmol"] | [] | ["HL--0.2 mmol", "NaN 3--1.5 mmol"] | ["80 °C"] | ["7 days"] | ["H 2 O--12 mL", "ethanol--unknown", "acetone--unknown", "diethyl ether--unknown"]
acs.cgd.7b00188 | 6 128.8, 133.7, 140.9, 141.4, 143.4, 167.6. IR (KBr pellet, v/cm -1 ): 1690 (s), 1625 (s), 1599 (m), 1559 (w), 1410 (m), 1211 (s), 1070 (w), 976 (m), 883 (w), 818 (s), 693 (m), 595 (w), 517 (m). Synthesis of CZJ-10. H 3 L (52 mg, 0.1 mmol), Cu(NO 3 ) 2 ·2.5H 2 O (70 mg, 0.3 mmol), 1M HCl (1 mL) in DMF (10 mL) were heated at 80 o C for two days. Blue crystals were collected by filtration, washed with DMF, EtOH and Et 2 O, and dried at room temperature. Yield: 63%. Anal. Calcd. for C 171 H 265 N 13 O 82 Cu 6 (%): C, 48.95; H, 6.37; N 4.34. Found (%): C, 48.98; H, 6.15; N, 4.27. IR (KBr pellet, v/cm -1 ): 1638 (s), 1601 (w), 1550 (w), 1504 (m), 1369 (s), 1231 (m), 1100 (m), 981 (s), 884 (w), 821 (s), 719 (s), 605 (w), 519 (m). Synthesis of RB@CZJ-10, CR@CZJ-10, melanin@CZJ-10 and TPM@CZJ-10. Similar processes were employed to synthesize RB@CZJ-10, CR@CZJ-10 and melanin@CZJ-10 by adding a certain amount of corresponding dye of Rhodamine B (RB), Congo Red (CR) and melanin, and triphenylmethane (TPM). IR for RB@CZJ-10 (KBr pellet, v/cm -1 ): 1637 (s), 1590 (m), 1560 (m), 1512 (w), 1398 (s), 1240 (w), 1182 (w), 983 (m), 827 (s), 727 (w), 612 (w), 523 (w). IR for CR@CZJ-10 (KBr pellet, v/cm -1 ): 1636 (s), 1601 (m), 1509 (s), 1393 (s), 1236 (w), 1182 (w), 1109(m), 979 (s), 876 (m), 823 (s), 727 (m), 606 (w), 516 (w). IR for melanin@CZJ10 (KBr pellet, v/cm -1 ): 1634 (s), 1593 (w), 1561 (w), 1512 (s), 1396 (s), 1301 (m), 1240(w), 1184 (w), 982 (m), 826 (s), 756 (w), 719 (s), 698 (w), 520 (w). IR for TPM@CZJ-10 (KBr pellet, v/cm -1 ): 1714 (s), 1653 (s), 1605 (w), 1418 (s), 1385 (m), 1348(s), 1210 (w), 1187(m), 1048(s), 982 (m), 888 (w), 826 (s), 679 (w), 512 (m). Page 6 of 25 ACS Paragon Plus Environment Crystal Growth & Design 1 2 3 4 5 6 7 8 9 10 11 12 13 14 15 16 17 18 19 20 21 22 23 24 25 26 27 28 29 30 31 32 33 34 35 36 37 38 39 40 41 42 43 44 45 46 47 48 49 50 51 52 53 54 55 56 57 58 59 60 | [] | [] | ["CZJ-10", "RB@CZJ-10", "CR@CZJ-10", "melanin@CZJ-10", "TPM@CZJ-10"] | ["Cu(NO 3 ) 2 ·2.5H 2 O--70 mg, 0.3 mmol"] | [] | ["H 3 L--52 mg, 0.1 mmol", "Rhodamine B (RB)--NaN", "Congo Red (CR)--NaN", "melanin--NaN", "triphenylmethane (TPM)--NaN"] | ["80 o C"] | ["two days"] | ["DMF--10 mL"]
c2dt32022c | C D 4 (S,S,R,R-CPTC) 2 (BPA) 2 (H 2 O) 5 ·2H 2 O (3). Colourless blocklink crystals of 3 were obtained in a yield 45.8% by a similar procedure to that used to synthesize 2, except for using Cd(CH 3 COO) 2 ·2H 2 O (0.20 mmol, 0.0267 g) and bpa (0.20 mmol, 0.0371 g) instead of Co(CH 3 COO) 2 ·4H 2 O and bpe. Anal. calcd (%): C 33.40, H 2.66, N 4.10. Found: C 34.12, H 2.78, N 4.22. IR data (KBr, cm −1 ): 3433.76 (m), 2956.22 (m), 1533.92 (vs), 1404.64 (vs), 1311.43 (vs), 1014.12 (w), 827.75 (s), 758.22 (s), 539.31 (m). | [] | [] | ["C D 4 (S,S,R,R-CPTC) 2 (BPA) 2 (H 2 O) 5 ·2H 2 O", "3"] | ["Cd(CH 3 COO) 2 ·2H 2 O--0.20 mmol, 0.0267 g"] | [] | ["bpa--0.20 mmol, 0.0371 g"] | [] | [] | []
zaac.202000129 | Dark blue crystals of complex 1 suitable for X-ray diffraction analysis were obtained by slow evaporation of the solution over several weeks.Yield: 1.24 g (45%). C 26 H 32 Cl 2 CuN 6 O 4 : calcd. C, 49.76; H, 5.104; N, 13.40%; found C, 49.78; H, 5.108; N, 13.36%. IR (KBr): ν ˜ = ν(N–H) 3290 s; ν(C–H) 3072 w; ν(C=O) 1625 s; ν(C=N) 1540 s; δ(C–H) 1290 s cm –1 . ESI-MS (200 eV, 20 °C): m/z = 853.08 Z. Anorg. Allg. Chem. 0000, 0–0 www.zaac.wiley-vch.de © 2020 WILEY-VCH Verlag GmbH & Co. KGaA, Weinheim 7 [(C 20 H 17 O 2 N 4 ) 2 Cu 2 Cl] + ; m/z = 790.16 [(C 20 H 18 O 2 N 4 ) 2 CuCl] + ; m/z = 444.02 [(C 20 H 18 O 2 N 4 )CuCl] + . | [] | [] | ["C 26 H 32 Cl 2 CuN 6 O 4"] | ["Cu--NaN"] | [] | ["NaN--NaN"] | [] | [] | ["NaN--NaN"]
c3ce40236c | {[La(L)(OX) 0.5 (H 2 O) 2 ] ?3H 2 O} n (1). Yield 36% based on La.Anal. calcd for C 14 H 17 NO 12 La (530.20): C 31.72, H 3.23, N 2.64; found: C 31.69, H 3.35, N 2.57; IR/cm 21 (KBr): 3373(s, br), 3021(s), 1686(s), 1634(s), 1591(m), 1537(s), 1453(m), 1390(s), 1340(w), 1313(s), 1285(w), 1196(m), 1078(w), 1023(w), 897(w), 864(w),792(w), 773(w).{[Ce(L)(OX) 0.5 (H 2 O) 2 ]?3H 2 O} n (2). Yield 45% based on Ce.Anal. calcd for C 14 H 17 NO 12 Ce (531.41): C 31.64, H 3.25, N 2.64; found: C 31.71, H 3.28, N 2.59; IR/cm 21 (KBr): 3371(s, br), 3019(s), 1684(s), 1636(s), 1590(m), 1535(s), 1451(m), 1392(s), 1343(w), 1315(s), 1283(w), 1197(m), 1077(w), 1024(w), 895(w), 862(w),790(w), 771(w).[Pr 2 (L) 2 (OX)(H 2 O) 3 ] n (3). Yield 32% based on Pr. Anal. calcd for C 28 H 20 N 2 O 17 Pr 2 (938.28): C 35.84, H 2.15, N 2.99; found: C 35.77, H 2.12, N 2.97; IR/cm 21 (KBr): 3425(s, br), 1669(s), 1636(s), 1562(m), 1545(s), 1469(m), 1450(s), 1337(w), 1315(w), 1193(s), 1061(m), 1013(w), 852(w), 784(w), 770(w).[Nd 2 (L) 2 (OX)(H 2 O) 3 ] n (4). Yield 53% based on Nd. Anal.calcd for C 28 H 20 N 2 O 17 Nd 2 (944.94): C 35.59, H 2.13, N 2.96; found: C 35.56, H 2.10, N 2.88; IR/cm 21 (KBr): 3421(s, br), 1667(s), 1630(s), 1558(m), 1542(s), 1467(m), 1449(s), 1340(w), 1312(w), 1186(s), 1053(m), 1012(w), 856(w), 792(w), 763(w). | [] | [] | ["{[La(L)(OX) 0.5 (H 2 O) 2 ] ?3H 2 O} n", "C 14 H 17 NO 12 La"] | ["La--NaN"] | [] | ["L--NaN", "OX--NaN"] | [] | [] | ["H 2 O--NaN"]
b110134j | Syntheses 1,4,7-Tris(cyanomethyl)-1,4,7-triazacyclononane (L 1 ). A mixture of [9]aneN 3 ⴢ3HBr (3.0 g, 8.07 mmol), chloroacetonitrile (1.9 g, 25.2 mmol) and Et 3 N (10 g, 0.099 mol) in EtOH (150 cm 3 ) was reﬂuxed under N 2 for 24 h. After cooling, the solvent was removed under reduced pressure to yield a red oil which was dissolved in CHCl 3 (100 cm 3 ) and washed with H 2 O (3 × 100 cm 3 ). The organic phases were collected and dried over MgSO 4 . After ﬁltration, the solvent was removed under reduced pressure to give a pale yellow solid (1.05 g, 53% yield). | [] | [] | ["1,4,7-Tris(cyanomethyl)-1,4,7-triazacyclononane", "L 1"] | [] | [] | ["[9]aneN 3 ⴢ3HBr--3.0 g, 8.07 mmol", "chloroacetonitrile--1.9 g, 25.2 mmol", "Et 3 N--10 g, 0.099 mol"] | [] | ["24 h"] | ["EtOH--150 cm 3", "CHCl 3--100 cm 3", "H 2 O--3 × 100 cm 3"]
c9dt04003j | Synthesis of [Ag(NCMe)(L 3 )]ClO 4 The above reaction, carried out under the same conditions using acetonitrile as the solvent, yielded crystals of this mononuclear complex. Elemental analysis: found C, 39.2; H, 3.71; N, 24.5%. Calcd for C 15 H 18 AgClN 8 : C, 39.7; H, 4.00; N, 24.7%. | [] | [] | ["[Ag(NCMe)(L 3 )]ClO 4"] | [] | [] | [] | [] | [] | ["acetonitrile--not specified"]
j.poly.2003.10.002 | Isonicotinic acid (0.246 g, 2 mmol) was added to the Cu(OH) 2 suspension in water with constant stirring and give blue precipitation. Then L (0.380 g, 2 mmol) was added to the precipitation with stirring for 1 h and blue solution was obtained. Blue crystals were obtained from the ﬁltrate after standing at room temperature for several days (68% yield based on Cu). Anal. Calc. for C 22 H 34 CuN 6 O 10 : C, 43.56; H, 5.61; N, 13.86. Found: C, 43.67; H, 5.52; N, 13.93%. IR (cm 1 , KBr): 3431(s), 3130(m), 2344(w), 1610(vs), 1551(s), 1450(m), 1382(vs), 1234(w), 1110(m), 1057(w), 951(w), 846(w), 779(w), 688(w), 669(m). | [] | ["several days"] | ["C 22 H 34 CuN 6 O 10"] | ["Cu(OH) 2--NaN"] | [] | ["Isonicotinic acid--0.246 g, 2 mmol", "L--0.380 g, 2 mmol"] | [] | ["1 h"] | ["water--NaN"]
ic200670w | Pb 4 1 4 (SO 3 CF 3 ) 8 . Pb 4 1 4 (SO 3 CF 3 ) 8 was prepared as described for Pb 2 1(ClO 4 ) 4 but using Pb(SO 3 CF 3 ) 3 H 2 O (14.1 mg, 0.027 mol) and 1 (11.3 mg, 0.027 mol) in CH 3 CN (2 mL), which gave a yellow solution after agitation at elevated temperatures. A yellow precipitate of Pb1(SO 3 CF 3 ) 2 was formed by diffusion of diethyl ether into this solution (15.2 mg, 61%). Anal. Calcd for C 21 H 24 N 8 O 2 Pb(SO 3 CF 3 ) 2 : C, 29.84; H, 2.61; N, 12.10. Found: C, 29.79; H, 2.74; N, 12.09. | [] | [] | ["Pb 4 1 4 (SO 3 CF 3 ) 8", "Pb1(SO 3 CF 3 ) 2"] | ["Pb(SO 3 CF 3 ) 3 H 2 O--14.1 mg, 0.027 mol", "1--11.3 mg, 0.027 mol"] | [] | [] | [] | [] | ["CH 3 CN--2 mL", "diethyl ether--NA"]
jssc.2001.9161 | Preparation of Compounds [Cr  O(O  CC  H  Cl)  (H  O)  ](NO  ). KOH (105.0 mmol, 5.89 g) was dissolved in H  O (125 ml) and ClC  H  CO  H (105.0 mmol, 16.44 g) added. The mixture was heated to 803C with stirring and CH  OH (30 ml) added to aid dissolution of ClC  H  CO  H. Cr(NO  )  )9H  O (50.0 mmol, 20.00 g) was then added to this solution, resulting in a light blue precipitate forming. This precipitate was "ltered o! and dried in vacuo. The yield of this crude product was 19.293 g (94.77%). | [] | [] | ["[Cr  O(O  CC  H  Cl)  (H  O)  ](NO  )", "Cr(NO  )  )9H  O"] | ["KOH--105.0 mmol, 5.89 g", "Cr(NO  )  )9H  O--50.0 mmol, 20.00 g"] | [] | ["ClC  H  CO  H--105.0 mmol, 16.44 g"] | [] | [] | ["H  O--125 ml", "CH  OH--30 ml"]
00958970701598936 | isonicotinate ligand). Anal. Calcd for C 12 H 8 N 2 O 4 Pb: C, 31.91; H, 1.53; N, 6.21.Found: C, 31.73; H, 1.58; N, 5.98%. | [] | [] | ["C 12 H 8 N 2 O 4 Pb"] | [] | [] | ["isonicotinate ligand--NaN"] | [] | [] | []
ic061173d | [NaGd(mal)(ox)(H 2 O) 3 ] n (3). Compound 3 was prepared by a procedure similar to that of 1 but fixing the pH to 5.16. Colorless plate-like crystals suitable for X-ray analysis appeared after a few weeks. Surprisingly, this malonate-oxalate mixed-ligand complex has been obtained using only malonic acid. Part of the malonic acid is oxidized to oxalic acid under aerobic conditions in the gel, resulting in single crystals with oxalate and malonate as ligands in a 1:1 molar ratio. Most likely, this reaction is mediated by the silica gel medium. After the introduction of Gd and once the reaction starts, the initial conditions (pH value and concentration of the reactants) can change because of uncontrolled variables inside the gel (velocity of the reaction, product formation, etc.), leaving a huge part of the reaction out of control. Then the synthetic conditions that allow the formation of the oxalic acid from malonic acid could be achieved in the gel. This transformation had been observed previously in the Ce 4+ -malonic acid system, and a reaction mechanism was proposed. | [] | [] | ["NaGd(mal)(ox)(H 2 O) 3"] | ["Gd--NaN"] | [] | ["malonic acid--NaN", "oxalic acid--NaN"] | [] | [] | []
ic951078x | Raman (single crystal, cm -1 ): 1585 (vw), 1470 (m), 1440 (s), 1425 (s), 1360 (s), 1310 (s), 1230 (m), 970 (s).Caution! Perchlorate salts of metal complexes are potentially explosive. They should be handled with great care and in small quantities.8 Second, in a procedure analogous to that reported 4b,g to prepare the double salts Na 3 [Ln(C 4 H 4 O 5 ) 3 ]‚2NaClO 4 ‚6H 2 O (Ln ) Ce, Nd, Gd, and Yb), a water solution (100 mL) of sodium oxydiacetate (15 mmol) was slowly added to a water solution (100 mL) of lanthanum perchlorate (5 mmol) under stirring. The pH of the solution was kept in the range 5-6 by addition of perchloric acid. After being stirred for 12 h at 80 °C, the solution was filtered and after 2 months colorless X-ray quality crystals of the product were collected and vacuum-dried. Yield: 1.20 g, 60%. Both methods provide the same product, which was confirmed by IR, microanalysis, and single crystal X-ray diffraction characterization. | [] | ["2 months"] | ["Na 3 [Ln(C 4 H 4 O 5 ) 3 ]‚2NaClO 4 ‚6H 2 O"] | ["lanthanum perchlorate--5 mmol"] | ["perchloric acid--NaN"] | ["sodium oxydiacetate--15 mmol"] | ["80 \nC"] | ["12 h"] | ["water--100 mL"]
c2ce26323h | Synthesis of [Zn(QTZ)Cl] (3) An aqueous mixture (10 mL) of ZnCl 2 (0.068 g, 0.5 mmol), NaN 3 (0.065 g, 1 mmol) and 3-quinolinecarbonitrile (0.077 g, 0.5 mmol) was sealed in a 23 mL Teflon-lined stainless-steel autoclave and heated to 150 uC for 3 days then cooled to room temperature at 5 uCh 21 . Colorless rod-shaped crystals were isolated by filtration (yield 63% based on Zn), washed with water, and dried in air. Elemental anal. calcd (%) for 3, C 10 H 6 ZnN 5 Cl: C, 40.43; H, 2.04; N, 23.58; found: C, 40.30; H, 2.22; N, 33.45. IR data (KBr cm 21 ): 3055(w), 1596(m), 1526(s), 1506(m), 1443(s), 1320(w), 1061(w), 863(m), 767(m), 697(m). | [] | [] | ["[Zn(QTZ)Cl]", "C 10 H 6 ZnN 5 Cl"] | ["ZnCl 2--0.068 g, 0.5 mmol"] | [] | ["NaN 3--0.065 g, 1 mmol", "3-quinolinecarbonitrile--0.077 g, 0.5 mmol"] | ["150 uC"] | ["3 days"] | ["water--10 mL"]
j.ica.2007.10.028 | 2.2.3. Synthesis of {[(l-oxalate)Zn(L2)] Æ 3H 2 O Æ 0.5DMF} n (3) Complex 3 was prepared by adding an aqueous solution of potassium oxalate monohydrate (184 mg, 1.0 mmole) to a DMF solution of Zn(L2)(NO 3 ) 2 (526 mg, 1.0 mmole) [14]. Slow evaporation of the solution provided colorless single crystals of 3. Suitabl e crystals for X-ray diﬀraction studies and other measurements were manually collected under a microscope. Yield: >90%. Anal . Calc. for C 23.5 H 45.5 N 4.5 O 5.5 Zn (3): C, 51.78; H, 8.35; N, 11.57.Found: C, 51.82; H, 8.37; N, 11.50%. IR (Nujol, cm 1 ): 3502, 3414 (mOH), 3160, 3146 (mNH), 1563 (m as COO), 1298 (m s COO). | [] | [] | ["{[(l-oxalate)Zn(L2)] Æ 3H 2 O Æ 0.5DMF} n", "C 23.5 H 45.5 N 4.5 O 5.5 Zn"] | ["Zn(L2)(NO 3 ) 2--526 mg, 1.0 mmole"] | [] | ["potassium oxalate monohydrate--184 mg, 1.0 mmole"] | [] | [] | ["DMF--solution"]
s1600536812043450 | Experimental The title compound was synthesized in an autoclave by mixing the ligand, 3,3′-((1,7-dioxa-4,10-diazacyclododecane-4,10-diyl)bis(methylene))dibenzoic acid, LH 2 (2x10 -6 mol), Zn(NO 3 ) 2 .6H 2 O (6x10 -6 mol, 1.79 mg), H 2 O (0.60 ml) and pyridine (2x10 -3 ml) in a vial of 2 ml capacity. The mixture was heated at 85 °C for 7 d and then cooled to ambient temperature. The white crystals were collected and washed with H 2 O by filtration. Elem. anal. calcd. C 24 H 28 N 2 O 6 Zn %: C, 56.98; H, 5.58; N, 5.54; Found: C, 56.99; H, 5.79; N, 5.58. | [] | [] | ["C 24 H 28 N 2 O 6 Zn"] | ["Zn(NO 3 ) 2 .6H 2 O--6x10 -6 mol, 1.79 mg"] | [] | ["3,3′-((1,7-dioxa-4,10-diazacyclododecane-4,10-diyl)bis(methylene))dibenzoic acid, LH 2--2x10 -6 mol"] | ["85 °C"] | ["7 d"] | ["H 2 O--0.60 ml", "pyridine--2x10 -3 ml"]
zaac.201000288 | The apy ligand (6.0 mmol, 0.56 g) was dissolved in methanol (10 mL) and added dropwise at 60 °C to the above solution with stirring. Yield 88 %. Mr = 385.55 g·mol –1 .C 14 H 18 N 4 O 5 Cu: calcd. C 43.58; H 4.67; N 14.53 %; found C 43.04; H 4.82; N 14.36 %. IR (KBr): ν ˜ = 3406 m, 3351 m, 3219 m, 2923 w, 1659 s, 1626 vs, 1586 vs, 1552 w, 1522 s, 1454 w, 1393 s, 1319 vw, 1283 m, 1214 s, 1152 w, 1060 w, 1024 m, 820 m, 673 m, 567 w, 527 m cm –1 .[Zn(apy) 2 (H 2 O)(suc)] (4): The complex was prepared in a DMF solution (15 mL) by a method similar to that for 2 with the exception of using Zn(acetate) 2 ·2H 2 O (1 mmol, 0.22 g) instead of Co(acetate) 2 ·4H 2 O. Yield 21 %. Mr = 387.39 g·mol –1 .C 14 H 18 N 4 O 5 Zn: calcd. C 43.36; H 4.65; N 14.46 %; found C 42.98; H 4.61; N 14.27 %.IR (KBr): ν ˜ = 3407 m, 3332 m, 3207 m, 3071 vw, 2946 vw, 2908 vw, 1654 vs, 1620 vs, 1587 vs, 1523 vs, 1461 w, 1418 w, 1407 vs, 1390 m, 1275 s, 1216 m, 1170 w, 1115 w, 1060 m, 1020 s, 882 m, 839 m, 829 m, 679 w, 646 m, 582 w, 566 w, 526 m cm –1 .X-ray Crytallography Data collection for 1 was performed with a four-circle Rigaku R-AXIS RAPID-S diffractometer equipped with a two-dimensional area IP deTable 3. Selected bond lengths /Å and bond angles /° and hydrogen bonds for 1.Distances Angles Ni–N1 2.1127(18) O2–Ni–N1 89.48(7) Ni–O2 2.0568(19) O2 i –Ni–N1 90.52(7) Ni–O3 2.0937(17) O3–Ni–N1 91.05(7) O2–C6 1.259(3) O3 i –Ni–N1 88.95(7) O1–C6 1.256(3) O2–Ni–O3 92.21(5) O2 i –Ni–O3 87.79(5) Hydrogen bonds D–H···A D–H H···AD···A D–H···A N(2)–H(2A)···O(2) ii 0.86 2.39 3.077(3) 137.4 N(2)–H(2B)···O(3) iii 0.86 2.31 3.104(3) 153.3 O(3)–H(4O)···O(1) iv 0.96 1.74 2.703(2) 177 O(3)–H(3O)···O(1) 0.86 1.84 2.653(3) 158 460 www.zaac.wiley-vch.de © 2011 WILEY-VCH Verlag GmbH & Co. KGaA, Weinheim Z. Anorg. Allg. Chem. 2011, 456–461 tector with Mo-K α radiation (λ = 0.71073 Å) at 296 K. Integration of the intensities, correction for Lorentz and polarization effects and cell refinement were performed using CrystalClear (Rigaku/MSC Inc., 2005) software.[25] The crystal structures were solved by direct methods using the SHELXS-97 [26] program and refined on F 2 by full-matrix least-squares using the SHELXL-97 program.[26] All non-hydrogen atoms were refined anisotropically. All carbon, and nitrogen hydrogen atoms were included using a riding model, whereas hydrogen atoms of the water molecules were refined freely. Details of crystal data, data collection, structure solution and refinement are given in Table 2. Selected bond lengths and angles and hydrogen bonding of 1 are given in Table 3.CCDC-784531 contains the supplementary crystallographic data for structure 1 in this paper. These data can be obtained free of charge via http://www.ccdc.cam.ac.uk/conts/retrieving.html, or from the Cambridge Crystallographic Data Centre, CCDC, 12 Union Road, Cambridge CB2 1EZ, UK (Fax: 44-1223-336-033; or E-Mail: deposit@ccdc.cam.ac.uk).Supporting Information (see footnote on the first page of this article): Solid-state emission spectra of nia, H 2 suc, and 4.Acknowledgement This work was financially supported by Rize University (No.2010.102.02.2). We would like to thank Assoc. Prof. Dr. Ertan Şahin from Atatürk University for the crystallographic data collection.References [1] A. Y. Robin, K. M. Fromm, Coord. Chem. Rev. 2006, 250, 2127– 2157.[2] C. N. R. Rao, A. K. Cheetham, A. Thirumurugan, J. Phys.: Condens. Matter 2008, 20, 083202.[3] J. R. Long, O. M. Yaghi, Chem. Soc. Rev. 2009, 38, 1213–1214.[4] M. Sauer, D. Porro, D. Mattanovich, P. Branduardi, Trends Biotechnol. 2008, 26, 100–108.[5] J. G. Zeikus, M. K. Jain, P. Elankovan, Appl. Microbiol. Biotechnol. 1999, 51, 545–552.[6] Y. Liu, C. Zhang, D. Xu, Y. Xu, G. Lii, J. Coord. Chem. 2001, 53, 47–53.[7] V. T. Yilmaz, S. Demir, O. Andac, W. T. A. Harrison, J. Coord.Chem. 2002, 55, 863–872. Coordination Polymers of Metal(II) Succinates with 4-Aminopyridine [8] S. Demir, V. T. Yilmaz, F. Yilmaz, O. Büyükgüngör, J. Inorg.Organomet. Polym. 2009, 19, 342–347.[9] S. Judge, C. Bever, Pharmacol. Ther. 2006, 111, 224–259.[10] S. B. Schwid, M. D. Petrie, M. P. McDermott, D. S. Tierney, D. H. Mason, A. D. Goodman, Neurology 1997, 48, 817–821.[11] M. Strupp, R. Kalla, M. Dichgans, T. Fraitinger, S. Glasauer, T.Brandt, Neurology 2004, 62, 1623–1625.[12] N. Lah, R. Clerac, Polyhedron 2009, 28, 2466–2472.[13] S. Demir, V. T. Yilmaz, B. Sariboga, O. Büyükgüngör, J. Mrozinski, J. Inorg. Organomet. Polym. 2010, 20, 220–228.[14] S. Demir, V. T. Yilmaz, J. Mrozinski, T. Lis, M. Holyanska, Z.Naturforsch. 2010, 65b, 695–700.[15] Y. Q. Zheng, J. L. Lin, Z. Kristallogr. – New Cryst. Struct. 2000, 215, 157–158.[16] P. M. Forster, A. K. Cheetham, Angew. Chem. Int. Ed. 2002, 41, 457–459.[17] Z.-H. Zhou, J.-M. Yang, H.-L. Wan, Cryst. Growth Des. 2005, 5, 1825–1830.[18] M. R. Montney, S. M. Krishnan, N. M. Patel, R. M. Supkowski, R. L. LaDuca, Cryst. Growth Des. 2007, 7, 1145–1153.Z. Anorg. Allg. Chem. 2011, 456–461 © 2011 WILEY-VCH Verlag GmbH & Co. KGaA, Weinheim www.zaac.wiley-vch.de 461 [19] H.-K. Fun, A. Sinthiya, S. R. Jebas, B. R. D. Nayagam, S. A. C.Raj, Acta Crystallogr. Sect. E 2008, 64, m1436–m1437.[20] S. Akyüz, J. Mol. Struct. 1999, 482–483, 171–174.[21] K. Nakamoto, Infrared and Raman Spectra of Inorganic and Coordination Compounds, Wiley, New York, 1997.[22] B. Y. Lou, D. Q. Yuan, R. H. Wang, Y. Xu, B. L. Wu, L. Han, M. C. Hong, J. Mol. Struct. 2006, 779-800, 87–91.[23] Z. Tian, J. Lin, Y. Su, L. Wen, Y. Liu, H. Zhu, Q.-J. Meng, Cryst.Growth Des. 2007, 7, 1863–1867.[24] J.-L. Yin, Y.-L. Feng, Y.-Z. Lan, Inorg. Chim. Acta 2009, 362, 3769–3776.[25] Rigaku, CrystalClear, Version 1.3.6. Rigaku American Corporation, 9009 New Trails Drive, The Woodlands, TX, USA, 2005.[26] G. M. Sheldrick, SHELXS-97 and SHELXL-97, Program for Crystal Structure Analysis, University of Göttingen, Göttingen, Germany, 1997; See also G. M. Sheldrick, Acta Crystallogr., Sect. A 2008, 64, 112.Received: July 19, 2010 Published Online: January 5, 2011 | [] | [] | ["Zn(apy) 2 (H 2 O)(suc)", "C 14 H 18 N 4 O 5 Zn"] | ["Zn(acetate) 2 ·2H 2 O--1 mmol, 0.22 g"] | [] | ["apy ligand--6.0 mmol, 0.56 g", "H 5 L--0.5 mmol"] | ["60 °C"] | [] | ["methanol--10 mL", "DMF solution--15 mL"]
c3dt50987g | Found: C, 19.94; H, 1.47; N, 8.31; S, 3.76%. ESI-MS (m/z, %): [H(L1)] + (284.0, 7), [Cu(L1)] + (346.0, 20), [Cu(L1)(CH 3 CN)] + (387.2, 4), [Cu 2 I(L1)] + (535.9, 17), [Cu(L1) 2 ] + (628.9, 100), [Cu 3 I 2 (L1)] + (727.6, 4), [Cu 2 I(L1) 2 ] + (818.8, 3), [Cu 3 I 2 (L1) 2 ] + (1010.5, 8). IR (KBr)/cm −1 : 1597m, 1584m, 1554m and 1536m (ν CvC and ν CvN ), 1473m, 1451m, 1420m, 1310m (ν aryl ), 1285m, 1254m, 1220m, 1161m, 1136m, 1096m, 1068m, 1051m, 1014m and 970m (ν C–C and ν C–N ), 878m, 822m, 753s, 692m, 604m, 490m, 441m and 414m ( ν C–H on aryl ring). | [] | [] | [] | [] | [] | [] | [] | [] | []
ic0621392 | Synthesis. [Cu(pz) 2 ](ClO 4 ) 2 (1). Cu(ClO 4 ) 2 ‚6H 2 O (1.85 g, 5 mmol) and pz (0.80 g, 10 mmol) were dissolved in 20 mL of H 2 O, and a drop of dilute HClO 4 (aq) was added to prevent precipitation of Cu(OH) 2 or CuCO 3 . The solution was then partially covered and left to evaporate. Crystals of 1 grew over a period of several weeks. The mixture was filtered, and the recovered crystals were washed with a small amount of cold H 2 O and left to air-dry to give 1.02 g (24%). No attempt was made to maximize the yield. | [] | [] | ["[Cu(pz) 2 ](ClO 4 ) 2"] | ["Cu(ClO 4 ) 2 ‚6H 2 O--1.85 g, 5 mmol"] | [] | ["pz--0.80 g, 10 mmol"] | [] | ["several weeks"] | ["H 2 O--20 mL"]
j.ica.2016.07.019 | 2.2.2. [Cu 3 (OH) 3 (L 2 ) 3 (H 2 O) 1.5 ] n nH 2 O(2) A mixture solution of CuCl 2 2H 2 O (0.017 g, 0.1 mmol), NaN 3 (0.033 g, 0.5 mmol), and [HL 0 2 ]Cl (0.012 g, 0.05 mmol) in water (4 mL) was sealed in a Teﬂon-lined stainless steel vessel (25 mL), heated at 140 °C for 2 days under autogenous pressure, and then cooled to room temperature. Blue crystals of 2 were obtained in a yield of 45% based on L 0 2 . Anal. Calcd for C 36 H 32 N 15 O 8.5 Cu 3 :C, 43.18; H, 3.22; N, 20.98. Found: C, 43.14; H, 3.26; N, 20.95. Main IR bands (KBr, cm 1 ): 3254w, 1639s, 1607m, 1564m, 1527m, 1446s, 1341m, 1272m, 1198m, 974m, 843m, 769w. | [] | [] | ["[Cu 3 (OH) 3 (L 2 ) 3 (H 2 O) 1.5 ] n nH 2 O", "C 36 H 32 N 15 O 8.5 Cu 3"] | ["CuCl 2 \n2H 2 O--0.017 g, 0.1 mmol"] | [] | ["NaN 3--0.033 g, 0.5 mmol", "[HL 0 2 ]Cl--0.012 g, 0.05 mmol"] | ["140 °C"] | ["2 days"] | ["water--4 mL"]
j.ica.2010.05.055 | 2.2.2. [Mo 8 O 26 Co(Htpt) 2 (H 2 O) 2 ] n (2) This compound was synthesized with a similar procedure as described for the synthesis of 1, except Co(NO 3 ) 2 6H 2 O used instead of ZnI 2 . Pink block crystals of 2 were obtained in 24% yield based on 3-tpt. Anal. Calc. for C 36 H 30 CoMo 8 N 12 O 28 (%): C, 22.70; H, 1.58; N, 8.82. Found: C, 22.71; H, 1.67; N, 9.02%. IR (KBr pellet, cm 1 ): 3240m, 3107w, 1599m, 1525s, 1380m, 946m, 904s, 828m, 714s, 666m. | [] | [] | ["[Mo 8 O 26 Co(Htpt) 2 (H 2 O) 2 ] n", "C 36 H 30 CoMo 8 N 12 O 28"] | ["Co(NO 3 ) 2 ?6H 2 O--NaN"] | [] | ["Htpt--NaN"] | [] | [] | []
zaac.201400062 | 2.4. Synthesis of [Cd(L 1 )(H 2 O)]·H 2 O (3) A mixture of Cd(NO 3 ) 2 ·4H 2 O (0.1 mmol), H 2 L 1 (0.1 mmol), and water (10 mL) was placed in a Teflon reactor (25 mL). The pH was adjusted to 7.0 by addition of triethylamine, the mixture was heated at 160 °C for 3 d, and then it was cooled to room temperature at 5 °C·h –1 . Colorless crystals of 3 were obtained in 58 % yield based on Zn.C 10 H 13 NO 6 Cd: calcd. C 33.77, H 3.68, N 3.94%; found: C 33.85; H 3.51; N 4.01 %. IR (KBr): ν ˜ = 3195 (w), 1656 (w), 1568 (vs), 1498 (m), 1410 (s), 1336 (w), 1311 (m), 1261 (w), 1184 (m), 1042 (w), 929 (m), 798 (m), 763 (w), 718 (m), 694 (s) cm –1 .2.5. X-ray Crystallographic Studies Diffraction intensities for the three complexes were collected at 293 K with a Bruker SMART 1000 CCD diffractometer employing graphiteTable 1. Crystal data and structure refinement parameters for compounds 1–3. | [] | [] | ["[Cd(L 1 )(H 2 O)]\nH 2 O", "C 10 H 13 NO 6 Cd"] | ["Cd(NO 3 ) 2 \n4H 2 O--0.1 mmol"] | [] | ["H 2 L 1--0.1 mmol"] | ["160 \n°C"] | ["3 d"] | ["water--10 mL"]
s12039-016-1037-9 | 2.2 Synthesis of [Mg(H 2 O) 6 ](C 8 H 7 O 3 ) 2 ·2H 2 O(1) and [Ca(H 2 O)(C 8 H 7 O 3 ) 2 ](2) A mixture of p-anisic acid (1.217 g, 8 mmol) and basic magnesium carbonate (0.388 g, 0.8 mmol) was taken in water (∼50 mL) and the reaction mixture was heated on a water bath. Brisk effervescence was observed and the heating was continued till all the insoluble carbonate dissolved to give a clear solution. The hot reaction mixture was ﬁltered and left aside for crystallization.Colourless crystals which separated in a few days were collected by ﬁltration in ∼68% yield. The reaction of calcium carbonate (0.400 g, 4 mmol) with p-anisic acid (8 mmol) under the same conditions for MgCO 3 afforded crystals of 2 in ∼80% yield. | [] | [] | ["[Mg(H 2 O) 6 ](C 8 H 7 O 3 ) 2 ·2H 2 O", "[Ca(H 2 O)(C 8 H 7 O 3 ) 2 ]"] | ["basic magnesium carbonate--0.388 g, 0.8 mmol", "calcium carbonate--0.400 g, 4 mmol"] | [] | ["p-anisic acid--1.217 g, 8 mmol", "p-anisic acid--8 mmol"] | [] | [] | ["water--∼50 mL"]
j.ica.2017.08.019 | IR: 3419m, 3053w, 2872w, 1618m, 1567s, 1460m, 1375s, 1268m, 1125m, 1049s, 776s, 732s cm 1 . (Complex 5 can be also prepared in pure H 2 O solvent at 140 °C with 34% yield).2.2.6. [CdL] n (6) A mixture of Cd(NO 3 ) 2 4H 2 O (30 mg, 0.10 mmol), H 2 L (13 mg, 0.05 mmol), H 2 O (3 mL) and MeCN (6 mL) was sealed in a 15 mL Teﬂon-lined reactor and heated at 140 °C for 72 h. Upon cooling to room temperature at a rate of 10 °Ch 1 , yellow platelet crystals of 6 were obtained in 40% yield based on H 2 L. Anal. calcd for C 14 H 9 CdNO 5 : C, 43.83; H, 2.36; N, 3.65. Found: C, 43.28; H, 2.50; N, 3.63. IR: 3442m, 3049w, 2921w, 2869w, 1607m, 1552s, 1439m, 1374s, 1263m, 1126m, 1044m, 807m, 775m, 735s, 710m cm 1 . | [] | [] | ["[CdL] n", "C 14 H 9 CdNO 5"] | ["Cd(NO 3 ) 2 ?4H 2 O--30 mg, 0.10 mmol"] | [] | ["H 2 L--13 mg, 0.05 mmol"] | ["140 \nC"] | ["72 h"] | ["H 2 O--3 mL", "MeCN--6 mL"]
j.jinorgbio.2003.12.017 | 2.2. Preparation of (anthranoyl)anthranilic acid { 2-[(2aminobenzoyl)amino]benzoic acid } , HAnthAnthOH, 1 A suspension of anthranilic acid (6.86 g, 50 mmol), sodium hydroxide (3.00 g, 75 mmol) and isatoic anhydride (8.16 g, 50 mmol) in 25 mL of water is heated to 60 °C for 15 min. The black solution thus obtained is diluted to a volume of 60 mL with stirring at 60 °C for another 15 min. The vessel is subsequently cooled to 20 °C and allowed to stand overnight. Pale brown needles of sodium (anthranoyl)anthranilate trihydrate crystallize from the solution and can be separated from the mother liquor by ﬁltration. The sodium salt is suspended in 75 mL of water and heated to reﬂux temperature for 10 min. (Anthranoyl)anthranilic acid is obtained from the solution after addition of glacial acetic acid. The product is recrystallized as the anhydrate from a methanol/water (4:1) solution. Yield: 5.38 g, 42%.For the growth of single crystals the product is redissolved in methanol unde r reﬂux conditions and subsequently allowed to stand at room temperature. | ["room temperature"] | [] | ["HAnthAnthOH"] | [] | [] | [] | ["60 \nC", "60 \nC", "20 \nC", "reflux temperature"] | ["15 min", "15 min", "overnight", "10 min"] | ["water--25 mL", "methanol--4:1"]
s1600536807057959 | Experimental A mixture of CoCl 2 ·6H 2 O (1 mmol), 1,10-phenanthroline (1 mmol), trans-stilbene-4,4'-dicarboxylic acid(1 mmol) and water (10 ml) was stirred for 15 min in air, then transferred and sealed in a 23 ml Parr teflon-lined stainless steel vessel, heated to 160 ° for 5 days, and then cooled to room temperature. The resulting red crystals were filtered, washed, and dried in air. Analysis calculated for C 28 H 22 CoN 2 O 6 : C 62.12, H 4.10, N 5.17%; found: C 62.14, H 4.13, N 5.15%.Refinement The H atoms were placed in calculated positions with C—H = 0.93 or 0.97 Å and U iso (H) = 1.2U eq (C) and were included in the refinement in the riding model approximation. The H atoms of hydroxyl groups were located in difference Fourier maps and refined with the O—H distance restrained to 0.85 (1) Å and U iso (H) = 1.5U eq (O). | [] | [] | ["C 28 H 22 CoN 2 O 6"] | ["CoCl 2 ·6H 2 O--1 mmol"] | [] | ["1,10-phenanthroline--1 mmol", "trans-stilbene-4,4'-dicarboxylic acid--1 mmol"] | ["160 °"] | ["5 days"] | ["water--10 ml"]
cg500459v | Found: C, 58.01; H, 4.91; N, 10.94%. Alternatively, compound [Cu 2 (DMPMB)] could be obtained by using copper(II) acetate as the source of metal ions.Synthesis of [Ag 2 (DMPMB)]. H 2 DMPMB (92.6 mg, 0.25 mmol) was dissolved in 30 mL of methanol; separately, AgCl (71.75 mg, 0.50 mmol) was dissolved in 30 mL of an aqueous solution of ammonia (30%) under gentle warming; the resulting limpid solution was added to the ﬁrst one by means of a dropping funnel. The white suspension that was immediately formed was left under stirring at room temperature for 2 h. Then, the white precipitate was ﬁltered oﬀ, washed twice with methanol, and dried in vacuo.Yield:69%. | [] | [] | ["[Cu 2 (DMPMB)]", "[Ag 2 (DMPMB)]"] | ["copper(II) acetate--NaN", "AgCl--71.75 mg, 0.50 mmol"] | [] | ["H 2 DMPMB--92.6 mg, 0.25 mmol"] | ["room temperature"] | ["2 h"] | ["methanol--30 mL", "aqueous solution of ammonia (30%)--30 mL"]
bcsj.79.118 | [Cu I ( NO 2 ,H L Dipp )(MeCN)] (3): To a methanol solution (2 mL) containing NO 2 ,H L Dipp H (43.7 mg, 0.1 mmol) and [Cu I (MeCN) 4 ]PF 6 (37.3 mg, 0.1 mmol) was added triethylamine (10.1 mg, 0.1 mmol), and the mixture was stirred for 12 h at room temperature in a glovebox ([O 2 ] < 1 ppm and [H 2 O] < 1 ppm). The resulting precipitates were collected by ﬁltration and dried to give a yellow powder in a 56% yield. Single crystals suitable for X-ray crystallographic analysis were obtained by recrystallization from an acetonitrile solution containing the complex at 40  C. IR (KBr): 1605 (C=N), 1531, 1458, 1277 cm 1 (NO 2 ); 1 H NMR (DMSO-d 6 , 400 MHz):  1.15 (12H, d, J ¼ 6:8 Hz, CH 3 ), 1.22 (12H, d, J ¼ 6:8 Hz, CH 3 ), 2.08 (3H, s, CH 3 ), 3.24 (4H, septet, J ¼ 6:8 Hz, CH), 7.19 (6H, m, aromatic protons), 8.61 (2H, s, CH); HRMS (FAB þ ): m=z 498.2185, calcd for C 27 H 37 CuN 3 O 2 498.2282; Anal. Calcd for C 29 H 39 CuN 4 O 2 : C, 64.60; H, 7.29; N, 10.39%. Found: C, 64.38; H, 7.33; N, 10.25%. | [] | [] | ["Cu(NO 2 ,H L Dipp)(MeCN)"] | ["[Cu I (MeCN) 4 ]PF 6--37.3 mg, 0.1 mmol"] | ["triethylamine--10.1 mg, 0.1 mmol"] | ["NO 2 ,H L Dipp H--43.7 mg, 0.1 mmol"] | ["room temperature"] | ["12 h"] | ["methanol--2 mL", "acetonitrile--recrystallization"]
c6dt04719j | filtered. HCl (1 M) was added dropwise to the filtrate to yield precipitation. The solid was filtered, washed several times with water and dried under vacuum to yield the product H 3 TTPA as a pale yellow powder (520 mg, 94%).1 H NMR (DMSO-d 6 , 500 MHz): 8.04 (d, 3 J H2–H3 = 8.0 Hz, 6H, H3), 7.33 (d, 3 J H2–H3 = 8.0 Hz, 6H, H2) ppm. | [] | [] | ["H 3 TTPA"] | [] | [] | [] | [] | [] | []
c4dt03816a | [PhHg(L1)] (1): Yield: (0.440 g, 85%). M.pt. 135–137 °C.Anal. Calcd for C 17 H 16 HgO 2 S 2 (517.01): C 39.49, H 3.12%.Found: C 39.28, H 3.15%. IR (KBr, cm −1 ): 1604 (ν CvO ), 1588 (ν CvC ).1 H NMR (300.40 MHz, CDCl 3 , ppm): δ 2.51 (s, 3H, –SCH 3 ), 3.78 (s, 3H, –OCH 3 ), 6.83 (1H, s,–CHvC–), 6.86–7.86 (m, 9H, Ar–H).13 C{ 1 H} NMR (75.45 MHz, CDCl 3 , ppm) δ 18.74 (–SCH 3 ), 55.41 (–OCH 3 ), 113.69 (–CHvC–), 128.29–136.46 (Ar–C), 137.59 (vC–S–), 185.67 (–CvO). UV-Vis. (CH 2 Cl 2 , λ max (nm), ε (M −1 cm −1 )): 244 (1.35 × 10 4 ), 304 (1.29 × 10 4 ), 345 (1.60 × 10 4 ), 394 (2.07 × 10 4 ); (Nujol, λ max (nm)): 320, 340 and 424. | [] | [] | ["[PhHg(L1)]", "C 17 H 16 HgO 2 S 2"] | [] | [] | [] | [] | [] | []
chem.201400285 | N 10.41; FTIR: n ˜ max : 2955 (br), 1610 (m), 1550 (m), 1445 (s), 1365 (m), 1325 (s), 1285 (m), 1200 (m), 1080 (s), 1035 (vs), 940 (vs), 840 (vs), 770 (s), 620 cm 1 (s).Complex 6: Yield: 0.57 g, 65 %; ESI-MS: m/z: 989.2579 [M+ 2H] + ; elemental analysis: calcd (%) for Mn 2 C 46 H 49 N 8 B 2 O 9 (ClO 4 ) (1088.87 gmol 1 ): C 50.74, H 4.54, N 10.29; found: C 50.91, H 4.62, N 10.44; FTIR: n ˜ max : 2955 (br), 1630 (m), 1580 (m), 1545 (m), 1445 (s), 1330 (s), 1280 (m), 1195 (m), 1020 (s), 990 (vs), 935 (vs), 805 (vs), 780 (s), 690 cm 1 (s). | [] | [] | ["Complex 6", "Mn 2 C 46 H 49 N 8 B 2 O 9 (ClO 4)"] | [] | [] | [] | [] | [] | []
cg101335a | Synthesis of [ Cd 2 (L1) 2 (H 2 O) 7.5 ] n (7). A mixture of L1 (0.040 g, 0.12 mmol), Et 3 N (0.015 g, 0.15 mmol), CdCl 2 3 2.5H 2 O (0.034 g, 0.15 mmol), and H 2 O (5 mL) was heated in a 20 mL Teflon-lined autoclave at 160 °Cfor3 days, followed by slow cooling (5 °Ch 1 ) to room temperature. The resulting mixture was washed with H 2 O, and colorless block crystals were collected and dried in air. Yield: 31% (based on Cd). Elemental analysis (%): Calcd for 7 C 44.60, H 3.48, N 11.15; Found C 44.79, H 3.36, N 11.59. IR (KBr, cm 1 ): 3349(s), 1615(m), 1610(s), 1552(s), 1405(s), 1083(w), 888(w), 772(s).Synthesis of [ Cd 2 (L1) 2 (H 2 O) 7.5 ] n (8). A mixture of L1 (0.040 g, 0.12 mmol), Et 3 N (0.015 g, 0.15 mmol), Cd(OAC) 2 3 2H 2 O (0.040 g, 0.15 mmol), and H 2 O (5 mL) was heated in a 20 mL Teflon-lined autoclave at 160 °C for 3 days, followed by slow cooling (5 °Ch 1 ) to room temperature.The resulting mixture was washed with H 2 O, and colorless block crystals were collected and dried in air. Yield: 35% (based on Cd). Elemental analysis (%): Calcd for 8 C 44.60, H 3.48, N 1 1.15; F ound C 4 4.79, H 3.36, N 11.59. IR (KBr, cm 1 ): 3349(s), 1615(m), 1610(s), 1552(s), 1405(s), 1083(w), 888(w), 772(s). | [] | [] | ["[Cd2(L1)2(H2O)7.5]n", "[Cd2(L1)2(H2O)7.5]n"] | ["CdCl2 3 2.5H2O--0.034 g, 0.15 mmol", "Cd(OAC)2 3 2H2O--0.040 g, 0.15 mmol"] | [] | ["L1--0.040 g, 0.12 mmol", "Et3N--0.015 g, 0.15 mmol"] | ["160 °C", "160 °C"] | ["3 days", "3 days"] | ["H2O--5 mL"]
s2053229619005758 | A mixture of CdCl 2 2.5H 2 O (0.1 mmol), imb (0.1 mmol), benzene-1,3-dicarboxylic acid (m-H 2 bdic; 0.1 mmol), DMF (1 ml) and distilled water (8 ml) was placed in a 25 ml Teﬂonlined stainless steel vessel and heated at 393 K for 72 h. After the mixture had been cooled to room temperature at a rate of 5Kh 1 , colourless crystals of {[Cd(m-bdic)(imb)(H 2 O)]2H 2 O} n , (II), suitable for X-ray diffraction analysis were obtained (yield 46% based on Cd). Analysis calculated (%) for C 19 H 20 CdN 4 O 7 : C 43.16, H 3.81, N 10.60; found: C 42.61, H 3.93, N 10.83. IR (KBr disc, ,cm 1 ): 3600 (w), 3387 (m), 3124 (m), 2978 (w), 1607 (s), 1560 (s), 1519 (m), 1460 (m), 1433 (m), 1369 (s), 1283 (m), 1096 (s), 823 (m), 727 (s ), 654 (m).2.2. Refinement Crystal data, data collection and structure reﬁnement details are summarized in Table 1. H atoms on C and N atoms were positioned geometrically and reﬁned as riding atoms, with C—H = 0.93 (aromatic) or 0.97 A ˚ (CH 2 )andN—H= 0.86 A ˚ . The H atom of the nondeprotonated carboxylic acid group of Hbdic  in (I) was reﬁned as riding, with O—H = 0.82 A ˚ . The guest water molecules in (I) were disordered and could not be modelled acceptably. The SQUEEZE routine (Spek, 2015) in PLATON (Spek, 2009) was used to remove the unassigned electron density. For (II), the H atoms of the water molecules were located in a difference Fourier map and the O—H distance was constrained to 0.85 A ˚ . All H atoms were reﬁned with U iso (H) = 1.2U eq (C,N) or 1.5U eq (O). | [] | [] | ["{[Cd(m-bdic)(imb)(H 2 O)]2H 2 O} n", "C 19 H 20 CdN 4 O 7"] | ["CdCl 2 ?2.5H 2 O--0.1 mmol"] | [] | ["imb--0.1 mmol", "benzene-1,3-dicarboxylic acid (m-H 2 bdic)--0.1 mmol"] | ["393 K"] | ["72 h"] | ["DMF--1 ml", "distilled water--8 ml"]
j.poly.2010.04.025 | 2.4. Synthesis of [Cd(CCOP)(H 2 O) 2 ]3H 2 O(3) A mixture of H 2 CCOP (1.0 mmol, 0.201 g) and Na 2 CO 3 (1.0 mmol, 0.106 g) in C 2 H 5 OH (5 mL)/H 2 O (15 mL) was stirred for 0.5 h. Cd(NO 3 ) 2 4H 2 O (1.0 mmol, 0.306 g) added to the solution. | [] | [] | ["[Cd(CCOP)(H 2 O) 2 ]3H 2 O", "Cd(CCOP)(H 2 O) 2"] | ["Cd(NO 3 ) 2 \n4H 2 O--1.0 mmol, 0.306 g"] | ["Na 2 CO 3--1.0 mmol, 0.106 g"] | ["H 2 CCOP--1.0 mmol, 0.201 g"] | [] | ["0.5 h"] | ["C 2 H 5 OH/H 2 O--5 mL/15 mL"]
b716454h | Synthesis of IV Deep purple plates of Cu(HIP) 2 (bipy) were obtained by heating a mixture of 1 mmol Cu(OAc) 2 ·H 2 O, 1 mmol 5-hydroxyisophthalic acid, 1 mmol 4,4  -bipyridyl and 5 mL deionized water for 2 days at 150 ◦ C. The product was cooled to room temperature, vacuumﬁltered and rinsed with deionized water. Subsequently a phasepure powder, as conﬁrmed by powder X-ray diffraction, was obtained in ∼90% yield by heating 0.75 mmol Cu(OAc) 2 ·H 2 O, 1.5 mmol 5-hydroxyisophthalic acid, 0.75 mmol 4,4  -bipyridyl and 5 mL deionized water at 125 ◦ C, and additionally rinsing with acetone. Found (wt%): C, 53.04%; H, 3.05%; N, 4.59%. Calc’d (wt%): C, 53.65%; H, 3.12%; N, 4.81%. | [] | [] | ["Cu(HIP) 2 (bipy)"] | ["Cu(OAc) 2 ·H 2 O--1 mmol", "Cu(OAc) 2 ·H 2 O--0.75 mmol"] | [] | ["5-hydroxyisophthalic acid--1 mmol", "5-hydroxyisophthalic acid--1.5 mmol", "4,4  -bipyridyl--1 mmol", "4,4  -bipyridyl--0.75 mmol"] | ["150 \nC", "125 \nC"] | ["2 days"] | ["deionized water--5 mL", "deionized water--5 mL"]
ic0505192 | Preparation of [Y(OAc) 3 ] 2 (H 2 O) (2). The filtrate from the synthesis of 1 was kept at a constant temperature of 20 °C for a period of 3 weeks for crystallization. We obtained 0.11 g of [Y(OAc) 3 ] 2 (H 2 O) (2) as yellowish crystals, which decompose between 280 and 285 °C. IR (KBr): ν 3441 (sst), 2955 (st), 1550 (sst), 1410 (st), 1353 (st), 1023 (m), 947 (m), 757 (m), 648 (m), 432 (st) cm -1 . MS (EI, m/z (%)): 617 [M - OAc] (18), 588 [M OAc - CO] (100). Anal. Calcd for C 12 H 20 O 13 Y 2 (2): C, 26.20; H, 3.66; Y, 32.0. Found: C, 25.61; H, 3.52; Y, 31.3. | [] | [] | ["[Y(OAc) 3 ] 2 (H 2 O)", "C 12 H 20 O 13 Y 2"] | [] | [] | [] | ["20 \nC"] | ["3 weeks"] | []
b918615h | [{Ag(l-2)} n ][NO 3 ] n ,7 To [AgNO 3 ] (0.04 g, 0.236 mmol) in thf/water (10 mL/2 mL) was added a solution of ligand 2 (0.095 g, 0.236 mmol) in a mixture of CH 2 Cl 2 (10 mL) and methanol (2 mL). The mixture was stirred for 4 h, then pentane (20 mL) was added to precipitate the product as a white solid, which was collected by ﬁltration, washed with acetone and dried under vacuum. Yield: 0.089 g (69%). NMR in CDCl 3 /CD 3 OD: d( 1 H) = 8.33 [d, 4H, J(HH) = 6Hz,H2¢]; 7.67 [d, 2H, J(HH) = 1 Hz, H4]; 6.78 [s, 1H, H2]; 6.72 [d, 4H, J(HH) = 6Hz,H3¢]; 3.32 [s, 6H, MeN]; 1.22 [s, 9H, t-Bu]. Anal. Calcd. for C 24 H 26 AgN 5 O 5 : C, 50.36; H, 4.58; N: 12.24%. Found: C, 49.96; H, 4.23; N, 12.21%. Colourless plates of 7 were grown by slow diffusion of solutions of AgNO 3 in aqueous thf and ligand 2 in CH 2 Cl 2 . | [] | [] | ["{Ag(l-2)} n ][NO 3 ] n", "C 24 H 26 AgN 5 O 5"] | ["AgNO 3--0.04 g, 0.236 mmol"] | [] | ["ligand 2--0.095 g, 0.236 mmol"] | [] | ["4 h"] | ["thf/water--10 mL/2 mL", "CH 2 Cl 2/methanol--10 mL/2 mL", "pentane--20 mL", "acetone--NaN"]
b417512n | Experimental Synthesis 2 mmol of KOH dissolved in 3 ml of water was added to 1 mmol of DPA dissolved in 50 ml of 1 : 1 mixture of THF and water and stirred for 15 min. To the colourless solution, 1 mmol of solid copper( II) acetate was added and stirred for 24 h. The resulting bluish-green solution was then left for aerial evaporation. After 3 weeks, when the volume was reduced to ca. 15 ml, the blue compound precipitated was ﬁltered, washed with 10 ml of diethyl ether and dried in air. The compound was recrystallised from 1 : 9 mixture of water and ethanol to obtain 1 as blue needles, with an yield of 35%. The crystals were suitable for single crystal X-ray diffraction. Anal. Found (calc.): C, 38.86 (37.86); H, 4.25 (4.34); N, 11.96 (12.05)%. | [] | ["3 weeks"] | ["NaN"] | ["copper( II) acetate--1 mmol"] | ["KOH--2 mmol"] | ["DPA--1 mmol"] | [] | ["15 min", "24 h"] | ["THF--1 : 1 mixture with water, 50 ml", "water--3 ml", "diethyl ether--10 ml", "water and ethanol--1 : 9 mixture"]
c5ce01423a | Synthesis of [Ni 0.5 Ĳbib) 0.5 Ĳtftpa) 0.5 ] n (3) The same synthetic method as that for 1 was used except that CoĲNO 3 ) 2 ·6H 2 O was replaced by NiSO 4 ·6H 2 O (26.3 mg, 0.1 mmol). Green block-shaped crystals of 3 that were fit for crystal X-ray analysis were obtained in 67% yield. Anal. calcd. for C 20 H 18 NiF 4 N 4 O 4 : C, 46.82; H, 3.54; N, 10.92. Found: C, 46.96; H, 3.48; N, 11.07. IR data (KBr, cm −1 ): 3414(s), 2026(w), 1599(s), 1506(m), 1473(s), 1409(s), 1301(w), 1277(w), 1152(m), 1111(m), 987(m), 747(m), 632(m). | [] | [] | ["[Ni 0.5 Ĳbib) 0.5 Ĳtftpa) 0.5 ] n", "C 20 H 18 NiF 4 N 4 O 4"] | ["NiSO 4 \b6H 2 O--26.3 mg, 0.1 mmol"] | [] | [] | [] | [] | []
c0nj00357c | Preparation of complexes 1–4 Synthesis of {[CdLI 2 ]H 2 O} n (1). 10.1 mg L (0.029 mmol) was dissolved in 3 mL of MeOH and added to 10.6 mg (0.029 mmol) CdI 2 dissolved in 2 mL MeOH. The solvent was allowed to evaporate slowly and after a period of 3 weeks colourless crystals formed, and the structure was elucidated by single-crystal X-ray diﬀraction. | [] | [] | ["{[CdLI 2 ]\nH 2 O} n"] | ["CdI 2--10.6 mg (0.029 mmol)"] | [] | ["L--10.1 mg (0.029 mmol)"] | [] | ["3 weeks"] | ["MeOH--3 mL"]
s010827010603294x | The C1±C6 benzene ring plane is parallel to the adjacent C1±C6 benzene ring plane at (ÿx, ÿy,1ÿ z), with an interplanar spacing of 3.409 (2) A Ê and a ring-centroid separation of 3.973 (2) A Ê , indicating ± stacking along [010].Experimental A water±methanol solution (20 ml, 1:1 v/v) of Cd(NO 3 ) 2 4H 2 O (0.156 g, 0.50 mmol) was added to one leg of a H-shaped tube, and a water±methanol solution (20 ml, 1:1 v/v) of KNCS (0.097 g, 1.00 mmol) and mbtz (0.240 g, 1.00 mmol) was added to the other leg of the tube. After several weeks, well shaped colourless single crystals were obtained. Analysis found: C 43.95, H 3.3, N 27.6%; C 26 H 24 CdN 14 S 2 requires: C 44.0, H 3.4, N 27.7%. | [] | [] | ["Cd(NO 3 ) 2 \t4H 2 O", "KNCS", "mbtz", "C 26 H 24 CdN 14 S 2"] | ["Cd(NO 3 ) 2 \t4H 2 O--0.156 g, 0.50 mmol"] | [] | ["KNCS--0.097 g, 1.00 mmol", "mbtz--0.240 g, 1.00 mmol"] | [] | ["several weeks"] | ["water-methanol solution--20 ml, 1:1 v/v"]
ic801498n | Typical Synthetic Procedure for ∞ 2 [Ni II (µ-OH 2 )(e,a-cis-1,2-chdc)] (4). A mixture of NiCl 2 · 6H 2 O (0.238 g, 1 mmol), cis-1,2-chdcH 2 (0.172 g, 1 mmol), NaOH (0.200 g, 2.0 mmol) in deioned water (10 mL) was sealed in a 23 mL Teﬂon-lined autoclave and heated at 200 °C for 1 day to give pale-green plate-like crystals of 4 (yield (4) (a) Waldmann, O. Inorg. Chem. 2007, 46, 10035. (b) Ruiz, E.; Cirera, J.; Cano, J.; Alvarez, S.; Loosec, C.; Kortus, J. Chem. Commun. 2008, 52. | [] | [] | ["∞ 2 [Ni II (µ-OH 2 )(e,a-cis-1,2-chdc)]", "NaN"] | ["NiCl 2 · 6H 2 O--0.238 g, 1 mmol"] | [] | ["cis-1,2-chdcH 2--0.172 g, 1 mmol"] | ["200 \nC"] | ["1 day"] | ["deioned water--10 mL"]
c2ce25388g | Synthesis of [Cd(4,49-tmbpt)(m-bdc)] (2). The preparation of 2 was similar to that of 1 except that m–H 2 bdc (0.017 g, 0.1 mmol) was used instead of o–H 2 bdc. Colorless crystals of 2 were obtained in 41% yield. Anal. Calcd for C 23 H 16 CdN 8 O 4 (M r = 580.84): C, 47.56; H, 2.78; N, 19.30. Found: C, 47.48; H, 2.67; N, 19.45. IR (cm 21 ): 3445(w), 3119(w), 3062(w), 1607(s), 1545(s), 1530(s), 1457(w), 1474(w), 1427(m), 1392(s), 1353(s), 1278(m), 1240(w), 1162(w), 1075(w), 1040(w), 1013(w), 959(w), 847(w), 832(w), 754(s), 670(w), 508(w).Synthesis of [Cd(4,49-tmbpt)(5–OH–bdc)] (3). The preparation of 3 was similar to that of 2 except that 5–OH–H 2 bdc (0.018 g, 0.1 mmol) was used instead of m–H 2 bdc. Colorless crystals of 3 were obtained in 29% yield. Anal. Calcd for C 23 H 16 CdN 8 O 5 (M r = 596.84): C, 46.28; H, 2.71; N, 18.78. Found: C, 46.38; H, 2.67; N, 18.89. IR (cm 21 ): 3383(m), 3131(m), 1614(m), 1543(s), 1508(m), 1459(m), 1422(s), 1376(s), 1302(w), 1274(w), 1214(w), 1129(w), 1003(w), 978(w), 892(w), 841(w), 804(w), 783(w), 736(w), 686(w), 671(w), 507(w).Synthesis of [Cd 5 Na 2 (4,49-tmbpt) 2 (btc) 4 (H 2 O) 3.5 ]?6.5H 2 O (4).The preparation of 4 was similar to that of 3 except that H 3 btc (0.014 g, 0.067 mmol) was used instead of 5–OH–H 2 bdc.Colorless crystals of 4 were obtained in 43% yield. Anal. Calcd for C 66 H 56 Cd 5 Na 2 N 16 O 34 (M r = 2225.25): C, 35.62; H, 2.54; N, 10.07. Found: C, 35.21; H, 2.67; N, 10.08. IR (cm 21 ): 3358(w), 3121(w), 2978(w), 1636(s), 1589(s), 1542(s), 1521(s), 1459(s), 1421(m), 1385(s), 1210(w), 1129(w), 1066(w), 1010(w), 940(w), 843(w), 802(w), 781(w), 760(w), 718(m), 669(w), 527(w), 420(w).Synthesis of [Cd 3 (4,49-tmbpt)(btc) 2 (H 2 O) 2 ]?H 2 O (5). The preparation of 5 was similar to that of 4 except that the reaction temperature of 5 was 150 uC. Colorless crystals of 5 were obtained in 37% yield. Anal. Calcd for C 33 H 24 Cd 3 N 8 O 15 (M r = 1109.80): C, 35.71; H, 2.18; N, 10.10. Found: C, 35.60; H, 2.27; N, 10.01. IR (cm 21 ): 3566(w), 3420(w), 1607(s), 1559(s), 1458(s), 1421(m), 1374(s), 1273(w), 1218(w), 1126(w), 1064(w), 1017(w), 986(w), 928(w), 832(w), 799(w), 772(w), 757(w), 711(m), 671(w), 505(w), 419(w). | [] | [] | ["[Cd(4,49-tmbpt)(m-bdc)]", "C 23 H 16 CdN 8 O 4"] | ["Co(NO 3 ) 2 .6H 2 O--0.017 g, 0.1 mmol"] | [] | ["m–H 2 bdc--0.017 g, 0.1 mmol"] | [] | [] | []
j.ica.2012.11.018 | 2.2.5. Synthesis of {[Co 8 (cit) 4 (bbi) 6 (H 2 O) 10 ]7H 2 O}n (5) A mixture of Co(OAc) 2 (50 mg, 0.2 mmol), citric acid (42 mg, 0.2 mmol), and bbi (38 mg, 0.2 mmol) in a 1:1:1 M ratio was stirred in water (7 mL) and methanol (3 mL) and the pH of the mixture adjusted to 6 with a 0.5 M NaOH solution. The hydrothermal synthesis of 5 followed the same procedure as for 3. Pink block crystals were obtained. Yield: 60% (based on Co). Anal. Calc. for C 54 H 92 Co 8N 12 O 45 : C, 30.84; H, 4.38; N, 8.00. Found: C, 30.87; H, 4.41; N, 7.95%. IR data (KBr, cm 1 ): 3439 (m), 3053 (w), 2928 (w), 2860 (w), 2361 (m), 1868 (w), 1725 (s), 1608 (s), 1578 (s), 1507 (m), 1449 (s), 1415 (s), 1363 (s), 1292 (w), 1241 (w), 1195 (m), 1131 (m), 1090 (m), 1058 (m), 1017 (m), 826 (s), 765 (s), 719 (w), 626 (w), 545 (s), 506 (m), 464 (m). | [] | [] | ["{[Co 8 (cit) 4 (bbi) 6 (H 2 O) 10 ]\n7H 2 O}n", "C 54 H 92 Co 8N 12 O 45"] | ["Co(OAc) 2--50 mg, 0.2 mmol"] | ["NaOH solution--0.5 M"] | ["citric acid--42 mg, 0.2 mmol", "bbi--38 mg, 0.2 mmol"] | [] | [] | ["water--7 mL", "methanol--3 mL"]
c3ce42025f | Elemental analysis (%): calc. for C 40 H 26 Cu 5 F 5 N 10 O 17 STb 4 : C 24.03, H 1.31, N 7.01; found: C 24.01, H 1.32, N 7.06.Selected IR (KBr pellet, cm −1 ) 3442 (s), 2122 (m), 1609 (vs), 1551 (s), 1418 (vs), 1230 (w), 1113 (vs), 867 (w), 771 (m), 684(m), 596 (m). | [] | [] | ["C 40 H 26 Cu 5 F 5 N 10 O 17 STb 4 "] | [] | [] | [] | [] | [] | []
s1600536805003806 | Experimental Zirconium oxychloride octahydrate (0.32 g, 10 mmol) was dissolved in water (10 ml) along with oxalic acid dihydrate (0.50 g, 4 mol). The addition of N-methylpiperazine (0.10 g, 10 mmol) led to the formation of a white solid. The suspension was placed in an autoclave and was heated at 383 K for 2 d. Colorless crystals of (I) were isolated when the bomb was cooled slowly. Found (calculated) for C 11 H 14 N 2 O 11 Zr (%): C 28.91 (28.88), H 3.02 (3.08), N 6.14 (6.13). | [] | [] | ["(I)"] | ["Zirconium oxychloride octahydrate--0.32 g, 10 mmol"] | [] | ["oxalic acid dihydrate--0.50 g, 4 mol", "N-methylpiperazine--0.10 g, 10 mmol"] | ["383 K"] | ["2 d"] | ["water--10 ml"]
c1dt11729g | MIL-53(Sc) was prepared as single crystals ca. 100 × 20 × 20 μm from which solvent and unreacted terephthalic acid were removed by heating.‡ Synchrotron PXRD data were collected on desolvated, dehydrated MIL-53(Sc) at the Diamond Light Source at 100 K and also over a temperature range between 298 K and 623 K. The data revealed a gradual expansion in the unit cell volume up to 573 K, and a phase transition above that. | [] | [] | ["MIL-53(Sc)"] | [] | [] | ["terephthalic acid--unspecified"] | [] | [] | []
c0dt00656d | Synthesis of [(H 2 L 2 )(L 2 ) 0.5 (Mo 8 O 26 ) 0.5 ]·H 2 O(3). The synthesis of 3 was similar to 1 except that L 1 was replaced by L 2 (0.042 g, 0.2 mmol). Colorless crystals of 3 were collected in 60% yield based on (NH 4 ) 6 Mo 7 O 24 . Elemental Anal. Calcd for C 18 H 17 N 6 O 14 Mo 4 (927.14): C, 23.32; H, 2.07; N, 9.06; Found: C, 23.35; H, 2.05; N, 9.09%. IR (cm -1 ): 3564 (w), 3119 (w), 1651 (w), 1524 (s), 1322 (w), 1255 (w), 1066 (m), 939 (s), 901 (s), 839 (s), 763 (w), 675 (s), 562 (m), 533 (m). | [] | [] | ["[(H 2 L 2 )(L 2 ) 0.5 (Mo 8 O 26 ) 0.5 ]·H 2 O", "C 18 H 17 N 6 O 14 Mo 4"] | [] | [] | ["L 2--0.042 g, 0.2 mmol"] | [] | [] | []
ic048340z | Synthesis of Na 7 [Ru 2 (hedp) 2 Fe(CN) 6 ]‚24H 2 O, 4. A mixture of compound 1 (0.1124 g, 0.115 mmol), Na 4 [Fe(CN) 6 ]‚3H 2 O (0.0448 g, 0.125 mmol) and 5 mL H 2 O was stirred at 80 °C for 4 h. The brown-red filtrate was allowed to stand at room temperature for 10 d. Brown column-like crystals of compound 4 were collected by suction filtration, washed with water, and dried in air. Yield: 30% based on Ru. Anal. Calcd. for C 10 H 56 O 38 P 4 N 6 FeNa 7 Ru 2 :C, 8.50; H, 3.97; N, 5.95%. Found: C: 8.34; H, 4.02; N, 5.99%. IR (KBr, cm -1 ): 3424 (s), 2062 (s), 2047 (s), 1637 (s), 1452 (m), 1407 (s), 1365 (m), 1155 (s), 970 (s), 903 (m), 813 (m), 586 (s), 495 (m). Thermal analysis shows that the weight loss in the temperature range 20-250 °C is 29.9%, close to the calculated value for the release of twenty four water molecules (30.6%). | [] | ["10 d"] | ["Na 7 [Ru 2 (hedp) 2 Fe(CN) 6 ]‚24H 2 O", "C 10 H 56 O 38 P 4 N 6 FeNa 7 Ru 2"] | ["compound 1--0.1124 g, 0.115 mmol", "Na 4 [Fe(CN) 6 ]‚3H 2 O--0.0448 g, 0.125 mmol"] | [] | [] | ["80 \nC"] | ["4 h"] | ["H 2 O--5 mL"]
s0108270105001101 | Experimental Complex (I) was synthesized by the addition of manganese diacetate tetrahydrate (10 mmol) to an aqueous solution of 3-hydroxypyridine (20 mmol). The solution was then allowed to evaporate at room temperature, and yellow crystals were obtained after several days. | [] | ["several days"] | [] | ["manganese diacetate tetrahydrate--10 mmol"] | [] | ["3-hydroxypyridine--20 mmol"] | [] | [] | ["water--aqueous solution"]
acs.cgd.8b00788 | 5 diffraction (PXRD), which also confirmed that the purified CuI exists as the γ-phase at room temperature. Synthetic Procedures. [(CuI) 2 (bpmd)] (1). CuI (0.1904 g; 1 mmol) was dissolved in ~20 mL acetonitrile. 0.5 mmol (0.0791 g) of 2,2’-bipyrimidine was added to the solution such that the CuI: ligand molar ratio in the starting materials matched the stoichiometry of the final product. An orange-brown precipitate formed immediately. After stirring the mixture at ~70 °C for 3 h, the product was collected by centrifugation, washed with acetone, and then dried in air at room temperature. Single crystals of 1 were obtained by a three-layer crystallization: the bottom layer was 1 mmol CuI dissolved in 3 mL saturated aqueous KI solution; the middle layer was 3 mL pure acetonitrile; and the top layer was a solution of 0.5 mmol (0.0791 g) 2,2’-bipyrimidine dissolved in 3 mL acetone. Crystals appeared after 3-4 days and were isolated under an optical microscope. [(CuI) 2 (bpp)] (2). CuI (0.1904 g; 1 mmol) was dissolved in ~ 20mL acetonitrile. 0.5 mmol (0.1171 g) of 2,3-bis(2-pyridyl) pyrazine was added to the solution such that the CuI: ligand molar ratio in the starting materials matched the stoichiometry of the final product. A dark brown precipitate formed immediately. After stirring the mixture at ~70 °C for 3 h, the product was collected by centrifugation, washed with acetone, and then dried in air at room temperature. Single cyrstals of 2 were obtained under similar conditions as described for 1. All other Cu(I)iodide/organic hybrids were synthesized under similar conditions ass described for 1. Structural Characterization. Powder X-ray diffraction (PXRD) data were collected at room temperature using a Rigaku R-axis Spider Powder X-ray diffractometer with Cu Kα (λ = 1.54056 Å) radiation from a sealed tube X-ray source (40 kV, 36 mA). PXRD patterns were scanned with a step size of 0.02° over the 2θ angular range from 5° to 75° and dwell times of 4s for each step. Single crystal data for [(CuI) 2 (bpmd)] and [(CuI) 2 (bpp)] were collected on a Brucker Page 5 of 29 ACS Paragon Plus Environment Crystal Growth & Design 1 2 3 4 5 6 7 8 9 10 11 12 13 14 15 16 17 18 19 20 21 22 23 24 25 26 27 28 29 30 31 32 33 34 35 36 37 38 39 40 41 42 43 44 45 46 47 48 49 50 51 52 53 54 55 56 57 58 59 60 | [] | [] | ["[(CuI) 2 (bpmd)]", "[(CuI) 2 (bpp)]"] | ["CuI--0.1904 g; 1 mmol"] | [] | ["2,2'-bipyrimidine--0.0791 g; 0.5 mmol", "2,3-bis(2-pyridyl) pyrazine--0.1171 g; 0.5 mmol"] | ["~70 °C"] | ["3 h"] | ["acetonitrile--~20 mL"]
j.poly.2010.08.020 | 2.2.5. [Ce 2 (mal) 3 (H 2 O) 6 ] n (5) A colorless aqueous solution (10 mL) of H 2 mal (0.040 g, 0.38 mmol) was added to a colorless aqueous solution (10 mL) of CeCl 3 7H 2 O (0.090 g, 0.25 mmol). The pH of the ﬁnal colorless solution was adjusted to 5 with an aqueous solution of NaOH 0.1 N. | [] | [] | ["[Ce 2 (mal) 3 (H 2 O) 6 ] n"] | ["CeCl 3 7H 2 O--0.090 g, 0.25 mmol"] | ["NaOH 0.1 N--adjust pH to 5"] | ["H 2 mal--0.040 g, 0.38 mmol"] | [] | [] | ["water--10 mL"]
j.poly.2014.01.005 | M. Arıcı et al. / Polyhedron 71 (2014) 62–68 63 (20 mL) was stirred at 70 °C for an hour and 1,10-phenantroline (1 mmol, 0.181 g) in ethanol (10 mL) was added into the mixture.The clear solution obtained was stirred at 70 °C for 2 h. Resulting solution was ﬁltered and evaporated at room temperature. After three days, the blue crystals were collected by ﬁltration and dried at room temperature. Yield: 0.392 g, 86% based on Cu(OAc) 2 H 2 O.Anal. Calc. for C 18 H 20 N 2 O 6 SCu: C, 47.41; H, 4.42; N, 6.14; S, 7.03.Found: C, 47.40; H, 4.30; N, 6.05; S, 6.61%. IR: 3415 (br), 3080 (w), 2963 (w), 2922 (w), 1616 (vs), 1517 (m), 1425 (m) 1381 (vs), 852 (m), 721 (m) cm 1 . | [] | ["three days"] | ["Cu(OAc) 2 H 2 O"] | [] | [] | ["1,10-phenantroline--1 mmol, 0.181 g"] | ["70 °C"] | ["2 h"] | ["ethanol--10 mL"]
c9qi00926d | calc. for C 28 H 22 FeCu 2 N 5 O 17 (1): C, 38.07; H, 2.51; N, 7.93: Found. C, 38.10; H, 2.52; N, 7.95%. IR data (KBr, cm −1 ): 3433 (m), 1709 (s), 1671 (vs), 1645 (sh), 1619 (s), 1573 (m), 1500 (w), 1477 (m), 1449 (m), 1385 (s), 1356 (m), 1316 (m), 1254 (m), 1160 (w), 1107 (w), 1060 (w), 1036 (w), 1023 (w), 905 (sh), 883 (w), 794 (s), 781 (m), 766 (m), 730 (m), 667 (w), 650 (w), 538 (m), 495 (m), 468 (w), 417 (m). Anal. calc. for C 28 H 18 FeCu 2 KN 4 O 17 (2): C, 37.18; H, 2.01; N, 6.19: Found. C, 37.21; H, 2.05; N, 6.21%. IR data (KBr, cm −1 ): 3447 (m), 1706 (s), 1667 (vs), 1647 (sh), 1616 (s), 1573 (m), 1500 (w), 1478 (m), 1449 (m), 1383 (s), 1358 (m), 1317 (m), 1255 (s), 1160 (w), 1109 (w), 1078 (w), 1060 (w), 1036 (w), 1023 (w), 902 (sh), 882 (w), 794 (s), 783 (sh), 767 (m), 730 (m), 667 (w), 649 (w), 537 (m), 495 (m), 466 (m), 416 (m). | [] | [] | ["C 28 H 22 FeCu 2 N 5 O 17 (1)", "C 28 H 18 FeCu 2 KN 4 O 17 (2)"] | [] | [] | [] | [] | [] | []
s11172-017-1927-0 | C 36 H 40 Cd 3 N 4 O 16 . Calculated (%): C, 38.5; H, 3.6; N, 5.0. IR (KBr), ν/cm –1 : 3424 w, 3143 w, 3077 w, 3056 w, 2974 w, 2932 m, 2812 w, 2746 w, 2507 w, 1643 s, 1577 m, 1502 w, 1436 w, 1382 s, 1254 w, 1151 w, 1135 m, 1060 w, 1014 m, 969 w, 887 m, 866 w, 832 s, 742 s, 675 s, 531 s, 501 s, 406 w. | [] | [] | ["C 36 H 40 Cd 3 N 4 O 16 "] | [] | [] | [] | [] | [] | []
j.solidstatesciences.2006.02.049 | The evaporation of the solution at room temperature led to the formation of hexagonal-shaped transparent crystals after about twenty hours. Long ago Št ˘ erba-Böhm and Škramovský [24] prepared mixed oxalates with the suggested formulae ScNH 4 (C 2 O 4 ) 2 ·2H 2 O and ScK(C 2 O 4 ) 2 ·2H 2 O and reported the hexagonal shape of the monocrystals. The mixed indium rubidium oxalate InRb 0.77 (H 3 O) 0.23 (C 2 O 4 ) 2 (H 2 O) 2 ·0.5(H 2 O) was prepared from the addition of InCl 3 (0.1 g), RbNO 3 (0.13 g) and H 2 C 2 O 4 ·2H 2 O (0.11 g) to 30 mL of distilled water. The ﬁne white precipitate that forms was completely dissolved by heating the mixture at 50 ◦ C under stirring during ﬁve minutes. | [] | [] | ["InRb 0.77 (H 3 O) 0.23 (C 2 O 4 ) 2 (H 2 O) 2 ·0.5(H 2 O)"] | ["InCl 3--0.1 g", "RbNO 3--0.13 g"] | [] | ["H 2 C 2 O 4 ·2H 2 O--0.11 g"] | ["50 ◦ C"] | ["five minutes"] | ["distilled water--30 mL"]
j.poly.2010.12.008 | The solution was added ammonia to dissolve it completely, and after being ﬁltered it was allowed to evaporate in the dark. After several days, colorless needle crystals were obtained. Yield: 78%. Anal. Calc.for Ag 2 C 31 H 34 N 4 O 10 S: C, 42.77; H, 3.90, N, 6.43%. Found: C, 42.84; H, 3.89 N, 6.33%. IR (KBr pellet, cm 1 ): 3424(s), 3039(w), 1600(s), 1557(m), 1498(w), 1413(s), 1389(s), 1347(w), 1301(w), 1229(s), 1203(s), 1184(s), 1145(w), 1119(m), 1092(w), 1073(w), 1036(m), 1010(s), 997(w), 972(m), 956(w), 867(w), 827(s), 781(m), 742(m), 699(w), 668(w), 639(m), 548(s), 493(w), 465(w). | [] | [] | ["Ag 2 C 31 H 34 N 4 O 10 S"] | [] | [] | [] | [] | [] | []
b801887a | After several minutes of stirring, the clear solution was transferred to a test tube. Another portion of NaH 2 sip (0.054 g, 0.2 mmol) in 10 ml methanol was placed carefully on the surface, and allowed to diffuse. Blue block crystals of 2a suited for single crystal X-ray diffraction analysis formed one month later, yielding 28 mg (33% based on Cu). Anal. Calcd for C 16 H 28 CaCu 2 O 25 S 2 (%): C, 22.56; H, 2.23; Ca, 4.71; Cu, 14.92; found (%): C, 23.12; H, 2.14; Ca, 4.48; Cu, 14.89. IR characteristics (KBr, cm 1 ): 3336m, 1620s, 1568m, 1453m, 1372s, 1213m, 1118m, 1045m, 783w, 733w, 624w, 572w. | [] | [] | ["CaCu(2a)(H 2 sip) 2 O 25 S 2"] | ["NaH 2 sip--0.054 g, 0.2 mmol"] | [] | [] | [] | ["one month"] | ["methanol--10 ml"]
j.poly.2014.12.036 | 5 (1.07 g, 10 mmol) in 25 mL CH 2 Cl 2 was added a solution of 3-aminomethylpyridine (1.08 g, 10 mmol) in 25 mL ethanol and then anhydrous MgSO 4 (2.5 g) was added to the mixture. The resulting mixture was heated at reflux for 2 h, then stirred for another 3 h, and filtered. The solvent was removed in vacuo and the ligand, (E)-N-(pyridin-2-ylmethylene)-1(pyridine-3-yl)methanamine (L 1 ), was obtained as a pale yellow oil. Yield: 81%. Anal. Calc. for C 12 H 11 N 3 : C 73.07, H 5.62, N 21.30. Found C 73.17, H 5.58, N 21.25%. 1 H NMR (δ, CDCl 3 ): 8.65 (d, 1H, J HH = 7.9 Hz), 8.54 (s, 1H, HC=N), 8.53 (b, 2H), 8.04 (d, 1H, J HH = 8.4 Hz), 7.75 (m, 2H), 7.31 (m, 2H), 4.86 (s, 2H, =NCH 2 -3Py). IR (KBr/ν, cm -1 ): 3055, 1709, 1646 (C=N im ), 1585, 1471, 1428, 1368, 1317, 1294, 1225, 1186, 1149, 1125, 1102, 1044, 1027, 994, 865, 827, 777, 743, 713, 666, 640, 617, 504. UV-Vis, λ, nm (log ε) (DMSO): 270 (4.48). 2.2.2. 1-(pyridine-2-yl)-N-(pyridin-3-ylmethyl)methanamine (L 1 ′ ) To a solution of (E)-N-(pyridin-2-ylmethylene)-1-(pyridine-3-yl)methanamine (L 1 ) (197 mg, 1 mmol) in methanol (10 ml) was added sodium borohydride (189 mg, 5 mmol) in small portions with stirring at room temperature. The resulting mixture was stirred at room temperature for 24 h. Then 50 mL of saturated NaCl solution was added and refluxed for 5 hours. The suspension was filtered and the product extracted with dichloromethane. The solvents were removed in vacuo and the product obtained as a pale yellow oil. Yield: 73%. Anal. Calc. for C 12 H 13 N 3 : C 72.33, H 6.58, N 21.09. Found C 72.29, H 6.61, N 21.10%. 1 H NMR (δ, DMSO): 8.56 (s, 1H), 8.5 (m, 2H), 7.77 (m, 2H, H 4 ), 7.23-7.49 (m, 3H), 4.85 (b, 1H, NH), 3.82 (s, 2H, 2pyCH 2 N) 3.73 (s, 2H, 3pyCH 2 N). IR (KBr/ν, cm -1 ): 3285 (N–H), 3053, 2992, 1590 (C=N py ), 1474, 1429, 1362, 1222, 1188, 1120, 1047, 1028, 994, 841, 789, 760, 714, 628. UV-Vis, λ, nm (log ε) (DMSO): 265 (4.46). | [] | [] | ["C 12 H 11 N 3", "C 12 H 13 N 3"] | [] | ["anhydrous MgSO 4--2.5 g", "sodium borohydride--189 mg, 5 mmol"] | ["3-aminomethylpyridine--1.08 g, 10 mmol", "(E)-N-(pyridin-2-ylmethylene)-1(pyridine-3-yl)methanamine (L 1 )--197 mg, 1 mmol"] | ["reflux", "room temperature"] | ["2 h", "3 h", "24 h", "5 hours"] | ["CH 2 Cl 2--25 mL", "ethanol--25 mL", "methanol--10 ml"]
ch16547 | K(mbp) 3-(4 0 -Methylbenzyol)propanoic acid (0.96 g, 4.9 mmol) was neutralised with potassium carbonate (0.34 g, 2.4 mmol) in a mixture of EtOH and water (1 : 1 v/v). Upon evaporation of solvent under a gentle stream of air, K(mbp) was recovered as a colourless solid (0.99 g, 99 %). n max (neat)/cm 1 3354w br, 2920wbr, 1678s, 1562s, 1398s, 1357m, 1248m, 1182m, 970mbr, 812s, 793s. d H ([D 2 O], 400.17 MHz) 2.43 (3H, s, CH 3 ), 2.69 (2H, t, CH 2 COO), 3.37 (2H, t, CH 2 CO), 7.42 (2H, d, Ar m-H), 7.97 (2H, d, Ar o-H).[Y(mbp) 3 (H 2 O)] A freshly prepared solution of Na(mbp) (0.21 g, 0.98 mmol) in 5 mL of a 1 : 1 EtOH/H 2 O mixture was added to a stirred solution of YCl 3 6H 2 O (0.10 g, 0.33 mmol) in water (4 mL). | [] | [] | ["K(mbp)", "Y(mbp) 3 (H 2 O)"] | ["potassium carbonate--0.34 g, 2.4 mmol", "Na(mbp)--0.21 g, 0.98 mmol", "YCl 3 6H 2 O--0.10 g, 0.33 mmol"] | [] | ["K(mbp) 3-(4 0 -Methylbenzyol)propanoic acid--0.96 g, 4.9 mmol"] | [] | [] | ["EtOH--1 : 1 v/v", "water--1 : 1 v/v", "water--4 mL"]
j.poly.2008.08.010 | 2.6. Synthesis of one-dimensional polymeric compound containing zinc-benzoate with 2,5-dimethylpyrazine ligand (1-D, [Zn 2 (O 2 CPh) 4 (2,5-Me 2 pyz)] n )(4) Thirty-eight milligrams (0.125 mmol) of Zn(NO 3 ) 2  6H 2 O and 36.0 mg (0.25 mmol) of C 6 H 5 COONH 4 were dissolved in 4 mL methanol and carefully layered by 4 mL acetone solution of 2,5dimethylpyrazine ligand (27.0 l L, 0.25 mmol). The yield was 75.0 mg (72.8%) for compound 4. Slow evaporation of the diffused mixture provided suitable crystals of 4 for X-ray crystallography in a month. Anal. Calc. for C 40 H 36 N 4 O 8 Zn 2 (831.47), 4: C, 57.78; H, 4.37; N, 6.74. Found: C, 58.02; H, 4.11; N, 6.35%. IR (KBr): m (cm 1 ) = 3741(w), 3431(br w), 3064(w), 2360(w), 1637(s), 1573(w), 1499(w), 1406(s), 1171(w), 1082(w), 1049(w), 1027(w), 840(w), 727(s), 715(s), 680(m), 464(w), 429(w). | [] | ["a month"] | ["[Zn 2 (O 2 CPh) 4 (2,5-Me 2 pyz)] n", "C 40 H 36 N 4 O 8 Zn 2"] | ["Zn(NO 3 ) 2  6H 2 O--38 mg (0.125 mmol)"] | [] | ["C 6 H 5 COONH 4--36.0 mg (0.25 mmol)", "2,5dimethylpyrazine ligand--27.0 l L, 0.25 mmol"] | [] | [] | ["methanol--4 mL", "acetone--4 mL"]
acs.inorgchem.9b03272 | Solvothermal Synthesis of Y-MOF. A mixture containing yttrium(III) chloride (0.05 mmol, 10.7 mg), H 3 L (0.05 mmol, 18.1 mg), 4 mL of DMF and 2 mL of H 2 O was placed after dissolution in a 25 mL Teﬂon-lined autoclave. Then the mixture was heated for 72 h at 120 °C in an oven under static conditions. Then, it was slowly cooled to room temperature for 48 h, and the resulting colorless block crystals Y-MOF were washed with DMF and H 2 O three times. The resulting crystalline powder was dried in air and collected in ca. 86% yield [on the basis of yttrium(III) chloride]. Found (%): C, 51.74; H, 3.57; N, 1.95. Calcd (%): C, 52.68; H, 3.66; N, 1.98 indicating formula for C 23.25 H 19.25 N 0.75 O 8.25 Y. | [] | ["48 h"] | ["Y-MOF", "C 23.25 H 19.25 N 0.75 O 8.25 Y"] | ["yttrium(III) chloride--0.05 mmol, 10.7 mg"] | [] | ["H 3 L--0.05 mmol, 18.1 mg"] | ["120 \nC"] | ["72 h"] | ["DMF--4 mL", "H 2 O--2 mL"]
cg400741b | [Li 2 (D,L-C 4 H 4 O 6 )] 8. A solution of lithium acetate dihydrate (2 mmol) in water:ethanol (1:4, 5 mL) was layered under a solution of D,L-tartaric acid (1 mmol) in water:ethanol (1:9, 5 mL) in a 12 mL borosilicate vial, which was left to stand at 25 °C. After six days, the vial contained colorless plates suitable for single crystal X-ray diﬀraction studies. A bulk sample used for further analysis was synthesized as follows: a solution of lithium acetate dihydrate (2 mmol) in water:ethanol (1:2, 5 mL) was layered under a solution of D,L-tartaric acid (1 mmol) in water:ethanol (1:4, 5 mL) in a 23 mL PTFE-lined stainless steel autoclave, which was heated at 100 °C. After three days, the autoclave was cooled to 25 °C and the product, colorless crystals of 8 (30 mg, 18%), was ﬁltered, washed (water:ethanol 1:4), and dried in air. Elemental analysis found C, 29.45% and H, 2.39% (calculated: C, 29.67% and H, 2.49%). | [] | [] | ["[Li 2 (D,L-C 4 H 4 O 6 )]", "C 8 H 8 Li 2 O 12"] | ["lithium acetate dihydrate--2 mmol"] | [] | ["D,L-tartaric acid--1 mmol"] | ["100 \nC"] | ["3 days"] | ["water:ethanol--5 mL"]
ic302711b | Synthesis of Bulk Crystals of 1. In a typical experiment, an aqueous solution of Cu(NO 3 ) 2 ·3H 2 O (5.0 mL, 0.5 mmol) was added to H 2 L (0.5 mmol) in 10.0 mL of water. The solution was mixed under vigorous stirring for 2 h and then ﬁltered. The ﬁltrate was allowed to stand at room temperature (298 K). Blue needlelike crystals were obtained after 2 h at 298 K (1). Yield: 44% based on copper salt. Elem anal. Calcd for 1 (C 5 H 7 CuNO 5 S): C, 23.39; H, 2.75; N, 5.46. Found: C, 23.55; H, 2.55; N, 5.83. IR (KBr, cm −1 ): 3486, 3153, 1617, 1436, 1279−604. | [] | [] | ["1", "C 5 H 7 CuNO 5 S"] | ["Cu(NO 3 ) 2 ·3H 2 O--5.0 mL, 0.5 mmol"] | [] | ["H 2 L--0.5 mmol"] | ["room temperature (298 K)", "298 K"] | ["2 h", "2 h"] | ["water--10.0 mL"]
j.molstruc.2008.05.039 | The solution was adjusted to pH 8–9 by addition of 1.0 mmol L 1 NaOH solution, then stirred, ﬁltered, and standing in air at room temperature for 20 days, some colorless block crystals of compound 2 were obtained. Elemental analysis calcd. for C 20 H 18 N 2 O 5 Zn (%): C, 55.64; H, 4.20; N, 6.49. Found (%): C, 54.93; H, 4.01; N, 5.69. | [] | [] | ["C 20 H 18 N 2 O 5 Zn"] | [] | [] | [] | [] | ["20 days"] | []
j.molstruc.2019.127620 | [H 2 (bpp)][Zn 2 (L2) 2 (bpe)]·2H 2 O2.The colorless block crystals of 2 were obtained from a simple hydrothermal self-assembly of Zn(CH 3 COO) 2 $2H 2 O (22 mg, 0.1 mmol), H 3 L2 (15 mg, 0.05 mmol), bpe (9 mg, 0.05 mmol) and bpp (4 mg, 0.02 mmol) in a 10 mL aqueous solution (pH ¼ 6 adjusted by CH 3 COOH) at 145  C for 3 days. Yield: ca.15% based on Zn (II). Anal. Calcd C 55 H 56 N 4 O 16 Zn 2 1:C 56.96, H 4.87, N 4.83%. Found: C 56.43, H 4.80, N 4.56%. IR (cm 1 ): 1619 s, 1568 m, 1504 w, 1384 s, 1239 s, 1217 m, 1068 m, 964 w, 840 w, 766 m, 644 m, 557 m. | [] | [] | ["[H 2 (bpp)][Zn 2 (L2) 2 (bpe)]\b72H 2 O2", "C 55 H 56 N 4 O 16 Zn 2"] | ["Zn(CH 3 COO) 2 $2H 2 O--22 mg, 0.1 mmol"] | [] | ["H 3 L2--15 mg, 0.05 mmol", "bpe--9 mg, 0.05 mmol", "bpp--4 mg, 0.02 mmol"] | ["145  C"] | ["3 days"] | ["10 mL aqueous solution (pH ¼ 6 adjusted by CH 3 COOH)--"]
ic0615630 | FT-IR Data of Ba 2 Ti 10 (µ 3 -O) 8 (µ 2 -OH) 5 (µ 2 -OMc) 20 (O i PrOMe) 2 .3338 (w br), 3022 (w, νCH), 2881 (m, νCH), 2846 (w br, νOCH 3 ), 2825 (w, νΟ-CH 2 ), 2767 (w br), 2485 (w br), 1869 (w), 1687 (s, νCdO), 1697 (s, νCdO), 1637 (s, νCdC), 1603 (m, νCO alkoxide ), 1535 (s, ν as COO ), 1456 (s, δ as CH 3 ), 1411 (s, ν s COO ), 1371 (s, δ s CH 3 ), 1323 (m), 1300 (m), 1261 (w), 1245 (m), 1217 (m, γCH 3 ), 1201 (s, γCH 3 ), 1178 (m, ν s C-O ester ), 1095 (w, ν as CO ester ), 1009 (m), 935 (s, δ out of plane CdC), 852 (w), 821 (w), 802 (m), 703 (w br), 657 (w, νTi-O-Ti), 613 (m, νTi-O), 603 (m, νTi-O) 590 (m, νTi-O), 542 (w), 435 (w, νTi-O-Ti) cm -1 . | [] | [] | ["Ba 2 Ti 10 (\b5 -O) 8 (\b2 -OH) 5 (\b2 -OMc) 20 (O i PrOMe) 2.3338"] | [] | [] | [] | [] | [] | []
s0020-1693(02)00728-4 | After 2 h the bomb was cooled at 5 8Ch 1 to 100 8C, followed by cooling at 10 8Ch 1 to r.t.. Blood red crystals (95 mg, 41%) were collected by filtration, washed with H 2 O and dried in air. (Found: C, 43.4; H, 2.9, N, 14.3. Co(C 5 H 2 N 2 O 4 )(C 10 H 8 N 2 )(H 2 O) requires C, 46.5; H, 3.1; N, 14.5%. IR (KBr) cm 1 3209br, 3121m, 3037w, 1641s, 1626vs, 1606sh, 1579sh, 1560m, 1488m, 1475m, 1441m, 1404m, 1385sh, 1373s, 1325m, 1265w, 1250w, 1221w, 1205w, 1179w, 1152w, 1101w, 1059w, 1044w, 1021m, 993w, 948w, 915w, 886w, 846w, 799w, 785w, 764m, 735w, 684w, 651w, 629w, 606w, 582w, 540w, 498w, 452w and 412w; TGA (N 2 )A mass loss of 1% occurs on heating to 240 8C. Above 240 8C decomposition occurred.2.5. [Mn(HL)bipy(H 2 O)] (7) Orotic acid monohydrate (100 mg, 0.574 mmol), Mn(OAc) 2 ×/4H 2 O (141 mg, 0.575 mmol), 2,2-bipy (90 mg, 0.576 mmol) and H 2 O (10 ml) were placed in a 23 ml bomb. The bomb was heated at 100 8Ch 1 to 180 8C. | [] | [] | ["Co(C 5 H 2 N 2 O 4 )(C 10 H 8 N 2 )(H 2 O)", "[Mn(HL)bipy(H 2 O)]", "Orotic acid monohydrate"] | ["Mn(OAc) 2 ×/4H 2 O--141 mg, 0.575 mmol"] | [] | ["2,2-bipy--90 mg, 0.576 mmol"] | ["100 \n8Ch \n1 to 180 \n8C"] | [] | ["H 2 O--10 ml"]
ja803783c | FT-IR: (KBr, 3500-400 cm -1 ): 3440 (br), 3088 (w), 2982 (w), 2931 (w), 2380 (w), 2854 (w), 1632 (s), 1591 (s), 1459 (m), 1417 (m), 1388 (s), 1326 (w), 1276 (w), 1133 (w), 1047 (w), 934 (w), 777 (m), 735 (m). | [] | [] | [] | [] | [] | [] | [] | [] | []
ja507927a | The product was collected by ﬁltration and dried in the vacuum oven (65% yield). Powder samples were obtained by directly mixing a stoichiometric amount of CuI/saturated KI solution with 4-pc/ethanol solution at room temperature with magnetic stirring. A precipitate formed immediately and was collected by ﬁltration. | [] | [] | [] | ["CuI--stoichiometric amount", "KI solution--saturated"] | [] | ["4-pc--N/A"] | [] | [] | ["ethanol--N/A"]
zaac.201200507 | 2.2. Synthesis of [Me 3 SnCu(CN) 2 (quina) 2 (H2O) 2 ] (2) At ambient temperature a solution of K 3 [Cu(CN) 4 ] (90 mg, 0.31 mmol) in H 2 O (30 mL) was added under gentle stirring to a solution of Me 3 SnCl (189 mg, 0.95 mmol) in H 2 O (10 mL) and a solution of quinaldic acid (quina) (52 mg, 0.3 mmol) in acetonitrile (20 mL).Already after three days, red precipitate of 2 was formed. After filtration, washing with small cold quantity of H 2 O and acetonitrile, and overnight drying, about 120 mg {60.6% referred to K 3 [Cu(CN) 4 ]} of red powder was obtained. C 25 H 27 N 4 O 6 CuSn: calcd. C 45.38; H 4.11; N 8.47%; found: C 45.4; H 4.08; N 8.28%. | [] | [] | ["[Me 3 SnCu(CN) 2 (quina) 2 (H2O) 2 ]"] | ["K 3 [Cu(CN) 4 ]--90 mg, 0.31 mmol", "Me 3 SnCl--189 mg, 0.95 mmol"] | [] | ["quina--52 mg, 0.3 mmol"] | [] | ["three days"] | ["H 2 O--30 mL", "acetonitrile--20 mL"]
j.ica.2007.02.019 | The mixture was stirred for another 10 min at room temperature and then ﬁltered. The ﬁltrate was kept in air for 8d, forming black block-shaped crystals of 6. The crystals were isolated, washed three times with MeOH and dried in a vacuum desiccator containing anhydrous CaCl 2 . Yield: 44%. Anal. Calc. for [Mn 2 (L 4 ) 4 (N 3 ) 2 ] Æ 2CH 3 OH: C, 50.61; H, 4.65; N, 13.33. Found: C, 50.71; H, 4.60; N, 13.20%. | [] | ["8d"] | ["[Mn 2 (L 4 ) 4 (N 3 ) 2 ] Æ 2CH 3 OH"] | [] | [] | ["L 4--NaN"] | [] | [] | ["MeOH--NaN"]
acs.inorgchem.6b02601 | Selected IR peaks (KBr disk, cm −1 ): 2983(w), 2898(w), 1612(w), 1437(w), 1358(w), 1154(w), 1087(m), 1015(s), 964(w), 907(m), 759(s), 516(m).Synthesis of {[Cu 4 I (Hpz) 8 (SiW 12 O 40 )]·2H 2 O} n (3). The synthesis of 3 was similar to that of 1 , but pyrazole (Hpz, 6.81 mg, 0.1 mmol) was instead of 2,2′-bipy. The initial and ﬁnal pH values of the solution are 5.19 and 4.59 before and after reaction, respectively. The dark crystals were isolated (yield 32% based on W). Elemental analysis (%) for 3, C 24 H 36 N 16 Cu 4 SiW 12 O 42 (M = 3708.97) Calcd: C, 7.77; N, 6.04; H, 0.98; Si, 0.76; Cu, 6.85; W, 59.48. Found: C, 7.61; N, 5.92; H, 1.12; Si, 0.89; Cu, 6.99; W, 59.88. Selected IR peaks (KBr disk, cm −1 ): 3296(w), 3128(w), 1638(w), 1407(w), 1354(w), 1125(w), 951(w), 901(m), 765(s), 509(m). | [] | [] | ["{[Cu 4 I (Hpz) 8 (SiW 12 O 40 )]·2H 2 O} n"] | [] | [] | ["pyrazole (Hpz)--6.81 mg, 0.1 mmol"] | [] | [] | []
c2dt32381h | For C 23 H 31 N 3 O 7 PbS 2 (2·2 i PrOH): C, 37.66; H, 4.23; N, 5.73; S, 8.73. Found: C, 37.71; H, 4.30; N, 5.69; S, 8.69%. IR (KBr, cm −1 ): 3436(b,s), 1629(w), 1565(w), 1501(m), 1463(m), 1384(m), 1311(m), 1252(m), 1192(w), 1120(m), 1110(w), 1056(m), 1000 (m), 998(w), 952(w), 846(w), 786(w), 705(m), 640(w).Synthesis of {[Zn(QBS)(DMSO)]·2DMSO} n (3·2DMSO). Compound 3 was synthesized following a similar procedure as for compound 2 using Zn(Ac) 2 ·2H 2 O (0.2 mmol, 43.9 mg) instead of Pb(Ac) 2 ·3H 2 O (Scheme 1). Yield: 69 mg (55%). Anal. calcd for C 21 H 27 N 3 O 7 S 4 Zn (3·2DMSO): C, 40.19; H, 4.31; N, 6.70; S, 20.41. Found: C, 40.23; H, 4.38; N, 6.66; S, 20.45%. IR (KBr, cm −1 ): 3442(b), 3010(w), 2366(w), 1600(w), 1572(w), 1502(s), 1468(s), 1403(m), 1330(s), 1256(m), 1169(m), 1119(s), 1032(m), 1003(m), 952(m), 843(w), 787(s), 649(s), 561(m), 475(w). | [] | [] | ["[Zn(QBS)(DMSO)]·2DMSO", "C 21 H 27 N 3 O 7 S 4 Zn (3·2DMSO)"] | ["Zn(Ac) 2 \n2H 2 O--0.2 mmol, 43.9 mg"] | [] | ["QBS--not provided", "DMSO--not provided"] | [] | [] | []
j.molstruc.2015.02.054 | Preparation of [Cd(5-ana)(HCOO)] (2) A mixture of Cd(NO 3 ) 2 4H 2 O (0.1 mmol, 0.015 g), 5-anaH (0.2 mmol, 0.028 g), DMF (2 ml) and H 2 O(2mL)wasplacedina 25 mL Teﬂon-lined stainless steel vessel. The mixture was sealed and heated at 105 °C for 72 h, and then cooled to room temperature. | [] | [] | ["[Cd(5-ana)(HCOO)]", "NaN"] | ["Cd(NO 3 ) 2 \n4H 2 O--0.1 mmol, 0.015 g"] | [] | ["5-anaH--0.2 mmol, 0.028 g"] | ["105 \nC"] | ["72 h"] | ["DMF--2 ml", "H 2 O--2 mL"]
j.ica.2009.06.009 | 2.4.2. Synthesis of {Ag[HC(S-tim tBu ) 3 ]}(BF 4 )(1b) A solution of 0.230 g (0.480 mmol) HC(S-tim tBu ) 3 in 5 mL CH 2 Cl 2 was added dropwise to a solution of 0.0900 g (0.480 mmol) AgBF 4 in 5 mL THF. A colorless precipitate formed after a few minutes and after 4 h of stirring at room temperature, the solid was separated by cannula ﬁltration, was washed with two 20 mL portions of THF, two 20 mL portions of diethyl ether, and was dried under vacuum to give 0.270 g (84%) 1b as a colorless solid. Mp 189–190 °C dec. to brown liq. Anal. Calc. for C 22 H 34 AgBF 4 N 6 S 3 : C, 39.24; H, 5.09; N, 12.48. Found: C, 38.88; H, 5.23; N, 12.61%. | [] | [] | ["{Ag[HC(S-tim tBu ) 3 ]}(BF 4 )", "1b", "C 22 H 34 AgBF 4 N 6 S 3"] | ["AgBF 4--0.0900 g, 0.480 mmol"] | [] | ["HC(S-tim tBu ) 3--0.230 g, 0.480 mmol"] | ["room temperature"] | ["4 h"] | ["CH 2 Cl 2--5 mL", "THF--5 mL"]
c3ce40257f | Recrystallization of crude solid via vapor diffusion: conglomerate crystals of mixture of P- and M[Cu(L)Br 2 (O-Me 2 SO)]?Me 2 SO The above filtrate was left undisturbed over 7 days to yield two kinds of green conglomerate crystals of a mixture of P- and M[Cu(L)Br 2 (O-Me 2 SO)]?Me 2 SO, where P denoted right-handed helices and M denotes left-handed helices. Yield, 34%. | [] | ["7 days"] | ["M[Cu(L)Br 2 (O-Me 2 SO)]?Me 2 SO"] | [] | [] | ["L--NA"] | [] | [] | []
ic800748f | Anal. calcd for C 23 H 25 N 3 O 10 SF 3 AgCr: C, 36.71; H, 3.35; N, 5.58.Found: C, 36.75; H, 3.55; N, 5.59. | [] | [] | ["C 23 H 25 N 3 O 10 SF 3 AgCr"] | [] | [] | [] | [] | [] | []
zaac.201500028 | 2.2 Synthesis of [CuBa(tdc) 2 (H 2 O)(DMF)] n (1) A mixture of CuCl 2 ·2H 2 O (0.1 mmol, 0.017 g), Ba(NO 3 ) 2 (0.1 mmol, 0.026 g), H 2 tdc (0.1 mmol, 0.017 g), and DMF (3 mL) was sealed in a small vial, which was kept at 100 °C for 60 h and finally cooled to the room temperature slowly. Green block crystals yield in 35 % based on H 2 tdc. C 15 H 13 BaCuNO 10 S 2 (632.26): calcd. C 28.47; N 2.21; H 2.06%; found: C 28.42; N 2.32; H 2.11%. Journal of Inorganic and General Chemistry Zeitschrift für anorganische und allgemeine Chemie www.zaac.wiley-vch.de ARTICLE 2.3 X-ray Crystallography Single crystal X-ray structure analysis of 1 was performed with an Oxford Xcalibur E diffractometer (Mo-K α radiation, λ = 0.71073 Å, graphite monochromator) at 293(2) K. Empirical absorption corrections were applied to the data using the SADABS program. | [] | [] | ["[CuBa(tdc) 2 (H 2 O)(DMF)] n"] | ["CuCl 2 \n2H 2 O--0.1 mmol, 0.017 g", "Ba(NO 3 ) 2--0.1 mmol, 0.026 g"] | [] | ["H 2 tdc--0.1 mmol, 0.017 g"] | ["100 \n°C"] | ["60 h"] | ["DMF--3 mL"]
j.poly.2016.08.003 | 5H 2 O (1) material was synthesized from simple reagents in aqueous solution. In a typical reaction, In(NO 3 ) 3 .H 2 O reacted with citric acid, in the presence of guanidine carbonate, at pH 4.5-5. The overall stoichiometric reaction leading to 1 is given schematically below: | [] | [] | ["In(NO 3 ) 3 .H 2 O"] | ["In(NO 3 ) 3 .H 2 O--NaN"] | [] | ["citric acid--NaN", "guanidine carbonate--NaN"] | [] | [] | ["aqueous solution--NaN"]
ejic.200400695 | Preparation of 7ⴚ8: The cationic free radical (p-radI or m-radI) (100 mg, 0.26 mmol) was added to a suspension of Ag 3 [Cr(ox) 3 ]in EtOH (5 mL). After 30 min stirring, AgI was filtered and a solution of Mn(ClO 4 ) 2 ·6H 2 O (32 mg, 0.088 mmol) in a minimum amount of water was added to the filtrate. The resultant green suspension became clear after addition of H 2 O (2 mL) and the mixture was Hybrid Magnetic Materials Based on Nitroxide Free Radicals FULL PAPER left undisturbed in the dark. Green single crystals suitable for Xray structure analysis appeared within a few hours.p-rad[MnCr(ox) 3 (H 2 O)]·2H 2 O (7): Yield: 94 mg (60%). IR (KBr): ν ˜ ⫽ 1630 (CO), 1376 (NO), 1140 cm ⫺1 (NO). C 19 H 25 CrMnN 3 O 17 (674.3): calcd. C 33.84, H 3.74, N 6.23; found C 33.73, H 3.75, N 6.14. | [] | [] | ["p-rad[MnCr(ox) 3 (H 2 O)]·2H 2 O", "C 19 H 25 CrMnN 3 O 17"] | ["Mn(ClO 4 ) 2 ·6H 2 O--32 mg, 0.088 mmol"] | [] | ["Ag 3 [Cr(ox) 3 ]--NA", "p-radI or m-radI--100 mg, 0.26 mmol"] | [] | ["30 min", "a few hours"] | ["EtOH--5 mL", "water--minimum amount"]
j.ica.2020.119631 | Inorganica Chimica Acta 508 (2020) 119631 9 2.6.4. Synthesis of Pt II 2 Dy III 2 (OOCMe) 10 ·2MeCOOH·2H 2 O (11) Yellow crystals, yield 377 mg (51% based on Pt). Anal. Calculated for C 24 H 42 Dy 2 O 26 Pt 2 (%): C, 19.71; H. 2.87. Found: C, 20.17; H, 3.18.IR data (FTIR, cm −1 ): 3423 (broad, m), 2930 (broad, w), 1686 (m), 1623 (s), 1539 (s), 1390 (s), 1343 (m), 1281 (m), 1049 (m), 1019(m), 978 (m), 699 (s), 680 (m), 650 (m). | [] | [] | ["Pt II 2 Dy III 2 (OOCMe) 10 ·2MeCOOH·2H 2 O (11)"] | [] | [] | [] | [] | [] | []
s10876-015-0958-7 | Synthesis of [Gd(NO 3 ) 3 (H 2 O) 4 ][Cr 4 Gd(hdpta) 2 (OH) 4 (H 2 O) 5 ](NO 3 )32H 2 O(2) 0.0426 g 1 (0.08 mmol) and 2 mmol Gd(NO 3 ) 3 6H 2 O were dissolved in 4 mL deionized water. After 30 min of stirring, the solution was heated at 85 C for 1 h and then ﬁltrated. Red rod crystals, suitable for X-ray structure analysis were obtained by slow evaporation of the ﬁltrate for a few weeks. Yield: 73 mg [43 % based on Gd(NO 3 ) 3 ]. Element analysis (%) calcd for C 22 H 112 Cr 4 Gd 2 N 8 O 75 :C 11.95, H 5.102, N 5.07; Found (%): C 12.38, H 4.87, N 5.26. IR (KBr pellet, cm -1 ): 3416 (vs), 1636 (vs), 1384 (vs), 1330 (w),1038(w), 910(w), 625 (w), 528 (m). | [] | ["1 h"] | ["[Gd(NO 3 ) 3 (H 2 O) 4 ][Cr 4 Gd(hdpta) 2 (OH) 4 (H 2 O) 5 ](NO 3 )32H 2 O", "C 22 H 112 Cr 4 Gd 2 N 8 O 75"] | ["Gd(NO 3 ) 3 6H 2 O--2 mmol"] | [] | ["1--0.0426 g, 0.08 mmol"] | ["85 C"] | ["30 min"] | ["deionized water--4 mL"]
j.molstruc.2014.04.011 | Preparation of [Cd 2 (nip)(nic) 2 (H 2 O) 2 ] n (2) Cd(NO 3 ) 2 6H 2 O (86 mg, 0.25 mmol), 3-pna (55 mg, 0.28 mmol), and 5-nitroisophthalic acid (59 mg, 0.28 mmol) were mixed with 10 mL of distilled H 2 O and 1.0 mL of 1 M NaOH in a 23 mL Teflon-lined acid digestion bomb. The bomb was sealed and heated in an oven at 120 °C for 5 days, and then was cooled slowly to 25 °C. Straw-colored blocks of 2 (76 mg, 85% yield based on Cd) were isolated after washing with distilled water, ethanol, and acetone and drying in air. Anal. Calc. for C 20 H 15 CdN 3 O 12 2: C, 39.92; H, 2.51; N, 6.98% Found: C, 39.54; H, 2.18; N, 6.57%. IR (cm 1 ): 3325 (w), 3222 (w), 3087 (w), 1607 (m), 1548 (m), 1532 (m), 1490 (w), 1452 (m), 1368 (m), 1345 (s), 1269 (w), 1202 (w), 1156 (w), 1090 (w), 1050 (w), 1032 (w), 951 (w), 927 (w), 858 (w), 804 (w), 788 (m), 762 (m), 731 (s), 697 (s).Scheme 1. Ligand precursor and ligands used in this study.2 M.E. O’Donovan, R.L. LaDuca / Journal of Molecular Structure xxx (2014) xxx–xxx Please cite this article in press as: M.E. O’Donovan, R.L. LaDuca, J. Mol. Struct. (2014), http://dx.doi.org/10.1016/j.molstruc.2014.04 .011 | [] | [] | ["[Cd 2 (nip)(nic) 2 (H 2 O) 2 ] n", "C 20 H 15 CdN 3 O 12 2"] | ["Cd(NO 3 ) 2 ?6H 2 O--86 mg, 0.25 mmol"] | [] | ["3-pna--55 mg, 0.28 mmol", "5-nitroisophthalic acid--59 mg, 0.28 mmol"] | ["120 \nC"] | ["5 days"] | ["distilled H 2 O--10 mL"]
cg060076s | Synthesis of [Zn(bpt)(SCN) 2 ] n (2). ZnCl 2 (0.2 mmol, 0.027 g), KSCN (0.4 mmol, 0.039 g), and bpt (0.2 mmol, 0.052 g) were put into a Teflon-lined autoclave of 20 mL capacity. Water was added to the autoclave up to 80% of the total volume. The autoclave was heated to 110 °C for 10 h. After the mixture was cooled to room temperature, the colorless crystals were filtered and washed with water. Yield: 77% * To whom correspondence should be addressed. Fax: +86-7542902767. E-mail: dli@stu.edu.cn. | [] | [] | ["[Zn(bpt)(SCN) 2 ] n"] | ["ZnCl 2--0.2 mmol, 0.027 g"] | [] | ["KSCN--0.4 mmol, 0.039 g", "bpt--0.2 mmol, 0.052 g"] | ["110 \nC"] | ["10 h"] | ["Water--80% of the total volume"]
j.inoche.2012.03.027 | 1 was hydrothermally prepared by a mixture of (NH 4 ) 2 Fe(SO 4 ) 2 ·6H 2 O (0.159 g, 0.405 mmol), H 2 bpdc (0.049 g, 0.201 mmol), EuCl 3 (0.077 g, 0.298 mmol), aminotris(methylene phosphonic acid) (0.090 g, 0.301 mmol) and H 2 O (5 mL, 278 mmol) (pH i =0.9). The mixture was stirred for 3 h, sealed in a 25 mL Teﬂon-lined stainless steel autoclave, kept at 160 °C for 13 days and then cooled to room temperature (pH f =0.7). Black prismatic crystals were obtained by ﬁltration, washed with distilled water and dried in air at ambient temperature. Yield: ca. | [] | ["13 days"] | ["(NH 4 ) 2 [Fe(bpdc)(H 2 O)](H 2 O) 2 "] | ["(NH 4 ) 2 Fe(SO 4 ) 2 ·6H 2 O--0.159 g, 0.405 mmol", "EuCl 3--0.077 g, 0.298 mmol"] | [] | ["H 2 bpdc--0.049 g, 0.201 mmol", "aminotris(methylene phosphonic acid)--0.090 g, 0.301 mmol"] | ["160 \nC"] | ["3 h"] | ["H 2 O--5 mL, 278 mmol"]
ic302010e | Synthesis of 4,8-Dihydroxynapthalene-2,6-dicarboxylic Acid, H 2 (NDC−OH). A dried solid mixture of 2 g (50 mmol) of NaOH and 1.329 g (3.53 mmol) of 4,8-disulfonaphthalene-2,6dicarboxylic acid was ﬂame-sealed under a vacuum inside a 25 cm Pyrex tube. The tube was placed inside a furnace and heated at 350 °C with a heating rate of 3 °C/min, held at 350 °C for 90 min, and cooled down to room temperature. The tube was opened using a glass cutter, and the solid mixture was dissolved in 50 mL of deionized water. The mixture was ﬁltered, and the clear yellow solution was transferred in a 125 mL Pyrex ﬂask where 3 mL of concentrated HCl was added dropwise under stirring. A bright yellow solid was formed, isolated with suction ﬁltration, washed with 50 mL of acetonitrile, and dried overnight at 343 K (yield: 0.677 g, 76%). Very similar yields were observed in the cases of H 2 (BPDC−OH) and H 2 (TPDC−OH) ligands. | ["343 K"] | ["overnight"] | ["4,8-Dihydroxynapthalene-2,6-dicarboxylic Acid, H 2 (NDC−OH)"] | [] | [] | ["4,8-disulfonaphthalene-2,6dicarboxylic acid--1.329 g, 3.53 mmol"] | ["350 °C"] | ["90 min"] | ["deionized water--50 mL", "acetonitrile--50 mL"]
c9nj01469a | 4-Hydroxy-1-(2-hydroxyethyl)-6-methyl-3-pyridinecarboxylic acid (HL5). About 10 mL (d =0.89mgmL 1 , 74 mmol) of N,Ndimethylformamide dimethyl acetal was slowly added to a stirred suspension of 4-hydroxy-6-methyl-2-pyrone (P1)(5g,40mmol)in 10 mL of dioxane: the starting material dissolved and the solution became brown. The reaction mixture was held at a temperature of 15 1C for 2 h, when a precipitate formed. The precipitate was collected, washed with cold dioxane and acetone, and dried in vacuo. Yield 60% of 3-(dimethylaminomethylene)-4-hydroxo-6methyl-2-pyrone (P2) 3,19 (Scheme2).About1gof4-oxo-6-methyl2-pyrone derivative P2 (5.58 mmol), dissolved in 10 mL of water, was added to 30 mL of ethanolamine. After 4 h at room temperature the solvent was evaporated and the remaining solution was cooled and acidified to pH 3 with 1 M HCl. The formed precipitate was filtered and dried, yielding a nearly pure crystalline solid. Yield 80%; mp 199.8 1C; NMR (D 2 O, NaOD): d 2.49 (s, 3H, CH 3 ), 3.45 (t, 2H, CH 2 CH 2 OH), 4.62 (t, 2H, CH 2 CH 2 OH), 6.70 (s, 1H, 5-H), 8.72 (s, 1H, 2-H)ppm; 13 C NMR (DMSO): d 19.22 (CH 3 ), 54.32 (CH 2 CH 2 OH), 58.95 (CH 2 CH 2 OH), 114.71 (C-5), 118.91 (C-3), 147.89 (C-2), 153.90 (C-6), 166.67 (C-4), 172.30 (COO  ) ppm; elemental analysis: calcd for C 9 H 11 NO 4 : C 54.82, H 5.62, N 7.10; found: C 52,91, H 5.49, N 6.88; HR MS calcd: [MH + ]C 9 H 12 NO 4 198.07; found 198.12. | [] | [] | ["4-Hydroxy-1-(2-hydroxyethyl)-6-methyl-3-pyridinecarboxylic acid (HL5)", "3-(dimethylaminomethylene)-4-hydroxo-6methyl-2-pyrone (P2)"] | [] | ["1 M HCl--pH 3"] | ["N,Ndimethylformamide dimethyl acetal--10 mL (d =0.89mgmL \n1 , 74 mmol)", "4-hydroxy-6-methyl-2-pyrone (P1)--5g, 40mmol", "ethanolamine--30 mL"] | ["15 \n1C", "room temperature"] | ["2 h", "4 h"] | ["dioxane--10 mL", "water--10 mL"]
acs.cgd.5b01601 | Reaction of L with AgBF 4 : Synthesis of powder IIb. Under a blanket of N 2 gas, a mixture of solid AgBF 4 (5.4 mg, 0.028 mmol) and L (15 mg, 0.028 mmol) was dissolved in 6 mL CH 3 NO 2 . The resultant solution was stirred overnight to yield a precipitate. The precipitate was ﬁltered, washed with excess diethyl ether and dried in vacuo. Yield (based on L): 22.1 mg, 50%. Selected IR/cm −1 : 2932 (w, br), 2248 (m, br), 1603 (m, br), 1504 (w, sh), 1407 (w, br), 1364 (w, br), 1364 (w, br), 1047 (vs, br), 832 (s, sh), 567 (s, sh). | [] | [] | [] | ["AgBF 4--5.4 mg, 0.028 mmol"] | [] | ["L--15 mg, 0.028 mmol"] | [] | ["overnight"] | ["CH 3 NO 2--6 mL"]
j.poly.2019.07.001 | H 2 O (0.076 g, 0.41 mmol) with continuous stirring at 50ºC. The resulting solution was left to evaporate at room temperature. Colourless single crystals of 1 were grown after four days.Yield: 55-60% (based on metal). Found: C, 34.91; H, 2.77; N, 27.95; Zn, 17.40. C 22 H 21 N 15 O 8 Zn 2 requires C, 35.03; H, 2.81; N, 27.86; Zn, 17.34%. FT-IR  max (KBr pellet)/cm –1 : 3467m, 3390s, 3360s, 3320m, 3260m, for ((NH 2 ) + 2NH 2 )); 3210s, for ((C 8 –H + C 2 –H) + ((NH 2 )); 3077m, 3033m, 2940, for ((CH 3 )); 1668vs, for ( as (O–C–O)); 1645vs, 1615vs, for ((C=C) + (NH 2 )); 1598sh, 1578sh, for ((C 4 –C 5 ) + N 3 –C 4 –C 5 )); 1480s, for ((C 2 –H + C 8 –N 9 ) + (C 8 –H)); 1425s, 1413sh, for (N 1 –C 6 –H 6 ); 1368w, 1323m, for (C 5 –N 7 –C 8 ) + ((CH 3 )); 1303sh, ((N 9 –C 8 + N 3 –C 2 ) + (C–H) +  s (O–C–O)); 6 1263m, 1245m, 1202w, for ((C 8 –H) + (N 7 –C 8 )); 1062w, for NH 2 ); 1007w, 953w, for ((N 1 –C 6 ) + NH 2 )); 809m, for (O–C–O); 716m, 687w, 638m, 602w, for ring deformation; 560sh, 536sh, 507s, for (M–O + M–N).[Cu 2 (–ox) 2 (9Meade) 3 ] n (2). An aqueous-methanol solution (10 mL, 1/1 ratio) of 9– methyladenine (0.020 g, 0.14 mmol) was added dropwise to an aqueous mixture (10 mL) of K 2 [Cu(ox) 2 ] . | [] | [] | ["H 2 O"] | [] | [] | [] | ["50ºC", "room temperature"] | ["four days"] | ["H 2 O--0.076 g, 0.41 mmol", "methanol--10 mL"]
ch16648 | [Co(NCS) 2 (4pica) 2 ](2Co) A hot aqueous solution (5 mL) of 4pica (70 mg, 0.400 mmol) was added to a hot aqueous solution (5 mL) of NaNCS (32.4 mg, 0.400 mmol) and Co(ClO 4 ) 2 6H 2 O (73.2 mg, 0.200 mmol). The solution was then slowly evaporated at room temperature to give small blue needles of the title compound after three days.The crystals were isolated one week later, washed with diethyl ether, and dried under N 2 gas (75 mg, 71.4 %). Mp 2418C. n max (ATR)/cm 1 3308s, 3084w, 2959s, 2893s, 2258s, 2059vs, 1657vs, 1620vs, 1550vs, 1507s, 1429vs, 1413vs, 1391vs, 1349vs, 1318vs, 1253vs, 1226vs, 1191vs, 1116ms, 1065vs, 1033vs, 953vs, 926vs, 853vs, 805vs, 734s, 700vs. Anal. Calc.for C 20 H 18 CoN 8 O 2 S 2 (525.48): C 45.71, H 3.45, N 21.32.Found: C 45.86, H 3.45, N 21.24 %. | [] | ["one week"] | ["Co(NCS) 2 (4pica) 2"] | ["NaNCS--32.4 mg, 0.400 mmol", "Co(ClO 4 ) 2 6H 2 O--73.2 mg, 0.200 mmol"] | [] | ["4pica--70 mg, 0.400 mmol"] | ["room temperature"] | ["three days"] | ["aqueous solution--5 mL"]
j.ica.2013.04.050 | A mixture of stoichiometric amounts of sodium tetraﬂuoroborate (0.110 g, 1.0 mmol) in 10 cm 3 water and 3-bromo-phen (0.259 g, 1.0 mmol) in 40 cm 3 ethanol was reﬂuxed for 2 h. The mixture was cooled to room temperature and concentrated to nearly dry using a rotatory evaporator, and then the resulting precipitate 2 was ﬁltered and washed by diethyl ether and dried in a vacuum. Yield: 0.28 g (75.9%). Main IR (KBr pellets, cm 1 ): 3018 (m), 1618 (s), 1588 (s), 1576 (s), 1542 (s), 1466 (s), 1387 (m), 1338 (m), 1308 (s), 1088 (vs), 1067 (vs), 1051 (vs), 903 (s), 839 (m), 713 (s), and 522 (m). Elemental Anal. Calc. for NaC 12 H 7 BrN 2BF 4 : C, 39.07; H, 1.91; N, 7.59. Found: C, 39.20; H, 2.01; N, 7.55%.1 H NMR (500 MHz, CD 3 COCD 3 , ppm): 9.61 (dd, 1H, J=6.80 and 5.85 Hz, H9), 9.53 (dd, 1H, J=7.10 and 5.60 Hz, H2), 9.34 (d, 1H, J=4.90 Hz, H4), 9.09 (d, 1H, J=1.95 Hz, H7), 8.59 (d, 1H, J=8.30 Hz, H5), 8.50 (d, 1H, J=9.05 Hz, H6), 8.42 (dd, 1H, J=2.70 and 2.70 Hz, H8). ESI-MS: m/z 282 [Na(3-bromo-phen)] + , 100%. | [] | [] | ["NaC 12 H 7 BrN 2BF 4"] | [] | [] | ["sodium tetrafluoroborate--0.110 g, 1.0 mmol", "3-bromo-phen--0.259 g, 1.0 mmol"] | ["reflux"] | ["2 h"] | ["water--10 cm3", "ethanol--40 cm3", "diethyl ether--not specified"]
c8dt04587a | [Pb 4 (2,6-ndc) 3 Cl 2 ] n (SMOF-4). The reaction procedure of SMOF-4 is similar to that of SMOF-3, except that DMF was replaced by DMA. Pale yellow block crystals of SMOF-4 were produced in 56% yield (based on 2,6-H 2 ndc). Anal. calcd (%) for C 18 H 9 ClO 6 Pb 2 : C 28.04, H 1.18. Found (%): C 28.11, H 1.15.FT-IR (KBr pellet, cm −1 ): 3050w, 1598m, 1531s, 1483s, 1409s, 1334s, 1196m, 927m, 838w, 788s, 544m.X-ray crystallography Single-crystal X-ray diﬀraction of SMOFs 1–4 was performed using a Rigaku PILATUS CCD diﬀractometer equipped with graphite-monochromated Mo K α radiation (λ = 0.71073 Å) at 293 K. The intensity data sets were collected using a ω-scan technique and reduced using the Crystal Clear software. The structures were solved by direct methods, and the subsequent successive diﬀerence Fourier syntheses yielded other nonhydrogen atoms. The hydrogen atoms were calculated in idealized positions and refined with riding coordinates on their parent atoms. The final structures were refined using a fullmatrix least-squares refinement on F 2 with the Olex2 1.2 program. | [] | [] | ["Pb 4 (2,6-ndc) 3 Cl 2"] | [] | [] | ["2,6-H 2 ndc--NaN"] | [] | [] | ["DMA--NaN"]
zaac.201500220 | IR (KBr): ν ˜ = 1672 (br), 1536 (s), 1389 (s), 1237 (m), 1108 (m), 1068 (m), 907 (w), 855 (m), 797 (m) cm –1 .Preparation of [Mn(NDA)(IPT)] n (2): Complex 2 was obtained by a similar method as described for 1 except for using MnCl 2 ·4H 2 O (0.099g, 0.5 mmol) instead of Zn(NO 3 ) 2 ·6H 2 O. Yellow crystals were obtained (Yield 43 % based on Mn). C 36 H 23 MnN 5 O 4 : calcd. C 67.09; H 3.60; N 10.87%; found: C 67.13; H 3.58; N 10.84%. IR (KBr): ν ˜ = 1642 (s), 1531 (s), 1308 (s), 1255 (m), 1104 (w), 1059 (m), 930 (m), 828 (m), 731(m) cm –1 .X-ray Crystallography: Single crystal X-ray diffraction analyses of complexes 1 and 2 were carried out with a Bruker SMART APEXII CCD diffractometer equipped with a graphite monochromated Mo-K α radiation (λ = 0.71073 Å) by using a ω-scan mode. Empirical absorption correction was applied using the SADABS programs.[38] All the structures were solved by direct methods and refined by full-matrix least-squares methods on F 2 using the program SHELXL 97. | [] | [] | ["[Mn(NDA)(IPT)] n", "C 36 H 23 MnN 5 O 4"] | ["MnCl 2 \n4H 2 O--0.099g, 0.5 mmol"] | [] | ["NDA--not provided", "IPT--not provided"] | [] | [] | []
acs.inorgchem.7b01288 | Synthesis of Triphenylphosphine Copper(I) 3-Methoxy-1-butylxanthate (15). [(Ph 3 P) 2 Cu(S 2 CO(CH 2 ) 2 C(H)(OMe)M e)] was synthesized by the same method using potassium 3-methoxy-1butylxanthate (6, 0.87 g, 4.0 mmol) and triphenylphosphine copper chloride (8, 2.89 g, 4.0 mmol) in a 1.78 g, 0.0023 mol, 59.3% yield. mp = 141−146 °C. Calc. for C 42 H 41 CuO 2 P 2 S 2 (%): C 65.7, H 5.39, S 8.34, P 8.08, Cu 8.29; found: C 65.1, H 5.33, S 8.21, P 7.63, Cu 8.16. FT-IR (cm −1 ): 3041 (w), 2966 (w), 1479 (m), 1433 (m), 1376 (w), 1165 (m), 1093 (m), 1076 (s), 1047 (m), 997.5 (m), 969.4 (w), 743.7 (s), 693.4 (s), 618.3 (w). | [] | [] | ["Triphenylphosphine Copper(I) 3-Methoxy-1-butylxanthate", "C 42 H 41 CuO 2 P 2 S 2"] | ["triphenylphosphine copper chloride--2.89 g, 4.0 mmol"] | [] | ["potassium 3-methoxy-1butylxanthate--0.87 g, 4.0 mmol"] | [] | [] | []
b812479e | Synthesis of 1. A mixture of Zn(NO 3 ) 2 , trz, and 1,3-H 2 BDC, in the ratio of 1 : 2 : 1 was added to 10 mL of water/C 2 H 5 OH (1 : 1), and its pH was controlled in the range 6–7 with NaOH (1mol L 1 ). After the mixture was stirred for 30 min, it was placed in a 25 mL Teﬂon-lined reactor and heated at 160  C in an oven for 6 d and then slowly cooled to room temperature. Colorless crystals of 1 were obtained (yield ca. 65% based on Zn). | [] | [] | ["1"] | ["Zn(NO 3 ) 2--NaN"] | [] | ["trz--NaN", "1,3-H 2 BDC--NaN"] | ["160  C"] | ["6 d"] | ["water/C 2 H 5 OH--10 mL"]
j.molstruc.2008.12.054 | 2.2.4. [Cu 2 (pztc)(phen) 2 (H 2 O) 2 ]2HNO 3 2H 2 O(4) An aqueous solution (6 mL) of Cu(NO 3 ) 2 6H 2 O (0.1 mmol) was slowly added to a hot aqueous solution (8 mL) containing 1,10phenanthline (0.1 mmol) and pyrazine-2,3,5,6-tetracarboxylic acid (0.1 mmol). The mixture was left undisturbed at room temperature for one week. Blue sheet crystals of 4 were obtained with 33% yield based on phen. Anal. calcd for C 32 H 26 Cu 2 N 8 O 18 (%): C, 40.99; H, 2.79; N, 11.95. Found: C, 40.48; H, 3.12; N, 12.25. IR data (KBr, cm 1 ): 3407m, 3067w, 1709m, 1589s, 1472s, 1429s, 1386s, 1333s, 1176m, 1109m, 856m, 720m. | [] | [] | ["[Cu 2 (pztc)(phen) 2 (H 2 O) 2 ]\n2HNO 3 \n2H 2 O", "C 32 H 26 Cu 2 N 8 O 18"] | ["Cu(NO 3 ) 2 \n6H 2 O--0.1 mmol"] | [] | ["1,10phenanthline--0.1 mmol", "pyrazine-2,3,5,6-tetracarboxylic acid--0.1 mmol"] | [] | ["one week"] | ["water--6 mL"]
c4dt00219a | Synthesis of [Zn 4 (L2) 3 (OH) 2 (DMF) 2 (H 2 O) 2 ] n (2) Zn(NO 3 ) 2 ·6H 2 O (6.6 mg, 0.022 mmol) and H 2 L2 (5 mg, 0.022 mmol) were dissolved in 4 mL of DMF : 1,4-dioxane : H 2 O (2 : 1 : 1 by volume), sealed in a capped glass vessel and heated to 80 °C for 48 h. Subsequent gradual cooling to room temperature (0.2 °C min −1 )aﬀorded colorless crystals obtained in ca. 77% yield (based on Zn). Anal. Calcd for C 39 H 46 N 5 O 21 Zn 4 (M = 1182.29): C, 39.62; H, 3.92; N, 5.92; Found: C, 39.71; H, 4.01; N, 5.76. FT-IR (KBr, cm −1 ) 3423 (bs), 3282 (bs), 2992 (w), 1660 (s), 1568 (s), 1514 (m), 1417 (s), 1372 (s), 1297 (w), 1255 (w), 1105 (w), 1067 (w), 921 (w), 813 (w), 775 (s), 550 (mb). | [] | [] | ["[Zn 4 (L2) 3 (OH) 2 (DMF) 2 (H 2 O) 2 ] n", "C 39 H 46 N 5 O 21 Zn 4"] | ["Zn(NO 3 ) 2 ·6H 2 O--6.6 mg, 0.022 mmol"] | [] | ["H 2 L2--5 mg, 0.022 mmol"] | ["80 °C"] | ["48 h"] | ["DMF : 1,4-dioxane : H 2 O--4 mL"]
ic801574k | I. {[CuBr] 4 (L2)} n (9). The preparation of 9 was similar to that of 2, except for the reaction temperature (160 °C for 2 and 180 °C for 9). Garnet, block-shaped crystals of 9 were obtained after the reaction solution cooled gradually (5 °Ch -1 ). These were then washed with water and air-dried. Yield: 0.146 g (ca. 70% based on the Cu). Anal. Calcd (%) for C 14 H 12 N 6 Cu 4 Br 4 : C, 20.09; H, 1.43; N, 10.02. Found (%): C, 20.13; H, 1.33; N, 10.12. IR (solid KBr pellet/cm -1 ): 3455 (m), 3049 (w), 2974 (w), 1607 (w), 1562 (m), 1444 (m), 1327 (w), 1299 (m), 1204 (m), 1131 (m), 982 (m), 871 (m), 754 (s).J. {[CuCl] 2 (L4)} n (10). A mixture of CuCl 2 · 2H 2 O (0.086 g, 0.5 mmol), L4 (0.073 g, 0.25 mmol), and ethanol (8.0 mL) was stirred for 20 min in air and then heated at 160 °Cfor72hina25mL, Teﬂon-lined reactor under autogenous pressure. Light-yellow, blockshaped crystals of 10 were obtained after the reaction solution cooled gradually (5 °Ch -1 ). These were then washed with ethanol and air-dried. Yield: 0.062 g (ca. 50% based on the Cu). Anal.Calcd (%) for C 16 H 16 N 6 Cu 2 Cl 2 : C, 39.16; H, 3.26; N, 17.13. Found (%): C, 39.14; H, 3.22; N, 17.17. IR (solid KBr pellet/cm -1 ): 3449 (m), 3059 (w), 2947 (m), 1616 (w), 1590 (m), 1489 (w), 1452 (m), 1326 (m), 1219 (m), 1162 (m), 1063 (m), 998 (w), 776 (m), 746 (s). | [] | [] | ["[CuBr] 4 (L2) n", "[CuCl] 2 (L4) n", "C 14 H 12 N 6 Cu 4 Br 4", "C 16 H 16 N 6 Cu 2 Cl 2"] | ["CuBr--NaN", "CuCl 2 \n2H 2 O--0.086 g, 0.5 mmol"] | [] | ["L2--NaN", "L4--0.073 g, 0.25 mmol"] | ["180 \n°C", "160 \n°C"] | ["NaN", "72h"] | ["NaN--NaN", "ethanol--8.0 mL"]
c2ce26056e | Found: C, 30.10; H, 2.74; N, 15.45%. IR (selected bands; in cm 21 ): 633(m), 718(m), 819(s), 1005(m), 1059(m), 1284(s), 1362(vs), 1413(w), 1541(m), 1603(s). This compound could also be synthesized by dehydration of compound HMTI-1 upon heating the solid at 120 uCtoformHMTI2.HMTI-1 was synthesized with the reported method.17 Also, this compound could be synthesized by hydration of compound HMTI-2 upon exposure of the desolvated species of compound HMTI-2 with water vapor for two weeks. Calculated for C 14 H 14 N 6 O 7 Pb: C, 28.69; H, 2.39; N, 14.34%. Found: C, 28.65; H, 2.40; N, 14.35%. IR (selected signals, cm 21 ): 633(m), 751(m), 821(s), 1000(m), 1057(m), 1284(s), 1329(vs), 1413(w), 1537(m), 1601(s) and 3390(w). | [] | [] | ["HMTI-2", "HMTI-1"] | [] | [] | [] | [] | [] | []
j.inoche.2005.02.012 | Anal. Calc. for C 28 H 32 Cl 2 MnN 8 O 2 S 2 : C, 47.87; H, 4.59; N, 15.95.Found: C, 47.90; H, 4.61; N, 15.90. IR (KBr)/cm 1 : 3325(m), 2935(s), 1550(s), 1422(s), 1190(s), 848(s), 711(s), 620(s). | [] | [] | ["C 28 H 32 Cl 2 MnN 8 O 2 S 2"] | [] | [] | [] | [] | [] | []
c2ce26477c | KDP powder was used as a reference. The circular dichroism (CD) spectra of 1, 2 and 3 were recorded at room temperature with a Jasco J-810(S) spectropolarimeter (dimethylformamide as solvent).Synthesis of compounds S YNTHESIS OF [NI 2 (4,49-BPY) 5 (H 2 O) 2 ][HBW 12 O 40 ]?5H 2 O(1). Compound 1 was synthesized hydrothermally by reacting Na 2 WO 4 ?2H 2 O (0.5 g, 1.5 mmol), H 3 BO 3 (0.1 g, 1.6 mmol), NiCl 2 ?6H 2 O (0.3 g, 1.3 mmol), 4,49-bpy (0.3 g, 1.56 mmol) and distilled water (15 ml) in an 18 ml Teflon-lined autoclave. The pH of the mixture was necessarily adjusted to 5 with NH 3 ?H 2 O solution. The mixture was heated under autogenous pressure at 160 uC for 6 days and then left to cool to room temperature. Dark blue crystals could be isolated in about 10% yield (based on W).Anal. Calcd for C 50 H 55 BN 10 Ni 2 O 47 W 12 : W, 56.83; Ni, 3.02; C, 15.47; H, 1.43; N, 3.61%. Found: W, 56.72; Ni, 3.09; C, 15.35; H, 1.46; N, 3.54%. IR (cm 21 ): 1611, 1537, 1489, 1417, 1220, 1073, 995, 950, 900, 817, 530.S YNTHESIS OF [NI 2 (4,49-BPY) 5 (CL) 2 ][H 2 SIW 12 O 40 ]?3H 2 O(2). Compound 2 was synthesized hydrothermally by reacting H 4 O 40 SiW 12 ?nH 2 O (0.5 g, 0.17 mmol), NiCl 2 ?6H 2 O (0.33 g, 1.39 mmol), 4,49-bpy(0.27 g, 1.73 mmol), and distilled water (20 ml) in a 25 ml Teflon-lined autoclave. The pH was adjusted to 4 with HCl. The mixture was heated under autogenous pressure at 160 uC for 5 days and then left to cool to room temperature. | [] | [] | ["[NI 2 (4,49-BPY) 5 (H 2 O) 2 ][HBW 12 O 40 ]\n5H 2 O", "C 50 H 55 BN 10 Ni 2 O 47 W 12"] | ["Na 2 WO 4 \n2H 2 O--0.5 g, 1.5 mmol", "H 3 BO 3--0.1 g, 1.6 mmol", "NiCl 2 \n6H 2 O--0.3 g, 1.3 mmol"] | ["NH 3 \nH 2 O--solution"] | ["4,49-bpy--0.3 g, 1.56 mmol"] | ["160 uC"] | ["6 days"] | ["distilled water--15 ml"]
1521-3749(200009)626:9<1942::aid-zaac1942>3.0.co;2-q | Schmp. 243±246 °C.C 38 H 30 AgN 3 P 2 (698,49).Analysen: C 65,20 (ber. 65,34); H 3,59 (4,33); N 6,03 (6,02); Ag 15,31 (15,44)%. ± FT-IR (Nujol, cm ±1 ): 2259 s, 2208 s, 2150 vs [mCºN].Dicyanamido-bis(triphenylphosphan)kupfer(I) (2) wird analog 1 erhalten. Ausbeute 91%. Schmp. 275 °C. | [] | [] | ["C 38 H 30 AgN 3 P 2"] | [] | [] | [] | [] | [] | []
c0ce00042f | Found(%): C 46.70, H 5.02, N 1.60. IR (KBr pellet, cm –1 ): 3490 (w), 1628 (s), 1583 (m), 1452 (m), 1369 (s), 1333 (m), 763 (s), 721 (s). | [] | [] | [] | [] | [] | [] | [] | [] | []
s11243-011-9501-3 | The chloroform solution was successively washed with a 0.5 N NaOH solution, after which it was dried using magnesium sulfate and ﬁltered. Evaporation of the solvent produced crystalline 1,4-bis(2-isonicotinoyloxyethyl) piperazine in 82% yield. M.p. 129–131 °C. Anal. Calc for C 20 H 24 N 4 O 4 : C 62.5; H 6.3; N 14.6. Found: C 62.5; H 6.3; N 14.6. IR (KBr pellets, cm -1 ): 2962 (w), 2807 (m), 1720 (s), 1408 (m), 1286 (s), 1128 (m), 964 (m), 752 (m), 703 (m), 678 (m).1 H NMR (300 MHz, CDCl 3 ): d 8.77 (dd, J = 1.5, 4.5 Hz, 4H), 7.82 (dd, J = 1.5, 4.5 Hz, 4H), 4.48 (t, J = 5.7 Hz, 4H), 2.79 (t, J = 5.7 Hz, 4H), 2.62 (s, 8H).13 C NMR (75 MHz, CDCl 3 ): d 165.13, 150.73, 137.50, 122.94, 63.29, 56.54, 53.42.Synthesis of [Ag 2 (ClO 4 ) 2 (bip)(CH 3 CN) 2 ] AgClO 4 (1 mmol, 0.207 g) in water (3 mL) was added to 1,4-bis(2-isonicotinoyloxyethyl)piperazine (bip) (0.5 mmol, 0.192 g) in ethanol (7 mL). The reaction mixture was stirred for 15 min, after which the precipitated powder was ﬁltered off and washed with ethanol several times. The solid was dissolved in acetonitrile and exposed to diethyl ether vapor to yield colorless single crystals suitable for X-ray crystallography in a 70% yield. M.p. 178–182 °C (dec). Anal. Calc for C 24 H 30 N 6 O 12 Cl 2 Ag 2 : C 32.7; H 3.4; N 9.5. Found: C 32.7; H 3.4; N 9.5. IR (KBr pellets, cm -1 ): 2962 (w), 2808 (m), 1720 (s), 1408 (m), 1286 (s), 1090 (s), 966 (w), 754 (m), 704 (m), 625 (m). | [] | [] | ["1,4-bis(2-isonicotinoyloxyethyl) piperazine", "[Ag 2 (ClO 4 ) 2 (bip)(CH 3 CN) 2 ] AgClO 4"] | ["AgClO 4--1 mmol, 0.207 g"] | [] | ["1,4-bis(2-isonicotinoyloxyethyl)piperazine (bip)--0.5 mmol, 0.192 g"] | [] | ["15 min"] | ["water--3 mL", "ethanol--7 mL", "acetonitrile--NA", "diethyl ether--NA"]
ic010479b | [Cu(H 2 Sbal) 2 (phen)](ClO 4 ) 2 ,2.To the solution formed from Cu(ClO 4 ) 2 ‚6H 2 O (0.185 g, 0.5 mmol) in 10 mL of water and phen (0.90 g, 0.5 mmol) in 10 mL of MeOH was added dropwise H 2 Sbal (0.200 g, 1.00 mmol) without base. The blue solution was stirred for 4 h with gentle heating, filtered, and left for several days, and dark blue rhombohedral crystal of 2 were obtained which were isolated by filtration and air-dried. Yield: 0.254 (61%). Anal. Calcd for C 32 H 34 N 4 O 14 Cl 2 Cu: C, 46.44; H, 4.00; N, 6.81. Found: C, 46.10; H, 4.08; N, 6.72. | [] | ["several days"] | ["Cu(H 2 Sbal) 2 (phen)](ClO 4 ) 2", "C 32 H 34 N 4 O 14 Cl 2 Cu"] | ["Cu(ClO 4 ) 2 ‚6H 2 O--0.185 g, 0.5 mmol"] | [] | ["phen--0.90 g, 0.5 mmol", "H 2 Sbal--0.200 g, 1.00 mmol"] | [] | ["4 h"] | ["water--10 mL", "MeOH--10 mL"]
c5ce01008j | Synthesis of {[ZnĲL)]·H 2 O} n (2) Complex 2 was also synthesized by a hydrothermal method.A mixture of H 3 L + Cl − (0.010 g, 0.04 mmol), ZnĲNO 3 ) 2 ·6H 2 O (0.011 g, 0.04 mmol), distilled water (6 mL) and aqueous KOH solution (0.15 mL, 0.5 mol L −1 ) was stirred for 20 min at room temperature, and then sealed in a Teflon-lined stainless steel vessel (25 mL). The reaction mixture was heated to 120 CrystEngComm Paper Published on 01 July 2015. Downloaded by UNIVERSITY OF OTAGO on 17/07/2015 07:15:12. View Article Online | [] | [] | ["{[ZnĲL)]·H 2 O} n"] | ["ZnĲNO 3 ) 2 ·6H 2 O--0.011 g, 0.04 mmol"] | [] | ["H 3 L + Cl −--0.010 g, 0.04 mmol"] | ["room temperature"] | ["20 min"] | ["distilled water--6 mL", "aqueous KOH solution--0.15 mL, 0.5 mol L −1"]
acs.inorgchem.9b01740 | Synthesis. Synthesis of bpdo. The bpdo was prepared according to a literature method.41 A mixture containg 4,4′-bipyridine (25.6 mmol, 4.00 g), acetic acid (30 mL), and 35% hydrogen peroxide (25 mL) was heated to reﬂux at 80 °C for 3 h. Afterward, additional hydrogen peroxide (5 mL) was added and continued reacting for 16 h. The solution was then recrystallized from hot water (about 10 mL) by addition of a large amount of acetone (200 mL) and dried in vacuo with pale red powders obtained (4.16 g, yield 86.3%). | [] | [] | ["bpdo"] | [] | [] | ["4,4′-bipyridine--25.6 mmol, 4.00 g"] | ["80 °C"] | ["3 h", "16 h"] | ["acetic acid--30 mL", "hydrogen peroxide (35%)--25 mL", "water--10 mL", "acetone--200 mL"]
j.ica.2014.01.020 | 4.2. Preparation of PdCl 2 (bipzp) This compound was prepared in a slightly modiﬁed version of that reported in Ref. [20]. PdCl 2 (285 mg, 1.60 mmol) was dissolved in reﬂuxing acetonitrile (15 mL) and then cooled to room temperature. The solution was evaporated to dryness and the solid obtained was dissolved in 40 mL dichloromethane. The bis(pyrazol-1-yl)propane (282 mg, 1.60 mmol) was added and the resulting solution was stirred at room temperature for 12 h. The yellow solid was ﬁltered off, washed with CH 2 Cl 2 and dried at 40 °C. Yield: 500 mg (88%). Anal. Calc. for C 9 H 12 N 4 Cl 2 Pd: C, 30.6; H, 3.4; N, 15.9. Found: C, 30.4; H, 3.5; N, 16.8%.1 H NMR (CDCl 3 , 200 MHz, d/ppm): 8.32 (H3, d, 3 J = 3.0 Hz), 7.74 (H5, d, 3 J = 3.0 Hz), 6.46 (H4, t, 3 J = 3.0 Hz), 2.78 (CH 3 , s). | [] | [] | ["PdCl 2 (bipzp)", "C 9 H 12 N 4 Cl 2 Pd"] | ["PdCl 2--285 mg, 1.60 mmol"] | [] | ["bis(pyrazol-1-yl)propane--282 mg, 1.60 mmol"] | ["room temperature"] | ["12 h"] | ["acetonitrile--15 mL", "dichloromethane--40 mL"]
ic0004939 | Synthesis of ∞ 1 [Co(bpdc)(py) 2 (H 2 O) 2 ]‚2py‚H 2 O (4). A 22.8 mg of 1 was heated under nitrogen gas to 220 °C to give out all uncoordinated and coordinated water molecules (confirmed by TGA weight loss data). | [] | [] | ["∞ 1 [Co(bpdc)(py) 2 (H 2 O) 2 ]‚2py‚H 2 O"] | [] | [] | [] | ["220 °C"] | [] | []
ic8003307 | Potassium Hydrotris(3-tert-butyl-4-cyanopyrazolyl)borate (KTp t-Bu, 4CN ). Potassium borohydride (0.064 g, 1.7 mmol) and 3-tertbutyl-4-cyanopyrazole (1.0 g, 6.7mmol) were combined in a roundbottom ﬂask ﬁtted with a reﬂux condenser and slowly heated to 210 °C for 1 h. The reaction mixture was allowed to cool, and the resulting powder was washed with CH 3 CN and boiling toluene to yield KTp t-Bu,4CN as a pale yellow solid (0.59 g, 1.19 mmol, 70.0%). | [] | [] | ["Potassium Hydrotris(3-tert-butyl-4-cyanopyrazolyl)borate", "KTp t-Bu, 4CN"] | ["Potassium borohydride--0.064 g, 1.7 mmol"] | [] | ["3-tertbutyl-4-cyanopyrazole--1.0 g, 6.7 mmol"] | ["210 \nC"] | ["1 h"] | ["CH 3 CN--not specified", "boiling toluene--not specified"]
j.ica.2011.01.005 | 2.2.4. [Ni(bbbi)(L2)] (4) The synthetic procedure for 4 is the same as that for 1 except that Ni(NO 3 ) 2 6H 2 O (0.029 g, 0.1 mmol) and H 2 L2 (0.013 g, 0.1 mmol) were used instead of CoCl 2 6H 2 O and H 2 L1. Green crystals of 4 suitable for X-ray diffraction were isolated by mechanical separation from amorphous solid in 47% yield (based on Ni II salt).Anal. Calc. for C 23 H 22 NiN 4 O 4 : C 57.95, H 4.57, N 11.67. Found: C 57.89, H 4.61, N 11.74%. IR (KBr, cm 1 ): 3095 (m), 3002 (w), 2937 (w), 2360 (s), 1637 (m), 1541 (s), 1509 (s), 1429 (m), 1396 (s), 1298 (s), 1254 (s), 1206 (m), 757 (s), 740 (s), 668 (m). | [] | [] | ["[Ni(bbbi)(L2)]", "C 23 H 22 NiN 4 O 4"] | ["Ni(NO 3 ) 2 \n6H 2 O--0.029 g, 0.1 mmol"] | [] | ["H 2 L2--0.013 g, 0.1 mmol"] | [] | [] | []
1521-3765(20010105)7:1<303::aid-chem303>3.0.co;2-h | [Ni(C 20 H 32 N 8 )] 3 [C 6 H 9 (COO) 3 ] 2 ´ 16 H 2 O (3): A solution containing cis,cis-1,3,5-cyclohexanetricarboxylic acid (H 3 CTC) (0.022 g, 0.098 mmol) and an excess amount of triethylamine (0.3 mL) in MeCN (5 mL) was added dropwise to a solution of 1 (0.10 g, 0.15 mmol) in MeCN/H 2 O (1:1 v/v, 10 mL). The resulting pink solution was allowed to stand at room temperature until pale pink crystals formed, which were filtered off, washed with MeCN/H 2 O, and dried in air. Yield: 70%; FTIR (Nujol mull): nÄ  3364 (brs), 3229 (s), 3147 (s), 1651 (m), 1605 (s), 1556 (s), 1385 (s), 1344 (s), 1276 (s), 1219 (m), 1182 (m), 1150 (m), 1030 (s), 998 (s), 914 (m), 859 (m), 802 (s), 770 (m), 739 (m) 643 (m) cm ÿ1 ; UV/Vis (diffuse reflectance spectrum): l max  260, 332, 509, 655 nm; elemental analysis calcd (%) for Ni 3 C 78 H 146 N 24 O 28 (2044.23): C 45.83, H 7.20, N 16.44; found: C 45.71, H 6.89, N 16.42. | [] | [] | ["[Ni(C 20 H 32 N 8 )] 3 [C 6 H 9 (COO) 3 ] 2 ´ 16 H 2 O", "Ni 3 C 78 H 146 N 24 O 28"] | ["1--0.10 g, 0.15 mmol"] | ["triethylamine--0.3 mL"] | ["cis,cis-1,3,5-cyclohexanetricarboxylic acid (H 3 CTC)--0.022 g, 0.098 mmol"] | [] | [] | ["MeCN--5 mL", "MeCN/H 2 O--10 mL"]
j.jssc.2020.121804 | 2.3. Synthesis 2.3.1. Synthesis of [Al 2 Pb 3 (L) 2 (HL) 2 ( μ 3 OH) 2 ]⋅2Hdma⋅2H 2 O⋅2Cl (AlOC48) In a 20 mL vial, Al 4 precursor (30 mg, 0.027 mmol) was dissolved in 3 mL of water at 100  C for 12 h. To this was added a mixture of Pb(NO 3 ) 3 ⋅6H 2 O (0.2g, 0.60 mmol), imidazole (2g, 29.38 mmol), HCl (0.1 M, 20 μ L) and DMF (2 mL). The resultant solution was heated at 120  C for two days. After the reaction mixture was cooled to room temperature, light yellow block crystals of AlOC-48 were obtained (yield: 36.4% based on Al 4 precursor). IR (KBr, cm -1 ): 3619 (w), 3126 (w), 2924 (w), 1635 (s), 1585 (s), 1534 (s), 1464 (s), 1383 (vs), 1313 (w), 1253 (vs), 1222 (m), 1192 (m), 1101 (w), 1061 (s), 991 (s), 930 (w), 865 (s), 819 (s), 749 (s), 688 (m), 635 (m), 568 (w), 5217 (w) and 477 (w).2.3.2. Synthesis of [AlPb 2 (L) 2 ( μ 3 OH)]⋅3H 2 O (AlOC-49) In a 20 mL vial, Al 4 precursor (50 mg, 0.045 mmol) was dissolved in 5 mL of water at 100  C for 12 h. To this was added a mixture of Pb(NO 3 ) 3 ⋅6H 2 O (0.5g, 1.51 mmol) and formic acid (20 μ L) at room temperature. The resultant solution was heated at 100  C for one day. | [] | [] | ["[Al 2 Pb 3 (L) 2 (HL) 2 ( μ 3 OH) 2 ]⋅2Hdma⋅2H 2 O⋅2Cl (AlOC48)", "[AlPb 2 (L) 2 ( μ 3 OH)]⋅3H 2 O (AlOC-49)"] | ["Al 4 precursor--30 mg, 0.027 mmol", "Pb(NO 3 ) 3 ⋅6H 2 O--0.2g, 0.60 mmol", "Pb(NO 3 ) 3 ⋅6H 2 O--0.5g, 1.51 mmol"] | [] | ["imidazole--2g, 29.38 mmol", "formic acid--20 μ L"] | ["100 \nC", "120 \nC", "room temperature", "100 \nC"] | ["12 h", "two days", "one day"] | ["water--3 mL", "HCl (0.1 M)--20 μ L", "DMF--2 mL", "water--5 mL"]
j.poly.2008.02.007 | 2.2. Synthesis of the silver(I) complexes Complex 1 was prepared by the following method: Na(sac)  2H 2 O (1 mmol, 0.24 g) was added to the solution (20 ml) of AgNO 3 (1 mmol, 0.17 g) dissolved in the mixture of water and isopropanol (1:3, v:v) with stirring. Then, a suspension with a white precipitate formed and the drop-wise addition of the aqueous solution (10 ml) of ppz (1 mmol, 0.09 g) to the suspension resulted in a clear solution, which was kept in darkness at room temperature and pale yellow prisms were obtained after two months. [Ag(l-sac)(l-ppz)] n (1): Yield 83%. Anal. Calc. for C 11 H 14 N 3 O 3 SAg: C, 35.12; H, 3.75; N, 11.17. Found: C, 35.35; H, 3.84; N, 11.42%. | [] | ["two months"] | ["Complex 1", "Ag(l-sac)(l-ppz)] n", "C 11 H 14 N 3 O 3 SAg"] | ["AgNO 3--1 mmol, 0.17 g"] | [] | ["ppz--1 mmol, 0.09 g"] | [] | [] | ["water and isopropanol--1:3, v:v"]
s42004-018-0016-0 | Synthesis of methyl 4-hydroxybenzoate. 4-Hydroxy benzoic acid (35 mmol, 5.3 g) and MeOH (80 mL) were taken in a 150 mL round-bottom ﬂask ﬁtted with a reﬂux condenser. Concentrated sulfuric acid (2.5 mL) was added as a catalyst and the contents were reﬂuxed for 12 h. The reaction mixture was cooled and excess MeOH was removed using a rotary evaporator. The residue obtained was dissolved in chloroform and washed thoroughly with 10% sodium bicarbonate solution. The organic layer was dried over anhydrous MgSO 4 and concentrated to give the product in 95% yield.1 H NMR (400 Hz, CDCl 3 , ppm): 7.973–7.951 (d, 2 H, Ar–H), 6.887–6.865 (d, 2 H, Ar–OH), 5.8 (s, 1 H, Ar–OH), 3.896 (s, 3 H, COOCH 3 ). | [] | [] | ["methyl 4-hydroxybenzoate"] | [] | ["concentrated sulfuric acid--2.5 mL", "10% sodium bicarbonate solution--not specified", "anhydrous MgSO 4--not specified"] | [] | ["reflux"] | ["12 h"] | ["MeOH--80 mL", "chloroform--not specified"]
j.inoche.2013.04.019 | Violet block crystals of 1 were prepared by hydrothermal reaction of Co(II) perchlorate, H 2 ndc, H 2 adc, bip, and NaOH [7], which were characterized by IR spectrum, elemental analysis, XRPD, and TGA techniques. | [] | [] | ["Co(II) perchlorate"] | [] | ["NaOH--NaN"] | ["H 2 ndc--NaN", "H 2 adc--NaN", "bip--NaN"] | [] | [] | []
ic020611n | All chemicals were used as purchased without further purification.Synthesis of [Cu 3 (L) 2 (HCOO) 2 (OH) 2 ] ∞ . [HL ) N-(pyrid-2ylmethyl)benzenesulfonylamide]. The copper complex was prepared by the reaction of the metal formate tetrahydrate (1 mmol in 25 mL DMF) with the HL ligand (1 mmol in 25 mL dmf). | [] | [] | ["[Cu 3 (L) 2 (HCOO) 2 (OH) 2 ] ∞"] | ["metal formate tetrahydrate--1 mmol"] | [] | ["HL ligand--1 mmol"] | [] | [] | ["DMF--25 mL", "dmf--25 mL"]
ejic.201000487 | Every attempt to obtain crystals of [Zn(SalenSO 3 )]Na 2 (7) led to the full hydrolysis of the complex and of the ligand itself; we finally managed to obtain crystals of the 5sulfonatosalicylaldehyde sodium salt (C 7 H 5 O 5 SNa) (A).The structure of the crystals obtained directly from A is identical to that obtained from the hydrolysis of 7, yet the quality of the crystals was worse when obtained directly from A. Compound A crystallizes in the space group P2 1 /a | [] | [] | ["[Zn(SalenSO 3 )]Na 2", "C 7 H 5 O 5 SNa"] | [] | [] | [] | [] | [] | []
ejic.200300586 | [MnCl(pic)] n (5): A slurry composed of MnCl 2 ·4H 2 O (0.198 g, 1.00 mmol) and picolinic acid (0.123 g, 1 mmol) in 19 mL of MeCN (or EtOH) was sealed into a 25-mL stainless steel reactor with a Teflon liner and heated at 145 °C for 72 h under autogenous | [] | [] | ["[MnCl(pic)] n"] | ["MnCl 2 \n4H 2 O--0.198 g, 1.00 mmol"] | [] | ["picolinic acid--0.123 g, 1 mmol"] | ["145 °C"] | ["72 h"] | ["MeCN--19 mL", "EtOH--NaN"]
j.molstruc.2009.06.014 | Compound 2 was synthesized from a mixture of Na 2 MoO 4 2H 2 O (1.3 mmol, 0.33 g) CuCl 2 2H 2 O (1.3 mmol, 0.23 g), piperazine hexahydrate (2.0 mmol, 0.4 g) and water. The reactants were taken in a Scheme 1. Examples showing the templating role of organic ligands as weak bases, counter ions or ligands in inﬂuencing various structural features.K. Pavani et al. / Journal of Molecular Structure 933 (2009) 156–162 157 10 ml capacity teﬂon lined stainless steel acid digestion reactor and heated at 150 °C for three days. Initial and ﬁnal pH appeared to be 6. Green colored crystals were ﬁltered off and washed with water followed by acetone and dried in air. FTIR (KBr pellet, cm 1 ) for 2: Strong bands in the region 800–960 cm 1 are attributed to m (Mo@O) vibrations. The bands near 2900, 1050, 1300–1400, 400– 500 cm 1 are attributed to m (CAH), m (CAN) and m (CuAN). Elemental analysis calculated (%) for 2: C, 15.25; H, 2.58; N, 10.89. | [] | [] | ["Compound 2"] | ["Na 2 MoO 4 \n2H 2 O--1.3 mmol, 0.33 g", "CuCl 2 \n2H 2 O--1.3 mmol, 0.23 g"] | [] | ["piperazine hexahydrate--2.0 mmol, 0.4 g"] | ["150 \n°C"] | ["three days"] | ["water--not specified"]
acs.inorgchem.8b02762 | [PPh 4 ][H 2 NMe 2 ][(UO 2 ) 2 (C7) 3 ](4). H 2 C7 (16 mg, 0.10 mmol), UO 2 (NO 3 ) 2 ·6H 2 O (35 mg, 0.07 mmol), and PPh 4 Br (42 mg, 0.10 mmol) were dissolved in water (0.5 mL) and DMF (0.2 mL). Crystals of complex 4 were obtained within 1 week (23 mg, 49% yield based on the acid). Anal. Calcd for C 47 H 58 NO 16 PU 2 : C, 40.32; H, 4.18; N, 1.00. Found: C, 40.25; H, 4.11; N, 1.04%.[PPh 3 Me] 2 [(UO 2 ) 2 (C8) 3 ](5). H 2 C8 (18 mg, 0.10 mmol), UO 2 (NO 3 ) 2 ·6H 2 O (35 mg, 0.07 mmol), and PPh 3 MeBr (36 mg, 0.10 mmol) were dissolved in water (0.8 mL) and DMF (0.2 mL). | [] | [] | ["[PPh 4 ][H 2 NMe 2 ][(UO 2 ) 2 (C7) 3 ]", "[PPh 3 Me] 2 [(UO 2 ) 2 (C8) 3 ]"] | ["UO 2 (NO 3 ) 2 ·6H 2 O--35 mg, 0.07 mmol"] | ["PPh 4 Br--42 mg, 0.10 mmol", "PPh 3 MeBr--36 mg, 0.10 mmol"] | ["H 2 C7--16 mg, 0.10 mmol", "H 2 C8--18 mg, 0.10 mmol", "H 2 NMe 2--NaN"] | [] | ["1 week"] | ["water--0.5 mL", "DMF--0.2 mL"]
s0020-1693(03)00493-6 | molybdenum(VI) oxide 99.5% and concentrated sulfuric acid were purchased from Acros; 2,2 0 :6 0 ,2 00 -terpyridine (terpy) and phenylarsonic acid were purchased from Aldrich. The synthesis was carried out in 23 ml poly(tetraﬂuoroethyl ene) lined stainless steel containers under autogenous pressure. The reactants were stirred brieﬂy, and the initial pH measur ed before heating.Water was distilled above 3.0 MX in-house using a Barstead Model 525 Biopure Distilled Water Center.The initial and ﬁnal pH of the reaction was measured using Hydrion pH sticks.2.2. Preparation of [ { Cu(terpy) } 2 Mo 12 O 34 (O 3 AsC 6 H 5 ) 4 ] 2.25H 2 O(1  2.25H 2 O) A solution of MoO 3 (0.187 g, 1.299 mmol), [Cu(II)(CH 3 CO 2 ) 2 ]  H 2 O (0.103 g, 0.516 mmol ), terpy (0.121 g, 0.519 mmol), H 2 O 3 As(C 6 H 5 ) (0.265 g, 1.312 mmol), H 2 O (10.017 g, 556 mmol) and H 2 SO 4 (0.241 g) in the mole ratio 2.50:0.99:1.00:2.53:107 1 was placed in a 23 ml Parr acid digestion bomb. Aqua crystals were isolated at 150 °C for 96 h in a 25% yield (0.030 g) based on copper. Initial pH 0.5; ﬁnal pH 0.5. | [] | [] | ["[ { Cu(terpy) } 2 Mo 12 O 34 (O 3 AsC 6 H 5 ) 4 ]? 2.25H 2 O"] | ["MoO 3 --0.187 g, 1.299 mmol", "[Cu(II)(CH 3 CO 2 ) 2 ] ? H 2 O--0.103 g, 0.516 mmol"] | ["H 2 SO 4--0.241 g"] | ["terpy--0.121 g, 0.519 mmol", "H 2 O 3 As(C 6 H 5 )--0.265 g, 1.312 mmol"] | ["150 \nC"] | ["96 h"] | ["H 2 O --10.017 g, 556 mmol"]
acs.inorgchem.7b01564 | order dissolved in 15 mL of acetonitrile/water (3:2, v/v) in the synthesis of 3. The initial pH value (3.8) was then adjusted to 3.0 by 2 M HNO 3 . Bar crystals of 3 colored dark green were prepared with 40% yield in about 1 week. FTIR data (cm −1 ): 3405(s), 3107(s), 1625(m), 1546(w), 1470(s), 1424(m), 1317(w), 1215(vs), 1179(s), 1029(m), 939(vs), 913(vs), 835(vs), 682(vs), 604(vs), 559(vs), 519(s), 482(s).Elem anal. Calcd for 3: Co, 4.03; Mo, 32.79; Cu, 5.43; C, 19.27; H, 2.22; N, 4.78%. Found: Co, 3.87; Mo, 32.49; Cu, 5.53; C, 19.57; H, 2.48; N, 4.52%. | [] | [] | ["3"] | [] | [] | [] | [] | ["about 1 week"] | ["acetonitrile/water--15 mL (3:2, v/v)"]
c002658a | Syntheses of compound 3 A mixture of Cd(NO 3 ) 2 $4H 2 O (1 mmol), Co(dien) 2 Cl 3 (0.40 mmol), K 2 C 2 O 4 $H 2 O (2 mmol) and H 2 O (10 mL) was added to a 20 mL Teﬂon-lined reactor under autogenous pressure at 120  C for 3 days. The autoclave was then cooled to room temperature. Yellow rod-shaped crystals of compound 3 were obtained along with colorless block crystals and brown rodshaped crystals. | [] | [] | ["compound 3"] | ["Cd(NO 3 ) 2 $4H 2 O--1 mmol", "Co(dien) 2 Cl 3--0.40 mmol", "K 2 C 2 O 4 $H 2 O--2 mmol"] | [] | [] | ["120 \b0C"] | ["3 days"] | ["H 2 O--10 mL"]
c6ce00321d | Synthesis of [Yb 2 (TDA) 3 (DEF) 2 ] n ·0.5H 2 O(9). This CP was synthesized by using a procedure analogous to that used for 6, except Yb(NO 3 ) 3 ·5H 2 O was used instead of Gd(NO 3 ) 3 ·6H 2 O and the reaction mixture was heated solvothermally at 160 °C. Colorless prismatic crystals were obtained (yield = 70% based on Yb). FT-IR (KBr pellets, cm −1 ): 3645(s), 3666(m), 3088(s), 2980(s), 2939(w), 2594(w), 1631(w), 1597(w), 1527(s), 1465(w), 1381(br), 1267(m), 1215(m), 1128(m), 1031(m), 948(m), 802(m) 775(s), 678(m), 661(m), 472(s), 352(s). Anal. calcd (found) % for C 28 H 29 N 2 O 14.5 S 3 Yb 2 : C, 31.11 (32.37); H, 2.59 (3.57); N, 2.59 (3.47). | [] | [] | ["[Yb 2 (TDA) 3 (DEF) 2 ]\n0.5H 2 O", "C 28 H 29 N 2 O 14.5 S 3 Yb 2"] | ["Yb(NO 3 ) 3 \n5H 2 O--NaN"] | [] | [] | ["160 \nC"] | [] | []
b300914a | [V(O)(oda)(µ-OMe)] 2 [H(2,6-Me 2 py)] 2 2d. Dark blue microcrystalline solid (80% yield). IR (KBr/cm ⫺1 ): 1666 s br ν(COO asymm), 1399 s ν(COO symm), 1096 s ν(COC asymm), 990 s ν(VO). µ eff (solid state) = 2.43 µ B . (Found: C, 42.41; H, 4.92; N, 4.17. C 24 H 34 O 14 N 2 V 2 requires C, 42.60; H, 5.03; N, 4.14%). | [] | [] | ["C 24 H 34 O 14 N 2 V 2"] | ["V(O)(oda)(µ-OMe)--NaN"] | [] | ["H(2,6-Me 2 py)--NaN"] | [] | [] | []
b809415b | Preparation ofMn 4 (BTA) 4 (H 2 O) 12 $2H 2 O (3). A mixture of Mn(ClO 4 ) 2 $6H 2 O (0.36 g, 0.1 mmol) for 3 and H 2 BTA (0.0306 g, 0.2 mmol) and NaOH aqueous solution (0.2 mmol, 0.05 mol. L  ) was heated in a 25 ml Teﬂon-lined autoclave at 433 K for 3 d, followed by slow cooling (10 K h  ) to room temperature. The resulting mixture was ﬁltered and washed with 95% methanol and colourless crystals were collected and dried in air (yield, ca 52%). Anal. Calcd. (%) for 3 C 4 H 16 Mn 2 N 18 O 7 : C, 8.92; H, 2.97; N, 46.82. Found (%): C, 8.67; H, 3.34; N, 46.58. (KBr, cm 1 ): 3272 (s), 3164 (s), 1632 (s), 1517 (s). | [] | [] | ["Mn 4 (BTA) 4 (H 2 O) 12 $2H 2 O", "C 4 H 16 Mn 2 N 18 O 7"] | ["Mn(ClO 4 ) 2 $6H 2 O--0.36 g, 0.1 mmol"] | [] | ["H 2 BTA--0.0306 g, 0.2 mmol", "NaOH aqueous solution--0.2 mmol, 0.05 mol. L"] | ["433 K"] | ["3 d"] | []
d0ce00490a | Cd·AHP·2,6-NDS·DMF·2H 2 O (MOF6). This was synthesized using the same procedure as outlined above in MOF4 by using AHP (39.2 mg, 0.1 mmol) and 2,6-NDS (33.6 mg, 0.1 mmol) in DMF and H 2 Oat85°C. Yellow crystals of MOF6 were obtained in 58% (56.4 mg) yield.Cd·AHP·SIA·2H 2 O (MOF7). This was synthesized using the same procedure as outlined above in MOF4 by using AHP (39.2 mg, 0.1 mmol) and SIA (26.8 mg, 0.1 mmol) in MeOH and H 2 Oat80°C. Yellow crystals of MOF7 were obtained in 51% (156.0 mg) yield. | [] | [] | ["Cd·AHP·2,6-NDS·DMF·2H 2 O (MOF6)", "Cd·AHP·SIA·2H 2 O (MOF7)"] | [] | [] | ["AHP--39.2 mg, 0.1 mmol", "2,6-NDS--33.6 mg, 0.1 mmol", "SIA--26.8 mg, 0.1 mmol"] | ["85 \nC", "80 \nC"] | [] | ["DMF--DMF", "H 2 O--H 2 O", "MeOH--MeOH"]
ic301328x | Synthesis of [[Cu(hfac) 2 ] 3 (μ-N,O-L a ) 2 ]. Cu(hfac) 2 (71.6 mg, 15 mmol) and diethyl ether (2 mL) were added to a mixture of L a and L b (26.6 mg, 10 mmol). Hexane (7 mL) was added to the resulting darkbrown solution and the surface of the reaction mixture was blown with an air current for 2 h. The volume of the mixture decreased by more than one-half and the ether odor vanished. The reaction mixture was kept overnight at −5 °C. The dark brown crystals suitable for an XRD analysis were ﬁltered oﬀ, washed with hexane, and dried in air. The complex is readily soluble in diethyl ether, THF, and acetone and almost insoluble in benzene and saturated hydrocarbons. Yield = 75%.Cu 3 C 56 H 48 N 8 O 16 F 36 (1963.61): calcd. C 34.3; H 2.5; N 5.7; F 33.8; found C 34.6; H 2.5; N 5.8; F 33.7. | [] | [] | ["[[Cu(hfac) 2 ] 3 (μ-N,O-L a ) 2 ]", "Cu 3 C 56 H 48 N 8 O 16 F 36"] | ["Cu(hfac) 2--71.6 mg, 15 mmol"] | [] | ["L a and L b--26.6 mg, 10 mmol"] | ["-5 °C"] | ["overnight"] | ["diethyl ether--2 mL", "hexane--7 mL"]
s0277-5387(01)00973-1 | 2 .1 .2 . Sodium di-v-oxo-bis ( v-acetato ( O,O% )) tetrakis( acetato ( O )) -dioxodimolybdate ( VI ) sodium acetate acetic acid sol6ate (1 / 1 / 1) , Na 2 [ Mo 2 O 4 ( OCOCH 3 ) 6 ] ·NaOCOCH 3 ·CH 3 COOH (2) Na 2 MoO 4 ·2H 2 O (3 g, 12.4 mmol) was dissolved in Ac 2 O (15 ml) and the solution warmed up just below the boiling temperature until all the sodium molybdate was dissolved. The solution was cooled to r.t., the mixture allowed to settle overnight and the resulting precipitate ﬁltered off. The resulting ﬁltrate was left at r.t. and after a few days the obtained crystalline product was ﬁltered off in dry atmosphere, rinsed with CCl 4 and dried in a dessicator. | [] | ["a few days"] | ["Na 2 [ Mo 2 O 4 ( OCOCH 3 ) 6 ] ", "Na 2 MoO 4 ·2H 2 O"] | ["Na 2 MoO 4 ·2H 2 O--3 g, 12.4 mmol"] | [] | [] | [] | [] | ["Ac 2 O--15 ml"]
j.ica.2013.01.004 | 2.2. Preparation of calcium(II) complexes 2.2.1. [Ca(NO 3 ) 2 (2-CH 2 OHpy) 2 ](1) The pyridine-2-methanol (2 mmol, 0.2183 g) dissolved in redistilled water (10 ml) and a solution of Ca(NO 3 ) 2 4H 2 O (1 mmol, 0,2361 g) also in water (10 ml) were mixed and stirred for about 4 h at room temperature. The resulting colourless solution was allowed to evaporate slowly over a few months for crystallisation. | [] | [] | ["[Ca(NO 3 ) 2 (2-CH 2 OHpy) 2 ]"] | ["Ca(NO 3 ) 2 4H 2 O--1 mmol, 0,2361 g"] | [] | ["pyridine-2-methanol--2 mmol, 0.2183 g"] | ["room temperature"] | ["4 h"] | ["redistilled water--10 ml"]
00958972.2017.1381881 | Complex 4 was prepared with the same method as for 3, while using Tb(NO 3 ) 3 ·6H 2 O (0.100 mmol, 0.0453 g) with propanedioc acid (0.100 mmol, 0.0102 g) as MR at 180 °C to furnish white crystals (0.0360 g, yield 56.84% by Eu). Anal. Calc. for C 54 H 32 N 2 O 15 Tb 2 (1266.66): C, 51.16; N, 2.21; H, 2.526 %. Found: C, 51.30; N, 2.28; H, 2.471 %. FT-IR (KBr pellet, ν/cm -1 ) selected bands: 3432(m), 1586(s), 1557(s), 1450(s), 1409(s), 1235(m), 1101(w), Downloaded by [University of Sussex Library] at 07:31 24 September 2017 | [] | [] | ["Complex 4"] | ["Tb(NO 3 ) 3 \n6H 2 O--0.100 mmol, 0.0453 g"] | [] | ["propanedioc acid--0.100 mmol, 0.0102 g"] | ["180 °C"] | [] | []
ajchem.2014.15714 | FTIR (cm -1 ): 3393 (w), 2955 (s), 2855 (s), 1706 (m), 1609 (s), 1580 (m), 1455 (s), 1419 (s), 462 (vs).[Ni 2 (L) 4 (EtOH) 2 (H 2 O) 2 ].H 2 O.CHCl 3 (2): The synthetic method was similar to that of 1, using NaL (6.08 g, 21.9 mmol) and NiCl 2 .6H 2 O (2.59 g, 10.9 mmol). The product was a pale green viscous liquid and the yield was 3.82 g (62 %). Anal.calcd. (%) for C 70 H 147 O 13 Cl 3 Ni 2 : C, 59.1; H, 10.4 ; found (%): C, 58.6; H, 10.8. FTIR (cm -1 ): 3368 (w), 2955 (s), 2855 (s), 1685 (s), 1610 (m), 1587 (s), 1465 (m), 1414 (s), 485 (vs). | [] | [] | ["[Ni 2 (L) 4 (EtOH) 2 (H 2 O) 2 ].H 2 O.CHCl 3"] | ["NiCl 2 .6H 2 O--2.59 g, 10.9 mmol"] | [] | ["NaL--6.08 g, 21.9 mmol"] | [] | [] | []
cg400801s | IR (KBr, cm −1 ): 3446(br), 3087(m), 2920(w), 1705(br), 1574(s), 1475(w), 1386(s), 1324(m), 1204(w), 1157(s), 1000(w), 953(w), 865(w), 693(br), 505(s). | [] | [] | [] | [] | [] | [] | [] | [] | []
cg060343u | [Ni 3 (2,2′,3,3′-Htdpa) 2 (H 2 O) 12 ] n (2). 2 was synthesized hydrothermally in a 23-mL Teflon-lined autoclave by heating a mixture of 0.1 mmol of 2,2′,3,3′-tdpda, 0.3 mM NaOH, and 0.15 mmol of Ni(NO 3 ) 2 ‚ 6H 2 O in 10 mL of water at 120 °C for 2 days. Green needle single crystals were collected in 72% yield based on nickel. Anal. found (calcd) for C 32 H 38 Ni 3 O 28 S 2 : C, 34.67 (34.60); H, 3.51 (3.45); Ni, 15.87 (15.85) %; IR (KBr, cm -1 ): 3588(s), 3381(s, br), 3109(s, br), 1658(vs), 1562(s), 1456(m), 1386(s), 1257(s), 1154(w), 1066(w), 775(m), 759(w), 726(vs), 589(m), 648(w), 504(w), 473(w). | [] | [] | ["[Ni 3 (2,2′,3,3′-Htdpa) 2 (H 2 O) 12 ] n", "C 32 H 38 Ni 3 O 28 S 2"] | ["Ni(NO 3 ) 2 ‚ 6H 2 O--0.15 mmol"] | ["NaOH--0.3 mM"] | ["2,2′,3,3′-tdpda--0.1 mmol"] | ["120 °C"] | ["2 days"] | ["water--10 mL"]
anie.200803232 | Method B: A solution of K[AuCN 4 ] (prepared as described in method A) in H 2 O (1 mL), to a solution of [RuCp(CN)(pta) 2 ] (39 mg, 0.077 mmol) and [RuClCp(pta) 2 ] (40 mg, 0.077 mmol) in H 2 O (5 mL).After stirring at 908C for 20 min, the volume of solvent was reduced to 0.5 mL. Addition of acetone (10 mL) gave 3 as a yellow powder which was filtered, washed with acetone (2  1.5 mL), vacuum dried, and recrystallized from DMSO (0.5 mL). The resulting yellow microcrystals were filtered, washed with water (1 mL), EtOH (2  1 mL) and Et 2 O (2  1 mL). Yield: (Method A) 0.060 g, 57%; (Method B) 0.052 g, 49 %. Solubility at 258C: 3.5 mgcm 3 . Elemental analysis calcd (%) for C 39 H 66 AuN 17 O 4 P 4 Ru 2 (1361.22): C, 34.38; H, 4.89; N, 17.49; Found C, 33.95; H, 5.23; N, 17.03. IR (KBr): n˜ = 3549, 3380 cm 1 (OH  N pta ), n(OH  N NCAu ); n˜ = 2185 cm 1 (C N); n˜ = 2097 cm 1 (m-C N). | [] | [] | ["3"] | ["K[AuCN 4 ]--solution in H 2 O (1 mL)", "[RuCp(CN)(pta) 2 ]--39 mg, 0.077 mmol", "[RuClCp(pta) 2 ]--40 mg, 0.077 mmol"] | [] | [] | ["908 \nC"] | ["20 min"] | ["H 2 O--5 mL", "acetone--10 mL", "DMSO--0.5 mL", "water--1 mL", "EtOH--1 mL", "Et 2 O--1 mL"]
s1600536806034556 | The autoclave was heated at 373 K for 160 h and then cooled over a period of 48 h. Yellow crystals of (I) were separated from the solution and dried. Elemental analysis for C 50 H 40 Mn 3 N 4 O 12 , calculated: C 56.45, H 3.86, N 4.88%; found: C 55.94, H 4.49, N 4.09%. | [] | ["48 h"] | ["Mn 3 (H 2 O) 2 (C 10 H 8 N 2 ) 2 (C 2 O 4 ) 2 "] | [] | [] | [] | ["373 K"] | ["160 h"] | []
chem.200801064 | Preparation of {[Cu 2 ACHTUNGTRENNUNG(BPnDC) 2 ACHTUNGTRENNUNG(bpy)]·8DMF·6 H 2 O} n (1):H 2 BPnDC (0.056 g, 2.110 4 mol) and 4.4’-bpy (0.018 g, 1.2 10 4 mol) were dissolved in DMF (6 mL), and CuACHTUNGTRENNUNG(NO 3 ) 2 ·2.5H 2 O (0.061 g, 3.3 10 4 mol) was dissolved in EtOH (3 mL). The solutions were mixed together, placed in a glass serum bottle that was tightly capped with a silicone stopper and aluminum seal, and then heated at 808C for 24 h. On cooling to room temperature, blue diamond-shaped crystals formed, which were filtered, and washed briefly with DMF. Yield: 0.13 g, 82%; FTIR (Nujol): n˜ = 3436 (O  H), 1667 (br; C=OACHTUNGTRENNUNG(DMF), C=OACHTUNGTRENNUNG(BPnDC)), 1628 (C=O), 1608 (C=CACHTUNGTRENNUNG(aromatic)), 1559 cm 1 (O  C=O (carboxylate)); UV/Vis (diffuse reflectance): l max = 272, 745 nm; elemental analysis calcd (%) for Cu 2 C 64 H 92 O 24 N 10 : C 50.82, H 6.13, N 9.26; found: C 51.04, H 5.60, N 9.17.Preparation of [Cu 2 ACHTUNGTRENNUNG(BPnDC) 2 ACHTUNGTRENNUNG(bpy)] n ACHTUNGTRENNUNG(SNU-6): Compound 1 was heated in a Schlenk tube at 100 8C under vacuum for 2 h. FTIR (Nujol): n˜ = 1668, 1631 (C=O), 1606 (C=CACHTUNGTRENNUNG(aromatic)), 1561 cm 1 (O  C=O(carboxylate)); UV/Vis (diffuse reflectance): l max = 272, 735 nm; elemental analysis calcd (%) for Cu 2 C 40 H 24 O 10 N 2 : C 58.61, H 2.95, N 3.42; found: C 57.48, H 2.87, N 3.20. | ["100°C"] | ["2 h"] | ["{[Cu2(BPnDC)2(bpy)]·8DMF·6 H2O} n", "[Cu2(BPnDC)2(bpy)] n (SNU-6)"] | ["Cu(NO3)2·2.5H2O--0.061 g, 3.3 × 10^-4 mol"] | [] | ["H2BPnDC--0.056 g, 2.1 × 10^-4 mol", "4.4’-bpy--0.018 g, 1.2 × 10^-4 mol"] | ["80°C"] | ["24 h"] | ["DMF--6 mL", "EtOH--3 mL"]
cg800827a | While stirring, a 0.20 mL deep blue aqueous solution of [Cu(en) 2 ]Cl 2 (0.05 mmol) was added dropwise to this solution. The resulting blue solution was covered and left undisturbed to yield X-ray quality, brown crystals of [Cu(en) 2 ][Zn(C 5 O 5 ) 2 (H 2 O) 2 ](5) over three days. Yield: 0.0143 g (51%) Anal. Calcd for C 14 H 20 N 4 O 12 CuNi: C, 29.75; H, 3.57; N, 9.91. Found: C, 29.90; H 3.56; N, 10.03. IR (KBr pellet): ν ) 3331, 3283, 3244, 1742, 1713, 1664, 1563, 1557, 1548, 1544, 1539, 1532, 1506, 1454, 1373, 1335, 1277, 1035, 695, 533 cm -1 . | [] | [] | ["[Cu(en) 2 ][Zn(C 5 O 5 ) 2 (H 2 O) 2 ]", "C 14 H 20 N 4 O 12 CuNi"] | ["[Cu(en) 2 ]Cl 2--0.05 mmol"] | [] | [] | [] | ["three days"] | ["aqueous solution--0.20 mL"]
acs.inorgchem.7b01048 | Synthesis of [(Bmm Me ) 2 Hg](BF 4 ) 2 . To obtain the cleaved product [(Bmm Me ) 2 Hg](BF 4 ) 2 , the 1:1 complex [(Bmm Me )HgPh]BF 4 (100 mg, 0.16 mmol) was stirred in acetonitrile/water (1/1) solution for 48 hat37°C. Then the solvents were removed under vacuum and the residue was washed several times with the nonpolar solvent hexane (4 × 5 mL) to remove Ph 2 Hg followed by Et 2 O(2× 5 mL) to obtain [(Bmm me ) 2 Hg](BF 4 ) 2 as a white solid. Yield: 62.1 mg, 44%. A suitable single crystal was obtained by slow evaporation of an ACN/DMSO (2/1) solution.1 H NMR (DMSO-d 6 ): δ 3.58 (s, 12H), 6.49 (s, 4H), 7.52 (br s, 4H), 7.58 (br s, 4H).13 C NMR (DMSO-d 6 ): δ 35.6, 57.0, 119.3, 121.8, 154.8.199 Hg NMR (DMSO-d 6 ): δ −719 (0.05 M at 300 K). HR-ESIMS (m/z): calcd for C 18 H 24 N 8 S 4 Hg [M] 2+ 341.0348, found 341.0377.Synthesis of (Bmm Me )HgMeCl. To a solution of Bmm Me (50 mg, 0.21 mmol) in 10 mL of dichloromethane was added MeHgCl (52.2 mg, 0.21 mmol), and the resulting suspension was stirred for 2 h at 21 °C. The volatile components were removed by evaporation, and the residue was washed with Et 2 O(2× 5 mL) and then dried over high vacuum pressure to give (Bmm Me )HgMeCl as a white powder. Yield: 70.1 mg, 68%.1 H NMR (DMSO-d 6 ): δ 0.74 (s, 1H), 3.47 (s, 6H), 6.15 (s, 2H), 7.13−7.13 (d, J = 4.0 Hz, 2H), 7.41−7.42 (d, J = 4.0 2H).13 C NMR (DMSO-d 6 ): δ 5.9, 34.5, 56.0, 117.7, 118.9, 162.2.199 Hg NMR (DMSO-d 6 ): δ −837 (0.1 M at 300 K). HR-ESIMS (m/z): calcd for C 10 H 15 N 4 S 2 HgCl [M] + 492.0115, found C 10 H 15 N 4 S 2 Hg [M − Cl] + 457.0467. | [] | [] | ["[(Bmm Me ) 2 Hg](BF 4 ) 2", "(Bmm Me )HgMeCl"] | ["[(Bmm Me )HgPh]BF 4--100 mg, 0.16 mmol", "MeHgCl--52.2 mg, 0.21 mmol"] | [] | ["Bmm Me--50 mg, 0.21 mmol"] | ["37°C", "21 °C"] | ["48 h", "2 h"] | ["acetonitrile/water--1/1", "dichloromethane--10 mL"]
j.molstruc.2009.05.054 | 2.3. Synthesis of [Ni(NNDC)(H 2 O) 4 ] n (2) The compound was prepared as pale green sheet-like crystals by the procedure described above for 1 except that cobalt nitrate hexahydrate was replaced by nickel nitrate hexahydrate, and the pH value of the solution was 8. Yield: 48% based on Ni(NO 3 ) 2 6H 2 O. | [] | [] | ["[Ni(NNDC)(H 2 O) 4 ] n"] | ["nickel nitrate hexahydrate--NaN"] | [] | ["NNDC--NaN"] | [] | [] | []
j.ica.2005.12.048 | 3.2.3.{ [(Me 3 Sn) 2 (nip)] 2 (4,4 0 -bipy) } n (3) The synthesis procedure was the same as 1 except that excess 4,4 0 -bipy were added to the mixture. The crystals were then recrystallized from ethanol. Yield: 78%. MP >220 C. IR (KBr, cm 1 ): 1630; 1568; 1560; 1455; 1475; 1263; 581; 496.1 H NMR (CDCl 3 , ppm): d = 0.89 (s, 2 J Sn,H = 68.8 Hz, 36H); 9.03 (s, 1H); 8.91 (d, 2H); 7.60– 8.65 (m, 8H).13 C NMR (CDCl 3 . ppm): d = 12.5 ( 1 J Sn,C = 498 Hz); 147.5; 136.8; 130.4; 131.2; 171.2.119 Sn NMR (CDCl 3 , ppm): d = 105.5. Anal. Calc. for C 19 H 25 N 2 O 6 Sn 2 : C, 37.12; H, 4.10; N, 4.56. Found: C, 37.11; H, 4.12; N, 4.54%.3.2.4. [(Me 3 Sn) 2 (nip)(H 2 O)] Æ (phen) (4) The synthesis procedure was the same as 1 except that excess phen were added to the mixture. The crystals were then recrystallized from hexane–dichloromethane. Yield: 83%. MP 120–122 C. IR (KBr, cm 1 ): 3202; 1615; 1555; 1535; 1476; 1418; 1366; 1311; 582; 475.1 H NMR (CDCl 3 , ppm): d = 0.91 (s, 2 J Sn,H = 69.8 Hz, 36H); 3.22 (s, 2H); 9.02 (s, 1H); 8.89 (d, 2H); 7.26–8.81 (m, 8H).13 C NMR (CDCl 3 , ppm): d = 11.9 ( 1 J Sn,C = 476 Hz); 135.5; 136.7; 128.1; 135.3; 149.7; 170.4.119 Sn NMR (CDCl 3 , ppm): d = 115.5. Anal. Calc. for C 26 H 31 N 3 O 7 Sn 2 : C, 42.49; H, 4.25; N, 5.72. Found: C, 42.48; H, 4.27; N, 5.71%.3.3. X-ray crystal-structure determinations Crystals were mounted in Lindemann capillaries under nitrogen. Diﬀracti on data were colle cted on a Smart CCD area-detector with graphite monochromated Mo Ka radiation (k = 0.71073 A ˚ ). A semiempirical absorption correction was applied to the data. The structure was solved by direct methods using SHELXS-97 and reﬁned against F 2 by full matrix least-squares using SHELXL -97.Hydrogen atoms were placed in calculated positions. Crystal data and experimental details of the structure determinations are listed in Table 1.4. Conclusions From the organotin complexes reported herein, we can see that two types of interactions – coordinate covalent bonds (e.g ., complex 3) and non-covalent intermolecular forces such as hydrogen bonds (e.g., complexes 1, 2 and 4) – play major roles in constructing and stabilizing these polymers. We can conclude that Interestingly, the 2,2 0 -bipy and phen ligands in 2 and 4, respectively, play important roles in the formation of the strong hydrogen bonds and they act as hydrogen-bond acceptors, while in 3 the 4,4 0 bipy ligands participate in the coordination and they form coordinate covalent bonds to trimethyltin(IV) centers through the N atoms derived from the ligands.Acknowledgment We thank the National Nature Science Foundation of China (20271025).Appendix A. Supplementary data Crystal data collection, structure solution and reﬁnement parameters for complexes 1, 2, 3 and 4 are presented in Tables 1 and 2. CCDC-281840 (1), 281839 (2), 281841 (3) and 281838 (4) contain the supplementary crystallographic C. Ma et al. / Inorganica Chimica Acta 359 (2006) 2407–2416 2415 data for this paper. These data can be obtained free of charge from The Director, CCDC, 12 Union Road, Cambridge, CB2 1EZ, UK, fax: +44 1223 336 033, e-mail: deposit@ccdc.cam.ac.uk or www: http://www.ccdc.cam.ac.uk.Supplementary data associated with this article can be found, in the online version, at doi:10.1016/j.ica.2005.12.048.References [1] (a) L.S. Long, X.M. Chen, M.L. Tong, Z.G. Sun, Y.P. Ren, R.B.Huang, L.S. Zheng, J. Chem. Soc., Dalton Trans. (2001) 2888; (b) S. Konar, P.S. Mukherjee, E. Zangrando, F. Lloret, N.N.Chaudhuri, Angew. Chem., Int. Ed. 42 (2002) 1561; (c) G.J. Halder, C.J. Kepert, B. Moubsraki, K.S. Murray, J.D.Cashion, Science 298 (2002) 1762.[2] (a) Z.F. Chen, R.G. Xiong, B.F. Abrahams, X.Z. You, C.M. Che, J.Chem. Soc., Dalton Trans. (2001) 2453; (b) C.G. Zheng, Y.L. Xie, R.G. Xiong, X.Z. You, Inorg. Chem.Commun. 4 (2001) 405.[3] (a) J.Y. Lu, K.A. Runnels, C. Norman, Inorg. Chem. 20 (2001) 4516; (b) S.S. Zhu, P.J. Carroll, T.M. Swager, J. Am. Chem. Soc. 118 (1996) 8713.[4] (a) B.G. Lor, E.G. Puebla, M. Lglesaias, M.A. Monge, C.R. Valero, N. Snejko, Inorg. Chem. 41 (2002) 2429; (b) L. Pan, H. Liu, X. Lei, X. Huang, D.H. Olson, N.J. Turro, J. Li, Angew. Chem., Int. Ed. 42 (2003) 542.[5] (a) M. Eddaoudi, J. Kim, N. Rosi, D. Vodak, J. Wachter, M.O’Keeﬀe, O.M. Yaghi, Science 295 (2002) 469; (b) S. Noro, S. Kitagawa, M. Knodo, K. Seki, Angew. Chem., Int.Ed. 39 (2000) 2082; (c) B. Chen, M. Eddaoudi, S.T. Hyde, M. O’Keeﬀe, O.M. Yaghi, Science 291 (2001) 1021; (d) J.Y. Lu, A.M. Babb, Chem. Commun. (2002) 1340.[6] (a) S.R. Batten, R. Robson, Angew. Chem., Int. Ed. 37 (1998) 1460; (b) M.J. Zaworotko, J. Am. Chem. Soc. 124 (2002) 9990.[7] (a) M. Eddaoudi, J.B. Wachter, H.K. Chae, M. O’Keeﬀe, O.M.Yaghi, J. Am. Chem. Soc. 123 (2001) 4368; (b) S.Y. Yang, L.S. Long, R.B. Huang, L.S. Zheng, Chem. Commun.(2002) 472; (c) S.A. Bourne, J.J. Lu, A. Mondal, B. Moulton, M.J. Zaworotko, Angew. Chem., Int. Ed. 40 (2001) 2111.[8] (a) S.W. Ng, J. Organomet. Chem. 403 (1991) 111; (b) G.K. Sandhu, S.P. Verma, J. Organomet. Chem. 393 (1990) 195; (c) C.L. Ma, J.F. Sun, L.L. Qiu, J.C. Cui, J. Inorg. Organomet.Polym. 14 (2004) 161.[9] C.L. Ma, Y.F. Han, R.F. Zhang, D.Q. Wang, Eur. J. Inorg. Chem.(2005) 3024.[10] (a) R.H. Wang, M.C. Hong, J.H. Luo, R. Cao, J.B. Weng, Eur. J.Inorg. Chem. (2002) 2082; (b) E.R.T. Tiekink, M. Gielen, A. Bouhdid, M. Biesemans, R.Willem, J. Organomet. Chem. 494 (1995) 247; (c) S.P. Narula, S. Kaur, S.K. Bharadwaj, R.K. Chadha, J.Organomet. Chem. 506 (1996) 181.[11] (a) V.G. Kumar Das, S.W. Ng, J. Singh, P.J. Smith, R. Hil, J.Organomet. Chem. 214 (1981) 183; (b) S.W. Ng, J. Organomet. Chem. 585 (1999) 12; (c) A.A. Theodore, R.M.G. Bruce, O. Andrzej, G.T. Dennis, K.C.Raj, J. Chem. Soc., Dalton Trans. (1989) 439.[12] (a) C.L. Ma, Y.H. Han, D.C. Li, Polyhedron 23 (2004) 1207; (b) C.L. Ma, Q.F. Zhang, R.F. Zhang, L.L. Qiu, J. Organomet.Chem. 690 (2005) 3033.[13] (a) B.D James, L.M. Kivlighon, B.W. Skelton, A.H. White, Appl.Organomet. Chem. 12 (1998) 13; (b) S.I. Aizawa, T. Natsume, K. Hatano, S. Funahashi, Inorg. Chim.Acta 248 (1996) 215; (c) S.W. Ng, S.S.S. Raj, I.A. Razak, H.K. Fun, Main Group Metal Chem. 23 (2000) 193.[14] (a) S.W. Ng, V.K. Das, E.R.T. Tiekink, J. Organomet. Chem. 403 (1991) 117; (b) J.H. Wengrovius, M.F. Garbauskas, Organometallics 11 (1992) 1334; (c) G. Stocco, G. Guli, M.A. Girasolo, G. Bruno, F. Nicolo, R.Scopelliti, Acta Crystallogr., Sect. C 52 (1999) 829; (d) Z. Ariﬁn, E.J. Filmore, J.D. Donaldson, S.M. Grimes, J. Chem.Soc., Dalton Trans. (1984) 1965.[15] R.R. Holmes, C.G. Schmid, V. Chandrasekhar, R.O. Day, J.M.Homels, J. Am. Chem. Soc. 109 (1987) 1048.[16] G.K. Sandhu, R. Hundal, J. Organomet. Chem. 412 (1991) 31.[17] M. Gielen, M. Melotte, G. Atassi, R. Willem, Tetrahedron 45 (1989) 1219.[18] G.B. Deacon, R.J. Phillips, Coord. Chem. Rev. 33 (1980) 227.[19] G.K. Saudhu, R. Gupta, S.S. Sandhu, R.V. Parish, Polyhedron 4 (1985) 81.[20] G.K. Saudhu, R. Gupta, S.S. Sandhu, R.V. Parish, K. Brown, J.Organomet. Chem. 279 (1985) 373.[21] W.D. Honnick, J.J. Zuckerman, J. Organomet. Chem. 178 (1979) 133.[22] J. Holecek, A. Lycka, Inorg. Chim. Acta 118 (1986) 15.[23] F. Ribot, C. Sanchez, A. Meddour, M. Gielen, E.R.T. Tiekink, M. Biesemans, R. Willem, J. Organomet. Chem. 552 (1998) 177.[24] J. Holec ˇ ek, K. Handlı ´ r ˇ , M. Nadvornik, A. Lyc ˇ ka, J. Organomet.Chem. 258 (1983) 147.[25] (a) J. Otera, J. Organomet. Chem. 221 (1981) 57; (b) J. Holec ˇ ek, A. Lyc ˇ ka, K. Handlı ´ r, M. Na ´ dvornı ´ k, Collect. Czech.Chem. Commun. 55 (1990) 1193.[26] (a) V. Chandrasekhar, S. Nagendran, V. Baskar, Coord. Chem. Rev.235 (2002) 1; (b) R. Garcı ´ a-Zarracino, J. Ramos-Quin ˜ oes, H. Ho ¨ pﬂ, Inorg. Chem.42 (2003) 3835; (c) D. Dakternieks, D.J. Clarke, E.R.T. Tiekink, Z. Kristallogr. 217 (2002) 622.[27] J.E. Huheey, Inorganic Chemistry, third ed., Harper and Row, New York, 1983.[28] K.C. Molloy, T.G. Purcell, K. Quill, I.W. Nowell, J. Organomet.Chem. 267 (1984) 237.[29] A.R. Forrester, S.J. Garden, R.A. Howie, J.L. Wardell, J. Chem.Soc., Dalton Trans. (1992) 2615.[30] D.R. Smyth, E.R. Tiekink, Z. Kristallogr. 213 (1998) 605.[31] (a) R.G. Swisher, J.F. Vollano, V. Chandrasekhar, R.O. Day, R.R.Holmes, Inorg. Chem. 23 (1984) 3147; (b) J.F. Vollano, R.O. Day, D.N. Rau, V. Chandrasekhar, R.R.Holmes, Inorg. Chem. 23 (1984) 3153.[32] G.K. Sandhu, S.P. Verma, J. Organomet. Chem. 393 (1990) 195.[33] R. Willem, A. Bouhdid, B. Mahieu, L. Ghys, M. Biesemans, E.R.T. Tiekink, D. de Vos, M. Gielen, J. Organomet. Chem. 531 (1997) 151.[34] V. Berceanc, C. Crainic, I. Haiduc, M.F. Mahon, K.C. Molloy, M.M. Venter, P.J. Wilson, J. Chem. Soc., Dalton Trans. (2002) 1036.[35] (a) M. Hill, M.F. Mahon, K.C. Molloy, J. Chem. Soc., Dalton Trans. (1996) 1857; (b) S. Bhandari, M.F. Mahon, K.C. Molloy, J. Chem. Soc., Dalton Trans. (1999) 1951.[36] A. Bondi, J. Phys. Chem. 68 (1964) 441.2416 C. Ma et al. / Inorganica Chimica Acta 359 (2006) 2407–2416 | [] | [] | ["[(Me 3 Sn) 2 (nip)] 2 (4,4 0 -bipy)", "[(Me 3 Sn) 2 (nip)(H 2 O)] Æ (phen)"] | ["triphenyl tin chloride--0.038 g, 0.01 mmol", "Cu(Ac) 2 ? 2H 2 O--0.16 g, 0.7 mmol", "Me 3 Sn--excess"] | [] | ["4,4 0 -bipy--excess", "phen--excess"] | [] | [] | ["chloroform--10 ml", "ethanol--recrystallized", "hexane–dichloromethane--recrystallized"]
b105687p | [{Ni(BTEC)(OH 2 ) 4 }ⴢ{C 4 H 12 N 2 }ⴢ4H 2 O] n (2). Yield: 0.390 g (72%) for 238 mg (1 mmol) of NiCl 2 ⴢ6H 2 O. Mp > 300 ⬚C (colour changes to greenish yellow at 150–152 ⬚C). IR(KBr); ν = 3226, 1617, 1485, 1360, 1150, 1091, 860, 689, cm ⫺1 . DR UV-vis: λ max = 394, 662, 726 nm. Elemental analysis for C 14 H 30 O 16 N 2 Ni (MW = 541.11); Found (Calcd): C 30.19 (31.07), H 5.46 (5.58) N 4.19 (5.17)%.[{Zn(BTEC)(OH 2 ) 4 }ⴢ{C 4 H 12 N 2 }ⴢ4H 2 O] n (3). Yield: 0.301 g (55%) for 287 mg (1 mmol) of ZnSO 4 ⴢ7H 2 O. Mp > 250 ⬚C. | [] | [] | ["{Ni(BTEC)(OH 2 ) 4 }ⴢ{C 4 H 12 N 2 }ⴢ4H 2 O] n", "C 14 H 30 O 16 N 2 Ni"] | ["NiCl 2 ⴢ6H 2 O--238 mg (1 mmol)"] | [] | ["BTEC--NaN", "C 4 H 12 N 2--NaN"] | [] | [] | []
j.molstruc.2007.11.021 | After a clear brownish yellow so lution (pH 6.98) was obtained, CoSO 4 7H 2 O (1.87 mmol) was added and the reaction was reﬂuxed for 24 h to yield reddish brown needle shaped crystals of 1. The crystals were ﬁltered from colorless mother liquor, washed thoroughly with cold water, and dried in air at room temperature. The crystals of 1, which were mixed with some brown powdery material, were separated mechanically to give 301 mg of ( 68% based on vanadium) [{Co(H 2 O)(py)} 2 V 4 O 12 ](1). Anal. Calcd . for [{Co(H 2 O)(py)} 2 V 4 O 12 ](1): C, 17.00; H, 2.00; Co, 16.65; V, 28.79. Found: C, 16.97; H, 1.99; Co, 13.38; V, 30.92. | [] | [] | ["{Co(H 2 O)(py)} 2 V 4 O 12", "[{Co(H 2 O)(py)} 2 V 4 O 12 ](1)"] | ["CoSO 4 ?7H 2 O--1.87 mmol"] | ["py--not specified"] | [] | ["reflux"] | ["24 h"] | ["water--cold water"]
ic048266k | Rose-colored crystals were obtained in a 40% yield based on Dy.Anal. Calcd for 3: C, 28.12; H, 2.68; N, 4.69. Found: C, 28.10; H, 2.69; N, 4.79. IR spectrum (cm -1 ): 3371 (s), 1578 (s), 1465 (m), 1384 (s), 1266 (m), 1153 (w), 1110 (s), 878 (m), 847 (m), 785 (w), 710 (m), 673 (w), 613 (w), 541 (w), 460 (m).Physical Measurements. The infrared spectra were recorded within the 400-4000 cm -1 region on a Nicolet Impact 410 FTIR spectrometer using KBr pellets. The C, H, N elemental analyses were conducted on a Perkin-Elmer 240C element analyzer, whereas (16) Navarro J. A. R.; Salas, J. M. Chem. Commun. 2000, 235. | [] | [] | [] | [] | [] | [] | [] | [] | []
ic700810f | Preparation of [{2,6-[2,6-(i-Pr) 2 PhNdC(CH 3 )] 2 (C 5 H 3 N)}Cr(THF)][{2-[2,6-(i-Pr) 2 PhNdC(CH 3 )]-6-[2,6-(i-Pr) 2 PhNCdCH 2 ](C 5 H 3 N)}Cr(THF)](µ-N 2 H)(µ-Na) 2 (6). A solution of 5 (0.550 g, 0.42 mmol) was treated with NaH (0.024 g, 1.0 mmol) in toluene (15 mL) under a nitrogen atmosphere. The resulting mixture was stirred for 5 days at room temperature, during which time the color of the solution changed from dark green to dark brown. The excess of NaH was removed by centrifugation, and the resulting solution was evaporated to dryness. The solid residue was redissolved in toluene (25 mL). Dark-brown crystals of 6 were isolated at room temperature after standing for 1 week (0.167 g, 0.13 mmol, 31% yield). Anal. Calcd (found) for C 74 H 102 Cr 2 N 8 Na 2 O 2 (%): C, 69.13 (68.92); H, 8.00 (8.11); N, 8.72 (8.66). IR (Nujol mull, cm -1 ): ν 3419 (s) {3374 (s) for 15 [N]}, 2917 (s), 1907 (m), 1850 (m), 1599 (m), 1572 (m), 1540 (w), 1463 (s), 1426 (s), 1377 (s), 1354 (w), 1337 (w), 1306 (m), 1279 (m), 1232 (s), 1194 (m), 1337 (w), 1306 (m), 1279 (m), 1232 (s), 1194 (m), 1178 (m), 1155 (w), 1109 (m), 1094 (m), 1052 (w), 1029 (m), 1004 (w), 984 (m), 975 (m), 951 (w), 930 (w), 879 (s), 862 (s), 793 (m), 787 (m), 756 (s), 727 (s), 694 (m), 666 (w) [µ eff ) 1.92 µ B ].Preparation of {2-[2,6-(i-Pr) 2 PhNdC(CH 3 )]-6-[2,6-(i-Pr) 2 PhNCdCH 2 ](C 5 H 3 N)}Cr(µ-NH)][Na(THF)] (7). Method A. A solution of 5 (1.138 g, 0.86 mmol) in THF (100 mL) was treated with a suspension of NaH (0.065 g, 2.7 mmol) in THF (15 mL). | [] | ["1 week"] | ["C 74 H 102 Cr 2 N 8 Na 2 O 2"] | ["5--0.550 g, 0.42 mmol", "NaH--0.024 g, 1.0 mmol"] | [] | [] | ["room temperature"] | ["5 days"] | ["toluene--15 mL", "THF--25 mL"]
c2ce26929e | The vial was sealed and heated at 80 uC for 48 h, after which it was cooled to ambient temperature. Colourless blocks of 1 (10 mg, 18% yield based on Zn) were isolated after washing with distilled water and acetone and drying in air. Anal. Calc. for C 15 H 14 N 3 O 6.5 Zn 1: C, 44.41; H, 3.48; N, 10.36% Found: C, 44.53 H, 3.14; N, 10.47%. IR (cm 21 ): 3500 (br, w), 1687 (m), 1615 (w), 1585 (m), 1552 (m), 1552 (m), 1489 (m), 1424 (m), 1335 (s), 1307 (s), 1254 (w), 1223 (w), 1248 (w), 1198 (w), 1135 (w), 1052 (w), 1029 (w), 985 (m), 922 (w), 855 (w), 803 (m), 756 (w), 711 (m), 690 (s). | [] | [] | ["NaN"] | ["NaN--NaN"] | [] | ["NaN--NaN"] | ["80 uC"] | ["48 h"] | ["NaN--NaN"]
ejic.201000155 | Poly[bis(µ 2 -thiocyanato-N,S)(µ 2 -4,4-bipy-N,N⬘)copper(II)] (3-Cu): Green crystalline powder was prepared by the reaction of Cu(NCS) 2 (89.9 mg, 0.5 mmol) and 4,4⬘-bipyrdinine (320.4 mg, 4.0 mmol) in a mixture of water (2 mL) and ethanol (2 mL). After stirring this mixture for 3 d at room temperature, the obtained residue was filtered, washed with water, ethanol and ethyl ether, and dried in air. Yield based on the metal salt: 141.1 mg (84.0%). The purity was checked by XRPD (Figure S14, Supporting Information). C 12 H 8 CuN 4 S 2 (335.9): calcd. C 42.91, H 2.40, N 16.68, S 19.09; found C 42.48, H 2.24, N 16.21, S 18.88. IR (KBr): ν ˜ = 3431 (br.), 3073 (w), 2918 (w), 2107 (vs), 1609 (m), 1534 (w), 1491 (w), 1413 (w), 1319 (w), 1229 (m), 1072 (w), 1015 (w), 809 (m), 727 (w), 643 (w), 582 (w), 505 (w), 471 (w) cm –1 (Figure S10, Supporting Information). | [] | [] | ["Poly[bis(µ 2 -thiocyanato-N,S)(µ 2 -4,4-bipy-N,N⬘)copper(II)] (3-Cu)"] | ["Cu(NCS) 2--89.9 mg, 0.5 mmol"] | [] | ["4,4⬘-bipyrdinine--320.4 mg, 4.0 mmol"] | ["room temperature"] | ["3 d"] | ["water--2 mL", "ethanol--2 mL"]
cg060778h | [Mn(HIDC)(H 2 O)] n (5). A mixture of MnSO 4 · 2H 2 O (2.0 mmol), H 3 IDC (0.25 mmol), NaOH (0.5 mmol), and water (10 mL) was sealed in a 25 mL Teﬂon-lined stainless steel vessel and heated at 160 °C for 3 days, followed by cooling to room temperature at a rate of 10 °C/h.Pale yellow needle-shaped crystals of 5 (30 mg) were isolated in 53% yield and washed with distilled water. Anal. Calcd for C 5 H 4 N 2 O 5 Mn: C, 26.45; H, 1.78; N, 12.34. Found: C, 26.35; H, 1.80; N, 12.46%. IR (KBr, cm -1 ): ν OH 3386, ν NH 3218, ν as (CO 2 ) 1606 and 1572, ν s (CO 2 ) 1448 and 1368. | [] | [] | ["[Mn(HIDC)(H 2 O)] n", "C 5 H 4 N 2 O 5 Mn"] | ["MnSO 4 \b2H 2 O--2.0 mmol"] | ["NaOH--0.5 mmol"] | ["H 3 IDC--0.25 mmol"] | ["160 \b0C"] | ["3 days"] | ["water--10 mL"]
j.poly.2020.114347 | phenylalanine (purity 98%), isoleucine (purity 99%) and ascorbic acid (purity 99%) were purchased from Fuchen Chemical. 2.2. Synthesis The ligand H 4 bmpa (H 4 bmpa = N-Benzyliminobis(methylenephosphonic acid)) was synthesized according to reference[34]. Composites were prepared by traditional solution casting method[35]. 2.2.1. Synthesis of H 4 bmpa 5.47 mL benzylamine and 8.20 g phosphorous acid were mixed together in 10 mL HCl and 25mL H 2 O, and refluxed at 140 ℃ for 1 h. Then 27 mL formaldehyde solution was slowly added and refluxed for 1 h. The white powders were obtained. Anal. Calc. for C 9 H 15 NO 6 P 2 : C, 36.61; H, 5.08; N, 4.74; found: C, 36.48; H, 5.06; N, 4.71%; FTIR (KBr, cm −1 ): 2983 (w), 2476 (br), 2296 (br), 1467 (m), 1167 (s), 930 (s), 839 (m), 570 (s), 472 (w). 2.2.2. Synthesis of [Cd(H 3 bmpa) 2 ] n (1) A mixed powder of Cd(NO 3 ) 2 ·4H 2 O (0.0771g,0.25mmol) and H 4 bmpa (0.0590 g, 0.5mmol) was placed in a 25 mL Teflon-lined autoclave, then 10 mL of distilled water was added. The reactor was put into a programmable temperature control oven with 140 ºC for 96 h. Then it slowly cooled to room temperature. Transparent rod-shaped crystals were obtained and washed several times with water, finally dried in vacuum oven. Yield: 46% (based on ligand H 4 bmpa). Anal. Calc. for C 18 H 28 N 2 O 12 P 4 Cd: C, 30.83; H, 4.00; N, 4.00; found: C, 30.76; H, 3.96; N, 3.98%; FTIR (KBr, cm −1 ): 3437 (w), 2953 (br), 2575 (br), 1462 (m), 1152 (s), 917 (s), 744 (m), 531 (s). 2.2.3. Synthesis of composite membrane materials A mixed of 0.5 g PVA and 8 mL H 2 O was placed in a in a 50 mL round bottom flask, stirred slowly at 95 ℃ for 1 h, and then cooled to room temperature. Different amount of complex 1 were added, stirred for 30 minutes and sonication to removed air bubbles. The casting solution was uniformly dispersed on a glass plate, and the solvent was removed under a vacuum at 50 ℃. Different content of composite membranes 1@PVA-5, 1@PVA-10, 1@PVA-15 and 1@PVA-20 were obtained in this experiment. (5, 10, 15 and 20 are the percentage of the mass and total mass of complex 1) 2.3. X-ray crystallographic study The crystal sample of complex 1 was measured by a Rigaku Saturn CCD diffractometer at 120 K using graphite monochromated M o -K α radiation (λ = 0.71073 Å) with the ω-scan technique. The non-hydrogen atoms in the crystal structure are solved by direct method, the anisotropic thermal parameters and coordinates are refined by the full matrix least squares method. The isotropic heat is refined by theoretical hydrogenation and the identification of the appropriate Q peak. The parameters obtain the coordinates of the hydrogen atoms, and all crystal structures are resolved by the Olex2 program [36]. The crystal data details of complex 1 are shown in Tables S1 and S2. | [] | [] | ["H 4 bmpa", "[Cd(H 3 bmpa) 2 ] n", "C 18 H 28 N 2 O 12 P 4 Cd"] | ["Cd(NO 3 ) 2 ?4H 2 O--0.0771g,0.25mmol"] | [] | ["H 4 bmpa--0.0590 g, 0.5mmol"] | ["140 \nC", "95 \nC"] | ["1 h", "96 h"] | ["distilled water--10 mL", "H 2 O--8 mL"]
j.jorganchem.2008.01.009 | Elemental Anal. Calc. for C 27 H 28 MnN 3 O 3 –MnCl 2 3:2: C, 55.8; H, 4.8; N, 7.2; Mn, 15.8. Found: C, 54.0; H, 5.0; N, 6.6; Mn, 13.7%.The green microcrystalline solid was dissolved in methanol and hexane was slowly diﬀused into this solution to give a single crystal, suitable for an X-ray crystal structure determination. | [] | [] | ["C 27 H 28 MnN 3 O 3 –MnCl 2 3:2"] | [] | [] | [] | [] | [] | ["methanol--not specified", "hexane--not specified"]
j.ica.2016.03.037 | 2.2. Synthesis of [Co 2 (L)(bpp)(H 2 O)]0.25H 2 O(1) A mixture of Co(NO 3 ) 2 6H 2 O (0.1 mmol), H 4 L (0.05 mmol), bpp (0.1 mmol), NaOH solution (0.07 mL, 2 M) and distilled water (8 mL) was stirred for about 15 min in air, then transferred and sealed in a 17 mL Teﬂon-lined autoclave, which was heated at 150 °C for 96 h. After slow cooling to the room temperature, purple block crystals of 1 were obtained (yield: 43% based on H 4 L). Elemental analysis (%) Calc. for C 37 H 30.50 Co 2 N 2 O 11.25 : C, 55.48; H, 3.84; Co, 14.71; N, 3.50. Found: C, 55.74; H, 3.98; Co, 14.49; N, 3.37%. IR (KBr pellet): 3445(s), 3383(s), 3080(w), 2935(w), 2870 (w), 1648(m), 1621(s), 1580(s), 1555(s), 1455(s), 1377(s), 1317 (m), 1261(m), 1227(w), 1172(w), 1127(w), 1109(w), 1066(w), 1030(m), 991(w), 969(w), 917(w), 874(w), 858(w), 810m), 780 (m), 724(m), 677(m), 649(w), 614(w), 576(w), 508(w), 448(w). | [] | [] | ["[Co 2 (L)(bpp)(H 2 O)]?0.25H 2 O", "C 37 H 30.50 Co 2 N 2 O 11.25"] | ["Co(NO 3 ) 2 ?6H 2 O--0.1 mmol"] | ["NaOH solution--0.07 mL, 2 M"] | ["H 4 L--0.05 mmol", "bpp--0.1 mmol"] | ["150 °C"] | ["96 h"] | ["distilled water--8 mL"]
s0020-1693(99)00492-2 | 2 .3 . Synthesis of [{ Cu II ( L )} 2 ( m-WO 4 )][ WO 4 ] · 11 H 2 O (2) Compound 2 was prepared as purple crystals in a manner similar to that of 1 by using K 2 WO 4 (326 mg, 1 mmol) instead of K 2 MoO 4 . One of the purple crystals was subjected to X-ray analysis. Anal. Calc. for C 40 H 102 N 8 Cu 2 W 2 O 19 : C, 32.16; H, 6.88; N, 7.50.Found: C, 32.27; H, 6.94; N, 7.43%. IR (n max ,cm −1 ): 3445(s), 3147(m) 2933(s), 1650(m), 1628(m), 1560(w), 1507(w), 1450(m), 1394(w), 1307(w), 1262(w), 1098(s), 1013(m), 906(m), 806(s), 696(w), 643(w), 547(w) (KBr). | [] | [] | ["{ Cu II ( L )} 2 ( m-WO 4 )][ WO 4 ] · 11 H 2 O", "C 40 H 102 N 8 Cu 2 W 2 O 19"] | ["K 2 WO 4--326 mg, 1 mmol"] | [] | [] | [] | [] | []
a910235n | Also prepared by the same methodology were the following compounds.Dithallium( I) 5,5⬘-tetramethylenebis(tetrazolate) 2. White powder (75%), mp 242 ⬚C [Found (Calc. for C 3 H 4 N 4 Tl): C 12.1 (12.0); H 1.28 (1.34); N 18.5 (19.0)%]. 1 H NMR [D 2 O solution]: δ 1.55 (m, 4H, CH 2 CH 2 CH 2 CH 2 ) and 2.71 (m, 4H, CH 2 CH 2 CH 2 CH 2 ). 13 C NMR [D 2 O solution]: δ 23.4 (CH 2 CH 2 CH 2 CH 2 ) and 27.1 (CH 2 CH 2 CH 2 CH 2 ). IR (cm ⫺1 , Nujol): 3405, 2955, 2855, 2726, 1734, 1601, 1460, 1377, 1310, 1146, 1127 and 1061.Dithallium( I) 5,5⬘-m-phenylenebis(tetrazolate) dihydrate 3.White powder. Yield 70%, mp 300 ⬚C (decomp.) [Found (Calc. | [] | [] | ["Dithallium( I) 5,5⬘-tetramethylenebis(tetrazolate)"] | ["Tl--NaN"] | [] | ["5,5⬘-tetramethylenebis(tetrazolate)--NaN"] | [] | [] | []
ejic.201101197 | trans-[Pt(ma) 2 (pz) 2 ] 2 Ag 3 (NO 3 ) 3 (4): Compound 3 (52 mg, 0.09 mmol) and AgNO 3 (94 mg, 0.55 mmol) were suspended in water (50 mL) and heated for 1 h to 50 °C. After removal of undissolved 3 (22.7 mg) by centrifugation, the resulting solution was brought by rotary evaporation to a volume of around 3 mL and then placed in a refrigerator at 3 °C. After three days, colorless needles of 4 were recovered in low yield (11.6 mg), which were characterized by X-ray analysis.trans-[Pt(ma) 2 (pz) 2 ]Ag 2 (Hpz) 2 (NO 3 ) 2 (5): Complex 2 (639 mg, 0.72 mmol) and Hpz (102 mg, 1.5 mmol) were mixed in water | [] | [] | ["trans-[Pt(ma) 2 (pz) 2 ] 2 Ag 3 (NO 3 ) 3", "Compound 3", "trans-[Pt(ma) 2 (pz) 2 ]Ag 2 (Hpz) 2 (NO 3 ) 2"] | ["Compound 3--52 mg, 0.09 mmol", "AgNO 3--94 mg, 0.55 mmol", "Complex 2--639 mg, 0.72 mmol"] | [] | ["Hpz--102 mg, 1.5 mmol"] | ["50 \nC", "3 \nC"] | ["1 h", "three days"] | ["water--50 mL"]
chem.200700133 | ACHTUNGTRENNUNG[Cu 3 ACHTUNGTRENNUNG(TPBA-2) 2 ACHTUNGTRENNUNG(SCN) 6 ]·6 THF·3 H 2 O (2): The complex was prepared by similar method to that used for preparation of complex 1. A buffer layer of a solution (5 mL) of THF/ethanol 1:1 containing NH 4 SCN (7.6 mg, 0.1 mmol) was carefully layered over a solution of TPBA-2 (24.0 mg, 0.05 mmol) in THF (3 mL). Then a solution of [CuACHTUNGTRENNUNG(ClO 4 ) 2 ]·6H 2 O (18.5 mg, 0.05 mmol) in ethanol (3 mL) was layered over the buffer layer.The crystalline product appeared after one week in 70 % yield (23.2 mg).Elemental analysis calcd (%) for C 84 H 102 N 18 O 15 S 6 Cu 3 : C 50.78, H 5.18, N 12.69; found: C 50.55, H 5.02, N 12.36. | [] | [] | ["Cu 3 (TPBA-2) 2 (SCN) 6 ·6 THF·3 H 2 O"] | ["[Cu(ClO 4 ) 2 ]·6H 2 O--18.5 mg, 0.05 mmol"] | [] | ["TPBA-2--24.0 mg, 0.05 mmol", "NH 4 SCN--7.6 mg, 0.1 mmol"] | [] | ["one week"] | ["THF/ethanol 1:1--5 mL", "THF--3 mL", "ethanol--3 mL"]
cg9007476 | Synthesis of (Me 2 NH 2 )[Cd 3 (H 2 O) 3 (μ 3 -OH)(SDBA) 3 ](8). This compound was prepared by a procedure similar to that of 7 but using NH 4 NO 3 instead of LiNO 3 . Pale orange prismatic crystals of 8 were obtained (yield: 200 mg, 88% based on Cd(NO 3 ) 2 3 4H 2 O). | [] | [] | ["(Me 2 NH 2 )[Cd 3 (H 2 O) 3 (μ 3 -OH)(SDBA) 3 ]", "NaN"] | ["Cd(NO 3 ) 2 3 4H 2 O--NaN"] | ["NH 4 NO 3--NaN"] | ["SDBA--NaN"] | [] | [] | []
ic8007987 | 119 Sn NMR (74.5 MHz, CDCl 3 , SnMe 4 ,20°C): δ -216.5 (∆ν 1/2 ) 350 Hz). MS (FAB + ): m/z (%) 390 ([M + H] + , 100), 777 ([M dimer + H] + , 7), 1164 ([M trimer + H] + , 3). Anal. calcd for C 12 H 15 NO 2 S 2 Sn (388.09): C, 37.14; H, 3.90; N, 3.61. Found: C, 36.85; H, 4.33; N, 3.51. | [] | [] | ["SnMe 4 "] | [] | [] | [] | [] | [] | ["CDCl 3--N/A"]
ic025609a | Preparation of K[Cp*W{S 2 CdC(CN) 2 } 2 ] (2a) and (Et 4 N)[Cp*W{S 2 CdC(CN) 2 } 2 ] (2b). The procedures followed were almost the same as those for the preparation of 1a and 1b.Toa solution of Cp*WCl 4 (0.230 g, 0.50 mmol) in 30 mL of CH 3 CN was added solid (KS) 2 CdC(CN) 2 (0.327 g, 1.50 mmol). The reaction mixture turned brown gradually and was stirred for 24 h at room temperature. The resulting solution with a large amount of precipitate was dried and the resulting brown residue was dissolved in THF (10 mL). Removing insoluble solid gave rise to a brown-red solution that was covered with a layer of Et 2 Oina Schlenk tube. After three weeks, dark-red crystalline K[Cp*W{S 2 CdC(CN) 2 } 2 ](2a) was collected and washed with THF/Et 2 O (v/v 1:3). Yield: 46%. IR (cm -1 , KBr): ν(CtN) 2204 (vs); ν(Cd CS 2 ) 1405 (vs), 1375 (vs), 888 (m); ν(Cp*) 1025(m). UV-vis (nm, THF): 492, 463 (sh), 345 (sh), 311. (Et 4 N)[Cp*W{S 2 CdC(CN) 2 } 2 ] (2b) was prepared by a cation exchange reaction of 2a with Et 4 NBr in THF. Red prismatic crystals suitable for X-ray diffraction analysis were obtained from covering the solution with a layer of hexane. Anal. Calcd for C 26 H 35 N 5 S 4 W(2b): C, 42.80; H, 4.83; N, 9.60; S, 17.58. Found: C, 43.19; H, 4.90; N, 9.77, S, 17.97. | [] | ["three weeks"] | ["K[Cp*W{S 2 CdC(CN) 2 } 2 ] (2a)", "(Et 4 N)[Cp*W{S 2 CdC(CN) 2 } 2 ] (2b)"] | ["Cp*WCl 4--0.230 g, 0.50 mmol", "(KS) 2 CdC(CN) 2--0.327 g, 1.50 mmol"] | ["Et 4 NBr--not specified"] | [] | ["room temperature"] | ["24 h"] | ["CH 3 CN--30 mL", "THF--10 mL"]
acs.inorgchem.9b03009 | Syntheses of BMM-11-Ni. Simultaneously, two types of TM-based salts of CoCl 2 ·6H 2 O (15 mg) and NiCl 2 ·6H 2 O (15 mg) were added together with H 4 BPTC (15 mg), DMF (2 mL), DMA (2 mL), DI H 2 O (2 mL), and HNO 3 (50 μL) in a glass vial. The continued procedure is the same as in the preparation of BMM-11.Syntheses of BMM-12-Ni. Simultaneously, Co(OAc)·6H 2 O (15 mg) and Ni(OAc)·4H 2 O (15 mg) were added together with H 4 BPTC (15 mg), NMF (3 mL), MeCN (3 mL), HNO 3 (50 μL) to obtain BMM-12-Ni. | [] | [] | ["BMM-11-Ni"] | ["CoCl 2 ·6H 2 O--15 mg", "NiCl 2 ·6H 2 O--15 mg"] | ["HNO 3--50 μL"] | ["H 4 BPTC--15 mg"] | [] | [] | ["DMF--2 mL", "DMA--2 mL", "DI H 2 O--2 mL"]
j.jorganchem.2017.06.013 | 4.9. Preparation of complex 6b Acid 1b (44.2 mg, 0.10 mmol) and complex 5 (34.0 mg, 0.1 mmol) were dissolved in chloroform (1 mL). The reaction mixture was stirred for 1 h and then ﬁltered through a PTFE syringe ﬁlter (pore size 0.45 m m) into a test tube. The solution was layered with 0.5 mL of chloroform used to rinse the reaction vessel and 0.5 mL of pure chloroform and then cooled to 4  C. The cooled solution was layered with a chloroformemethyl t-butyl ether mixture (1 þ 1 mL) and then methyl t-butyl ether (ca. 20 mL). The test tube was stoppered and set aside for crystallization at room temperature. The solid, which separated after several days, was ﬁltered off, washed with methyl t -butyl ether and dried under vacuum to afford solvated complex 6b. Yield of 6b,0.45CHCl 3 : 49.5 mg (67%). Crystals suitable for X-ray diffraction analysis were selected from the reaction batch.1 H NMR (CD 2 Cl 2 ): d 2.38 (br t, 3 J HH ¼ 6.1 Hz, 2 H, CH 2 of CH 2 CH 2 CO 2 ), 2.57 (br t, 3 J HH ¼ 5.4 Hz, 2 H, CH 2 of CH 2 CH 2 CO 2 ), 2.75 (d, 4 J PH ¼ 2.8 Hz, 6 H, NMe 2 ), 3.64 (br s, 2 H, CH of fc), 3.89 (br s, 2 H, CH of fc), 3.99 (br d, 4 J PH ¼ 1.8 Hz, 2 H, NCH 2 ), 4.48 (br s, 2 H, CH of fc), 4.72 (br s, 2 H, CH of fc), 5.91 (br ddd, J 1 ¼ 7.8, J 2 ¼ 5.5, J 3 ¼ 1.1 Hz, 1H,CHofC 6 H 4 ), 6.24 (br td, J 1 ¼ 7.6, J 2 ¼ 1.5 Hz, 1 H, CH of C 6 H 4 ), 6.68 (br td, J 1 ¼ 7.3, J 2 ¼ 1.2 Hz, 1 H, CH of C 6 H 4 ), 6.86 (br dd, J 1 ¼ 7.4, J 2 ¼ 1.5 Hz, 1 H, CH of C 6 H 4 ), 7.68e7.86 (br s, 4 H, PPh 2 ), 7.32e7.42 (br m, 6 H, PPh 2 ).31 P{ 1 H} NMR (CD 2 Cl 2 ): d 29.6 (s). IR (Nujol): n max 3048 (m), 2210 (m), 1579 (vs), 1396 (m), 1392 (m), 1326 (m), 1304 (w), 1243 (m), 1183 (w), 1164 (m), 1101 (m), 1064 (w), 1035 (m), 996 (w), 975 (w), 936 (w), 847 (m), 837 (m), 815 (w), 783 (vw), 750 (s), 740 (s), 733 (m), 727 (m), 696 (s), 662 (w), 640 (w), 543 (m), 522 (m), 503 (m), 493 (m), 473 (m) cm 1 . ESIþ MS: m/z 682 ([Pd(C 6 H 4 CH 2 NMe 2 )(Ph 2 PfcCH 2 CH 2 CO 2 ) þ H] þ ). Anal. Calc. for C 34 H 34 FeNO 2 PPd$0.45CHCl 3 (735.56): C 58.25, H 4.72, N 1.90%.Found: C 55.87, H 5.12, N 1.70%.4.10. X-ray crystallography X-ray quality crystals were either selected directly from the reaction batch (4b: yellow needle, 0.05  0.10  0.43 mm 3 ; 6b$2CHCl 3 : orange prism, 0.04  0.21  0.28 mm 3 ) or, alternatively, grown by recrystallization from chloroformehexane (4a: ruby red prism, 0.18  0.25  0.30 mm 3 ) and warm ethyl acetate (6a$xAcOEt: orange-red prism, 0.04  0.11  0.28 mm 3 ). Full-set diffraction data ( q max ¼ 27.5  , data completeness > 99%) were collected on a Nonius KappaCCD diffractometer (4a and 4b)ora Bruker D8 VENTURE Kappa Duo diffractometer with a PHOTON100 detector and an I m S micro-focus X-ray source (6a and 6b), both equipped with a Cryostream Cooler (Oxford Cryosystems) using Mo K a radiation ( l ¼ 0.71073 Å) at 150(2) K.The structures were solved by direct methods (SIR97 for 4a/4b Table 4 Summary of the relevant crystallographic data and structure reﬁnement parameters.Compound 4a 4b 6a$xAcOEt 6b$2CHCl 3 Formula C 25 H 23 FeO 2 PS C 25 H 23 FeO 2 PS C 68 H 64 Fe 2 N 2 O 4 P 2 Pd 2 $C 4 H 8 O 2 d C 34 H 34 FeNO 2 PPd$2CHCl 3 M (g mol 1 ) 472.30 474.31 1447.75 d 920.58 Crystal system monoclinic triclinic monoclinic monoclinic Space group P2 1 /n (no.14) P1 (no. 2) C2/c (no. 15) P2 1 /c (no.14) a (Å) 14.8629(3) 8.7530(2) 42.196(2) 14.3586(7) b(Å) 9.9182(2) 9.3560(3) 10.7797(6) 13.8101(6) c (Å) 15.7146(3) 13.6180(5) 34.949(2) 18.8254(9) a (  ) 100.447(2) b (  ) 112.104(1) 90.333(2) 113.632(2) 93.250(2) g (  ) 97.398(2) Z 428 4 V (Å 3 ) 2146.28(7) 1087.12(6) 14564(1) 3727.0(3) D calc (g mL 1 ) 1.462 1.449 1.321 d 1.641 Collected diffrns, R int (%) a 29659, 3.20 21133, 4.30 98124, 2.56 74422, 1.63 Unique/observed b diffrns 4912/4163 5023/3801 14323/11939 8559/7532 R (obsd data) (%) c 3.14 3.69 2.95 2.51 R,wR (all data)(%) c 4.05, 8.09 6.05, 8.43 4.05, 7.13 3.23, 6.32 Dr (e Å 3 ) 0.37, 0.36 0.34, 0.38 0.91, 0.63 1.06, 0.69 a R int ¼ SrF o 2  F o 2 (mean)r/SF o 2 , where F o 2 (mean) stands for an average intensity of symmetry-equivalent diffractions.b Diffractions with I o > 2 s (I o ).c R ¼ SrrF o r  rF c rr/SrF o r,wR ¼ [S{w(F o 2  F c 2 ) 2 }/S w(F o 2 ) 2 ] 1/2 .d These values are affected by PLATON/SQUEEZE.P. St  epni  cka et al. / Journal of Organometallic Chemistry 846 (2017) 193e200 199 [21] and XT2014 for solvated 6a/6b [22]) and then reﬁned by a fullmatrix least squares procedure based on F 2 (SHELXL97 for 4a/4b, and SHELXL-2014 for solvated 6a/6b [23]). The non-hydrogen atoms were reﬁned with anisotropic thermal motion parameters.Carboxylic hydrogen atoms in the structures of 4a and 4b were located on difference Fourier maps, and their positions were freely reﬁned with U iso (H) assigned to 1.2 U eq (O2). All other hydrogen atoms were included in their calculated positions and reﬁned using the “riding model”. Some of the solvent molecules present in the structure of extensively solvated 6a$xAcOEt were disordered.Hence, their contribution to the overall scattering was removed using the SQUEEZE routine [24] in PLATON [25], and the structure was reﬁned against the generated data. Relevant crystallographic data, data collection and reﬁnement parameters are presented in Table 4. All geometric calculations were performed with a recent version of the PLATON program [25], which was also used to prepare the structural diagrams.CCDC 1549289 (4a), 1549290 (4b), 1549291 (6a$xAcOEt), and 1549292 (6b$2CHCl 3 ) contain the supplementary crystallographic data for this paper. These data can be obtained free of charge from The Cambridge Crystallographic Data Centre via the Internet at http://www.ccdc.cam.ac.uk/ Acknowledgments Research leading to the results reported in this paper received ﬁnancial support from the Czech Science Foundation (project no.15-11571S).References [1] a) C.S. Slone, D.A. Weinberger, C.A. Mirkin, Progr. Inorg. Chem. 48 (1999) 233; b) A. Bader, E. Lindner, Coord. Chem. Rev. 108 (1991) 27.[2] a) F. Jo  o, Aqueous Organometallic Catalysis, Kluwer, New York, 2001 sect. 2.4, pp. 25-26; b) W. Keim, R.P. Schulz, J. Mol. Catal. 92 (1994) 21; c) G. Knühl, P. Sennhenn, G. Helmchen, J. Chem. Soc. Chem. Commun. (1994) 1845; d) H. Inoue, Y. Nagaoka, K. Tomioka, J. Org. Chem. 67 (2002) 5864; e) M. Kawatsura, D. Ikeda, Y. Komatsu, K. Mitani, T. Tanaka, J. Uenishi, Tetrahedron 63 (2007) 8815; f) W. Zhang, P. Liu, K. Jin, R. He, J. Mol. Catal. A Chem. 275 (2007) 194; g) C. Bianchini, A. Meli, W. Oberhauser, A.M. Segarra, E. Passaglia, M. Lama  c, P. St  epni  cka, Eur. J. Inorg. Chem. (2008) 441; h) L. Fu, X. Li, Q. Zhu, S. Chen, Y. Kang, M. Guo, Appl. Organomet. Chem. 28 (2014) 699.[3] J. Podlaha, P. St  epni  cka, J. Ludvík, I. Císa  rov  a, Organometallics 15 (1996) 543.[4] P. St  epni  cka, Eur. J. Inorg. Chem. (2005) 3787.[5] P. St  epni  cka, New J. Chem. 26 (2002) 567.[6] a) P. St  epni  cka, I. Císa  rov  a, Organometallics 22 (2003) 1728; b) M. Lama  c, I. Císa  rov  a, P. St  epni  cka, J. Organomet. Chem. 690 (2005) 4285; c) M. Lama  c, I. Císa  rov  a, P. St  epni  cka, Eur. J. Inorg. Chem. (2007) 2274; d) M. Lama  c, I. Císa  rov  a, P. St  epni  cka, New J. Chem. 33 (2009) 1549.[7] M. Z  abranský, I. Císa  rov  a, P. St  epni  cka, Eur. J. Inorg. Chem. (2017) 2557.[8] P. St  epni  cka, T. Ba  se, Inorg. Chem. Commun. 4 (2001) 682.[9] a) B.E. Maryanoff, A.B. Reitz, Chem. Rev. 89 (1989) 863; b) M. Edmonds, A. Abell, in: T. Takeda (Ed.), Modern Carbonyl Oleﬁnation, Wiley-VCH, Weinheim, 2004, pp. 1e17 ch. 1.[10] a) S. Hünig, H.-R. Müller, W. Their, Tetrahedron Lett. (1961) 353; b) S. Hünig, H.R. Müller, Angew. Chem. 74 (1962) 215.[11] K. Hanai, A. Kuwae, T. Takai, H. Senda, K.-K. Kunimoto, Spectrochim. Acta. Part A Mol. Biomol. Spectrosc. 57 (2001) 513 and references therein.[12] H.-O. Kalinowski, S. Berger, S. Braun, 13 C-NMR-Spektroskopie, Thieme, Stuttgart, 1984, p. 530 ch. 4, sect. 6 .[13] P. James, J. Neud € orﬂ, M. Eismann, P. Jesse, A. Prokop, H.-G. Schmalz, Org. Lett. 8 (2006) 2763 (Note: structural parameters were retrieved from the Cambridge Structural Database, version 5.37 of November 2015 with updates from November 2015, February 2016 and May 2016).[14] M. Cetina, A. Hergold-Bruni  c, A. Nagl, M. Juki  c, V. Rapi  c, Struct. Chem. 14 (2003) 289.[15] a) Z.-G. Fang, T.S.A. Hor, Y.-S. Wen, L.-K. Liu, T.C.W. Mak, Polyhedron 14 (1995) 2403; b) Y.S. Tan, C.I. Yeo, E.R.T. Tiekink, Acta Crystallogr. Sect. E Crystallogr. Commun. 71 (2015) 886.[16] K.-S. Gan, T.S.A. Hor, in: A. Togni, T. Hayashi (Eds.), Ferrocenes: Homogeneous Catalysis, Organic Synthesis, Materials Science, VCH, 1995, pp. 3e104 ch. 1.[17] The conformation of the 2-carboxyethyl seems to be controlled by an intramolecular hydrogen bond toward the p -system of the phenyl ring C(17-22): C23-H23B,,,Cg with C23,,,Cg distance of 3.657(3) Å and C23-H23B,,,Cg angle 177  .[18] M.C. Etter, J.C. MacDonald, J. Bernstein, Acta Crystallogr. Sect. B Struct. Sci. 46 (1990) 256.[19] Compare this value with the n C¼O value of 1743 cm 1 for neat ethyl acetate Spectral Database for Organic Compounds (SDBS): IR spectrum of neat ethyl acetate; SDBS No.: 889; http://riodb01.ibase.aist.go.jp/sdbs/(Accessed 10 May 2017).[20] R. Navarro, J. García, E.P. Urriolabeitia, C. Cativiela, M.D. Diaz-de-Villegas, J. Organomet. Chem. 490 (1995) 35.[21] A. Altomare, M.C. Burla, M. Camalli, G.L. Cascarano, C. Giacovazzo, A. Guagliardi, A.G.G. Moliterni, G. Polidori, R. Spagna, J. Appl. Cryst. 32 (1999) 115.[22] G.M. Sheldrick, Acta Crystallogr. Sect. A Found. Adv. 71 (2015) 3.[23] a) G.M. Sheldrick, Acta Crystallogr. Sect. A Found. Crystallogr. 64 (2008) 112e122; b) G.M. Sheldrick, Acta Crystallogr. Sect. C. Struct. Chem. 71 (2015) 3e8.[24] A.L. Spek, Acta Crystallogr. Sect. C. Struct. Chem. 71 (2015) 9.[25] A.L. Spek, J. Appl. Crystallogr. 36 (2003) 7.P. St  epni  cka et al. / Journal of Organometallic Chemistry 846 (2017) 193e200200 | [] | [] | ["complex 6b"] | ["Pd(C 6 H 4 CH 2 NMe 2 )(Ph 2 PfcCH 2 CH 2 CO 2 )--34.0 mg, 0.1 mmol"] | [] | ["Acid 1b--44.2 mg, 0.10 mmol", "complex 5--34.0 mg, 0.1 mmol"] | [] | ["1 h"] | ["chloroform--1 mL"]
ic202685e | Syntheses. All reagents were used as purchased without further puriﬁcation. H 3 [PW 12 O 40 ]·xH 2 O, 17 dpdo, 18 and BNPP 19 were prepared according to the literature methods and were characterized by infrared (IR) spectroscopy and mass spectroscopy (MS).Preparation of {[Eu 4 (dpdo) 9 (H 2 O) 16 PW 12 O 40 ]}(PW 12 O 40 ) 2 ·(dpdo) 3 ·Cl 3 (1). A mixture of H 3 PW 12 O 40 ·7H 2 O (60 mg, 0.02 mmol), Eu(NO 3 ) 3 ·9H 2 O (50 mg, 0.1 mmol), dpdo (37.6 mg, 0.2 mmol), piperazine (8.6 mg, 0.1 mmol) in mixed water (4 mL), and alcohol(4 mL) was stirred and its pH value was adjusted to 3.1 with 1 M HCl. The resulting suspension was sealed in a 25-mL Teﬂon-lined reactor and kept at 130 °C for three days. After cooling the autoclave to room temperature, pale yellow block single crystals of 1 were separated, washed with water, and air-dried (40% yield based on H 3 [αPW 12 O 40 ] · 7H 2 O). Elemental analysis (%) calcd C 120 H 128 N 24 Cl 3 O 160 P 3 W 36 Eu 4 : C, 12.12; N, 2.83; H, 1.09; Found: C, 12.02; N, 2.94; H, 1.27. IR (KBr): four characteristic asymmetric vibrations resulting from heteropolyanions with the Keggin structure: υ(WO t ) (923 cm −1 ), υ(W−O b) (887 cm −1 ), υ(W−O c ) (797 cm −1 ), and υ(P−O a ) (1071 cm −1 ); four characteristic vibrations resulting from dpdo molecules, namely, υ(N−O) (1225 cm −1 ), υ(ring) (1474 cm −1 ), δ(C−H, in plane) (1180 cm −1 ), and δ (N− O) (841 cm −1 ). | [] | [] | ["{[Eu 4 (dpdo) 9 (H 2 O) 16 PW 12 O 40 ]}(PW 12 O 40 ) 2 ·(dpdo) 3 ·Cl 3", "H 3 [PW 12 O 40 ]·xH 2 O", "dpdo", "BNPP"] | ["H 3 PW 12 O 40 ·7H 2 O--60 mg, 0.02 mmol", "Eu(NO 3 ) 3 ·9H 2 O--50 mg, 0.1 mmol"] | ["1 M HCl--adjust pH to 3.1"] | ["dpdo--37.6 mg, 0.2 mmol", "piperazine--8.6 mg, 0.1 mmol"] | ["130 °C"] | ["three days"] | ["mixed water--4 mL", "alcohol--4 mL"]
s10904-013-9963-1 | The ligand 2,2 0 -(phenylmethylidene bis(3,5-methyl-2phenyleneoxy)]diacetic acid was (H 2 L) synthesized by reported procedure [25, 26]. In a typical procedure, to a well stirred solution of ligand H 2 L (0.99 g, 2 mmol) in dimethylformamide, sodium acetate (0.328 g, 4 mmol) was added.The reaction mixture was stirred for another half an hour to dissolve it and then ﬁltered to remove solid impurity if any. | [] | [] | [] | [] | ["sodium acetate--0.328 g, 4 mmol"] | ["H 2 L--0.99 g, 2 mmol"] | [] | [] | ["dimethylformamide--not specified"]
j.ica.2013.01.034 | The resulting solution was green. Then, an ethanol solution (5 mL) of ppz (0.08 g, 0.5 mmol) was added into the above green solution, color of the solution changed to blue-green. The dilute nitric acid was added to adjust the pH value to about 6. The ﬁnal mixture was then transferred into a Teﬂon-lined stainless reactor and heated at 120 °C for 5 days. Cooled to room temperature and crystallized for 4 days, green crystals of complex (2) were collected (0.12 g, 42% yield based on Ni). Anal. Calc. for C 22 H 30 N 6 NiO 9 :C, 45.46; H, 5.20; N, 14.46; Ni, 10.10. Found: C, 45.31; H, 5.22; N, 14.41; Ni, 9.98%. IR (KBr, cm 1 ): 3418, ( m O–H ), 3175, 3111, ( m N–H ); 3051, ( m Ar–H ); 2991, 2914, ( m C–H ); 2674, 2439, ( m NHO ); 1631, ( m as –COO ); 1603, 1560, 1465, ( m CC ); 1480, (d N–H ); 1446, 1379, 1348, (d O–H ); 1297, 1274, (d C–H ); 1211, 1155, 1096, 1032, ( m C–C, C–N, C– O ); 882, 822, 769, 696, (d Ar–H ); 503, 485, ( m Ni–O ); 342, 309, ( m Ni–N ). | [] | ["4 days"] | ["ppz"] | ["Ni--NaN"] | ["dilute nitric acid--NaN"] | ["ppz--0.08 g, 0.5 mmol"] | ["120 \nC"] | ["5 days"] | ["ethanol--5 mL"]
chem.201504576 | After cooling to room temperature, crystals were isolated by filtration and washed with distilled water,ethanol, and acetone to give colorless crystals of InPF-20 (0.095 g, 58 %). MW synthesis: H 3 popha (0.040 g, 0.114 mmol), 1,7-phen (0.017 g, 0.057 mmol), In(OAc) 3 (0.033 g, 0.114 mmol), and water (2 mL) were placed in aglass vial and submitted to MW radiation by using adynamic method at 175 8Cwith vigorous stirring (90 min, 200 W, 9bar) to give the product InPF-20 (0.038 g, 70%). Elemental analysis calcd (%) for C 21 H 12 InN 2 O 10 (567.15 gmol ¢1 ): C44.47, H2.13, N4.94; found:C43.50, H2.47, N4.83;IR(KBr): 3637 (O¢H, coordinated), 3608 (O¢H)L, 3389 (C¢H, aromatic, 1,7-phen), 3232 and 3103 (C¢H, aromatic)L, 1688, 1619, and 1598 (C=O)L, 1567 (N¢O)as, 1552 (C= N, 1,7-phen), 1538 and 1493 (OCO)s, 1459 and 1417 (OCO)as, 1394 Chem. Eur.J.2016, 22,6654 –6665 www.chemeurj.org Ó2016 Wiley-VCH Verlag GmbH &Co. KGaA, Weinheim6663 Full Paper | [] | [] | ["InPF-20", "C 21 H 12 InN 2 O 10"] | ["In(OAc) 3--0.033 g, 0.114 mmol"] | [] | ["H 3 popha--0.040 g, 0.114 mmol", "1,7-phen--0.017 g, 0.057 mmol"] | ["175 \b8C"] | ["90 min"] | ["water --2 mL"]
ic3018858 | The resulting blue block crystals were ﬁltered oﬀ (yield: ca. 32% based on Mo). Elemental Anal. Found: C, 5.37; H, 1.29; N, 12.62. Calcd for C 8 H 22 Cu 3 Mo 8 N 16 O 30 : C, 5.40; H, 1.25; N, 12.59. IR (KBr, cm −1 ): 3499 (m), 3291 (m), 3207 (w), 3143 (w), 3105 (m), 2351 (w), 2286 (w), 1635 (m), 1612 (w), 1549 (w), 1392 (w), 1344 (w), 1277 (w), 1232 (w), 1085 (w), 1065 (w), 1044 (w), 983 (w), 960 (m), 927 (w), 911 (m), 856 (m), 766 (w), 694 (m), 659 (m), 627 (m), 58 5(w), 558 (w), 529 (w), 487 (w), 442 (w). | [] | [] | ["Cu 3 Mo 8 N 16 O 30"] | [] | [] | [] | [] | [] | []
b820209e | [NMe 4 ][Ni II H 2 1 iPr (O t Bu)].Method D. K[Ni II H 2 1 iPr (OH)] (0.35 mmol), prepared by Method A, in 3 mL of DMA was treated with solid KOtBu (39 mg, 0.35 mmol) and stirred for 30 min, causing a subtle change in color from purple to bluish-purple. [NMe 4 ][OAc] (46 mg, 0.35 mmol) was added and, after 1 h of stirring, the reaction mixture was ﬁltered to remove the KOAc (91 mg, 89%). Volatiles were removed under reduced pressure, producing a blue-purple oil that was triturated with diethyl ether to give a blue-purple powder. | [] | [] | ["[Ni II H 2 1 iPr (O t Bu)]"] | ["K[Ni II H 2 1 iPr (OH)]--0.35 mmol"] | ["KOtBu--39 mg, 0.35 mmol", "[NMe 4 ][OAc]--46 mg, 0.35 mmol"] | [] | [] | ["30 min", "1 h"] | ["DMA--3 mL"]
j.poly.2018.07.014 | 2.2. Synthesis of [Zn( l 2 -3-Clb) 2 H 2 O] n (1) 1.5 mmol (0.258gr) 3-chloro per benzoic acid was dissolved in 20 mL H 2 O and was mixed and stirred with solution of 1.5 mmol (0.084 g) KOH in 5 mL H 2 O at 100 °C for an hour. Then solution of 0.75 mmol (0.222 g) Zn(NO 3 ) 2 6H 2 O in 5 mL H 2 O was added to the mixture in a drop wise manner and heated at 100 °C for an hour. After ﬁltering, it was allowed to evaporate for several days and then suitable white crystals were obtained. d.p. = 256 °C, yield: 0.117 g, 39.5% based on ﬁnal product. The crystals of 1 were prepared and structurally analyzed previously from the reaction between ZnSO 4 H 2 O and sodium 3-chlorobenzoate, too [31]. | [] | [] | ["[Zn(l2-3-Clb)2H2O]n", "3-chloro per benzoic acid", "KOHzn(NO3)26H2O"] | ["Zn(NO3)26H2O--0.75 mmol, 0.222 g"] | [] | ["3-chloro per benzoic acid--1.5 mmol, 0.258 g", "KOH--1.5 mmol, 0.084 g"] | ["100 °C", "100 °C"] | ["1 hour", "1 hour"] | ["H2O--20 mL"]
j.ica.2006.12.050 | 2.3.2. Synthesis of the complex [CdBr 2 (NC 5 H 4 CH 2 NH 2 )] n (2) Complex 2 was synthes ised in the same way as complex 1 using cadmium(II) bromide in place of cadmium(II) chloride.Yield: 80%.Anal. Calc. for C 6 H 8 CdBr 2 N 2 : C, 18.93; H, 2.10; N, 7.36; Cd, 29.55. Found: C, 18.89; H, 2.08; N, 7.30; Cd, 29.53%.1 H NMR (DMSO- d 6 ): (chemical shift in ppm) 8.61–8.63 (d H 6 ), 7.92–7.97 (t H 5 ), 7.45–7.51 (t + d H 3 ,H 4 ), 3.98 (s –NH 2 ), 3.55 (s –CH 2 ). | [] | [] | ["[CdBr 2 (NC 5 H 4 CH 2 NH 2 )] n", "C 6 H 8 CdBr 2 N 2"] | ["cadmium(II) bromide--NaN"] | [] | [] | [] | [] | []
j.jssc.2018.09.019 | 2.2.3. Synthesis of [La(cptpy) 3 ] n (3) CuCl 2 ·2H 2 O of compound 1 was replaced by La(NO 3 ) 3 ·6H 2 O (0.217 g, 0.5 mmol), yellow sheet crystals of compound 3 were obtained (Yield: 0.064 g, 64.2%, based on Hcptpy). Elemental analysis (%): Anal. Calcd: LaC 66 H 42 N 9 O 6 (%): C 66.32, H 3.57, N 10.51; Found: C 66.28, H 3.54, N 10.54. FT-IR (KBr pellet, cm −1 ): 3434(w), 1587(s), 1540(s), 1405(s), 1156(w), 1015(w), 783(s), 706(m), 621(w), 481(w).2.2.4. Synthesis of [Pr(cptpy) 3 ] n (4) CuCl 2 ·2H 2 Oofcompound1 was replaced by Pr(NO 3 ) 3 ·6H 2 O(0.218g, 0.5 mmol), light green sheet crystals of compound 4 were obtained (Yield: 0.071 g, 71.1%, based on Hcptpy). Elemental analysis (%): Anal. | [] | [] | ["[La(cptpy) 3 ] n (3)", "[Pr(cptpy) 3 ] n (4)"] | ["La(NO 3 ) 3 ·6H 2 O--0.217 g, 0.5 mmol", "Pr(NO 3 ) 3 ·6H 2 O--0.218g, 0.5 mmol"] | [] | [] | [] | [] | []
ic100928t | Immediately, a yellow polycrystalline powder of 2 appeared (∼ 40%). After filtering off the precipitate, the resulting colorless solution was left to evaporate at room temperature. Yellow crystals of 3 appeared in a few days, and they were washed with cold water and diethyl ether and dried in the air. A polycrystalline sample of this compound was also obtained through the addition of an aqueous solution (10 mL) containing K 2 ox 3 H 2 O (0.055 g, 0.3 mmol) over an aqueous/methanolic solution (20 mL, 1/3 ratio) of Mn(NO 3 ) 2 3 4H 2 O (0.075 g, 0.3 mmol) and bpe (0.164 g, 0.9 mmol). Yield: 80% Anal. Calcd for C 20 H 15 MnN 3 O 4 : C, 57.70; H, 3.63; N, 10.09; Mn, 13.20. Found: C, 57.63; H, 3.56; N, 10.12; Mn, 13.15%. The thermal treatment of compound 3 provides the new polymers 4a and 4b. The details of the solid state transformations are described in the structural description section. | [] | [] | [] | ["Mn(NO 3 ) 2 3 4H 2 O--0.075 g, 0.3 mmol", "K 2 ox 3 H 2 O--0.055 g, 0.3 mmol"] | [] | ["bpe--0.164 g, 0.9 mmol"] | [] | [] | ["aqueous solution--10 mL", "aqueous/methanolic solution--20 mL, 1/3 ratio"]
c2dt30907f | [Co 3 (3-bpcd)(1,2,4-BTC) 2 (H 2 O) 4 ]·4H 2 O (3). Complex 3 was prepared similarly to complex 1, except that 1,2,4-H 3 BTC (0.025 g, 0.12 mmol) was used instead of 1,3-H 2 BDC, and a different amount of NaOH (0.0152 g, 0.38 mmol) was added to adjust the pH. Purple crystals of complex 3 were isolated. Yield 32% based on Co. Anal. Calc. for C 36 H 42 Co 3 N 4 O 22 (1059.53): C, 40.81; H, 4.00; N, 5.29%. Found: C, 40.89; H, 3.95; N, 5.33%. IR (KBr, cm −1 ): 3469m, 3416m, 3264w, 3126w, 2981w, 2862w, 2355s, 2335s, 1617s, 1578s, 1531s, 1473m, 1452m, Fig. 9 Cyclic voltammograms of 2–CPE in 1 M H 2 SO 4 solution at different scan rates (from inner to outer: 20, 60, 100, 120, 140, 160, 180 mV s −1 ). The inset shows the plots of the anodic and cathodic peak currents against scan rate. | [] | [] | ["[Co 3 (3-bpcd)(1,2,4-BTC) 2 (H 2 O) 4 ]·4H 2 O", "C 36 H 42 Co 3 N 4 O 22"] | ["NaN--NaN"] | [] | ["3-bpcd--NaN", "1,2,4-H 3 BTC--0.025 g, 0.12 mmol"] | [] | [] | ["NaN--NaN"]
cg201556b | Found: C, 55.35; H, 3.94; N, 6.49. Selected IR data (KBr pellet, cm −1 ): 3806 (m), 3073 (m), 2635 (w), 1703 (m), 1611 (vs), 1600 (vs), 1563 (vs), 1418 (s), 1387 (vs), 1259 (s), 1223 (s), 1158 (m), 1068 (w), 812 (m), 628 (m). | [] | [] | [] | [] | [] | [] | [] | [] | []
c3dt51419f | [Ni 2 (L 4 )(SCN) 3 (CH 3 OH) 2 ] (2). A methanolic solution (5 mL) of 2-(2-aminoethyl)pyridine (0.244 g, 2 mmol) was added dropwise to a hot methanolic (10 mL) solution of 2,6-diformyl4-tert-butylphenol (0.206 g, 1 mmol) and the resulting mixture was refluxed for half an hour. Then, a methanolic solution (10 mL) of nickel( II) nitrate hexahydrate (0.727 g, 2.5 mmol) was added under continuous refluxing condition. After 2 hours an aqueous solution (5 mL) of sodium thiocyanate (0.202 g, 2.5 mmol) was added to the green solution followed by stirring for 2 h. Single crystals suitable for X-ray analysis were obtained from the filtrate after a few days. Yield: 84%.Anal. Calcd for C 31 H 37 N 7 Ni 2 O 3 S 3 (M = 769.40 g mol −1 ): C, 48.40; H, 4.85; N, 12.75; Found: C, 48.63; H, 4.58; N, 12.54. IR: ν(SCN) = 1986, 2059 cm −1 , ν(CvN) = 1639 cm −1 , ν(skeletal vibration) = 1542 cm −1 . | [] | [] | ["[Ni 2 (L 4 )(SCN) 3 (CH 3 OH) 2 ]", "C 31 H 37 N 7 Ni 2 O 3 S 3"] | ["nickel( II) nitrate hexahydrate--0.727 g, 2.5 mmol"] | [] | ["2-(2-aminoethyl)pyridine--0.244 g, 2 mmol", "2,6-diformyl4-tert-butylphenol--0.206 g, 1 mmol"] | [] | ["2 hours", "2 h"] | ["methanol--5 mL", "water--5 mL"]
s1600536803021470 | Experimental Pyridine N-oxide (1 mmol) in methanol was added slowly, with stirring, to a methanol solution of CuCl 2 .2H 2 O (1 mmol). The resulting solution was re¯uxed for 30 min. After 2 d at room temperature, green crystals of (I) were obtained. Elemental analysis for (I) calculated: C 26.16, H 2.20%; found: C 26.3, H 2.2%. | [] | [] | [] | ["CuCl 2 .2H 2 O--1 mmol"] | [] | ["Pyridine N-oxide--1 mmol"] | ["reflux", "room temperature"] | ["30 min", "2 days"] | ["methanol--as solvent"]
ejic.200900962 | C 8 H 4 Cl 3 ErN 2 (401.74): calcd. C 18.52, N 5.40, H 0.78; found C 18.35, N 5.37, H 0.79. MIR (KBr): ν ˜ = 3091 (s), 2261 (s), 1630 (ssh), 1619 (s), 1525 (m), 1496 (m), 1402 (s), 1284 (s), 1225 (w), 1202 (w), 1017 (m), 849 (s), 831 (ssh), 665 (m) cm –1 . FIR (PE): ν ˜ = 566 (vs), 550 (m), 540 (msh), 275 (ssh), 224 (s), 191 (msh), 170 (s), 125 (w) cm –1 . To obtain paricles of 50–400 nm, 25 mg of 4 was treated with a ball mill. Samples of 4 were investigated with REM after 10 and 45 min milling time. Instead of the thermal synthesis a direct ball-mill treatment of the reagents was carried out. ErCl 3 (0.25 mmol, 68 mg) and 1,3-benzodinitrile [1,3-C 6 H 4 (CN) 2 ; 0.75 mmol, 96 mg] were treated in a ball mill for 10/30/60 min (ν = 60 Hz) leading to an amorphous product next to excess ErCl 3 . | [] | [] | ["C 8 H 4 Cl 3 ErN 2"] | ["ErCl 3--0.25 mmol, 68 mg"] | [] | ["1,3-benzodinitrile [1,3-C 6 H 4 (CN) 2--0.75 mmol, 96 mg"] | [] | ["10/30/60 min"] | []
cg401391b | [Dy(pqc)(Hpqc)(NO 3 ) 2 ] n (5). Yield: 40% (based on Dy 3+ ). Elemental Anal. Calcd (%) for C 32 H 21 DyN 4 O 10 (M r , 780.46): C, 49.02; H, 2.70; N, 7.15. Found: C, 48.81; H, 2.86; N, 7.16. IR (KBr, cm −1 ): 3431(m), 2024(m), 1633(m), 1560(s), 1499(m), 1432(s), 1399(s), 1331(s), 1283(m), 773(m), 703(w).[Ho(pqc)(Hpq c)(NO 3 ) 2 ] n (6). Yield: 40% ( based on Ho 3+ ).Elemental Anal. Calcd (%) for C 32 H 21 HoN 4 O 10 (M r , 786.46): C, 48.87; H, 2.69; N, 7.12. Found: C, 48.42; H, 2.79; N, 7.20. IR (KBr, cm −1 ): 3426(m), 2027(s), 1632(m), 1563(s), 1499(m), 1432(s), 1400(s), 1331(s), 1284(m), 772(m), 705(w). | [] | [] | ["[Dy(pqc)(Hpqc)(NO 3 ) 2 ] n", "[Ho(pqc)(Hpqc)(NO 3 ) 2 ] n"] | [] | [] | ["pqc--NaN", "Hpqc--NaN"] | [] | [] | []
c3dt51114f | Preparation of complexes 1–8 [Zn(dimb)(suc)·2DMF] n (1). A mixture of Zn(NO 3 ) 2 ·6H 2 O (29.7 mg, 0.10 mmol), dimb (19.0 mg, 0.10 mmol) and H 2 suc (11.8 mg, 0.10 mmol) in DMF–CH 3 OH–H 2 O (6.0 mL, v : v : v = 2 : 1 : 1) was treated by ultrasound (160 W, 40 kHz, 50 °C). The resultant solution was allowed to evaporate slowly at room temperature for several days to aﬀord the product as crystals of 1. The pale-yellow crystals were collected and washed with EtOH and dried in the air (yield: 62%). Elemental analysis: calc. (%) for 1 (C 10 H 16 N 3 O 3 Zn 0.5 ): C 46.38, H 6.23, N 16.23; found: C 46.18, H 6.36, N 16.45. Selected IR peaks (cm −1 ): 3438 (s), 1612 (s), 1561 (s), 1492 (s), 1396 (m), 1350 (m), 765 (m), 633 (m). | [] | [] | ["[Zn(dimb)(suc)·2DMF] n", "C 10 H 16 N 3 O 3 Zn 0.5"] | ["Zn(NO 3 ) 2 \n6H 2 O--29.7 mg, 0.10 mmol"] | [] | ["dimb--19.0 mg, 0.10 mmol", "H 2 suc--11.8 mg, 0.10 mmol"] | [] | [] | ["DMF–CH 3 OH–H 2 O--6.0 mL, v : v : v = 2 : 1 : 1"]
j.ica.2019.05.036 | From [Gd(O 2 CNBu 2 ) 3 ]. [Gd(O 2 CNBu 2 ) 3 ] (see ESI; 0.229 g, 0.328 mmol), prepared following an already consolidated protocol, 14 was introduced into a 200 mL Carius tube containing H 4 L (0.099 g, 0.50 mmol) and DMF (22 mL). Gas evolution was immediately observed with formation of an amorphous solid. A portion of the solid was identified as 1 through IR spectroscopy. Crystallization was favoured by heating the reaction mixture at 90°C for 12 h. The pale yellow crystalline solid was recovered by filtration and air-dried (0.173 g, 78.6 %). Elemental analysis, IR spectrum and PXRD pattern were in good agreement with those of 1. 2.3.2. Thermally assisted desolvation of 1 with formation of {[Gd 2 (H 2 L) 3 (DMF) 2 ]} n , 1 170 A sample of 1 (1.00 g; 1.49 mmol of Gd) was first heated in vacuo (1 . | [] | [] | ["[Gd(O 2 CNBu 2 ) 3 ]", "[Gd(O 2 CNBu 2 ) 3 ]", "{[Gd 2 (H 2 L) 3 (DMF) 2 ]} n"] | ["Gd(O 2 CNBu 2 ) 3 --0.229 g, 0.328 mmol"] | [] | ["H 4 L--0.099 g, 0.50 mmol", "H 2 L--NA"] | ["90°C"] | ["12 h"] | ["DMF--22 mL"]
acs.cgd.5b01544 | Preparation of [Ag 2 L 2 (NO 3 ) 2 ](1). To a stirred solution of L (0.10 g, 0.24 mmol) was slowly added corresponding AgNO 3 (0.041 g, 0.24 mmol) in either CH 3 CN or CH 3 CN/CH 3 OH (5 mL each) at ambient temperature under the dark. Slow evaporation of acetonitrile (and methanol mixture) solution of L and silver nitrate gave colorless X-ray quality crystalline products of 1. Yield: 76% (based on ligand). Mp: 219−221 ° C (decomp.). | [] | [] | ["[Ag 2 L 2 (NO 3 ) 2 ]", "1"] | ["AgNO 3--0.041 g, 0.24 mmol"] | [] | ["L--0.10 g, 0.24 mmol"] | [] | [] | ["CH 3 CN--5 mL", "CH 3 CN/CH 3 OH--5 mL each"]
b410235e | Synthesis of {[Zn(l-bipy)(H 2 O) 4 ][suc]·4H 2 O} n (4) Complex 4 was prepared in a procedure similar to that of 3 ina1:2:1molarratioofzinc( II) nitrate hexahydrate (0.0594 g, 0.2 mmol), ammonium succinate and 4,4  -bipyridine.The resulting colorless crystals are stable in air and insoluble in water and common organic solvents (yield 78%, based on Zn(NO 3 ) 2 ·6H 2 O). Found: C, 35.07; H, 5.98; N, 5.62%. | [] | [] | ["{[Zn(l-bipy)(H 2 O) 4 ][suc]·4H 2 O} n", "Complex 4"] | ["zinc( II) nitrate hexahydrate--0.0594 g, 0.2 mmol"] | [] | ["ammonium succinate--1:2:1 molar ratio", "4,4  -bipyridine--not specified"] | [] | [] | []
c4nj00374h | 2.2.3. [Cu 3 (3-aminomethylpyridine) 2 (N 3 ) 6 ] n (4). To 3 ml aqueous solution of Cu(CH 3 COO) 2 H 2 O (0.100 g, 0.500 mmol), 3 ml aqueous solution of sodium azide (0.066 g, 1.01 mmol) was added drop by drop through the walls in a layering test tube. The initial pale blue solution changed to dark brown with immediate precipitate formation. To this solution, 3 ml ethanolic solution of 3-amp (0.100 ml, 1.03 mmol) was added and the test tube was left at RT for crystallization. Dark green block shaped crystals suitable for X-ray analysis were obtained in about 2 months. Yield: 0.067 g (60.7%, 0.11 mmol). mp = 183.0  2 1C. Anal. calcd (found) for Cu 3 C 12 H 16 N 22 : C, 21.87 (22.67); H, 2.45 (3.13); N, 46.76 (47.23)%. IR (cm 1 ): 3303(m), 3243(m), 3043(w), 2072(s), 1580(w), 1484(w), 1288(m), 1159(m), 1008(m), 814(m), 704(m),668(m). | [] | [] | ["[Cu 3 (3-aminomethylpyridine) 2 (N 3 ) 6 ] n"] | ["Cu(CH 3 COO) 2 ?H 2 O--0.100 g, 0.500 mmol"] | [] | ["sodium azide--0.066 g, 1.01 mmol", "3-amp--0.100 ml, 1.03 mmol"] | ["RT"] | ["2 months"] | ["aqueous solution--3 ml", "ethanolic solution--3 ml"]
cm5014575 | 2a: To a stirred solution of L (62 mg, 0.2 mmol) in MeOH (3 mL), a solution of Cu(NO 3 ) 2 ·3H 2 O (24 mg, 0.1 mmol) and tetrabutylammonium nitrate [{(C 4 H 9 ) 4 N}NO 3 ] (100 mg, 0.3 mmol) in H 2 O (3 mL) was added, and the stirring was continued for a another 4 h.The solution was then ﬁltered through a thick pad of Celite and left for crystallization. Large blue crystals of 2a suitable for SCXRD analysis were obtained after 3−4 weeks. Yield: 58% (50 mg), based on Cu. FTIR data in KBr pellet (cm −1 ): 3454, 1608, 1584, 1502, 1479, 1385, 1272, 1191, 1122, 1064, 1028, 947, 809, 690, 652, and 509. MALDITOF: m/z = 311 (L + H) + , 683 (CuL 2 ) + . Anal. Calcd for C 128 H 148 N 40 O 46 P 8 Cu 4 : C, 44.12; H, 4.28; N, 16.08. Found: C, 43.96; H, 4.17; N, 16.20. | [] | ["3−4 weeks"] | ["2a"] | ["Cu(NO 3 ) 2 ·3H 2 O--24 mg, 0.1 mmol"] | ["tetrabutylammonium nitrate [{(C 4 H 9 ) 4 N}NO 3 ]--100 mg, 0.3 mmol"] | ["L--62 mg, 0.2 mmol"] | [] | ["4 h"] | ["MeOH--3 mL", "H 2 O--3 mL"]
acs.inorgchem.9b03432 | All manipulations were conducted without any attempts to exclude oxygen or water.Materials. EtOH (Absolute, Koptek), mellitic acid (H 6 mell, 99%, Sigma-Aldrich), HBr (48%, Sigma-Aldrich), deionized (DI) water (18 MΩ), and CeCl 3 ·7H 2 O (99.9%, Sigma-Aldrich) were all used as received. | [] | [] | [] | ["CeCl 3 ·7H 2 O--99.9%, Sigma-Aldrich"] | [] | ["mellitic acid--H 6 mell, 99%, Sigma-Aldrich"] | [] | [] | ["EtOH (Absolute, Koptek)--", "HBr (48%, Sigma-Aldrich)--", "DI water (18 MΩ)--"]
c4dt00837e | [NaGd 0.90 Eu 0.10 (C 8 N 2 O 8 )(H 2 O) 3 ]·H 2 O. Yield: 9.7 mg, 64%; Anal. Calcd for C 8 N 2 H 8 O 12 NaGd 0.90 Eu 0.10 (503.87): C, 19.07; H, 1.60; N, 5.56%. Found: C, 19.09; H, 1.61; N, 6.05%. IR (KBr, cm −1 ): 3410 (s), 1616 (s), 1463 (w), 1410 (w), 1311 (m), 1165 (m), 887 (w), 840 (w), 639 (w). UV-vis [H 2 O, λ]: 239, 296 nm. | [] | [] | ["NaGd 0.90 Eu 0.10 (C 8 N 2 O 8 )(H 2 O) 3"] | [] | [] | [] | [] | [] | []
acs.cgd.0c01015 | Synthesis of [{Zn 3 (BTC) 2 (H 2 O) 3 }·2.5H 2 O] n (1). A 42 mg portion (0.2 mmol) of H 3 BTC and 54.4 mg (0.4 mmol) of ZnCl 2 were placed in a round-bottomed ﬂask (Scheme 1). Then 8 mL of DMF was placed in it. The pH of the solution was maintained at 8.2 by a dropwise addition of triethylamine. The solution was stirred with heating at a temperature of 75 °C using a condenser. After 8 h the solution was kept at room temperature. After a few days a colorless diﬀractable single crystal was found at the bottom of the container.Yield: ∼62% based on H 3 BTC. Anal. Calcd for C 36 H 34 O 35 Zn 6 :C, 30.47; H, 2.42. Found: C, 30.61; H, 2.32. IR (4000−400 cm −1 ; KBr pellet, ν/cm −1 ) 3443 (br s), 1628 (S), 1525 (W), 1422 (W), 1376 (S), 1091 (W), 766 (W), 703 (W), 543 (W). | [] | [] | ["{Zn 3 (BTC) 2 (H 2 O) 3 }\n2.5H 2 O", "C 36 H 34 O 35 Zn 6"] | ["ZnCl 2--54.4 mg, 0.4 mmol"] | [] | ["H 3 BTC--42 mg, 0.2 mmol"] | ["75 °C"] | ["8 h"] | ["DMF--8 mL"]
ic3022744 | [UO 2 Ni(SB) 2 (bipym)(H 2 O) 2 ]·3H 2 O (12). SBAn (19 mg, 0.10 mmol), UO 2 (NO 3 ) 2 ·6H 2 O (50 mg, 0.10 mmol), Ni(NO 3 ) 2 ·6H 2 O (30 mg, 0.10 mmol), 2,2′-bipyrimidine (16 mg, 0.10 mmol), and demineralized water (1.5 mL) were placed in a 10 mL tightly closed glass vessel. Light green crystals of complex 12 were deposited in very low yield upon heating the solution at 180 °C under autogenous pressure for three weeks.Crystallography. The data were collected at 150(2) K on a Nonius Kappa-CCD area detector diﬀractometer 15 using graphitemonochromated Mo Kα radiation (λ = 0.71073 Å). The crystals were introduced into glass capillaries with a protecting “Paratone-N” oil (Hampton Research) coating. The unit cell parameters were determined from ten frames and then reﬁned on all data. The data (combinations of φ- and ω-scans with a minimum redundancy of 4 for 90% of the reﬂections) were processed with HKL2000. | [] | [] | ["[UO 2 Ni(SB) 2 (bipym)(H 2 O) 2 ]·3H 2 O"] | ["UO 2 (NO 3 ) 2 ·6H 2 O--50 mg, 0.10 mmol", "Ni(NO 3 ) 2 ·6H 2 O--30 mg, 0.10 mmol"] | [] | ["SBAn--19 mg, 0.10 mmol", "2,2′-bipyrimidine--16 mg, 0.10 mmol"] | ["180 \nC"] | ["three weeks"] | ["demineralized water--1.5 mL"]
acs.inorgchem.6b02349 | Syntheses of Compounds. The brown crystals of [{Ru 2 (4-Cl-2OMePhCO 2 ) 4 } 1−x {Ru 2 (o-OMePhCO 2 ) 4 } x (phz)]·n(CH 2 Cl 2 )(x = 0.34 (0.34′), 0.44 (0.44′), 0.52 (0.52′), 0.70 (0.70′), 0.81 (0.81′ ), 0.87 (0.87′), 1 (1′)) were synthesized in a way similar to that for 0′ 26 except for the mixing ratio of [Ru 2 (o-OMePhCO 2 ) 4 (THF) 2 ] and [Ru 2 (4-Cl-2-OMePhCO 2 ) 4 (THF) 2 ]. A solution of a mixture of [Ru 2 (4-Cl-2-OMePhCO 2 ) 4 (THF) 2 ]and[Ru 2 (o-OMePhCO 2 ) 4 (THF) 2 ]inCH 2 Cl 2 (10 mL) with a molar amount of 0.04(1 − z) mmol and 0.04z mmol (z = 0.25, 0.50, 0.55, 0.70, 0.80, 0.85, 1 for 0.34′, 0.44′, 0.52′, 0.70′, 0.81′, 0.87′, and 1′, respectively) was separated into ﬁve portions and placed in narrow-diameter glass tubes (i.d. 8 mm) (bottom layer), respectively. Then, a CH 2 Cl 2 /benzene mixed solvent (1/1 v/v, 1 mL) was placed on the bottom layer to slow the rate of diﬀusion (middle layer). Finally, a solution (2 mL) of phz (28 mg, 0.16 mmol) in benzene (10 mL) was carefully placed on the middle layer of each bath (top layer). The glass tubes were left undisturbed for 1 week to obtain needlelike brown crystals. Data for 0.34′ are as follows. Yield: 56%. IR (KBr): ν(CO 2 ), 1541, 1412, 1381 cm −1 . Data for 0.44′ are as follows. Yield: 51%. IR (KBr): ν(CO 2 ), 1541, 1410, 1381 cm −1 . Data for 0.52′ are as follows. Yield: 50%. IR (KBr): ν(CO 2 ), 1541, 1408, 1398, 1381 cm −1 . Data for 0.70′ are as follows. Yield: 55%. IR (KBr): ν(CO 2 ), 1543, 1399, 1384 cm −1 . Data for 0.81′ are as follows. Yield: 52%. IR (KBr): ν(CO 2 ), 1544, 1397 cm −1 . Data for 0.87′ are as follows. Yield: 51%. IR (KBr): ν(CO 2 ), 1544, 1397 cm −1 . Data for 1′ are as follows. Yield: 53%. IR (KBr): ν(CO 2 ), 1546, 1398 cm −1 . Dried samples [{Ru 2 (4-Cl-2-OMePhCO 2 ) 4 } 1−x {Ru 2 (o-OMePhCO 2 ) 4 } x (phz)] (x =0.34(0.34), 0.44 (0.44), 0.52 (0.52), 0.70 (0.70), 0.81 (0.81), 0.87 (0.87), 1 (1)) were prepared by heating of the corresponding solvated samples at 353 K under vacuum for 12 h. Data for 0.34 are as follows. Anal. Calcd for C 44 H 33.36 Cl 2.64 N 2 O 12 Ru 2 : C, 49.03; H, 2.99; N, 2.60. Found: C, 48.99; H, 3.21; N, 3.21. IR (KBr): ν(CO 2 ), 1541, 1411, 1380 cm −1 . Data for 0.44 are as follows. Anal. Calcd for C 44 H 33.76 Cl 2.24 N 2 O 12 Ru 2 : C, 49.67; H, 3.03; N, 2.63. Found: C, 49.65; H, 3.27; N, 2.79. IR (KBr): ν(CO 2 ), 1541, 1408, 1381 cm −1 . Data for 0.52 are as follows. Anal. | [] | [] | ["[{Ru 2 (4-Cl-2OMePhCO 2 ) 4 } 1−x {Ru 2 (o-OMePhCO 2 ) 4 } x (phz)]·n(CH 2 Cl 2 )"] | ["[Ru 2 (4-Cl-2-OMePhCO 2 ) 4 (THF) 2 ]--0.04(1 − z) mmol", "[Ru 2 (o-OMePhCO 2 ) 4 (THF) 2 ]--0.04z mmol"] | [] | ["phz--28 mg, 0.16 mmol"] | [] | ["1 week"] | ["CH 2 Cl 2--10 mL", "benzene--10 mL"]
c3ce40355f | Synthesis of [Ag(L 2 ) 2 ]BF 4 (22) Derivative 22 was prepared by following the same procedure described for 11 using an acetonitrile solution (10 mL) of AgBF 4 (0.0195 g, 0.1 mmol) and di(2H-indazol-2-yl)methane (L 2 ) (0.0248 g, 0.1 mmol). Yield 77%. It is soluble in alcohols, acetonitrile, acetone, DMSO and DMF. Anal. calc. for C 30 H 24 AgBF 4 N 8 : C, 52.13; H, 3.50; N, 16.21. Found: C, 51.84; H, 3.18; N, 15.75. Mp. 259–261 uC. IR (cm 21 ): 3128w, 3048w n(C–H aromatic ), 2931w, 2925w n(C–H aliphatic ), 1631m, 1519m n(CLN+CLC), 1473m, 1436w, 1420w, 1393w, 1361w, 1331w, 1304m, 1241w, 1159m, 1134m, 1052s n(BF 4 ), 1037s n(BF 4 ), 993m, 979m, 912m, 840m, 804m, 758s, 730s. | [] | [] | ["[Ag(L 2 ) 2 ]BF 4", "22", "C 30 H 24 AgBF 4 N 8"] | ["AgBF 4--0.0195 g, 0.1 mmol"] | [] | ["di(2H-indazol-2-yl)methane (L 2)--0.0248 g, 0.1 mmol"] | [] | [] | ["acetonitrile--10 mL"]
bcsj.79.118 | N-(2,6-Diisop ropylphenyl)-3-(2,6-diisopropylphenyl)amino2-nitro-2-propenimine ( NO 2 ,H L Dipp H): This compound was prepared by applying the following reported procedure.36 2,6-Diisopropylaniline (5.32 g, 30 mmol) was added to a methanol solution (100 mL) of 1-methyl-5-nitro-1H-pyrimidin-2-one (2.33 g, 15 mmol). The mixture was reﬂuxed for 96 h. After the reaction, evaporation of the solvent gave a brown oily material, from which NO 2 ,H L Dipp H was isolated in a 21% yield by ﬂash SiO 2 column chromatography with chloroform as the eluent. Single crystals suitable for X-ray crystallographic analysis were obtained by slow diﬀusion of liquid methanol into a chloroform solution containing NO 2 ,H L Dipp H. IR (KBr): 3066 (NH), 1638 (C=N), 1573, 1304, 1279 cm 1 (NO 2 ); 1 H NMR (CDCl 3 , 400 MHz):  1.22 (24H, d, J ¼ 6:8 Hz, CH 3 ), 3.06 (4H, septet, J ¼ 6:8 Hz, CH), 7.18–7.28 (6H, m, aromatic protons), 8.74 (2H, s, CH), 12.81 (1H, br, NH); HRMS (EI þ ): m=z 435.2883, calcd for C 27 H 37 N 3 O 2 435.2886; Anal. Calcd for C 27 H 37 N 3 O 2 : C, 74.45; H, 8.56; N, 9.65%. Found: C, 74.72; H, 8.81; N, 9.41%. | [] | [] | ["NO 2 ,H L Dipp H", "C 27 H 37 N 3 O 2"] | [] | [] | ["2,6-Diisopropylaniline--5.32 g, 30 mmol", "1-methyl-5-nitro-1H-pyrimidin-2-one--2.33 g, 15 mmol"] | ["reﬂux"] | ["96 h"] | ["methanol--100 mL", "chloroform--eluent"]
10610270290026059 | Synthesis 1·4NO 3 and 2·4NO 3 were synthesized using N-(3-pyridylmethyl)-1,4-diaminobutane trihydrobromide by the same methods as that have been reported earlier [29]. 1·4NO 3 : 1 H NMR (300 MHz, D 2 O) d 1.92 (8H, s, br), 3.28 (4H, m), 3.37 (4H, m), 4.56 (4H, s), 8.01 (2H, 2), 8.03(2H, s), 8.22(2H, m), 8.70 (2H, d), 8.79 (2H, d), 8.92 (2H, d), 8.99 (2H, s). 2·4NO 3 : 1 H NMR (300 MHz, D 2 O) d 0.75 (8H, s, br), 2.56 (4H, s, br), 2.84 (4H, s, br), 4.51(24H, d, J ¼ 15:6 Hz), 4.71 (4H, s), 5.01 (4H, s), 5.72–5.82 (48H, m), 8.14 (2H, m), 8.19 (2H, s), 8.69 (2H, d, J ¼ 8:40 Hz), 8.83 (2H, d, J ¼ 8:04 Hz), 8.94 (2H, d, J ¼ 5:67 Hz), 9.00 (2H, d, J ¼ 8:13Hz),9.28(2H,s).Anal.Calcdfor C 106 N 60 O 36 H 118 ·23H 2 O: C, 39.50; H, 5.12; N, 26.07. | [] | [] | ["1·4NO 3", "2·4NO 3", "C 106 N 60 O 36 H 118 ·23H 2 O"] | [] | [] | ["N-(3-pyridylmethyl)-1,4-diaminobutane trihydrobromide--NaN"] | [] | [] | []
174751918x15366068518341 | Synthesis of {[Zn 3 (HhmIDC) 2 (H 2 O) 2 ]·2H 2 O} n (1) A mixture of Zn(NO 3 ) 2 ·6H 2 O (0.1 mmol), H 4 hmIDC (0.1 mmol), deionised water (7 mL) and DMF (1 mL) was placed in a 25 mL Teflonlined stainless steel vessel and heated at 393 K for 72 h. After the mixture was cooled to room temperature at a rate of 5 K h −1 , yellow crystals of {[Zn 3 (HhmIDC) 2 (H 2 O) 2 ]·2H 2 O} n (1), suitable for X-ray analysis, were collected and dried in air to give polymer 1 as: Yellow crystals; yield 54% (based on Zn); IR (KBr) (ν cm −1 ): 3422 (s), 3191 (s), 1571 (s), 1537 (s), 1490 (m), 1467 (s), 1394 (s), 1283 (m), 1264 (s), 1123 (m), 1003 (m), 702 (m), 557 (m). Anal. calcd for C 12 H 14 N 4 O 14 Zn 3 : C, 22.72; H, 2.22; N, 8.83; found: C, 22.95; H, 2.19; N, 8.72%. | [] | [] | ["{[Zn 3 (HhmIDC) 2 (H 2 O) 2 ]·2H 2 O} n", "C 12 H 14 N 4 O 14 Zn 3"] | ["Zn(NO 3 ) 2 ·6H 2 O--0.1 mmol"] | [] | ["H 4 hmIDC--0.1 mmol"] | ["393 K"] | ["72 h"] | ["deionised water--7 mL", "DMF--1 mL"]
s41598-017-15780-0 | Preparation of 3, 3-M and 3-P. Two drops of acetic acid were added to the suspension of L 3 (20.9 mg, 0.025 mmol) in 3 mL CHCl 3 ; then, 10 mL CH 3 CN/CHCl 3 (v:v = 1:1) was layered carefully, over which AgClO 4 (7.8 mg, 0.0375 mmol) dissolved in CH 3 CN (3 mL) was layered. e container was covered and stored in the dark at room temperature for the slow diusion of reactants, which aorded yellow crystals within one week. Yield: 32% (based on Ag). Anal. calcd for C 78 H 62 N 22 Ag 3 Br 6 Cl 9 O 12 : C 35.74, H 2.38, N 11.75; found: C 35.62, H 2.20, N 11.64. 3-M and 3-P were synthesized according to the same procedure except with L-BPAM (0.48 mg, 0.0025 mmol) and D-BPAM (0.48 mg, 0.0025 mmol) added to the interlayer CH 3 CN/CHCl 3 solution, respectively. | [] | [] | ["3, 3-M", "3-P", "C 78 H 62 N 22 Ag 3 Br 6 Cl 9 O 12"] | ["AgClO 4--7.8 mg, 0.0375 mmol"] | [] | ["L 3--20.9 mg, 0.025 mmol", "L-BPAM--0.48 mg, 0.0025 mmol", "D-BPAM--0.48 mg, 0.0025 mmol"] | [] | ["one week"] | ["CHCl 3--3 mL", "CH 3 CN--10 mL"]
c5ce00774g | The mixture was transferred into a heat-resistant glass bottle (20 mL), and was heated at 100 °C, and blue crystals were obtained after 3 days. Yield: 0.025 g (43% based on PrO–ip).IR (KBr pellet, cm −1 ): 3123 (w), 2968 (vw), 1618 (w), 1574 (s), 1519 (m), 1445 (w), 1360 (vs), 1310 (m), 1262 (m), 1157 (w), 1115 (w), 1046 (w), 1011 (w), 905 (vw), 854 (w), 806 (w), 777 Table 1 Crystal data and structure refinement results for complexes 1–6 12 3 456 Empirical formula C 15 H 11 CuN 2 O 5 C 20.5 H 17 Cu 2 N 2 O 8.5 C 14.5 H 14.5 Cu 0.5 N 3 O 4.5 C 34 H 34 Cu 2 N 4 O 12 C 25 H 29 CuN 4 O 7.5 C 16 H 15.5 Cu 0.5 N 2.5 O 3 Formula weight 362.8 554.44 334.56 817.73 569.06 645.16 Crystal system Monoclinic Monoclinic Orthorhombic Monoclinic Triclinic Orthorhombic Space group P2Ĳ1)/cC2/c Pbcn C2/cP1 ¯ Pnma a (Å) 8.7922(6) 26.424(14) 13.5914(6) 23.182(11) 7.751(2) 12.725(5) b (Å) 14.9186(8) 9.529(4) 12.6315(7) 12.610(5) 12.916(3) 18.008(8) c (Å) 13.419(1) 19.889(11) 18.4809(9) 17.333(8) 14.603(4) 13.521(6) α (°) 90 90 90 90 83.875(6) 90 β (°) 120.130(5) 124.468(8) 90 130.001(7) 88.192(7) 90 γ (°) 90 90 90 90 74.126(6) 90 V (Å 3 ) 1522.4(2) 4129(4) 3172.8(3) 3881(3) 1398.1(6) 3098(2) Z 48 4 428 F (000) 736 2240 1384 1680 592 1340 ρ calcd (g cm −3 ) 1.583 1.784 1.401 1.399 1.352 1.383 μ (mm −1 ) 1.461 2.116 0.749 1.158 0.831 0.757 Reflections collected 12 583 15 677 25 129 14 575 11 757 21 554 Unique reflections 3465 4732 3614 4308 6181 3667 Parameters 209 314 222 237 349 237 R int 0.0316 0.0307 0.0239 0.0243 0.0407 0.0318 S on F 2 1.088 1.073 1.128 1.058 1.062 1.074 R 1 (I > 2σĲI)) a 0.0372 0.0350 0.0561 0.0304 0.0596 0.0483 wR 2 (I > 2σĲI)) b 0.0897 0.0876 0.1514 0.0812 0.1708 0.1104 R 1 (all data) a 0.0411 0.0421 0.0598 0.0335 0.0876 0.0599 wR 2 (all data) b 0.0922 0.0922 0.1550 0.0826 0.1920 0.1191 Δρ max and Δρ min [e Å −3 ] 0.495 and −0.503 0.507 and −0.433 0.583 and −0.471 0.281 and −0.233 0.920 and −0.609 0.330 and −0.315 a R 1 = P ¦¦F o ¦ – ¦F c ¦¦/ P ¦F o ¦. | [] | [] | ["[ZnL·H 2 O] n", "[CdL·H 2 O] n ·2nH 2 O", "C 15 H 11 CuN 2 O 5", "C 20.5 H 17 Cu 2 N 2 O 8.5", "C 14.5 H 14.5 Cu 0.5 N 3 O 4.5", "C 34 H 34 Cu 2 N 4 O 12", "C 25 H 29 CuN 4 O 7.5", "C 16 H 15.5 Cu 0.5 N 2.5 O 3"] | ["Co(NO 3 ) 2 ·6H 2 O--0.0145g, 0.05 mmol", "Zn(NO 3 ) 2 ·6H 2 O--29.7 mg, 0.1 mmol", "CdCl 2 ·2.5H 2 O--not specified"] | [] | ["L--18.1 mg, 0.1 mmol"] | ["85 °C", "100 °C"] | ["3 days", "3 days"] | ["ethanolic solution--10 mL", "DMF--45 mL", "H 2 O--4 mL", "not specified--20 mL"]
acs.inorgchem.0c02760 | Synthesis of JOU-12. The synthesis process of JOU-12 is similar to that of JOU-11 except that H 3 TCA was replaced with H 3 TCPA (0.02 mmol, 12 mg). Red polyhedral crystals were collected in a yield of about 30% (based on H 3 TCPA). CCDC number for JOU-12 is 2019927. IR (KBr, cm −1 ): ν = 3446 (s), 3043 (m), 2964 (m), 2796 (m), 1654 (s), 1604 (s), 1525 (s),1488 (s), 1421 (s), 1384 (s), 1284 (m), 1187 (m), 1099 (m), 1020 (m), 877 (m), 836 (m), 786 (s), 725 (m), 659 (m), 489 (m).■ ASSOCIATED CONTENT * sı Supporting Information The Supporting Information is available free of charge at https://pubs.acs.org/doi/10.1021/acs.inorgchem.0c02760. | [] | [] | ["JOU-12"] | [] | [] | ["H 3 TCPA--0.02 mmol, 12 mg"] | [] | [] | []
c2ce06631a | Preparation of the bumetanide salts Potassium salt anhydrate (bumetanide K). Aqueous potassium hydroxide (13.3 mL  1.0 M) was added drop wise to a stirred solution containing bumetanide (4.89 g, 13.3 mmol) dissolved in methanol (150 mL) at ambient temperature. After stirring the solution for 5 min, the solvent was evaporated under reduced pressure to produce the anhydrous salt as a white solid. Isolated yield: 5.37 g (11.8 mmol, 89%). | [] | [] | ["bumetanide K"] | [] | ["Potassium hydroxide--13.3 mL 1.0 M"] | ["bumetanide--4.89 g, 13.3 mmol"] | ["ambient temperature"] | ["5 min"] | ["methanol--150 mL"]
ic0617689 | Synthesis. Ln(OH)(1,5-NDS)H 2 O (Ln ) La, Nd, Pr, Sm, Eu), LnPF-1. 1,5-NDS (1,5-naphthalenedisulfonate) and [Ln 5 (2,6-NDS) 3 (OH) 9 (H 2 O) 4 ](H 2 O) 2 ] (Ln ) Nd, Eu), LnPF-3 (2,6-NDS ) 2,6naphthalenedisulfonate), were obtained by treating an aqueous solution containing a mixture of equimolar amounts of the corresponding Ln(NO 3 ) 3 ‚6H 2 O and Na 2 (1,5-NDS) or Na 2 (2,6-NDS) in 7 mL of water under hydrothermal reaction conditions (24 h, 170 °C). LnPF-3 synthesis was repeated further (after knowing its composition) in a 5:3 Ln/Na 2 (2,6-NDS) ratio, obtaining, as expected, the compound with a higher yield. The synthesis of Nd(OH)(2,6NDS)H 2 O(LnPF-2) was carried out by reaction of Nd(NO 3 ) 3 ‚6H 2 O, Na 2 (2,6-NDS), and 4,4′-bipy or trans-1-(2-Py)-2-(4-Py) ethylene (0.82:1:1) in 8 mL of water under hydrothermal reaction conditions (36 h, 180 °C). The organic amines, not being found in the LnPF-2 structure, play a role not only in creating the appropriate pH, but also in introducing a templating effect in the crystallization of this compound. The crystalline products were separated by suction filtration, washed with water, and dried in air, and their purity checked by X-ray powder diffraction by comparison with the simulated patterns on the basis of the single-crystal data. | [] | [] | ["Ln(OH)(1,5-NDS)H 2 O", "LnPF-1", "LnPF-3", "Nd(OH)(2,6NDS)H 2 O(LnPF-2)"] | ["Ln(NO 3 ) 3 ‚6H 2 O--equimolar amounts", "Nd(NO 3 ) 3 ‚6H 2 O--not specified"] | [] | ["1,5-NDS (1,5-naphthalenedisulfonate)--equimolar amounts", "2,6-NDS (2,6naphthalenedisulfonate)--equimolar amounts", "Na 2 (2,6-NDS)--not specified", "4,4′-bipy or trans-1-(2-Py)-2-(4-Py) ethylene--0.82:1:1"] | ["170 °C", "180 °C"] | ["24 h", "36 h"] | ["water--7 mL", "water--8 mL"]
acs.inorgchem.6b00009 | Synthesis of [Cu 2 (DIBA) 4 ](H 4 SiW 12 O 40 )·6H 2 O(2). The synthetic method was similar to that of compound 1, except that H 4 SiW 12 O 40 · 12H 2 O (0.30 g, 0.14 mmol) was used instead of H 3 PMo 12 O 40 ·12H 2 O. | [] | [] | ["[Cu 2 (DIBA) 4 ](H 4 SiW 12 O 40 )·6H 2 O"] | [] | [] | [] | [] | [] | []
j.ica.2008.02.040 | 2.2. Preparation of {[Cu(ph)(Hph)(H3-bpmp)(H 2 O)]  3H 2 O} (1) Cu(NO 3 ) 2  6H 2 O (67 mg, 0.277 mmol), phthalic acid (46 mg, 0.277 mmol), and 3-bpmp (74 mg, 0.55 mmol) were suspended in 6 g (333 mmol) distilled H 2 O (1:1:2 mol ratio) in a borosilicate glass tube that had been previously ﬂame sealed at one end. The tube was sealed and heated at 80 °C for 216 h, whereupon it was cooled slowly in air to 25 °C. Dark blue crystals of 1 (69 mg, 65% yield based on Cu) were isolated after washing with distilled water and acetone and drying in air. Anal. Calc. for C 32 H 38 CuN 4 O 12 (1): C, 52.35; H, 5.22; N, 7.63. Found: C, 52.33; H, 5.08; N, 7.59%. IR (cm 1 ): 3335 w br, 2458 w br, 1702 w br, 1606 m, 1590 m, 1551 m, 1463 w, 1442 m, 1377 s, 1302 m, 1280 m, 1228 m, 1203 m, 1160 m, 1104 m, 1071 m, 1056 m, 966 s, 865 m, 824 m, 790 s, 759 s, 780 s, 680 s, 657 s. | [] | [] | ["{[Cu(ph)(Hph)(H3-bpmp)(H 2 O)] \t3H 2 O}", "C 32 H 38 CuN 4 O 12"] | ["Cu(NO 3 ) 2 \t6H 2 O--67 mg, 0.277 mmol"] | [] | ["phthalic acid--46 mg, 0.277 mmol", "3-bpmp--74 mg, 0.55 mmol"] | ["80 \tC"] | ["216 h"] | ["distilled H 2 O--6 g (333 mmol)"]
cg2003194 | 2:1 Complex of 6-(Pyrazin-2-yl)-1,3,5-triazine-2,4-diamine (2) with AgBF 4 . Yield 83%. Crystallized as pale yellow blocks: IR (ATR) 3455, 3367, 3311, 1615, 1593, 1563, 1520, 1451, 1374, 1159, 1056, 1009, 811, 570 cm 1 ; 1 H NMR (500 MHz, DMSO-d 6 ) δ 9.61 (d, 2H, 4 J = 1.4 Hz), 8.98 (d, 2H, 3 J = 2.5 Hz), 8.71 (dd, 2H, 3 J = 2.5 Hz, 4 J = 1.4 Hz), 7.40 (bs, 8H); HRMS (ESI) calcd for [C 14 H 14 AgN 14 ] þ m/e 485.05713, found 485.05844. | [] | [] | ["6-(Pyrazin-2-yl)-1,3,5-triazine-2,4-diamine (2) with AgBF 4"] | ["AgBF 4--NaN"] | [] | [] | [] | [] | []
j.jssc.2019.120931 | 2.3. Synthesis of [(H 3 O)Eu 3 (PDA) 6 ] 2⋅2H 3 O þ ⋅12H 2 O(1) A mixture of 2,4-Pyridinedicarboxylic acid (2,4-H 2 PDA) (0.0250 g, 0.15 mmol), Eu(NO 3 ) 3 ⋅6H 2 O (0.0446 g, 0.1 mmol) and water (1.0 mL) was sealed in a Pyrex bottle (8 mL) and heated at 393 K for 24 h. After slowly cooling down to room temperature, the light-yellow crystals of 1 were isolated by ﬁltration, washed with water, and dried under vacuum. | [] | [] | ["[(H 3 O)Eu 3 (PDA) 6 ]", "2,4-H 2 PDA"] | ["Eu(NO 3 ) 3 ⋅6H 2 O--0.0446 g, 0.1 mmol"] | [] | ["2,4-Pyridinedicarboxylic acid (2,4-H 2 PDA)--0.0250 g, 0.15 mmol"] | ["393 K"] | ["24 h"] | ["water--1.0 mL"]
s0108270106056022 | Experimental The title complex was prepared by the addition of stoichiometric amounts of MnCl 2 6H 2 O (0.234 g, 1 mmol) and 2,2 0 -bipy (0.156 g, 1 mmol) to an ethanol±water (1:1 v/v) solution of acetylenedicarboxylic acid (0.144 g, 1 mmol). The pH of the mixture was adjusted to 7 with 1.0 M NaOH solution. After stirring for 30 min, the mixture was ®ltered. The ®ltrate was allowed to stand for several days to give yellow crystals of (I). Analysis calculated for C 14 H 12 MnN 2 O 6 : C 46.81, H 3.37, N 7.80%; found: C 46.75, H 3.34, N 7.76%. | [] | [] | ["C 14 H 12 MnN 2 O 6"] | ["MnCl 2 \n6H 2 O--0.234 g, 1 mmol"] | [] | ["2,2 0 -bipy--0.156 g, 1 mmol", "acetylenedicarboxylic acid--0.144 g, 1 mmol"] | [] | ["several days"] | ["ethanol±water (1:1 v/v)--not specified"]
cg201374g | Preparation of 3, {[Ag 2 (o-L) 2 ](ClO 4 ) 2 ·2CH 3 CN·CHCl 3 } n . AgClO 4 (21 mg, 0.10 mmol) was dissolved in acetonitrile (l.0 mL) and was added to the solution of o-L (20 mg, 0.08 mmol) in chloroform (l.0 mL). The reaction mixture was stirred for 12 h at 50 °C. Slow evaporation of the reaction mixture afforded colorless crystalline product 3 suitable for X-ray analysis. Yield: 62%. IR (KBr, cm −1 ): 3336 (w), 2933 (w), 1662 (m), 1456 (m), 1085 (s, ClO 4 − ), 957 (m), 775 (m), 557 (m). Anal. Calc. for C 24 H 34 N 2 S 4 Ag 2 Cl 2 O 8 : C, 32.27; H, 3.84; N, 3.14; S, 14.35. Found: C, 32.69; H, 3.41; N, 3.11; S, 14.67%. | [] | [] | ["{[Ag 2 (o-L) 2 ](ClO 4 ) 2 ·2CH 3 CN·CHCl 3 } n", "3"] | ["AgClO 4--21 mg, 0.10 mmol"] | [] | ["o-L--20 mg, 0.08 mmol"] | ["50 °C"] | ["12 h"] | ["acetonitrile--1.0 mL", "chloroform--1.0 mL"]
s11224-008-9330-y | Synthesis Synthesis of N-P-acetamidobenzenesulfonyl-glycine acid.Glycine (4.818 g, 0.0645 mol), NaOH (5.139 g, 0.129 mol), N–P-acetamidobenzenesulfonyl (10.000 g, 0.043 mol), and 25 mL distilled water were added to a roundbottomed ﬂask.The mixture was stirred at room temperature for 10 h.Then the aqueous solution was acidiﬁed to pH = 3 with hydrochloric acid (6 M), and a white solid derivative began to crystallize at once. The desired ligand was precipitated and removed by ﬁltration. The product was washed with distilled water and dried in air at ambient temperature.Yield: 9.66 g (82.6%). Elemental analysis [found (Calcd)] for C 10 H 12 N 2 O 5 S: C, 44.12 (44.01); H, 4.41 (4.36); N, 10.29 (10.18). | [] | [] | ["C 10 H 12 N 2 O 5 S"] | [] | [] | ["N–P-acetamidobenzenesulfonyl--10.000 g, 0.043 mol", "glycine--4.818 g, 0.0645 mol"] | ["room temperature"] | ["10 h"] | ["distilled water--25 mL"]
j.poly.2015.06.011 | 2.2.3. [Cd(sac) 2 ( l -pbix)(H 2 O) 2 ] n (3) The synthetic procedure for 3 was similar to that of 2, except that obix was replaced by pbix (0.578 g, 2.41 mmol). After four days, colorless crystals of 3 were obtained. Yield: 1.12 g, 62% (based on Cd(SO 4 ) 2 8/3H 2 O). Anal. Calc. for C 28 H 26 N 6 O 8 S 2 Cd: C, 44.78; H, 3.49; N, 14.97; S, 8.54. Found: C, 44.11; H, 3.85; N, 13.36; S, 8.82%. IR (KBr, cm 1 ): 3483 (vs), 3126 (m), 2943 (vw), 1635 (s), 1583 (s), 1516 (s), 1452 (m), 1340 (m), 1265 (vs), 1147 (vs), 951 (s), 763 (s), 655 (m). | [] | [] | ["[Cd(sac) 2 (?-pbix)(H 2 O) 2 ] n", "C 28 H 26 N 6 O 8 S 2 Cd"] | [] | [] | ["pbix--0.578 g, 2.41 mmol"] | [] | ["four days"] | []
anie.200353494 | Pale pink crystals of 1’ were dried in a Schlenk tube at 80–100 8C under vacuum for 2–3 h. The solid (20.0–36.0 mg) was weighed exactly and immersed in a measured volume of isooctane (1–2 mL) containing ethanol, phenol, pyridine, or benzene for 16–20 h at 208C. | ["80–100 \nC"] | ["2–3 h"] | ["1'"] | [] | [] | [] | ["208 \nC"] | ["16–20 h"] | ["isooctane--1–2 mL", "ethanol--not specified", "phenol--not specified", "pyridine--not specified", "benzene--not specified"]
cg700839p | [Cu 2 (L 1 )(µ-OAc) 4 ] n ,5.A solution of Cu(OAc) 2 · H 2 O (0.02 g, 0.1 mmol) in CH 3 OH (10 mL) was carefully layered on a CH 3 OH/CHCl 3 solution (10 mL/5 mL) of L 1 (0.024 g, 0.1 mmol) in a straight glass tube. About 1 week later, green single crystals suitable for X-ray analysis were obtained. Yield: 80% [based on Cu(OAc) 2 · H 2 O]. Anal.Calcd (found) for C 20 H 20 N 4 O 8 SCu 2 : C, 39.80 (39.78); H, 3.34 (3.47); N, 9.28 (9.04). IR ν KBr (cm -1 ): 3016 w, 1620 vs, 1435 vs, 1350 w, 1271 w, 1203 w, 1130 w, 1097 w, 1031 w, 823 m, 789 w, 704 m, 684 m, 629 w. | [] | [] | ["[Cu 2 (L 1 )(µ-OAc) 4 ] n"] | ["Cu(OAc) 2 · H 2 O--0.02 g, 0.1 mmol"] | [] | ["L 1--0.024 g, 0.1 mmol"] | [] | ["1 week"] | ["CH 3 OH--10 mL", "CH 3 OH/CHCl 3 solution--10 mL/5 mL"]
j.molstruc.2007.10.009 | 2.2. Synthesis of 1 Complex 1 was prepared from a mixture of MnCl 2 Æ4H 2 O (0.099 g, 0.5 mmol), tricarballylic acid (0.044 g, 0.25 mmol), NaOH (0.040 g, 1 mmol) and distilled water (10 mL) was placed in a 23 mL Teﬂon-lined autoclave and heated at 160 °C for 120 h. The autoclave was cooled over a period of 12 h at a rate of 10 °Ch 1 , and 1 as colorless needle crystals were collected by ﬁltration, washed with water, and dried at ambient temperature. | [] | ["12 h"] | [] | ["MnCl 2 Æ4H 2 O--0.099 g, 0.5 mmol"] | [] | ["tricarballylic acid--0.044 g, 0.25 mmol", "NaOH--0.040 g, 1 mmol"] | ["160 \nC"] | ["120 h"] | ["distilled water--10 mL"]
00958972.2011.597052 | 2.2. Synthesis 2.2.1. Preparation of [Zn(o-bdc)(bth) 0.5 (H 2 O)] n (1). An H 2 O/CH 3 OH solution (8.0 mL) containing Zn(NO 3 ) 2  6H 2 O (20 mg, 0.1 mmol), o-H 2 bdc (16.6 mg, 0.1 mmol), bth (22 mg, 0.05 mmol), and NaOH (0.4 mmol) was sealed in a 23 mL Teflon-lined autoclave, heated at 140  C for 3 days and then cooled to room temperature at 5  C min 1 . Colorless block single crystals of 1 were obtained (yield: 59% based on zinc). Anal. Calcd for C 13 H 14 N 3 O 5 Zn (%): C, 43.65; H, 3.95; N, 11.75.Found (%): C, 44.39; H, 4.95; N, 11.32. IR (cm 1 , KBr): 3400 (w), 3118 (w), 2941 (w), 1610 (vs), 1561 (vs), 1539 (s), 1490 (m), 1421 (m), 1389 (vs), 1280 (m), 1138 (m), 997 (m), 871 (w), 837 (w), 763 (s), 707 (w), 656 (vs). | [] | [] | ["[Zn(o-bdc)(bth) 0.5 (H 2 O)] n", "C 13 H 14 N 3 O 5 Zn"] | ["Zn(NO 3 ) 2 \n6H 2 O--20 mg, 0.1 mmol"] | ["NaOH--0.4 mmol"] | ["o-H 2 bdc--16.6 mg, 0.1 mmol", "bth--22 mg, 0.05 mmol"] | ["140  C"] | ["3 days"] | ["H 2 O/CH 3 OH--8.0 mL"]
b403682d | [Ag 2 (bib) 2 ](BrO 3 ) 2 1. To a solution of AgBrO 3 (0.236 g, 1 mmol) in MeCN–H 2 O(v/v 1:1), an aqueous solution (2 cm 3 ) of bib (0.214 g, 1 mmol) was added. The pale-yellow solution was allowed to stand at room temperature in air avoiding illumination for a few days by slow evaporation. Colourless prismatic crystals of 1 were obtained, which were collected by ﬁltration washed with aqueous MeCN and dried in a vacuum desiccator over silica gel (ca. 0.144 g, 32% yield based on AgBrO 3 ). Anal. calc. for C 12 H 14 AgBrN 4 O 3 1: C, 32.03; H, 3.14; N, 12.45. Found: C, 32.14; H, 3.23; N, 12.38%. IR (KBr, cm 21 ): 3341m, 3238m, 2881w, 1603m, 1572m, 1510s, 1460m, 1339w, 1282s, 1016m, 791s, 700m, 567w, 436w. | [] | [] | ["[Ag 2 (bib) 2 ](BrO 3 ) 2", "C 12 H 14 AgBrN 4 O 3 1"] | ["AgBrO 3--0.236 g, 1 mmol"] | [] | ["bib--0.214 g, 1 mmol"] | [] | [] | ["MeCN–H 2 O(v/v 1:1)--2 cm 3"]
j.poly.2014.02.035 | Anal. Calc. for C 84 H 64 Co 4 Cu 4 N 16 O 24 4: C, 46.42; H, 2.95; N, 10.32.Found: C, 46.44; H, 2.93; N, 10.35%. Main IR bands: 1647 (s, C@O, COO  ), 1611 (s, C@O, oxamide), 1563 (s, C@N).2.3.4. Synthesis of [Co 4 (NiL) 4 (ipt) 4 (H 2 O) 2 ](5) A mixture of Co(Ac) 2 6H 2 O (0.05 mmol), H 2 ipt (0.05 mmol), NiL (0.025 mmol), H 2 O (10 mL) and CH 3 OH (4 mL) was stirred for 30 min at room temperature, and the pH value of the solution was adjusted to about 7–8 with triethylamine (0.01 mmol). The mixture was transferred to an 18 mL Teﬂon-lined reactor, heated to 150 °C over 24 h and then kept at 150 °C for 72 h. Finally, the reaction system was cooled to room temperature over 36 h, and deep brown–red crystals of compound 5 were isolated (yield 45.3% based on Co). Anal. Calc. for C 108 H 84 Co 4 N 16 Ni 4 O 26 5:C, 52.00; H, 3.37; N, 8.99. Found: C, 52.00; H, 3.39; N, 9.01%. Main IR bands, cm 1 : 3416 (s(br), O–H), 1630 (s, C@O, COO  ), 1604 (s, C@O, oxamide), 1564 (s, C@N). | [] | ["36 h"] | ["[Co 4 (NiL) 4 (ipt) 4 (H 2 O) 2 ](5)", "C 108 H 84 Co 4 N 16 Ni 4 O 26 5"] | ["Co(Ac) 2 ?6H 2 O--0.05 mmol"] | ["triethylamine--0.01 mmol"] | ["H 2 ipt--0.05 mmol", "NiL--0.025 mmol"] | ["150 °C"] | ["72 h"] | ["H 2 O--10 mL", "CH 3 OH--4 mL"]