acs.cgd.8b00174 | Synthesis of [Co(HL)(pbim)] n (4) and [Ni(HL)(pbim)] n (5). A mixture of Co(NO 3 ) 2 ·6H 2 O (0.0146 g, 0.05 mmol), H 3 L (0.0156 g, 0.05 mmol), pbim (0.0112 g, 0.05 mmol), NaOH (0.0040 g, 0.1 mmol), methanol (1 mL), and deionized H 2 O (6 mL) was sealed in a 25 mL Teﬂon-lined stainless autoclave and heated at 150 °C for 72 h. | [] | [] | ["[Co(HL)(pbim)] n", "[Ni(HL)(pbim)] n"] | ["Co(NO 3 ) 2 ·6H 2 O--0.0146 g, 0.05 mmol"] | ["NaOH--0.0040 g, 0.1 mmol"] | ["H 3 L--0.0156 g, 0.05 mmol", "pbim--0.0112 g, 0.05 mmol"] | ["150 °C"] | ["72 h"] | ["methanol--1 mL", "deionized H 2 O--6 mL"]
j.poly.2016.05.047 | 4.3.1.6. [Lu(salH) 3 (H 2 O) 3 ]3H 2 O(6Lu). A white precipitate formed.Yield: 1.49 g (85%). C 21 H 27 O 15 Lu (694.40): Calc. Lu 25.20; found: Lu 25.37. Colourless cuboid shaped crystals deposited from the ﬁltrate (pH 5) after 17 d standing at 5 °C. Yield: 0.12 g (7%). C 21 H 27 O 15 Lu (694.40): Calc. C, 36.32; H, 3.92; Lu, 25.20; found C, 36.34; H, 3.88; Lu, 25.10%. IR and XRPD for all products were similar to 6Gd. | [] | [] | ["[Lu(salH) 3 (H 2 O) 3 ]3H 2 O(6Lu)", "C 21 H 27 O 15 Lu"] | [] | [] | [] | ["5 °C"] | ["17 d"] | []
cm9015063 | Synthesis of HB(2,4-dmim) 4 (2,4-dmim=2,4-dimethylimidazolyl).The synthesis was based on the procedure in the reported literature. | [] | [] | ["HB(2,4-dmim) 4", "HB(2,4-dmim) 4"] | [] | [] | [] | [] | [] | []
j.ica.2009.12.044 | 2.2. Synthesis of complexes 2.2.1. Synthesis of {[Mn(imH) 2 (pdc)]H 2 O} n (1) Complex 1 was synthesized from the reaction mixture of Mn(ClO 4 ) 2 (0.253 g, 1 mmol), pyridine 2,6-dicarboxylic acid (0.167 g, 1 mmol), imidazole (0.272 g, 4 mmol) and water (12 mL) in a 23 mL Teﬂon reactor, under autogenous pressure at 160 °C for 3 days, and then cooled to room temperature at a rate of 10 °C/h. Light yellow crystals suitable for single-crystal X-ray diffraction analysis were washed by water, ethanol and dried in air.Yield: 35% based on Mn. Elemental Anal. Calc. for C 13 H 13 MnN 5 O 5 : C, 41.72; H, 3.50; N, 18.71. Found: C, 41.79; H, 3.59; N, 18.67%. IR (KBr, cm 1 ): 3450–3010 br, 1606 m, 1433 s, 1367 m, 1186 s, 1150 m, 1116 s, 1094 w, 1062 w, 1039 m, 993 w, 966 m, 880 m, 787 w, 765 w, 697 w, 617 w. | [] | [] | ["{[Mn(imH) 2 (pdc)]H 2 O} n", "C 13 H 13 MnN 5 O 5"] | ["Mn(ClO 4 ) 2--0.253 g, 1 mmol"] | [] | ["pyridine 2,6-dicarboxylic acid--0.167 g, 1 mmol", "imidazole--0.272 g, 4 mmol"] | ["160 \t°C"] | ["3 days"] | ["water--12 mL"]
j.poly.2014.11.033 | 2.2.2.2. [Cu 4 ( l 3 -OH) 2 (H 2 L) 2 ( l 1,3 -NO 3 ) 2 ](NO 3 ) 2 (2) and [Cu 4 ( l 4 O)(H 2 L) 2 ( l 1,3 -OOCH) 4 ]3H 2 O(33H 2 O). Method A via direct route.Both the complexes 2 and 3 are obtained by a similar method as described above in case of complex 1 by using Cu(NO 3 ) 2 3H 2 O (0.49 g, 2.0 mmol) and Cu(OOCH) 2 .H 2 O (0.34 g, 2.0 mmol) respectively in place of Cu(ClO 4 ) 2 6H 2 O. In both cases the resulting green solid is isolated by ﬁltration, washed with cold methanol and dried under vacuum over P 4 O 10 . The green block-shaped single crystals suitable for X-ray analysis of 2 and 3 are obtained from a MeCN solution of the powdered solid after two weeks. Yield: 0.36 g (66%) and 0.31 g (53%) for 2 and 3, respectively. | [] | [] | ["[Cu 4 ( l 3 -OH) 2 (H 2 L) 2 ( l 1,3 -NO 3 ) 2 ](NO 3 ) 2", "[Cu 4 ( l 4 O)(H 2 L) 2 ( l 1,3 -OOCH) 4 ] ? 3H 2 O"] | ["Cu(NO 3 ) 2 ? 3H 2 O--0.49 g, 2.0 mmol", "Cu(OOCH) 2 ? H 2 O--0.34 g, 2.0 mmol"] | [] | [] | [] | ["two weeks"] | ["MeCN--not available"]
ic0608041 | The solvothermal reaction of Cu(OAc) 2 ‚H 2 O, 4,4′-dithiodipyridine, and NaSCN in the mixed H 2 O/MeOH/MeCN solution at 150 °C for 3 days afforded yellow crystals of 1.12 This reaction resulted in the reduction of Cu II to Cu I (possibly by SCN ), 11 in addition to the in situ synthesis of the 4-pyt ligand. Single-crystal X-ray analysis 13 revealed that the asymmetric unit of compound 1 contains one and a half Cu I atoms and one and a half 4-pyt ligands, respectively. | [] | [] | ["compound 1"] | ["Cu(OAc) 2 ‚H 2 O--NaN"] | [] | ["4,4′-dithiodipyridine--NaN", "4-pyt ligand--NaN"] | ["150 \nC"] | ["3 days"] | ["H 2 O/MeOH/MeCN solution--NaN"]
ac5013442 | Synthesis of [LaTCM(H 2 O) 2 ]·3DMF·H 2 O (La-TCM). La(NO 3 ) 3 ·6H 2 O (3 mg, 0.007 mmol) and H 3 TCM (3 mg, 0.0053 mmol) were dissolved in DMF (2 mL) and methanol (3 mL).The mixture was sealed in a screw cap vial and heated at 50 °C for 2 days. Colorless crystals of La-TCM were collected by ﬁltration, washed with DMF and methanol, and dried at room temperature. Yield: 3.5 mg (67% based on H 3 TCM). Anal. | [] | [] | ["[LaTCM(H 2 O) 2 ]·3DMF·H 2 O (La-TCM)"] | ["La(NO 3 ) 3 \n6H 2 O--3 mg, 0.007 mmol"] | [] | ["H 3 TCM--3 mg, 0.0053 mmol"] | ["50 \n°C"] | ["2 days"] | ["DMF--2 mL", "methanol--3 mL"]
ic201013v | Yield: 8090%. Polycrystalline sample of 1-Er was synthesized following a similar procedure using ErCl 3 3 6H 2 O but letting the resulting solution cool faster (10 °C/h).Synthesis of {[Ln(μ-pmdc)(μ-ox) 0.5 (H 2 O) 3 ] 3 2H 2 O} n [Ln = Dy (2-Dy) and Er (2-Er)].Single crystals were grown following a similar procedure but using Dy(NO 3 ) 3 for 2-Dy, ErCl 3 3 6H 2 O for 2-Er, and 120 °C for the hydrothermal treatment. In all cases, the obtained samples contain also single crystals of compounds 3-Ln. The single crystals of 2-Ln suffer a progressive loss of brightness when removing them from the mother liquors, which leads to collapse of the crystal structure.Synthesis of {[Ln(μ 3 -pmdc)(μ-ox) 0.5 (H 2 O) 2 ] 3 ∼2.33H 2 O} n [Ln = La (3-La), Ce (3-Ce), Pr (3-Pr), Nd (3-Nd), Sm (3-Sm), Eu (3-Eu), Gd (3-Gd), Tb (3-Tb), Dy (3-Dy), Ho (3-Ho), and Er (3Er)]. | [] | [] | ["{[Ln(μ-pmdc)(μ-ox) 0.5 (H 2 O) 3 ] 3 2H 2 O} n", "{[Ln(μ 3 -pmdc)(μ-ox) 0.5 (H 2 O) 2 ] 3 ∼2.33H 2 O} n"] | ["Dy(NO 3 ) 3--", "ErCl 3 3 6H 2 O--", "La--", "Ce--", "Pr--", "Nd--", "Sm--", "Eu--", "Gd--", "Tb--", "Dy--", "Ho--", "Er--"] | [] | ["μ-pmdc--", "μ-ox--"] | [] | [] | []
acs.cgd.0c00234 | Synthesis of [Cu(L)Sm(dca) 3 ] n (3). The synthesis was similar to that of 2, except that a different amount of NaN(CN) 2 (133.7 mg, 1.5 mmol) and [(Me 2 CO)Cu(L)Sm(NO 3 ) 3 ] (0.1 mmol, 86.6 mg) were used.Yield, 23% based on Sm(III). Anal. Calcd (%) for C 30 H 28 CuSmN 11 O 4 : C, 43.91; H, 3.44; N, 18.78. Found: C, 43.26; H, 3.45; N, 18.54. Selected IR data (KBr, cm -1 ): 2273 s, 2217 s, 2157 s, 1610 s, 1600 s, 1531 s, 1316 s, 1301 s, 1216 m, 1147 m, 864 m, 775 s, 753 m, 617 m. | [] | [] | ["[Cu(L)Sm(dca) 3 ] n", "C 30 H 28 CuSmN 11 O 4"] | ["NaN(CN) 2--133.7 mg, 1.5 mmol", "[(Me 2 CO)Cu(L)Sm(NO 3 ) 3 ]--0.1 mmol, 86.6 mg"] | [] | [] | [] | [] | []
acs.organomet.9b00540 | Synthesis of 6. To a solution of 2a (0.14 mmol, 112 mg) in toluene (2.5 mL) was added ethyl L-(−)-lactate (0.14 mmol, 16 μL) at 25 °C. After the mixture was stirred for 1.5 h, all volatiles were removed under reduced pressure, yielding the crude product as a white solid (94 mg, 80% yield). Two isomeric products (87:13) were observed in the 1 H NMR sp ectrum. The major product was eventually crystallized from concentrated pentane solution, but the high solubility impaired practical isolation of 6. The structure of the major isomer was thus identiﬁed by NMR and single-crystal XRD analysis. The elemental analysis showed larger H content than the predicted value. This may be caused by unsuccessful combustion/ solvent contamination. | [] | [] | ["6"] | [] | [] | ["2a--0.14 mmol, 112 mg", "ethyl L-(−)-lactate--0.14 mmol, 16 μL"] | ["25 °C"] | ["1.5 h"] | ["toluene--2.5 mL"]
d0tc04672h | Preparation of 1-(2-chloroethyl)-1H-benzo[d][1,2,3]triazole (Cl-ebt) Benzotriazole (bta) (3.0 g, 0.025 mol) was dissolved in acetonitrile (250 ml), and K 2 CO 3 (4.1 g, 0.030 mol) and 1-bromo-2-chloroethane (2.1 ml, 0.025 mol) were added to the reaction at room temperature. The mixture was kept stirring for 2 days before the solution was filtered. The filtrate was evaporated under reduced pressure, and then purified by column chromatography, giving white crystalline powder as Cl-ebt. The yield is 65%. | [] | [] | ["1-(2-chloroethyl)-1H-benzo[d][1,2,3]triazole (Cl-ebt)"] | [] | ["K 2 CO 3--4.1 g, 0.030 mol"] | ["Benzotriazole (bta)--3.0 g, 0.025 mol", "1-bromo-2-chloroethane--2.1 ml, 0.025 mol"] | [] | ["2 days"] | ["acetonitrile--250 ml"]
j.ica.2014.05.032 | (%): C 27.16, N 10.56, H 2.01; found (%): C 27.24, H 2.13, N 10.42. IR (KBr, cm –1 ): 3448 (s), 1578 (w), 1560 (m), 1493 (s), 1431 (w), 1409 (w), 1394 (m), 1330 (w), 1275 (s), 1231 (w), 1168 (m), 1114 (s), 1057 (m), 1005 (vs), 841 (m), 824 (s), 813 (m), 696 (w), 676 (w), 538 (m). | [] | [] | [] | [] | [] | [] | [] | [] | []
c4ce00467a | Preparation of compounds (±)-2,7,12-Tripropoxy-3,8,13-tris(2-quinolylmethyl)-10,15dihydro-5H-tribenzo[a,d,g]cyclononene (L2p). Amixtureof p-CTG (369 mg, 0.749 mmol) and potassium carbonate (1.24g,8.99mmol)wereheldat reflux in acetonitrile (150 mL), under argon, f or thirty minutes. After which, 2-(chloromethyl)quinoline hydrochloride (0.99 g, 4.49 mmol) was added and the reaction mixture held at re flux for a further 48 hours. The reaction mixture was cooled to roo m temperature and solve nt removed in vacuo. The resultant residue was taken up into dichloro methane (150 mL ), washed with water (2 × 50 mL) and brine (50 mL), dried over MgSO 4 and concentrated in vacuo. The desired compound was obtained as a white solid through trituration of the impure material wi th methan ol, colle cted by filtration and dried in vacuo. Yield 863 mg, 89%. m.p. decomposes > 230 °C; HRMS (ES + ): m/z 916.4334 {MH} + ;calculatedforC 60 H 58 N 3 O 6 916.4326; 1 H NMR (300 MHz, CDCl 3 ) δ (ppm) = 8.17 (d, 3H, quin-H 4 , J = 8.5 Hz), 8.07 (d, 3H, quin-H 3 , J =8.5Hz),7.83 (d, 3H, quin-H 6 , J =7.2Hz),7.77–7.71 (m, 6H, quin-H 8 ,H 9 ), 7.55 (dd, 3H, quin-H 7 , J = 7.0, 8.1 Hz), 6.93 (s, 3H, aryl-H), 6.74 (s, 3H, aryl-H), 5.39 (s, 6H, OCH 2 -quin), 4.67 (d, 3H, CTG exo-H, J =13.8Hz),3.80(m,6H,propyl-H,J =6.4Hz), 3.43 (d, 3H, CTG endo-H, J =13.8Hz),1.72(q,6H,propyl β-H, J = 6.8 Hz), 0.97 (t, 9H, propyl-H, J =7.4Hz); 13 C{ 1 H} NMR (75 MHz, CD Cl 3 ) δ (ppm) = 158.7, 147.9, 147.5, 147.1, 136.9, 132.9, 131.7, 129.7, 128.8, 127.8, 127.6, 12 6.4, 119.1, 116.3, 115.3, 72.7, 70.6, 36.5, 22.6, 10.6; analysis for L2p·2.5(H 2 O) (% calculated, found) C (74.99, 75.20), H (6.49, 6.10), N (4.37, 4.35); i nfrared analysi s (FT-IR, cm −1 ) 3400–3100 (broad), 2925, 1600, 1506, 1265, 1140, 1093. | [] | [] | ["C 60 H 58 N 3 O 6"] | [] | [] | [] | ["reflux", "room temperature"] | ["30 minutes", "48 hours"] | ["acetonitrile--150 mL", "dichloromethane--150 mL"]
acs.inorgchem.5b01569 | Light-yellow crystals of compound 1 were prepared by heating a mixture of MnO, H 2 C 2 O 4 ·2H 2 O, H 3 PO 4 (85 wt %), and homopiperazine (hpip) in a stoichiometric ratio at 150 °C for 7 days (yield: 53.1%). Compound 2 was prepared under similar synthetic conditions in the presence of 3,3′-iminobis(N,Ndimethylpropylamine) (ipa) as the templating agent. The phase purity of the two compounds was conﬁrmed by powder X-ray diﬀraction (XRD; Figures S1 and S2 in the Support ing Information, SI). Thermogravimetric analysis (TGA) showed that compounds 1 and 2 lost their water molecules below 180 °C (for 1: observed, 8.9%; expected, 9.1%) and 135 °C (for 2: observed, 3.5%; expected, 3.3%). Their frameworks started to decompose at 180 and 260 °C, respectively (Figures S6 and S7 in the SI). | [] | [] | ["Compound 1", "Compound 2"] | ["MnO--stoichiometric ratio"] | [] | ["H 2 C 2 O 4 ·2H 2 O--stoichiometric ratio", "H 3 PO 4 (85 wt %)--stoichiometric ratio", "homopiperazine (hpip)--stoichiometric ratio", "3,3′-iminobis(N,Ndimethylpropylamine) (ipa)--templating agent"] | ["150 °C"] | ["7 days"] | []
chem.200701502 | [Ba([18]crown-6)ACHTUNGTRENNUNG(NO 3 ) 2 ACHTUNGTRENNUNG(H 2 O) 2 ]: This was made following the method for the above calcium nitrate complex from barium nitrate and [18]crown-6 in aqueous methanol. Colourless crystals. Yield: 65%. Elemental analysis calcd (%) for C 12 H 28 BaN 2 O 14 (561.7): C 25.7, H 5.0, N 5.0; found: C 26.0, H 4.5, N 5.2; 1 H NMR (300 MHz, CDCl 3 ,258C): d = 3.7 (s, 24H; CH 2 ), 1.6 ppm (s, 4H; H 2 O); IR (Nujol): n˜ = 3460 (br), 1608 (w), 1350 (br), 1091 (vs), 1023 (sh), 960 (s), 834 (m), 801 (w), 522 (w), 480 (w) cm 1 . | [] | [] | ["Ba([18]crown-6)NO3)2(H2O)2", "C12H28BaN2O14"] | ["barium nitrate--not specified"] | [] | ["[18]crown-6--not specified"] | [] | [] | ["aqueous methanol--not specified"]
s0108768102009102 | To this solution was added a solution of FeCl 2 (H 2 O) 4 in 200 ml of de-gassed water, over the course of about 20 min. The 23.1 g of canary-yellow solid were ®ltered under a nitrogen purge and dried in a vacuum oven overnight at room temperature. The solid is not stable on long-term storage in the atmosphere.2.4. Cobalt terephthalate dihydrate Cobalt terephthalate dihydrate was prepared by the method of Sherif (1970). At temperatures much above ambient, the pink solid begins to decompose.2.5. Copper terephthalate trihydrate A solution of 1.0103 g of (NH 4 ) 2 C 8 H 4 O 4 in 50 ml of water was frozen with liquid nitrogen. A solution of 0.9952 g of Cu(C 2 H 3 O 2 ) 2 (H 2 O) in 40 ml of water was layered on top. The frozen layers were allowed to warm to room temperature overnight. The slurry was ®ltered, washed with water and ethanol, and air-dried to yield 1.166 g of blue solid. | ["room temperature"] | ["overnight"] | ["FeCl 2 (H 2 O) 4"] | ["FeCl 2 (H 2 O) 4--NaN"] | [] | [] | [] | [] | ["de-gassed water--200 ml"]
ic010454c | Synthesis of (DPEP) 2 ‚CuCl 2 (3). Anhydrous CuCl 2 (0.13 g, 0.96 mmol) was added to a solution of 1 (0.68 g, 1.99 mmol) in dichloromethane (60 mL). The resulting green solution was stirred at room temperature for 10 h. This was filtered, and the solvent was removed from the filtrate to afford a green solid (0.75 g, 92.5%): mp 124 °C. IR (KBr): 3055 (m), 2960 (m), 1590 (m), 1552 (s), 1465 (s), 1438 (s), 1384 (s), 1312 (s), 1261 (s), 1226 (vs), 1129 (vs), 1110 (vs), 1038 (vs), 939 (s), 801 (s), 752 (s), 728 (s), 695 (s), 562 (s), 535 (s) cm -1 .IR(CH 2 Cl 2 ): 3051 (m), 2961 (m), 2854 (m), 1592 (w), 1554 (m), 1438 (m), 1395 (m), 1310 (sh, w), 1265 (s), 1223 (s), 1130 (s), 1112 (s), 1038 (s), 939 (m), 864 (w), 797 (m), 736 (s), 698 (s), 560 (m), 532 (m), 499 (m) cm -1 .UV-vis {CH 2 Cl 2 ,[λ max /nm ( max /M -1 cm -1 )]}: 883 (106), 377 (1264), 273 (5000), 239 (4754). EPR (CH 2 Cl 2 /toluene, 1:1, 300 K): broad isotropic signal with half line width of 195G and g iso of 2.135. EPR (CH 2 Cl 2 /toluene, 1:1, 77 K): g ¦ , 2.37; A ¦ , 93.23 × 10 -4 cm -1 ; g ⊥ , 2.10. Anal. Calcd for C 38 H 42 Cl 2 CuN 4 O 4 P 2 (815.15): C, 55.99; H, 5.19; N, 6.87. Found: C, 56.02; H, 5.26; N, 6.96. Solid-state room-temperature magnetic susceptibility measurement gives a µ eff per Cu as 1.92 µ B . Solution magnetic susceptibility measurement (Evans NMR method, chloroform as solvent) gave a value of 1.90 µ B . | [] | [] | ["(DPEP) 2 ‚CuCl 2", "C 38 H 42 Cl 2 CuN 4 O 4 P 2"] | ["Anhydrous CuCl 2--0.13 g, 0.96 mmol"] | [] | ["1--0.68 g, 1.99 mmol"] | [] | ["10 h"] | ["dichloromethane--60 mL"]
acs.cgd.5b00432 | [Cd 2 (μ 6 -ao 2 btc)(μ-obix) 2 ] n (3). The synthetic procedure of 3 was similar to that of 2, except that Cd(NO 3 ) 2 ·4H 2 O (0.172 g, 0.558 mmol) was used instead of Mn(NO 3 ) 2 ·6H 2 O. Yield: 0.221 g, 73% (based on H 4 abtc). Anal. Calcd for C 22 H 17 CdN 5 O 5 : C, 48.59; H, 3.15; N, 12.88%. Found: C, 49.03; H, 3.12; N, 12.43%. IR (KBr, cm −1 ): 3099 (w), 2953 (w), 1614 (vs), 1554 (s), 1518 (m), 1437 (s), 1367 (vs), 1236 (m), 1095 (m), 727 (m) cm −1 . | [] | [] | ["[Cd 2 (μ 6 -ao 2 btc)(μ-obix) 2 ] n", "C 22 H 17 CdN 5 O 5"] | ["Cd(NO 3 ) 2 ·4H 2 O--0.172 g, 0.558 mmol"] | [] | [] | [] | [] | []
j.poly.2003.12.021 | 2.1. Syntheses, elemental analyses and IR spectra 2.1.1.{ Na 2 [Cd 2 (Htma) 2 (ox)(H 2 O) 2 ] } n (1) Complex 1 was synthesized hydrothermally from the reaction of Cd(NO 3 ) 2  4H 2 O (1.0 mmol), H 3 (tma) (1.0 mmol), Na 2 C 2 O 4 (1.0 mmol) and H 2 O (10 ml) at 120 °C for two days, and then the reactant was cooled at a rate of 0.3 °C min 1 to give a 31% yield of 1 based on Cd as colorless crystals, which were collected by mechanical isolation and washed with water and absolute alcohol.Anal. Calc. (Found): C, 29.62 (29.76); O, 35.51 (35.22); H, 1.49 (1.35)%. IR (KBr, cm 1 ): 3338 (w), 3089 (w), 2066 (w), 1700 (s), 1618 (s), 1579 (s), 1532 (s), 1435 (s), 1385(s), 1322 (m), 1233(m), 1186 (s), 1112 (m), 801 (m), 735 (s), 680 (s), 536 (m). | [] | [] | ["Na 2 [Cd 2 (Htma) 2 (ox)(H 2 O) 2 ]\n", "NaN"] | ["Cd(NO 3 ) 2 \n4H 2 O--1.0 mmol"] | ["Na 2 C 2 O 4--1.0 mmol"] | ["H 3 (tma)--1.0 mmol"] | ["120 \n°C"] | ["two days"] | ["H 2 O--10 ml"]
cg060062m | [Ag(H 2 BDMN3)(CB[6])(H 2 O)][Ag(H 2 BDMN3)](CB[6])](ClO 4 ) 6 ‚ 12H 2 O (4). When a solution of [Ag(CH 3 CN) 4 ]ClO 4 (37.2 mg, 0.10 mmol) in water was used instead of AgNO 3 in the above procedures for preparation of polyrotaxane 3, colorless X-ray quality crystals of 4 were obtained by slow evaporation of the solution in 2 weeks (52%).1 H NMR (500 MHz, D 2 O): δ 8.95 (s, 2H), 8.58 (d, 2H), 8.42 (d, 2H), 7.65 (q, 2H), 6.38 (s, 4H), 5.53 (d, 12H), 5.37 (s, 12H), 4.61 (s, 4H), 4.35 (s, 4H), 4.14 (d, 12H). Anal. Calcd for Ag 2 C 112 H 146 Cl 6 N 56 O 61 :C, 36.54; H, 4.00; N, 21.31. Found: C, 36.43; H, 4.02; N, 21.30.Crystallography. The intensity data for complexes 1 and 2 were collected on a Siemens P4 four-circle diffractometer at 293 K, using graphite-monochromated Mo KR radiation (λ ) 0.710 73 Å). The structures were solved by direct methods with SIR92. | [] | ["2 weeks"] | ["[Ag(H 2 BDMN3)(CB[6])(H 2 O)][Ag(H 2 BDMN3)](CB[6])](ClO 4 ) 6 ‚ 12H 2 O", "Ag 2 C 112 H 146 Cl 6 N 56 O 61"] | ["[Ag(CH 3 CN) 4 ]ClO 4--37.2 mg, 0.10 mmol"] | [] | [] | [] | [] | ["water--not specified"]
s0022-2860(03)00451-4 | 2.2. Synthesis of complex 1 Complex 1 was prepared by mixing Zn(ClO 4 ) 2 ·6H 2 O (0.19 g, 0.5 mmol) and dimb (0.25 g, 1.0 mmol) in 30 cm 23 EtOH/H 2 O (v/v ratio 2:1) which was stirred for 24 h at room temperature and then precipitates were collected. The ﬁltrate was allowed to stand for a week to cause the separation of colorless single crystals, which were suitable for single crystal X-ray diffraction determination. Yield: 55%. Anal.calcd for C 30 H 32 N 8 Zn(ClO 4 ) 2 ·(H 2 O) 2 : C, 44.48; H, 4.48, N, 13.94%; found: C, 44.83; H, 4.49; N, 13.84%. | [] | ["a week"] | ["complex 1", "C 30 H 32 N 8 Zn(ClO 4 ) 2 ·(H 2 O) 2"] | ["Zn(ClO 4 ) 2 ·6H 2 O--0.19 g, 0.5 mmol"] | [] | ["dimb--0.25 g, 1.0 mmol"] | ["room temperature"] | ["24 h"] | ["EtOH/H 2 O--30 cm 23 (v/v ratio 2:1)"]
zaac.201000022 | [HgI 2 (diglyme)] (8): HgI 2 (0.15 g, 0.44 mmol) was dried for 1 hour under vacuum at 200 °C and afterwards dissolved in dried diglyme (15 mL) whilst heating to reflux under magnetic stirring for 1 h. Afterwards, the solution was filtered under argon and the solution was slowly evaporated at 2.10 –2 mbar. After one night at 4 °C, we obtained colorless single-crystals of 8 suitable for X-ray analysis with a yield of 50 %. IR: ν ˜ = 3000 (sh), 2926 (w), 2885 (sh), 2833 (s), 2360 (sh), 1577 (m), 1448 (m), 1374 (sh), 1347 (sh), 1279 (sh), 1242 (m), 1197 (sh), 1089 (m), 1057 (m), 1002 (m), 947 (s), 861 (m), 830 (sh), 819 (h) cm –1 . | ["4 \nC"] | ["one night"] | ["[HgI 2 (diglyme)]"] | ["HgI 2--0.15 g, 0.44 mmol"] | [] | [] | ["reflux"] | ["1 h"] | ["diglyme--15 mL"]
ejic.200901244 | Synthesis of Complex 1: To a MeOH solution (20 mL) of Mn(ClO 4 ) 2 · 6H 2 O (74.2 mg, 0.2 mmol) was added Na(HCOO)·2H 2 O (54.4 mg, 0.4 mmol) and H 2 L (40.8 mg, 0.2 mmol) and then NaOCH 3 (43.2 mg, 0.8 mmol) was added. After stirring for 1 h, a dark-green solution was formed, which was allowed to slowly evaporate for one week, giving dark-green block crystals of 1. The crystals were collected by filtration and washed with cold MeOH and Et 2 O. | [] | ["one week"] | ["Complex 1"] | ["Mn(ClO 4 ) 2 · 6H 2 O--74.2 mg, 0.2 mmol"] | ["Na(HCOO)·2H 2 O--54.4 mg, 0.4 mmol", "NaOCH 3--43.2 mg, 0.8 mmol"] | ["H 2 L--40.8 mg, 0.2 mmol"] | [] | ["1 h"] | ["MeOH--20 mL"]
00958970902946702 | Calcd for C 11 H 14 BrClN 2 O (%): C, 43.2; H, 4.6; N, 9.2. Found(%): C, 43.5; H, 4.5; N, 9.3.2.3. Synthesis of 1 To a methanol solution (10 mL) of HL (0.1 mmol, 30.5 mg), a methanol solution (5 mL) of Cu(CH 3 COO) 2  H 2 O (0.1 mmol, 20.0 mg) and an aqueous solution (2 mL) of sodium azide (0.1 mmol, 6.5 mg) ware added with continuous stirring. The mixture was stirred for 30 min at room temperature and filtered. Upon keeping the filtrate in air for a week, blue block-shaped crystals of 1, suitable for single-crystal X-ray diffraction, were formed. The crystals were collected by filtration, washed three times with cold methanol and dried in a vacuum desiccator containing anhydrous CaCl 2 . Yield: 78%; m.p. | [] | ["a week"] | ["C 11 H 14 BrClN 2 O"] | ["Cu(CH 3 COO) 2  H 2 O--0.1 mmol, 20.0 mg"] | [] | ["HL--0.1 mmol, 30.5 mg", "sodium azide--0.1 mmol, 6.5 mg"] | ["room temperature"] | ["30 min"] | ["methanol solution--10 mL", "methanol solution--5 mL", "aqueous solution--2 mL"]
j.poly.2013.06.008 | 2.2. Preparations 2.2.1. Syntheses of [Fe(abpt) 2 ( l -M(CN) 4 )] (M = Pt II (1), Ni II (2)) An ethanolic solution (10 mL) of abpt (95.3 mg, 0.4 mmol) was added progressively, under continuous stirring, to 10 mL of a 1:1 water/methanol solution containing Fe(BF 4 ) 2 6H 2 O (67.5 mg, 0.2 mmol) and the corresponding salt of K 2 [M(CN) 4 ](M=Pt II (1): 75.5 mg, 0.2 mmol; M = Ni II (2): 48.2 mg, 0.2 mmol). For both compounds 1 and 2, the resulting red-orange precipitate was ﬁltered off, washed with water and ethanol and then dried. [Fe(abpt) 2 (Pt(CN) 4 )] (1). Yield: 130 mg, 78%. Anal. Calc. for C 28 H 20 N 16 FePt: C, 40.4; H, 2.4; N, 26.9. Found: C, 40.2; H, 2.3; N, 27.1%. IR (cm 1 ): 3225(br), 3179(m), 3142(m), 3079(m), 3051(m), 3019(w), 2164(m), 2132(s), 1633(s), 1609(m), 1588(s), 1568(m), 1541(w), 1521(w), 1490(m), 1461(s), 1426(s), 1402(m), 1340(w), 1301(w), 1289(w), 1276(w), 1256(m), 1167(w), 1147(m), 1116(m), 1082(s), 1057(s), 1038(s), 997(m), 907(w), 894(w), 792(s), 782(s), 755(s), 744(s), 742 (s), 714(w), 693(s), 640(m), 614(m), 526(w), 509(m), 482(m), 451(m). [Fe(abpt) 2 (Ni(CN) 4 )] (2). Yield: 103.0 mg, 74%. Anal. Calc. for C 28 H 20 N 16 FeNi: C, 48.4; H, 2.9; N, 32.2. Found: C, 47.8; H, 2.6; N, 32.7%. IR (cm 1 ): 3237(br), 3178(m), 3080(m), 3054(m), 3019(w), 2151(m), 2121(s), 2082(w), 1631(s), 1609(m), 1589(s), 1569(m), 1541(w), 1523(w), 1492(m), 1462(s), 1428(s), 1402(m), 1340(w), 1302(w), 1290(w), 1278(w), 1258(m), 1157(m), 1147(m), 1117(m), 1085(s), 1058(s), 1039(s), 998(m), 910(w), 895(w), 797(s), 784(s), 757(s), 745(s), 729 (w), 714(w), 694(s), 641(m), 615(m), 532(w), 493(w), 468(m), 455(m). | [] | [] | ["[Fe(abpt) 2 ( l -M(CN) 4 )] (M = Pt II (1))", "[Fe(abpt) 2 ( l -M(CN) 4 )] (M = Ni II (2))", "C 28 H 20 N 16 FePt", "C 28 H 20 N 16 FeNi"] | ["Fe(BF 4 ) 2 \n6H 2 O--67.5 mg, 0.2 mmol", "K 2 [M(CN) 4 ]--M=Pt II (1): 75.5 mg, 0.2 mmol", "K 2 [M(CN) 4 ]--M=Ni II (2): 48.2 mg, 0.2 mmol"] | [] | ["abpt--95.3 mg, 0.4 mmol", "Im--0.69 g, 10 mmol"] | [] | [] | ["ethanolic solution--10 mL", "1:1 water/methanol solution--10 mL"]
c5ce00349k | Synthesis of ĳCo 3 Ĳedba) 3 Ĳbpy) 2 ]·3DMF·H 2 O (3) Compound 3 was synthesized analogously to 1 by using CoĲNO 3 ) 2 ·6H 2 O (0.1 mmol, 0.0291 g) in place of ZnĲNO 3 ) 2 ·6H 2 O. After cooling to room temperature at a rate of 5 °C h −1 , red block crystals of 3 were obtained, washed with DMF, collected by filtration and dried in air (yield: 60%). Elemental analyses for 3 ĲC 77 H 63 Co 3 N 7 O 16 ) (%): calcd: C, 60.87; H, 4.18; N, 4.45; found: C, 60.43; H, 3.98; N, 6.43. IR data (KBr, cm −1 ): 3413 (s), 3213 (s), 3074 (s), 2214 (w), 1938 (w), 1608 (s), 1533 (s), 1402 (s), 1176 (s), 1097 (m), 1018 (m), 864 (s), 783 (s), 736 (m), 702 (m), 634 (m), 511 (w), 416 (m). | [] | [] | ["Co 3 (edba) 3 (bpy) 2 ]·3DMF·H 2 O", "C 77 H 63 Co 3 N 7 O 16"] | ["Co(NO 3 ) 2 ·6H 2 O--0.1 mmol, 0.0291 g"] | [] | ["edba--NaN", "bpy--NaN"] | [] | [] | ["DMF--NaN", "H 2 O--NaN"]
j.ica.2014.03.019 | 2.2.4. [ZnL(bpp)] n 5nH 2 O(4) A mixture of Zn(NO 3 ) 2 6H 2 O (0.2 mmol), H 2 L (0.1 mmol), bpp (0.2 mmol), DMF (3 mL) and water (6 mL) was sealed in a 15 mL Teﬂon-lined reactor, which was heated at 85 °C for 72 h. Upon cooling to room temperature at a rate of 10 °Ch 1 , colourless block crystals of 4 were obtained in 48% yield based on H 2 L. Anal. Calc. for C 26 H 31 N 3 O 10 Zn (%): C, 51.12; H, 5.11; N, 6.88. Found: C, 50.93; H, 5.34; N, 6.75%. IR (KBr, cm 1 ): 3421m, 3068w, 2949w, 1634s, 1565s, 1381s, 1192m, 857m. | [] | [] | ["[ZnL(bpp)] n \n5nH 2 O", "C 26 H 31 N 3 O 10 Zn"] | ["Zn(NO 3 ) 2 \n6H 2 O--0.2 mmol"] | [] | ["H 2 L--0.1 mmol", "bpp--0.2 mmol"] | ["85 \n°C"] | ["72 h"] | ["DMF--3 mL", "water--6 mL"]
b715460g | 6 TGA analysis was performed under He and at a scan rate of 0.5 ◦ Cmin −1 usingaSetaramTG92systemdirectly connected to mass detector.Synthesis of complex 1 Method 1. A mixture of Co(NO 3 ) 2 ·6H 2 O (1.00 mmol, 291 mg), nicotinic acid (1.00 mmol, 123 mg), NaN 3 (1.00 mmol, 65 mg) and 10 mL distilled water was sealed in a Teﬂon-lined stainless steel vessel (23 mL). The vessel was heated at 160 ◦ C for 1d under autogenous pressure and then cooled to room temperature at a cooling rate of 15 ◦ Ch −1 to obtain pink rhombus shaped crystals of complex 1. Isolated yield: 70% based on cobalt. Anal. calcd for 1,Co 3 H 24 C 36 N 12 O 12 : C, 43.54; N, 16.93; H, 2.61; Found: C, 43.60; N, 16.66; H, 2.48%. IR bands (cm −1 ): 3062, 2062, 1673, 1614, 1588, 1568, 1392. | [] | [] | ["Co 3 H 24 C 36 N 12 O 12"] | ["Co(NO 3 ) 2 \n6H 2 O--1.00 mmol, 291 mg"] | [] | ["nicotinic acid--1.00 mmol, 123 mg", "NaN 3--1.00 mmol, 65 mg"] | ["160 \nC"] | ["1d"] | ["distilled water--10 mL"]
ejic.201402859 | Synthesis of [(dppe)FeCl 2 ] n (1): FeCl 2 ·4H 2 O (499 mg, 2.51 mmol) was heated to reflux in acetone (40 mL), to give a yellowish solution. A solution of dppe (1000 mg, 2.51 mmol, 1 equiv.) in chloroform (4 mL) was layered with the iron chloride containing acetone Table 2. Crystallographic data for 1–4 and I·CH 2 Cl 2 . | [] | [] | ["[(dppe)FeCl 2 ] n"] | ["FeCl 2 \b4H 2 O--499 mg, 2.51 mmol"] | [] | ["dppe--1000 mg, 2.51 mmol, 1 equiv."] | ["reflux"] | [] | ["acetone--40 mL", "chloroform--4 mL"]
acs.cgd.7b00742 | IR (cm -1 ): 3343(s), 3182(m), 3123(m), 3070(s), 3045(m), 2916(m), 2360(m), 1706(s), 1664(s), 1598(s), 1585(s), 1537(s), 1482(s), 1455(s), 1426(s), 1411(s), 1363(s), 1344(s), 1324(s), 12969s), 1280(s), 1244(s), 1210(s), 1196(s), 1185(s), 1166(s), 1124(s), 1102(s), 1048(s), 1026(m), 971(m), 958(m), 939(m), 919(m), 861(m), 806(s), 758(s), 732(m), 401(s), 634(m), 620(m), 570(m), 554(m), 492(w), 458(w),420(w). An alternative method for 1: A 20 ml ethanoic solution of L (0.069 g, 0.20 mmol) was prepared and 20 ml ethereal solution of HgCl 2 (0.054 g, 0.20 mmol) was layered down slowly without disturbance on top. After 3 weeks, needle shape colorless crystals of 1 were generated. Yield: Yield: 0.094 g (76 %). The structure of this product obtained by layering has been verified by using powder X-ray pattern as the one prepared by using solvothermal reaction, Figure S3. Page 6 of 38 ACS Paragon Plus Environment Crystal Growth & Design 1 2 3 4 5 6 7 8 9 10 11 12 13 14 15 16 17 18 19 20 21 22 23 24 25 26 27 28 29 30 31 32 33 34 35 36 37 38 39 40 41 42 43 44 45 46 47 48 49 50 51 52 53 54 55 56 57 58 59 60 | [] | [] | ["{[Ag(H 3 bptc)(bpe)] .\n2H 2 O} n"] | ["AgNO 3--0.2 mmol", "HgCl 2--0.20 mmol"] | [] | ["bpe --0.05 mmol", "H 4 bptc--0.05 mmol"] | [] | ["3 weeks"] | ["ethanoic solution--20 ml", "ethereal solution--20 ml"]
j.ica.2017.09.062 | 4.3. Synthesis of {[Ni(dia)(oba)(H 2 O)]H 2 O} n (1) A mixture of 4,4 0 -oxybis(benzoic) acid (0.0516 g, 0.20 mmol), 9,10-di(1H-imidazol-1-yl)anthracene (0.0500 gm, 0.161 mmol) and Ni(CF 3 COO) 2 4H 2 O (0.452 g, 1 mmol) in water (6 mL) was placed in a 25 mL stainless steel reactor with Teﬂon liner and heated to 160 °C for 48 h. Then it was cooled down to room temperature at the rate 6 °C/h. Brownish green rectangular-shaped crystals were separated by ﬁltration, washed with deionized water and dried in air. Yield: 0.063 g. Anal. Calc. for C 34 H 26 N 4 NiO 7 :C, 61.70; H, 3.96; N, 8.47. Found: C, 61.38; H, 4.28; N, 8.72%. IR (KBr, cm 1 ): 3640(vw), 3413(vw), 3223(vw), 3055(w), 1918(w), 1683(w), 1595(vs), 1541(s), 1497(m), 1421(vs), 1395(w), 1316 (w), 1299(w), 1250(vs), 1232(vs), 1160(s), 1100(w), 1069(w), 1047(w), 1010(m), 941(w), 875(m), 784(s), 731(w), 695(w), 658 (m), 635(m), 550(w), 501(w). | [] | [] | ["{[Ni(dia)(oba)(H 2 O)]\nH 2 O} n", "C 34 H 26 N 4 NiO 7"] | ["Ni(CF 3 COO) 2 \n4H 2 O--0.452 g, 1 mmol"] | [] | ["4,4 0 -oxybis(benzoic) acid--0.0516 g, 0.20 mmol", "9,10-di(1H-imidazol-1-yl)anthracene--0.0500 gm, 0.161 mmol"] | ["160 °C"] | ["48 h"] | ["water--6 mL"]
c3ce42091d | Syntheses of {[Eu(DSPT)(ox) 0.5 ]·H 2 O} n (3). A mixture of Eu(NO 3 ) 3 ·6H 2 O (0.025 mmol), H 2 DSPT (0.025 mmol), isonicotinic acid (0.025 mmol), and H 2 O (2 mL) was sealed in a 10 mL Teflon-lined stainless-steel reactor, heated at 170 °C for 60 hours under autogenous pressure, and then slowly cooled to room temperature at a rate of 4 °Ch −1 . Then, pale-yellow block crystals of 3 were collected by filtration and washed with distilled water and ethanol several times. Yield 40% (based on the Eu).Elemental analysis calcd (%) for C 22 H 15 N 3 O 9 S 2 Eu: C, 38.77, H, 2.22, N, 6.17%. Found: C, 38.62, H, 2.31, N, 6.22%. IR (KBr, ν/cm −1 ): 3434(m), 1645(s), 1571(w), 1474(w), 1419(m), 1309(w), 1247(m), 1174(s), 1149(m), 1104(w), 1069(w), 1025(s), 791(m), 777(m), 747(w), 680(m), 604(s), 546(w), 471(w).Syntheses of {[Tb(DSPT)(ox) 0.5 ]·H 2 O} n (4). 4 was synthesized by a method similar to that for 3, except that Eu(NO 3 ) 3 ·6H 2 O was replaced by Tb(NO 3 ) 3 ·6H 2 O accordingly, and pale-yellow block crystals of 4 were collected by filtration and washed with distilled water and ethanol several times. Yield 35% (based on the Tb). Elemental analysis calcd (%) for C 22 H 15 N 3 O 9 S 2 Tb: C, 38.38, H, 2.20, N, 6.10. Found: C, 38.22, H, 2.21, N, 6.14%.IR (KBr, ν/cm −1 ): 3425(m), 1648(s), 1571(w), 1475(w), 1420(w), 1309(w), 1249(m), 1175(s), 1149(m), 1104(w), 1068(w), 1038(s), 1025(s), 792(m), 778(m), 746(w), 680(w), 604(m), 545(w), 472(w). | [] | [] | ["{[Eu(DSPT)(ox) 0.5 ]\b·H 2 O} n", "C 22 H 15 N 3 O 9 S 2 Eu"] | ["Eu(NO 3 ) 3 \b6H 2 O--0.025 mmol"] | [] | ["H 2 DSPT--0.025 mmol", "isonicotinic acid--0.025 mmol"] | ["170 \bC"] | ["60 hours"] | ["H 2 O--2 mL"]
acs.cgd.8b01446 | Synthetic Procedures Preparation of bpmb, bdb, and bpb Ligands: The ligands were prepared according to published methods.52-55 Typically, a mixture of pyrazole (1.36 g, 20 mmol) or 3,5-dimethylpyrazole (1.92 g, 20 mmol) and finely powdered potassium hydroxide (2.24 g, 40 mmol) in DMSO (12 mL) were vigorously stirred at 80 ºC for 2 h. Then, corresponding dihalides 1,4bis(chloromethyl)benzene (1.64 g, 10 mmol) or 1,4-dichlorobutane (1.11 mL, 10 mmol) in DMSO (5 mL) was added dropwise to the slurry mixture. The mixture was stirred at 80 ºC until completion of the reaction (checked by TLC), cooled to room temperature and then to 0°C in an ice bath. 250 mL of cooled water was poured into the reaction mixture and a precipitate formed immediately, which was collected by filtration, washed with water and dried under vacuum. In the case of bpb, as the product is a liquid, the reaction mixture was poured into water (250 mL) and extracted with chloroform (3×20 mL). The extract was washed with water (2×20 mL) and dried over calcium chloride. After evaporation of chloroform under vacuum, the product was isolated as a yellow oil. Preparation of {[Cu(μ-bdb) 1.5 ](PF 6 )} n (1) A solution of bdb (0.02 g, 0.08 mmol) in CH 3 OH (5 mL) was gently layered on the top of a solution of [Cu(CH 3 CN) 4 ][PF 6 ] (0.015 g, 0.04 mmol) in CH 3 CN (5 mL) in a test tube. Fern leafshaped crystals of 1, suitable for X-ray crystallography, were obtained after a week. They were collected and washed with small amounts of EtOH and Et 2 O and dried in air. (0.021g, 80.7% yield based on Cu). Anal. Calcd for C 27 H 33 CuF 6 N 6 P: C 49.88, H 5.12, N 12.93; Found: C 50.74, H 5.58, N 13.19%. | [] | [] | ["bpmb", "bdb", "bpb", "{[Cu(μ-bdb) 1.5 ](PF 6 )} n"] | [] | [] | ["pyrazole--1.36 g, 20 mmol", "3,5-dimethylpyrazole--1.92 g, 20 mmol", "1,4bis(chloromethyl)benzene--1.64 g, 10 mmol", "1,4-dichlorobutane--1.11 mL, 10 mmol"] | ["80 ºC", "room temperature"] | ["2 h", "until completion of the reaction", "a week"] | ["DMSO--12 mL", "DMSO--5 mL", "CH 3 OH--5 mL", "CH 3 CN--5 mL"]
s41467-020-20101-7 | Synthesis of ZUL-210 (Cu(4,4’-dipyridylsulfoxide) 2 NbOF 5 ) n . A methanol solution (4 mL) of 4,4’-dipyridylsulfoxide (40.0 mg, 0.2 mmol) was carefully layered onto an DMF (10 mL) of CuNbOF 5 (26.7 mg, 0.1 mmol). Crystals of ZUL-210 were obtained after 5 days. Then crystals were washed with methanol, and were exchanged with methanol for 3 days (38.6 mg, 58% yield based on Cu). | [] | ["3 days"] | ["ZUL-210", "Cu(4,4’-dipyridylsulfoxide) 2 NbOF 5"] | ["CuNbOF 5--26.7 mg, 0.1 mmol"] | [] | ["4,4’-dipyridylsulfoxide--40.0 mg, 0.2 mmol"] | [] | ["5 days"] | ["methanol--4 mL", "DMF--10 mL"]
ejic.200600382 | 1h: Compound KL 1 , 210 mg (0.40 mmol), was dissolved in 30 mL of methanol/dichloromethane (1:1), and a solution of 163 mg (0.44 mmol) of Zn(ClO 4 ) 2 ·6H 2 O in 5 mL methanol was added dropwise over a period of 10 min. A slurry of KClO 4 precipitated immediately. This was filtered off and the clear filtrate was stirred for 6 h. | [] | [] | ["KL 1"] | ["Zn(ClO 4 ) 2 ·6H 2 O--163 mg, 0.44 mmol"] | [] | ["Compound KL 1--210 mg, 0.40 mmol"] | [] | ["6 h"] | ["methanol/dichloromethane--30 mL", "methanol--5 mL"]
cg800067k | An aqueous solution of NaOH (0.5 M) was added dropwise to another aqueous solution (5 cm 3 )ofH 4 bta (0.127 g, 0.5 mmol) until a value of pH ) 4.5 was reached. Then, tetramethoxysilane (0.25 cm 3 ) was added to the previous solution under vigorous stirring. The gel was formed after standing 1 day at room temperature. An aqueous solution (3 cm 3 ) of CoCl 2 · 6H 2 O (0.119 g, 0.5 mmol) was carefully added over the gel. | ["room temperature"] | ["1 day"] | ["NaN"] | ["CoCl 2 · 6H 2 O--0.119 g, 0.5 mmol"] | ["NaOH--0.5 M", "tetramethoxysilane--0.25 cm 3"] | ["H 4 bta--0.127 g, 0.5 mmol"] | [] | [] | ["H 2 O--NaN"]
cg900317d | Synthesis of [Co 3 (btc) 2 (bimb) 2 · (H 2 O) 4 ] n (4). Compound 4 was prepared in the same way as 2, using Co(Ac) 2 · 4H 2 O (0.133 mmol) instead of Cu(NO 3 ) 2 · 3H 2 Oat160°C for 3 days. Purple crystals of 4 were obtained (yield: 54% based on Co). Anal. Calcd. For C 54 H 46 Co 3 N 8 O 18 : C, 51.00; H, 3.65; N, 8.81%; found: C, 51.05; H, 3.71; N, 8.78%. IR spectrum (cm -1 ): 3438s, 3146m, 3123m, 1607s, 1572m, 1516s, 1441s, 1362s, 1317m, 1252m, 1126m, 1064s, 961m, 936m, 855m, 817m, 768m, 725m, 656m, 515m, 454m. | [] | [] | ["[Co 3 (btc) 2 (bimb) 2 · (H 2 O) 4 ] n", "C 54 H 46 Co 3 N 8 O 18"] | ["Co(Ac) 2 · 4H 2 O--0.133 mmol"] | [] | [] | ["160°C"] | ["3 days"] | []
inorganics8090046 | 3.2. Synthesis of 4,6-Bis(diphenylphosphino)pyrimidine (L) n-BuLi in hexanes (2.5 M, 15 mL) was added dropwise to a solution of diphenylphosphine (6.139 g, 0.033 mol) in absolute THF (40 mL) at − 20 ◦ C. The mixture was kept at − 20 ◦ C and stirred for 1 h. Then, at the same temperature, suspension of 4,6-dichloropyrimidine (2.384 g, 0.016 mol) in THF (10 mL) was added dropwise. The resulting mixture was warmed to 40 ◦ C and stirred for 4 h. After that H 2 O (50 mL) was added and the quenched mixture was extracted with CH 2 Cl 2 (3 × 30 mL). The organic extracts were washed with H 2 O (3 × 10 mL), dried with Na 2 SO 4 , and evaporated in vacuum. The crude product obtained was recrystallized from MeOH/CH 2 Cl 2 (10:1, v/v) to give colorless crystals of L. Yield: 4.087 g (57%). | [] | [] | ["4,6-Bis(diphenylphosphino)pyrimidine (L)"] | [] | [] | ["diphenylphosphine--6.139 g, 0.033 mol", "4,6-dichloropyrimidine--2.384 g, 0.016 mol"] | ["- 20 ◦ C", "40 ◦ C"] | ["1 h", "4 h"] | ["THF--40 mL", "hexanes--15 mL", "H 2 O--50 mL", "CH 2 Cl 2--3 × 30 mL"]
cg050382q | Synthesis of {[M(C 4 H 4 O 5 )(bipy) 0.5 ]‚H 2 O} n (3; M ) 0.3Co II + 0.7Ni II ). The purplish red crystals of compound 3 were prepared by following the procedure detailed above for 1 but using CoAc 2 ‚4H 2 O (0.5 g, 2 mmol) and NiAc 2 ‚4H 2 O (0.5 g, 2 mmol) instead of the previous cobalt salt (ca. 70% yield, based on nickel). Anal. Calcd for C 9 H 10 Co 0.3 NNi 0.7 O 6 : Co, 6.16; Ni, 14.32; C, 37.68; H, 3.51; N, 4.88. | [] | [] | ["{[M(C 4 H 4 O 5 )(bipy) 0.5 ]‚H 2 O} n", "C 9 H 10 Co 0.3 NNi 0.7 O 6"] | ["CoAc 2 ‚4H 2 O--0.5 g, 2 mmol", "NiAc 2 ‚4H 2 O--0.5 g, 2 mmol"] | [] | ["C 4 H 4 O 5--NaN", "bipy--NaN"] | [] | [] | []
c7ce01682d | 11 IR (cm -1 ): 3234(s), 1950(w), 1684(s), 1600(s), 1509(s), 1415(s), 1329(s), 1290(s), 1207(s), 1073(s), 995(s), 828(s), 715(s), 580(m), 539(m). Synthesis of Co 3 L 2 (L1) 2 (H 2 O) 8 ·3H 2 O (1): A mixture of CoCl 2 ·6H 2 O (0.025 mmol, 0.006 g), L (0.025 mmol, 0.008 g), H 3 L1 (0.025 mmol, 0.007 g), NaOH (0.024 mmol, 0.001 g) and H 2 O (8 mL) was heated at 120 ℃ in Teflon-lined autoclaves for 3 days, followed by cooling to room temperature. The resulting red block crystals were filtered off (yield: ca. 30 % based on Co). IR (cm -1 ): 3394(w), 1681(w), 1595 (m), 1513 (m), 1426(w), 1392(m), 1332(w), 1301(w), 1115(w), 1019(w), 836(w), 776(w), 720(w), 608(w), 540(w). Synthesis of ZnL 0.5 (HL1)(H 2 O)·2H 2 O (2): A mixture of ZnCl 2 (0.025 mmol, 0.003 g), L (0.025 mmol, 0.008 g), H 3 L1 (0.025 mmol, 0.007 g), NaOH (0.029 mmol, 0.003 g) and H 2 O (8 mL) was heated at 120 ℃ in Teflon-lined autoclaves for 3 days, followed by cooling to room temperature. The yield of the tufted colorless crystals is ca. 42% based on Zn. IR (cm -1 ): 3367(m), 2545(w), 1695(s), 1592(s), 1509(s), 1414(m), 1329(m), 1300(m), 1262(m), 1200(m), 1103(w), 1060(w), 1027(w), 962(w), 915(w), 888(w), 841(m), 769(w), 719(w), 613(w), 540(w), 437(w). X-ray crystallography Single-crystal X-ray data for CPs 1 and 2 were collected on an Bruker SMART diffractometer using graphite monochromated Mo Ka (λ = 0.71073 Å) radiation at room temperature. Empirical absorption correction was applied. The structures were solved by direct methods and refined by the full-matrix least-squares methods on F 2 using the SHELXTL-97 software. | [] | [] | ["Co 3 L 2 (L1) 2 (H 2 O) 8 ·3H 2 O", "ZnL 0.5 (HL1)(H 2 O)·2H 2 O"] | ["CoCl 2 ·6H 2 O--0.025 mmol, 0.006 g", "ZnCl 2--0.025 mmol, 0.003 g"] | ["NaOH--0.024 mmol, 0.001 g", "NaOH--0.029 mmol, 0.003 g"] | ["L--0.025 mmol, 0.008 g", "H 3 L1--0.025 mmol, 0.007 g"] | ["120 ℃", "120 ℃"] | ["3 days", "3 days"] | ["H 2 O--8 mL"]
chem.200500086 | {[Ho(H 2 O) 7 (VO) 2 (TTHA)][(VO) 2 (TTHA)] 0.5 }·8.5 H 2 O (2): A mixture of H 6 TTHA (0.247 g), VOSO 4 ·3H 2 O (0.218 g), Ho 2 O 3 (0.378 g), and H 2 O (10 mL) was placed in a 20 mL acid digestion bomb and heated at 1508C for three days. The product (55% yield based on V) was collected after washing with water (2 5 mL) and diethyl ether (2 5 mL). Elemental analysis calcd (%) for C 27 H 67 HoN 6 O 36.5 V 3 : C 23.54, H 4.90, N 6.10; found: C 23.11, H 4.62, N 5.97. | [] | [] | ["{[Ho(H 2 O) 7 (VO) 2 (TTHA)][(VO) 2 (TTHA)] 0.5 }·8.5 H 2 O", "C 27 H 67 HoN 6 O 36.5 V 3"] | ["VOSO 4 ·3H 2 O--0.218 g", "Ho 2 O 3--0.378 g"] | [] | ["H 6 TTHA--0.247 g"] | ["1508C"] | ["three days"] | ["H 2 O--10 mL"]
1099-0682(200203)2002:3<584::aid-ejic584>3.0.co;2-j | The solution was stirred for 14 h and was then allowed to warm to room temperature. Et 2 O (2 mL) was added, and after two hours stirring the colour of the solution turned to red-brown and a white precipitate appeared. All volatiles were removed in vacuum, and | [] | [] | [] | [] | [] | [] | [] | ["14 h", "2 hours"] | []
cm990612m | Found: C, 45.55; H, 3.18; N, 24.73.[Cd 2 (azpy) 3 (NO 3 ) 4 ]‚2Me 2 CO (5‚2Me 2 CO). An ethanol solution (5 mL) of azpy (0.18 g, 1.0 mmol) was carefully layered on top of an acetone solution (5 mL) containing Cd(NO 3 ) 2 ‚4H 2 O (0.15 g, 0.5 mmol). Deep orange plate crystals began to form in 1 month. One of these crystals was used for X-ray crystallography. | [] | [] | ["[Cd 2 (azpy) 3 (NO 3 ) 4 ]‚2Me 2 CO"] | ["Cd(NO 3 ) 2 ‚4H 2 O--0.15 g, 0.5 mmol"] | [] | ["azpy--0.18 g, 1.0 mmol"] | [] | ["1 month"] | ["acetone--5 mL", "ethanol--5 mL"]
asia.200900751 | {[CoACHTUNGTRENNUNG(ADC)ACHTUNGTRENNUNG(bpp)ACHTUNGTRENNUNG(CH 3 OH)ACHTUNGTRENNUNG(H 2 O)]·CH 3 OH·2H 2 O} n (7): The same synthetic method as that for 5 was used except that ZnSO 4 ·7H 2 O was replaced by CoACHTUNGTRENNUNG(NO 3 ) 2 ·6H 2 O (0.10 mmol, 29.0 mg). Yield: 55 %; IR (KBr): n˜ = 3443 (m), 3054 (w), 2928 (w), 2900 (s), 2851 (w), 1614 (s), 1540 (s), 1504 (w), 1407 (s), 1306 (m), 1221 (m), 1125 (w), 1067 (w), 1023 (m), 970 (w), 883 (m), 843 (w), 821 (s), 776 (w), 753 (w), 704 (s), 677 (w), 608 (w), 574 (w), 542 (w), 495 (w), 477 cm 1 (w); elemental analysis calcd (%) for C 27 H 42 CoN 2 O 9 : C 54.27, H 7.08, N 4.69; found: C 54.65, H 7.29, N 4.47. | [] | [] | ["{[Co(ADC)(bpp)(CH 3 OH)(H 2 O)]\b7CH 3 OH\b72H 2 O} n", "C 27 H 42 CoN 2 O 9"] | ["Co(NO 3 ) 2 \b6H 2 O--0.10 mmol, 29.0 mg"] | [] | ["ADC--not provided", "bpp--not provided"] | [] | [] | ["CH 3 OH--not provided", "H 2 O--not provided"]
c1dt11377a | Synthesis of [Cd(NCSe) 2 (pyrimidine)] n (2B) Single crystals were prepared by the reaction of Cd(NO 3 ) 2 ·4H 2 O (77.1 mg, 0.25 mmol) and KNCSe (72.0 mg, 0.50 mmol) in 1 mL of ethanol at RT in a 3 mL snap cap vial. The resulting colorless precipitate of KNO 3 was ﬁltered off and pyrimidine (19.7 mL, 0.25 mmol) was added to the ﬁltrate. After 3 d the colorless singlecrystals were obtained in a mixture with unknown phases. | [] | [] | ["[Cd(NCSe) 2 (pyrimidine)] n"] | ["Cd(NO 3 ) 2 ·4H 2 O--77.1 mg, 0.25 mmol"] | [] | ["KNCSe--72.0 mg, 0.50 mmol", "pyrimidine--19.7 mL, 0.25 mmol"] | [] | ["3 d"] | ["ethanol--1 mL"]
s10534-019-00204-5 | [Ag(1) 2 ]BF 4 Yield: 0.305 g, 72%.Calculated [Ag(C 18 H 11 N 5 O 2 ) 2 ]BF 4 : C, 50.67; H, 2.60; N, 16.41%. Found: C, 50.02; H, 2.24; N, 16.06%.MS: Calculated m/z for [Ag(C 18 H 11 N 5 O 2 ) 2 ] ? : (M) ? 765.0876. Found: (M) ? 765.0908; IR (KBr, cm -1 ): 3402 [w. br], 3101 [w. br], 1706 [s.sh], 1629 [m. sh], 1580 [w. sh], 1564 [w. sh], 1521 [s.br], 1458 [w], 1409 [s, sh], 1290 [w. sh], 1228 [m. sh], 1185 [m. sh], 1080–1030 [s. br v(BF 4 )], 1021 [s. sh], 846 [w. sh], 816 [w. sh], 747 [w. sh], 681 [m. sh], 631 [w. sh]. | [] | [] | ["[Ag(1) 2 ]BF 4", "[Ag(C 18 H 11 N 5 O 2 ) 2 ]BF 4"] | [] | [] | [] | [] | [] | []
ejic.201500996 | In a similar manner, complex 5 was prepared by the reaction of [Ir(H) 2 (PPh 3 ) 2 (Me 2 CO) 2 ]PF 6 (24.3 mg, 0.025 mmol) with biqz (6.9 mg, 0.025 mmol) in CHCl 3 (2.5 mL × 2) under Ar. Red prism-shaped crystals of complex 5 were obtained after one week, yield 18.0 mg (68 %). C 52 H 42 F 6 IrN 4 P 3 (1122.1): calcd. C 55.66, H 3.77, N 4.99; found C 55.30, H 3.48, N 4.75. IR (KBr): ν ˜ = 2188 (w, Ir–H), 1562 (w), 1435 (m), 842 (vs, PF 6 – ), 697, (s), 521 (s) cm –1 . | [] | [] | ["[Ir(H) 2 (PPh 3 ) 2 (Me 2 CO) 2 ]PF 6", "C 52 H 42 F 6 IrN 4 P 3"] | ["[Ir(H) 2 (PPh 3 ) 2 (Me 2 CO) 2 ]PF 6--24.3 mg, 0.025 mmol"] | [] | ["biqz--6.9 mg, 0.025 mmol"] | [] | ["one week"] | ["CHCl 3--2.5 mL × 2"]
c3ce40904j | IR (KBr, cm −1 ): 3387(sh), 1693(sh), 1610(s), 1558(s), 1471(s), 1400(s).Anal calculated for C 17 H 18 ZnN 4 O 5 : C, 48.14; H, 4.25; N, 13.21. Found: C, 47.96; H, 4.39; N, 13.08.Synthesis of [Zn(H 2 MBP)(tBu-IPA) 1.5 ] n (5). Compound 5 was synthesized similarly to that of 1 except that 5-tertbutylisophthalic acid was used instead of isophthalic acid.Colourless block-shaped crystals were obtained which were filtered, washed with methanol and dried in air (42% yield based on H 2 MBP). | [] | [] | ["[Zn(H 2 MBP)(tBu-IPA) 1.5 ] n"] | [] | [] | ["5-tertbutylisophthalic acid--NaN"] | [] | [] | []
b808496c | [(4,4 0 -bipyH 2 )(H 2 PO 4 ) 2 (H 2 O) 2 ] (7). Similar hydrothermal reaction conditions with 4,4 0 -bipyridine-2-carbonitrile in place of 4-cyanopyridine at 200  C afforded the unexpected product [(4,4 0 -bipyH 2 )(H 2 PO 4 )(H 2 O) 2 ](7) in low yield (ca. 10% based on 4,4 0 -bipyridine-2-carbonitrile). Anal. Calc. for C 10 H 18 N 2 O 10 P 2 : C, 30.94; H, 4.67; N, 7.22%. Found: C, 30.95; H, 4.66; N, 7.25%. | [] | [] | ["[(4,4 0 -bipyH 2 )(H 2 PO 4 ) 2 (H 2 O) 2 ]", "C 10 H 18 N 2 O 10 P 2"] | [] | [] | ["4,4 0 -bipyridine-2-carbonitrile--N/A"] | ["200 \nC"] | [] | []
acs.inorgchem.5b00539 | Syntheses. AEMOF-2. Mg(OAc) 2 ·4H 2 O (0.08 g, 0.37 mmol) was added as a solid into a stirred solution of H 4 dhtp (0.12 g, 0.61 mmol) in NMP/H 2 O (9:1 v/v, 5 mL, pH ≈ 7.5) in a Teﬂon cup. The mixture was stirred for ∼5 min, and then the Te ﬂon cup was transferred into a 23 mL Teﬂon-lined stainless steel autoclave. The autoclave was sealed and placed in an oven operated at 120 °C, remained undisturbed at this temperature for 20 h, and then was allowed to cool at room temperature. | ["room temperature"] | [] | ["AEMOF-2"] | ["Mg(OAc) 2 ·4H 2 O--0.08 g, 0.37 mmol"] | [] | ["H 4 dhtp--0.12 g, 0.61 mmol"] | ["120 °C"] | ["20 h"] | ["NMP--5 mL", "H 2 O--5 mL"]
cg100078b | Found: C, 32.96%; H, 3.52%. IR (cm -1 ): 3386(w,br), 3073(s), 2924(s), 1620(m), 1596(m), 1543(m), 1462(s), 1390(m), 1248(m), 1212(m), 1167(s), 976(m), 863(m), 800(m), 781(s), 717(s).Synthesis of {[La(cpia)(H 2 O)(2DMF)} n (2). A mixture of cpiaH 3 (0.04 g, 0.13 mmol) and La(NO 3 ) 3 3 6H 2 O (0.08 g, 0.18 mmol) in 2.5 mL of DMF were sealed in a Teflon-lined autoclave and heated under autogenous pressure to 110 °C for two days. After the mixture was cooled to room temperature at a rate of 0.1 °C/min, colorless block-shaped crystals of 2 were collected, washed with DMF and methanol, and dried at room temperature to give 62% yield based o n La(NO 3 ) 3 3 6H 2 O. Anal. Calcd. for 2:C,41.87%;H,3.84%; N, 4.65%. Found: C, 41.85%; H, 3.89%; N, 4.58%. IR (cm -1 ): 3419(w,br), 3068(s), 2928(s), 1650(m), 1614(m), 1581(m), 1549(m), 1403(m), 1254(m), 1215(m), 1157(s), 1105(s), 972(m), 894(m), 790(s), 713(s), 673(s). | [] | [] | ["{[La(cpia)(H 2 O)(2DMF)} n"] | ["La(NO 3 ) 3 3 6H 2 O--0.08 g, 0.18 mmol"] | [] | ["cpiaH 3--0.04 g, 0.13 mmol"] | ["110 °C"] | ["two days"] | ["DMF--2.5 mL"]
c3ce41971a | Anal.calcd.forC 90 H 64 N 4 O 12 Cd 3 : C, 62.46; H, 3.73; N, 3.24%.Found: C, 62.45; H, 3.76; N, 3.25%. IR (KBr, cm −1 ): 3744(w), 3418(m), 3058(m), 3013(w), 2944(w), 2919(w), 2861(w), 1613(m), 1586(m), 1558(s), 1511(m), 1424(m), 1382(s), 1257(m), 1137(w), 1092(w), 933(w), 897(m), 843(s), 761(s), 723(s), 640(m), 431(m). | [] | [] | ["C 90 H 64 N 4 O 12 Cd 3"] | [] | [] | [] | [] | [] | []
ejic.201700845 | [Cr(HL N3O2Ph )(NCS) 2 ]·MeCN (5): KNCS (0.097 g, 1 mmol) dissolved in EtOH (8 mL) was added dropwise to a solution of [Cr(L N3O2Ph )(H 2 O) 2 ](NO 3 ) 2 (0.2 g, 0.33 mmol) in EtOH (20 mL). A solid developed during thiocyanate addition; this suspension was stirred for 30 min before filtration. Yield: 0.18 g (59 %). Single crystals suitable for X-ray diffraction were grown within 24 h by slow evaporation of a MeCN/EtOH (10 mL each solvent) solution. IR (KBr): ν ˜ = 2082 (s), 2051 (s), 1615 (s), 1600 (sh), 1575 (m), 1560 (m), 1524 (m), 1500 (m), 1489 (m), 1412 (m), 1376 (s), 1296 (w), 1189 (w), 1171 (w), 1163 (w), 1141 (w), 1100 (w), 1069 (w), 1051 (m), 1025 (w), 994 (w), 938 (w), 921 (w), 901 (w), 803 (s), 752 (sh), 738 (s), 708 (s), 689 (s), 675 (w) cm –1 .C 25 H 20 CrN 7 O 2 S 2 (607.65): calcd. C 53.37, H 3.82, N 18.44; found C 53.26, H 4.16, N 18.38. | [] | ["within 24 h"] | ["[Cr(HL N3O2Ph )(NCS) 2 ]·MeCN", "C 25 H 20 CrN 7 O 2 S 2"] | ["KNCS--0.097 g, 1 mmol", "[Cr(L N3O2Ph )(H 2 O) 2 ](NO 3 ) 2--0.2 g, 0.33 mmol"] | [] | [] | [] | ["30 min"] | ["EtOH--8 mL", "MeCN--10 mL"]
j.molstruc.2006.07.021 | 2.5. Synthes is of [Zn(ima) 2 ] n (3) The solution of Hima (25 mg, 0.2 mmol) in water (5 mL) was slowly added a water solution (5 mL) of Zn(NO 3 ) 2 (30 mg, 0.1 mmol) under stirring for ca. 30 min. Then a dilute aqueous solution of NaOH was added dropwise with stirring to the above mixture until the pH was ca. 7. The resultant white precipitate was ﬁltered oﬀ and the colorless solution was left to stand at room temperature. Block colorless single-crystals suitable for X-ray diﬀraction were obtained by slow evaporation within ﬁve days in 72% yield. | ["room temperature"] | ["within five days"] | ["[Zn(ima) 2 ] n", "Hima"] | ["Zn(NO 3 ) 2--30 mg, 0.1 mmol"] | ["NaOH--dilute aqueous solution"] | ["Hima--25 mg, 0.2 mmol"] | [] | ["ca. 30 min"] | ["water--5 mL"]
cg501327u | The crystals were collected by ﬁ ltration, washed with H 2 O, and dried in air. Yield: 37 mg [39% based on Zn(OAc) 2 ·2H 2 O]. Anal. Calcd for C 15 H 15 N 2 O 5 Zn·0.5H 2 O (377.71): C, 47.70; H, 4.27; N, 7.42; Found: C, 47.93; H, 4.19; N, 7.33. IR (KBr, cm −1 ): 3854 (vw), 3745 (vw), 3448 (s), 3152 (w), 3124 (s), 3089 (w), 3014 (w), 2963 (w), 2940 (w), 2834 (vw), 2366 (vw), 2345 (vw), 1635 (vs), 1560 (vs), 1507 (s), 1450 (vs), 1404 (vs), 1384 (vs), 1350 (vs), 1283 (s), 1264 (vs), 1221 (w), 1166 (s), 1131 (s), 1099 (vw), 1056 (vs), 1019 (s), 944 (vw), 923 (w), 905 (w), 880 (w), 810 (w), 781 (vs), 757 (s), 722 (s), 678 (w), 636 (w), 587 (w), 530 (vw), 494 (vw), 482 (vw), 437 (w), 420 (vw). | [] | [] | ["C 15 H 15 N 2 O 5 Zn·0.5H 2 O"] | ["Zn(OAc) 2 ·2H 2 O--NaN"] | [] | [] | [] | [] | []
d0ta01538e | Silver dinitro(4-nitro-1,2,5-oxadiazol-3-yl)methanide (6) Compound 3 (0.26 g, 1 mmol) was dissolved in distilled water (5 mL), silver nitrate (0.17 g, 1mmol) was added. The yellow solid was filtered, washed with water, and dried in air, giving 6 (0.29 g, 89.0% yield ). T d (onset): 103 °C. 13 C NMR (d 6 -acetone): δ = 160.0, 144.7, 120.9 ppm. IR (KBr pellet): ῦ 3431, 2121, 1753, 1638, 1586, 1565, 1515, 1448, 1384, 1355, 1318, 1176, 1121, 1037, 1000, 961, 906, 880, 833, 06, 732, 61, 509 cm -1 ; elemental analysis (%) calcd. for C 3 AgN 5 O 7 (325.93): C, 11.06; H, 0; N, 21.49; found: C, 10.98; H, 0.14; N, 20.4. | [] | [] | ["Silver dinitro(4-nitro-1,2,5-oxadiazol-3-yl)methanide (6)", "C 3 AgN 5 O 7"] | ["silver nitrate--0.17 g, 1mmol"] | [] | ["Compound 3--0.26 g, 1 mmol"] | [] | [] | ["distilled water--5 mL"]
ic051606x | Similarly, Ca(HOOCC 6 H 4 PO 3 H) 2 (0.4 g; 9 × 10 -4 mol) was suspended in a solution of CaCl 2 (0.251 g; 2.26 × 10 -3 mol) in a mixture of water (25 mL) and ethanol (35 mL). The suspension was reacted with the aqueous ammonia solution (c ) 0.405 mol L -1 ), which was added in 0.1-mL doses with 1150-s intervals between doses and 25-s intervals between measurements of pH. | [] | [] | ["Ca(HOOCC 6 H 4 PO 3 H) 2"] | ["CaCl 2--0.251 g; 2.26 × 10 -3 mol"] | ["aqueous ammonia solution--0.405 mol L -1"] | ["Ca(HOOCC 6 H 4 PO 3 H) 2--0.4 g; 9 × 10 -4 mol"] | [] | [] | ["water--25 mL", "ethanol--35 mL"]
bcsj.20100361 | Synthesisof [CuCl(tpmtm)] (3). Asolution of tpmtmH (0.85 g, 2.45 mmol) and triethylamine (0.4 mL) in 2.5 mL of a mixed solvent of dichloromethane and acetonitrile (10:1) was added to a solution of [Cu(CH 3 CN) 4 ](PF 6 ) (0.80 g, 2.15 mmol) in the mixed solvent. After stirring for 2 h, the purple reaction mixture was ﬁltered to remove insoluble materials. The solvent of the ﬁltrate was evaporated to dryness. The residue was dissolved in acetone and then water (20 mL) was added. After removing acetone in vacuo, an aqueous solution of NaCl (0.143 g, 2.45 mmol) was added to the solution. The mixture was extracted with dichloromethane (ca. 100 mL) three times. | [] | [] | ["[CuCl(tpmtm)]"] | ["[Cu(CH 3 CN) 4 ](PF 6 )--0.80 g, 2.15 mmol"] | [] | ["tpmtmH--0.85 g, 2.45 mmol", "triethylamine--0.4 mL"] | [] | ["2 h"] | ["dichloromethane and acetonitrile--2.5 mL (mixed in 10:1 ratio)", "acetone--20 mL", "water--20 mL", "NaCl--0.143 g, 2.45 mmol", "dichloromethane--ca. 100 mL"]
ic403134c | Li(inic) (Type III). A sample of Li(inic)·0.5 MeOH crystals were heated at 90 °C under a stream of N 2 for 4 h resulting in single crystals of Li(inic) (type III). Anal. Found: C, 55.4; H, 3.1; N, 10.7. Calcd for Li(inic): C, 55.8; H, 3.1; N, 10.9%.Similar procedures for the generation of Li(inic) (type III) crystals were also employed when using the starting material Li(inic)· S(S= 0.5 morpholine, 0.5 DMF, 0.5 n-propanol, 0.5 t-butanol, 0.25 nhexanol, 0.5 pyridine, 0.5 dioxane).Li(inic) (Type IV). Isonicotinic acid (102 mg, 0.83 mmol) and LiOH· H 2 O (38 mg, 0.90 mmol) were dissolved in boiling methanol (5 mL). | [] | [] | ["Li(inic)", "Li(inic)"] | ["LiOH· H 2 O--38 mg, 0.90 mmol"] | [] | ["isonicotinic acid--102 mg, 0.83 mmol"] | [] | [] | ["methanol--5 mL"]
c2dt12115h | [Cu(dppd) 2 ] 5 was prepared as a DMSO solvate from the reaction between CuCl 2 ·2H 2 O and Hdppd in acetonitrile–DMSO in the presence of aqueous sodium hydroxide. [Zn(dmppd) 2 ] 6 was prepared from the metathesis reaction of the aluminium complex 4 with zinc( II) acetate. The reaction between europium(III) chloride and Hdmppd in ethanol in the presence of potassium tertbutoxide gave crystals of [Eu(dmppd) 2 (H 2 O) 4 ]Cl·2EtOH·0.5H 2 O 7 while the analogous reaction with lanthanum( III) nitrate gave crystals of [La(dmppd) 3 (H 2 O)]·2H 2 O 8. | [] | [] | ["[Cu(dppd) 2 ] 5", "[Zn(dmppd) 2 ] 6", "[Eu(dmppd) 2 (H 2 O) 4 ]Cl·2EtOH·0.5H 2 O 7", "[La(dmppd) 3 (H 2 O)]·2H 2 O 8"] | ["CuCl 2 ·2H 2 O--NaN", "zinc( II) acetate--NaN", "europium(III) chloride--NaN", "lanthanum( III) nitrate--NaN"] | [] | ["Hdppd--NaN", "aluminium complex 4--NaN", "Hdmppd--NaN"] | [] | [] | ["acetonitrile–DMSO--NaN", "NaN--NaN", "ethanol--NaN", "NaN--NaN"]
cg800181q | Preparation of Magnesium(II) Formate Dihydrate Mg(HCOO) 2 · 2H 2 O (2). This compound is already reported in the literature; 13 herein, an alternative synthesis is described. Magnesium perchlorate hexahydrate Mg(ClO 4 ) 2 · 6H 2 O (5.27 g, 16 mmol) was dissolved together with formic acid (0.3 mL, 8 mmol) in a N,N-dimethylformamide (DMF)/ ethanol/water mixture in the ratio 5 mL:0.5 mL:0.5 mL. The mixture was transferred to a Teﬂon-lined stainless steel autoclave and sealed as described above for 1. After heating of the reactor at at 140 °C for 24 h, followed by slow overnight cooling, colorless prismatic crystals of 2 were obtained. They were collected, washed with fresh ethanol (4 × 10 mL), and dried under a nitrogen stream at room temperature. | [] | [] | ["Mg(HCOO) 2 \n2H 2 O", "Mg(ClO 4 ) 2 \n6H 2 O"] | ["Magnesium perchlorate hexahydrate--5.27 g, 16 mmol"] | [] | ["formic acid--0.3 mL, 8 mmol"] | ["140 \n°C"] | ["24 h"] | ["N,N-dimethylformamide (DMF)--5 mL", "ethanol--0.5 mL", "water--0.5 mL"]
s0108270100006697 | Experimental For (I), 3,3-dimethylbutyric acid (116 mg, 1.0 mmol) and CuCO 3 Cu(OH) 2 H 2 O (60 mg, 0.25 mmol) were suspended in a mixture of water and methanol (3:1, 20 ml). After the solution had been stirred for 1 h at room temperature, the green precipitate was collected and dissolved in acetonitrile and 2,6-dimethylpyridine (54 mg, 0.5 mmol) was added. Blue crystals of (I) were grown from the solution by slow evaporation. For (II), a solution of 2,2-dimethylpropionic acid (613 mg, 6.0 mmol) in 0.25 M sodium hydroxide (50 ml) was neutralized with 0.25 M nitric acid and an aqueous solution of Cu(NO 3 ) 2 3H 2 O (725 mg, 3.0 mmol) was added. After the solution had been stirred for 15 min at room temperature, the green precipitate was collected and dissolved in acetonitrile and 2,6-dimethylpyridine (321 mg, 3.0 mmol) was added. Green crystals of (II) were grown from the solution by slow evaporation. | [] | [] | ["Compound I", "Compound II"] | ["CuCO 3 ?Cu(OH) 2 ?H 2 O--60 mg, 0.25 mmol", "Cu(NO 3 ) 2 ?3H 2 O--725 mg, 3.0 mmol"] | ["2,6-dimethylpyridine--54 mg, 0.5 mmol", "2,6-dimethylpyridine--321 mg, 3.0 mmol"] | ["3,3-dimethylbutyric acid--116 mg, 1.0 mmol", "2,2-dimethylpropionic acid--613 mg, 6.0 mmol"] | [] | [] | ["water and methanol--3:1, 20 ml", "0.25 M sodium hydroxide--50 ml"]
ic048473k | {[Cd 2 (L2)Cl 4 ]} ∞ ,3.CdCl 2 ‚2.5H 2 O (64 mg, 0.28 mmol) dissolved in MeOH (20 mL) was added to L2 (50 mg, 0.14 mmol) dissolved in CH 2 Cl 2 (20 mL), and the mixture was allowed to stir for 8 days.The pale brown solid that precipitated was filtered and dried in vacuo (yield 81 mg, 71%) (Found: C, 29.9; H, 2.3; N, 7.5; S, 8.5; Cl, 19.7%. Calcd for C 18 H 18 N 4 S 2 Cl 4 Cd 2 : C, 30.0; H, 2.5; N, 7.8; S, 8.9; Cl, 19.7%.) Mp > 146 °C (decomp). | [] | [] | ["{[Cd 2 (L2)Cl 4 ]} ?", "C 18 H 18 N 4 S 2 Cl 4 Cd 2"] | ["CdCl 2 \n‚2.5H 2 O--64 mg, 0.28 mmol"] | [] | ["L2--50 mg, 0.14 mmol"] | [] | ["8 days"] | ["MeOH--20 mL", "CH 2 Cl 2--20 mL"]
00958972.2018.1446083 | 2.4. Synthesis of [Mn(H 2 L)(NO 3 ) 2 (CH 3 OH)]·CH 3 OH·(1a) H 2 L (0.372 g, 1 mmol) and Mn(NO 3 ) 2 ⋅4H 2 O (0.251 g, 1 mmol) were placed in the main arm of a branched tube. Methanol was carefully added to ll the arms, the tube was sealed and the reagents containing arm immersed in an oil bath at 60 °C while the other arm was kept at ambient temperature. After one day, yellow crystals appeared in the cooler arm, which were separated and washed by methanol. Yield 76% (0.468 g). Anal. Calcd for C 24 H 24 MnN 4 O 12 (MW = 615.41): C, 46.84; H, 3.93; N, 9.10; Mn, 8.93 %. Found: C, 46.79; H, 3.88; N, 9.15; Mn, 8.97%. FT-IR (KBr, cm −1 ): 3392 (m, br), 3242 (w), 3063 (w), 2924 (w), 2856 (w), 1666 (vs), 1637 (m), 1608 (vs), 1562 (s), 1535(m), 1515 (m), 1455 (m), 1384 (vs), 1352 (m), 1272 (m), 1257 (w), 1220 (m), 1190 (w), 1149 (w), 1123 (w), 1085 (w), 1052 (w), 1040 (w), 1021 (w), 971 (m), 931 (m), 833 (w), 870 (w), 826 (w), 768 (m), 757 (m), 670 (w), 649 (w), 614 (m), 575 (w), 562 (w), 493 (m), 481 (m), 462 (w). UV–vis (2.5 × 10 −5 M, CH 3 OH): λ max (ε, M −1 cm −1 ) = 234 (73,000), 303 (37,400), 332 (38,000). | [] | [] | ["[Mn(H 2 L)(NO 3 ) 2 (CH 3 OH)]·CH 3 OH", "C 24 H 24 MnN 4 O 12"] | ["Mn(NO 3 ) 2 ⋅4H 2 O--0.251 g, 1 mmol"] | [] | ["H 2 L--0.372 g, 1 mmol"] | ["60 °C"] | ["one day"] | ["Methanol--filled the arms"]
ejic.201100746 | Synthesis of Complexes [C 28 H 30 MnN 8 O 10 ] n (1) and (C 13 H 8 N 4 O 3 ) 2 Mn 2 (CH 3 OH)(H 2 O) 3 (2): Mn(CH 3 COO) 2 ·4H 2 O (0.10 g, 0.41 mmol) was dissolved in methanol (10 mL) in a round-bottomed flask. H 2 L5 (0.10 g, 0.34 mmol) was added to methanol (10 mL), and the solution was warmed.The two mixtures were combined to give a cloudy orange solution.H 2 O was added dropwise, but the precipitate still did not dissolve. | [] | [] | ["[C 28 H 30 MnN 8 O 10 ] n", "(C 13 H 8 N 4 O 3 ) 2 Mn 2 (CH 3 OH)(H 2 O) 3"] | ["Mn(CH 3 COO) 2 \n·4H 2 O--0.10 g, 0.41 mmol"] | [] | ["H 2 L5--0.10 g, 0.34 mmol"] | [] | [] | ["methanol--10 mL"]
ic900241q | The bomb was sealed and heated at 120 °C for 48 h, whereupon it was cooled slowly to 25 °C. Yellow blocks of 1 (73 mg, 58% yield based on Cd) were isolated after washing with deionized water and hot ethanol and drying in air. Anal. Calcd for C 18 H 23 CdN 3 O 9 : C, 40.20; H, 4.31; N, 7.81. Found: C, 39.86; H, 4.24; N, 7.69. IR (powder): ν (cm -1 ) 3200(w, br), 1637(w), 1596(m), 1552(s), 1522(s), 1490(m), 1442(m), 1402(s), 1361(s), 1218(s), 1146(w), 1084(w), 1073(w), 1058(w), 1017(s), 914(m), 867(m), 845(m), 821(m), 808(w), 751(s), 703(m), 663(w), 652(m). | [] | [] | ["C 18 H 23 CdN 3 O 9"] | [] | [] | [] | ["120 \nC"] | ["48 h"] | []
j.molstruc.2004.04.021 | 2.4. Synthesis of [Cd( m -3,3 0 -bpp)( m -SCN) 2 ] n (2) A solution of 3,3 0 -bpp (0.030 g, 0.083 mmol) in MeOH (5 ml) was carefully layered on a solution of Cd(NO 3 ) 2 ·4H 2 O (0.025 g, 0.083 mmol) and NH 4 SCN (0.011 g, 0.166 mmol) in H 2 O (5 ml). Diffusion between the two phases over a period of 36 days produced light yellow block crystals. Yield: 0.036 g (72% based on 3,3 0 -bpp). Elementary analysis: calcd. for C 26 H 20 CdN 4 O 2 S 2 (596.98): C, 52.31; H, 3.38; N, 9.39%; found: C, 52.28; H, 3.42; N, 9.37%. IR(KBr, cm 21 ): 2891 (w), 1595 (m), 1583 (m), 1500 (w), 1485 (m), 1453 (s), 1438 (s), 1286 (w), 1271 (s), 1241 (s), 1191 (m), 1161 (w), 1128 (s), 1049 (m), 1031 (m), 937 (vw), 911 (vw), 853 (w), 789 (m), 755 (s), 698 (s), 652 (w), 467 (vw). | [] | [] | ["[Cd(m-3,3 0-bpp)(m-SCN) 2] n", "C 26 H 20 CdN 4 O 2 S 2"] | ["Cd(NO 3) 2·4H 2O--0.025 g, 0.083 mmol"] | ["NH 4 SCN--0.011 g, 0.166 mmol"] | ["3,3 0-bpp--0.030 g, 0.083 mmol"] | [] | ["36 days"] | ["MeOH--5 ml", "H 2O--5 ml"]
ejic.200900962 | Yield: 156 mg (78%). C 8 H 4 Cl 3 HoN 2 (398.91): calcd. C 24.42, N 7.12, H 1.02; found C 24.62, N 7.06, H 1.08. MIR (KBr): ν ˜ = 3068 (w), 2263 (s), 2235 (s), 1633 (m), 1598 (msh), 1477 (m), 1421 (m), 1276 (w), 1178 (w), 1149 (w), 1099 (m), 1009 (w), 904 (s), 806 (s), | [] | [] | ["C 8 H 4 Cl 3 HoN 2"] | [] | [] | [] | [] | [] | []
j.ica.2004.10.025 | 2.2.2. Synthesis of { Zn(L)(H 2 bta 2 ) Æ 2H 2 O } n (2) To a DMF (10 mL) solution of Zn(L)(ClO 4 ) 2 (166 mg, 0.357 mmol) was added dropwise a DMF solution (10 mL) of 1,2,4,5-benzenetetracarboxylic acid (91 mg, 0.357 mmol). The solution was allowed to stand at room temperature for several days until transparent plate s formed. Anal Calc. for C 20 H 32 N 4 O 10 Zn (2): C, 43.33; H, 5.78; N, 10.11. Found: C, 43.74; H, 5.81; N, 10.09%. IR (Nujol, cm 1 ): 3449 (OH), 3224, 3164 (NH), 1693, 1572, 1340, 1310 (COO).2.2.3. [Zn 2 (L) 2 (ox 2 )]2ClO 4 Æ 2DMF (3) To a DMF (10 mL) solution of Zn(L)(ClO 4 ) 2 (166 mg, 0.357 mmol) was added dropwise an aqueous solution (10 mL) of potassium oxalate monohydrate (66 mg, 0.357 mmol). The solution was allowed to stand at room temperature. Transparent blocks were obtained afte r several days. Anal. Calc. for C 28 H 62 N 10 O 14 Cl 2 Zn 2 (3): C, 34.84; H, 6.42; N, 14.51. Found: C, 35.20; H, 6.44; N, 14.44%. IR (Nujol, cm 1 ): 3270, 3250 (NH), 1633, 1313, 790 (COO), 1095 (ClO 4 ). | [] | ["several days", "several days"] | ["{ Zn(L)(H 2 bta 2 ) Æ 2H 2 O } n", "C 20 H 32 N 4 O 10 Zn", "[Zn 2 (L) 2 (ox 2 )]2ClO 4 Æ 2DMF"] | ["Zn(L)(ClO 4 ) 2--166 mg, 0.357 mmol", "Zn(L)(ClO 4 ) 2--166 mg, 0.357 mmol"] | [] | ["1,2,4,5-benzenetetracarboxylic acid--91 mg, 0.357 mmol", "potassium oxalate monohydrate--66 mg, 0.357 mmol"] | [] | [] | ["DMF--10 mL", "DMF--10 mL", "aqueous solution--10 mL"]
c8nj00017d | The synthesis is described in more detail in ref. 17 and 18.Recrystallization of 1. Compound 1 was prepared according to ref. 17. 5 mg of 1 were dissolved in 5 ml of a 50/50 mixture of EtOH and H 2 O. After slow evaporation of half of the solution, green needle-shaped crystals appeared on the beaker surface. A new phase is a cationic polymer with the formula {[CuL 4 Br]Br} n nH 2 O, according to the X-ray diﬀraction (XRD) data. More details are presented below. When the meniscus is lowered, the green crystals crumble to form a brown powder under the influence of a mother solution through capillary eﬀects along the bottle walls. According to XRD, the brown powder is the initial compound 1.Theremoval of the mother solution after the appearance of green needle-shaped crystals does not result in its crumbling and this phase is stable under normal conditions. It should be noted, that the moment of addition of H 2 O is not important. The result was identical for diﬀerent approaches: 1 dissolved in H 2 O followed by the addition of EtOH, 1 dissolved in EtOH followed by the addition of H 2 O, and 1 dissolved in the EtOH/H 2 O mixture. The same behavior is observed for EtOH/H 2 O mixtures with 25, 75, and 100% portions of water. For the 4% mixture (rectificate ethanol) slow crystalliza tion results in the precipitation of initial powder product 1 without any features. | [] | [] | ["Compound 1", "{[CuL 4 Br]Br} n nH 2 O"] | [] | [] | [] | [] | [] | ["EtOH--5 ml", "H 2 O--5 ml"]
c4ce00387j | Found: C, 43.70; H, 4.71; N, 5.87%. Selected FTIR peaks (KBr, cm −1 ): 3479(br), 3270(w), 3157 (m), 1657(m), 1606(s), 1495(s), 1424 (m), 1348(m), 1231(m), 1217(s), 1098(w), 1026(s), 802(s), 674(w). UV-Vis [λ max ,nm(ε,Lmol −1 cm −1 )]: 657 (40). Specific rotation D [α] 20 =+91.20(0.012%,CH 3 OH). | [] | [] | [] | [] | [] | [] | [] | [] | []
j.poly.2014.08.012 | 2.2.3. Preparation of [Co 2 (4-azpy) 4 ( l 1,1 -N 3 ) 2 ( l 1,3 -N 3 ) 2 ] n (2) CoCl 2 6H 2 O (0.237 g, 1.0 mmol) and 4-azidopyridine (0.240 g, 2.0 mmol) were dissolved in 10 mL of dist. H 2 O with stirring and heating to 40 °C for 35 min. Then NaN 3 (0.325 g, 5 mmol) dissolved in 15 mL H 2 O was added and temperature was raised to 90 °C where heating was continued at this temperature for 30 min. The hot solution was ﬁltered and placed in a compartment dryer (50 °C) for three days. Afterwards the solution was allowed to cool to room temperature. Very small violet crystals of 2 were separated after two days (yield: 0.268 g, 70%). Anal. Calc. for C 10 H 8CoN 14 (383.23 g/mol): C, 31.3; H, 2.1; N, 51.2. Found: C, 31.3; H, 2.0; N, 51.5%. Selected IR bands (KBr, cm 1 ): m as (N 3  ): 2129 (sh), 2105 (sh), 2060 (vs); py group:1598 (vs), 1561 (vs), 1499 (s), 1427 (m), 1133 (m), 1012 (s) 818 (vs); m s (N 3 ):1346 (sh), 1292 (vs), 1211 (s); d (N 3  ): 537 (s), 517 (s). | ["50 \nC"] | ["three days", "two days"] | ["[Co 2 (4-azpy) 4 ( l 1,1 -N 3 ) 2 ( l 1,3 -N 3 ) 2 ] n", "C 10 H 8CoN 14"] | ["CoCl 2 ?6H 2 O--0.237 g, 1.0 mmol"] | [] | ["4-azidopyridine--0.240 g, 2.0 mmol", "NaN 3--0.325 g, 5 mmol"] | ["40 \nC", "90 \nC"] | ["35 min", "30 min"] | ["dist. H 2 O--10 mL", "H 2 O--15 mL"]
c6ce01549b | {[Mg 3 (HL) 4 (H 2 O) 4 ](NO 3 ) 2 } n (4). A 2 : 1 DMF/water solution (6.0 mL) was added to H 3 LBr (10 mg, 0.026 mmol, 1 equiv.) and Mg(NO 3 ) 2 ·6H 2 O (9.8 mg, 0.0039 mmol, 1.5 equiv.). The mixture was sealed in a 20 mL Teflon capped glass vial, sonicated for 10 min, heated at 120 °C for 24 h, and then allowed to cool to room temperature. The resulting crystals were washed with fresh DMF and dried under vacuum overnight to afford 4 as pale brown crystals (6.4 mg, 60%). ν max (neat, cm −1 ): 1645 (s, CO), 1571 (w, CC). | [] | [] | ["[Mg 3 (HL) 4 (H 2 O) 4 ](NO 3 ) 2"] | ["Mg(NO 3 ) 2 ·6H 2 O--9.8 mg, 0.0039 mmol, 1.5 equiv."] | [] | ["H 3 LBr--10 mg, 0.026 mmol, 1 equiv."] | ["120 \nC"] | ["24 h"] | ["DMF--2 : 1 DMF/water solution (6.0 mL)"]
b916280c | Anal. calcd for C 42 H 32 N 4 O 9 Zn 2 : C 58.15; H 3.72; N 6.46; found: C 58.09; H 3.76; N 6.41%. IR (KBr pellet, cm 1 ): 3426(br), 3055(w), 1603(s), 1598(s), 1528(s), 1472(w), 1443(w), 1384(s), 1283(m), 1253(m), 1239(w), 1181(w), 1159(w), 1118 (m), 1088(m), 1049(w), 1025(w), 1003(w), 983(w), 956(m), 899(w), 861(w), 848(m), 828(w), 791(w), 760(w), 659(w), 535(w).Preparation of Cd 2 (DPA) 2 (mbix) (2). The title complex was obtained by a similar procedure to that used for 1 except using Cd(NO 3 ) 2 $4H 2 O (30.8 mg, 0.1 mmol) instead of Zn(NO 3 ) 2 $6H 2 O as starting material. Colorless hexaprismatic crystals of 2 were collected and washed with water and ethanol several times in 68% yield. Anal. calcd for C 42 H 30 N 4 O 8 Cd 2 :C 53.46; H 3.20; N 5.94; found: C 53.40; H 3.24; N 5.91%. IR(KBr pellet, cm 1 ): 3421(m), 3048(w), 2932(w), 1559(s), 1574(s), 1540(s), 1524(m), 1450(w), 1436(m), 1374(s), 1358(s), 1287 (w), 1244(m), 1147(w), 1122(m), 1086(m), 1040(w), 941(w), 850(w), 838(w), 808(w), 768(w), 748(w), 679(w), 650(w), 617(w), 541(w). | [] | [] | ["Cd 2 (DPA) 2 (mbix)", "C 42 H 32 N 4 O 9 Zn 2", "C 42 H 30 N 4 O 8 Cd 2"] | ["Cd(NO 3 ) 2 $4H 2 O--30.8 mg, 0.1 mmol"] | [] | ["DPA--NaN", "mbix--NaN"] | [] | [] | []
00958972.2014.915523 | 2.3. Synthesis of {[Mn(btp)(NO 2 -1,3-bdc)(H 2 O)]·2H 2 O} n (2) The synthetic procedure of 2 was similar to the synthesis of 1, except that btp (0.20 mM) was used instead of bte. Colorless, block-shaped crystals of 2 (0.061 g, 61% yield) were obtained after three weeks at room temperature. Anal. Calcd for C 15 H 19 MnN 7 O 9 : C, 36.30; H, 3.86; N, 19.76%. Found: C, 36.23; H, 3.82; N, 19.71. IR data (cm −1 ): 3742s, 3680 m, 1694w, 1647w, 1516s, 1481m, 1427m, 1396m, 1369m, 1342w, 1285w, 1130w, 1072w, 988w, 945w, 894w, 779s, 732s, 675s, 586w, 497w. | [] | [] | ["{[Mn(btp)(NO 2 -1,3-bdc)(H 2 O)]·2H 2 O} n", "C 15 H 19 MnN 7 O 9"] | [] | [] | ["btp--0.20 mM"] | ["room temperature"] | ["three weeks"] | []
c3ce40184g | Synthesis of {[Pr(HBIDC)(ox) 0.5 (H 2 O)]?H 2 O} n (1) A mixture of Pr(NO 3 ) 3 ?5H 2 O (41.7 mg, 0.1 mmol), H 3 BIDC (20.6 mg, 0.1 mmol) and C 2 H 2 O 4 ?2H 2 O (12.6 mg, 0.1 mmol) was dissolved in distilled water (8.0 mL), adjusted to pH # 7.8 with an aqueous solution of piperazine while stirring, continued to stir 20 min, then sealed in a 20 mL Teflon-lined stainless steel autoclave and heated at 120 uC for 5 days. After the mixture was cooled slowly to room temperature, green block crystals (1) were obtained (yield, 89%, based on Pr). Elemental analysis for 1:C 10 H 8 N 2 O 8 Pr (M r : 425.09). Calcd: C, 28.26; N, 6.60; H, 1.90%.ICP analysis gave the following composition: Pr, 33.39% (calcd: 33.15%). Found: C, 27.98; N, 6.37; H, 2.19%. IR (KBr, cm 21 ): 3419 (s), 1636 (vs), 1399 (s), 1315 (s), 1134 (w), 960 (w), 803 (m), 628 (m), 502 (m). | [] | [] | ["{[Pr(HBIDC)(ox) 0.5 (H 2 O)]?H 2 O} n", "C 10 H 8 N 2 O 8 Pr"] | ["Pr(NO 3 ) 3 ?5H 2 O--41.7 mg, 0.1 mmol"] | ["aqueous solution of piperazine--pH # 7.8"] | ["H 3 BIDC--20.6 mg, 0.1 mmol", "C 2 H 2 O 4 ?2H 2 O--12.6 mg, 0.1 mmol"] | ["120 uC"] | ["5 days"] | ["distilled water--8.0 mL"]
j.poly.2016.07.026 | 2.3. Synthesis 2.3.1. Preparation of {[Zn(L 1 )(oba)]2H 2 O} n (1) ZnBr 2 (0.045 g, 0.2 mmol), H 2 oba (0.052 g, 0.20 mmol and L 1 (0.060 g, 0.20 mmol) were placed in a Teﬂon-lined digestion bomb (internal volume of 23 mL) containing 10 ml 0.04 M NaOH under autogenous pressure. The reaction mixture was then heated at 120 °C for 2 days, followed by slow cooling at a rate of 6 °Ch 1 to room T. The colorless crystals were then collected, washed with H 2 O and then dried under vacuum. Yield: 0.061 g (46%). Anal. Calc.for C 30 H 30 N 4 O 9 Zn (MW = 655.97): C, 54.93; H, 4.61; N, 8.54. Found: C, 55.28; H, 4.57; N, 8.41%. IR (cm 1 ): 3573(w), 3253(w), 3007(w), 1597(s), 1556(s), 1509(s), 1408(s), 1297(s), 1165(s), 747(s), 617(s), 527(s). | ["room T"] | [] | ["{[Zn(L 1 )(oba)]?2H 2 O} n"] | ["ZnBr 2--0.045 g, 0.2 mmol"] | [] | ["H 2 oba--0.052 g, 0.20 mmol", "L 1--0.060 g, 0.20 mmol"] | ["120 °C"] | ["2 days"] | ["0.04 M NaOH--10 ml"]
j.poly.2017.10.011 | ml) with a molar ratio of 1:1:1:1852 in a 25 mL Teflon-lined stainless steel Parr bomb under autogenous pressure, heating at 160 o C for 72 h. After the hydrothermal reaction, the Parr bomb was slowly cooled down to room temperature. Purple rod crystals were produced (yield: 72% based on CoSO 4 ·7H 2 O). Anal. Calcd. for BUC-60, C 39 H 42 N 6 O 8 Co: C, 42.1; N, 10.7; H, 5.4%. Found: C, 42.3; N, 10.7; H, 5.5%. IR (KBr)/cm -1 : 3335, 3181, 3149, 3120, 3095, 2927, 2914, 2859, 1731, 1678, 1621, 1603, 1509, 1530, 1477, 1360, 1333, 1320, 1274, 1257, 1213, 1157, 1105, 1013, 902, 876, 862, 737, 678, 650, 577, 554, 532, 480, 420. 2.3 Synthesis of BUC-61 A mixture of H 2 adc (0.3 mmol, 0.0673 g), ZnCl 2 (0.3 mmol, 0.0409 g) and tib (0.3 mmol, 0. 0828 g) was sealed in a 25 mL Teflon-lined stainless steel Parr bomb containing deionized H 2 O (10 mL), heated at 140 o C for 72 h and then cooled down to room temperature. Small white block-like crystals of BUC-61 (yield 90 % based on ZnCl 2 ) were isolated and washed with deionized water and ethanol. Anal. Calcd. for BUC-61, C 30 H 24 N 12 Zn 3 Cl 6 : C, 37.4; N, 17.5; H, 2.5%. Found: C, 37.6; N, 17.4; H, 2.6%. IR (KBr)/cm -1 : 3371, 3130, 1671, 1622, 1546, 1514, 1385, 1359, 1317, 1272, 1258, 1181, 1125, 1078, 1048, 1012, 973, 934, 848, 817, 758, 664, 611. 2.4 Synthesis of BUC-62 Blue rod-like crystals of BUC-62 (yield: 81% based on CuCl 2 ) were synthesized from a mixture of H 3 PO 4 ·12MoO 3 (0.25 mmol, 0.4563 g), CuCl 2 ·2H 2 O (0.2 mmol, 0.0341 g) and tib (0.4 mmol, 0. 1104 g) with a molar ratio of 5:4:8 under the same condition as BUC-61. Anal. Calcd. for BUC-62, C 30 H 24 N 12 O 4 Cu 2 MoCl 2 : C, 39.5; N,18.5; H, 2.6%. Found: C, 39.6; N, 18.5; H, 2.8%. IR (KBr)/cm -1 : 3433, 3135, 3120, 3045, 1619, 1505, 1306, 1280, 1257, 1131, 1109, 1082, 1074, 1016, 950, 941, 926, 906, 889, 874, 850, 813, 801, 760, 691, 677, 652. 2.5 X-ray crystallography X-ray single-crystal data collection for BUC-60, BUC-61 and BUC-62 was | [] | [] | ["BUC-60", "BUC-61", "BUC-62"] | ["CoSO 4 ·7H 2 O--1:1:1:1852", "ZnCl 2--0.3 mmol, 0.0409 g", "CuCl 2 ·2H 2 O--0.2 mmol, 0.0341 g"] | [] | ["H 2 adc--0.3 mmol, 0.0673 g", "tib--0.3 mmol, 0. 0828 g", "H 3 PO 4 ·12MoO 3--0.25 mmol, 0.4563 g"] | ["160 o C", "140 o C", "140 o C"] | ["72 h", "72 h", "72 h"] | ["H 2 O--10 mL"]
b302807k | {[CoBr 2 (4,7-phen) 2 ]ⴢMeCN} ∞ ,2 A solution of CoBr 2 (20 mg, 0.09 mmol) in MeCN (5 cm 3 ) was added to a solution of 4,7-phen (17 mg, 0.09 mmol) in CH 2 Cl 2 (2 cm 3 ). The blue precipitate was ﬁltered oﬀ and dried in vacuo.Yield 61% (Found: C, 38.30; H, 2.47; N, 9.22. Calc. for C 14 H 11 Br 2 CoN 3 : C, 38.21; H, 2.52; N, 9.55%). IR (KBr)/cm ⫺1 : 3384s, 3070m, 1651w, 1621m, 1585m, 1504s, 1441w, 1408m, 1385m, 1303m, 1114w, 1072w, 1022w, 830m, 801m, 742w, 720w, 668w. Single crystals were grown by slow diﬀusion of layered solutions of CoBr 2 in MeCN over 4,7-phen in CH 2 Cl 2 . | [] | [] | ["{[CoBr 2 (4,7-phen) 2 ]ⴢMeCN} ∞", "C 14 H 11 Br 2 CoN 3"] | ["CoBr 2--20 mg, 0.09 mmol"] | [] | ["4,7-phen--17 mg, 0.09 mmol"] | [] | [] | ["MeCN--5 cm 3", "CH 2 Cl 2--2 cm 3"]
j.molstruc.2017.12.047 | 2.3. Synthesis of [Co(bptc) 0.5 (bpp)] n (2) The synthetic procedure of compound 2 was similar to that of compound 1 except that the reaction temperature was tuned into 140  C. Purple prism crystals of 2 was obtained in 42% yield based on Co(NO 3 ) 2 $6H 2 O. Anal. Calcd. (%) for 2 C 21 H 17 CoN 2 O 4 : C, 59.96; N, 6.66; H, 4.04. Found: C, 59.92; N, 6.61.05; H, 3.98. IR (KBr, cm 1 ): 2780 m, 1624s, 1555s, 1467s, 1357s, 1309s, 1124w, 1014w, 946w, 823w, 758 m, 719vw, 651vw, 591w, 511w. | [] | [] | ["[Co(bptc) 0.5 (bpp)] n", "C 21 H 17 CoN 2 O 4"] | [] | [] | [] | ["140  C"] | [] | []
c9dt00217k | The same procedure was used for the synthesis of mixed compound 3 by using a mixture of Eu(NO 3 ) 3 ·6H 2 O and Tb(NO 3 ) 3 ·6H 2 O as metal sources. | [] | [] | ["mixed compound 3"] | ["Eu(NO 3 ) 3 \n6H 2 O--NaN", "Tb(NO 3 ) 3 \n6H 2 O--NaN"] | [] | [] | [] | [] | []
c3ce40416a | [Cd 2 (ox) 0.5 (Hpth)(pth)(bpy) 2 ]1.The light-green block crystals of 1 were obtained by a simple hydrothermal self-assembly of Cd(CH 3 COO) 2 ?2H 2 O (134 mg, 0.5 mmol), phthalic acid (pha) (127 mg, 0.5 mmol), N 2 H 4 ?H 2 O (0.09 mL), H 2 (ox) (32 mg, 0.5 mmol) and bpy (78 mg, 0.5 mmol) in a 15 mL aqueous solution (pH = 8 adjusted by N 2 H 4 ) at 170 uC for 4 days. Yield: ca. 25% based on Cd( II). Anal. calcd C 37 H 25 N 8 O 6 Cd 2 1: C 49.24, H 2.79, N 12.42. Found: C 48.88, H 2.89, N 12.39%. IR (cm 21 ): 1662 s, 1619 s, 1573 m, 1528 s, 1492 s, 1441 s, 1340 m, 1204 m, 1150 m, 1059 m, 858 w, 758 m, 699 m, 648 w, 565 w. | [] | [] | ["[Cd 2 (ox) 0.5 (Hpth)(pth)(bpy) 2 ]", "C 37 H 25 N 8 O 6 Cd 2"] | ["Cd(CH 3 COO) 2 \n2H 2 O--134 mg, 0.5 mmol"] | [] | ["pha--127 mg, 0.5 mmol", "N 2 H 4 \nH 2 O--0.09 mL", "H 2 (ox)--32 mg, 0.5 mmol", "bpy--78 mg, 0.5 mmol"] | ["170 uC"] | ["4 days"] | ["aqueous solution (pH = 8 adjusted by N 2 H 4)--15 mL"]
j.ica.2009.06.048 | 2.2. Syntheses of hybrid complexes 2.2.1. Co 3 (CAM) 2 (BTA) 2 (1) A mixture of Co(NO 3 ) 2 6H 2 O (47.2 mg, 0.2 mmol), HBTA (11.9 mg, 0.1 mmol), H 2 CAM(20 mg, 0.1 mmol) and water (12 mL) in a 25-mL Teﬂon-lined reactor. The pH value of the mixture was carefully adjusted to 7 by an aqueous solution of NaOH (1.0 mol/L), and then heated at 160 °C for 3 days. Purple block-like crystals were obtained on cooling to room temperature at 5 °C/h (yield 46% based on Co). Anal. Calc. for C 32 H 36 N 6 O 8 Co 3 : C, 40.90; H, 2.10; N, 7.95. Found: C, 40.85; H, 2.13; N, 7.91%. IR data (KBr, cm 1 ): 3448 (m), 2956 (w), 1572 (s), 1533 (m), 1399 (s), 1385 (m), 1275 (m), 1198 (w), 1129 (w), 804 (w), 744 (m), 687 (w), 642 (w). | [] | [] | ["Co 3 (CAM) 2 (BTA) 2", "C 32 H 36 N 6 O 8 Co 3"] | ["Co(NO 3 ) 2 6H 2 O--47.2 mg, 0.2 mmol"] | ["NaOH--1.0 mol/L"] | ["HBTA--11.9 mg, 0.1 mmol", "H 2 CAM--20 mg, 0.1 mmol"] | ["160 °C"] | ["3 days"] | ["water--12 mL"]
c9ra09782a | Syntheses of compounds [Fe(tpmd) 2 (NCS) 2 ]$5.5H 2 O (1). A solution of KNCS (0.194 g, 2.0 mmol) in MeOH (3 mL) was added to FeSO 4 $7H 2 O (0.280 g, 1.0 mmol) in MeOH (8 mL). The solution was stirred for 20 min and ltered to remove K 2 SO 4 . To the ltrate was slowly added a solution of tpmd (0.090 g, 0.25 mmol) in MeOH (3 mL) with stirring. From the mixture solution a microcrystalline yellow precipitate formed within 1 h, which was collected by ltration, washed with MeOH and dried. Yield: 101 mg (41%). Single crystals suitable for X-ray crystallography were obtained by layering of the MeOH solution of tpmd on the ltered MeOH solution of FeSO 4 $7H 2 O and KNCS for several days. IR (KBr, cm 1 ): 3453, 3036, 2957, 2060, 1583, 1499, 1364, 1220, 1069, 1007, 814. Anal. calcd for C 44 H 47 FeN 14 O 5.5 S 2 : C, 53.93; H, 4.83; N, 20.01; S, 6.54. Found: C, 53.57; H, 4.51; N, 20.44; S, 6.39. | [] | [] | ["[Fe(tpmd) 2 (NCS) 2 ]$5.5H 2 O", "C 44 H 47 FeN 14 O 5.5 S 2"] | ["FeSO 4 $7H 2 O--0.280 g, 1.0 mmol"] | ["KNCS--0.194 g, 2.0 mmol"] | ["tpmd--0.090 g, 0.25 mmol"] | [] | ["1 h", "several days"] | ["MeOH--3 mL"]
om701262m | Anhydrous ethyl ether (120 mL) was transferred into the ﬂask with a double-ended needle. The ﬂask then was placed into an ice/acetone bath and treated dropwise with butyllithium in hexane (20 mL, 50 mmol). The mixture was stirred for 30 min, and GeCl 4 (12 mmol in 20 mL ether) was added dropwise slowly. The ice/acetone bath was removed, and the mixture was stirred for8hatroom temperature. Then 1 N aqueous HCl was added, and the resulting mixture was extracted with ether. The combined extracts were washed with water and brine, dried over MgSO 4 , and ﬁltered. The solvent was removed by rotary evaporation. Recystallization from 1,2-dichloroethane and benzene gave 5.6 g (67%) of colorless needle crystals.1 H NMR (CDCl 3 ): δ 7.56 (d, 8 H, 3 J ) 7.5 Hz), 7.34 (d, 8H, 3 J ) 7.5 Hz).13 C NMR (CDCl 3 ): δ 136.8, 133.5, 132.0, 125.0. | [] | [] | ["NaN"] | [] | ["butyllithium in hexane--20 mL, 50 mmol", "GeCl 4 in ether--12 mmol in 20 mL", "1 N aqueous HCl--NaN"] | [] | ["room temperature"] | ["30 min", "8 h"] | ["Anhydrous ethyl ether--120 mL", "hexane--20 mL", "ether--20 mL", "1,2-dichloroethane--NaN", "benzene--NaN"]
cg1011764 | Synthesis of [Co(TIPA) 1/3 3 Cl 3 2H 2 O] n (2). A similar synthetic procedure to that for 1 was employed except that CoCl 2 (0.065 g, 0.5 mmol) was added instead of Cd(NO 3 ) 2 ; light orange bulk crystals were obtained 3 days later in 80% yield based on TIPA. Anal. Calcd for C 54 H 66 Cl 2 CoN 14 O 12 : C, 52.60; H, 5.40; N, 15.90. Found: C, 52.43; H, 5.42; N, 15.33. IR (KBr, cm -1 ): 3419m, 3130w, 1621m, 1516s, 1394m, 1339w, 1309m, 1118w, 1064m, 962m, 932w, 831m, 735w, 657w, 542w. | [] | [] | ["[Co(TIPA) 1/3 3 Cl 3 2H 2 O] n", "C 54 H 66 Cl 2 CoN 14 O 12"] | ["CoCl 2--0.065 g, 0.5 mmol"] | [] | ["TIPA--NaN"] | [] | ["3 days"] | []
ejic.202000322 | Reflux synthesis of mono- and hetero-metallic materials. PMA (0.382 g, 1.5 mmol) was dissolved in NaOH solution (0.55 M , 11 mL), whilst stirring, and heated to 65 °C. The appropriate metal salt (zinc or nickel acetate, 1.5 mmol) or mixtures of zinc and nickel acetate in the desired molar ratio (totalling 1.5 mmol, see Table S1)was dissolved in distilled water (5 mL) at room temperature whilst stirring. Once fully dissolved, the metal salt solution was added swiftly to the PMA solution whilst stirring. This mixture was heated under reflux for 24 hours. After cooling to room temperature, the mixture was filtered and washed with water (10 mL). The powder product was dried overnight in ambient conditions. | [] | [] | [] | ["zinc acetate--1.5 mmol", "nickel acetate--1.5 mmol"] | [] | ["PMA--0.382 g, 1.5 mmol"] | ["65 °C"] | ["24 hours"] | ["NaOH solution--0.55 M , 11 mL", "distilled water--5 mL"]
00958972.2012.669037 | 2.4. Synthesis of {Hg 2 (pbmb) 2 Cl 4 } n (3) A methanol solution (3 mL) of HgCl 2 (0.0054 g, 0.02 mmol) was added slowly to a solution of pbmb (0.0065 g, 0.02 mmol) in methanol (3 mL). Then DMF (2 mL) was added with constant stirring to the reaction mixture. The resulting mixture was left to stand at room temperature for 3 days. Yellow block crystals were obtained. Yield: 58% (based on Hg). Elemental Anal. Calcd for Hg 2 C 38 H 28 Cl 4 N 12 (%): C, 38.17; H, 2.36; N, 14.06; Found (%): C, 37.94; H, 2.26; N, 13.94. IR(KBr/pellet, cm –1 ): 3449(s), 1613(m), 1450(m), 1419(m), 1350(w), 1302(w), 1267(w), 1180(m), 1080(w), 1005(w), 841(m), 759(s), 743(s), 689(w), 599(w). | [] | [] | ["{Hg 2 (pbmb) 2 Cl 4 } n", "Hg 2 C 38 H 28 Cl 4 N 12"] | ["HgCl 2--0.0054 g, 0.02 mmol"] | [] | ["pbmb--0.0065 g, 0.02 mmol"] | [] | ["3 days"] | ["methanol--3 mL", "DMF--2 mL"]
j.poly.2011.12.037 | H, 4.4; N, 5.6. Found: C, 33.2; H, 4.5; N, 5.7%. IR (KBr, cm 1 ): m as (CO 2 ) 1661 s , 1630 vs ; m s (CO 2 ) 1412 s , 1367 s , 1316 m ; m (O–O) 861 m ; m [Ti–(O 2 )] 576 m , 542 m .13 C NMR d C (D 2 O) ppm: 181.2 (–CO 2 ), 69.9, 66.5 (–CH 2 CO 2 ), 59.3 (@NCH), 28.2 (@NCHCH 2 ), 26.4 (@NCHCH 2 CH 2 ).2.1.3. Preparation of (NH 4 ) 2 [TiO(cdta)]1.5H 2 O(3) H 4 cdta (10.93 g, 30.0 mmol) was dissolved in 10 mL deionized water with ammonium hydroxide (5.0 M). The solution was added to TiCl 4 (1.91 g, 10.0 mmol) and 30% hydrogen peroxide (5.0 mL).The pH value of the solution was adjusted to 6.0 with ammonium hydroxide to give a clear orange solution. The mixture was stirred at room temperature for 5 h and heated at 70 °C for 2 days to deposit colorless crystals of 3 (2.45 g, 52%). C, H and N elemental analyses for C 14 H 29 N 4 O 10.50 Ti, Calc.: C, 35.8; H, 6.2; N, 12.0. Found: C, 35.9; H, 6.4; N, 12.3%. IR (KBr, cm 1 ): m as (CO 2 ) 1686 m , 1626 vs ; m s (CO 2 ) 1448 m , 1403 s , 1353 s ; m (Ti@O) 941 m . | [] | [] | ["(NH 4 ) 2 [TiO(cdta)]\n1.5H 2 O"] | ["TiCl 4--1.91 g, 10.0 mmol"] | [] | ["H 4 cdta--10.93 g, 30.0 mmol"] | ["room temperature", "70 \n°C"] | ["5 h", "2 days"] | ["deionized water--10 mL", "ammonium hydroxide--5.0 M", "30% hydrogen peroxide--5.0 mL"]
acs.cgd.7b00243 | Deaerated DMF (3 mL) was added to the mixture of solids. The tube was closed with a cap and taken out of the larger Schlenk ﬂask. | [] | [] | [] | [] | [] | [] | [] | [] | ["DMF--3 mL"]
acs.inorgchem.6b02006 | [Cu 3 (2pcp) 2 Cl 2 ](3). Cu(OAc) 2 (0.012 g, 0.065 mmol) was added to 1 mL of a H2pcp solution (0.026 g, 0.13 mol) in DMF, and the green mixture was stirred for 1.5 h. CuCl (0.012 g, 0.13 mmol) was added to the mixture, and the dark-brownish-green mixture was stirred for 1 h.A total 15 mL of Et 2 O was added to the mixture. The resulting deepbrown powder was collected and washed with Et 2 O(5mL× 3). The powder was extracted with 2 mL of DMF, and the solution was ﬁltered. Vapor diﬀusion of Et 2 O into the dark-brown-green ﬁltrate at room temperature led to the formation of dark-brown crystals suitable for X-ray crystallographic characterization (0.024 g, 55% yield). Anal. | [] | [] | ["Cu 3 (2pcp) 2 Cl 2"] | ["Cu(OAc) 2--0.012 g, 0.065 mmol", "CuCl--0.012 g, 0.13 mmol"] | [] | ["H2pcp--0.026 g, 0.13 mol"] | [] | ["1.5 h", "1 h"] | ["DMF--1 mL", "Et 2 O--15 mL"]
ic101847b | Anal. Calcd. C 32 H 74 Li 2 N 6 O 2 U: C, 46.47, H, 9.04, N, 10.16.Found: C, 38.18, H, 7.22, N 7.27. The low carbon content is attributed to the presence of LiOTf in the sample, which we were unable to completely remove by recrystallization. IR (KBr pellet, cm -1 ): 1457(s), 1409(w), 1376(m), 1351(s), 1313(w), 1296(w), 1207(s), 1186(s), 1113(w), 1039(s), 993(w), 982(w), 945(s), 891(s), 843(w), 789(m), 756(m), 719(m), 569(s), 542(s), 523(s), 474(s), 447(s), 411(w).U(N t Bu) 2 (NH t Bu) 2 (NH 2 t Bu) 2 (3). To a stirring suspension of 1 3 THF (0.352 g, 0.332 mmol) in Et 2 O (8 mL) and t BuNH 2 (0.5 mL) was added a solution of I 2 (0.085 g, 0.334 mmol) in Et 2 O (1 mL) dropwise. The reaction mixture immediately turned red concomitant with precipitation of a white powder. The solution was stirred for 5 min, whereupon the solvent was removed in vacuo, affording a red solid. The solid was dissolved in hexanes (3 mL), and the solution was filtered through a Celite column (2 cm  0.5 cm) supported on glass wool. The solvent was then removed in vacuo to give a red microcrystalline powder. 0.175 g, 78% yield.1 H NMR (500 MHz, 25 °C, C 6 D 6 ): δ 0.90 (s, 18H, imido CH 3 ), 1.50 (s, 18H, amine CH 3 ), 1.97 (s, 18H, amide CH 3 ), 3.24 (s, 4H, amine NH), 10.16 (s, 2H, amide NH).13 C{ 1 H} NMR (125 MHz, 25 °C, C 6 D 6 ): δ 33.44 (s, CCH 3 ), 38.07 (s, CCH 3 ), 39.61 (s, CCH 3 ), 50.52 (s, CCH 3 ), 62.29 (s, CCH 3 ), 73.4(s, CCH 3 ). Anal. Calcd for C 24 H 60 N 6 U: C, 42.96; H, 9.03; N, 12.52. Found: C, 42.72; H, 9.18; N 12.23. IR (KBr pellet, cm -1 ): 1579(s), 1541(w), 1504(w), 1473(s), 1458(sh), 1420(w), 1395(m), 1370(s), 1351(s), 1324(w), 1298(w), 1256(m), 1220(s), 1212(s), 1187(s), 1124(w), 1118(sh), 1053(s), 984(s), 959(s), 926(m), 912(s), 893(sh), 818(w), 792(m), 779(w), 765(m), 749(w), 670(m), 560(s), 520(s), 477(s), 406(w).[Li(DME)][U(NC 5 H 10 ) 5 ](4). To a col d (-25 °C), stirring solution of LiNC 5 H 10 (0.589 g, 6.47 mmol) in Et 2 O (8 mL) was added a suspension of UCl 4 (0.410 g, 1.08 mmol) in DME (5 mL) dropwise.The reaction mixture immediately turned blue-green concomitant with the precipitation of a white powder. The mixture was allowed to stir at room temperature for 30 min, whereupon the solvent was removed in vacuo affording a blue-green powder. The solid was dissolved in Et 2 O (12 mL), and the solution was filtered through a Celite column (2 cm  0.5 cm) supported on glass wool. The volume of the filtrate was reduced in vacuo, and the solution cooled to -25 °C for 24 h, resulting in the deposition of blue-green crystals. The crystals were washed with hexanes (2  2mL)and dried under vacuum. 0.508 g, 62% yield.1 HNMR(500MHz, 25 °C, C 6 D 6 ): δ 0.51 (s, 6H, DME), 6.24 (br s, 50H, fwhm =1600 Hz, piperidide protons), 11.25 (s, 4H, DME).7 Li{ 1 H} NMR (194 MHz, 25 °C, C 6 D 6 ): δ 81.2 (s). Anal. Calcd for C 29 H 60 LiN 5 O 2 U: C, 46.08; H, 8.02; N, 9.27. Found: C, 45.94; H, 9.00; N, 8.21.UV-vis/NIR (THF, 7.38 mM, 25 °C, L 3 mol -1 3 cm -1 ): 456 (ε= 52.1), 462 (ε= 48.1), 528 (ε= 18.5), 534 (ε=19.4), 580 (ε= 32.8 ), 608 (sh, ε=22.5), 626 (ε=36.3), 690 (ε=16.0), 724 (ε=10.1), 794 (ε= 18.7), 852 (ε=44.1), 918 (ε=54.7), 1038 (ε= 19.4), 1100 (ε= 11.8 ), 1204 (ε=51.2), 1326 (ε= 13.1), 1452 (ε= 18.5), 1662 (ε= 38.7), 1778 (ε=54.2), 1796 (ε=68.9), 1814 (ε=69.1), 1890 (ε=33.4).[Li(DME) 3 ][U(NC 5 H 10 ) 6 ](5). To a cold (-25 °C), stirring solution of 4 (0.325 g, 0.430 mmol) in Et 2 O (8 mL) was added a solution of I 2 (0.057 g, 0.22 mmol) in Et 2 O (2 mL) dropwise. This resulted in the immediate color change from blue-green to black.The reaction mixture was stirred for 5 min, whereupon a solution of LiNC 5 H 10 (0.040 mg, 0.44 mmol) in Et 2 O (8 mL) was added dropwise, causing the solution to turn deep red. The reaction mixture was then stirred for an additional 5 min, after which the solvent was removed in vacuo, affording a dark red solid. Dissolution of the solid in toluene (5 mL) followed by addition of DME (0.25 mL) resulted in the immediate precipitation of LiI(DME) 2 as a colorless solid. The solution was then filtered through a Celite column (2 cm  0.5 cm) supported on (82) Bain, G. A.; Berry, J. F. J. Chem. Educ. 2008, 85, 532. Article Inorganic Chemistry, Vol. 50, No. 2, 2011 645 glass wool. The solvent was removed in vacuo, and the resulting red solid was subsequently dissolved in Et 2 O (4 mL). The solution was layered with hexanes (4 mL) and stored at -25 °C for 24 h, resulting in the formation of dark red blocks. The crystals were washed with hexanes (2  2 mL) and dried under vacuum.0.231 g, 53% yield.1 H NMR (500 MHz, 25 °C, C 6 D 6 ): δ 2.48 (s, 24 H, piperidide β-protons), 2.56 (s, 12H, piperidide γ-protons), 3.30 (s, 18H, DME), 3.48 (s, 12H, DME), 11.59 (br s, 24 H, piperidide R-protons).7 Li{ 1 H} NMR (194 MHz, 25 °C, C 6 D 6 ): δ 13.5 ppm. Anal. Cald for C 42 H 90 LiN 6 O 6 U: C, 49.40; H, 8.91; N, 8.24. Found: C, 49.68; H, 8.67; N, 8.40. UV-vis/NIR (THF, 6.36 mM, 25 °C, L 3 mol -1 3 cm -1 ): 746 (sh, ε = 43.7), 848 (ε = 38.6), 932 (ε=43.1), 1458 (ε=16.3).[U(NC 5 H 10 ) 6 ](6). To a cold (-25 °C), stirring solution of 5 (0.147 g, 0.144 mmol) in Et 2 O (8 mL) was added a solution of I 2 (0.019 g, 0.075 mmol) in Et 2 O (2 mL) dropwise. The reaction mixture immediately turned black. After stirring for 5 min, the solvent was removed in vacuo affording a black solid. Dissolution of the solid in toluene (5 mL) followed by addition of DME (0.25 mL) resulted in the immediate precipitation of LiI(DME) 2 as a colorless solid. The solution was then filtered through a Celite column (2 cm  0.5 cm) supported on glass wool. The solvent was removed in vacuo, and the resulting black solid was subsequently dissolved in hexanes (4 mL). Storage of the hexanes solution at -25 °C for 24 h resulted in the deposition of black microcrystalline powder. X-ray quality crystals of 7 were grown from a dilute toluene solution stored at -25 °C for 24 h. 0.054 g, 51% yield.1 H NMR (500 MHz, 25 °C, C 6 D 6 ): δ 1.87 (s, 36H, piperidide β- and γ-protons), 8.85 (s, 24H, piperidide R-protons).13 C{ 1 H} NMR (125 MHz, 25 °C, C 6 D 6 ): δ 23.88 (s, γ-CH 2 ), 39.57 (s, β-CH 2 ), 50.18 (s, R-CH 2 ). Anal. Calcd for C 30 H 60 N 6 U: C, 48.49; H, 8.16; N, 11.30. Found: C, 48.29; H, 7.93; N, 10.96.X-ray Crystallography. Data for 1 3 THF, 1 3 DME 3 C 6 H 14 , 2, 4-6 were collected on a Bruker 3-axis platform diffractometer equipped with a SMART-1000 CCD detector using a graphite monochromator with a Mo KR X-ray source (R=0.71073 A ˚ ).The crystals were mounted on a glass fiber under Paratone-N oil and all data was collected at 150(2) K using an Oxford nitrogen gas cryostream system. A hemisphere of data was collected using ω scans with 0.3° frame widths. Frame exposures of 10 s were used for 1 3 THF, 1 3 DME 3 C 6 H 14 , 4-6, while frames exposures of 20 s were used for 2. Data collection and cell parameter determination were conducted using the SMART program.83 Table 1. X-ray Crystallographic Data for Complexes 1 3 THF, 1 3 DME 3 C 6 H 14 , 2, 4-6 1 3 THF 1 3 DME 3 C 6 H 14 2 empirical formula C 40 H 92 Cl 2 Li 4 N 6 O 4 UC 46 H 108 Cl 2 Li 4 N 6 O 8 UC 32 H 74 Li 2 N 6 O 2 U crystal habit, color rod, orange plate, brown block, red crystal size (mm) 0.50  0.20  0.15 0.60  0.50  0.20 0.14  0.12  0.10 crystal system monoclinic triclinic monoclinic space group P2 1 /nP1 C2/m volume (A ˚ 3 ) 2745.8(3) 1619(1) 2034.3(7) a (A ˚ ) 10.6583(6) 10.866(5) 16.380(3) b (A ˚ ) 19.162(1) 11.072(5) 14.155(3) c (A ˚ ) 13.8312(8) 14.719(7) 11.978(3) R (deg) 90 78.666(7) 90 β (deg) 103.576(2) 77.331(7) 132.903(4) γ (deg) 90 71.050(7) 90 Z 212 formula weight (g/mol) 1057.89 1210.07 826.88 density (calculated) (Mg/m 3 ) 1.280 1.241 1.350 absorption coefficient (mm -1 ) 3.091 2.634 4.021 F 000 1088 628 844 total no. reflections 6891 12280 7929 unique reflections 4414 5847 2106 final R indices [I >2σ(I)] R 1 = 0.0447, wR 2 = 0.1099 R 1 = 0.0408, wR 2 = 0.1081 R 1 = 0.0355, wR 2 = 0.0769 largest diff. peak and hole (e A ˚ -3 ) 3.104 and -1.656 2.081 and -2.610 1.444 and -0.555 GOF 0.938 1.025 0.965 456 empirical formula C 29 H 60 LiN 5 O 2 UC 42 H 90 LiN 6 O 6 UC 30 H 60 N 6 U crystal habit, color rhombus, blue-green block, dark red block, black crystal size (mm) 0.70  0.60  0.50 0.70  0.70  0.30 0.30  0.30  0.20 crystal system hexagonal monoclinic monoclinic space group P3 2 P2 1 /nP2 1 /c volume (A ˚ 3 ) 2498(4) 4873.1(8) 3124.4(7) a (A ˚ ) 11.261(9) 15.173(1) 10.386(1) b (A ˚ ) 11.261(9) 18.775(2) 17.154(2) c (A ˚ ) 22.75(2) 17.123(2) 17.858(2) R (deg) 90 90 90 β (deg) 90 92.492(1) 100.896(2) γ (deg) 120 90 90 Z 344 formula weight (g/mol) 755.79 1020.17 742.87 density (calculated) (Mg/m 3 ) 1.507 1.391 1.579 absorption coefficient (mm -1 ) 4.905 3.378 5.223 F 000 1140 2108 1496 total no. reflections 19951 40711 25724 unique reflections 6732 10142 6295 final R indices [I >2σ(I)] R 1 = 0.0611, wR 2 = 0.1530 R 1 = 0.0444, wR 2 = 0.1254 R 1 = 0.0364, wR 2 = 0.0778 largest diff. peak and hole (e A ˚ -3 ) 5.723 and -1.616 3.407 and -1.776 3.235 and -1.371 GOF 1.050 1.055 1.020 (83) SMART Software Users Guide, Version 5.1; Bruker Analytical X-Ray Systems, Inc.: Madison, WI, 1999. 646 Inorganic Chemistry, Vol. 50, No. 2, 2011 Seaman et al. Integration of the data frames and final cell parameter refinement were performed using SAINT software.84 Absorption correction of the data was carried out empirically based on reflection ψ-scans. Subsequent calculations were carried out using SHELXTL.85 Structure determination was done using direct or Patterson methods and difference Fourier techniques.All hydrogen atom positions were idealized, and rode on the atom of attachment with exceptions noted in the subsequent paragraph. Structure solution, refinement, graphics, and creation of publication materials were performed using SHELXTL.85 Additionally, structure 2 possessed a disordered THF molecule which was modeled in two positions with occupancies of 0.5 each. Atoms of the DME molecules in 5 also exhibited positional disorder. This was addressed by modeling these atoms in two positions with occupancies of 0.5 each. Idealized hydrogens were not assigned to the disordered carbon atoms of 2 or 5. A summary of relevant crystallographic data for 1 3 THF, 1 3 DME 3 C 6 H 14 , 2, 4-6 is presented in Table 1.Acknowledgment. We thank the University of California, Santa Barbara and the Department of Energy (BES Heavy Element Program) for financial support of this work. S.F. was supported in part by a Graduate Opportunity Fellowship from UCSB.Supporting Information Available: Experimental procedures, crystallographic details (as CIF files), magnetic susceptibility plots, tabulated cyclic voltammetry data and spectral data for 1-6. This material is available free of charge via the Internet at http://pubs.acs.org.(84) SAINT Software User’s Guide, Version 5.1; Bruker Analytical X-Ray Systems, Inc.: Madison, WI, 1999.(85) Sheldrick, G. M. SHELXTL, 6.12; Bruker Analytical X-Ray Systems, Inc.: Madison, WI, 2001. | [] | [] | ["[U(N t Bu) 2 (NH t Bu) 2 (NH 2 t Bu) 2 ]", "[Li(DME)][U(NC 5 H 10 ) 5 ]", "[Li(DME) 3 ][U(NC 5 H 10 ) 6 ]", "[U(NC 5 H 10 ) 6 ]"] | ["Co(NO 3 ) 2 .6H 2 O--0.332 mmol", "UCl 4--1.08 mmol", "LiNC 5 H 10--6.47 mmol", "LiNC 5 H 10--0.44 mmol"] | [] | ["Et 2 O--8 mL", "t BuNH 2--0.5 mL", "DME--5 mL", "LiNC 5 H 10--0.040 mg"] | ["-25 \nC", "room temperature", "-25 \nC", "-25 \nC"] | ["5 min", "30 min", "5 min", "5 min"] | ["methanol--10 mL", "DMF--45 mL", "Et 2 O--8 mL", "DME--5 mL", "Et 2 O--8 mL"]
cg501029b | Sr-BPMGLY. The compound was synthesized in the same manner as Ca-BPMGLY . SrCl 2 ·6H 2 O (0.0267 g, 0.1 mmol) and BPMGLY (0.0263 g, 0.1 mmol) were used, and the pH was adjusted to 3.0.Ba-BPMGLY. The compound was synthesized in the same manner as Ca-BPMGLY. BaCl 2 ·2H 2 O (0.0733 g, 0.3 mmol) and BPMGLY (0.0789 g, 0.3 mmol) were used, and the pH was adjusted to 4.2. | [] | [] | ["Sr-BPMGLY", "Ba-BPMGLY"] | ["SrCl 2 \n6H 2 O--0.0267 g, 0.1 mmol", "BaCl 2 \n2H 2 O--0.0733 g, 0.3 mmol"] | [] | ["BPMGLY--0.0263 g, 0.1 mmol", "BPMGLY--0.0789 g, 0.3 mmol"] | [] | [] | []
s0020-1693(01)00811-8 | crystals of Ce 3 (dipic) 5 (H 2 O) 2 (2) are obtained. In order to obtain crystals of Ce 2 (dipic) 3 (H 2 O) 3 (1b), CeCl 3 ·7H 2 O has to be used as a starting product. | [] | [] | ["Ce 3 (dipic) 5 (H 2 O) 2 ", "Ce 2 (dipic) 3 (H 2 O) 3 "] | [] | [] | [] | [] | [] | []
j.poly.2005.04.001 | 119 Sn NMR (CDCl 3 , 293 K): d 73.2 (s). IR (nujol, cm 1 ): 3137w, 3038w (CH), 1651m (m asym C@O), 1574m, 1557m (C@C+ C@N), 1414m (m sym C@O), 552sbr (Sn–C), 491sbr, 483sh (Sn–O). ESIMS (major positive-ions, CH 3 OH), m/z (%): 279 (100) [{(pyS) 2 CHCO 2 H} + H + ] + , 647 (40) [{(C 6 H 11 ) 3 Sn}{(pyS) 2 CHCO 2 H}] + . ESIMS (major negative-ions, CH 3 OH), m/z (%): 110 (100) [(pyS)]  , 233 (20) [{(pyS) 2 CHCO 2 }  CO 2 ]  , 923 (30) [(C 6 H 11 ) 3 Sn{(pyS) 2 CHCO 2 } 2 ]  . Anal. Calc. for C 30 H 42 N 2 O 2 S 2 Sn: C, 55.82; H, 6.56; N, 4.34; S, 9.93. Found: C, 55.35; H, 6.92; N, 4.03; S, 9.30%. | [] | [] | ["C 30 H 42 N 2 O 2 S 2 Sn"] | [] | [] | [] | [] | [] | []
b914419f | {Ag(H 2 O)[Cr(dmbipy)(ox) 2 ]} n $3nH 2 O (4). The synthesis of 4 is analogous to that of 3, except for the addition of silver(I) perchlorate (1 mmol) instead of barium perchlorate. The experiment was performed in the darkness to avoid the silver(I) reduction by the daylight. Violet rectangles of 4 were grown from the mother liquor by slow evaporation at room temperature. The yield is practically quantitative. Anal. Calcd for C 16 H 20 AgCrN 2 O 12 (4): C, 32.46; H, 3.38; N, 4.73. Found: C, 32.40; H, 3.34; N, 4.69%. | [] | [] | ["Ag(H 2 O)[Cr(dmbipy)(ox) 2 ] n $3nH 2 O"] | ["silver(I) perchlorate--1 mmol"] | [] | [] | [] | [] | []
j.molstruc.2008.05.020 | Calc. for 1: C, 23.53; H, 3.65; N, 4.22. Found: C, 23.72; H, 3.90; N, 4.34%.2.3. Preparation of [Bu 4 N] 2 [{WS 4 Cu 2 } 2 (pydt) 2 ](2) 0.5 mmol of Cu(pydt) (0.087 g) and 0.25 mmol of (NH 4 ) 2 [WS 4 ] (0.087 g) was stirred in 5 mL of DMF for 1 h and then 0.5 mmol of Bu 4 NClO 4 (0.171 g) was added. The reaction mixture was stirred for another 10 min and ﬁltered. The ﬁltrate was evaporated in an atmosphere of i-PrOH for several days to give orange crystals. Yield 72% (based on W). IR (KBr pellet, cm 1 ): 1588(m), 1546(w), 1451(m), 1402(s), 1137(m), 754(w), 457(m, sh), 444(m). Anal.Calcd. for 2: C, 31.86; H, 5.09; N, 3.54. Found: C, 32.04; H, 5.32; N, 3.72%.2.4. Preparation of [Bu 4 N][{WS 4 Cu 2 }(dmpymt)] (3) 1.0 mmol of Cu(dmpymt) (0.203 g) and 0.5 mmol of (NH 4 ) 2 [WS 4 ] (0.174 g) was stirred in 5 mL of DMF for 1 h and then 1.0 mmol of Bu 4 NClO 4 (0.342 g) was added. The reaction mixture was stirred for 10 min and ﬁltered. The ﬁltrate was evaporated in an atmosphere of i-PrOH for several days to give orange crystals. | [] | [] | ["[Bu 4 N] 2 [{WS 4 Cu 2 } 2 (pydt) 2 ]", "[Bu 4 N][{WS 4 Cu 2 }(dmpymt)]"] | ["Cu(pydt)--0.087 g, 0.5 mmol", "(NH 4 ) 2 [WS 4 ]--0.087 g, 0.25 mmol", "Cu(dmpymt)--0.203 g, 1.0 mmol", "(NH 4 ) 2 [WS 4 ]--0.174 g, 0.5 mmol"] | ["Bu 4 NClO 4--0.171 g, 0.5 mmol", "Bu 4 NClO 4--0.342 g, 1.0 mmol"] | ["pydt", "dmpymt"] | [] | ["1 h", "10 min"] | ["DMF--5 mL"]
j.jssc.2018.11.039 | 2.2.5. [Cd(L 2 )(1,3,5-HBTC)] n (5) The mixture of Cd(ClO 4 ) 2 ·6H 2 O (0.1 mmol, 41.9 mg), L 2 (0.1 mmol, 31.2 mg), 1,3,5-H 3 BTC (0.1 mmol, 20.01 mg) in 6 mL of solution (V H2O :V CH3CN = 1:1) were sealed in a 25 mL Teﬂon-lined autoclave, and heated at 140 °C for 12 h, and followed by cooling to environment temperature. Orange nubby crystals of 5 were collected and washed with water and methanol. Yield: ~40% (based on L 2 ). | [] | [] | ["[Cd(L 2 )(1,3,5-HBTC)] n"] | ["Cd(ClO 4 ) 2 \n6H 2 O--0.1 mmol, 41.9 mg"] | [] | ["L 2--0.1 mmol, 31.2 mg", "1,3,5-H 3 BTC--0.1 mmol, 20.01 mg"] | ["140 \nC"] | ["12 h"] | ["solution (V H2O :V CH3CN = 1:1)--6 mL"]
j.ica.2011.04.023 | 2.2.2. [Cd(NO 3 )(N 3 )(bbdmbm) 1.5 ](2) A mixture of Cd(NO 3 ) 2 4H 2 O (0.031 g, 0.1 mmol), bbdmbm (0.035 g, 0.1 mmol), NaN 3 (0.0065 g, 0.1 mmol) and H 2 O (10 mL) was sealed in a 25 mL Teﬂon reactor at 150 °C for 3 days. After slow cooling to room temperature, yellow block crystals of 2 were obtained. Yield: 12% based on Cd(II). Anal. Calc. for C 33 H 39 CdN 10 O 3 : C, 53.79; H, 5.30; N, 19.02. Found: C, 53.82; H, 5.39; N, 19.11%. IR (KBr, cm 1 ): 3109w, 2937m, 2052s, 1504s, 1427m, 1336s, 848s. | [] | [] | ["[Cd(NO 3 )(N 3 )(bbdmbm) 1.5 ]", "C 33 H 39 CdN 10 O 3"] | ["Cd(NO 3 ) 2 \n4H 2 O--0.031 g, 0.1 mmol"] | [] | ["bbdmbm--0.035 g, 0.1 mmol", "NaN 3--0.0065 g, 0.1 mmol"] | ["150 \n°C"] | ["3 days"] | ["H 2 O--10 mL"]
chem.201504344 | the filtrate was evaporated at 40 8Cunder vacuum to give the crude product. The crude compound obtained from the alkylation was extracted by using CH 2 Cl 2 from water (1:1) three times. The organic layer was collected and concentrated in vacuo. Purification by column chromatography on silica gel (EtOAc/EtOH 2:1) gave the pure DOPO ligand as awhite solid with ayield of 90%.1 HNMR (400 MHz, DMSO, 258C): d = 7.71–7.58 (m, 2H), 6.14–5.99 (m, 2H), 3.82 (t, J = 7.1 Hz, 2H), 1.74–1.57 (m, 2H), 1.22 (d, J = 14.9 Hz, 18H), 0.86 ppm (t, J= 6.8 Hz, 3H); IR:3428, 2923, 2853, 2052, 1643, 1549, 1465, 1398, 1193, 1080, 857, 554 cm ¢1 ;M S( ESI + , MeOH): m/z calcd for [DOPO++H] + :264.4;found:264.4.[26] Syntheses of the Ln complexes LIFM-17(Ln) series [Ln(tmpbpo) 2 (NO 3 ) 3 ]·solvents (Ln = La, Ce, Pr,orNd):Asolution of the ligand TMPBPO (0.03 mmol) in water (1 mL) was added to asolution of Ln(NO 3 ) 3 ·xH 2 O(0.02 mmol, x= 3–6) in acetone (3 mL) at room temperature. The mixture was stirred for 30 min. Slow diffusion of acetone into the filtrate over five days afforded block crystals suitable for X-ray diffraction. Yield:56–70 %. The EA and IR characterization data are listed in the Supporting Information. | [] | [] | ["DOPO ligand", "Ln complexes LIFM-17(Ln) series"] | [] | [] | ["TMPBPO--0.03 mmol"] | [] | [] | ["water--1 mL", "acetone--3 mL"]
c7dt04128d | Synthesis of CPs 15–23. 0.04 mmol of a Ln( III) metal salt (Ln = La, Ce, Pr, Nd, Sm, Eu, Gd, Tb, Dy) and 0.06 mmol of H 2 ADC were added to a 20 mL scintillating vial containing 3 ml of dimethylacetamide, DMA, 1 ml of EtOH and one drop of HNO 3 . The vial was then capped and heated for 48 hours at 120 °C. Single, platy crystals were formed. The crystals were isolated via filtration and washed with 4 ml of EtOH per vial. | [] | [] | [] | ["Ln( III) metal salt--0.04 mmol"] | ["HNO 3--one drop"] | ["H 2 ADC--0.06 mmol"] | ["120 \b0C"] | ["48 hours"] | ["dimethylacetamide, DMA--3 ml", "EtOH--1 ml"]
00958970701502003 | 2.2. Synthesis of the complexes A mixture of 1,2-H 2 pda (0.3 mmol), Tb(NO 3 ) 3  6H 2 O (0.2 mmol) or Ho(NO 3 ) 3  6H 2 O (0.2 mmol), aqueous solution of NaOH (0.3 mL, 0.5 mol L 1 ), and deionized water (5 mL) was sealed in a Teflon-lined stainless vessel (25 mL). The vessel was heated at 160  C for 72 h and then slowly cooled to room temperature. Colorless column crystals of the title complexes were obtained. Yield, about 42%. For complex 1,C 15 H 16 O 8 Tb (479.21), Calcd (%): C, 37.28; H, 3.36. Found (%): C, 37.09; H, 3.42. Selected IR (KBr pellet, /cm 1 ): 3336 br, 1616 s, 1570 vs, 1430 s, 1415 s, 1270 s, 852 w, 727 m, 576 w, 420 w. For complex 2,C 15 H 16 O 8 Ho (489.21), Calcd (%): C, 36.83; H, 3.30. Found (%): C, 36.58; H, 3.58. Selected IR (KBr pellet, /cm 1 ): 3346 br, 1613 s, 1567 vs, 1425 vs, 1395 vs, 1270 s, 849 w, 728 m, 577 w, 419 w. | [] | [] | ["C 15 H 16 O 8 Tb", "C 15 H 16 O 8 Ho"] | ["Tb(NO 3 ) 3 ?6H 2 O--0.2 mmol", "Ho(NO 3 ) 3 ?6H 2 O--0.2 mmol"] | ["NaOH--0.3 mL, 0.5 mol L -1"] | ["1,2-H 2 pda--0.3 mmol"] | ["160 \n C"] | ["72 h"] | ["deionized water--5 mL"]
j.poly.2009.08.008 | 2.4. Synthesis of [{VO 2 L}Na(H 2 O) 5 ] / (1) A (0.26 g, 1.02 mmol) sample of ligand H 2 L was dissolved in 20 mL of ethanol and to it HN(CH 2 CO 2 Na) 2 (0.09 g, 0.52 mmol) dissolved in 3 mL of water was added, when the white suspension turned yellowish. The mixture was reﬂuxed for 5 min to give a clear solution. Thereafter a sample of vanadium(IV) acetylacetonate (0.27 g, 1.02 mmol) was added under stirring condition. After 7 h of stirring the deep yellow solution was ﬁltered and slow evaporation of the ﬁltrate over 10 days produced thin yellow crystals.Yield: 65%. Anal. Calc for C 14 H 21 N 2 O 10 NaV: C, 37.22; H, 4.69; N, 6.20. Found: C, 37.34; H, 4.32; N, 6.18%. | [] | ["10 days"] | ["[{VO 2 L}Na(H 2 O) 5 ] / ", "C 14 H 21 N 2 O 10 NaV"] | ["vanadium(IV) acetylacetonate--0.27 g, 1.02 mmol"] | [] | ["ligand H 2 L--0.26 g, 1.02 mmol", "HN(CH 2 CO 2 Na) 2--0.09 g, 0.52 mmol"] | ["reflux"] | ["7 h"] | ["ethanol--20 mL", "water--3 mL"]
j.jssc.2013.11.028 | Brown crystals were formed and washed with 10 mL of water and then dried in air. The compound is soluble in CH 3 OH, DMF and in water and is indeﬁnitely stable in air. Yield: 14% (based on Zn) for 1. Anal. Found: C, 37.86; H, 3.88; N, 12.09%. Calc.For: C 11 H 13 N 3 O 6 Zn, C: 37.89; H: 3.76; N: 12.05%. IR (cm  1 , KBr): ν (OH), 3320 ν (CH), 3126 w, 3021 w; ν (NH), 2872 m; 2757 w; 2681 m ν as (COO), 1624 sh, 1581 vs; ν (C¼ N), 1452 w; ν s (COO), 1370 vs; Δ ν , 254. | [] | [] | ["C 11 H 13 N 3 O 6 Zn"] | [] | [] | [] | [] | [] | ["water--10 mL"]
c3sc22207a | Black, octahedral crystals were collected, washed (dry DMF, 3), and dried under argon ow. Yield: 90 mg, 71% (based on Co butyrate). Anal. calcd for Co 2 (ad) 2 (C 3 H 7 CO 2 ) 2 $1.1DMF, 0.6H 2 O: C, 39.27; H, 4.78; N, 23.86. Found: C, 39.36; H, 4.185; N, 23.74.Synthesis of bio-MOF-14 Stock solutions of cobalt valerate (0.05 M) and adenine (0.05 M) in pre-dried DMF were prepared. To a Schlenk tube (40 mL) were added cobalt valerate solution (9.0 mL; 0.45 mmol), Fig. 1 Coordination modes of adenine.This journal is ª The Royal Society of Chemistry 2013 Chem. Sci., 2013, 4, 1746–1755 ¦ 1747 Edge Article Chemical Science Downloaded by Pennsylvania State University on 06 March 2013 Published on 01 February 2013 on http://pubs.rsc.org ¦ doi:10.1039/C3SC22207A View Article Online | [] | [] | ["Co 2 (ad) 2 (C 3 H 7 CO 2 ) 2 $1.1DMF, 0.6H 2 O", "bio-MOF-14"] | ["cobalt valerate--9.0 mL; 0.45 mmol"] | [] | ["adenine--0.05 M"] | [] | [] | ["DMF--pre-dried"]
j.ica.2007.03.027 | Found: C, 41.45; H, 3.86; N, 10.81; Cu, 12.35%. IR: m(NH 2 ) 3325, 3070, m as (COO  ) 1626, m s (COO  ) 1372 cm 1 . UV–Vis: 685 nm. | [] | [] | [] | ["Cu--12.35%"] | [] | [] | [] | [] | []
ejic.201101265 | The suspension was filtered and the filtrate concentrated by slow solvent evaporation. Dark blue crystals of 6 had formed after 3 d.Method B: The reproducibility of the formation of 6 was ascertained by a directed synthesis. A solution of copper(I I) tr if luoroacetate was prepared by mixing solutions of trifluoroacetic acid (5.1 mL, 66.4 mmol, 98 %) in water (50 mL) and basic copper carbonate (3.67 g, 16.6 mmol) in water (10 mL). The concentration of copper(II) in the resulting solution was 0.56 mol L –1 . Ligand 4 (330 mg, 1.2 mmol) was then dissolved in methanol (5 mL), and an aliquot of the copper(II) trifluoroacetate solution (6. 4 mL, 3.6 mmol, 0.56 m in water) was added dropwise to give a dark-blue solution. The pH value was adjusted to ca. 7–8 with aqueous sodium hydroxide (1 m) and the precipitate removed by filtration. The filtrate was set aside, and crystals of 6 formed by slow evaporation of the solvent after 2 d. Washing with cold methanol and hexane gave the pure product (390 mg, 34%). IR (KBr): ν ˜ = 520, 609, 669, 709, 725, 762, 799, 818, 838, 901, 918, 981, 1001, 1044, 1137, 1204, 1277, 1327, 1360, 1390, 1436, 1579, 1596, 1675, 2891, 2980, 3153, 3286, 3406, 3562, 3671 cm –1 . MS (ESI): m/z = 276.2193 [4 +H] + . | [] | [] | ["6"] | ["copper(II) trifluoroacetate--0.56 mol L –1"] | ["aqueous sodium hydroxide--1 m"] | ["Ligand 4--330 mg, 1.2 mmol"] | [] | ["2 d"] | ["methanol--5 mL"]
ejic.201900957 | C 84 H 86 O 18 P 2 U 2 +4H 2 O (1993.58): calcd. C 50.61, H 4.75; found C 50.48, H 4.51.[PPh 4 ] 2 [(UO 2 ) 2 (ADA) 3 ](3):H 2 ADA (25 mg, 0.10 mmol), UO 2 (NO 3 ) 2 ·6H 2 O (35 mg, 0.07 mmol), and PPh 4 Br (42 mg, 0.10 mmol) were dissolved in a mixture of water (0.5 mL) and DMF (0.2 mL). Yellow crystals of complex 3 were obtained within two weeks (29 mg, 42 % yield). C 90 H 94 O 16 P 2 U 2 (1969.65): calcd. C 54.88, H 4.81; found C 54.00, H 4.69. | [] | [] | ["[PPh 4 ] 2 [(UO 2 ) 2 (ADA) 3 ]", "C 84 H 86 O 18 P 2 U 2", "C 90 H 94 O 16 P 2 U 2"] | ["UO 2 (NO 3 ) 2 \n6H 2 O--35 mg, 0.07 mmol"] | [] | ["H 2 ADA--25 mg, 0.10 mmol", "PPh 4 Br--42 mg, 0.10 mmol"] | [] | ["two weeks"] | ["water--0.5 mL", "DMF--0.2 mL"]
s10904-011-9635-y | Already, after some days, yellow prismatic crystals started growing from the initially clear solution. After ﬁltratio n, washing with small quantities of cold H 2 O and acetonitrile and overnight drying, 84 mg (67% referred to K 3 [Cu(CN) 4 ]) of the yellow prismatic crystals of 1 were obtained.Elemental analysis data for C 13 H 15 N 4 CuSn are; Anal. Calc.C, 38.14; H, 3.67; N, 13.69; Cu, 15.54 and Found C, 38.20; H, 3.74; N, 13.61; Cu, 15.44. | [] | ["overnight"] | ["K 3 [Cu(CN) 4 ]"] | [] | [] | [] | [] | [] | []
om049509j | Synthesis of PPN[Au{CtC(Py)CtCH} 2 ] (1). A solution of PPN[Au(acac) 2 ] (676 mg, 0.72 mmol) in acetone (15 mL) was slowly dropped over a solution of 3,5-diethynylpyridine (23 mg, 1.8 mmol) in the same solvent (10 mL). The mixture was stirred for 8 h and filtered through Celite and the solution concentrated to dryness. The residue was stirred with Et 2 O/ CH 2 Cl 2 (14:1, 3 × 45 mL), and the colorless microcrystalline solid was filtered and dried under reduced pressure (ca. 1 mbar) for1htogive 1‚H 2 O‚Et 2 O. Yield: 592 mg, 76%. Mp: 133 °C. Anal. Calcd for C 58 H 50 AuN 3 O 2 P 2 : C, 64.50; H, 4.67; N, 3.89. Found: C, 64.49; H, 4.28; N, 3.93. IR (cm -1 ): ν(CH) 3294 (w), 3232 (w); ν(CtC) 2106 (s). Λ M (Ω -1 cm 2 mol -1 ): 81. | ["reduced pressure (ca. 1 mbar)"] | ["1 h"] | ["PPN[Au{CtC(Py)CtCH} 2 ]", "C 58 H 50 AuN 3 O 2 P 2"] | ["PPN[Au(acac) 2 ]--676 mg, 0.72 mmol"] | [] | ["3,5-diethynylpyridine--23 mg, 1.8 mmol"] | [] | ["8 h"] | ["acetone--15 mL"]
b803410a | Synthesis of MOFs 2–5 [{Zn(H 2 O) 3 (SO 4 )(m-BPEBU)}$EG$2H 2 O] n (2). Coordination polymer 2 was synthesized by layering an aqueous methanolic solution of ZnSO 4 .7H 2 O (24.3 mg, 0.085 mmol) over an ethylene glycol solution of ligand BPEBU (50 mg, 0.16 mmol). After a period of two weeks, X-ray quality single crystals were obtained (yield ¼ 50 mg, 96%). Anal. data calc. for C 16 H 32 N 6 O 13 SZn: C, 31.27; H, 5.21; N, 13.68, found: C, 31.12, H, 5.28, N, 13.66. FT-IR (KBr, cm 1 ): 3305, 3137 (b, O–H, N–H stretch), 3083 (b, aromatic C–H stretch), 2945 (b, aliphatic C–H), 1674 (s, urea C]O stretch), 1614 (s, urea N–H bend), 1589, 1560, 1481, 1427, 1330, 1269, 1230, 1193, 1118, 1026, 999, 869, 808, 698, 642, 619, 418, 391. | [] | [] | ["{Zn(H 2 O) 3 (SO 4 )(m-BPEBU)}$EG$2H 2 O] n", "C 16 H 32 N 6 O 13 SZn"] | ["ZnSO 4 .7H 2 O--24.3 mg, 0.085 mmol"] | [] | ["BPEBU--50 mg, 0.16 mmol"] | [] | ["two weeks"] | ["aqueous methanolic solution--not specified", "ethylene glycol solution--not specified"]
c3ce41714j | {[Ag(5-iipa)][Ag(bpa)]} n (4). Compound 4 was synthesized by a similar method as that for 1 except that bp y was replaced by bpa ( 0.0111 g, 0.06 mmol) and one drop of ethylene glycol was added. Colorless block crystals of 4 were obtain ed in 76% yield based on silver. Anal. calcd. f or C 20 H 15 N 2 O 4 IAg 2 (689.98): C, 34.78; H, 2.17; N, 4.06%. Found: C, 34.69; H, 2.24; N, 4.09%. IR/cm −1 (KBr): 3405(w), 2931(w), 1546(s), 1424(s), 1354(s), 1067(w), 829(m), 771(m), 707(s), 630(w). | [] | [] | ["{[Ag(5-iipa)][Ag(bpa)]} n", "C 20 H 15 N 2 O 4 IAg 2 (689.98)"] | ["silver--NaN"] | [] | ["bpa--0.0111 g, 0.06 mmol"] | [] | [] | ["ethylene glycol--one drop"]
acs.cgd.5b00106 | NaNic was obtained in a quantitative amount as a red powder which was found to be a polymorphic mixture. NaNic was the starting reagent for the synthesis of NaNic·DMSO·2H 2 O and NaNic·DMSO· H 2 O (see below).Sample Preparation. Preparation procedures are summarized in Table 1. All samples were obtained using mechanochemical techniques, such as grinding or kneading (grinding with a catalytic amount (drops) of solvent).25,26 All K and Na salt cocrystals were obtained using both bicarbonates and carbonates according to the appropriate stoichiometry. HNic Hb was produced according to the literature.27 Nic·HNic·H 2 O. A quantitative amount of a yellow powder was obtained via the kneading (absolute ethanol) of HNic (200 mg) and potassium bicarbonate (30.6 mg) in a 2:1 stoichiometric ratio at room temperature for 25 min. It was also achieved by adding several drops of absolute ethanol to KNic·HNic·3H 2 O. Orange, block-shaped crystals, which are suitable for single-crystal X-ray diﬀraction (XRSCD), were collected either via the slow, room temperature evaporation of a solution of a stoichiometric mixture of HNic and KHCO 3 (2:1) in hot ethanol (99.8%) or by recrystallizing the ground powder in absolute ethanol. | [] | [] | ["NaNic", "NaNic·DMSO·2H 2 O", "NaNic·DMSO· H 2 O", "HNic Hb", "Nic·HNic·H 2 O"] | [] | [] | [] | [] | [] | []
c3ce41624k | Synthesis of {(EMIM)[Dy 3 (BDC) 5 ]} n (1). AmixtureofDyCl 3 ∙6H 2 O (0.0945 g, 0.25 mmol), 1,4-benzenedicarboxylic acid (0.0906 g, 0.55 mmol) and 0.7 g 1-ethyl-3-methylimidazolium bromide was introduced into a Parr Teflon-lined stainless steel vessel (20 mL). The vessel was sealed and heated to 170 °C. This temperature was kept for 4 days and then the mixture was cooled naturally to form pale yellow crystals. The crystalline product was washed with ethanol, filtered, and dried at ambient temperature (yield: 0.0508 g, 43% based on DyCl 3 ∙6H 2 O). Anal. | [] | [] | ["{(EMIM)[Dy 3 (BDC) 5 ]} n"] | ["DyCl 3 ∙6H 2 O--0.0945 g, 0.25 mmol"] | [] | ["1,4-benzenedicarboxylic acid--0.0906 g, 0.55 mmol"] | ["170 \n C"] | ["4 days"] | ["1-ethyl-3-methylimidazolium bromide--0.7 g"]
d0ce01545h | Luminescence properties were measured on an Edinburgh FLS 920 spectrophotometer at room temperature.Synthesis of compound 1 Cd(NO 3 ) 2 ·4H 2 O (31 mg, 0.1 mmol), 2,5-thiophenedicarboxylic acid (35 mg, 0.2 mmol) and MV·2NO 3 (62 mg, 0.2 mmol) were added into a mixed solvent of H 2 O (3 mL), EtOH (3 mL) and DMF (2 mL), and then transferred to a 23 mL Teflon-lined autoclave after stirring for 30 min. The resulting solution was heated to 100 °C for 72 h and then slowly cooled to room temperature. Light-yellow crystals of 1 were isolated by filtration, washed with ethanol, and dried in air (yield: 43% based on Cd). Anal. calcd for C 36 H 28 Cd 3 N 2 O 19 S 4 : C 34.34, H 2.23, N 2.23%. Found: C 34.42, H 2.16, N 2.29%. IR (KBr, cm −1 ): 3608(w), 3523(w), 3056(m), 1639(s), 1575(s), 1532(m), 1451(m), 1356(s), 1181(m), 1108(m), 1018(m), 809(s), 770(s), 671(m). | [] | [] | ["Cd(NO 3 ) 2 \n4H 2 O", "2,5-thiophenedicarboxylic acid", "MV·2NO 3"] | ["Cd(NO 3 ) 2 \n4H 2 O--31 mg, 0.1 mmol"] | [] | ["2,5-thiophenedicarboxylic acid--35 mg, 0.2 mmol", "MV·2NO 3--62 mg, 0.2 mmol"] | ["100 \nC"] | ["72 h"] | ["H 2 O--3 mL", "EtOH--3 mL", "DMF--2 mL"]
s1070328417020038 | Synthesis of 4-(1-(4-(2-(pyridin-2-yl)-1Hbenzo[d]imidazol-1-yl)butyl)-1H-benzo[d]imidazol-2yl)thiazole (L 4 ). Complex I (0.36 g, 1.54 mmol) and compound L 2 (0.52 g, 1.54 mmol) in DMSO (5 mL) were stirred at 50°C for 5 h. Then the reaction mixture was cooled to room temperature and mixed with water (25 mL). The product was extracted with chloroform (3 × 10 mL). The organic phase was washed with water and dried over MgSO 4 . After the solvent was removed, the residue was washed with hexane and recrystallized from ethanol. The yield of L 4 as a finely crystalline colorless substance was 0.44 g (64%), mp = 200– 203°C.IR (KBr), ν, cm –1 : 3078 m (C Ar –H); 2924 w, 2856 m (C–H); 1613 w, 1589 m, 1456 m, 1441 s, 1405 s, 1361 m, 1328 m, 1304 w, 1261 w, 1249 w (C Ar – C Ar , C Ar –N, C Ar –H); 1154 m (N–C); 834 m, 734 vs (C Ar ‒H). | [] | [] | ["4-(1-(4-(2-(pyridin-2-yl)-1Hbenzo[d]imidazol-1-yl)butyl)-1H-benzo[d]imidazol-2yl)thiazole (L 4)"] | [] | [] | ["Complex I--0.36 g, 1.54 mmol", "compound L 2--0.52 g, 1.54 mmol"] | ["50°C"] | ["5 h"] | ["DMSO--5 mL", "water--25 mL", "chloroform--3 × 10 mL", "hexane--wash", "ethanol--recrystallized"]
s1600536806046733 | Experimental Complex (I) was synthesized by the addition of MnCl 2 6H 2 O (0.234 g, 1 mmol) and phen (0.198 g, 1 mmol) to an ethanol–water (1:1 v/v) solution (20 ml) of acetylenedicarboxylic acid (0.144 g, 1 mmol). The pH of the solution was adjusted to 7 with 1.0 M NaOH solution. After the mixture had been stirred for 30 min, the residue was ﬁltered. The ﬁltrate was allowed to evaporate at room temperature and yellow crystals of (I) were obtained after about 7 d. Analysis, calculated for C 16 H 12 MnN 2 O 6 : C 50.15, H 3.16, N 7.31%; found: C 50.08, H 3.12, N7.29%. | [] | ["about 7 d"] | ["C 16 H 12 MnN 2 O 6"] | ["MnCl 2 \n6H 2 O--0.234 g, 1 mmol"] | [] | ["phen--0.198 g, 1 mmol", "acetylenedicarboxylic acid--0.144 g, 1 mmol"] | [] | ["30 min"] | ["ethanol–water--1:1 v/v, 20 ml"]
ejic.201500484 | Synthesis of {[Ln(μ 4 -pzdc)(NO 3 )(H 2 O) 2 ]·2.33H 2 O} n [1-Ln; Ln III = La and Ce]: Single crystals of 1-La and polycrystalline powder of 1-Ce were obtained through a mechanochemical procedure in which the corresponding Ln(NO 3 ) 3 ·6H 2 O (0.200 mmol) was mixed with H 2 pzdc (0.200 mmol). The resulting mixture was ground thoroughly by hand until a homogeneous product formed. The homogenous solid was sealed in a long-stem glass vacule (1 cm diameter), slowly heated to 150 °C for 72 h in an oven, and then maintained at that temperature for 48 h. The sample was cooled slowly to room temperature (4 °C/h), washed with a water/methanol mixture, and dried in the open atmosphere, yield 90–95% (based on metal content). The homogeneities and purities of the samples were checked by elemental analysis, FTIR spectroscopy, and X-ray powder diffraction data (see the Supporting Information). Subsequent trials of the synthesis to ensure the reproducibility have shown that pure samples are achieved with a setpoint temperature within the 120– 160 °C range. | [] | ["48 h"] | ["{[Ln(μ 4 -pzdc)(NO 3 )(H 2 O) 2 ]·2.33H 2 O} n "] | ["Ln(NO 3 ) 3 \n·6H 2 O--0.200 mmol"] | [] | ["H 2 pzdc--0.200 mmol"] | ["150 \n°C"] | ["72 h"] | []
a708477c | [Cu(bipym)(Cr 2 O 7 )] 2. Prismatic brown single crystals of this compound were grown in aqueous solution by a slow-diﬀusion method using in an H-double-tube glass vessel. The starting solutions were aqueous solutions of [Cu(bipym)][NO 3 ] 2 (0.1 mmol) in one arm and K 2 CrO 4 (0.2 mmol) in the other. On standing at room temperature, a few brown crystals of 1 appeared after 3 months mixed with a maroon powder. The crystals were picked and washed with some drops of cold water and dried on ﬁlter paper. The powder was ﬁltered oﬀ, washed with water, ethanol and diethyl ether. Elemental analyses of this powder do not agree with the formula of 2 and it was discarded (Found: C, 21.82; H, 1.40; N, 12.75. Calc. for C 8 H 6 Cr 2 CuN 4 O 7 : C, 21.95; H, 1.38; N, 12.80%). The occurrence of the equilibrium between dichromate and chromate in aqueous solutions of potassium chromate, the minority species being dichromate in neutral or basic medium, accounts for the formation of single crystals of 2. | [] | [] | ["[Cu(bipym)(Cr 2 O 7)]", "C 8 H 6 Cr 2 CuN 4 O 7"] | ["[Cu(bipym)][NO 3] 2--0.1 mmol", "K 2 CrO 4--0.2 mmol"] | [] | [] | [] | ["3 months"] | ["aqueous solution--N/A", "water--N/A", "ethanol--N/A", "diethyl ether--N/A"]
acs.inorgchem.7b00485 | The desired product fraction (R f = 0.21) was collected, concentrated, and dried under high vacuum to yield a yellow foamlike solid (0.8390 g, 1.051 mmol, 39%). mp 59 °C dec. | [] | [] | [] | [] | [] | [] | [] | [] | []
b902010a | Yield: 61%; IR (KBr) v max cm 1 : 3248(br), 1607(vs), 1550(vs), 1477(w), 1446(m), 1404(m), 1380(vs), 1286(w), 1249(w), 1224(w), 1180(w), 1161(w), 1131(w), 1063(w), 1024(w), 984(w), 963(w), 984(w), 892(w), 783(m), 767(m), 736(m), 634(w). CHN analysis for 1: Expected: C, 38.11%; H, 4.22%; N, 6.06%. Found: C, 37.89%; H, 4.20%; N, 7.19%. | [] | [] | ["[Ba(o-CbPhH 2 IDC)(H 2 O) 4 ] n", "C 12 H 14 N 2 O 10 Ba"] | ["Ba(NO 3 ) 2--0.0212 g, 0.1 mmol"] | [] | ["o-CbPhH 4 IDC--0.0276 g, 0.1 mmol"] | ["150 \nC"] | [] | ["H 2 O--7 mL"]
c4ce02029d | Preparation of {[Ag 2 ĲPTMP) 2 ĲL4)]Ĵ5H 2 O} ∞ (4). Colourless block-like crystals of 4 were obtained using the same method as for 2 and 3.H 2 L4 (17.2 mg, 0.1 mmol), Ag 2 O (23 mg, 0.1 mmol), PTMP (20 mg, 0.1 mmol). Yield: 61% (based on the PTMP ligand). Anal. calcd (found) for C 30 H 40 O 9 N 4 S 2 Ag 2 :C, 40.92 (40.79); H, 4.58 (4.26); N, 6.36 (6.53). IR (KBr) ν/cm −1 : Chart 1 PTMP ligand and various organic anions (L1–L7) used in this work. | [] | [] | ["{[Ag 2 ĲPTMP) 2 ĲL4)]Ĵ5H 2 O} ∞", "C 30 H 40 O 9 N 4 S 2 Ag 2"] | ["Ag 2 O--23 mg, 0.1 mmol"] | [] | ["H 2 L4--17.2 mg, 0.1 mmol", "PTMP--20 mg, 0.1 mmol"] | [] | [] | []
j.ica.2010.03.070 | Since compound 1 was found to contain both Ce(III) and Ce(IV), the former being produced by reduction of CeðNO 3 Þ 2 6 (probably by the solvents), a direct preparation was accomplished as follows. To a 10 mL aqueous solution of (NH 4 ) 2 Ce(NO 3 ) 6 (0.548 g, 1.00 mmol), Ce(NO 3 ) 3 6H 2 O (0.220 g, 0.506 mmol) and Cu(ClO 4 ) 2 6H 2 O (0.096 g, 0.259 mmol), 30 mL methanolic solution of dipicH 2 (0.501 g, 1.00 mmol) was added and stirred for about one hour to get pale yellow precipitate of compound 1. Yield: 0.960 g (0.227 mmol, 91%). The precipitate was recrystallised from 20 mL hot water to get pale yellow crystals of the compound 1. | [] | [] | ["Compound 1"] | ["(NH 4 ) 2 Ce(NO 3 ) 6--0.548 g, 1.00 mmol", "Ce(NO 3 ) 3 6H 2 O--0.220 g, 0.506 mmol", "Cu(ClO 4 ) 2 6H 2 O--0.096 g, 0.259 mmol"] | [] | ["dipicH 2--0.501 g, 1.00 mmol"] | [] | [] | ["water--20 mL", "methanol--30 mL"]
c5ce01692d | Every 30 min, about 5.0 mL of sample was taken for analysis, and the catalysts were separated from the suspensions by centrifugation. The degradation process was monitored through a wavelength scan on a Varian Cary 5000 UV-vis spectrophotometer.Preparation of [CoĲphen) 3 ]ĲAg 3 I 5 )·2CH 3 CN (1) A mixture of CoCl 2 ·6H 2 O (0.1 mmol, 0.024 g), 1,10phenanthroline (0.3 mmol, 0.059 g), AgI (1.0 mmol, 0.235 g), KI (1.5 mmol, 0.249 g) and acetonitrile (8 mL) was stirred for 15 min at room temperature, and then the resultant yellow turbid liquid was heated at 110 °C for 5 days in a 15 mL Teflon-lined stainless steel vessel. The product was obtained as yellow hexagonal block crystals in 25% yield (based on silver) after washing with ethanol. Anal. calcd for C 40 H 30 N 8 CoAg 3 I 5 : C, 29.30: H, 1.84; N, 6.83%. Found: C, 29.33; H, 1.79; N, 6.86%. IR (KBr, cm −1 ): 3318 (s), 2260 (w), 1521 (m), 1433 (w), 1325 (m), 1110 (m), 648 (m). | [] | [] | ["[Co(phen) 3 ](Ag 3 I 5 )·2CH 3 CN"] | ["CoCl 2 ·6H 2 O--0.1 mmol, 0.024 g", "AgI--1.0 mmol, 0.235 g", "KI--1.5 mmol, 0.249 g"] | [] | ["1,10phenanthroline--0.3 mmol, 0.059 g"] | ["110 \nC"] | ["5 days"] | ["acetonitrile--8 mL"]
ic501435a | [Zn 3 (O 2 CCH 3 ) 6 (trans-bie)] n (6). In a test tube, under air, a solution of Zn(O 2 CCH 3 )·H 2 O (100 mg, 0.45 mmol) in MeOH (2 mL) was layered with a solution of trans-bie (85.8 mg, 0.45 mmol) in THF (15 mL). After 2 days, the white crystals were collected and dried in an oil pump vacuum to give a white powder (21.0 mg, 0.028 mmol, 6%).Crystals of the compound were obtained from the reaction solution.Mp: 255 °C (dec). Elem anal. Calcd for C 22 H 30 Zn 3 N 4 O 12 (738.63 g mol −1 ): C, 35.77; H, 4.09; N, 7.59. Found (measured crystals): C, 36.13; H, 4.09; N, 7.25.1 H NMR (CDCl 3 ): δ 1.79 (s, 18 H, O 2 CCH 3 ), 3.75 (s, 6H, CH 3 ), 7.05 (s, 2H, CH Im ), 7.29 (s, 2H, CH Im ), 7.36 (s, 2H, CH 2 ). IR (KBr): ν  3135 (w, CH), 3115 (w, CH), 2927 (w, CH), 1651 (m), 1592 (s), 1493 (m), 1422 (m), 1342 (w), 1299 (m), 1158 (w), 1049 (w), 1023 (w), 966 (w), 957 (w), 925 (w), 793 (w), 768 (w), 730 (w), 672 (w), 617 (w), 525 (w) cm −1 . | [] | [] | ["Zn 3 (O 2 CCH 3 ) 6 (trans-bie)] n", "C 22 H 30 Zn 3 N 4 O 12"] | ["Zn(O 2 CCH 3 )·H 2 O--100 mg, 0.45 mmol"] | [] | ["trans-bie--85.8 mg, 0.45 mmol"] | [] | ["2 days"] | ["MeOH--2 mL", "THF--15 mL"]
cg7010277 | Safety note: Cyanide salts are toxic and should be handled with caution.All complexes were prepared using the similar procedure as follows.To a solution of Ln(NO 3 ) 3 (0.2 mmol) in H 2 O/DMSO, H 2 O/DESO, or H 2 O/TMSO (3 mL, about 2:1 volume ratio) was slowly added an equal molar amount of K 3 [Fe(CN) 6 ] in 4 mL of water with stirring, and an orange solid soon precipitated. The resulting solution was continuously stirred for 20 min and then ﬁltered. The ﬁltration was left to stand, and the solvents were evaporated at room temperature. Orange prism crystals were collected after about 2 weeks and washed with a little water and methanol. | ["room temperature"] | ["about 2 weeks"] | [] | ["Ln(NO 3 ) 3 --0.2 mmol", "K 3 [Fe(CN) 6 ]--equal molar amount"] | [] | [] | [] | ["20 min"] | ["H 2 O/DMSO--3 mL, about 2:1 volume ratio", "H 2 O/DESO--3 mL, about 2:1 volume ratio", "H 2 O/TMSO--3 mL, about 2:1 volume ratio", "water--4 mL"]
ic502194d | Synthesis of [Yb 2 L 3 (CH 3 OH)]·3CH 3 CN (1). Asolutionof Yb(acac) 3 ·H 2 O (0.4 mmol) in CH 3 OH (10 mL) was added to a solution of H 2 L (0.6 mmol) in CH 3 CN (25 mL). The mixture was stirred under ambient temperature for 12 h. Then, diethyl ether was diﬀused slowly into the solution. Yellow crystals of 1 were obtained in about two week. Yield: 0.2130 g (66.5%). Elemental analysis (%) calcd for C 73 H 67 N 9 O 13 Yb 2 (1624.36): C, 53.97; H, 4.16; N, 7.76. found: C, 53.90; H, 4.16; N, 7.75; IR (KBr, cm −1 ): 3414(m), 1615(s), 1472(m), 1246(s), 1196(m), 741(m). UV−vis [MeOH, λ]: 239, 298, 386 nm. | [] | ["about two week"] | ["[Yb 2 L 3 (CH 3 OH)]\b3CH 3 CN", "C 73 H 67 N 9 O 13 Yb 2"] | ["Yb(acac) 3 \bH 2 O--0.4 mmol"] | [] | ["H 2 L--0.6 mmol"] | [] | ["12 h"] | ["CH 3 OH--10 mL", "CH 3 CN--25 mL"]
ic052025a | Mp: 192 °C (dec). Anal. Calcd (found) for C 20 H 24 Ag 2 F 6 N 8 O 6 S 6 : C, 24.15 (24.19); H, 2.43 (2.45); N 11.26 (11.22). IR (KBr, cm -1 ): 3173, 3136, 3108, 3015, 1580, 1472, 1462, 1415, 1400, 1385, 1373, 1322, 1283, 1251, 1240, 1224, 1215, 1168, 1158, 1137, 1098, 1067 br, 1029, 979, 794, 765, 758, 729, 700, 663, 638, 574, 517. | [] | [] | ["C 20 H 24 Ag 2 F 6 N 8 O 6 S 6"] | [] | [] | [] | [] | [] | []
j.jssc.2012.01.046 | 2.1.3. Preparation of [Ce 2 (C 2 O 4 )(C 6 H 6 O 7 ) 2 ]  4H 2 O (2) The hydrothermal treatment was similar to the synthesis of 1a, except that compound 2 was obtained from a reaction with Cu(NO 3 ) 2  3H 2 O, Ce(NO 3 ) 3  6H 2 O, and citric acid in molar ratio of 1:2:40. The product consisted of colorless plate-shaped crystals and a small amount of black powder. Elemental analysis: calcd (%) for C 7 H 10 O 11 Ce: C, 20.47; H, 2.44. Found: C, 19.72; H, 2.34. IR (KBr, cm  1 ): 3518, 3407, 3206, 2984, 2946, 2024, 1700, 1432, 1406, 1383, 1322, 1269, 1246, 1195, 1145, 1061, 958, 938, 901, 855, 837, 801, 749, 619, 554, 503. | [] | [] | ["[Ce 2 (C 2 O 4 )(C 6 H 6 O 7 ) 2 ]\n4H 2 O", "C 7 H 10 O 11 Ce"] | ["Cu(NO 3 ) 2 \n3H 2 O--NaN", "Ce(NO 3 ) 3 \n6H 2 O--NaN"] | [] | ["citric acid--NaN"] | [] | [] | []
j.ica.2004.09.047 | • C); 504s, 490m, 480m, 446w, 425w, 416w, 348br, 250w, 232w. ESI MS (+): 475 [10] [Cu(dppp)] + ; 516 [70] [Cu(dppp)(MeCN)] + ; 887 [100] [Cu(dppp) 2 ] + , 1079 [5] [Cu 2 I(dppp) 2 ] + . Anal. Calc. for C 27 H 26 CuIP 2 : C, 53.79; H; 4.35. Found: C, 53.45; H, 4.51%. K m (CH 2 Cl 2 ,10 3 M): 6 X 1 mol 2 cm 1 .2.2.1.10. Synthesis of AgBr:dppb (1:1) 2 (10). dppb (0.43 g, 1.0 mmol) was added at room temperature to an MeCN solution (15 ml) of AgBr (0.19 g, 1.0 mmol).After the addition, a colorless precipitate formed which was ﬁltered oﬀ, washed with MeCN to give compound 10 as a colourless solid in 80% yield. It was recrystallised from MeCN; m.p. 268 C dec. | [] | [] | ["AgBr:dppb (1:1) 2"] | ["AgBr--0.19 g, 1.0 mmol"] | [] | ["dppb--0.43 g, 1.0 mmol"] | [] | [] | ["MeCN--15 ml"]
c4ce02029d | Preparation of {[AgĲPTMP)]ĴĲCF 3 SO 3 )Ĵ0.5H 2 O} ∞ (10). The same synthetic method as for 1, 8 and 9 was utilized to prepare 10. PTMP (20 mg, 0.1 mmol) and AgCF 3 SO 3 (26 mg, 0.1 mmol). Colourless block-like crystals of 10 were obtained.Yield 57% (based on the PTMP ligand). Anal. calcd (found) for C 12 H 11 O 3.5 N 2 S 2 F 3 Ag: C, 30.75 (30.59); H, 2.35 (2.25); N, 5.97 (5.74). IR (KBr) ν/cm −1 : 3634(m), 3034(m), 2450(w), 1581(vs), 1482(vs), 1414(vs), 1255(vs), 1162(s), 1048 (m), 1032(m), 900(w), 803(w), 719(m), 656(vs), 575(m), 495(vs). | [] | [] | ["{[AgĲPTMP)]ĴĲCF 3 SO 3 )Ĵ0.5H 2 O} ∞"] | ["AgCF 3 SO 3--26 mg, 0.1 mmol"] | [] | ["PTMP--20 mg, 0.1 mmol"] | [] | [] | []
j.ica.2009.01.043 | 2.4. Preparation of {[Cu(aeoe)Mn(H 2 O) 3  2H 2 O] 2 } n (1) A 0.1 mmol (0.0427 g) amount Na 2 [Cu(aeoe)]  3H 2 O was dissolved in 17 ml volume of water, and a 17 ml volume of DMF solution containing 0.1 mmol (0.0244 g) Mn(CH 3 COO) 2  4H 2 O was added under constant stirring. The resulting violet solution was ﬁltered, and ﬁnally well-shaped violet single-crystals suitable for Xray crystal analysis was obtained by slow evaporation of the solution. Anal. Calc. for C 12 H 18 CuMnN 3 O 10.5 : C, 29.37; H, 3.70; N, 8.56; Cu, 12.95; Mn, 11.19. Found: C, 29.34; H, 3.67; N, 8.57; Cu, 12.94; Mn, 11.21%. IR (KBr, cm 1 ): m C @ O 1652 cm 1 . | [] | [] | ["[Cu(aeoe)Mn(H 2 O) 3 2H 2 O] n", "C 12 H 18 CuMnN 3 O 10.5"] | ["Na 2 [Cu(aeoe)] 3H 2 O--0.0427 g, 0.1 mmol", "Mn(CH 3 COO) 2 4H 2 O--0.0244 g, 0.1 mmol"] | [] | [] | [] | [] | ["water--17 ml", "DMF--17 ml"]
ejic.200500662 | IR (KBr): 1640 (w), 1515 (m), 1462 (w), 1060 (w), 945 (m), 860 (w), 775 (m) cm –1 .Preparation of 1-CPE: Graphite powder (90 mg) and 1 (15 mg) were mixed and ground together by an agate mortar and pestle to achieve an even, dry mixture. Nujol (0.12 mL) was added to the mixture and stirred with a glass rod. The homogenized mixture was then packed into a 1.2 mm inner diameter glass tube, and the surface was wiped with paper. Electrical contact was established with a copper rod through the back of the electrode. | [] | [] | ["1-CPE"] | [] | [] | ["1--15 mg"] | [] | [] | ["Nujol--0.12 mL"]
j.ica.2008.10.015 | 2.2. Preparation of {[Cd(hmph)(dpa)]  H 2 O} n (1) Cd(ClO 4 ) 2  H 2 O (100 mg, 0.303 mmol), dpa (110 mg, 0.64 mmol) and homophthalic acid (58 mg, 0.32 mmol), were placed into 10 mL distilled H 2 O in a 23 mL Teﬂon-lined Parr acid digestion bomb. The bomb was sealed and heated at 120 °C for 48 h, whereupon it was cooled slowly to 25 °C. Colorless plates of 1 (119 mg, 0.248 mmol, 82% yield based on Cd) were isolated after washing with distilled water, ethanol, and acetone and drying in air. Anal. Calc. for C 38 H 34 Cd 2 N 6 O 10 1: C, 47.57; H, 3.57; N, 8.76. Found: C, 46.72; H, 3.46; N, 8.32%. IR (cm 1 ): 3385w, 3257w, 3164w, 3059w, 2993w, 1591m, 1546m, 1514s, 1486m, 1440m, 1392s, 1354m, 1342m, 1291w, 1267w, 1207m, 1152w, 1089w, 1056w, 1013s, 960w, 941w, 904w, 853m, 806m, 725m, 693w, 677m, 632m. | [] | [] | ["{[Cd(hmph)(dpa)] ? H 2 O} n", "C 38 H 34 Cd 2 N 6 O 10 1"] | ["Cd(ClO 4 ) 2 ? H 2 O--100 mg, 0.303 mmol"] | [] | ["dpa--110 mg, 0.64 mmol", "homophthalic acid--58 mg, 0.32 mmol"] | ["120 \nC"] | ["48 h"] | ["distilled H 2 O--10 mL"]
c5ra05157f | Synthesis [Cu 3 I 4 (C 16 H 32 N 4 )]$ClO 4 (1). Cu(NO 3 ) 2 $3H 2 O (0.2 mmol, 0.048 g), L (0.044 g, 0.1 mmol), HIO 4 $2H 2 O (0.091 g, 0.4 mmol), NaClO 4 (0.056 g, 0.4 mmol) and NaHCO 3 (0.025 g, 0.3 mmol) were placed in 5 mL H 2 O/C 4 H 8 O 2 (1,4-dioxane, v : v ¼ 2:3) solution and stirred a few hours, then transferred and sealed in aTeon-lined steel autoclave. The autoclave was kept in a 140  C oven for 4 days. Aer cooling to room temperature, colorless block crystals were collected by  ltration, washed with water, ethanol and air dried (yield 52%). Elemental analysis calcd (%) for 1 (C 16 H 32 Cu 3 I 4 N 4 ClO 4 ): C 17.82, H 2.99, N 5.20; found: C 17.59, H 2.76, N 4.97. Selected IR peak (cm 1 ): 2942, 2888, 2012, 1458, 1083, 845. | [] | [] | ["[Cu 3 I 4 (C 16 H 32 N 4 )]$ClO 4", "C 16 H 32 Cu 3 I 4 N 4 ClO 4"] | ["Cu(NO 3 ) 2 $3H 2 O--0.2 mmol, 0.048 g"] | [] | ["L--0.044 g, 0.1 mmol"] | ["140 \nC"] | ["4 days"] | ["H 2 O/C 4 H 8 O 2 (1,4-dioxane, v : v ¼ 2:3) solution--5 mL"]
jps.22327 | The larger ﬂask was sealed and kept for 24 h. A colorless powder of form J was obtained. (4) Suspension: In a 20 mL ﬂask, 50 mg of 1 was dissolved in a mixture of concentrated acetic acid/methanol (4 mL/4 mL) at 70 ◦ C in a heat beam, subsequently cooled to room temperature, sealed and kept for 24 h for crystallization. The mixture was dried in a heat oven, resulting in a colorless powder of form J. | [] | [] | [] | [] | [] | [] | [] | ["24 h"] | []
acs.inorgchem.9b00499 | A mixture of InCl 3 (5 mg) and H 4 (G-3) (5 mg) was dissolved in 2 mL of DMF. Twenty microliters of CF 3 COOH was subsequently added. After being subjected to ultrasonic treatment, the mixture was sealed in a 25 mL Parr Teﬂon-lined stainless steel autoclave under autogenous pressure and heated at 140 °C for 3 days. After the sample had cooled to ambient temperature, dendritic colorless crystals were collected and washed three times with DMF. The yield of the reaction was 70% [based on H 4 (G-3)]. Anal. Calcd for C 132 H 172 N 18 O 34 In 2 :C, 56.94; H, 6.23; N, 9.05. Found: C, 56.92; H, 6.16; N, 9.04. The IR spectra of ligand H 4 (G-3) and compound 3 are shown in Figure S1c.■ ASSOCIATED CONTENT * S Supporting Information The Supporting Information is available free of charge on the ACS Publications website at DOI: 10.1021/acs. inorgchem.9b00499. | [] | [] | ["C 132 H 172 N 18 O 34 In 2"] | ["InCl 3--5 mg"] | [] | ["H 4 (G-3)--5 mg"] | ["140 °C"] | ["3 days"] | ["DMF--2 mL", "CF 3 COOH--20 µL"]
a703891g | [(LAu)(AuPPhMe 2 ) 2 ] 2 3: slow diffusion of diethyl ether into a CH 2 Cl 2 – dmf solution of complex 2 gave yellow crystals in ca. 40% yield. Anal.Calc.: C, 21.88; H, 2.11; N, 4.03. Found: C, 22.13; H, 2.34; N, 3.77% FAB: {[(LAu)(AuPPhMe 2 ) 2 ] 2 }, m/z = 2082, 15%.Crystal data: 1·2C 3 H 7 NO: Au 3 C 63 H 59 Au 3 N 5 O 2 P 3 S 3 , M = 1698.18, monoclinic, space group P2 1 /n, a = 13.993(4), b = 23.289(6), c = 19.245(6) Å, b = 92.07(3)°, U = 6267(3) Å 3 , Z = 4, D c = 1.800 g cm 23 , m(Mo-Ka) = 71.90 cm 21 , F(000) = 3249. Intensity data were collected on Enraf-Nonius CAD4 diffractometer with graphitemonochromated Mo-Ka radiation (l = 0.7107 Å), 8173 unique reflection (2q < 45°) were measured 4828 with I > 2s(I) were used in the refinement. | [] | [] | ["[(LAu)(AuPPhMe 2 ) 2 ] 2", "Au 3 C 63 H 59 Au 3 N 5 O 2 P 3 S 3"] | [] | [] | [] | [] | [] | ["CH 2 Cl 2 – dmf solution--not specified"]
c2dt11965j | Synthesis of [Cu(tzc)(azpy) 0.5 (H 2 O)] n (5) Bulk material was prepared by reaction of Cu(CH 3 COO) 2 (36.3 mg, 0.2 mmol), tzc ethyl ester sodium salt (32.8 mg, 0.2 mmol) and 4,4′-azopyridine (18.4 mg, 0.1 mmol) stirring in 2 mL of water in a closed snap vial on a heating plate at 100 °C. | [] | [] | ["[Cu(tzc)(azpy) 0.5 (H 2 O)] n"] | ["Cu(CH 3 COO) 2--36.3 mg, 0.2 mmol"] | [] | ["tzc ethyl ester sodium salt--32.8 mg, 0.2 mmol", "4,4′-azopyridine--18.4 mg, 0.1 mmol"] | ["100 °C"] | [] | ["water--2 mL"]
s1600536806029096 | The resulting three-dimensional assembly is thus stabilized by N—HO and O—HN hydrogen bonds, as detailed in Table 2.Experimental Single crystals of (I) were grown by slow diffusion of the guanazole ligand (0.2 mmol, 0.0198 g) in methanol (5 ml) into an aqueous solution (5 ml) of CdSO 4 8H 2 O (0.033 mmol, 0.0256 g). Colorless single crystals suitable for single-crystal X-ray diffraction analysis were obtained after two weeks. Analysis calculated for C 4 H 12 CdN 10 O 5 S: C 11.31, H 2.85, N 32.98%; found: C 11.62, H 2.94, N 32.54%. | [] | [] | ["C 4 H 12 CdN 10 O 5 S"] | ["CdSO 4 \n8H 2 O--0.033 mmol, 0.0256 g"] | [] | ["guanazole ligand--0.2 mmol, 0.0198 g"] | [] | ["two weeks"] | ["methanol--5 ml", "aqueous solution--5 ml"]
ejic.201300502 | [(UO 2 ) 2 (cit)(bipy)]·0.5H 2 O (6): Citric acid (19 mg, 0.10 mmol), UO 2 (NO 3 ) 2 ·6H 2 O (50 mg, 0.10 mmol), 2,2⬘-bipyridine (16 mg, 0.10 mmol) and demineralized water (1.2 mL) were placed in a 10 mL tightly closed glass vessel and heated at 180 °C under autogenous pressure to produce light yellow crystals of complex 6 within four days (13 mg, 29% yield based on U). C 16 H 13 N 2 O 11.5 U 2 (893.34): calcd. C 21.51, H 1.47, N 3.14; found C 21.26, H 0.70, N 3.58. | [] | [] | ["(UO 2 ) 2 (cit)(bipy)]·0.5H 2 O", "C 16 H 13 N 2 O 11.5 U 2"] | ["UO 2 (NO 3 ) 2 ·6H 2 O--50 mg, 0.10 mmol"] | [] | ["Citric acid--19 mg, 0.10 mmol", "2,2⬘-bipyridine--16 mg, 0.10 mmol"] | ["180 °C"] | ["four days"] | ["demineralized water--1.2 mL"]
ic0103188 | Preparation of H 3 TMT. The H 3 TMT was obtained by treating the Na 3 TMT‚9H 2 O obtained from Degussa with concentrated hydrochloric acid in a 1:3 molar ratio. In a typical reaction, 100 g of Na 3 TMT‚ 9H 2 O was dissolved in 350 mL of DI water and the solution filtered. | [] | [] | ["H 3 TMT"] | [] | [] | ["Na 3 TMT‚9H 2 O--100 g", "concentrated hydrochloric acid--1:3 molar ratio"] | [] | [] | ["DI water--350 mL"]
j.poly.2014.05.005 | 4 prepared. Anal. Calc. for C 24 H 14 MnN 6 O 12 (M r = 633.35): C, 45.52; H, 2.23; N, 13.27. Found: C, 45.51; H, 2.49; N, 13.16%. The complex 3 was prepared as described for 1 except that 5-nitrosalicylic acid (2 mmol, 0.366 g) and aqueous-acetonitrile solution (1:2) were used. Anal. Calc. for C 24 H 16 MnN 4 O 10 (M r = 575.35): C, 50.10; H, 2.80; N, 9.74. Found: C, 50.71; H, 3.09; N, 9.76%. The complex 4 was prepared by the reaction of an aqueous-ethanol solution (1:2) of manganese(II) acetate tetrahydrate (1 mmol, 0.198 g) with 1,10-phenanthroline monohydrate (1 mmol, 0.198 g) followed by addition of the 5-nitrosalicylic acid (2 mmol, 0.366 g) and 1 ml of an aqueous solution of NaOH (1 mmol). The reaction mixture was stirred until a yellow product was precipitated. The fine microcrystals were filtered off, washed with small portion of the aqueousethanol solution (1:2) and dried at ambient temperature. The mother liquor obtained from filtration was left to crystallize. The yellow needle crystals suitable for single crystal X-ray structure determination were separated after several days. Anal. Calc. for C 26 H 16 MnN 4 O 10 (M r = 599.37): C, 52.10; H, 2.69; N, 9.35. Found: C, 52.21; H, 2.89; N, 9.26%. The complex 5 was prepared by the reaction of an aqueous-ethanol solution (3:1) of 4nitrobenzoic acid (2 mmol, 0.334 g) and 1 ml an aqueous solution of NaOH (1 mmol) following by addition of manganese(II) acetate tetrahydrate (1 mmol, 0.198 g) and 1,10-phenanthroline monohydrate (1 mmol, 0.198 g). The reaction mixture was stirred until a yellow product was precipitated. The fine microcrystals were filtered off, washed with small portion of the aqueousethanol solution (3:1) and dried at ambient temperature. The mother liquor obtained from filtration was left to crystallize. The yellow needle crystals suitable for single crystal X-ray structure determination were separated after several days. Anal. Calc. for C 26 H 18 MnN 4 O 9 (M r = 585.38): C, 53.35; H, 3.10; N, 9.57. Found: C, 53.21; H, 3.09; N, 9.46%. 2.3. Physical measurements Infrared spectra in the region of 400 – 4000 cm –1 were recorded on FT-IR spectrometer (Nicolet 5700, Thermo Scientific). Spectra of the solid samples were obtained by ATR technique at room temperature. The EPR spectra of the solutions and powdered samples were recorded on a Bruker EMX EPR spectrometer operating at X-band. The spectra were simulated using the SimFonia program. The magnetic data were taken with the SQUID apparatus (MPMS-XL7, Quantum Design) using the RSO mode of detection. The susceptibility taken at B = 0.1 T has been corrected for the underlying diamagnetism and converted to the effective magnetic moment. The magnetization has | [] | [] | ["C 24 H 14 MnN 6 O 12", "C 24 H 16 MnN 4 O 10", "C 26 H 16 MnN 4 O 10", "C 26 H 18 MnN 4 O 9"] | ["manganese(II) acetate tetrahydrate--1 mmol, 0.198 g", "manganese(II) acetate tetrahydrate--1 mmol, 0.198 g", "manganese(II) acetate tetrahydrate--1 mmol, 0.198 g", "manganese(II) acetate tetrahydrate--1 mmol, 0.198 g"] | [] | ["5-nitrosalicylic acid--2 mmol, 0.366 g", "5-nitrosalicylic acid--2 mmol, 0.366 g", "4-nitrobenzoic acid--2 mmol, 0.334 g"] | [] | [] | ["aqueous-acetonitrile solution--1:2", "aqueous-ethanol solution--1:2", "aqueous-ethanol solution--1:2", "aqueous-ethanol solution--3:1"]
ncrs-2018-0541 | Source of material A mixture of 4-(1,2,4-triazol-4-yl)phenylacetic acid (Htpa, 0.020 g, 0.1 mmol), Co(NO 3 ) 2 ·6 H 2 O (0.060 g, 0.2 mmol), DMF (4 mL), EtOH (1 mL) and H 2 O (1 mL) was added to a 23 mL Teflon bomb, and then heated to 120 °C for 48 h. After cooling to room temperature, pink crystals of the titled complex with block shape were obtained by filtration and washed with water and ethanol for several times.*Corresponding author: Xiao-Jun Li, Department of Orthopedics, People’s Hospital of Changshan, Quzhou, Zhejiang, China, e-mail: csrmyylxj@163.com Xu-Li Zeng, Li-Rui Che and Zhen Xu: Department of Orthopedics, People’s Hospital of Changshan, Quzhou, Zhejiang, China Table 1: Data collection and handling. | [] | [] | ["4-(1,2,4-triazol-4-yl)phenylacetic acid"] | ["Co(NO 3 ) 2 ·6 H 2 O--0.060 g, 0.2 mmol"] | [] | ["Htpa--0.020 g, 0.1 mmol"] | ["120 \nC"] | ["48 h"] | ["DMF--4 mL", "EtOH--1 mL", "H 2 O--1 mL"]
ic971055d | [CuL] n (2). A methanolic-aqueous solution (5:1, 20 mL) of KOH (1 mmol, 0.056 mg) was added directly to 50 mL of a solution of 1 (0.5 mmol, 0.246 g) in methanol. A green powder immediately precipitated, which was filtered off, washed with methanol and diethyl ether, and air-dried; yield, 92%. Anal. Calcd for C 11 H 12 N 6 Cu: C, 45.3; H, 4.1; N, 28.8. Found: C, 45.3; H, 4.1; N, 28.8. Suitable crystals for X-ray analysis were obtained by slow evaporation of the filtrate at room temperature.On the other hand, addition of perchloric acid to a water suspension of 2 until the precipitate has dissolved gives rise to a blue solution, from which crystals of 1 are obtained.{Cu(L)(H 2 O)[Ni(hfac) 2 (H 2 O)] 2 } (3). Bis(hexafluoroacetylacetonate)nickel(II) (1 mmol, 0.473 g) was added to a solution of 1 (0.25 mmol, 0.132 g) in 40 mL of methanol/water (5:1) mixture. Addition of triethylamine (0.5 mmol, 0.07 mL) produced the precipitation of a green powder, which was filtered off, washed with methanol and diethyl ether, and dried in air. Yield, 81%. Anal. Calcd for C 31 H 22 N 6 O 11 F 24 CuNi 2 : C, 28.8; H, 1.7; N, 6.5. Found: C, 28.7; H, 1.9; N, 6.4. | [] | [] | ["[CuL] n"] | ["KO--1 mmol, 0.056 mg", "Bis(hexafluoroacetylacetonate)nickel(II)--1 mmol, 0.473 g"] | ["triethylamine--0.5 mmol, 0.07 mL"] | ["1--0.5 mmol, 0.246 g", "Ni(hfac) 2--0.25 mmol, 0.132 g"] | [] | [] | ["methanol-aqueous solution--5:1, 20 mL", "methanol/water--40 mL (5:1) mixture"]
ic902194g | H 2 ADB was synthesized as described in ref 24. The H 2 BDC and other reagents were commercially available and used as received. | [] | [] | [] | [] | [] | [] | [] | [] | []
acs.inorgchem.8b00092 | Synthesis of Ni(NCS) 2 (4-aminopyridine) 3 (4). This compound can only be obtained by thermal removal of MeCN from compound 3 and was only characterized by elemental analysis and IR spectroscopy.Elemental analysis for C 34 H 36 N 16 Ni 2 S 4 (914.4110 g/mol): calc. N 24.51, C 44.66, H 3.97, S 14.03. Exp.: N 24.32, C 44.43, H 3.968, S 13.89. | [] | [] | ["Ni(NCS) 2 (4-aminopyridine) 3", "C 34 H 36 N 16 Ni 2 S 4"] | [] | [] | [] | [] | [] | []
acs.cgd.8b01706 | 6 1698(s), 1688(m), 1676(s), 1541(s), 1487(s), 1463(m), 1455(m), 1426(s), 1397(s), 1357(s), 1329(s), 1287(s), 1277(s), 1259(m), 1233(m), 1194(m), 1176(m), 1159(w), 1137(w), 1111(w), 1078(w), 1055(w), 1027(w), 961(w), 937(w), 915(w), 880(w), 807(s), 794(s), 762(m), 712(s), 700(s), 676(m), 661(m), 640(m), 617(m), 582(w), 550(w), 520(w), 470(w), 432(w), 418(w), 409(w). | [] | [] | [] | [] | [] | [] | [] | [] | []
acssuschemeng.8b04429 | Synthesis of [{Dy 4 (5N 3 -IPA) 6 (DMF) 3 (H 2 O) 4 }(DMF)(H 2 O) 2 ] ∞ (2). 2 was synthesized following similar procedure as that of 1 only instead of 2N 3 H 2 -TPA, 5-azidoisophthalic acid (5N 3 H 2 -IPA) (0.1 mmol, 20.07 mg) was used. Yellow block shaped crystals were obtained (Yield 56%based on 5N 3 H 2 -IPA) which were further washed with acetone and dried in air. IR (4000−400 cm −1 ): 3392 (brs), 2229 (w), 2113 (s), 1651 (w), 1620 (w), 1554 (s), 1453 (s), 1382 (s), 1291 (s), 1195 (s), 1111 (s), 935 (w), 783 (s), 723 (s), 441 (s). Elemental Analysis: C 60 H 44 Dy 4 N 21 O 34 (2253.16): Calcd C 31.98, H 1.97, N 13.05; found C 31.83, H 1.78, N 13.28. Synthesis of NMOFs by Hand Ground Method. A small amount (nearly 50−60 mg) of the synthesized MOFs (1 and 2) was taken separately in a mortar. It was then being ground manually for 30 min by using a pestle. The produced nano sized MOFs were used for prolonged studies.Preparation of the SEM Sample. Both the NMOFs (1 and 2) were dispersed in water through sonication for about 20 min. The dispersed solutions were drop-casted on separate glass disks. The disks were dried under air at room temperature for 1 days and subjected to SEM experiment to record the corresponding images. | [] | [] | ["[{Dy 4 (5N 3 -IPA) 6 (DMF) 3 (H 2 O) 4 }(DMF)(H 2 O) 2 ] ?", "C 60 H 44 Dy 4 N 21 O 34"] | [] | [] | ["5-azidoisophthalic acid (5N 3 H 2 -IPA)--0.1 mmol, 20.07 mg"] | [] | [] | []
b819302a | {[Cd 3 (ta) 6 ]$6H 2 O} n (2). A mixture of CdCl 2 (0.2 mmol, 36.7 mg), Hta (0.4 mmol, 27.6 mg) and H 2 O (8 mL) was sealed in a 15 mL Teﬂon-lined bomb and heated at 200  C for 3 d. The reaction mixture was slowly cooled to room temperature. Colorless crystals of 2 suitable for X-ray diffraction analysis were isolated in 23% yield. Anal. Calcd for C 12 Cd 3 H 24 N 18 O 6 : C, 16.88; H, 2.83; N, 29.53. Found: C, 16.95; H, 2.78; N, 29.42%. IR (KBr)/ cm 1 : 3445 m, 2973 w, 1615 m, 1455 m, 1422 m, 1205 w, 1180 s, 1097 vs, 1048 w, 973 s, 796 s, 714 w.[Cu 6 (ta) 3 I 3 ] n (3). A mixture of CuI (0.8 mmol, 152 mg), Hta (0.4 mmol, 27.6 mg) and H 2 O (8 mL) was sealed in a 15 mL Teﬂon-lined bomb and heated at 160  C for 3 d. The reaction mixture was slowly cooled to room temperature. Colorless block crystals of 3 suitable for X-ray diffraction analysis were isolated in 15% yield. Anal. Calcd for C 6 Cu 6 H 6 I 3 N 9 ; C, 7.46; H, 0.63; N, 13.05. Found: C, 7.54; H, 0.59; N, 13.11%. IR (KBr)/cm 1 : 2924 w, 1623 s, 1562 w, 1454 m, 1421 w, 1384 w, 1116 s, 1047 w, 794 w. | [] | [] | ["{[Cd 3 (ta) 6 ]$6H 2 O} n"] | ["CdCl 2--0.2 mmol, 36.7 mg"] | [] | ["Hta--0.4 mmol, 27.6 mg"] | ["200 \nC"] | ["3 d"] | ["H 2 O--8 mL"]
ejic.201200169 | [Co( L -tyr)] n ( L -tyrCo): l-tyr and cobalt acetate in a molar ratio of 2:1 were added to distilled water (20 mL). With magnetic stirring, aqueous NaOH solution (1.0 m) was added dropwise to the mixture to adjust the pH value to 9–10. Then the mixture was transferred into a 40 mL Teflon-lined autoclave and heated at 120–150 °C in an oven for 1–3 d. After cooling to room temperature, the sample was filtered and washed with 3⫻ 50 mL of distilled water. Purple crystals of l-tyrCo were obtained and air-dried under ambient conditions (yield ca. 80% based on Co). C 18 H 18 Co 2 N 2 O 6 (476.20): calcd. C 45.40, H 3.81, N 5.88; found C 45.24, H 3.61, N 5.87. IR: ν ˜ = 3347 (m), 3288 (m), 1607 (s), 1560 (m), 1497 (s), 1410 (m), 1250 (s), 1088 (m), 1027 (w), 973 (w), 820 (m), 561 (w), 509 (m) cm –1 . | [] | [] | ["[Co(L-tyr)] n", "C 18 H 18 Co 2 N 2 O 6"] | [] | ["NaOH solution--1.0 m"] | ["l-tyr--NaN"] | ["120-150 \nC"] | ["1-3 d"] | ["distilled water--20 mL"]
c0dt00856g | During this treatment, the pale yellow/white MIL-53(Al) powder ﬁnally turned yellow. Yield: 69 mg. EA: Anal. Calc.: C 52.6, H 3.8, Al 9.4 and Fe 6.4%. Found: C 52.3, H 3.6, Al 9.1 and Fe 6.2%.Ferrocene 0.25 @MIL-47(V) (7):asampleof50mgofMIL-47(V) was placed together with 100 mg of ferrocene in a Schlenk tube in separate small glass vessels. After reducing the pressure to 10 -3 mbar and sealing (static vacuum) the reaction tube was heated to 110 ◦ C for 72 h. During this treatment, the pale yellow/green MIL53(Al) powder ﬁnally turned bright yellow/green. Yield: 60 mg. | [] | [] | ["MIL-53(Al)", "MIL-47(V)"] | [] | ["ferrocene--100 mg"] | [] | ["110 \tC"] | ["72 h"] | []
ic700415w | Syntheses. A. [Ag 4 (dmtrz) 4 ][Mo 8 O 26 ] (1). A mixture of MoO 3 (0.072 g, 0.50 mmol), Ag(CH 3 CO 2 ) (0.085 g, 0.50 mmol), Na 2 MoO 4 ‚2H 2 O (0.12 g, 0.50 mmol), dmtrz (0.048 g, 0.5 mmol), and H 2 O (10 mL) was heated at 180 °C for 5 days under autogenous pressure after adjustment of the pH to ∼4.3 by the addition of 20% tetramethylammonium hydroxide (pH 2.0 after hydrothermal reaction). Colorless block crystals were manually isolated from unidentified powder after the reaction solution cooled gradually (5 °Ch -1 ), washed with water, and air dried. Yield: 0.16 g (∼64% based on Ag). Anal. Calcd (%) for C 16 H 28 Ag 4 Mo 8 N 12 O 26 : C, 9.59; H, 1.41; N, 8.39; Mo, 38.31. Found (%): C, 9.42; H, 1.50; N, 8.41; Mo, 38.76. IR (solid KBr pellet, cm -1 ): ν 3458 (br), 3302 (m), 2963 (w), 2832 (w), 1631 (w), 1581 (m), 1556 (w), 1411 (w), 1393 (w), 1376 (w), 1067 (w), 939 (s), 905 (s), 836 (s), 723 (s), 687 (w), 657 (s), 548 (w), 520 (w), 472 (w), 445 (w), 407 (w). | [] | [] | ["[Ag 4 (dmtrz) 4 ][Mo 8 O 26 ]", "C 16 H 28 Ag 4 Mo 8 N 12 O 26"] | ["MoO 3--0.072 g, 0.50 mmol", "Ag(CH 3 CO 2 )--0.085 g, 0.50 mmol", "Na 2 MoO 4 ‚2H 2 O--0.12 g, 0.50 mmol"] | [] | ["dmtrz--0.048 g, 0.5 mmol"] | ["180 \nC"] | ["5 days"] | ["H 2 O--10 mL"]
c1ce05102d | Anal calcd for C 13 H 11 O 3 N 3 (MW ¼ 257.25): C 60.68, H 4.31, N 16.34%. Found: C 60.84, H 3.83, N 16.74%. FTIR (cm 1 ): 3302 (m), 3239(m), 3168(m), 3101(m), 3038(m), 2962(m), 2360(m), 2343(m), 1717(s), 1695(s), 1590(s), 1573(s), 1523(s), 1442(s), 1418 (s), 1331(m), 1284(s), 1250(s), 1190(m), 1120(s), 1109(s), 1076(m), 1017(m), 963(m), 903(m), 876(m), 858(m), 822(m), 811(m), 796 (m), 788(m), 733(m), 716(m), 639(m), 548(m), 526(m), 488(w), 474(m), 461(w), 445(w), 432(w).Methyl-4-(5-chloropyrimidin-2-ylcarbamoyl)benzoate (L 2 ).Prepared as described for L 1 , except that 2-amino-5-chloropyrimidine (1.29 g, 10.0 mmol) was used. Yield: 1.98 g (68%). | [] | [] | ["C 13 H 11 O 3 N 3"] | [] | [] | [] | [] | [] | []
chem.201403501 | [9b] H 2 L (1 mmol, 0.25 g) in 30 mL DMF and [Cu 3 (m 3 -OH)(m-pz) 3 (MeCOO) 2 (Hpz)] (0.66 mmol, 0.392 g) in 30 mL CH 3 OH were mixed. The mixture was then transferred to and sealed within a Pyrex tube (3 mL). Plate colorless crystals can be obtained by heating the tube under 1008C for 72 h and then cooling to room temperature at a rate of 58Ch 1 . The crystals were collected, washed with DMF and CH 3 OH, and dried, yielding CuL in ca. 80 % based on H 2 L. Elemental analysis calcd (%) for C 35 H 50 N 10 Cu 5 : C 45.27, H 5.43, N 15.08; found: C 45.36, H 5.58, N 15.11 (after evacuation under vacuum at 1608C for 10 h). IR data (KBr): n ˜ = 2961 (s), 2927 (m), 2869 (w), 2723 (vw), 1664 (vw), 1572 (s), 1488 (s), 1453 (s). 1430 (s), 1384 (m), 1369 (s), 1307 (s), 1246 (m), 1146 (s), 1069 (vs), 1054 (vs), 966 (m), 878 (m), 839 (w), 782 cm 1 (w). | ["160 \n8C"] | ["10 h"] | ["H 2 L", "[Cu 3 (m 3 -OH)(m-pz) 3 (MeCOO) 2 (Hpz)]", "CuL"] | ["Cu 3 (m 3 -OH)(m-pz) 3 (MeCOO) 2 (Hpz)--0.66 mmol, 0.392 g"] | [] | ["H 2 L--1 mmol, 0.25 g"] | ["100 \n8C"] | ["72 h"] | ["DMF--30 mL", "CH 3 OH--30 mL"]
j.ica.2009.06.009 | Mp, above 5 °C but below 20 °C. Anal. Calc. for C 5 H 6 Cl 2 N 2 S: C, 30.47; H, 3.07; N, 14.21. Found: C, 30.09; H, 3.48; N, 13.94%.1 H NMR (CDCl 3 ) d H = 7.22 (d, J = 1 Hz, 1H, N@CH), 7.09 (d, J = 1 Hz, 1H, MeNCH@), 6.83 (s, 1H, HCCl 2 ), 3.80 (s, 3H, CH 3 ) ppm. | [] | [] | ["C 5 H 6 Cl 2 N 2 S"] | [] | [] | [] | [] | [] | []
j.ica.2010.09.042 | 2.3. Synthesis of [Ag(L)] 2 (ClO 4 ) 2 and [Ag 2 (L) 3 ](ClO 4 ) 2 A water solution (5 mL) of AgClO 4 (0.01 mmol, 0.207 g) was slowly diffused into an ethanol solution (5 mL) of 1,2-bis(dimethyl(4-pyridyl)silyl)ethane (L, 0.01 mmol, 0.300 g). Two morphologies of block and thin-plate crystals were obtained in an 1:9 mole ratio. Total yield: 72% based on Ag(I) ion. Block crystal ([Ag(L)] 2 (ClO 4 ) 2 ): Anal. Calc. for C 32 H 48 N 4 O 8 Si 4 Cl 2 Ag 2 : C, 37.94; H, 4.74; N, 5.53. Found: C, 38.10; H, 4.58; N, 5.70%. IR (KBr, cm 1 ): 1090 (br, ClO 4  ). Thin-plate crystal ([Ag 2 (L) 3 ](ClO 4 ) 2 ): Anal. Calc. | [] | [] | ["[Ag(L)] 2 (ClO 4 ) 2", "[Ag 2 (L) 3 ](ClO 4 ) 2", "C 32 H 48 N 4 O 8 Si 4 Cl 2 Ag 2"] | ["AgClO 4--0.01 mmol, 0.207 g"] | [] | ["1,2-bis(dimethyl(4-pyridyl)silyl)ethane (L)--0.01 mmol, 0.300 g"] | [] | [] | ["water--5 mL", "ethanol--5 mL"]
j.poly.2008.05.019 | 2.2.7. Synthesis of [Ag(4-ts)(L 1 )(H 2 O)] (5) A mixture of Ag 2 CO 3 (0.028 g, 0.1 mmol), 4-tsH (0.034 g, 0.2 mmol) and L 1 (0.0318 g, 0.1 mmol) in ethanol (10 mL) was stirring for 30 min at room temperature. The mixture was dissolved by dropwise addition of ammonia (5 M). Suitable colorless single crystals were obtained by slow evaporation of the solution at room temperature. Yield: 66% based on Ag 2 CO 3 . Anal. Calc. for C 27 H 31 AgN 4 O 4 S (615.49): C, 52.69; H, 5.08; N, 9.10. Found: C, 52.72; H, 5.04; N, 9.09%. IR (cm 1 ): 3726 (m), 3047 (w), 2939 (w), 1605 (w), 1512 (m), 1454 (m), 1409 (s), 1359 (m), 1227 (s), 1187 (s), 1008 (s), 817 (m), 746 (s), 675 (s), 561 (w).2.2.8. Synthesis of [Ag 2 (epes) 2 (L 1 )]  2H 2 O(6) The same synthetic method as for 5 was used except that 4-tsH was replaced by Hepes (0.048 g, 0.2 mmol). Yield: 68% based on Ag 2 CO 3. Anal . Calc. for C 36 H 60 Ag 2 N 8 O 10 S 2 (1044.78): C, 41.39; H, 5.79; N, 10.73. Found: C, 41.58; H, 5.64; N, 10.78%. IR (cm 1 ): 3794 (w), 3726 (m), 3664 (w), 3282 (m), 2942 (m), 2850 (m), 1453 (s), 1414 (s), 1377 (s), 1174 (s), 1032 (s), 935 (m), 767 (s), 674 (w), 589 (w). | [] | [] | ["[Ag(4-ts)(L 1 )(H 2 O)]", "[Ag 2 (epes) 2 (L 1)]  2H 2 O", "C 27 H 31 AgN 4 O 4 S", "C 36 H 60 Ag 2 N 8 O 10 S 2"] | ["Ag 2 CO 3--0.028 g, 0.1 mmol", "Ag 2 CO 3--0.028 g, 0.1 mmol"] | [] | ["4-tsH--0.034 g, 0.2 mmol", "L 1--0.0318 g, 0.1 mmol", "Hepes--0.048 g, 0.2 mmol", "L 1--0.0318 g, 0.1 mmol"] | ["room temperature"] | ["30 min"] | ["ethanol--10 mL", "ethanol--10 mL"]
j.jorganchem.2005.09.017 | 3.2. 4-Tetraﬂuoropyridylsilver propionitrile adduct, AgC 5 F 4 N Æ EtCN By analogy to [8], 0.25 g (2.0 mmol) AgF were suspended in 5 mL EtCN at ambient temperature. 0.46 g (2.1 mmol) Me 3 SiC 5 F 4 N were added and the mixture was stirred for 2 h. The colourless solution was taken oﬀ by a pipette and all volatile compounds were distilled oﬀ in vacuo at ambient temperature. Colourless, amorphous material was obtained in nearly quantitative yield which was sensitive to moisture and light. | [] | [] | ["AgC 5 F 4 N", "AgC 5 F 4 N Æ EtCN"] | ["AgF--0.25 g, 2.0 mmol"] | [] | ["Me 3 SiC 5 F 4 N--0.46 g, 2.1 mmol"] | [] | ["2 h"] | ["EtCN--5 mL"]
asia.201402958 | Preparation of [Ni 2 L 4 ACHTUNGTRENNUNG(H 2 O) 2 ]ACHTUNGTRENNUNG[SiW 12 O 40 ]·3H 2 O(3) The synthesis of 3 was similar to that of 2, except that the pH was adjusted to about 4.0 with 1m NaOH. The resulting green block crystals were filtered and washed with distilled water (55% yield based on W). Elemental anal. calcd (%) for C 72 H 74 N 24 O 45 SiW 12 Ni 2 : C 19.87, H 1.70, N 7.73, Ni 2.71, Si 0.64, W 50.79; found: C 19.65, H 1.91, N 7.61, Ni 2.89, Si 0.80, W 50.45; IR (KBr pellet): n= > = 3427(s), 3122(w), 1610(w), 1579(w), 1522(s), 1439(m), 1281(s), 1207(s), 1124(s), 1016(m), 976(s), 926(s), 796 cm 1 (s). | [] | [] | ["[Ni 2 L 4 (H 2 O) 2 ] [SiW 12 O 40]·3H 2 O", "C 72 H 74 N 24 O 45 SiW 12 Ni 2"] | [] | [] | ["L--not provided"] | [] | [] | []
d0dt03264f | Synthesis of {[Sm(BIPA-TC) 0.5 (DMA) 2 (NO 3 )]·DMA·H 2 O} n (1-Sm) The procedure was the same as that for 1-Eu, except that Eu(NO 3 ) 3 ·6H 2 O was replaced by Sm(NO 3 ) 3 ·6H 2 O (44.4 mg, 0.10 mmol). Orange block-shaped crystals of 1-Sm were obtained in 53% yield. Anal. Calcd for C 27 H 37 N 5 O 12 Sm: C, 35.51; H, 3.62; N, 4.60%. Found: C, 35.26; H 3.28; N, 4.26%. IR data (KBr, cm −1 ): 3400(m), 3082(w), 2933(w), 1716(s), 1614(s), 1443(s), 1384(s), 1251(m), 1197(m), 1111(w), 1062(m), 985(w), 784(m), 718(m), 651(w).Synthesis of {[Nd(BIPA-TC) 0.5 (DMA) 2 (NO 3 )]·DMA·H 2 O} n (1-Nd) The procedure was the same as that for 1-Eu, except that Eu (NO 3 ) 3 ·6H 2 O was replaced by Nd(NO 3 ) 3 ·6H 2 O (43.8 mg, 0.10 mmol). Orange block-shaped crystals of 1-Nd were obtained in 54% yield. Anal. Calcd for C 27 H 37 N 5 O 12 Nd: C, 35.87; H, 3.65; N, 4.65%. Found: C, 35.42; H, 3.36; N, 4.28%. IR data (KBr, cm −1 ): 3400(m), 3082(w), 2933(w), 1716(s), 1614(s), 1443(s), 1384(s), 1251(m), 1197(m), 1111(w), 1062(m), 985(w), 784(m), 718(m), 651(w).Page 2 of 9Dalton Transactions Dalton Transactions Accepted Manuscript Published on 21 October 2020. Downloaded on 10/25/2020 6:47:58 AM. View Article Online DOI: 10.1039/D0DT03264F | [] | [] | ["{[Sm(BIPA-TC) 0.5 (DMA) 2 (NO 3 )]·DMA·H 2 O} n", "{[Nd(BIPA-TC) 0.5 (DMA) 2 (NO 3 )]·DMA·H 2 O} n"] | ["Sm(NO 3 ) 3 ·6H 2 O--44.4 mg, 0.10 mmol", "Nd(NO 3 ) 3 ·6H 2 O--43.8 mg, 0.10 mmol"] | [] | ["BIPA-TC--0.5", "DMA--2"] | [] | [] | ["DMA--1", "H 2 O--1"]
00958972.2011.585639 | 2.2. Synthesis of {[Cu(trza)(2,2 0 -bipy)(H 2 O)] .(ClO 4 )} n (1) An aqueous solution of 0.1 mol L 1 NaOH (1 mL) was added to an ethanol solution (4 mL) of Htrza (0.0081 g, 0.05 mmol) and 2,2 0 -bipy (0.0078 g, 0.05 mmol), and then a 1 mL aqueous solution of Cu(ClO 4 ) 2  6H 2 O (0.0185 g, 0.05 mmol) was added dropwise. | [] | [] | ["{[Cu(trza)(2,2?-bipy)(H2O)] .(ClO4)}n"] | ["Cu(ClO4)2 ? 6H2O--0.0185 g, 0.05 mmol"] | [] | ["Htrza--0.0081 g, 0.05 mmol", "2,2?-bipy--0.0078 g, 0.05 mmol"] | [] | [] | ["NaOH--0.1 mol L?1, 1 mL", "ethanol--4 mL", "water--1 mL"]
ejic.201300948 | [{Pd(OAc) 2 } 2 (μ-L4)] (8): L4 (10.0 mg, 0.018 mmol) was dissolved in acetone (1 mL), and this solution was added to an acetone (2 mL) solution of Pd(OAc) 2 (8.2 mg, 0.036 mmol). The mixture was stirred at room temperature for 30 min. The solvent was evaporated to dryness, and the yellow product was dried under vacuum. Yield: 9.2 mg (51%). C 42 H 50 N 8 O 8 Pd 2 (1007.71): calcd. C 50.06, H 5.00, N 11.12; found C 50.29, H 4.93, N 11.27.1 H NMR (400 MHz, [D 6 ]DMSO, 25 °C): δ = 1.44 (s, 12 H, Me-OAc), 2.28 (s, 12 H, 3⬘Me), 2.53 (s, 12 H, 5⬘-Me), 6.24 (s, 4 H, 4⬘-H), 7.14 (d, J = 8.2 Hz, 4 H, 2-H, 6-H), 7.88 (d, J = 8.2 Hz, 4 H, 3-H, 5-H), 7.99 (s, 2 H, α-H) ppm.13 C{ 1 H} NMR (100 MHz, [D 6 ]DMSO, 25 °C): δ = 11.06 (5⬘-Me), 12.93 (3⬘-Me), 23.45 (Me-OAc), 68.85 (C-α), 108.07 (C-4⬘), 135.10 (C-2, C-6), 140.38 (C-3, C-5), 144.83 (C-5⬘), 153.69 (C-3⬘), 175.06 (CO) ppm. MS (FAB+, 3-NBA): m/z (%) = 890 (14.8) [Pd 2 (L4)(OAc) 2 ] + , 831 (25.7) [Pd 2 (L4)(OAc)] + , 723 (100) [Pd(L4)(OAc)] + , 664 (41.4) [Pd(L4)] + . IR (ATR): ν ˜ = 1668 ν asym (OAc), 1562 ν(C=N/C=C), 1467 ν sym (OAc) cm –1 . | [] | [] | ["{Pd(OAc) 2 } 2 (μ-L4)", "C 42 H 50 N 8 O 8 Pd 2"] | ["Pd(OAc) 2--8.2 mg, 0.036 mmol"] | [] | ["L4--10.0 mg, 0.018 mmol"] | ["room temperature"] | ["30 min"] | ["acetone--1 mL"]
c1ce05829k | [Cd 2 (btm) 2 (2,2 0 -bipy) 2 ]$2.24H 2 O (2a). The procedure was the same as for compound 1 except that the amount of NaN 3 was 2 mmol. Compound 2a: Yield (based on Cd): 23%; elemental analysis calcd (%) for C 26 H 24.48 Cd 2 N 20 O 2.24 : C, 35.58; H, 2.81; N, 31.92; found: C, 35.69; H, 2.69; N, 32.03. Main IR frequencies (KBr, cm 1 ): 3439 (b), 3101 (w). 1637 (m), 1590 (s), 1476 (s), 1440 (m), 1384 (m), 1105 (m), 771 (m), 621 (m). | [] | [] | ["Cd 2 (btm) 2 (2,2 0 -bipy) 2 $2.24H 2 O"] | [] | ["NaN 3--2 mmol"] | [] | [] | [] | []
ejic.201100281 | C 8 Fe 2 Ga 2 I 4 Na 2 O 8 ·4C 4 H 8 O (1316.8): calcd. C 21.87, H 2.43; found C 21.33, H 2.19.Synthesis of [Na 5 (thf) 14 {GaFe(CO) 4 } 6 (μ 3 -O) 4 (μ-OH) 3 ] (6): Asuspension of “GaI” (4.00 mmol) in toluene (20 mL) was added dropwise to a suspension of Na 2 [Fe(CO) 4 ] (0.43 g, 2.00 mmol) in toluene (20 mL) with continuous stirring at –78 °C. No change of colour was observed at –78 °C. The mixture was slowly warmed up to ambient temperature and stirred for another 10 h at room temperature. The colour of the mixture turned brown and some grey precipitate formed at the end of the reaction. After the removal of all the volatiles in vacuo, the residue was redissolved in thf (15 mL).Colourless crystals were obtained by over-laying the solution of thf with pentane at ambient temperature. Yield: 0.12 g of 5 (18 % based on iron). IR (KBr): ν ˜ CO = 2008 (s), 1869 (s) cm –1 .Eur. J. Inorg. Chem. 2011, 3480–3492 © 2011 Wiley-VCH Verlag GmbH & Co. KGaA, Weinheim www.eurjic.org 3489 C 24 H 3 Fe 6 Ga 6 Na 5 O 31 ·5C 4 H 8 O (2015.4): calcd. C 26.19, H 2.13; found C 25.43, H 2.14.Synthesis of [(thf) 2 GaBrCr(CO) 5 ] (7): A solution of Na 2 [Cr(CO) 5 ] (0.31 g, 1.30 mmol) [76] in thf (20 mL) was added dropwise to a solution of Ga 2 Br 4 ·2dioxane (0.56 g, 0.85 mmol) [75] in thf (20 mL) with continuous stirring at –78 °C. After addition, the mixture was slowly warmed up to ambient temperature and stirred for an additional 2 h. The colour of the suspension turned grey-brown at the end of the reaction. After the removal of all the volatiles in vacuo, the residue was extracted consecutively in diethyl ether (15 mL) and thf (15 mL). Colourless crystals were obtained by over-laying the solution of thf with pentane at –20 °C. Yield: 0.59 g of 7 (35% with respect to Cr). IR (KBr): ν ˜ CO = 2061 (m), 1989 (s), 1911 (vs) cm –1 . MS [EI, 70 eV, M = BrGaCr(CO) 5 ]: m/z (%) = 342 (85) [M] +· , 314 (39) [M – CO] +· , 258 (3) [M – 3CO] +· , 230 (5) [M – 4CO] +· , 202 (15) [M – 5CO] +· , 72 (100) [thf] +· .C 13 H 16 BrCrGaO 7 (485.7): calcd. C 32.12, H 3.29; found C 31.60, H 3.25.Synthesis of [(thf) 7 Na 2 GaI(μ-I) 2 {Cr(CO) 4 } 2 ] n (8): A suspension of “GaI” (2.23 mmol) in toluene (20 mL) was added dropwise to a solution of Na 2 [Cr(CO) 5 ] (0.27 g, 1.13 mmol) in toluene (20 mL) with continuous stirring at –78 °C. After addition, the mixture was slowly warmed up to ambient temperature and stirred for an additional 3 h. The colour of the suspension turned yellow-brown at the end of the reaction. After the removal of toluene solution by filtration, the residue was redissolved in diethyl ether (15 mL). Red crystals were obtained by laying the solution of diethyl ether over pentane at –20 °C. Yield: 0.32 g of 8 (42% with respect to Cr). IR T. Adamczyk, G.-M. Li, G. Linti, H. Pritzkow, A. Seifert, T. Zessin FULL PAPER Table 5. Crystal structure data for 11 and 12.11 12 Empirical formula C 19 H 9 Co 4 GaKO 15 C 77 H 106 Co 2 Ga 2 N 4 O 10 Formula weight 821.80 1504.96 Temperature [K] 200(2) 200(2) Wavelength [pm] 71.073 71.073 Crystal system Hexagonal Triclinic Space group R3 ¯ P1 ¯ Unit cell dimensions a [pm] 3699.0(5) 1293.5(3) b [pm] 1474.2(3) c [pm] 1067.7(2) 2246.0(5) α [°] 84.05(3) β [°] 75.18(3) γ [°] 68.19(3) Volume [nm 3 ] 12.651(4) 3.844(1) Z 18 2 Density (calculated) [gcm –3 ] 1.942 1.300 Absorption coefficient [mm –1 ] 3.472 1.175 F(000) 7218 1584 Crystal size [mm] 0.60⫻ 0.05⫻ 0.04 0.35⫻ 0.18⫻ 0.37 θ range for data collection [°] 2.2–28.2 1.5–21.0 Index ranges –48 ⱕ h ⱕ 48 –12 ⱕ h ⱕ 12 –48 ⱕ k ⱕ 49 –14 ⱕ k ⱕ 14 –14 ⱕ l ⱕ 14 –22 ⱕ l ⱕ 22 Reflections collected 41622 17011 Independent reflections 6872 [R(int) = 0.099] 7815[R(int) = 0.0948] Completeness to θ = 31.00° [%] 99.2 95.1 Refinement method Full-matrix least-squares on F 2 Full-matrix least-squares on F 2 Data/restraints/parameters 6872/0/356 7815/0/876 Goodness-of-fit on F 2 0.839 0.847 Final R indices [I ⬎ 2σ(I)] R 1 = 0.0384, wR 2 = 0.0875 R 1 = 0.065; wR 2 = 0.145 R indices (all data) R 1 = 0.0817, wR 2 = 0.0983 R 1 = 0.124; wR 2 = 0.161 Largest diff. peak and hole [e Å –3 ] 2.020 and –0.472 1.05 and –0.74 X-ray diffractometer STOE IPDS I STOE IPDS I (KBr): ν ˜ CO = 2057 (w), 1938 (s), 1869 (s), 1645 (m) cm –1 .MS(EI, 70 eV): m/z (%) = 254 (100) [I 2 ] +· , 127 (18) [I] + , 72 (66) [thf] +· .C 36 H 56 Cr 2 GaI 3 Na 2 O 15 (1328.4): calcd. C 32.52, H 4.22; found C 31.98, H 3.89.Synthesis of [(thf) 4 Na 2 (μ 4 -OH)(μ 3 -OH) 2 GaCr(CO) 5 ] 2 (9): A suspension of “GaI” (2.00 mmol) in toluene (20 mL) was added dropwise to a solution of Na 2 [Cr(CO) 5 ] (0.47 g, 2.00 mmol) in thf (20 mL) with continuous stirring at –78 °C. The mixture was slowly warmed up to ambient temperature and stirred for another 4 h. No change of colour was observed at the end of the reaction. After filtration, all volatiles in toluene solution were removed in vacuo.The residue was redissolved in a mixture of diethyl ether and thf (1:1, 15 mL). Colourless crystals were obtained by over-laying the mixture of diethyl ether and thf with pentane at ambient temperature. Yield: 0.29 g of 9 (23% with respect to Cr). IR (KBr): ν ˜ CO = 2020 (w), 1972 (s), 1945 (m) cm –1 .C 42 H 70 Cr 2 Ga 2 Na 4 O 24 (1293.4): calcd. C 38.97, H 5.46; found C 38.80, H 5.08.Synthesis of [Na(thf) 6 ] 2 [Na 3 (thf) 10 {(CO) 5 CrGa} 6 (μ 3 -O) 3 (μ 3 -OH) 5 ][Na 3 (thf) 10 {(CO) 5 CrGa} 6 [(μ 3 -O) 2 (μ-OH) 5 ] n (10): A suspension of “GaI” (3.28 mmol) in toluene (20 mL) was added dropwise to a solution of Na 2 [Cr(CO) 5 ] (0.39 g, 1.64 mmol) in toluene (20 mL) with continuous stirring at –78 °C. No change of colour was observed at –78 °C after the addition. The mixture was slowly warmed up to ambient temperature and stirred for another 12 h at room temperature. The colour of the mixture turned pale yellow and some grey precipitate formed at the end of the reaction. After the removal of all the volatiles in vacuo, the residue was redissolved in thf (15 mL). Colourless and yellow crystals were obtained by overwww.eurjic.org © 2011 Wiley-VCH Verlag GmbH & Co. KGaA, Weinheim Eur. J. Inorg. Chem. 2011, 3480–34923490 laying the solution of thf with pentane at ambient temperature.Yield: 0.25 g of 10 (40% with respect to Cr). IR (KBr): ν ˜ CO = 1850 (s), 1816 (s) cm –1 .C 60 H 10 Cr 12 Ga 12 Na 8 O 75 ·16C 4 H 8 O (4726.4): calcd. C 31.48, H 2.92; found C 31.21, H 2.46.Synthesis of 11: A solution of K[Co(CO) 4 ] (0.87 g, 4.1 mmol) in thf (5 mL) was added dropwise into a solution of Ga 4 Cl 4 {Si(SiMe 3 ) 3 } 4 (1.36 g, 1.0 mmol) in thf (10 mL) at –78 °C. After warming to ambient temperatures and stirring overnight all the volatiles were removed in vacuo. The brown residue was washed with hexane and toluene and then dissolved in thf. At ambient temperature several yellow needles of 11 were deposited. Crystals suitable for X-ray crystal structure determination were obtained from a [D 6 ]benzene solution. IR (KBr): ν ˜ CO = 1968 (s), 1764 (m) cm –1 .Synthesis of 12: A solution of Ga(nacnac) (1.74 g, 3.5 mmol) in toluene (20 mL) was cooled to –40 °C. [Co 2 (CO) 8 ] (0.61 g, 1.78 mmol) was added with stirring. The reaction mixture was warmed to ambient temperature and stirred for 1 h. During this time a precipitate formed, which was separated by centrifugation.The residue was dissolved in thf and the solution was cooled to –30 °C. Yellow crystals of 12 were obtained. Yield: 0.21 g (15 %).1 H NMR (C 6 D 6 ): δ = 7.17 (m, 12 H, CH arom.), 5.49 (s, 2 H, CH), 2.94 (m, 8 H, CHMe 2 ), 1.68 (s 12 H, CMe), 1.12 (d, 24 H, CHMe 2 ), 1.11 (d, 24 H, CHMe 2 ) ppm.13 C{ 1 H} NMR (C 6 D 6 ): δ = 196.3 (CO), 170.8 (CO), 161.3 [N-C(dipp)], 143.1 (CMe), 142.5 [oC(dipp)], 125.4 [p-C(dipp)], 124.6 [m-C(dipp)], 102.7 (CH), 28.8 (CHMe 2 ), 24.4 (CHMe 2 ), 24.1 (CMe), 23.2 (CHMe 2 ) ppm. IR (C 6 D 6 ): ν ˜ = 1941 (s, CO), 1857 (s, CO), 1802 (s), 1736 (w), 1490 (s), 1379 (s), 1178 (s), 1041 (s) cm –1 . Cr, Fe and Co Carbonyl Complexes with Gallium Halides Supporting Information (see footnote on the first page of this article): Information on crystal structure analyses of 9 and 10.Acknowledgments We thank Philipp Butzug for assisting in the collection of the X-ray data. Financial support by the Deutsche Forschungsgemeinschaft (DFG) is gratefully acknowledged.[1] R. A. Fischer, J. Weiß, Angew. Chem. 1999, 113, 589–591; Angew. Chem. Int. Ed. 1999, 38, 2830–2850.[2] G. Linti, H. Schnöckel, Coord. Chem. Rev. 2000, 206–207, 285– 319.[3] N. A. Compton, R. J. Errington, N. C. Norman, Adv. Organomet. Chem. 1990, 31, 91–182.[4] P. Corradini, A. Sirigu, Inorg. Chem. 1967, 6, 601–605.[5] H.-J. Himmel, G. Linti, Angew. Chem. 2008, 120, 6425–6427; Angew. Chem. Int. Ed. 2008, 47, 6326–6328.[6] C. Gemel, T. Steinke, M. Cokoja, A. Kampter, R. A. Fischer, Eur. J. Inorg. Chem. 2004, 4161–4176.[7] R. J. Baker, C. Jones, Coord. Chem. Rev. 2005, 249, 1857–1869.[8] P. Jutzi, B. Neumann, G. Reumann, H.-G. Stammler, Organometallics 1998, 17, 1305–1314.[9] G. Linti, W. Köstler, Chem. Eur. J. 1998, 4, 942–949.[10] W. Uhl, M. Benter, S. Melle, W. Saak, G. Frenking, J. Uddin, Organometallics 1999, 18, 3778–3780.[11] W. Uhl, M. Pohlmann, R. Wartchow, Angew. Chem. 1998, 110, 1007–1009; Angew. Chem. Int. Ed. 1998, 37, 961–963.[12] G. Linti, A. Seifert, Inorg. Chem. 2008, 47, 11398–11404.[13] C. Böhme, G. Frenking, Chem. Eur. J. 1999, 5, 2184–2190.[14] G. Frenking, J. Organomet. Chem. 2001, 635, 9–23.[15] F. A. Cotton, X. Feng, Organometallics 1998, 17, 128–130.[16] R. Köppe, H. Schnöckel, Z. Anorg. Allg. Chem. 2000, 626, 1095–1099.[17] J. Su, X.-W. Li, R. C. Crittendon, C. F. Campana, G. H. Robinson, Organometallics 1997, 16, 4511–4513.[18] N. D. Coombs, W. Clegg, A. L. Thompson, D. J. Willock, S.Aldridge, J. Am. Chem. Soc. 2008, 130, 5449–5451.[19] T. Cadenbach, C. Gemel, D. Zacher, R. A. Fischer, Angew.Chem. 2008, 120, 3487–3490; Angew. Chem. Int. Ed. 2008, 47, 3438–3441.[20] B. Buchin, C. Gemel, T. Cadenbach, I. Fernandes, G. Frenking, R. A. Fischer, Angew. Chem. 2006, 118, 5331–5334; Angew.Chem. Int. Ed. 2006, 45, 5207–5210.[21] P. Jutzi, B. Neumann, G. Reumann, L. O. Schebaum, A.Stammler, Organometallics 1999, 18, 4462–4464.[22] T. Steinke, C. Gemal, M. Winter, R. A. Fischer, Chem. Eur. J.2005, 11, 1636–1646.[23] B. Buchin, C. Gemel, T. Cadenbach, R. A. Fischer, Inorg.Chem. 2006, 45, 1789–1794.[24] N. J. Hardman, P. P. Power, J. D. Gordon, C. L. B. Macdonald, A. H. Cowley, Chem. Commun. 2001, 1866–1867.[25] R. J. Baker, C. Jones, Dalton Trans. 2005, 1341–1348.[26] R. J. Baker, C. Jones, D. M. Murphy, Chem. Commun. 2005, 1339–1341.[27] G. Linti, H. Schnöckel, W. Uhl, N. Wiberg in Molecular Clusters of the Main Group Elements (Eds.: M. Driess, H. Nöth), Wiley-VCH, Weinheim, 2004, pp. 126–168.[28] H. Schnöckel, A. Schnepf, Angew. Chem. 2002, 114, 3683– 3704; Angew. Chem. Int. Ed. 2002, 41, 3532–3552.[29] H. Schnöckel, Dalton Trans. 2008, 4344–4362.[30] H. Schnöckel, A. Schnepf in The Group 13 Metals (Eds.: S.Aldridge, A. J. Downs), Wiley, Chichester, 2011.[31] N. R. Burns, S. Aldridge, D. L. Coombs, A. Rossini, D. J.Willcock, C. Jones, L. Ooi, Chem. Commun. 2004, 1732–1733.[32] M. L. H. Green, P. Mountford, G. J. Smout, S. R. Speel, Polyhedron 1990, 9, 2763–2765.[33] G. Linti, W. Köstler, Angew. Chem. 1996, 108, 593–595; Angew.Chem. Int. Ed. Engl. 1996, 35, 550–552.Eur. J. Inorg. Chem. 2011, 3480–3492 © 2011 Wiley-VCH Verlag GmbH & Co. KGaA, Weinheim www.eurjic.org 3491 [34] R. C. Crittendon, X.-W. Li, J. Su, G. H. Robinson, Organometallics 1997, 16, 2443–2447.[35] U. App, K. Merzweiler, Z. Anorg. Allg. Chem. 1997, 623, 478– 482.[36] R. A. Fischer, A. Miehr, T. Priermeier, Chem. Ber. 1995, 128, 831–843.[37] G. Linti, G. Li, J. Organomet. Chem. 2001, 626, 82–91.[38] R. A. Fischer, T. Priermeier, W. Scherer, J. Organomet. Chem.1993, 459, 65–71.[39] W. Uhl, A. El-Hamdan, W. Petz, G. Geiseler, K. Harms, Z.Naturforsch., B 2004, 59, 789–792.[40] X. He, R. A. Bartlett, P. P. Power, Organometallics 1994, 13, 548–552.[41] R. A. Fischer, M. M. Schulte, E. Herdtweck, M. R. Mattner, Inorg. Chem. 1997, 36, 2010–2017.[42] R. M. Campbell, L. M. Clarkson, W. Clegg, D. C. R. Hockless, N. L. Pickett, N. C. Norman, Chem. Ber. 1992, 125, 55–59.[43] J. C. Vanderhooft, R. D. Ernst, F. W. Cagle, R. J. Neustadt, T. H. Cymbaluk, Inorg. Chem. 1982, 21, 1876–1880.[44] A. Schnepf, G. Stößer, D. Carmichael, F. Mathey, H.Schnöckel, Angew. Chem. 1999, 111, 1757–1759; Angew. Chem.Int. Ed. 1999, 38, 1646–1649.[45] R. A. Fischer, M. M. Schulte, J. Weiss, L. Z. Zolnai, A. Jacobi, G. Huttner, G. Frenking, C. Boehm, S. F. Vyboishchikov, J.Am. Chem. Soc. 1998, 120, 1237–1248.[46] M. M. Schulte, E. Herdweck, C. Raudaschl-Sieber, R. A. Fischer, Angew. Chem. 1996, 108, 489–491; Angew. Chem. Int.Ed. Engl. 1996, 35, 424–427.[47] E. Leiner, M. Scheer, J. Org. Chem. 2002, 646, 247–254.[48] E. Leiner, O. Hampe, M. Scheer, Eur. J. Inorg. Chem. 2002, 584–590.[49] A. Seifert, D. Scheid, G. Linti, T. Zessin, Chem. Eur. J. 2009, 15, 12114–12120.[50] A. Kempter, C. Gemel, R. A. Fischer, Inorg. Chem. 2008, 47, 7279–7285.[51] G. Linti, R. Frey, W. Köstler, H. Urban, Chem. Ber. 1996, 129, 561–569.[52] A. R. Barron, K. D. Dobbs, M. M. Franci, J. Am. Chem. Soc.1991, 113, 39–43.[53] A. R. Barron, Chem. Soc. Rev. 1993, 22, 93–99.[54] C. Schnitter, H. W. Roesky, T. Albers, H.-G. Schmidt, C.Röpken, E. Parisini, G. M. Sheldrick, Chem. Eur. J. 1997, 3, 1783–1792.[55] N. Wiberg, T. Blank, K. Amelunxen, H. Nöth, H. Schnöckel, E. Baum, A. Purath, D. Tenske, Eur. J. Inorg. Chem. 2002, 341– 350.[56] J. Storre, T. Belgardt, D. Stalke, H. W. Roesky, Angew. Chem.1994, 106, 1365–1366; Angew. Chem. Int. Ed. Engl. 1994, 33, 1244–1246.[57] B. Neumüller, F. Gahlmann, Angew. Chem. 1993, 105, 1770– 1771; Angew. Chem. Int. Ed. Engl. 1993, 32, 1701–1702.[58] J. Storre, A. Klump, H. W. Roesky, R. Fleischer, D. Stalke, Organometallics 1997, 16, 3074–3076.[59] C. J. Harlan, S. G. Bott, A. R. Barron, J. Am. Chem. Soc. 1995, 117, 6465–6474.[60] A. S. Borovik, S. G. Bott, A. R. Barron, Organometallics 1999, 18, 2668–2676.[61] R. A. Fischer, A. Miehr, H. Hoffmann, W. Rogge, C. Boehme, G. Frenking, E. Herdweck, Z. Anorg. Allg. Chem. 1999, 625, 1466–1474.[62] R. A. Fischer, C. Boehme, Chem. Ber. 1992, 125, 37–42.[63] A. Kempter, C. Gemel, R. A. Fischer, Chem. Eur. J. 2007, 13, 2990–3000.[64] N. J. Hardman, R. J. Wright, A. D. Phillips, P. P. Power, J. Am.Chem. Soc. 2003, 125, 2667–2679.[65] A. Kempter, C. Gemel, R. A. Fischer, Inorg. Chem. 2005, 44, 163–165.[66] K. Eichkorn, O. Treutler, H. Oehm, M. Haeser, R. Ahlrichs, Chem. Phys. Lett. 1995, 242, 652–660.[67] O. Treutler, R. Ahlrichs, J. Chem. Phys. 1995, 102, 346–354. T. Adamczyk, G.-M. Li, G. Linti, H. Pritzkow, A. Seifert, T. Zessin FULL PAPER [68] T. Clark, C. A. Jaska, A. Turak, A. J. Lough, Z. H. Lu, I. Manners, Inorg. Chem. 2007, 46, 7394–7402.[69] R. Heinzmann, R. Ahlrichs, Theor. Chim. Acta 1976, 42, 33– 45.[70] K. R. Roby, Mol. Phys. 1974, 27, 81–104.[71] E. R. Davidson, J. Chem. Phys. 1967, 46, 3320–3324.[72] E. Stanley, J. Appl. Crystallogr. 1972, 5, 191–194.[73] G. M. Sheldrick, SHELXTL 5.1, Bruker AXS, Madison, 1998; G. M. Sheldrick, Acta Crystallogr., Sect. A 2008, 64, 112–122.www.eurjic.org © 2011 Wiley-VCH Verlag GmbH & Co. KGaA, Weinheim Eur. J. Inorg. Chem. 2011, 3480–34923492 [74] H. Strong, P. J. Krusie, J. SanFilippo Jr., Inorg. Synth. 1990, 28, 203–207.[75] J. C. Beamish, M. W. Wilkinson, I. J. Worrath, Inorg. Chem.1978, 17, 2026–2027.[76] M. A. Schwindt, P. Lejon, L. S. Hegedus, Organometallics 1990, 9, 2814–2819.Received: March 21, 2011 Published Online: July 5, 2011 | [] | [] | ["[Na 5 (thf) 14 {GaFe(CO) 4 } 6 (μ 3 -O) 4 (μ-OH) 3 ]", "[Na(thf) 6 ] 2 [Na 3 (thf) 10 {(CO) 5 CrGa} 6 (μ 3 -O) 3 (μ 3 -OH) 5 ][Na 3 (thf) 10 {(CO) 5 CrGa} 6 [(μ 3 -O) 2 (μ-OH) 5 ] n", "[Na(thf) 4 Na 2 (μ 4 -OH)(μ 3 -OH) 2 GaCr(CO) 5 ] 2", "[Na 5 (thf) 14 {GaFe(CO) 4 } 6 (μ 3 -O) 4 (μ-OH) 3 ]", "[Na(thf) 6 ] 2 [Na 3 (thf) 10 {(CO) 5 CrGa} 6 (μ 3 -O) 3 (μ 3 -OH) 5 ][Na 3 (thf) 10 {(CO) 5 CrGa} 6 [(μ 3 -O) 2 (μ-OH) 5 ] n", "[Na(thf) 4 Na 2 (μ 4 -OH)(μ 3 -OH) 2 GaCr(CO) 5 ] 2"] | ["GaI--4.00 mmol", "Na 2 [Fe(CO) 4 ]--0.43 g, 2.00 mmol", "Na 2 [Cr(CO) 5 ]--0.31 g, 1.30 mmol", "Na 2 [Cr(CO) 5 ]--0.39 g, 1.64 mmol"] | [] | ["6-picoline-2,3dicarboxylic acid (6-Me-2,3-pydc)--0.5 mM", "1,10-phenanthroline (1,10-phen)--0.5 mM", "2,2 0 -bca--0.1 mM"] | ["-78 °C", "ambient temperature", "80 °C", "-78 °C", "ambient temperature", "-78 °C", "ambient temperature", "-78 °C", "ambient temperature", "-78 °C", "ambient temperature", "-78 °C", "ambient temperature", "-78 °C", "ambient temperature"] | ["10 h", "72 h", "2 h", "3 h", "4 h", "12 h", "overnight"] | ["toluene--20 mL", "thf--15 mL", "thf--20 mL", "thf--20 mL"]
c0dt00812e | 1 HNMR (C 6 D 6 ) d: 2.02 (s, 3H), 2.42 (s, 6H), 6.68 (s, 2H), 8.22 (s, 1H).Dmp 3 SnOH 2-Bromo-1,3-dimethylbenzene (10.000 g, 54.04 mmol, 3.5 equiv.) was added dropwise to a ﬂask containing Mg (1.445 g, 59.44 mmol, 3.85 equiv.) and thf (ca. 100 mL). The mixture was heated and maintained at reﬂux conditions for 19 h. The resultant orange/brown solution was cooled to room temperature and was added dropwise to a cooled (0 ◦ C) ﬂask containing SnCl 4 (1.8 mL, 15.44 mmol, 1 equiv.) and benzene (ca. 100 mL). A colorless precipitate formed. The mixture was reﬂuxed for 5 h. The resultant mixture was ﬁltered through Celite and washed with 10% aq. HCl. | [] | [] | ["Dmp 3 SnOH"] | ["Mg--1.445 g, 59.44 mmol, 3.85 equiv.", "SnCl 4--1.8 mL, 15.44 mmol, 1 equiv."] | [] | ["2-Bromo-1,3-dimethylbenzene--10.000 g, 54.04 mmol, 3.5 equiv."] | ["reflux conditions", "0 \t C"] | ["19 h", "5 h"] | ["thf--ca. 100 mL", "benzene--ca. 100 mL"]
j.poly.2012.08.029 | Cd(NO 3 ) 2 4H 2 O, Cu(NO 3 ) 2 2.5H 2 O, Ni(NO 3 ) 2 6H 2 O, Mn(NO 3 ) 2 4H 2 O, and tetrabromoterephthalic acid, were obtained from Sigma Aldrich Chemical co.2.2. Preparations 2.2.1. Synthesis of {Cd 2 (TBTH) 2 (TBT)](DMF) 6 }(1) An ethanolic solution of Cd(NO 3 ) 2 4H 2 O (0.5 mmol, 0.150 g in 12.5 mL EtOH) was carefully layered over a 2 mL DMF solution of tetrabromoterephthalic acid (TBTH 2 ) (0.125 mmol, 0.061 g in 12.5 mL DMF). Colorless block shaped single crystals were grown at the junction of the two different solvents after two weeks. The crystals were separated and washed with DMF, which was subjected to X-ray diffraction study. Yield: 80%. Anal. Calc. for C 42 H 42 N 6 O 18 Br 12 Cd: C, 25.04; H, 2.08; N, 4.1. Found: C, 25.34; H, 2.12; N, 4.02%. IR (KBr cm 1 ) (Fig. S1): m (C–H), 2938; m as (OCO), 1602; m s (OCO), 1368, m (Ar), 1642. | [] | [] | ["{Cd 2 (TBTH) 2 (TBT)](DMF) 6 }", "C 42 H 42 N 6 O 18 Br 12 Cd"] | ["Cd(NO 3 ) 2 \n4H 2 O--0.5 mmol, 0.150 g"] | [] | ["tetrabromoterephthalic acid (TBTH 2 )--0.125 mmol, 0.061 g"] | [] | ["two weeks"] | ["EtOH--12.5 mL", "DMF--12.5 mL"]
ajchem.2013.13888 | Synthesis of [Co 3 (IP)(4'4-obb) 3 ] n (1): A mixture of Co(NO 3 ) (0.0291 g, 0.1 mmol), 4,4'-oxybisbenzoic acid (4,4'obb) (0.0258 g, 0.1 mmol), 1H-imidazo[4,5-f][1,10]phenanthroline (IP) (0.022 g, 0.1 mmol), NaOH (0.008 g, 0.2 mmol) and deionized water (10 mL) was sealed in a 25 mL Teflonlined stainless steel vessel and heated at 160 ºC for 72 h. After cooling to room temperature, the red block crystals were obtained and washed with alcohol for several times (Yield: Construction of a [Co 3 (IP)(4,4'-obb) 3 ] n with 4,4'-Oxybisbenzoic Acid and Imidazo[4,5-f][1,10]phenanthroline JING JIE YAN 1 , KAI CHENG 2,* and YUE QIU 3 1 College of Chemical Engineering, Qingdao University of Science and Technology, Qingdao 266042, P.R. China 2 School of Chemistry and Pharmaceutical Engineering, Shandong Polytechnic University, Jinan 250353, P.R. China 3 Department of Chemistry, Dezhou University, Dezhou 253023, P.R. China *Corresponding author: E-mail: kai861218@163.com (Received: 11 April 2012; Accepted: 31 August 2012) AJC-12062 A new coordination polymer [Co 3 (IP)(4,4'-obb) 3 ] n (1) (4,4'-obb = 4,4'-oxybisbenzoic acid, IP = 1H-imidazo[4,5-f][1,10]phenanthroline was synthesized and characterized by single-crystal X-ray diffraction, elemental analysis, IR, PXRD. Single-crystal X-ray analyses revealed that [Co 3 (IP)(4,4'-obb) 3 ] n was bridged by 4'4-obb ligands to form a 1D infinite chain, was further extended to 2D supramolecular structure by hydrogen bonding interactions and π···π interactions.Key Words: Coordination polymer, Crystal structure, Cobalt(II). 52 % based on Co). Experimental PXRD data matches well with simulated powder pattern (Fig. 1). Elemental anal. calcd. | [] | [] | ["[Co 3 (IP)(4'4-obb) 3 ] n"] | ["Co(NO 3 )--0.0291 g, 0.1 mmol"] | ["NaOH--0.008 g, 0.2 mmol"] | ["4,4'-oxybisbenzoic acid (4,4'obb)--0.0258 g, 0.1 mmol", "1H-imidazo[4,5-f][1,10]phenanthroline (IP)--0.022 g, 0.1 mmol"] | ["160 ºC"] | ["72 h"] | ["deionized water--10 mL"]
j.ica.2006.01.029 | 2.3.2. [(CuI) 2 L 1 ] 1 (2) Excess CuI (476 mg, 2.5 mmol) dissolved in N 2 degassed MeCN (20 mL) was added via cannula to L 1 (54 mg, 250 lmol) dissolved in N 2 degassed MeCN (20 mL) and allowed to stir for 18 h. The cream-coloured suspensi on was reduced in volume. A tan co loured powder was isolated and dried in vacuo (yield 62.7 mg, 42% based on L 1 ). Anal. Calc. for C 12 H 12 N 2 SCu 2 I 2 : C, 24.1; H, 2.0; N, 4.7; S, 5.4. Found: C, 23.7; H, 2.0; N, 4.7; S, 5.5%. IR (cm 1 ) 2926, 1477, 1428, 1192, 1119, 1096, 1047, 1032, 803, 698, 643. | [] | [] | ["[(CuI) 2 L 1 ] 1", "C 12 H 12 N 2 SCu 2 I 2"] | ["CuI--476 mg, 2.5 mmol"] | [] | ["L 1--54 mg, 250 lmol"] | [] | ["18 h"] | ["MeCN--20 mL"]
j.poly.2020.114463 | the product S-MOF-2. To prepare S-MOF-2, equimolar quantities (1:1) of Cu(NO 3 ) 2 .6H 2 O (296 mg,1 mmol) and terephthalic acid (166 mg, 1 mmol) were dissolved in 10 ml DMF in a 50 ml beaker. The contents were ultrasonicated at 100 °C for 12 hrs to yield blue crystals. The reaction mixture was decanted; the product washed three times with DMF (5mL), then three times with THF (5 mL). This yielded blue crystals. The sample was activated in a vacuum oven at 150 °C for 12 hours before further analysis. A schematic reaction scheme for the S-MOF-2 synthesis is shown below. | ["150 \nC"] | ["12 hours"] | ["S-MOF-2"] | ["Cu(NO 3 ) 2 .6H 2 O--296 mg, 1 mmol"] | [] | ["terephthalic acid--166 mg, 1 mmol"] | ["100 \nC"] | ["12 hrs"] | ["DMF--10 ml"]
j.poly.2009.10.027 | 2.2. Synthesis [Zn(4-bpdb)(NO 2 ) 2 ] n (1) and {[Zn(3bpdb)(NO 2 )]0.5H 2 O} n (2) Compounds 1–2 were prepared using the reported method [35].Compound 1: reactant materials: 4-bpdb, Zn(CH 3 COO) 2 .2H 2 O, NaNO 2 .Product: yellow crystals, m.p. 283 °C. (Anal. Calc. for C 12 H 10 N 6 O 4 Zn: C, 39.23; H, 2.72; N, 22.88. Found: C, 39.50; H, 2.50; N, 22.55%). IR (cm 1 ) selected bands: m = 666(s), 814(s), 1015(s), 1054(m), 1164(vs), 1264(vs), 1305(m), 1416(s), 1445(w), 1604(vs), 2923(w), and 3064(w).Compound 2: reactant materials: 3-bpdb, Zn(CH 3 COO) 2 .2H 2 O, NaNO 2 .Product: yellow crystals, m.p. 185 °C. (Anal. Calc. for C 24 H 22 N 12 O 9 Zn 2 : C, 38.23; H, 2.92; N, 22.30. Found: C, 38.40; H, 2.50; N, 22.60%). IR (cm 1 ) selected bands: m = 665(s), 862(m), 1023(s), 1044(m), 1185(vs), 1266(vs), 1307(m), 1415(vs), 1454(m), 1623(s), 2913(w), and 3042(w). | [] | [] | ["[Zn(4-bpdb)(NO 2 ) 2 ] n", "{[Zn(3bpdb)(NO 2 )]0.5H 2 O} n", "C 12 H 10 N 6 O 4 Zn", "C 24 H 22 N 12 O 9 Zn 2"] | ["Zn(CH 3 COO) 2 .2H 2 O--NaN"] | ["NaNO 2--NaN"] | ["4-bpdb--NaN", "3-bpdb--NaN"] | [] | [] | []
ic701573r | Synthesis of [{Co 2 (tpyprz)(H 2 O) 2 }Mo 6 O 18 {O 3 P(CH 2 ) 5 PO 3 }]‚ 2H 2 O (10‚2H 2 O). A solution of MoO 3 (0.196 g, 1.362 mmol), Co(O 2 CCH 3 ) 2 ‚4H 2 O (0.56 g, 0.225 mmol), tpypyz (0.085 g, 0.221 mmol), H 2 PO 3 (CH 2 ) 5 PO 3 H 2 (0.102 g, 0.439 mmol), H 2 O (10 g, 555 mmol), and concentrated CH 3 COOH (0.125 g) in the mole ratio of 6.16:1.02:1:1.99:2511 was stirred briefly before being heated to 180 °C for 72 h (initial pH, 2.5; final pH, 2.0). Red octahedral shaped crystals of 10‚2H 2 O suitable for X-ray studies, were isolated in 13% yield. IR (KBr pellet, cm -1 ): 3064 (s, br), 2921 (s), 1597 (m), 1458 (w), 1397 (m), 1303 (w), 1254 (w), 1205 (w), 1152 (w), 1099 (m), 1058 (m), 1001 (m), 931 (s), 886 (s), 866 (s), 784 (s), 678 (s, br), 559 (m).Synthesis of [{Co 2 (tpyprz)(H 2 O) 3 }Mo 5 O 15 {O 3 P(CH 2 ) 9 PO 3 }]‚ 2.5H 2 O (11‚2.5H 2 O). The reaction of MoO 3 (0.157 g, 1.091 mmol), Co(O 2 CCH 3 ) 2 ‚4H 2 O (0.054 g, 0.217 mmol), tpypyz (0.085 g, 0.219 mmol), H 2 PO 3 (CH 2 ) 9 PO 3 H 2 (0.127 g, 0.441 mmol), H 2 O (10 g, 555 mmol), and concentrated CH 3 COOH (0.125 g) in the mole ratio of Cobalt-Molybdophosphonate Hybrid Materials Inorganic Chemistry, Vol. 47, No. 3, 2008 835 | [] | [] | ["[{Co 2 (tpyprz)(H 2 O) 2 }Mo 6 O 18 {O 3 P(CH 2 ) 5 PO 3 }]‚ 2H 2 O", "[{Co 2 (tpyprz)(H 2 O) 3 }Mo 5 O 15 {O 3 P(CH 2 ) 9 PO 3 }]‚ 2.5H 2 O"] | ["MoO 3--0.196 g, 1.362 mmol", "Co(O 2 CCH 3 ) 2 ‚4H 2 O--0.56 g, 0.225 mmol"] | [] | ["tpypyz--0.085 g, 0.221 mmol", "H 2 PO 3 (CH 2 ) 5 PO 3 H 2--0.102 g, 0.439 mmol", "H 2 PO 3 (CH 2 ) 9 PO 3 H 2--0.127 g, 0.441 mmol"] | ["180 °C"] | ["72 h"] | ["H 2 O--10 g, 555 mmol", "concentrated CH 3 COOH--0.125 g"]
c4ce01201a | Microwave synthesis of [Mg 3 (OH) 2 (SBA) 2 (EtOH)(H 2 O) 3 ]·3.5H 2 O (2). A mixture of H 2 SBA (0.1224 g, 0.4 mmol), Mg(NO 3 ) 2 ·6H 2 O (0.4100 g, 1.6 m mol), EtOH (5.0 mL) and H 2 O(1.0mL)was heated at 150 °C for 20 m in. The colorless crystals of 2 were filtered off, washed with EtOH, dried at room temperature, and collected with the yield of 0.0720 g (41.21%, based on the H 2 SBA reagent). Anal. found/calcd.: C, 41.77/41.00; H, 3.99/4.24% for 2. IR (KBr, cm −1 ): 3531(w), 3268(w), 2978(w), 1620(s), 1564(m), 1413(s), 1291(m), 1165(m), 1102(m), 789(w), 746(s), 698(w), 621(w), 491(w), 442(w). | [] | [] | ["[Mg 3 (OH) 2 (SBA) 2 (EtOH)(H 2 O) 3 ]·3.5H 2 O", "NaN"] | ["Mg(NO 3 ) 2 ·6H 2 O--0.4100 g, 1.6 m mol"] | [] | ["H 2 SBA--0.1224 g, 0.4 mmol"] | ["150 \nC"] | ["20 m"] | ["EtOH--5.0 mL", "H 2 O--1.0 mL"]
c4ce01409j | Compound 1 waspreparedbyahydrothermalmethod.Firstly, K 4 [α-SiW 12 O 40 ]·17 H 2 O(α-SiW 12 ) (0.3560 g) and NaOH (0.2g)weremixedinwater(10mL)withstirringfor0.5h.Secondly, E u 2 O 3 (1.0212 g) was added into the resulting solution. Meanwhi le, the p H w as adjusted to 6 with nitri c acid (1 mL, 3 M) followed by stirring for 0.5 h. Finally, Cu(NO 3 ) 2 ·3H 2 O (1.095 g) and bimpy (0.048 g) were added to the above solution, and acetic acid was used to adjust the pH value to 4.8. The solution was kept in a 25 ml Teflon-lined autoclave and heated at 433 K for 6 days. The autoclave was slowly cooled to room temperature, and blue block crystals were collected by filtration and dried in air (0.0648 g, yield 24.5% based on W). Elemental analyses for C 44 H 53 Cu 5 Eu 2 N 20 O 95 Si 2 W 22 (%): found (calcd): Si 0.79 (0.80), W 57.02 (56.94), Cu 4.49 (4.51), Eu 4.30 (4.28), C 7.43 (7.44), H 0.76 (0.70), N 4.00 (3.94). IR (KBr pellets, cm −1 ): 3313 (s), 2974 (w), 1539 (m), 1461 (w), 1366 (w), 1132 (w), 1079 (m), 1041 (m), 966 (s), 920 (s), 883 (s), 875 (s), 407 (s). | [] | [] | ["K 4 [α-SiW 12 O 40 ]·17 H 2 O(α-SiW 12 )", "Cu 5 Eu 2 N 20 O 95 Si 2 W 22 "] | ["E u 2 O 3 --1.0212 g", "Cu(NO 3 ) 2 ·3H 2 O--1.095 g"] | ["nitric acid--1 mL, 3 M", "acetic acid--not specified"] | ["NaOH--0.2g", "bimpy--0.048 g"] | ["433 K"] | ["6 days"] | ["water--10mL"]
c2nj40044h | Sodium 1-carboxymethyl-3,5-diamino-1,2,4-triazole dihydrate (1). To a solution of 9.9 g (0.10 mol) 3,5-diamino-1,2,4-triazole and 8.0 g (0.20 mol) sodium hydroxide in 500 mL methanol at 60 1C was added slowly 15.3 g (0.11 mol) bromoacetic acid.After reﬂuxing the solution for 16 hours the solvent was removed under vacuum. The beige colored residue was dissolved in 200 mL H 2 O and the pH of the solution was reduced to less than 2 with concentrated hydrochloric acid (25 mL, 37%). | [] | [] | ["Sodium 1-carboxymethyl-3,5-diamino-1,2,4-triazole dihydrate (1)"] | [] | [] | ["3,5-diamino-1,2,4-triazole--9.9 g, 0.10 mol", "sodium hydroxide--8.0 g, 0.20 mol", "bromoacetic acid--15.3 g, 0.11 mol"] | ["60 1C"] | ["16 hours"] | ["methanol--500 mL", "H2O--200 mL", "concentrated hydrochloric acid--25 mL, 37%"]
ic0613053 | {[Ag 3 (µ-1,3,5-[CH(pz) 2 ] 3 C 6 H 3 ) 2 ](BF 4 ) 3 } ∞ (6). Yield ) 0.070 g (89%). Mp > 300 °C. Anal. Calcd for C 54 H 48 Ag 3 B 3 F 12 N 24 :C, 40.11; H, 2.99; N, 20.79. Found: C, 40.33; H, 3.03; N, 21.11. IR (KBr, cm -1 ): 3126, 2974, 1524, 1401, 1303, 1074, 788, 768, 514. | [] | [] | ["{[Ag 3 (\b5-1,3,5-[CH(pz) 2 ] 3 C 6 H 3 ) 2 ](BF 4 ) 3 } ?", "C 54 H 48 Ag 3 B 3 F 12 N 24 "] | [] | [] | [] | [] | [] | []
inorganics6020045 | (KBr): 2965 (w), 2885 (w), 1655 (s), 1565 (w), 1554 (m), 1533 (m), 1511 (m), 1499 (m), 1481 (m), 1409 (s), 1387 (s), 1363 (m), 1257 (s), 1203 (w), 1144 (s), 1099 (w), 861 (w), 798 (w), 660 (m), and 585 (w) cm −1 . | [] | [] | [] | [] | [] | [] | [] | [] | []
j.molstruc.2016.07.051 | Colorless prism crystals were obtained in 42% yield based on Zn(NO 3 ) 2 $6H 2 O. Anal. calcd. for C 9 H 16 N 13 O 2 Zn 2 (469.13): C, 23.02; H, 3.41; N, 33.25%. Found: C, 23.06; H, 3.45; N, 33.19%. IR (KBr pellet cm 1 ): 3421(w), 1617 (s), 1584 (m), 1527 (s), 1371 (vs), 1315 (m), 1068 (s), 967 (w), 782 (m), 665(w). | [] | [] | ["C 9 H 16 N 13 O 2 Zn 2"] | ["Zn(NO 3 ) 2 $6H 2 O--NaN"] | [] | [] | [] | [] | []
c2ce26553b | 8.0 with 1 mol L 21 NaOH solution. The mixture was sealed into a 25 mL Teflon-lined stainless steel autoclave. The autoclave was heated at 120 uC for 96 hours, and then allowed to cool to 30 uC for 24 h. Colorless crystals of complex 4 were collected in 64% yield based on H 4 adtp. Anal. Calcd for C 34 H 35 N 4 O 22.5 Cd 4 (M r = 1309.30): C, 31.20%; H, 2.69%; N, 4.28%. Found: C, 31.48%; H, 2.83%; N, 4.37%. Selected IR data (KBr pellet, cm 21 ): 3398 (s), 1566 (vs), 1491 (w), 1409 (s), 1368 (vs), 1316 (m), 1277 (m), 1221 (w), 1197 (w), 1143 (w), 1092 (w), 1069 (w), 1044 (w), 998 (w), 975 (br), 941 (w), 857 (br), 805 (br), 778 (br), 688 (w), 631 (w), 537 (m). | ["30 \nC"] | ["24 h"] | ["complex 4"] | ["NaN--NaN"] | ["NaOH solution--1 mol L 21"] | ["NaN--NaN"] | ["120 \nC"] | ["96 hours"] | ["NaN--NaN"]
00958970802672986 | 2.2. Synthesis of [Mn(SCN) 2 (pbbm) 2 ] n (1) A methanol solution (5 mL) of pbbm (30.4 mg, 0.1 mmol) was added to aqueous solution (4 mL) of MnCl 2  4H 2 O (9.9 mg, 0.05 mmol) and KSCN (9.7 mg, 0.1 mmol) to give a clear solution. Prismatic colorless crystals (58% yield) suitable for X-ray diffraction were obtained 1 week later. The crystals are air-stable and dissolved in CHCl 3 ,CH 3 CN, and DMF. Anal. Calcd for C 40 H 40 MnN 10 S 2 : C, 61.60; H, 5.17; N, 12.96%. Found: C, 61.58; H, 5.18; N, 12.93%. IR (KBr) cm 1 : 3111 m, 2938 m, 1610 w, 1597 s, 1519 s, 1457 s, 1391 w, 1298 m, 749 s, 612 w. | [] | [] | ["[Mn(SCN) 2 (pbbm) 2 ] n", "C 40 H 40 MnN 10 S 2"] | ["MnCl 2  4H 2 O--9.9 mg, 0.05 mmol"] | [] | ["pbbm--30.4 mg, 0.1 mmol", "KSCN--9.7 mg, 0.1 mmol"] | [] | ["1 week"] | ["methanol--5 mL", "water--4 mL"]
zaac.200390016 | 5b ⫽ 87 % (40.6 mg). C 12 H 8 Br 2 Cu 2 N 2 , M ⫽ 467.1; C 30.7 (30.9); H 1.8 (1.7); N 6.1 (6.0) %.2 ⴥ [CuI(4,7-phen-µ-N4,N7)] (6a). 19.2 mg CuI (0.1 mmol), 18.0 mg 4,7-phen (0.1 mmol), 2 ml CH3CN, method A, yield of 6a ⫽ 79 % (29.2 mg). C 12 H 8 CuIN 2 , M ⫽ 370.6; C 37.8 (38.9); H 2.0 (2.2); N 7.0 (7.6) %. Single crystals were obtained by method B (100 °C). | ["100 °C"] | [] | ["C 12 H 8 Br 2 Cu 2 N 2", "C 12 H 8 CuIN 2"] | ["CuI--19.2 mg, 0.1 mmol"] | [] | ["4,7-phen--18.0 mg, 0.1 mmol"] | [] | [] | ["CH3CN--2 ml"]
c2ce26617b | Preparation of Ni(NCS) 2 (2-methylpyrazine) 4 ?ethanol solvate (3). Single crystal suitable for X-ray structure determination were obtained by a reaction of Ni(NCS) 2 (13.05 mg, 0.075 mmol), 2-methylpyrazine (27.4 mL, 0.3 mmol) and 1 mL ethanol in a closed test-tube at 120 uC. Blue block-shaped single-crystals were obtained on cooling after three days. A blue crystalline powder was prepared by the reaction of Ni(NCS) 2 (130.4 mg, 0.75 mmol) and 2-methylpyrazine (274 mL, 3 mmol). Yield based on Ni(NCS) 2 : 433.2 mg (96.7%). | [] | [] | ["Ni(NCS) 2 (2-methylpyrazine) 4 ethanol solvate"] | ["Ni(NCS) 2--13.05 mg, 0.075 mmol", "Ni(NCS) 2--130.4 mg, 0.75 mmol"] | [] | ["2-methylpyrazine--27.4 mL, 0.3 mmol", "2-methylpyrazine--274 mL, 3 mmol"] | ["120 uC"] | ["three days"] | ["ethanol--1 mL"]
c3ce26998a | 5 reaction system. The resulting colorless block-shaped crystals of 4 were washed several times by water and diethyl ether. The yield is 33 % based on Cd. Anal. Calc. for C 12 H 8 CdN 8 S 2 (%): C, 32.69 %; H, 1.83 %; N, 25.42 %. Found (%): C, 32.83 %; H, 1.96 %; N, 25.56 %. FT-IR data (cm -1 ): 3158 (m), 2155 (s), 2110 (s), 1589 (m), 1406 (m), 1334 (m), 1234 (s), 1197 (m), 1094 (m), 1030 (s), 886 (m), 778 (m), 706 (m), 663 (m), 517 (w). {[Cd(µ 2 -L 2 )(L 2 )(H 2 O) 3 ]SiF 6 ·3H 2 O} n (5) A mixture of CdSiF 6 ·6H 2 O (18.3 mg, 0.05 mmol) and L 2 (21.4 mg, 0.1 mmol) in 5 mL H 2 O were placed in a Teflon vessel in a steel autoclave, heated at 160 o C for 12 h and then cooled to room temperature over the period of 72 h. The resulting colorless block-shaped crystals of 5 were washed several times by water and diethyl ether. The yield is 25 % based on Cd. Anal. Calc. for C 20 H 16 CdF 6 N 12 O 6 Si (%): C, 30.99 %; H, 2.08 %; N, 21.69 %. Found (%): C, 31.35 %; H, 2.33 %; N, 21.85 %. FT-IR data (cm -1 ): 3409 (m), 3110(m), 1634 (s), 1530 (m), 1465 (m), 1303 (m), 1238(m), 1135 (m), 1097 (s), 832 (s), 756 (s), 675 (m), 642 (m), 534(w). {[Cd(µ 2 -L 2 )(L 2 )(H 2 O) 3 ]SiF 6 ·CH 3 OH·2.5H 2 O} n (6) 6 was synthesized by the similar methods as 5 only using the mixed CH 3 OH (2 mL) and H 2 O (3 mL) solution instead of water solution. The resulting colorless block-shaped crystals of 6 were washed several times by water and diethyl ether. The yield is 21 % based on Cd. Anal. Calc. for C 21 H 16 CdF 6 N 12 O 6.5 Si (%): C, 31.73 %; H, 2.03 %; N, 21.14 %. Found (%): C, 31.87 %; H, 2.23 %; N, 21.45 %. FT-IR data (cm -1 ): 3431 (m), 3116 (m), 1637 (s), 1532 (m), 1467 (m), 1305 (m), 1239 (m), 1135 (m), 1096 (s), 832 (s), 755 (s), 676 (m), 643 (m), 535 (w). {[Cd(µ 2 -L 2 ) 3 ](BF 4 ) 2 } n (7) A mixture of Cd(BF 4 ) 2 ·6H 2 O (19.9 mg, 0.05 mmol) and L 2 (21.4 mg, 0.1 mmol) in 5 mL H 2 O were placed in a Teflon vessel in a steel autoclave, heated at 160 o C for 12 h and then cooled to room temperature over the period of 72 h. The resulting colorless needle-shaped crystals of 7 were washed several times by water and diethyl ether. The yield is 36 % based on Cd. Anal. Calc. for C 30 H 24 B 2 CdF 8 N 18 (%): C 39.05 %; H, 2.62 %; 27.33 %. Found (%): C 39.45 %; H, 2.82 %; 27.53 %. FT-IR data (cm -1 ): 3145 (w), 1673 (s), 1616 (m), Page 5 of 31 CrystEngComm CrystEngComm Accepted Manuscript Downloaded by University of Sussex on 16 January 2013 Published on 14 January 2013 on http://pubs.rsc.org ¦ doi:10.1039/C3CE26998A View Article Online | [] | ["72 h"] | ["[Cd(µ 2 -L 2 )(L 2 )(H 2 O) 3 ]SiF 6 ·3H 2 O} n", "[Cd(µ 2 -L 2 )(L 2 )(H 2 O) 3 ]SiF 6 ·CH 3 OH·2.5H 2 O} n", "[Cd(µ 2 -L 2 ) 3 ](BF 4 ) 2 } n"] | ["CdSiF 6 ·6H 2 O--18.3 mg, 0.05 mmol", "Cd(BF 4 ) 2 ·6H 2 O--19.9 mg, 0.05 mmol"] | [] | ["L 2--21.4 mg, 0.1 mmol"] | ["160 \n C"] | ["12 h"] | ["H 2 O--5 mL", "CH 3 OH--2 mL"]
ic049201k | Synthesis of [{Ni 2 (tpyprz) 2 (H 2 O) 3 }Mo 5 O 15 {O 3 P(CH 2 ) 3 PO 3 }]‚ H 2 O(4‚H 2 O). A solution of (NH 4 ) 6 Mo 7 O 24 ‚4H 2 O (0.195 g, 0.158 mmol), Ni(NO 3 ) 2 ‚6H 2 O (0.128 g, 0.440 mmol), tpyprz (0.086 g, 0.221 mmol), H 2 PO 3 (CH 2 ) 3 PO 3 H 2 (0.089 g, 0.436 mmol), H 2 O (10.048 g, 558 mmol), and HF (0.146 g) was placed in an 200 °C oven for 96 h in the mole ratio 0.72:1.99:1.00:1.97:2525. Two types of crystals were generated. The first phase of crystals was pale yellow rods in a 25% yield, and the second phase of crystals was orange blocks in 65% yield, corresponding to compound 3‚H 2 O and 4‚8H 2 O, respectively. pH: initial, 1.5; final, 1.5. IR (KBr pellet, cm -1 ): 3144(w), 1654(w), 1595(m), 1471(m), 1406(m), 1236(w), 1198(w), 1140(s), 1100(s), 1027(s), 1004(w), 971(s), 919(s), 894(s), 855(s), 788(m), 761(w), 675(s), 582(m), 540(m), 426(m). | [] | [] | ["{Ni 2 (tpyprz) 2 (H 2 O) 3 }Mo 5 O 15 {O 3 P(CH 2 ) 3 PO 3 }‚ H 2 O", "4‚H 2 O"] | ["(NH 4 ) 6 Mo 7 O 24 ‚4H 2 O--0.195 g, 0.158 mmol", "Ni(NO 3 ) 2 ‚6H 2 O--0.128 g, 0.440 mmol"] | [] | ["tpyprz--0.086 g, 0.221 mmol", "H 2 PO 3 (CH 2 ) 3 PO 3 H 2--0.089 g, 0.436 mmol"] | ["200 \b0C"] | ["96 h"] | ["H 2 O--10.048 g, 558 mmol", "HF--0.146 g"]
ejic.200400395 | Single-crystals of α-FeFA·1/3HCO 2 H could obtained when formic acid was allowed to evaporate slowly under solvothermal conditions. Fe(O 2 CH) 2 ·2H 2 O (60 mg, 0.3 mmol) was heated in formic acid (8 mL) for 12 hours at 170 °C. The mixture was then cooled to 110 °C over 2 hours, maintained at this temperature for a further 28 hours then slowly cooled to room temperature. In this preparation, the autoclave lid was not closed tightly, allowing very slow loss of solvent from the autoclave.Synthesis of α-Co(O 2 CH) 2 ·1/3HCO 2 H·1/3H 2 O: The synthesis of polycrystalline material was as for α-FeFA·1/3HCO 2 H. Single-crystals of α-CoFA·1/3HCO 2 H·1/3H 2 O could be obtained under solvothermal conditions by the modification described for α-FeFA· 1/3HCO 2 H. Co(O 2 CH) 2 ·2H 2 O (200 mg, 1 mmol) was heated in formic acid (4 mL) for 100 hours at 160 °C.Synthesis of α-Zn(O 2 CH) 2 ·1/3(HCO 2 H): A quantitative yield of αZn(O 2 CH) 2 ·1/3HCO 2 H was obtained by recrystallisation of Zn(O 2 CH) 2 ·2H 2 O (4.88 g, 25.5 mmol) with formic acid (6 mL) at 120 °C for 120 hours. The autoclave lid was not closed tightly, allowing very slow loss of solvent from the autoclave. | [] | ["2 hours", "28 hours"] | ["α-FeFA·1/3HCO 2 H", "α-CoFA·1/3HCO 2 H·1/3H 2 O", "α-Zn(O 2 CH) 2 ·1/3(HCO 2 H)"] | ["Fe(O 2 CH) 2 ·2H 2 O--60 mg, 0.3 mmol", "Co(O 2 CH) 2 ·2H 2 O--200 mg, 1 mmol", "Zn(O 2 CH) 2 ·2H 2 O--4.88 g, 25.5 mmol"] | [] | ["formic acid--8 mL", "formic acid--4 mL", "formic acid--6 mL"] | ["170 °C", "160 °C", "120 °C"] | ["12 hours", "100 hours", "120 hours"] | []
j.jssc.2010.04.029 | 2.2.2. Syntheses of [Mn 2 (2,2 0 -bpy) 4 (3,4-H 2 bptc) 2 ] (3).A mixture of Mn(CH 3 COO) 2  4H 2 O (0.5 mmol, 130 mg), 3,4H 4 bptc (0.5 mmol, 165 mg), 2,2 0 -bpy (1 mmol, 156 mg), and H 2 O (18 mL) was adjusted to pH 5 with a 0.5 M NaOH solution, then was sealed in a 30 mL Teﬂon-lined bomb and heated at 170 1C for 3 days. Then the reaction mixture was cooled to room temperature at a rate of 10 1C/h. Yellow block crystals of 3 suitable for X-ray diffraction analysis were isolated in 71% yield. Anal. Calcd for C 72 H 48 Mn 2 N 8 O 16 : C, 62.17; H, 3.48; N, 8.06%. Found: C, 62.09; H, 3.43; N, 7.93%. IR (KBr)/cm 1 : 3443 (s), 1698 (m), 1608 (s), 1438 (sh), 1383 (s), 1288 (w), 1253 (w), 1149 (m), 993 (m), 859 (w), 826 (w), 806 (w), 765 (m), 736 (w), 705 (w), 670 (w), 624 (m), 538 (m). | [] | [] | ["[Mn 2 (2,2 0 -bpy) 4 (3,4-H 2 bptc) 2 ]", "C 72 H 48 Mn 2 N 8 O 16"] | ["Mn(CH 3 COO) 2 ?4H 2 O--0.5 mmol, 130 mg"] | [] | ["3,4H 4 bptc--0.5 mmol, 165 mg", "2,2 0 -bpy--1 mmol, 156 mg"] | ["170 \nC"] | ["3 days"] | ["H 2 O--18 mL"]
j.poly.2004.08.006 | (a) (p-MeOC 6 H 4 O) 6 W(1-CH 3 ). TLC (50% ethyl acetate:hexane): R f = 0.59.1 H NMR (acetone-d 6 ): d 3.72 (s, Me), 6.78 (d, J = 9 Hz, CH), 6.85 (d, J = 9 Hz, CH).13 C{ 1 H} NMR (acetone-d 6 ): d 55.85 (Me), 114.67 (C m ), 121.91 (C o ), 156.71 (C p ), 156.93 (C ipso ). | [] | [] | ["(p-MeOC 6 H 4 O) 6 W(1-CH 3 )"] | [] | [] | [] | [] | [] | []
j.poly.2012.06.027 | 3.3.2. Preparation of [CuLH(NO 3 )( l 1,3 -NCS)] n H 2 O(1) An equimolar amount of the hydrazone ligand LH (1 mmol) was added to a methanolic solution (20 mL) of Cu(NO 3 ) 2 3H 2 O (0.241 g, 1 mmol), which produced instantly a green solution. A solution of sodium thiocyanate (0.081 g, 1 mmol) in the minimum volume of water was added subsequently, and the reaction mixture was kept unperturbed for the slow evaporation of the solvent. After 10 days, dark-green, rectangular-shaped single crystals of the 1 were obtained. The crystals were ﬁltered off, washed with water and dried in air. Yield: 62%. Anal. Calc. for C 10 H 13 CuN 5 O 5 S: C, 31.70; H, 3.46; N, 18.48. Found: C, 31.47; H, 3.61; N, 18.59%. | [] | [] | ["[CuLH(NO 3 )( l 1,3 -NCS)] n H 2 O"] | ["Cu(NO 3 ) 2 3H 2 O--0.241 g, 1 mmol"] | ["sodium thiocyanate--0.081 g, 1 mmol"] | ["hydrazone ligand LH--1 mmol"] | [] | ["10 days"] | ["methanol--20 mL", "water--minimum volume"]
ic9511027 | Found: C, 15.27; H, 3.20; Cu, 31.43; N, 27.36; S, 23.28.5 General Methods of Preparation of Substituted Thiourea Complexes. To prepare crystals of sufficient size for X-ray structure determinations, the following standard procedure was used. Copper(I) cyanide (270 mg, 3 mmol) was added to a solution prepared by dissolving Na 2 S 2 O 3 ·5H 2 O (2.482 g, 10 mmol) in 30 mL distilled water (this is called the “standard solution”). After the CuCN dissolved, the solution was heated to 75-80 °C on a steam bath, ligand was added (1.0-2.0 mmol), and while maintaining that temperature, the mixture was stirred until clear. This hot solution was filtered by gravity, and the filtrate was poured into several small test tubes (13 mm × 100 mm) that were immersed in a hot water (400 mL) bath. The bath was either held at elevated temperatures for several hours on a steam cone or cooled slowly on an insulated surface. After crystal growth appeared to be complete (rate of crystal growth dependent upon ligand) the crystals were collected by suction filtration and washed with distilled water. | [] | [] | ["Cu(NCS)(Ligand)"] | ["Copper(I) cyanide--270 mg, 3 mmol"] | [] | ["Na 2 S 2 O 3 ·5H 2 O--2.482 g, 10 mmol"] | ["75-80 \nC"] | [] | ["distilled water--30 mL"]
ic200592s | Crystals of 2 were grown by a similar diﬀusion method with some modiﬁcation. A few drops of the ethanol solution of Fe(ClO 4 ) 2 3 4H 2 O was carefully added to the aqueous solution (5 mL) of Na 2 ppdc (0.10 mmol, 0.026 g) in a clean tube. Khaki ﬂoc appeared at the interface immediately. A mixture of alcohol and water (5 mL, v/v = 1/1) was carefully added dropwise to form a buﬀer layer, and then an ethanol solution (5 mL) of Fe(ClO 4 ) 2 3 4H 2 O (0.035 g, 0.10 mmol) was dropped on the top. The tube was sealed and left undisturbed at room temperature. Orange block crystals of 2 appeared one week later, concomitant with some yellow amorphous precipitate. The crystals were collected by hand for characterization. Yield: 48% based on Fe. | [] | [] | [] | ["Fe(ClO 4 ) 2 3 4H 2 O--few drops", "Fe(ClO 4 ) 2 3 4H 2 O--0.035 g, 0.10 mmol"] | [] | ["Na 2 ppdc--0.10 mmol, 0.026 g"] | ["room temperature"] | ["one week"] | ["alcohol--5 mL", "water--5 mL", "ethanol--5 mL"]
zaac.201500156 | Synthesis of [Zn(HL)(bbop)] n (1): 5-(Carboxymethoxy)isophthalic acid (0.360 g, 1.5 mmol), 1,3-bis(benzimidazol-2-yl)-2-oxapropane (0.278 g, 1 mmol), Zn(ClO 4 ) 2 ·6H 2 O (0.372 g, 1 mmol), NaOH solution (3 mL, 1 mol·L –1 ) and H 2 O (7 mL) was mixed. After the pH value of mixture was adjusted to 5.0–6.0 by 1.0 mol·L –1 HCl, the mixture was placed in a 20 mL Parr Teflon-lined stainless steel vessel. The vessel was sealed and heated to 180 °C for 72 h. Afterwards, the reactant mixture was cooled to room temperature, leading to the formation of colorless block crystals 1. Yield 70% (based on Zn(ClO 4 ) 2 ·6H 2 O). | [] | [] | ["[Zn(HL)(bbop)] n"] | ["Zn(ClO 4 ) 2 ·6H 2 O--0.372 g, 1 mmol"] | ["NaOH solution--3 mL, 1 mol·L –1", "HCl--adjust pH to 5.0–6.0"] | ["5-(Carboxymethoxy)isophthalic acid--0.360 g, 1.5 mmol", "1,3-bis(benzimidazol-2-yl)-2-oxapropane--0.278 g, 1 mmol"] | ["180 °C"] | ["72 h"] | ["H 2 O--7 mL"]
j.poly.2010.02.019 | 2.2.4. Synthesis of Cu(BF 4 ) 2 (L3)(CH 3 CN) 2 (3) A solution of L3 (0.069 g, 0.203 mmol) in CH 3 CN (5 mL) was added to Cu(BF 4 ) 2 xH 2 O (0.048 g, 0.202 mmol) in CH 3 CN (5 mL).The initial blue solution of Cu(BF 4 ) 2 immediately turned green upon addition of the ligand. The solution was then stirred for 1 h, and upon evaporation, a green solid was obtained in 79% (0.053 g, 0.161 mmol) yield. Crystallization formed green blocks obtained by slow diffusion of ether into a CH 3 CN solution of 3 at 5 °C. Anal. Calc. for C 44 H 46 B 4 Cu 2 F 16 N 8 O 6 P 2 (659.58): C, 38.84; H, 3.26; N, 6.79. Found: C, 38.87; H, 3.34; N, 6.77%. IR (KBr, cm 1 ): 1201( m NO ), 1052 ( m PO , br). | [] | [] | ["Cu(BF 4 ) 2 (L3)(CH 3 CN) 2"] | ["Cu(BF 4 ) 2 \nH 2 O--0.048 g, 0.202 mmol"] | [] | ["L3--0.069 g, 0.203 mmol"] | [] | ["1 h"] | ["CH 3 CN--5 mL"]
15533174.2015.1031044 | Synthesis of [Cd(MDPhHIDC)(2,2 0 -bipy)] n (2) A mixture of MDPhH 3 IDC (27.6 mg, 0.1 mmol), CdCl 2 .2H 2 O (15.4 mg, 0.1 mmol), 2, 2 0 -bipy (15.2 mg, 0.1 mmol), Et 3 N (0.021 mL, 0.15 mmol), and 7 mL of H 2 O in a Teﬂon-lined stainless steel conta iner was performed at 160  C for four days. The mixture was cooled to room temperature. Colorless crystals of 2 were isolated, washed with distilled water several times, and dried in air with a yield of 65% (based on Cd) Anal. Calcd. for C 22 H 14 CdN 4 O 6 :C, 48.68; H, 2.60; N, 10.32%. Found: C, 48.37; H, 2.50; N, 10.11%. IR (cm ¡1 , KBr): 3440 (m), 2918(w), 1594 (m), 1576 (m), 1465 (s), 1392 (m), 1241 (s), 1119 (s), 1038 (s), 935 (m), 894 (m), 824 (m), 764 (s), 618 (m), 521 (w). | [] | [] | ["[Cd(MDPhHIDC)(2,2'-bipy)] n", "C 22 H 14 CdN 4 O 6"] | ["CdCl 2 .2H 2 O--15.4 mg, 0.1 mmol"] | [] | ["MDPhH 3 IDC--27.6 mg, 0.1 mmol", "2,2'-bipy--15.2 mg, 0.1 mmol", "Et 3 N--0.021 mL, 0.15 mmol"] | ["160 \n C"] | ["four days"] | ["H 2 O--7 mL"]
j.jorganchem.2006.10.048 | 4.1. Synthesis of complex 2 Compound 1 (0.1047 g, 0.1 mmol) was dissolved in 5 ml of boiling nitromethane and the resulting solution was cooled to room temperature; shortly, colourless crystals of complex 2 began to precipitate from the solution. Then, the reaction mixture was allowed to slowly evaporate to 0.5 ml at 20 C. After 1 day, the precipitated ﬁne colourless crystals of 2 were ﬁltered oﬀ, washed with Et 2 O(2· 1 ml) and dried for 3 h at 20 C in vacuum. The yield of 2 was 0.0809 g (73%). Anal. Calc. for C 19 H 3 F 12 Hg 3 NO 2 :C, 20.62; H, 0.27; F, 20.59. Found: C, 20.38; H, 0.23; F, 19.83%. | ["20 C"] | ["3 h"] | ["complex 2", "C 19 H 3 F 12 Hg 3 NO 2"] | [] | [] | [] | ["boiling, then room temperature"] | ["1 day"] | ["nitromethane--5 ml", "Et 2 O--2· 1 ml"]
ic000756z | 1581(s), 1236(s), 1144(m), 1108(m), 1065(w), 1026(w), 972(w), 964(w), 947(m), 838(w), 798(w), 768(w), 740(s), 701(m), 667(w), 527(m), 601(w), 576(w), 527(w), 489(w), 471(w).1.b. Identification of Byproduct [2,6-(HO) 2 -C 10 H 6 ] 2 . The filtrate from a typical preparation of 1 was used to verify the coupled 2,6dihydroxynaphthalene oxidation product. The filtrate was quenched with 1 M HCl, and THF was removed in vacuo. The organic components were extracted into ethyl acetate, dried over anhydrous MgSO 4 , and concentrated. A very slightly soluble light pink solid was filtered away. | [] | [] | [] | [] | [] | [] | [] | [] | []
c3ce40088c | Elemental anal. calcd (%) for C 46 H 44 Cu 2 N 12 O 63 P 2 W 18 (3)(M r = 5271.09) (%): W, 62.79; Cu, 2.41; P, 1.18; C, 10.48; H, 0.84; N, 3.19. Found (%): W, 62.71; Cu, 2.36; P, 1.22; C, 10.52; H, 0.86; N, 3.15. IR (KBr pellet, cm 21 ): 3418 (br), 1630 (w), 1463 (m), 1132 (s), 983 (s), 819 (s), 763 (s), 511 (m).Compound 4. A mixture of K 6 P 2 W 18 O 62 ?14H 2 O (0.970 g, 0.5 mmol), CuCl 2 ?2H 2 O (0.426 g, 2.5 mmol), and phen (0.360 g, 2.0 mmol) was dissolved in H 2 O (15 ml) and stirred for 30 min.The pH value was adjusted with 2 M HNO 3 to 4.5, and the resulting solution was transferred to a 30 ml Teflon reactor and kept under autogenous pressure at 160 uC for 5 days. After cooling to room temperature at a rate of 10 uCh 21 , blue block crystals of 4 were obtained in a yield of 39% based on W. | [] | [] | ["C 46 H 44 Cu 2 N 12 O 63 P 2 W 18 (3)", "Compound 4"] | ["K 6 P 2 W 18 O 62 \n14H 2 O--0.970 g, 0.5 mmol", "CuCl 2 \n2H 2 O--0.426 g, 2.5 mmol"] | [] | ["phen--0.360 g, 2.0 mmol"] | ["160 uC"] | ["5 days"] | ["H 2 O--15 ml"]
c2ce25047k | Synthesis of [Co( II) 2 (L) 2 (4-pic) 4 ].2(LH 2 ) (2). Co(NO 3 ) 2 $6H 2 O (0.5 g, 1.7 mmol) and 2,2 0 -biphenol (0.64 g, 3.4 mmol) were dissolved in 40 cm 3 EtOH. NMe 4 OH$4H 2 O (0.31 g, 1.9 mmol) was added, followed by 4-picoline (2 cm 3 , 20.54 mmol) and the resultant deep purple solution stirred for 5 min. After this time the solution was ﬁltered and allowed to stand in a fume-cupboard covered by a perforated lid. Purple X-ray quality crystals of 2 were obtained upon slow evaporation of the mother liquor in 20% yield. Elemental analysis calculated (found) for C 72 H 64 N 4 O 8 Co 2 : C 70.24 (69.93), H 5.24 (5.24), N 4.55 (4.47). FT-IR (cm 1 ): 3054.8 Fig. 9 (a) Asymmetric unit in 5. The * symbols represent the three propagation points at the nodes in 5. The dashed lines represent the intramolecular hydrogen bond: O2(H2H)/O1 ¼ 1.657  A. (b) A 2D sheet of 5 showing a brickwork motif. | [] | [] | ["[Co( II) 2 (L) 2 (4-pic) 4 ].2(LH 2)", "C 72 H 64 N 4 O 8 Co 2"] | ["Co(NO 3 ) 2 $6H 2 O--0.5 g, 1.7 mmol"] | ["NMe 4 OH$4H 2 O--0.31 g, 1.9 mmol"] | ["2,2 0 -biphenol--0.64 g, 3.4 mmol", "4-picoline--2 cm 3, 20.54 mmol"] | [] | [] | ["EtOH--40 cm 3"]
c7ce02192e | 5-eatzH (0.15 mmol, 0.0175 g) is dissolved in 1ml MeOH, then the CuI (0.15 mmol, 0.0281 g) in KI (1.352 g) aqueous solution (1.5 ml) was added in the former solution. The mixture was then stirred for 10 minutes and transferred into the oven of 120 ° C for 12 hours, the orange rod-like crystals were obtained and washed by KI aqueous solution, H 2 O and EtOH. Anal. Calc. for C 12 H 16 N 20 Cu 6 I 4 ( M w = 1329.35): C, 10.84; H, 1.21; N, 21.07%. Found: C, 11.02; H, 1.13; N, 21.35%. IR (KBr, cm −1 ): 3435 (s), 3245 (s), 3210 (s), 3109 (s), 2969 (m), 2911 (m), 2861 (s), 2224 (s), 1615 (m), 1568 (s), 1498 (m), 1444(w), 1417 (s), 1382 (w), 1354 (w), 1308 (w), 1207 (s), 1153(s), 1114(s), 1087(s), 1044 (m), 1006 (m), 893 (m), 769 (s), 683 (m), 621 (m), 544 (m), 497 (w), 454 (m). Preparation of {Cu 4 I 4 Cu (5eatz) 2 } n ( 2 ) . 5-eatzH (0.15 mmol, 0.0175 g), and the CuI (0.15 mmol, 0.0281 g) were added in the H 2 O and CH 3 CN. The mixture was then stirred for 10 minutes and transferred into the oven of 120 ° C for 12 hours, the orange block crystals were obtained and washed by EtOH. Anal. Calc. for C 6 H 5 N 10 Cu 5 I 4 ( M w = 1042.55): C, 6.91; H, 0.48; N, 13.44%. Found: C, 6.74; H, 0.52; N , 13.24%. IR (KBr, cm −1 ): 3435 (s), 3245 (s), 3210 (s), 3109 (s), 2969 (m), 2911 (m), 2861 (s), 2224 (s), 1615 (m), 1568 (s), 1 498 (m), 1444(w), 1417 (s), 1382 (w), 1354 (w), 1308 (w), 1207 (s), 1153 (s), 1114 (s), 1087 (s), 1044 (m), 10 06 (m), 893 (m), 769 (s), 683 (m), 621 (m), 544 (m), 497 (w), 454 (m). Crystallography. | [] | [] | ["[Cu 4 I 4 Cu (5eatz) 2 ] n"] | ["5-eatzH--0.15 mmol, 0.0175 g", "CuI--0.15 mmol, 0.0281 g"] | [] | [] | ["120 \nC"] | ["12 hours"] | ["MeOH--1 ml", "KI aqueous solution--1.5 ml", "H 2 O--not specified", "CH 3 CN--not specified", "EtOH--not specified"]
zaac.201000301 | [Cu(3,5-Cl 2 sal) 2 (μ-denia)(H 2 O)] n (4) and [Cu(3,5-Br 2 sal) 2 (μdenia)(H 2 O)] n (5): The methanol solution (20 mL) of 3,5-dichloromosalicylic acid (0.15 g, 0.76 mmol) or 3,5-dibromosalicylic acid (0.22 g, 0.76 mmol) and N,N-diethylnicotinamide (0.13 mL, 0.77 mmol) was added to an aqueous solution of copper(II) acetate (20 mL, 0.32 mmol) whilst stirring. The formed precipitates were dissolved by addition of methanol (20 mL). The solutions were left for crystallization at ambient temperature. Formed crystals were separated and dried at ambient temperature. The compositions of the products were checked by elemental analyses and were proved by X-ray structure analyses. | [] | [] | ["[Cu(3,5-Cl 2 sal) 2 (μ-denia)(H 2 O)] n", "[Cu(3,5-Br 2 sal) 2 (μdenia)(H 2 O)] n"] | ["copper(II) acetate--20 mL, 0.32 mmol"] | [] | ["3,5-dichloromosalicylic acid--0.15 g, 0.76 mmol", "3,5-dibromosalicylic acid--0.22 g, 0.76 mmol", "N,N-diethylnicotinamide--0.13 mL, 0.77 mmol"] | [] | [] | ["methanol--20 mL"]
cg060359k | Found: C, 18.50; H, 3.06; N, 45.93. IR (KBr pellets, λ,cm -1 ): 3409 (m), 3320 (m), 3276 (m), 3192 (m), 3166 (m), 2977 (w), 2086 (s), 2056 (s), 2042 (s), 1634 (m), 1554 (m), 1422 (w), 1385 (w), 1350 (m), 1294 (w), 1264 (w), 1083 (w), 1055 (w), 999 (w), 930 (m), 769 (w), 731 (w), 646 (w), 528 (w). | [] | [] | [] | [] | [] | [] | [] | [] | []
ic102472u | When the same initial mixture of reagents is heated for 65 h at 180200 °C, a minor phase with formula [Ho 2 (C 4 H 4 O 4 ) 3 (H 2 O) 2 ](2) is obtained as prismatic brown single crystals along with a crystalline powder of a third unidentiﬁed compound.On the other hand, compound 1 can also be synthesized by hydrothermal reaction of 0.5 mmol of Ho(NO 3 ) 3 3 5H 2 O with 0.75 mmol of succinic acid (C 4 H 6 O 4 ) in the presence of 5 mmol of salicylic acid in 10 mL of distilled water, adjusting the pH to 5.5 with 0.2 mL of TEA. | [] | [] | ["[Ho 2 (C 4 H 4 O 4 ) 3 (H 2 O) 2 ]", "Ho(NO 3 ) 3 \t5H 2 O", "succinic acid (C 4 H 6 O 4)"] | ["Ho(NO 3 ) 3 \t5H 2 O--0.5 mmol"] | ["TEA--0.2 mL"] | ["succinic acid (C 4 H 6 O 4)--0.75 mmol", "salicylic acid--5 mmol"] | [] | [] | ["distilled water--10 mL"]
c0ce00268b | 1257 (m, n C–O ), 1124 (w), 1071 (m), 1011 (m), 894 (w), 787 (s), 731 (s), 455 (w).Compound 7 A mixture of Zn(NO 3 ) 2 $6H 2 O (30.8 mg, 0.1 mmol), H 4 L 00 (20 mg, 0.05 mmol)) and DMF (5 ml) was placed in a capped glass vessel and heated at 100  C for 2 days. After the sample was cooled to room temperature (0.2  C min 1 ), colorless crystals of 7 were obtained. Yield: 38% (based on Zn). FT-IR (KBr, cm 1 ): 3396 (bs), 2925 (m, n C–H ), 1658 (s, n C]ODMF ), 1620 (s, n C]C ), 1574 (s, n C]O asymmetric), 1454 (s, n C]C ), 1377 (s, n C]O symmetric), 1259 (m, n C–O ), 1131 (w), 1069 (w), 1011 (w), 777 (m), 729 (w), 476 (w). | [] | [] | [] | ["Zn(NO 3 ) 2 $6H 2 O--30.8 mg, 0.1 mmol"] | [] | ["H 4 L 00--20 mg, 0.05 mmol"] | ["100  C"] | ["2 days"] | ["DMF--5 ml"]
j.inoche.2009.12.009 | The standard synthetic techniques were adopted for the preparation of compound 1.Na 3 [PW 12 O 40 ]8H 2 O (0.309 g, 0.1 mmol) was dissolved in 40 mL water. NaClO 4 (0.049 g, 0.4 mmol) and 2,3-pyrazinedicarboxylic acid (0.0672 g, 0.4 mmol) were orderly added to the above water solution. The mixture was heated for 2 h at 80 °C after pH was adjusted to 3.0 with 1 M NaOH. The ﬁltrate was kept for 2 months at ambient conditions, and purple block crystals of compound 1 were isolated in about 25% yield (based on W) [18]. Single crystal X-ray structural analysis [19,20] revealed that compound 1 is built up from hexanuclear [Na 6 (H 2 pzdc) 6 (pzdc) 2 ] 2+ coordination complex macrocations and [PW 12 O 40 ] 3 Keggin anion templates to yield a unique 2D host– guest frame. The [PW 12 O 40 ] 3 polyoxoanion in compound 1 retains the well-known a -Keggin structure with a Td point symmetry (see Fig. 1a). The central P atom, in the form of {PO 4 } tetrahedron, resides in the polyoxoanion. The P–O distances varied from 1.507(1) to 1.545(1) Å, are consistent with the results of previous study [21]. Four kinds of oxygen atoms exist in the cluster according to the way the oxygen atoms are coordinated: terminal oxygen Ot, terminal oxygen Ot 0 linked to Na + , doublebridging oxygen Ob, central oxygen Oc. Thus the W–O bond lengths fall into four classes: W–Ot 1.667(1)–1.907(1), W–Ot 0 1.683(1)–1.715(1), W–Ob 1.876(1)–1.937(1), and W–Oc 1.914(1)–2.476(1) Å. These results indicate that the {PO 4 } tetrahedron and {WO 6 } octahedra are in the distortion. | [] | ["2 months"] | ["Na 3 [PW 12 O 40 ]\n8H 2 O"] | [] | ["NaClO 4--0.049 g, 0.4 mmol", "1 M NaOH--pH adjusted to 3.0"] | ["2,3-pyrazinedicarboxylic acid--0.0672 g, 0.4 mmol"] | ["80 °C"] | ["2 h"] | ["water--40 mL"]
molecules25102428 | 3.4.4. [Cu(H 2 L)Cl] n nTHF (3) A solution of H 2 L (0.0202 g, 0.0495 mmol) in THF (5 mL) was added to a vial with powder of CuCl (0.0049 g, 0.049 mmol). The mixture was left without stirring in the closed vial. A week later, yellow plate crystals formed. The obtained crystals were suitable for XRD analysis. The solution was decanted, the crystals were washed with THF (3 × 2 mL) and dried under vacuum. Yield 0.0176 g (60%). Calc. for C 18 H 13 ClCuN 6 PS 2 · C 4 H 8 O (%): C 45.6; H 3.6, N 14.5; found: C 45.4; H 3.7; N 14.4. | [] | [] | ["[Cu(H 2 L)Cl] n nTHF", "C 18 H 13 ClCuN 6 PS 2 · C 4 H 8 O"] | ["CuCl--0.0049 g, 0.049 mmol"] | [] | ["H 2 L--0.0202 g, 0.0495 mmol"] | [] | ["a week"] | ["THF--5 mL"]
s12039-015-0916-9 | ethanol and ether. Yield: 12.6% (0.11 g, based on Pb).C 12 H 10 I 3 KN 2 O 4 Pb (873.23): calcd. C 16.50, H 1.23, N 3.20%; found C 16.54, H 1.12, N 3.22%. IR (KBr, cm −1 ): 3436(s), 3066(w), 1693(w), 1574(m), 1427(m), 1300(s), 1019(m), 729(s) 692(s), 729(s), 541(m).2.2c Synthesis of {[Pb 3 I 9 K 2 (pdon) 2 (H 3 O)]·H 2 O} n (2): 2 was synthesized under the same condition as that of 1 except that the ﬁnal pH was adjusted to 4.0 with 10% HNO 3 /DMAC. The black crystals (0.2450 g) in 32.1% yield (based on Pb) were obtained after 5 days and washed by ether. Anal. Calc for C 24 H 16 I 9 K 2 N 4 O 6 Pb 3 (2298.35): C 12.54, H 0.70 N 2.43%; found C 12.62, H 0.82, N 2.32%. IR (KBr, cm −1 ): 3469(s), 3052(w), 1691(w), 1570(m), 1421(m), 1300(s), 1116(s), 930(w), 728(w), 633(w), 541(m). | [] | [] | ["C 12 H 10 I 3 KN 2 O 4 Pb", "{[Pb 3 I 9 K 2 (pdon) 2 (H 3 O)]\b7H 2 O} n", "C 24 H 16 I 9 K 2 N 4 O 6 Pb 3"] | ["Pb--0.11 g"] | [] | ["pdon--not specified"] | [] | ["5 days"] | ["ethanol--not specified", "ether--not specified", "10% HNO 3 /DMAC--not specified"]
ic990526o | Preparations. {[Ag(Hhis)]‚0.2EtOH} 2 (1) as a Water-Soluble Powder. To a suspension of 0.232 g (1.0 mmol) of Ag 2 Oin10mLof water was added a solution of 0.620 g (4.0 mmol) of H 2 his in 20 mL of water. During2hofstirring, the black suspension changed to a clear yellow solution. [Note: longer stirring, e.g., 12 h or more, gave a water-insoluble white powder with the same composition as 1, the IR spectrum of which was different from that of 1.] Unreacted black powder of Ag 2 O was filtered off through a folded filter paper (Whatman No. 5). The clear yellow filtrate was added dropwise to 250 mL of ethanol. The white powder formed was collected on a membrane filter (JG 0.2 µm), washed with ether (100 mL × 2), and dried in vacuo. | [] | [] | ["{[Ag(Hhis)]‚0.2EtOH} 2", "1"] | ["Ag 2 O--0.232 g, 1.0 mmol"] | [] | ["H 2 his--0.620 g, 4.0 mmol"] | [] | ["2 h"] | ["water--10 mL", "ethanol--250 mL", "ether--100 mL"]
ic401753y | [{Mn II (bipy)(CH 3 OH)}{Fe III (qcq)(CN) 3 } 2 ] 2 ·2H 2 O·2CH 3 OH (3). Complex 3 was obtained as black block crystals by slow diﬀ usion of a methanol solution (10 mL) of PPh 4 [Fe III (qcq)(CN) 3 ] (0.1 mmol) and an aqueous solution (10 mL) of Mn II (bipy) 2 Cl 2 (0.05 mmol) through an H-shaped tube at room temperature for about one month. | [] | [] | ["{Mn II (bipy)(CH 3 OH)}{Fe III (qcq)(CN) 3 } 2 ·2H 2 O·2CH 3 OH"] | ["PPh 4 [Fe III (qcq)(CN) 3 ]--0.1 mmol", "Mn II (bipy) 2 Cl 2--0.05 mmol"] | [] | [] | ["room temperature"] | ["about one month"] | ["methanol--10 mL", "water--10 mL"]
cg060583+ | Preparation of L1. K 2 CO 3 (0.69 g, 10 mmol) was added with stirring to a solution of bis(4-bromomethylphenyl)oxadiazole (2.04 g, 5 mmol) and 1,2,4-triazole (0.69 g, 10 mmol) in anhydrous CH 3 CN (50 mL) at ambient temperature under nitrogen atmosphere. The mixture was stirred for 12 h at ambient temperature [monitored by thin layer chromatography (TLC)]. After removal of solvent under vacuum, the residue was purified on silica gel by column using CH 3 COCH 3 as the eluent to afford L1 as the white crystalline solids (0.79 g, 2.06 mmol). | [] | [] | [] | [] | ["K 2 CO 3--0.69 g, 10 mmol"] | ["bis(4-bromomethylphenyl)oxadiazole--2.04 g, 5 mmol", "1,2,4-triazole--0.69 g, 10 mmol"] | [] | ["12 h"] | ["CH 3 CN--50 mL"]
b300159h | The exciting source is a krypton-argon ion laser; the 488 nm line was selected.Preparation of complexes The metal complexes were prepared as follows: 366 mg (3.3 mmol) of HOPO ligand were dissolved in 200 mL of distilled water and the pH was adjusted to 7.0 with 0.5 M NaOH. To this stirred solution was added dropwise LnCl 3 ⴢ6H 2 O (1 mmol) in distilled water (2 mL), at room temperature. Upon slow evaporation of the water (several days), colorless crystals of suitable quality for X-ray crystallographic analysis were obtained. No precaution was taken against the access of air, since the complexes are suﬃciently stable.Analysis for Na[Eu(OPO) 4 ]ⴢ4.5H 2 O (1). Found: C, 34.71; H, 3.04; N, 7.97. C 20 H 25 N 4 O 12.5 EuNa requires C, 34.50; H, 3.62; N, 8.05%. Selected IR bands: ν˜ /cm ⫺1 3392 (br), 3260 (sh), 3092w, 1621s, 1525s, 1449w, 1372s, 1187s, 1150m, 1117m, 1033w, 934w, 887m, 852w, 789m, 751m, 602m, 551w, 461w. ESI ⫹ -MS: m/z 987.1 ([Eu 2 (OPO) 6 Na] ⫹ , 44%), 854.1 ([Eu 2 (OPO) 5 ] ⫹ , 20%), 639.1 ([Eu(OPO) 4 Na 2 ] ⫹ , 44%), 506.0 ([Eu(OPO) 3 Na] ⫹ , 100%). | [] | ["several days"] | ["Na[Eu(OPO) 4 ]ⴢ4.5H 2 O", "C 20 H 25 N 4 O 12.5 EuNa"] | ["LnCl 3 ⴢ6H 2 O--1 mmol"] | [] | ["HOPO ligand--366 mg, 3.3 mmol"] | [] | [] | ["distilled water--200 mL"]
cryst7070192 | Crystals 2017, 7, 192 10 of 16 triethylamine (0.25 mL) and absolute ethanol (8 mL) were added into a 85 mL TFM Teﬂon vessel with magnetic stirrer bar. The vessel was sealed with a lid equipped with temperature and pressure sensors, and placed in the microwave oven. Reaction mixture was then treated by a three-step program consisting of (i) 15 min heating ramp up to 120 ◦ C; (ii) 16 h isotherm at 120 ◦ C; and (iii) 20 min cooling ramp up to room temperature. A brown suspension was obtained. Solid is obtained by ﬁltration and washed twice with 10 mL of cold ethanol and with 10 mL of water. Yield: 2%. | [] | [] | [] | [] | [] | [] | ["120 \nC"] | ["16 h"] | ["triethylamine--0.25 mL", "absolute ethanol--8 mL"]
j.ica.2005.09.041 | 2.5. Preparation of [Cd(L 1 ) 1.5 (NO 3 ) 2 ](3) A THF solution (50 ml) of L 1 (250 mg, 0.75 mmol) was allowed to diﬀuse slowly into an ethanol solution (35 ml) of Cd(NO 3 ) 2 Æ 4H 2 O (231 mg, 0.75 mmol). Yellow crystals formed of polymer 5 in 7 days (230 mg, 0.31 mmol, 41%). | [] | [] | ["[Cd(L 1 ) 1.5 (NO 3 ) 2 ]", "polymer 5"] | ["Cd(NO 3 ) 2 Æ 4H 2 O--231 mg, 0.75 mmol"] | [] | ["L 1--250 mg, 0.75 mmol"] | [] | ["7 days"] | ["THF--50 ml", "ethanol--35 ml"]
cg070192a | Compound 1 was synthesized hydrothermally by treating MnSO 4 and HNCP at 180 °C.6 All major peaks of experimental powder X-ray pattern (XRPD) of compound 1 match quite well with that of the simulated XRPD, indicating reasonable crystalline phase purity. The thermogravimetric analysis (TGA) measurement showed that 1 has excellent thermal stability, as no strictly clean weight loss step occurred below 490 °C. | [] | [] | [] | ["MnSO 4--NaN"] | [] | ["HNCP--NaN"] | ["180 \nC"] | [] | ["water--NaN"]
acs.inorgchem.6b01168 | [UO 2 Ag(BTA)] (5). H 3 BTA (13 mg, 0.05 mmol), UO 2 (NO 3 ) 2 ·6H 2 O (25 mg, 0.05 mmol), AgNO 3 (17 mg, 0.10 mmol), tetrahydrofuran (THF; 0.3 mL), and demineralized water (0.7 mL) were placed in a 10 mL tightly closed glass vessel and heated at 140 °C under autogenous pressure, giving light yellow crystals of complex 5 in low yield within one week. When N,N-dimethylacetamide (DMA) was used instead of THF, crystallization by slow evaporation of the solution at room temperature gave the homometallic complex [Ag 2 (HBTA)(H 2 O)] as the only product (9 mg, 37% yield). Anal. Calcd for C 12 H 12 Ag 2 O 7 :C, 29.78; H, 2.50. Found: C, 29.57; H, 2.40%. | [] | [] | ["UO 2 Ag(BTA)", "complex 5", "C 12 H 12 Ag 2 O 7"] | ["UO 2 (NO 3 ) 2 ·6H 2 O--25 mg, 0.05 mmol", "AgNO 3--17 mg, 0.10 mmol"] | [] | ["H 3 BTA--13 mg, 0.05 mmol"] | ["140 °C"] | ["one week"] | ["tetrahydrofuran (THF)--0.3 mL", "demineralized water--0.7 mL", "N,N-dimethylacetamide (DMA)--NA"]
s11243-016-0068-x | Synthesis of complex 1 A mixture of CoCl 2 6H 2 O (0.238 g, 1 mmol), 5-aminoisophthalic acid (0.181 g, 1 mmol), 1,3-bis(benzoimidazol-2yl)propane (0.276 g, 1 mmol), 2 mL of 1 mol L -1 NaOH, and 8 mL of H 2 O was placed in a Parr Teﬂon-lined stainless steel vessel (25 mL). The vessel was sealed and heated to 190 C for 72 h and then cooled to room temperature, leading to the formation of block purple crystals of complex 1. Yield 71 % (based on CoCl 2 6H 2 O). Anal. Calcd for C 25 H 23 N 5 O 5 Co (%): C, 56.4; H, 4.4; N, 13.2. Found: 56.5; H, 4.4; N, 13.1. | [] | [] | ["complex 1"] | ["CoCl 2 \t6H 2 O--(0.238 g, 1 mmol)"] | [] | ["5-aminoisophthalic acid--(0.181 g, 1 mmol)", "1,3-bis(benzoimidazol-2yl)propane--(0.276 g, 1 mmol)"] | ["190 \tC"] | ["72 h"] | ["1 mol L -1 NaOH--2 mL", "H 2 O--8 mL"]
ic7015319 | [Cd(CH 3 COCH 3 COOO) 2 (Bim)] n (8). An ethanol solution (20 mL) containing Cd(ac) 2 ‚2H 2 O(0.266 g, 1.0 mmol) and Bim (0.296 g, 1.0 mmol) was stirred for 24 h at room temperature. The resulting colorless precipitate was isolated by filtration and dried in vacuo. | [] | [] | ["[Cd(CH 3 COCH 3 COOO) 2 (Bim)] n", "NaN"] | ["Cd(ac) 2 \n2H 2 O--0.266 g, 1.0 mmol"] | [] | ["Bim--0.296 g, 1.0 mmol"] | ["room temperature"] | ["24 h"] | ["ethanol--20 mL"]
ic026306j | Hydrothermal Syntheses. [Ni 2 (2,2′-bipy) 2 (OH) 2 (H 2 btec)] 3n (1).Compound 1 was synthesized from the reaction mixture of Ni(OAc) 2 ‚4H 2 O (0.5 mmol), 2,2′-bipy (0.5 mmol), H 4 btec (0.5 mmol), NaOH (1 mmol), and H 2 O (8 mL) in an 18 mL Teflonlined autoclave under autogenous pressure at 160 °C for 5 days, followed by slow cooling (5 °C/h) to room temperature. The initial pH value of the solution was kept in the range ∼5-6, and the final pH value was ca. 6.8. Green block crystals were obtained with amorphous powder. The crystals were picked out, washed with distilled water, and air-dried at 50 °C (yield: 50% based on Ni). | [] | [] | ["[Ni 2 (2,2′-bipy) 2 (OH) 2 (H 2 btec)] 3n"] | ["Ni(OAc) 2 ‚4H 2 O--0.5 mmol"] | ["NaOH--1 mmol"] | ["2,2′-bipy--0.5 mmol", "H 4 btec--0.5 mmol"] | ["160 °C"] | ["5 days"] | ["H 2 O--8 mL"]
adma.200700450 | Experimental Synthesis of 1: A mixture of isophthalic acid (0.066 g, 0.40 mmol), Co(OAc) 2 ·5H 2 O (0.060 g, 0.25 mmol), an aqueous solution of KOH (2 M, 0.5 mL) and methanol (5.0 mL) was sealed in a 10 mL autoclave lined with Teflon (polytetrafluoroethylene) and heated at 160 °C for 3 days to give the red prismatic crystals of 1 (yield 85% based on Co(OAc) 2 ·5H 2 O). IR data (m∼ [cm –1 ]): 3422 (m), 1610 (s), 1547 (s), 1396 (s), 1163 (w), 1079 (w), 808 (w), 749 (m), 718 (m), 658 (w), 446 (w). Elemental analysis [%] calc. (C 48 H 59 Co 7 KO 43 ): C 32.47, H 3.35; found: C 32.40, H 3.39. | [] | [] | ["C 48 H 59 Co 7 KO 43"] | ["Co(OAc) 2 \n5H 2 O--0.060 g, 0.25 mmol"] | ["aqueous solution of KOH (2 M)--0.5 mL"] | ["isophthalic acid--0.066 g, 0.40 mmol"] | ["160 °C"] | ["3 days"] | ["methanol--5.0 mL"]
c3ce40599k | Synthesis of (Me 2 NH 2 )[Mn 2 L(H 2 O)]?3DMF?3H 2 O (1) H 5 L (10.0 mg, 0.02 mmol) and MnCl 2 ?4H 2 O (4.0 mg, 0.02 mmol) were dissolved in a solvent mixture of DMF–H 2 O–EtOH (4 : 1 : 1, 3 mL) in a 20 mL scintillation vial, which was heated to 105 uC for 48 h, then cooled to room temperature. The colorless crystals were collected by filtration, washed with DMF and dried in air (49.6% yield based on H 5 L). The compound is stable in air. In water it is not soluble but quickly loses its crystallinity. Elemental analysis (%) calcd for C 37 H 50 N 10 O 17 Mn 2 : C 43.71, H 4.96, N 13.78. Found: C 43.25, H 4.99, N 13.43. IR (KBr pellet, cm 21 ): 3386 m, 2935 w, 1657 m, 1624 m, 1387 s, 1260 s, 1178 vs, 1102 vs, 904 w, 864 s, 785 vs, 716 m, 664 w, 618 m, 473 m. | [] | [] | ["(Me 2 NH 2 )[Mn 2 L(H 2 O)]?3DMF?3H 2 O", "C 37 H 50 N 10 O 17 Mn 2"] | ["MnCl 2 ?4H 2 O--4.0 mg, 0.02 mmol"] | [] | ["H 5 L--10.0 mg, 0.02 mmol"] | ["105 \tC"] | ["48 h"] | ["DMF--3 mL", "H 2 O--3 mL", "EtOH--3 mL"]
zaac.200700235 | Synthesis of [CuMn(2,4ⴚpdc) 2 ] (3) Pyridine-2,4-dicarboxylic acid hydrate (167 mg, 0.90 mmol) deprotonated with KOH (1.0 M, 2.0 cm 3 ) and a solution of CuCl 2 (68 mg, 0.50 mmol) in H 2 O (2.5 cm 3 ) were stirred together for 5 min. A second solution of MnCl 2 (99 mg, 0.50 mmol) in H 2 O (2.5 cm 3 ) and KCl (1000 mg, 13.41 mmol) were quickly added to give a mixture comprised of a 1:1:1.8:4:27 ratio of Mn:Cu:L:OH:K.The mixture was heated for 17 h at 200 °C and then rapidly cooled to room temperature by quenching in a cold water bath. Purple S. M. Humphrey, T. J. P. Angliss, M. Aransay, D. Cave, L. A. Gerrard, G. F. Weldon, P. T. Wood plate-like crystals of 3 were directly isolated in high purity by filtration in vaccuo (yield based on MnCl 2 , 205 mg, 46 %). Anal. | [] | [] | ["[CuMn(2,4ⴚpdc) 2 ]", "NaN"] | ["CuCl 2 --68 mg, 0.50 mmol", "MnCl 2 --99 mg, 0.50 mmol"] | ["KCl--1000 mg, 13.41 mmol"] | ["Pyridine-2,4-dicarboxylic acid hydrate--167 mg, 0.90 mmol", "KOH--1.0 M, 2.0 cm 3"] | ["200 \nC"] | ["17 h"] | ["H 2 O--2.5 cm 3"]
j.jlumin.2019.01.018 | 5 (s), 696 (w). 1 H NMR (400 MHz, d 6 -DMSO): δ (ppm) = 7.46-7.88(m, 4H, H-Ar), 8.03-8.42(m, 3H, H-Py), 8.88-8.92(m, 1H, H-Py). 2.3.2. Synthesis of [Cu 4 (4-PBO) 4 (μ 3 -I) 4 ] n (2) A mixture of 4-PBO (0.1mmol), CuI (0.2mmol), acetonitrile (8.0 mL) wassealed in a stainless steel reactor with a 15 mL Teflon liner and heated at 140 ºC for 3 days, and thenslowly cooled to room temperature. A large amount of dark red and block-shaped crystals of were found. Yield: 92%. Calcd for C 12 H 8 CuIN 2 O: C, 37.28; H, 2.09; N, 7.25%. Found: C, 37.19; H, 2.02; N, 7.18%. IR (KBr pellet, ν/cm -1 ): 3047 (w), 2926 (w), 1539 (w), 1473 (m), 1419 (s), 1346 (m), 1271 (m), 1111 (w), 1058 (w), 842 (m), 810 (m), 740 (s), 698 (m), 511 (w). | [] | [] | ["[Cu 4 (4-PBO) 4 (μ 3 -I) 4 ] n", "C 12 H 8 CuIN 2 O"] | ["CuI--0.2 mmol"] | [] | ["4-PBO--0.1 mmol"] | ["140 ºC"] | ["3 days"] | ["acetonitrile--8.0 mL"]
ejic.200800646 | [ZnX 2 (2,5-dimethylpyrazine)] (X = Cl, Br, I) Coordination Compounds (54.1 mg, 0.5 mmol) in methanol (2.0 mL). After slow evaporation of the solvent at room temperature, colorless crystals of both polymorphic modifications were obtained within about a week. | [] | ["about a week"] | ["ZnX 2 (2,5-dimethylpyrazine)"] | ["Coordination Compounds--54.1 mg, 0.5 mmol"] | [] | ["2,5-dimethylpyrazine--NaN"] | [] | [] | ["methanol--2.0 mL"]
b007334m | Anhydrous bis(but-3-enoato)zinc 3 was prepared readily by the slow addition of but-3-enoic acid to a stirred aqueous suspension of ZnCO 3 . After stirring overnight, excess ZnCO 3 was removed by filtration; evaporation of the filtrate gave crystalline 3 in high yield (70–80%). Single crystals of 3 decomposed quickly at room temperature in an X-ray beam, suggesting that this was a highly reactive material. Exposure of 3 to large g-ray doses resulted in a maximum conversion to polymer 4 of ca. 50%. NMR spectra of the crude material indicated the presence of monomer, polymer and a small amount of side product(s). Examples of dose/conversion data to polymer, based on extraction of monomer and side products: 61 kGy/2.9%; 102 kGy/9.8%; 316 kGy/21.9%; 592 kGy/47.8%. | [] | [] | ["bis(but-3-enoato)zinc"] | ["ZnCO 3--aqueous suspension"] | [] | ["but-3-enoic acid--slow addition"] | [] | [] | []
jccs.200900147 | SalILeuOCH 2 Ph (5e) Yield: 82%. Mp: 36-37 °C. IR (KBr): 3436, 1746, 1630, 1281 cm -1 .1 HNMR:d 0.92 (m, 6H, CH 3 ), 3.88 (d, 1H, -CH), 5.22 (s, 2H, -OCH 2 ), 6.91~7.39 (m, 9H, Ar-H), 8.34 (s, 1H, -CH=N), 13.14 (s, 1H, -OH).13 CNMR:d 11.27, 15.88, 25.04, 38.41, 66.82, 77.23, 117.23, 118.50, 118.74, 128.26, 128.36, 128.61, 131.80, 132.94, 135.58, 161.26, 166.67, 170.88. MS: m/z = 326.0, 348.4, 363.9 (MS+). Anal. Calcd. for C 20 H 23 O 3 N: C 73.82, H 7.10, N 4.30; Found. C 73.44, H 7.13, N 4.27. | [] | [] | ["SalILeuOCH 2 Ph (5e)"] | [] | [] | [] | [] | [] | []
c3ce41223g | Found: C 13.49, H 1.51, N 5.35. IR (KBr, cm −1 ): 3439 (s), 3128 (s), 1617 (s), 1576 (s), 1542 (s), 1471 (w), 1440 (s), 1398 (s), 1309 (s), 1281 (s ), 1112 (s), 1082 (s), 1023(m, 954 (s), 905 (m), 851 (s), 708 (w), 617 (s), 475 (s), 408 (s).Synthesis of [Cu(Htib) 2 (δ-Mo 8 O 26 )]·4H 2 O (3) A mixture of (NH 4 ) 6 Mo 7 O 24 ·4H 2 O (0.31 g, 0.25 mmol), tib (0.009 g, 0.25 mmol), Cu(OAc) 2 ·H 2 O (0.015 g, 0.75 mmol), and H 2 O (10 mL) was adjusted to pH ≈ 3.5 back and forward with about 3–4 drops of HCl (1 M) and NaOH (1 M), stirred for 0.5 h, and then transferred and sealed in a 18 mL Teflonlined stainless steel container, which was heated at 170 °C for 120 h and then cooled to room temperature at a rate of 10 °Ch −1 . Purple bulk crystals of 3 were collected in a 38.1% yield, based on Mo. Elemental analyses calcd for C 36 H 46 CuMo 8 N 12 O 30 : C 21.90, H 2.35, N 8.52. Found: C 21.87, H 2.30, N 8.57. IR (KBr, cm −1 ): 3442 (s), 3124 (s), 1613 (m), 1522 (s), 1444 (s), 1384 (s), 1284 (s), 1233 (s), 1167 (w), 1088 (s), 1030 (w), 944 (s), 903 (s), 846 (s), 799 (s), 722 (s), 663 (s), 637 (m), 553 (s), 516 (w). | [] | [] | ["[Cu(Htib) 2 (δ-Mo 8 O 26 )]·4H 2 O", "C 36 H 46 CuMo 8 N 12 O 30"] | ["(NH 4 ) 6 Mo 7 O 24 ·4H 2 O--0.31 g, 0.25 mmol", "Cu(OAc) 2 ·H 2 O--0.015 g, 0.75 mmol"] | [] | ["tib--0.009 g, 0.25 mmol"] | ["170 \nC"] | ["120 h"] | ["H 2 O--10 mL"]
s2052520620002371 | Yield: 0.065 g (64%). Anal. Calcd (%) for C 28 H 44 CuN 6 O 4 :C, 56.85; H, 7.45; N, 14.21. Found (%): C, 56.81; H, 7.48; N, 14.22.FT–IR (ATR, cm 1 ): 3207, 3107, 2951, 2868, 2817, 1604, 1592, 1549, 1365, 1346, 1011, 962, 820.2.4. Preparation of [Cu(C 16 H 38 N 6 )(H 2 O) 2 ](C 12 H 6 O 4 ) (1a) Single crystals of (2) (0.100 g, 0.152 mmol) were soaked in H 2 O (5 mL), which yielded purple crystals of (1a) within one minute at room temperature [Scheme (I)]. Yield: 0.068 g (69%). Anal. Calcd (%) for C 28 H 48 CuN 6 O 6 : C, 53.59; H, 7.66; N, 13.40. Found (%): C, 53.58; H, 7.69; N, 13.42. FT–IR (ATR, cm 1 ): 3535, 3314, 3155, 2950, 2925, 2868, 1589, 1537, 1338, 981, 803. | ["room temperature"] | ["within one minute"] | ["[Cu(C 16 H 38 N 6 )(H 2 O) 2 ](C 12 H 6 O 4 )"] | ["Cu--0.100 g, 0.152 mmol"] | [] | ["C 16 H 38 N 6 --0.100 g", "H 2 O--5 mL"] | [] | [] | ["H 2 O--5 mL"]
c3ce42260g | Synthesis of {Cd(L) 2 } n (2) A mixture of Cd(NO 3 ) 2 ·4H 2 O (30.1 mg, 0.1 mmol), HL (27.6 mg, 0.1 mmol), 5-methylisophthalic acid (18.0 mg, 0.1 mmol), and NaOH (12.0 mg, 0.3 mmol) was stirred in H 2 O (10 mL). The resultant solution was sealed in a 13 mL Teflon lined stainless steel container and heated at 180 °C for 3 days. After cooling to room temperature, colourless plate-shaped crystals of 2 were obtained in a 43% yield. Anal. calc. for C 34 H 22 N 4 O 4 Cd: C, 61.60; H, 3.34; N, 8.45%. Found: C, 61.63; H, 3.35; N, 8.40%. | [] | [] | ["{Cd(L) 2 } n", "C 34 H 22 N 4 O 4 Cd"] | ["Cd(NO 3 ) 2 \n4H 2 O--30.1 mg, 0.1 mmol"] | ["NaOH--12.0 mg, 0.3 mmol"] | ["HL--27.6 mg, 0.1 mmol", "5-methylisophthalic acid--18.0 mg, 0.1 mmol"] | ["180 °C"] | ["3 days"] | ["H 2 O--10 mL"]
acs.inorgchem.5b01781 | Butanol, ethanol, diethyl oxalate, and dibutyl oxalate (>99% purity) were purchased from Sigma-Aldrich. Oxalic acid was used in its dihydrated form, H 2 C 2 O 4 ·2H 2 O (VWR). Hydrazinium nitrate was prepared before being added to the plutonium solution by neutralizing 100% hydrazine monohydrate with concentrated nitric acid (HNO 3 68%). This reaction is very exothermic, and cautions have to be taken (fume hood, ice bath). Once the solution is prepared, its mixing with other reagents does not require speciﬁc care (apart from its CMR toxicity).Am 2 (C 2 O 4 ) 3 (H 2 O) 6 ·4H 2 O(A). Crystals of americium oxalate were synthesized according to previously reported method using dibutyl oxalate as oxalic acid precursor. | [] | [] | ["Am 2 (C 2 O 4 ) 3 (H 2 O) 6 ·4H 2 O"] | ["dibutyl oxalate-->99% purity"] | [] | [] | [] | [] | []
zaac.200800278 | Preparation of [Cd(H 2 IMDC) 2 (2,2⬘-bipyo)] (2) A mixture of Cd(NO 3 ) 2 ·4H 2 O (61.8 mg, 0.20 mmol), H 3 IMDC (31.2 mg, 0.20 mmol), 2,2⬘-bipyo (37.6 mg, 0.20 mmol), NaOH(16.0 mg, 0.40 mmol) and deionized water (3 mL) was heated at 140 °C for 3 days analogous to the procedure for 1. After the reacant mixture was slowly cooled to room temperature, colorless crystals of 2 were obtained (yield: 65 % based on Cd). Anal.Calc. for C 20 H 14 CdN 6 O 10 (%): C, 39.33; H 2.31; N 13.76. Found (%): C, 39.38; H 2.35; N 13.78.IR spectrum (cm ⫺1 ): 3377 (s), 3134 (s), 2974(m), 2926 (w), 1738 (s), 1683 (m), 1585(s), 1561(s), 1550(s), 1550(s), 1521(s), 1464(s), 1440(s), 1417(w), 1385 (s), 1276(w), 1244 (s), 1229(w), 1218(s), 1203(s), 1156(w), 1140(m), 1082(s), 1050(s), 1002(m), 991(m), 965(m), 880(m), 843(s), 828(s), 783(s), 769(m), 658(s), 582(m), 525(m), 449(m). | [] | [] | ["[Cd(H 2 IMDC) 2 (2,2⬘-bipyo)]", "C 20 H 14 CdN 6 O 10"] | ["Cd(NO 3 ) 2 \n4H 2 O--61.8 mg, 0.20 mmol"] | ["NaOH--16.0 mg, 0.40 mmol"] | ["H 3 IMDC--31.2 mg, 0.20 mmol", "2,2⬘-bipyo--37.6 mg, 0.20 mmol"] | ["140 °C"] | ["3 days"] | ["deionized water--3 mL"]
s0108270111008195 | For the preparation of (3), 2,5-dimethylphenylboronic acid (1.35 g, 9.01 mmol) was dissolved in NaOH (9.0 ml, 50% wt. solution) and water (18.0 ml) and heated to 323 K. KMnO 4 (6.55 g, 41.40 mmol) in H 2 O (70 ml) was added dropwise over a period of 1 h. The solution was kept at 323 K for 3 h, and then cooled to 273 K. The pH was adjusted to 8, using concentrated HCl, and the mixture was ﬁltered. | [] | [] | ["(3)"] | [] | ["KMnO 4--6.55 g, 41.40 mmol", "concentrated HCl--adjust pH to 8"] | ["2,5-dimethylphenylboronic acid--1.35 g, 9.01 mmol"] | ["323 K"] | ["3 h"] | ["NaOH--9.0 ml, 50% wt. solution", "water--18.0 ml", "H 2 O--70 ml"]
s0108270100004996 | Experimental Single crystals of the title compound in the form of violet prisms suitable for X-ray studies were crystallized from a solution formed by the following procedure. Ni(NO 3 ) 2 solution (10 ml of 0.1 M solution, 1 mmol), water (500 ml) and K 2 Ni(CN) 4 (10 ml of 0.1 M solution, 1 mmol) were mixed and yielded a nickel cyanide precipitate, which was immediately dissolved by addition of a concentrated solution of ammonia (25%). To the resultant solution, bipy (0.3124 g, 2 mmol) in methanol (20 ml) was added. Finally, the solution was ®ltered and left to crystallize in an Erlenmayer ¯ask at room temperature (291 K). At ®rst, large needles of [Ni(bipy) 3 ][Ni(CN) 4 ]6H 2 O 1 2 bipy (C Ï erna Â k et al., 1996; Akyu È z et al., 1996) appeared and redissolved after a short time. | [] | [] | ["[Ni(bipy) 3 ][Ni(CN) 4 ]6H 2 O 1 2 bipy"] | ["Ni(NO 3 ) 2 solution--10 ml of 0.1 M solution, 1 mmol", "K 2 Ni(CN) 4 --10 ml of 0.1 M solution, 1 mmol"] | ["ammonia--concentrated solution (25%)"] | ["bipy--0.3124 g, 2 mmol"] | ["room temperature (291 K)"] | [] | ["methanol--20 ml"]
j.poly.2007.09.003 | 2.4. Preparation of [Et 4 N] 2 [MoS 4 Cu 4 (CN)(SSSH 0.5 ) 2 ] (3) The synthesis procedure was similar to that of 2. A mixture of H 2 SSS (12 mg, 0.08 mmol), CuCN (22.5 mg, 0.25 mmol), [Et 4 N] 2 [MoS 4 ] (40 mg, 0.08 mmol) and 3 mL of acetone was heated at 120 C for 48 h. After cooling to room temperature over 36 h, dark red crystals suitable for X-ray single-crystal diﬀraction were formed. Yield, 31% (based on CuCN). Anal. Calc. for 3: C, 23.74; H, 3.89; N, 9.23. Found: C, 23.60; H, 4.26; N, 8.95%. IR (KBr pellet, cm 1 ): m(C„N): 2137 (m); m(C@N): 1453 (m); m(Mo–l 3 -S): 443 (m). | [] | ["36 h"] | ["[Et 4 N] 2 [MoS 4 Cu 4 (CN)(SSSH 0.5 ) 2 ]"] | ["CuCN--22.5 mg, 0.25 mmol", "[Et 4 N] 2 [MoS 4 ]--40 mg, 0.08 mmol"] | [] | ["H 2 SSS--12 mg, 0.08 mmol"] | ["120 \nC"] | ["48 h"] | ["acetone--3 mL"]
acs.cgd.9b01124 | [UO 2 (rac-t-1,2-chdc)(EtOH)]·H 2 O(4). UO 2 (OAc) 2 ·2H 2 O (83 mg, 0.20 mmol) and rac-t-1,2-chdcH 2 (51 mg, 0.30 mmol) were heated (80 °C) and stirred in a mixture of water (2 mL) and ethanol (1 mL) until a yellow solution had formed. The solution was ﬁltered and allowed to stand at room temperature overnight, during which time pale yellow crystals deposited. These were collected by ﬁltration and washed with ethanol and then ether. Yield: 69 mg (71%). | [] | [] | ["UO 2 (rac-t-1,2-chdc)(EtOH)]·H 2 O", "UO 2 (OAc) 2 "] | ["UO 2 (OAc) 2 \n2H 2 O--83 mg, 0.20 mmol"] | [] | ["rac-t-1,2-chdcH 2--51 mg, 0.30 mmol"] | ["80 °C"] | ["overnight"] | ["water--2 mL", "ethanol--1 mL"]
b604640a | was irradiated with a UV lamp for 2 hours at −78 ◦ C. The resultant solution was warmed to room temperature and stirred overnight to yield a yellow solution. Volatiles were removed in vacuo and the residue extracted with hexane (20 cm 3 ). Filtration, concentration and cooling to −30 ◦ C overnight yielded yellow/orange crystals of 7 (0.12 g, 46%). Mp 255–257 ◦ C; 1 H NMR (300 MHz, C 6 D 6 , 298 K): d = 1.11 (d, 12H, 3 J HH = 6.6 Hz, CH(CH 3 ) 2 ), 1.15 (d, 12H, 3 J HH = 6.6 Hz, CH(CH 3 ) 2 ), 1.51 (s, 3H, C 5 H 4 (CH 3 )), 1.82 (s, 12H, NCH 3 ), 1.96 (s, 4H, NCH 2 ), 3.15 (v. sept, 3 J HH = 6.6 Hz, 4H, CH(CH 3 ) 2 ), 3.87 (m, 2H, CpH), 4.06 (m, 2H, Cp), 6.24 (s, 2H, N 2 C 2 H 2 ), 6.80–7.20 (m, 6H, ArH); 13 C{ 1 H} NMR (75 MHz, C 6 D 6 , 298 K): d = 23.4 (C 5 H 4 (CH 3 )), 23.8 (CH(CH 3 ) 2 ), 25.9 (CH(CH 3 ) 2 ), 28.4 (CH(CH 3 ) 2 ), 44.8 (NCH 3 ), 56.7 (NCH 2 ), 76.7, 78.9, 96.8 (Cp), 122.3 (NC 2 H 2 ), 122.8 (m-ArC), 123.7 (p-ArC), 147.7 (oArC), 150.4 (ipso-ArC), 238.3 (CO); IR m/cm −1 (THF/18-crown6): 1877(s), 1812(s); m/z (APCI): 377 [{N(Ar)C(H)} 2 H + , 100%]. | ["room temperature"] | ["overnight"] | [] | [] | [] | [] | ["-78 ◦ C"] | ["2 hours"] | []
asia.201301378 | ACHTUNGTRENNUNG[Cu II ACHTUNGTRENNUNG(BBTZ)] 3 [AsW V 3 W VI 9 O 40 ]·10H 2 O(3):Na 9 ACHTUNGTRENNUNG[AsW 9 O 34 ]·nH 2 O (0.5 g, 0.20 mmol), hexamethylenetetramine (hmta; 0.028 g, 0.2 mmol), CuACHTUNGTRENNUNG(NO 3 ) 2 ·6H 2 O (0.236 g, 0.8 mmol), and BBTZ (0.15 g, 0.625 mmol) were added to distilled water (10 mL) at RT. The solution was adjusted to pH 2.5 with 1.0m HCl and stirred for 0.5 h, then sealed into a Teflonlined autoclave and kept under autogenous pressure at 140 8 C for 5 d, before being slowly cooled to RT. Black block crystals of 3 were isolated. | [] | [] | ["[Cu II (BBTZ)] 3 [AsW V 3 W VI 9 O 40 ]·10H 2 O", "Na 9 [AsW 9 O 34 ]·nH 2 O"] | ["Cu(NO 3 ) 2 ·6H 2 O--0.236 g, 0.8 mmol"] | [] | ["hexamethylenetetramine (hmta)--0.028 g, 0.2 mmol", "BBTZ--0.15 g, 0.625 mmol"] | ["140 8 C"] | ["5 d"] | ["distilled water--10 mL"]
s1600536811055358 | Experimental A mixture of benzene-1,2,3-tricarboxylic acid (0.063 g, 0.3 mmol), NaOH (0.036 g, 0.9 mmol), and Zn(Ac) 2 (0.066 g, 0.3 mmol), in 10 ml H 2 O was sealed in 18 ml Teflon-lined stainless steel container. The container was heated to 433 K and held at that temperature for 72 h. It was then cooled to room temperature at a rate of 10 K per hour and block-like colourless crystals of the title compound were isolated. | [] | [] | ["C12H6O12ZnNa2"] | ["Zn(Ac) 2--0.066 g, 0.3 mmol"] | ["NaOH--0.036 g, 0.9 mmol"] | ["benzene-1,2,3-tricarboxylic acid--0.063 g, 0.3 mmol"] | ["433 K"] | ["72 h"] | ["H 2 O--10 ml"]
j.jssc.2017.12.028 | 2.2.2. {[Zn(TZMB)(H 2 TZMB)]·(C 2 H 5 OH) 0.5 (H 2 O) 2.5 } n (2) A mixture of H 2 TZMB (0.008 mmol, 2.6 mg), Zn(NO 3 ) 2 ·6H 2 O (0.008 mmol, 2.4 mg) was dissolved in 1 mL CH 3 OH/H 2 O (v/v = 1/ 4) mixed solution. All of the reagents were sealed in a pressureresistant glass tube and heated at 80 °C for 3000 min, and then cooled to 30 °C at a descent rate of 2 °C h −1 . Then, the colorless block crystals of 2 were obtained with a yield of 55% (based on Zn). Anal. Calcd (%) for C 35 H 32 N 6 O 11 Zn: C, 54.03; H, 4.15; N, 10.79. Found (%): C, 54.35; H, 4.21; N, 10.62. IR (KBr pellet, cm −1 ): 3460 (w), 3145 (w), 1652 (m), 1614 (s), 1558 (vs), 1417 (vs), 1272 (w), 1124 (w), 995 (w), 838 (w), 779 (w), 649 (w). | [] | [] | ["{[Zn(TZMB)(H 2 TZMB)]·(C 2 H 5 OH) 0.5 (H 2 O) 2.5 } n", "C 35 H 32 N 6 O 11 Zn"] | ["Zn(NO 3 ) 2 ·6H 2 O--0.008 mmol, 2.4 mg"] | [] | ["H 2 TZMB--0.008 mmol, 2.6 mg"] | ["80 °C"] | ["3000 min"] | ["CH 3 OH/H 2 O--1 mL"]
d0dt01007c | 5 disodium adipate (0.1901 g, 1 mmol) was added. The reaction mixture was stirred at room temperature for one hour. The solution obtained was then filtered and the filtrate left unperturbed for crystallization. After about one week, block shaped, reddish single crystals of 2 suitable for X-ray analysis were obtained. The large crystals were filtered off, washed with small portion of water and dried at ambient temperature in air. Yield: 0.31 g (87%). Anal. calcd. for C 6 H 18 CoO 9 : C, 24.58%; H, 6.19%. Found: C, 24.51%; H, 6.14%. IR spectral data (KBr disc, cm ‒1 ): 3266(b), 2301(m), 2010(w), 1933(w), 1868(w), 1613(s), 1432(sh), 1363(s), 1279(s), 1183(s), 1070(s), 1038(s), 915(s), 820(sh), 760(s), 735(s), 691(s), 529(m). | [] | ["about one week"] | ["disodium adipate"] | [] | [] | [] | [] | ["one hour"] | []
c001505a | Zn(sacc)(phen)$2H 2 O The best crystals were obtained by mixing solutions of potassium hydrogen saccharate (20 mg, 0.081 mmol) and 1,10-phenanthroline hydrate (15 mg, 0.083 mmol) in hot water (6 mL) and Zn(NO 3 ) 2 $6H 2 O (145 mg, 0.49 mmol) in water (1 mL). Colourless plate crystals formed directly from the hot solution in extremely low yield (<1 mg). Larger yields were obtained by heating a solution of potassium hydrogen saccharate (20 mg, 0.081 mmol), 1,10-phenanthroline hydrate (20 mg, 0.081 mmol) and Zn(NO 3 ) 2 $6H 2 O (29 mg, 0.097 mmol) in hot water (9 mL). | [] | [] | ["Zn(sacc)(phen)$2H 2 O"] | ["Zn(NO 3 ) 2 $6H 2 O--145 mg, 0.49 mmol"] | [] | ["potassium hydrogen saccharate--20 mg, 0.081 mmol", "1,10-phenanthroline hydrate--15 mg, 0.083 mmol"] | [] | [] | ["hot water--6 mL"]
j.poly.2015.03.024 | 2.2.3. [Ni(bbbm)(BSTDA)(H 2 O) 2 ](3) Complex 3 was prepared in the same process as that for 1 but using Ni(NO 3 ) 2 6H 2 O (0.058 g, 0.2 mmol) in place of Co(NO 3 ) 2 6H 2 O. Green block crystals of 3 were obtained. Yield: 30% based on Ni II . Anal. Calc. for C 24 H 26 N 6 NiO 6 S 3 : C, 44.39; H, 4.04; N, 12.94%. Found: C, 44.47; H, 4.01; N, 12.85%. IR (KBr, cm 1 ): 3470s, 3120s, 3014s, 2798w, 2389m, 2314m, 1680s, 1210s, 1150m, 785s, 610m. | [] | [] | ["[Ni(bbbm)(BSTDA)(H 2 O) 2 ](3)", "C 24 H 26 N 6 NiO 6 S 3"] | ["Ni(NO 3 ) 2 6H 2 O--0.058 g, 0.2 mmol"] | [] | ["bbbm--not provided", "BSTDA--not provided"] | [] | [] | ["H 2 O--not provided"]
ic202347j | S-Homophenylalanine Hydroxamic Acid. Reaction was run on a 0.075 mol (S)-homophenylalanine methyl ester hydrochloride scale.Yield: 12.61 g (87%).1 H NMR [(CD 3 ) 2 SO, 400 MHz]: δ 7.27 (t, J = 7 Hz, 2H, m-Ph), 7.17 (m, 3H, o-Ph, m-Ph) 3.02 (t, J = 7 Hz, 1H, C α H), 2.62 (m, 1H, C γ H), 2.54 (m, 1H, C γ H), 1.78 (m, 1H, C β H), 1.63 (m, 1H, C β H). MP = 177.5 °C. IR (KBr, cm −1 ): 3029 br (NH, NH 2 , OH), 2859 br (CH), 1614 s (CO), 1543 m, 1468 m, 1454 m, 1365 s, 1315 w, 1059 w, 942 w, 876 w, 775 w, 744 w, 696 w. CHN found (calcd) for C 10 H 14 N 2 O 2 : C, 62.07 (61.84); H, 7.41 (7.27); N, 14.32 (14.42). | [] | [] | ["S-Homophenylalanine Hydroxamic Acid"] | [] | [] | [] | [] | [] | []
asia.201500641 | After cooling the vial to room temperature, the yellow precipitate product, VNU-1-P,was separated from the mother liquor via centrifugation (68%yield based on the H 2 CPEB linker). The as-synthesized sample of VNU-1-P was washed with 10 mL of DMF three times per day over the course of three days. Following this, VNU-1Pwas immersed in 10 mL chloroform, which was replaced three times per day for atotal of three days. After the solvent-exchange process was completed, VNU-1-P was activated under reduced pressure at 120 8Cfor 24 h. Elemental anal. calcd for Zr 6 C 144 H 76 O 32 = [Zr 6 O 4 (OH) 4 (C 24 H 12 O 4 ) 6 ]: C, 60.35;H,2.67%; found:C,56.94;H,2.63; N, 0.23%. Calcd. for Zr 6 C 143.3 H 95.6 N 0.5 O 40.8 = [Zr 6 O 4 (OH) 4 (C 24 H 12 O 4 ) 5.9 (C 2 H 3 O 2 ) 0.1 ]·3(H 2 O)·0.5DMF:C,58.86;H,2.92; N, 0.24 %. FT-IR (KBr,4000–400 cm ¢1 ): n ˜ =1657 (m), 1602 (m), 1544 (m), 1413 (s), 1179 (w), 1102 (w), 1016 (w), 860 (w), 835 (w), 780 (m), 697 (w), 663 (w), 478 cm ¢1 (w). | ["120 8C"] | ["24 h"] | ["VNU-1-P", "Zr 6 C 144 H 76 O 32"] | [] | [] | ["H 2 CPEB linker--68% yield"] | [] | [] | ["DMF--10 mL", "chloroform--10 mL"]
s0108270107019798 | The resulting solid, which developed as aggregates of elongated prismatic crystals, was separated from the solution by ®ltration, washed with 1 mol dm ÿ3 sodium perchlorate then with water, and ®nally dried under vacuum at room temperature. Compound (I) was identi®ed by IR spectroscopy and chemical and thermal analysis. An intense IR band at 914±930 cm ÿ1 was observed, which is typical of asymmetric O U O uranyl stretching; typical amide C O stretching at 1600 cm ÿ1 was also observed. The composition of the solid was determined by thermogravimetric analysis under a nitrogen gas atmosphere, within the temperature range 323±1073 K, after which the transformation to U 3 O 8 was complete. The total weight loss (52.6%) and the water weight loss (5.5%) correspond to the formula [U(C 7 H 6 NO 3 ) 2 O 2 ]2H 2 O.metal-organic compounds m254 Centore et al. [U(C 7 H 6 NO 3 ) 2 O 2 ]2H 2 O Acta Cryst. (2007). C63, m253±m255 Figure 2 The crystal packing of (I), viewed along c. The benzene H atoms have been omitted for clarity and hydrogen bonds are shown as dashed lines. | [] | [] | ["[U(C 7 H 6 NO 3 ) 2 O 2 ]·2H 2 O"] | [] | [] | ["sodium perchlorate--NaN"] | [] | [] | ["water--NaN"]
cg500092t | [Zn(bpmb)(1,2,4,5-H 2 btec)] n ·4nH 2 O(6). A mixture of Zn(NO 3 ) 2 · 6H 2 O (0.2 mmol), Hbpmb (0.05 mmoL), 1,2,4,5-H 4 btec (0.1 mmol), MeCN (4 mL), and H 2 O (4 mL) was sealed in a 15 mL Teﬂon-lined reactor. The reactor was heated at 85 °C for 72 h and then cooled to room temperature at a rate of 10 °Ch −1 . Colorless cubic crystals of 6 were obtained in 54% yield based on Hbpmb. Anal. Calcd for C 29 H 27 N 2 O 16 Zn: C, 48.05; H, 3.75; N, 3.86. Found: C, 48.03; H, 3.76; N, 3.91. IR (KBr pellet, cm −1 ): 3445m, 3358m, 3068w, 2919w, 2857w, 1725m, 1684m, 1593s, 1441s, 1382s, 1169s, 792s, 676m, 535m. | [] | [] | ["[Zn(bpmb)(1,2,4,5-H 2 btec)] n ·4nH 2 O", "C 29 H 27 N 2 O 16 Zn"] | ["Zn(NO 3 ) 2 \n6H 2 O--0.2 mmol"] | [] | ["Hbpmb--0.05 mmoL", "1,2,4,5-H 4 btec--0.1 mmol"] | ["85 °C"] | ["72 h"] | ["MeCN--4 mL", "H 2 O--4 mL"]
j.poly.2019.114286 | Yield (0.063 g): 56%. Elemental analysis (%): Calc. for C 7 H 14 N 8 O 8 Cd: C 18.6, H 3.1, N 24.9. Found: C 19.2, H 3.0, N 25.1.IR bands, cm 1 : 3252 m (OH); 3133 m (CH); 1526 R rings ; 1452, 1433 d(CH); 1414, 1322 m (NO 3 – ).Synthesis of [Cd(btrp) 2 (NO 3 ) 2 ] (2). An ethanol solution (4 ml) of Cd(NO 3 ) 2 4H 2 O (0.25 mmol, 0.077 g) was added with stirring to an solution of btrp (0.25 mmol, 0.044 g) in ethanol (3 ml). Ethanol excess was removed by evaporation on a water-bath (~½of volume). White precipitate formed from colorless solution was ﬁltered, washed with ethanol and then dried on air. Colorless crystals of (1) were obtained by slow crystallization from the mother liquor. | [] | [] | ["[Cd(btrp)2(NO3)2]", "C7H14N8O8Cd"] | ["Cd(NO3)2 4H2O--0.25 mmol, 0.077 g"] | [] | ["btrp--0.25 mmol, 0.044 g"] | [] | [] | ["ethanol--4 ml"]
cg101569a | Synthesis of {Zn 7 (btc) 4 (dmtrz) 2 (H 2 O) 5 } n (1). Zn(NO 3 ) 2 3 6H 2 O (0.3 mmol, 0.089 g) was dissolved in 5 mL of N,N 0 -dimethylacetamide (DMAC) and added to the mixture solution of H 3 btc (0.2 mmol, 0.033 g) and Hdmtrz (0.2 mmol, 0.020 g) in 5 mL of DMAC. The solution was stirred at room temperature for 10 min, and then the mixture was transferred to a Teflon-lined stainless steel autoclave (15 mL) and heated at 140 °C for 3 days, followed by cooling to room temperature. Colorless block crystal products were collected by filtration (yield: 38% for 1 based on H 3 btc). Elemental analysis calcd for 1 (C 44 H 34 N 6 O 29 Zn 7 , 1568.36): C, 33.69; H, 2.18; N, 5.36%. Found: C, 33.40; H, 2.23; N, 5.31%. IR (KBr pellets, cm 1 ): 3407(br), 2939(w), 1623(s), 1571(m), 1438(m), 1369(s), 1263(w), 1191(w), 1106(w), 1022(w), 937(w), 766(m), 721(m). | [] | [] | ["{Zn 7 (btc) 4 (dmtrz) 2 (H 2 O) 5 } n", "C 44 H 34 N 6 O 29 Zn 7"] | ["Zn(NO 3 ) 2 3 6H 2 O--0.3 mmol, 0.089 g"] | [] | ["H 3 btc--0.2 mmol, 0.033 g", "Hdmtrz--0.2 mmol, 0.020 g"] | ["140 \nC"] | ["3 days"] | ["N,N 0 -dimethylacetamide (DMAC)--5 mL"]
ejic.201601298 | Full Paper of the reaction. After that, all crystalline samples were found to be stable when exposed to light. A solution of 4-(phenylethynyl)pyridine (5 mg; 0.027 mmol) dissolved in methanol or acetonitrile (0.6 mL) was added to the appropriate silver(I) salt (0.014 mmol) with sonication. Once dissolved, the mixture was sealed and heated to 40 °C for 30 min in the absence of light. After cooling to room temperature, the vial was opened slightly to allow slow evaporation of the solvent, while protecting the solution from light. The resulting crystals were washed with a 1:4 MeOH/H 2 O mixture prior to characterization. | [] | [] | [] | ["silver(I) salt--0.014 mmol"] | [] | ["4-(phenylethynyl)pyridine--5 mg; 0.027 mmol"] | ["40 \n°C"] | ["30 min"] | ["methanol--0.6 mL", "acetonitrile--0.6 mL"]
j.solidstatesciences.2007.06.018 | 2.2.2. [H1 ,10-phen](H 2 O) 1.42 [CuI 2 ] BiI 3 (0.15 mmol, 89 mg), CuI (0.15 mmol, 29 mg), Co (NO 3 ) 2 $6H 2 O (0.10 mmol, 29 mg), and 1,10-phenanthroline (0.30 mmol, 54 mg) were weighed and placed in a 35 mL glass pressure vessel (Ace Glass) with 5 mL water and 5 mL ethanol as the reaction solvent. The mixture was subsequently stirred on low heat, and hydriodic acid, as bought, was added dropwise until the metal-halide reagents dissolved. The glass tube was then sealed with a threaded Teﬂon plug (having a back seal FETFE o-ring) and heated at a rate of 1  C/min to 160  C. The temperature was held at 160  C for ﬁve days before it was decreased, at a rate of 0.1  C/min, to 80  C where it was then held for 6 h. Finally, the temperature was decreased at a rate of 0.1  C/min to room temperature. Orange needle-like crystals were isolated from the reaction and a suitable single crystal was selected for the X-ray diffraction experiment. | ["80 \nC"] | ["6 h"] | ["[H1 ,10-phen](H 2 O) 1.42 [CuI 2 ] BiI 3"] | ["CuI--0.15 mmol, 29 mg", "Co (NO 3 ) 2 $6H 2 O--0.10 mmol, 29 mg"] | ["hydriodic acid--as bought"] | ["1,10-phenanthroline--0.30 mmol, 54 mg"] | ["160 \nC"] | ["five days"] | ["water--5 mL", "ethanol--5 mL"]
c6ce02351g | 2.5H 2 O, 2,2’-bipyridine (bpy), ethanol, dimethylformamide (dmf) and triethylamine (Et 3 N) were purchased from commercial sources and used without further purification. H 3 mta and tppz were prepared as described in the literature. | [] | [] | [] | [] | [] | ["H 3 mta--NaN", "tppz--NaN"] | [] | [] | ["ethanol--NaN", "dimethylformamide (dmf)--NaN", "triethylamine (Et 3 N)--NaN"]
j.jssc.2015.09.036 | 2.3. Synthesis of 2 The synthesis of 2 was similar to that of 1, except Pr(NO 3 ) 3  6H 2 O was used instead of Ce(NO 3 ) 3  6H 2 O and the initial and ﬁnal pH values were 2.60 and 4.40. Green crystals suitable for X-ray diffraction were isolated (72.4% yield, based on Pr). Anal. Calcd. for C 10 H 7 N 2 O 7 Pr: C, 29.41; H, 1.72; N, 6.86. Found: C, 30.16; H, 1.85; N, 6.42%. IR data (cm  1 ): 3560(m), 3370(m), 1552(s), 1482(s), 1388(s), 1357(s), 1035(m), 834(s), 763(s), 698(m), 560(m), 513(s), 483(m). | [] | [] | ["2", "C 10 H 7 N 2 O 7 Pr"] | ["Pr(NO 3 ) 3 \n6H 2 O--NaN"] | [] | [] | [] | [] | []
c3ce41707g | 1,3-Bis(N,N-diallyamino)benzene. Yield: 53%.1 H NMR (500 MHz, CDCl 3 ): δ 3.91(8H, d, J = 5.0 Hz, H5), 5.16 (4H, dd, J = 10.0, 1.5 Hz, H7), 5.21 (4H, dd, J = 17.0, 1.5 Hz, H7′), 5.84–5.91 (4H, m, H6), 6.10–6.14 (3H, m, H2, H4), 7.05 (1H, t, J = 8.0 Hz, H1). | [] | [] | ["1,3-Bis(N,N-diallyamino)benzene"] | [] | [] | [] | [] | [] | []
(sici)1521-3749(199902)625:2<336::aid-zaac336>3.0.co;2-6 | [cyclo-(C 6 H 5 AsO) 4 ] (1): Geeignete Kristalle wurden aus einer LoÈsung von (C 6 H 5 AsO) n in siedendem n-Oktan durch langsames AbkuÈhlen gezuÈchtet. C 24 H 20 As 4 O 4 , M = 672,08; C, 42,8 (ber. 42,9); H 3,1 (ber. 3,0)%; IR cm ±1 : 3066 (w), 3047 (w), 1479 (m), 1434 (m), 1081 (s), 1063 (m), 742 (vs), 721 (vs), 693 (s), 672 (s), 567 (s), 530 (m), 504 (m), 466 (m). | [] | [] | ["[cyclo-(C 6 H 5 AsO) 4 ]", "C 24 H 20 As 4 O 4"] | [] | [] | [] | [] | [] | ["n-Oktan--not specified"]
b007665l | Preparation of metal complexes 2 ∞ [(AgSCN) 2 (C 2 H 8 N 2 )] 1. To a solution of AgNO 3 (0.170 g, 1 mmol) in MeCN–water (1:1 v/v) was added an excess of 1,2diaminoethane (over 3 mmol), followed by an aqueous solution (2 cm 3 ) of NH 4 SCN (0.076 g, 1 mmol). The colourless solution was allowed to stand at room temperature in air avoiding illumination for 24 hours. Large colourless prismatic crystals of complex 1 were obtained, which were collected by ﬁltration, washed with aqueous MeCN and dried in a vacuum desiccator over silica gel (ca. 0.294 g, 75% yield based on AgNO 3 ). Calc. | [] | [] | ["metal complexes 2 ∞ [(AgSCN) 2 (C 2 H 8 N 2 )] 1"] | ["AgNO 3--0.170 g, 1 mmol", "NH 4 SCN--0.076 g, 1 mmol"] | [] | ["1,2diaminoethane--excess over 3 mmol"] | [] | ["24 hours"] | ["MeCN–water--1:1 v/v"]
j.poly.2008.04.005 | 2.2.1. [Cu 2 (HL) 3 (phen) 2 ](ClO 4 )  1.5MeCN  0.5H 2 O (1  1.5MeCN  0.5H 2 O) A colourless aqueous solution (1.5 ml) of LiOH  H 2 O (0.018 g, 0.44 mmol) was added to a colourless solution of H 2 L (0.049 g, 0.43 mmol) in MeCN (20 ml) to give a white suspension. Solid phen  H 2 O (0.044 g, 0.22 mmol) was then added and the resulting colourless solution was stirred for 20 min. A light blue solution of Cu(ClO 4 ) 2  6H 2 O (0.080 g, 0.22 mmol) in MeCN (10 ml) was ﬁnally added to obtain a blue solution. X-ray quality blue prismatic crystals of the product were obtained by layering of the blue solution with a mixture of Et 2 O/n-hexane (30 ml, 1:1 v/v). The crystals were collected by ﬁltration under vacuum, washed with cold MeCN (5 ml), Et 2 O (5 ml) and dried in air. Typical yields were in the 55–60% range. FT-IR (KBr pellet, cm 1 ): 3422m, 3350m, 3190w, 3066w, 1692s, 1628s, 1586s, 1554s, 1520m, 1432s, 1370sh, 1304m, 1280m, 1220w, 1146sh, 1090s, 852m, 814w, 784w, 722m, 656sh, 622m. The dried solid analysed as solvent-free. Anal.Calc. for C 36 H 28 N 7 O 13 ClCu 2 (929.25): C, 46.53; H, 3.04; N, 10.55%.Found: C, 46.30; H, 2.92; N, 10.70%.2.2.2. [Cu 2 (HL) 3 (phen) 2 ](NO 3 )  2.5MeCN  2H 2 O(2  2.5MeCN  2H 2 O) A colourless aqueous solution (2 ml) of LiOH  H 2 O (0.018 g, 0.44 mmol) was added to a solution of H 2 L (0.049 g, 0.43 mmol) in MeCN (20 ml) to give a white suspension. Solid phen  H 2 O (0.044 g, 0.22 mmol) was then added and the resulting colourless solution was stirred under heating for 20 min. A turquoise solution of Cu(NO 3 ) 2  2.5H 2 O (0.051 g, 0.22 mmol) in MeCN (10 ml) was ﬁnally added to obtain a blue mixture, which was ﬁltered to give a clear blue solution. X-ray quality light blue, needle-like crystals of the product formed in a closed vial after four days. The crystals were collected by ﬁltration under vacuum, washed with Et 2 O (2  2 ml) and dried in air. Typical yields were in the 55–60% range. FT-IR (KBr pellet, cm 1 ): 3375sb, 3184mb, 3091w, 3062w, 1676m, 1643s, 1575vs, 1548sh, 1520m, 1493w, 1431s, 1383vs, 1312wb, 1225w, 1203w, 1189w, 1143w, 1107w, 1045wb, 994vw, 962wb, 902w, 873w, 850m, 823w, 739w, 720m, 673w, 650m, 630w, 476vw. The dried solid analysed as 2  2H 2 O. Anal. Calc. for C 36 H 32 N 8 O 14 Cu 2 (927.85): C, 46.60; H, 3.48; N, 12.08. Found: C, 46.47; H, 3.21; N, 12.27%. | [] | [] | ["[Cu 2 (HL) 3 (phen) 2 ](ClO 4 )", "[Cu 2 (HL) 3 (phen) 2 ](NO 3 )"] | ["Cu(ClO 4 ) 2 ? 6H 2 O--0.080 g, 0.22 mmol", "Cu(NO 3 ) 2 ? 2.5H 2 O--0.051 g, 0.22 mmol"] | [] | ["H 2 L--0.049 g, 0.43 mmol", "phen ? H 2 O--0.044 g, 0.22 mmol"] | [] | ["20 min", "four days"] | ["MeCN--20 ml"]
zaac.201000372 | Afterwards, ethanol (2 mL) was added to the clear solution and sealed in a 25 mL Teflon-lined stainless steel container, which was heated at 160 °C for 3 days. After the sample was cooled to room temperature, colorless rod-shaped crystals were isolated (Yield 15.0 mg). Elemental analyses for C 8 H 19 O 15 SYb (560.33): C 17.21 (calcd. 17.15); H 3.42 (3. 48); S 5.72 (5.76) %. IR (KBr): ν ˜ = 3413 (bs), 1638 (s), 1558 (s), 1580 (s), 1440 (s), 1356 (s), 1231 (s), 1163 (m), 1126 (m), 1059 (m), 989 (w), 938 (w), 910 (w), 883 (w), 769 (m), 741 (m), 673 (w), 628 (w), 580 (m) cm –1 . | [] | [] | ["[Yb(S-EDTA)(H 2 O)] n"] | [] | [] | ["ethanol--2 mL"] | ["160 °C"] | ["3 days"] | []
j.molstruc.2014.09.056 | [Cd(phen) 3 (H 3 bptc) 2 ](4). Light pink block-like crystals of 4 (yield 81% based on CdCl 2 2.5H 2 O) were synthesized from a mixture of CdCl 2 2.5H 2 O (0.3 mmol, 0.0684 g), H 4 bptc (0.3 mmol, 0.0991 g) Table 1 Details of X-ray data collection and reﬁnement for complexes 1–5. | [] | [] | ["[Cd(phen) 3 (H 3 bptc) 2 ](4)"] | ["CdCl 2 2.5H 2 O--0.3 mmol, 0.0684 g"] | [] | ["H 4 bptc--0.3 mmol, 0.0991 g"] | [] | [] | []
c0dt00589d | Filtration and cooling to -30 ◦ C overnight yielded colourless crystals of 1 (0.54 g, 24%). Mp: 175–185 ◦ C; 1 H NMR (400 MHz, C 6 D 6 , 298 K): d = 0.62–0.71 (m, 4 H, CH 2 ), 0.84–1.01 (m, 8H, CH 2 ), 1.26 (d, 3 J HH = 6.8 Hz, 12 H, CH(CH 3 ) 2 ), 1.34 (d, 3 J HH = 6.8 Hz, 12 H, CH(CH 3 ) 2 ), 1.67–1.42 (m, 8 H, CH 2 ), 3.60 (m, 2 H, Cy–CH), 3.62 (sept, 3 J HH = 6.8Hz,4H,CH(CH 3 ) 2 ), 6.89– 7.29 (m, 6 H, Ar–H); 13 C{ 1 H} NMR (100.6 MHz, C 6 D 6 , 298 K): d = 20.2 (CH 2 ), 23.9 (CH(CH 3 ) 2 ), 24.9 (CH 2 ), 25.7 (CH(CH 3 ) 2 ), 27.2 (CH(CH 3 ) 2 ), 34.2 (CH 2 ), 59.3 (Cy–CH), 122.2, 123.7, 140.7, 141.9 (Ar–C), 168.1 (NCN); IR n/cm -1 (Nujol): 1612 m, 1583 m, 1244s,1018s, 893 m, 865 m, 770 m, 722m; MS/EI m/z (%): 733.3 (M + , 4), 608.2 (MH + - I, 6), 500.5 (GisoH + -Pr i , 80); acc. mass MS (EI) m/z:calcforC 37 H 56 IN 3 Zn: 733.2805, found: 733.2809. | [] | [] | ["C 37 H 56 IN 3 Zn"] | [] | [] | [] | [] | [] | []
c1ce05890h | Synthesis of [Cd(1)(m-Cl) 2 ] n ,3 In analogy to the synthesis of 2, reaction of CdCl 2 $2.5H 2 O and 1 in a 1 : 1 molar ratio gave 3 as a yellowish powder in 86% yield. | [] | [] | ["[Cd(1)(m-Cl) 2 ] n"] | ["CdCl 2 $2.5H 2 O--1 : 1 molar ratio"] | [] | ["1--1 : 1 molar ratio"] | [] | [] | []
ic0611793 | [Gd(H 2 O)MoO 4 ] 2 [λ-Mo 2 O 4 EDTA] (1). An aqueous solution of Na 2 [Mo 2 O 4 EDTA]‚5H 2 O (0.30 g, 0.44 mmol) and GdCl 3 ‚6H 2 O (0.256 g, 0.69 mmol) was heated at 165 °C for 1 day to produce the orange-red crystalline solid of 1 (0.12 g, 35% based on Na 2 [Mo 2 O 4 EDTA]‚5H 2 O). Anal. Calcd for C 10 H 16 N 2 O 22 Mo 4 Gd 2 (1216.2): C, 9.89; H, 1.33; N, 2.31%. Found: C, 9.86; H, 1.45; N, 2.53%. IR (KBr, cm -1 ): 1622 (ν as COO), 1398 (ν s COO), 959 (ModO t ), 758 (ν as ,Mo-O b -Mo), 483(ν s ,Mo-O b -Mo). | [] | [] | ["[Gd(H 2 O)MoO 4 ] 2 [λ-Mo 2 O 4 EDTA]", "C 10 H 16 N 2 O 22 Mo 4 Gd 2"] | ["Na 2 [Mo 2 O 4 EDTA]‚5H 2 O--0.30 g, 0.44 mmol", "GdCl 3 ‚6H 2 O--0.256 g, 0.69 mmol"] | [] | [] | ["165 \nC"] | ["1 day"] | ["aqueous solution--not specified"]
ejic.201000876 | M.p. 307.2–307.9 °C. IR: ν ˜ = 3058 (w), 996 (m), 803 (w), 774 (w), 1587 (m), 1574 (m), 1472 (m), 1550 (w), 1526 (m), 1091 (m) cm –1 .ESI-MS: m/z = 513 [M + H].1 H NMR ([D 6 ]DMSO, 298 K): δ = 8.37 (ddd, J = 4.8, 1.8, 0.9 Hz, 4 H, py), 8.17 (m, 2 H, pyridone), 7.91 (ddd, J = 8.1, 7.2, 1.8 Hz, 4 H, py), 7.65 (dt, J = 8.1, 0.9 Hz, 4 H, py), 7.29 (ddd, J = 7.2, 4.8, 1.2 Hz, 4 H, py), 6.24 (m, 2 H, pyridone) ppm.13 C NMR ([D 6 ]DMSO, 298 K): δ = 179.41, 165.62, 161.19, 154.28, 148.32, 137.73, 133.79, 122.77, 121.75, 117.89 ppm. | [] | [] | ["pyridine-based MOF"] | [] | [] | [] | [] | [] | []
s10876-011-0428-9 | [Cd(BPTH)(phen)]3.75H 2 O 1 To a 15 mL aqueous solution, bpha (147 mg, 0.5 mmol) and N 2 H 4 H 2 O (0.1 mL) were added, and the mixture was stirred for 30 min. Cd(CH 3 COO) 2 3H 2 O (133 mg, 0.5 mmol) and phenH 2 O (99 mg, 0.5 mmol) were further added, and the mixture continued to be stirred for 3 h. Then the resulting solution (pH 5 adjusted by dilute CH 3 COOH) was sealed in a 30-mL Teﬂon-lined stainless steel vessels and heated in an oven at 170 °C for 4 days. Upon cooling automatically to the room temperature, yellow block crystals of 1 were obtained by ﬁltration, washed with distilled water and dried in air at the ambient temperature. Yield: ca. 20% based on Cd(II). Anal. | [] | ["4 days"] | ["[Cd(BPTH)(phen)]?3.75H 2 O"] | ["Cd(CH 3 COO) 2 ?3H 2 O--133 mg, 0.5 mmol"] | ["dilute CH 3 COOH--adjusted pH to 5"] | ["bpha--147 mg, 0.5 mmol", "phen?H 2 O--99 mg, 0.5 mmol"] | ["170 \nC"] | ["3 h"] | ["H 2 O--0.1 mL"]
cg900746w | Synthesis of [Cd(NioxH 2 )(SO 4 )(bpy)] 3 (NioxH 2 )(H 2 O) 3 (4).Polymer 4 was obtained similar to 3 starting from CdSO 4 3 8/3H 2 O in a buffer-free reaction medium. To CdSO 4 3 8/3H 2 O (128 mg, 0.5 mmol) dissolved in 10 mL of water was added NioxH 2 (142.15 mg, 1 mmol) dissolved in 20 mL of methanol, bpy (40 mg, 0.25 mmol) in 10 mL of methanol. The beige solution was filtered and allowed to evaporate slowly at a room temperature. Beige needle crystals of 4 suitable for X-ray analysis were obtained after several days. They were collected by filter suction and air-dried. | [] | ["several days"] | ["[Cd(NioxH 2 )(SO 4 )(bpy)] 3 (NioxH 2 )(H 2 O) 3"] | ["CdSO 4 3 8/3H 2 O--128 mg, 0.5 mmol"] | [] | ["NioxH 2--142.15 mg, 1 mmol", "bpy--40 mg, 0.25 mmol"] | [] | [] | ["water--10 mL", "methanol--20 mL"]
c2dt32233a | FT-IR (Fig. S1i†) (KBr pellet, cm −1 ): 3337 (s), 1642 (m), 1629 (m), 1594 (m), 1571 (s), 1547 (w), 1459 (s), 1449 (s), 1396 (s), 1379 (s), 1315 (w), 1283 (w), 1255 (w), 1168 (w), 1147 (w), 1084 (w), 1014 (m), 874 (m), 743 (m), 598 (m), 475 (m).[Gd(HL2)L2·2M EOH] n (10). Yield: 53.2% based on Gd 3+ .Anal. Calcd (%): C, 48.47; H, 3.560. Found (%): C, 48.56; H, 3.553. FT-IR (Fig. S1j†) (KBr pellet, cm −1 ): 3341 (s), 1643 (m), 1629 (m), 1594 (m), 1571 (m), 1548 (m), 1501 (w), 1460 (s), 1450 (s), 1395 (s), 1380 (s), 1315 (m), 1255 (w), 1239 (w), 1168 (m), 1083 (m), 1014 (m), 875 (m), 743 (m), 614 (m), 598 (m), 475 (m).[La(HL2)L2·2M EOH] n (11). Yield: 50.1% based on La 3+ . Anal.Calcd (%): C, 50.02; H, 3.673. Found (%): C, 49.86; H, 3.677.FT-IR (Fig. S1k†) (KBr pellet, cm −1 ): 3429 (s), 1659 (w), 1628 (m), 1594 (m), 1548 (m), 1531 (w), 1463 (m), 1448 (m), 1381 (m), 1317 (w), 1255 (w), 1082 (s), 1017 (m), 876 (m), 743 (m), 558 (m), 478 (m), 464 (m), 448 (m). | [] | [] | ["[Gd(HL2)L2·2M EOH] n", "[La(HL2)L2·2M EOH] n"] | ["Gd 3+--NaN", "La 3+--NaN"] | [] | ["HL2--NaN"] | [] | [] | ["M EOH--NaN"]
s1600536804031290 | Experimental 5-Sulfosalicylic acid dihydrate (8 mmol) was added to a solution of rubidium carbonate (4 mmol) in water (10 ml). The mixture was stirred for 15 min at 333 K. The solution was then ®ltered under reduced pressure and set aside for crystallization. After two weeks, pure white crystals of the title compound had formed in the ®ltered Received 15 November 2004 Accepted 29 November 2004 Online 4 December 2004 | [] | ["two weeks"] | ["5-Sulfosalicylic acid dihydrate"] | [] | [] | ["rubidium carbonate--4 mmol"] | ["333 K"] | ["15 min"] | ["water--10 ml"]
c2dt11899h | Synthesis of N,N′-bis-4-pyridinyl-isophthalamide (4,4′BPIPA).Isophthaloyl dichloride (0.1 mol), 4-aminopyridine (0.25 mol) and 150 mL pyridine were added to a three-necked ﬂask and reﬂuxed for one day. Light-yellow crude product was collected by ﬁltration and washed with DCM (dichloromethane) (20 mL×4), methanol (40 mL) and water (40 mL), respectively.Puriﬁed white powder product was dried at 105 °C for 3 h.Yield: ca. 80%. Elementa l Analysis Calcd for C 18 H 14 N 4 O 2 (%): C, 67.91; H, 4.43; N, 17.6. Found: C, 67.06; H, 4.01; N, 17.05. | ["105 \nC"] | ["3 h"] | ["N,N′-bis-4-pyridinyl-isophthalamide", "C 18 H 14 N 4 O 2"] | [] | [] | ["Isophthaloyl dichloride--0.1 mol", "4-aminopyridine--0.25 mol"] | ["reflux"] | ["one day"] | ["pyridine--150 mL"]
j.ica.2012.11.018 | 2.2.4. Synthesis of [Cd 2 (cpds) 2 (bbi) 2 ] n (4) Cd(OAc) 2 (101.2 mg, 0.4 mmol), 2,2 0 -biphenyldicarboxylic acid (48.4 mg, 0.2 mmol), and bbi (38 mg, 0.2 mmol) in a 1:1:1 M ratio were stirred in water (10 mL) and the pH of the mixture adjusted to 5.5 with a 0.5 M NaOH solution. The hydrothermal synthesis of 4 followed the same procedure as for 1. Colorless crystals. Yield: 62% (based on Cd). Anal. Calc. for C 38 H 30 Cd 2 N 4 O 7 : C, 51.85; H, 3.41; N, 6.37: Found: C, 51.87; H, 3.44; N, 6.33%. IR data (KBr, cm 1 ): 3619 (w), 1652 (s), 1626 (s), 1598 (m), 1562 (m), 1516 (s), 1454 (m), 1417 (s), 1358 (s), 1293 (m), 1243 (w), 1109 (w), 842 (w), 666 (m). | [] | [] | ["[Cd 2 (cpds) 2 (bbi) 2 ] n", "C 38 H 30 Cd 2 N 4 O 7"] | ["Cd(OAc) 2--101.2 mg, 0.4 mmol"] | [] | ["2,2 0 -biphenyldicarboxylic acid--48.4 mg, 0.2 mmol", "bbi--38 mg, 0.2 mmol"] | [] | [] | ["water--10 mL"]
ic202577z | Synthesis of 4,4′-[[2-[(4-Carboxyphenoxy)ethyl]-2-methylpropane-1,3-diyl]dioxy]dibenzoic Acid (H 3 L 1 ). The ligand was synthesized by a modified procedure. | [] | [] | ["H 3 L 1"] | [] | [] | [] | [] | [] | []
c4dt01431f | mixed water–DMA medium with a volume ratio of 1 : 2 (water : DMA). The resulting mixture was then transferred and sealed in a 25 mL Teflon-lined stainless steel vessel, and heated at 170 °C for two days. After the reactor was slowly cooled to room temperature, colorless block-shaped crystals were obtained. Yield: 45% (based on Zn). Elemental analysis (%): calcd for 1: C 58.55, H 3.87, N 11.82. Found: C 58.58, H 3.92, N 11.78. Selected IR (KBr pellet, cm −1 ): 1617 (s), 1507 (m), 1372 (s), 1242 (w), 1085 (m), 1072 (s), 1016 (m), 840 (m), 768 (s), 685 (m), 648 (m). | [] | [] | [] | [] | [] | [] | ["170 \nC"] | ["two days"] | ["water--1", "DMA--2"]
b316561b | Complex Cu 2 Br 2 (L) 2 was prepared layering a solution of 0.028 g (0.2 mmol) CuBr in 3 ml acetonitrile over a solution of the ligand (0.042 g, 0.2 mmol) in 5 ml methanol and 2 ml chlorobenzene. The yield of brown–black prismatic crystals was 0.039 g (78%). Complex Cu 2 I 2 (L) 3 was prepared in a similar fashion in a 75% yield. Dark-brown prisms of its supramolecular isomer Cu 2 I 2 (L)ⴢCHCl 3 4 were isolated in 80% yield from a 1 : 1 v/v mixture of benzonitrile and chloroform. | [] | [] | ["Cu 2 Br 2 (L) 2", "Cu 2 I 2 (L) 3", "Cu 2 I 2 (L)ⴢCHCl 3 4"] | ["CuBr--0.028 g (0.2 mmol)", "Cu 2 I 2--not specified"] | [] | ["ligand--0.042 g, 0.2 mmol"] | [] | [] | ["acetonitrile--3 ml", "methanol--5 ml", "chlorobenzene--2 ml", "benzonitrile--not specified", "chloroform--not specified"]
s1600536807007441 | Experimental 1,3-Thiazolidine-2-thione (0.125 g, 0.985 mmol) was dissolved in CH 3 CN (30 ml); CuSCN (0.120 g, 0.985 mmol) was then added as a powder to the solution. The mixture was heated to 343 K and reﬂuxed | [] | [] | [] | ["CuSCN--0.120 g, 0.985 mmol"] | [] | ["1,3-Thiazolidine-2-thione--0.125 g, 0.985 mmol"] | ["343 K"] | [] | ["CH 3 CN--30 ml"]
s0277-5387(99)00385-x | 2.1. Preparation of the complexes 2.1.1. Polymeric [CuNCS(methyl nicotinate)] n (1) This complex was prepared by mixing aqueous solutions of Cu(NO 3 ) 2 P3H 2 O (0.48 g, 2 mmol) and NaNCS (0.164 g, 2 mmol) in the presence of excess L(q) ascorbic acid.To the precipitated CuSCN obtained by decantation of the aqueous layer, a concentrated aqueous solution of NaSCN was added until complete dissolution, and any impurities ﬁltered off. An ethanol solution of methyl nicotinate (0.548 g, 4 mmol) was added to the clear solution, and the ﬁnal mixture allowed to stand in an open beaker over several days until pale yellow needle-like crystals of the complex deposited. Yield 20% (with respect to copper). Anal. Found: C, 37.0; H, 2.8; N, 10.9; S, 12.1; Cu, 24.7. Calc. for C 8 H 7 CuN 2 O 2 S: C, 37.13; H, 2.73; N, 10.82; S, 12.37; Cu, 24.55%. | [] | [] | ["[CuNCS(methyl nicotinate)] n", "C 8 H 7 CuN 2 O 2 S"] | ["Cu(NO 3 ) 2 P3H 2 O--0.48 g, 2 mmol"] | [] | ["NaNCS--0.164 g, 2 mmol", "L(q) ascorbic acid--excess", "methyl nicotinate--0.548 g, 4 mmol"] | [] | ["several days"] | ["water--aqueous solutions", "ethanol--solution"]
s205322961900826x | 2.2. Synthesis and crystallization 2.2.1. Synthesis of (1) . A mixture of mtrb (0.10 mmol), Co(NO 3 ) 2 6H 2 O (0.20 mmol), H 3 btc (0.10 mmol), NaOH (0.28 mmol) and H 2 O (10 ml) was added to a 20 ml Teﬂonlined stainless steel autoclave, which was sealed and heated to 120  C for 2 d. Dark-violet crystals (1) were obtained when the autoclave was cooled to room temperature. Analysis calculated (%) for C 21 H 16 Co 2 N 6 O 7 , (1): C 43.32, H 2.77, N 14.44; found: C,43.18, H 2.81, N 14.39. IR data (cm 1 ): 1623 (s), 1606 (m), 1578 (m), 1534 (m), 1440 (m), 1382 (s), 1335 (s), 1278 (w), 1191 (w), 1073 (w), 859 (w), 771 (s), 731 (s), 715 (s), 637 (m). | [] | [] | ["mtrb (1)"] | ["Co(NO 3 ) 2 6H 2 O--0.20 mmol"] | ["NaOH--0.28 mmol"] | ["mtrb--0.10 mmol", "H 3 btc--0.10 mmol"] | ["120 \nC"] | ["2 d"] | ["H 2 O--10 ml"]
ic900261s | Synthesis of [N-(3-Thiabutyl)-N 0 -(3-thiapentanoate)1,4-diazacycloheptane]zinc(II), Zn(tbtp-dach), Zn-1 0 -Ac. | [] | [] | ["[N-(3-Thiabutyl)-N 0 -(3-thiapentanoate)1,4-diazacycloheptane]zinc(II)", "Zn(tbtp-dach)", "Zn-1 0 -Ac"] | [] | [] | [] | [] | [] | []
b925107c | amorphous solid from MeOH afforded a few yellow single crystals of [Fe(L 10 ) 2 (dca) 2 ](30) (Fig. 7), an analytical pure bulk sample of this material could not be obtained. | [] | [] | ["[Fe(L 10 ) 2 (dca) 2 ](30)"] | [] | [] | ["L 10--NaN", "dca--NaN"] | [] | [] | ["MeOH--NaN"]
cg400174r | Synthesis of [Gd(cpia)(H 2 O) 5 ] 2 ·2H 2 O (5). Yield: 46.5% based on Gd. Elemental analysis (%) calcd. for C 24 H 44 Gd 2 N 2 O 26 (1091.1): C 26.42, H 4.06, N 2.57; found: C 26.55, H 3.92, N 2.64. IR (KBr pellet, cm −1 ): 3438 (s), 2902 (w), 1639 (s), 1589 (s), 1510 (s), 1453 (m), 1432 (m), 1409 (m), 1347 (w), 1233 (w), 1192 (w) 1072 (w), 977 (w), 928 (w), 813 (w), 680 (w), 570 (w), 528 (w).Synthesis of [Tb(cpia)(H 2 O) 5 ] 2 ·2H 2 O (6). Yield: 37.8% based on Tb. Elemental analysis (%) calcd. for C 24 H 44 Tb 2 N 2 O 26 (1094.5): C 26.34, H 4.05, N 2.56; found: C 26.51, H 3.94, N 2.60. IR (KBr pellet, cm −1 ): 3426 (s), 2900 (w), 1639 (s), 1511 (s), 1450 (m), 1431 (s), 1409 (s), 1345 (m), 1232 (w), 1075 (m), 980 (w), 930 (w), 847 (w), 810 (m), 724 (w), 692 (w), 569 (w), 531 (w). | [] | [] | ["[Gd(cpia)(H 2 O) 5 ] 2 ·2H 2 O", "C 24 H 44 Gd 2 N 2 O 26"] | ["Gd--NaN"] | [] | ["cpia--NaN"] | [] | [] | []
j.ica.2010.05.031 | K m (DMSO, 293 °C): 18.0 l S (0.9  10 3 M).2.2.8. [Btm(Sn t Bu 2 Cl 2 )] (7 Btm ) Bis(triazol-1-yl)methane (Btm) (0.150 g, 1.0 mmol) was added to a methanol solution (20 mL) containing t Bu 2 SnCl 2 (0.303 g, 1.0 mmol). The solution was stirred overnight and then slowly evaporated until a colorless precipitate formed which was ﬁltered off and washed with 20 ml of diethyl ether and shown to be compound 7 Btm (45% yield). M.p. 143–145 °C dec. Anal. Calc. for C 13 H 24 Cl 2 N 6 Sn, C, 34.40; H, 5.33; N, 18.51. Found: C, 33.90; H, 5.42; N, 18.89. IR (nujol, cm -1 ): 3186w, 3111w, 3096w; 1515sh, 1503m t (C ... | [] | [] | ["[Btm(Sn t Bu 2 Cl 2 )] (7 Btm )", "C 13 H 24 Cl 2 N 6 Sn"] | ["t Bu 2 SnCl 2--0.303 g, 1.0 mmol"] | [] | ["Bis(triazol-1-yl)methane (Btm)--0.150 g, 1.0 mmol"] | [] | ["overnight"] | ["methanol--20 mL", "diethyl ether--20 ml"]
c9dt03511g | 1[IMP-CO 2 Me] In an inert atmosphere glovebox, a 4 mL vial was charged with 61 mg (0.095 mmol) of 1Cl and 2 mL of dichloromethane and stirred to dissolve. To the bright orange solution was added 100 mg (0.048 mmol) of Na[IMP-CO 2 Me], and the solution immediately turned bright yellow. The reaction was allowed to stir for 0.5 h and the solution was filtered through celite, layered with pentane. Recrystallisation under air via vapor diffusion of hexanes into a concentrated methylene chloride solution afforded X-ray quality crystals. Yield 81%. Anal Calc. for PdC 84 N 5 O 3 F 30 B 2 H 51 ·1.5C 4 H 8 O C, 54.36 %, H, 3.13 %, N, 3.56 %, found C, 54.694 %, H, 3.139 %, N, 3.636. 1 H NMR (500 MHz, CD 2 Cl 2 ) δ 8.50 (d, 3 J = 8.2 Hz, 1H, quinolyl), 8.23 (d, 3 J = 4.6 Hz, 1H, quinolyl), 8.12 (d, 3 J = 8.1 Hz, 1H, quinolyl), 7.91 (dd, 3 J = 7.3, 4 J = 1.1 Hz, 1H, quinolyl), 7.65 – 7.58 (m, 2H, quinolyl), 7.56 (m, J = 7.8 Hz, 3H, quinolyl + IPr aryl), 7.39 (d, 3 J = 7.8 Hz, 4H, IPr aryl), 7.37 – 7.35 (s + d, 3 J = 8.9 Hz, 2H + 2H, IPr imidazolyl + IMPCO 2 Me aryl), 7.20 (d, 4 J = 3.7 Hz, 2H, IMP-CO 2 Me aryl), 6.44 (d, 3 J = 7.6 Hz, 2H, IMP-CO 2 Me imidazolyl), 3.81 (s, 3H, C(O)CH 3 ), 2.76 (hept, 3 J = 6.6 Hz, 4H, CH(CH 3 ) 2 ), 1.31 (d, 3 J = 6.8 Hz, 12H, CH(CH 3 ) 2 ), 1.27 (d, 3 J = 6.8 Hz, 12H, CH(CH 3 ) 2 ). | [] | [] | ["[Pd(IMP-CO 2 Me)(IMP-CO 2 Me)(IPr)]", "PdC 84 N 5 O 3 F 30 B 2 H 51 ·1.5C 4 H 8 O"] | ["1Cl--61 mg (0.095 mmol)", "Na[IMP-CO 2 Me]--100 mg (0.048 mmol)"] | [] | [] | [] | ["0.5 h"] | ["dichloromethane--2 mL", "pentane--layered", "methylene chloride--concentrated", "hexanes--vapor diffusion"]
ejic.200700623 | Experimental powder XRD pattern of the product was in agreement with that simulated from single-crystal X-ray data, which indicated a homogeneous phase. The yield was 67% (0.1594 g) based on Mn(CH 3 COOH) 2 ·4H 2 O. Final pH value of this reaction mixture was 3.72. C 2 H 2 MnNaO 6 P (230.94): calcd. C 10.40, H 0.87; found C 10.63, H 1.24. IR (KBr pellet): ν ˜ = 999 (w), 999 (vs, υas CO ), 999 (s), 3049 (m, υ O–H ), 2929 (w, υ C–H ), 2786 (w), 2733 (w), 2625 (w), 2520 (w), 1589 (vs, υas CO ), 1423 (s, δ C–H ), 1373 (m, υs CO ), 1273 (m, δ C–H ), 1176 (s, υ P=O ), 1144 (s, υ P–O ), 1095 (vs, υ P–O ), 1056 (w, υ P–O ), 995 (m, υ P–O ), 983 (w), 847 (w), 796 (m), 767 (w, υ C–P ), 748 (w, υ C–P ), 665 (w), 588 (m), 542 (m), 494 (s) cm –1 . Crystals of 1 can also be obtained in the absence of Na 2 L and NH 4 Cl as follows: A mixture of Mn(CH 3 COO) 2 ·4H 2 O (0.1225 g, 0.4998 mmol), NaF (0.3500 g, 8.335 mmol), (H 2 O 3 P)CH(OH)(CO 2 H) solution (1.0 mL, 4 mmol), acetic acid (2.0 mL), and H 2 O (8.0 mL) was heated at 120 °C for 144 h. The final mixture was also rinsed with distilled water under ultrasonic treatment many times to obtain pure colorless crystals of 1. Experimental powder XRD pattern of the product was in accord with that simulated from single-crystal X-ray data, which indicated a homogeneous phase. | [] | [] | ["Mn(CH 3 COOH) 2 ·4H 2 O", "C 2 H 2 MnNaO 6 P"] | ["Mn(CH 3 COOH) 2 ·4H 2 O--0.1225 g, 0.4998 mmol"] | [] | ["NaF--0.3500 g, 8.335 mmol", "(H 2 O 3 P)CH(OH)(CO 2 H) solution--1.0 mL, 4 mmol", "acetic acid--2.0 mL"] | ["120 \nC"] | ["144 h"] | ["H 2 O--8.0 mL"]
acs.inorgchem.6b03084 | The resultant dark green solution was stored in a vial at room temperature. Small green crystals were obtained after 3 days. Selected IR peaks (cm −1 ): 1594 (w), 1494 (s), 1456 (m), 1321 (w), 1283 (w), 1233 (m), 1167 (m), 1144 (m), 1002 (w), 966 (w), 843 (w), 789 (m), 736 (s), 670 (w), 628 (m). Yield: 11% (based on Cu). Anal. Calcd for C 88 H 76 Br 8 Cu 4 N 28 : C, 43.69; H, 3.17; N, 16.21. Found: C, 43.81; H, 3.13; N, 16.11. | [] | [] | ["NaN"] | ["NaN--NaN"] | [] | [] | [] | ["3 days"] | []
j.saa.2011.12.042 | 2.2.Preparation of {[Ag(H 2 btc)(pyz)] (H 2 O) 2 } n (1) Pyrazine (0.016 g, 0.2 mmol) was added to an aqueous solution (7 mL) of AgNO 3 (0.034 g, 0.2 mmol) and H 3 btc (0.021 g, 0.1 mmol), and the pH was adjusted to 7.0 with dropwise addition of dilute KOH.Next, the resultant solution was placed in a Teﬂon-lined stainless steel vessel and heated at 120 ◦ C for 3 days, and then slowly cooled to room temperature.Colorless block-like crystals of 1 were obtained in 61% yield based on silver.Anal.Calcd for C 13 H 11 AgN 2 O 8 (431.11): C, 36.22; H, 2.57; N, 6.50%. | [] | [] | ["{[Ag(H 2 btc)(pyz)] (H 2 O) 2 } n"] | ["AgNO 3--0.034 g, 0.2 mmol"] | [] | ["H 3 btc--0.021 g, 0.1 mmol", "pyz--0.016 g, 0.2 mmol"] | ["120 \nC"] | ["3 days"] | ["aqueous solution--7 mL"]
c0ce00546k | Synthesis of [Ag 3 (dmtrz) 2 (CN)] n (1). AgNO 3 (0.15 mmol, 0.026 g) was dissolved in 1.0 mL of aqueous solution, then the solution was added to 9.0 mL of dmtrz (0.1 mmol, 0.010 g) in CH 3 CN solution and stirred for 10 min. Then the sol solution was sealed in a telﬂon-lined stainless steel autoclave (15 mL) and heated at 140  C for 3 days, followed by cooling down to room temperature. Colorless block crystals were collected by ﬁltration. Yields: 46% based on ligand. Elemental analysis calcd. for 1 C 9 H 12 Ag 3 N 7 (541.87): C, 19.95; H, 2.23; N, 18.10%. Found: C, 20.23; H, 2.29; N, 17.61%. IR (KBr pellets, cm 1 ): 2917(w), 2132(m), 1578(m), 1415(m), 1384(s), 1336(m), 1040(w), 1019(w), 985(w), 764(m), 689(m), 634(m). | [] | [] | ["[Ag 3 (dmtrz) 2 (CN)] n", "1", "C 9 H 12 Ag 3 N 7"] | ["AgNO 3--0.15 mmol, 0.026 g"] | [] | ["dmtrz--0.1 mmol, 0.010 g"] | ["140 \nC"] | ["3 days"] | ["aqueous solution--1.0 mL", "CH 3 CN solution--9.0 mL"]
j.poly.2015.10.031 | (Hdapt) 4 [Cu 2 (pydc) 4 ]10H 2 O(3). To a solution of 1 (0.309 g, 0.5 mmol) dissolved in a methanol/water mixture (1:1, 30 mL), pyridine was added (5 mmol, 0.4 mL) to maintain a pH value of 8.0; the obtained solution was reﬂuxed for 2 h and ﬁltered. Slow evaporation of the ﬁltrate led to the formation of X-ray quality crystals after 4–5 days. Isolated yield 68%. IR (KBr, cm 1 ): 3472 (bs), 3379 (bs), 2932 (w), 1628 (s), 1584 (s), 1433 (w), 1387 (w), 1366 (s), 1269 (m), 1152 (w), 1115 (m), 1022 (m), 879 (w), 832 (w), 698 (m), 605 (m). UV–Vis (solid state) k max (nm): 636. ESR (solid state) g: 2.051. TGA (°C): 50–200 (5H 2 O and –dapt; exptl. | [] | ["4-5 days"] | ["(Hdapt) 4 [Cu 2 (pydc) 4 ]10H 2 O"] | [] | [] | ["1--0.309 g, 0.5 mmol", "pyridine--5 mmol, 0.4 mL"] | ["reflux"] | ["2 h"] | ["methanol-water--30 mL"]
zaac.201700385 | Synthesis of {[Eu(CAM)(H 2 O) 3 ]·H 2 O} n (5): The same synthetic route as that for 1 was used except that La(NO 3 ) 3 was replaced by Eu(NO 3 ) 3 ·5H 2 O (0.05 mmol, 0.0223 g) but added LiOH (0.1 mmol, 0.0042 g) to form colorless rhombus-shaped crystals of 5 in a yield of 47% (based on Eu III salts). C 7 H 10 NO 9 Eu: calcd. C 20.80; H 2.49; N 3.46%; found: C 20.69; H 2.65; N 3.42%. IR (KBr): ν ˜ = 3481.7 s, 3411.2 s, 1631.5 vs, 1585.5 s, 1434.6 s, 1358.2 s, 1174.6 m, 1031.7 s, 872.6 m, 802.4 m, 764.8 m, 723.1 m, 682.6 s, 645.4 s, 609.7 w, 459.6 mcm –1 . | [] | [] | ["{[Eu(CAM)(H 2 O) 3 ]·H 2 O} n", "C 7 H 10 NO 9 Eu"] | ["Eu(NO 3 ) 3 ·5H 2 O--0.05 mmol, 0.0223 g", "LiOH--0.1 mmol, 0.0042 g"] | [] | [] | [] | [] | []
cg060287x | Synthesis of [Cd 3 (bix) 3 (SSA) 2 (H 2 O) 4 ] n (1). A mixture of CdCl 2 ‚ 2H 2 O (0.0573 g 0.25 mmol), bix (0.0598 g, 0.25 mmol), H 3 SSA (0.0540 g, 0.25 mmol), NaOH (0.0201 g, 0.5 mmol), and H 2 O (3.0 mL) was heated at 120 °C for 3 days. After the reactant mixture was slowly cooled to room temperature, colorless crystals of 1 were obtained (yield: 35% based on Cd). Anal. Calcd for C 56 H 56 Cd 3 N 12 O 16 S 2 :C 43.27, H 3.63, N 10.81. Found: C 43.28, H 3.68, N 10.78%. IR spectrum (cm -1 ): 3424 (m), 3112 (m) 1636 (s), 1584 (w), 1515 (s), * To whom correspondence should be addressed. Phone: +86 25 83597266. Fax: +86 25 83314502. E-mail: mengqj@nju.edu.cn.Chart 1 CRYSTAL GROWTH & DESIGN 2007 VOL. 7, NO. 2 268-274 10.1021/cg060287x CCC: $37.00 © 2007 American Chemical Society Published on Web 12/15/2006 1482 (m), 1441 (s), 1380 (m), 1232(s), 1181 (s), 1107 (w), 1090 (w), 1031 (s), 932 (m), 835 (m), 766 (m), 740 (w), 715 (w), 675 (w), 659 (s), 626 (w), 601 (w). | [] | [] | ["[Cd3(bix)3(SSA)2(H2O)4]n", "C56H56Cd3N12O16S2"] | ["CdCl2‚2H2O--0.0573 g, 0.25 mmol"] | [] | ["bix--0.0598 g, 0.25 mmol", "H3SSA--0.0540 g, 0.25 mmol"] | ["120 °C"] | ["3 days"] | ["H2O--3.0 mL"]
ic5010769 | General Procedures and Materials. All reagents and solvents were purchased and used without further puriﬁcation.CAUTION! Azido compounds are that of potentially explosives.Only a small amount of the title compounds should be prepared and handled with care.Synthesis of [Cu(2-na)(N 3 )] n (1). A mixed aqueous ethanol (8 mL, 1:1) of Cu(NO 3 ) 2 ·3H 2 O (0.072 g, 0.3 mmol), 2-na (0.019 g, 0.1 mmol) and NaN 3 (0.013 g, 0.2 mmol) was heated in a Teﬂon-lined bomb (15 mL) at 120 °C for 3 days, slowly cooled to room temperature (5 °Ch −1 ) (seee Scheme 2). Green ﬂaky crystals of compound 1 were collected (yield 62%, based on Cu). Anal. Calcd for CuC 11 H 7 N 3 O 2 (276.74): C, 47.70; H, 2.53; N, 15.18%. Found: C, 47.67; H, 2.51; N, 15.13%. Main IR (KBr, cm −1 ): 2100 (s), 1593 (m), 1541 (s), 1410 (s), 1274 (w), 1112 (m), 911 (w), 788 (m), 614 (m). | [] | [] | ["[Cu(2-na)(N 3 )] n", "CuC 11 H 7 N 3 O 2"] | ["Cu(NO 3 ) 2 ·3H 2 O--0.072 g, 0.3 mmol"] | [] | ["2-na--0.019 g, 0.1 mmol", "NaN 3--0.013 g, 0.2 mmol"] | ["120 \nC"] | ["3 days"] | ["mixed aqueous ethanol--8 mL, 1:1"]
00958972.2015.1038997 | 9.96%. IR ( ~ v) = 3249 (w), 3191 (w), 3136 (w), 3077 (w), 2 977 (w), 1675(m), 1614 (w), 1589 (w), 1548 (s), 1528(s), 1488 (m), 1472 (m), 1429 (w), 1399 (m), 1372 (s), 1333 (s), 1317 (m), 1305(s), 1265 (w), 1235 (w), 1194 (m), 1122 (w), 1057 (w), 1047 (w), 1030 (m), 992 (w), 970 (w), 947 (w), 933 (w), 896 (w), 848 (w), 815 (m), 802 (s), 766 (s), 708 (s), 678 (w) cm −1 . | [] | [] | [] | [] | [] | [] | [] | [] | []
j.poly.2011.12.029 | 1380(s), 1320(m), 1280(w), 1220(w), 1150(s), 1020(m), 980(w), 840(m), 690(m), 630(m), 540(w), 530(w).2.8. Synthesis of [Zn(Dpya) 2 Cl 2 ] n (7) Compound 7 was obtained by a similar method to Section 2.2, except using ZnCl 2 (13.65 mg, 0.1 mmol) instead of ZnSO 4 7H 2 O.Yield 18.15 mg (50%). Anal. Calc. for C 26 H 28 Cl 2 N 8 Zn: C, 53.06; H, 4.47; N, 19.05. Found: C, 53.66; H, 4.56; N, 18.89%. IR (KBr, cm 1 ): 1600(s), 1540(m), 1380(s), 1310(m), 1150(s), 1020(s), 950(w), 840(m), 630(w), 540(w), 530(w).2.9. X-ray diffraction crystallography All measurements were made on a Rigaku Mercury CCD X-ray diffractometer (3 kV, sealed tube) using graphite monochromated MoK a radiation (k = 0.71070 Å) and a suitable single crystal, which was mounted at the top of a glass ﬁber. Diffraction data were collected in the x mode and the collected data were reduced by using the program CRYSTALCLEAR (Rigaku and MSC, Ver. 1.3, 2001), and a semi-empirical absorption correction was applied. The reﬂection data were also corrected for Lorentz and polarization effects. | [] | [] | ["[Zn(Dpya) 2 Cl 2 ] n", "C 26 H 28 Cl 2 N 8 Zn"] | ["ZnCl 2--13.65 mg, 0.1 mmol"] | [] | ["Dpya--not specified"] | [] | [] | []
c3ce41501e | dissolved in water instead of MeOH. In all cases, the gelation occurred almost instantly (Fig. 1). A green colored gel (MOG-1) was formed in the reaction of L 1 with CuCl 2 , while a greenish yellow colored gel (MOG-2) formed in the reaction of L 1 with CuBr 2 . With CdBr 2 , a colorless gel (MOG-3) was formed by the additi on of a methanolic solution of the ligand L 1 to an aqueous solution of CdBr 2 . The gel formations were confirmed by the inverted vial method. | [] | [] | [] | ["CuCl 2--NaN", "CuBr 2--NaN", "CdBr 2--NaN"] | [] | ["L 1--NaN"] | [] | [] | ["water--NaN", "methanolic solution--NaN", "aqueous solution--NaN"]
b816221b | [{Co(m-L1 0 )(H 2 O) 4 }.SO 4 $3(H 2 O)] n 3 was synthesized by layering a methanolic solution of L1 0 (30 mg, 0.094 mmol) over an aqueous ethanolic solution of CoSO 4 $7H 2 O (26.5 mg, 0.094 mmol). After one week X-ray quality crystals were obtained. | [] | [] | ["{Co(m-L1 0)(H 2 O) 4}.SO 4 $3(H 2 O)} n 3"] | ["CoSO 4 $7H 2 O--26.5 mg, 0.094 mmol"] | [] | ["L1 0--30 mg, 0.094 mmol"] | [] | ["one week"] | ["methanolic solution--not specified", "aqueous ethanolic solution--not specified"]
ic800748f | e. [Cr(acacCN) 3 Ag]PF 6 · 4C 6 H 6 , 4b. To a solution of Cr(a cacCN) 3 (0.043 g, 0.1 mmol) in benzene (5 mL) was added a solution of AgPF 6 (0.024 g, 0.1 mmol) in methanol (5 mL). This reaction mixture was vigorously stirred for 10 min. The resulting clear solution was stored overnight at 4 °C. Violet platelike crystals of [Cr(acacCN) 3 Ag]PF 6 · 4C 6 H 6 precipitated after 12 h. Crystals of 4b desolvate and visibly decompose in the air within 15 min but are stable for at least 6 months in the mother liquor. Upon desolvation, two of the four equivalents of benzene per formula unit evaporate. The compound is thermally stable up to 110 °C. | [] | ["overnight at 4 °C"] | ["[Cr(acacCN) 3 Ag]PF 6 · 4C 6 H 6"] | ["Cr(acacCN) 3--0.043 g, 0.1 mmol", "AgPF 6--0.024 g, 0.1 mmol"] | [] | [] | [] | ["10 min"] | ["benzene--5 mL", "methanol--5 mL"]
zaac.201600356 | Synthesis of [Me 2 NH 2 ][Zn 3 (μ 3 -OH)(BTC) 2 DMF]·H 2 O (FJI-5): H 3 BTC (0.10 mmol, 21 mg) and Zn(NO 3 ) 2 ·6H 2 O (0.1 mmol, 20 mg) were placed in a 23 mL glass vial with 5 mL DMF and an additional HBF 4 (0.1 mL, HBF 4 , 40% in water). The mixture (the pH of the solution was approximately 5.9) was heated to 100 °C for 5 d and finally cooled slowly to room temperature. Colorless crystals of FJI-5 were washed with DMF and dried in air, obtained in ca. 52% based on H 3 BTC ligand. C 21 H 6 NO 14 Zn 3 : calcd. C 36.22; H 2.91; N 3.68%. found: C 36.6; H 2.88; N 3.73%. IR (KBr): ν ˜ = 3430 (m), 3150 (s), 2340 (w), 1610 (s), 1547 (w), 1432 (m), 1380 (w), 1111 (s), 1012 (w), 936 (s), 760 (s), 712 (s), 561 (m) cm –1 . | [] | [] | ["[Me 2 NH 2 ][Zn 3 (? 3 -OH)(BTC) 2 DMF]·H 2 O", "C 21 H 6 NO 14 Zn 3"] | ["Zn(NO 3 ) 2 \n6H 2 O--0.1 mmol, 20 mg"] | [] | ["H 3 BTC--0.10 mmol, 21 mg"] | ["100 °C"] | ["5 d"] | ["DMF--5 mL", "HBF 4--0.1 mL, HBF 4 , 40% in water"]
cg3003756 | IR data (KBr pellet): 3434 (m), 3134 (w), 1655 (s), 1497 (s), 1437 (w), 1376 (m), 1282 (m), 1249 (w), 1197 (w), 1145 (s), 1107 (m), 1060 (m), 1014 (w), 986 (m), 670 (m), 663 (s).Single-Crystal Structure Determination. Suitable single crystals of 1−4 were carefully selected under an optical microscope and glued to thin glass ﬁbers. Structural measurements were performed on a computer-controlled Oxford Xcalibur E diﬀractometer with graphitemonochromated Mo/Kα radiation (λ Mo/Kα = 0.71073 Å) at T = 293(2) K. Absorption corrections were made using the SADABS program. | [] | [] | ["1−4"] | [] | [] | [] | [] | [] | []
ejic.201501350 | After 3 d (72 h) of hydrothermal conditions at 120 °C, the solution was decanted from clear, light green crystals and an amorphous white solid, which were washed twice with water and ethanol, and air-dried at room temperature. The green crystals were separated from the white solid with a needle for XRD, FTIR, and elemental analysis. Attempts to identify the solid were unsuccessful, but it was confirmed that it did not consist of any of the starting materials. All attempts to prepare compounds 1 or 2 with other lanthanides were unsuccessful. Yield 16 %. C 54 H 58 O 68 Pr 8 (2922.26): calcd. C 22.76, H 1.77; found C 22.50, H 1.76. FTIR: ν ˜ = 3285 (s, br.), 3120 (s, br.), 1567 (s), 1353 (s), 1222 (w), 1035 (w), 1027 (w), 1012 (w), 968 (m), 851 (w), 789 (m), 774 (s) cm –1 .Eur. J. Inorg. Chem. 2016, 1085–1092 www.eurjic.org © 2016 Wiley-VCH Verlag GmbH & Co. KGaA, Weinheim1091 Compound Characterization: Single crystals were mounted on glass fibers for single-crystal X-ray diffraction data collection. Reflections were collected at 100 K with a Bruker AXS SMART diffractometer equipped with an APEXII CCD detector by using Mo-K α radiation. | [] | [] | ["C 54 H 58 O 68 Pr 8"] | [] | [] | [] | ["120 \nC"] | ["3 d (72 h)"] | []
j.poly.2019.114330 | 9 (9.0%), 167.1 (12.0%), 158.1 (6.8%), 146.1 (21.2%), 132.1 (43.7%), 120.1 (42.5%), 119.1 (88.1%), 104.1 (33.7%) [C 7 H 6 N] + , 91.1 (64.7%) [C 6 H 5 N] + , 78.1 (15.2%) [C 6 H 6 ] + , 77.1 (100%) [C 6 H 5 ] + . 1-(Benzo-1,2,3-triazol-1-yl)-8-(benzo-1,2,3-triazol-2-yl)octane (L 8 ’). m/z: (M) + 348.2 (48.7%), 319.2 (12.1%) [C 20 H 23 N 4 ] + , 291.2 (5.1%) [C 20 H 23 N 2 ] + , 277.2 (4.2%), 263.1 (6.0%), 249.1 (15.5%), 229.2 (9.4%) [C 14 H 19 N 3 ] + , 216.2 (29.7%) [C 13 H 18 N 3 ] + , 208.1 (11.5%), 202.1 (9.4%), 193.1 (15.0%), 188.1 (22.7%), 180.1 (9.5%), 172.1 (11.6%), 160.1 (13.1%), 147.1 (21.5%), 146.1 (34.3%), 133.1 (53.6%), 132.1 (54.3%), 120.1 (100%), 119.1 (37.5%), 104.1 (47.2%) [C 7 H 6 N] + , 91.1 (69.3%) [C 6 H 5 N] + , 78.1 (24.5%) [C 6 H 6 ] + , 77.1 (97.6%) [C 6 H 5 ] + . 1,8-Bis(benzo-1,2,3-triazol-2-yl)octane (L 8 ’’). m/z: (M) + 348.2 (30.1%), 319.2 (5.1%) [C 20 H 23 N 4 ] + , 291.2 (15.3%) [C 20 H 23 N 2 ] + , 249.1 (5.1%), 229.2 (11.6%) [C 14 H 19 N 3 ] + , 216.2 (10.7%) [C 13 H 18 N 3 ] + , 201.1 (13.6%), 188.1 (11.8%), 172.1 (24.2%), 161.1 (14.1%), 146.1 (34.3%), 133.1 (34.6%), 132.1 (28.2%), 120.1 (100%), 119.1 (23.8%), 105.1 (19.2%) [C 7 H 7 N] + , 104.1 (37.4%) [C 7 H 6 N] + , 91.1 (45.8%) [C 6 H 5 N] + , 78.1 (25.9%) [C 6 H 6 ] + , 77.1 (41.3%) [C 6 H 5 ] + . Preparation of 1,3-Bis(benzotriazolyl)propane under solvent-free conditions Powdered potassium hydroxide (0.168 g, 3 mmol), 1,2,3-benzotriazole (0.238 g, 2 mmol) and 1,3dibromopropane (0.102 ml, 1 mmol) were loaded into a sealed flask and heated at 110 °C. After 1 hour, the reaction mixture was suspended in water, the product was extracted by dichloromethane (5 ml x 5); the extract was washed by water; the solvent was removed by distillation; the product was air-dried. The yield was 67 %, which contained 33 % of L 3 , 28% of L 3 ’, 6% of L 3 ’’. Preparation of copper chloride (II) complexes for the separation of isomers Portions of isomer mixtures and copper chloride (II) dihydrate were dissolved in acetone separately; the solutions were mixed and allowed to stand for an hour. The precipitate of the complex was filtered and washed by acetone. Yield 66-88 %.The complexes were degraded by a small amount of DMSO. The resulting solutions were diluted by ten-fold excess of water and left to coagulate overnight. Precipitates of the ligands were filtered using a glass filter, washed by NH 4 OH solution and water, then dried. When compounds L 5 , L 6 and L 7 were isolated after precipitation by water, oily products were obtained, they were extracted by dichloromethane (20 ml x 5); the extracts were washed by NH 4 OH solution and water; the solvent was removed by distillation and the products were dried. Synthesis of coordination compounds Synthesis of [Cd(L 3 ) 2 (NO 3 ) 2 ] ∞ (1) Cadmium(II) nitrate tetrahydrate Cd(NO 3 ) 2 ∙4H 2 O (0.015 g, 0.05 mmol) was dissolved in 1 ml of acetone. L I (0.042 g, 0.15 mmol) was dissolved in 4.5 ml of acetone. The ligand solution was added dropwise to the cadmium nitrate solution under stirring. The resulting solution was opaque, so, 2 ml of acetone was added to the reaction system. The vial with the reaction solution was left at room temperature for slow evaporation. In two days plate crystals were formed, they were washed with acetone (36.5 ml) and dried | [] | [] | ["[Cd(L 3 ) 2 (NO 3 ) 2 ] ∞"] | ["Cadmium(II) nitrate tetrahydrate Cd(NO 3 ) 2 ∙4H 2 O--0.015 g, 0.05 mmol"] | [] | ["L I--0.042 g, 0.15 mmol"] | [] | ["two days"] | ["acetone--1 ml"]
00958970802590667 | 2.2.2. [Co(Enox) 2 ] .4H 2 O (2). A mixture (15 mL) containing enoxacin (1 mmol) and Co(OH) 2 (0.5 mmol) was placed in a Teflon-lined stainless steel vessel (25 mL). Ethanol (5.0 mL) was added to the mixture. The vessel was sealed and heated to 110  C for 5 days. Upon cooling to room temperature, yellow block-shaped crystals of 2 were obtained. Anal. calcd for C 30 H 32 F 2 N 8 O 10 Co: C, 47.27; H, 4.20; N, 14.71. Found: C, 47.31; H, 4.30; N, 14.62. IR data: (KBr pellet, cm 1 ), 3588(s), 3425(s), 3128(m), 2845(m), 2474(w), 1642(s), 1556(s), 1476(s), 1447(s), 1370(m), 1349(m), 1325(m), 1261(m), 1220(w), 1114(w), 1093(w), 1034(m), 972(w), 943(w), 906(w), 813(m), 765(w), 680(w), 650(w), 558(w), 516(w), 471(w). | [] | [] | ["[Co(Enox) 2 ] .4H 2 O"] | ["Co(OH) 2--0.5 mmol"] | [] | ["enoxacin--1 mmol"] | ["110 \n C "] | ["5 days"] | ["Ethanol--5.0 mL"]
cg060583+ | Preparation of [Co(L2) 2 ]‚H 2 O (6). L1 (30.3 mg, 0.079 mmol), CoCl 2 ‚6H 2 O (27.7 mg, 0.116 mmol), and water (3.7 mL) were placed in an acid digestion bomb (25 mL). The mixture was heated at 190 °C for 24 h, cooled to 130 °C at a rate of 6 °Ch -1 , and held at this temperature for 12 h. Then, it was cooled to room temperature at a rate of 6 °Ch -1 . The mixture was held at room temperature overnight.Red-purple plate crystals (32.3 mg, 0.067 mmol) were isolated from the bomb in 85% yield (Based on L2). IR (KBr pellet, cm -1 ): 3126(s), 1703(s), 1579(m), 1422(s), 1280(s), 770(m), 726(m). Anal. Calcd. | ["room temperature"] | ["12 h"] | ["[Co(L2) 2 ]‚H 2 O", "NaN"] | ["CoCl 2 ‚6H 2 O--27.7 mg, 0.116 mmol"] | [] | ["L1--30.3 mg, 0.079 mmol"] | ["190 °C"] | ["24 h"] | ["water--3.7 mL"]
c3ce40382c | Complex 1: yield: 0.816 g, 82% (with respect to both brown precipitate and crystalline compound), Anal. calcd for C 72 H 68 Cd 2 Cu 4 N 14 O 18 Cl 2 : C 43.96, H 3.48, N 9.97. Found: C 43.99, H 3.37, N 9.89%. UV-vis: λ max (MeOH) = 607 and 358 nm and λ max (solid, reflectance) = 585 and 376 nm. IR (KBr pallet, cm −1 ): ν(ClO 4 − ) 1088, ν(CN) 1620 and ν(N(CN) 2 − ) 2168, 2240, 2308. HRMS (m/z, ESI + ): found for [(CuL)H] + = 344.12 (calcd 344.07), [(CuL)Na] + = 366.11 (calcd 366.05), [(CuL) 2 H] + = 687.10 (calcd 687.13), [(CuL) 2 Na] + = 709.06 (calcd 709.11), [(CuL) 3 Na] + = 1053.86 (calcd 1054.16).Synthesis of the complex {[{(CuL) 2 Cd} 2 (μ 1,3,5 -N(CN) 2 ) 2 ] (ClO 4 ) 2 } n (2) Complex 2 was prepared by mixing the same components and stoichiometric ratios as for 1. However, after mixing the components, the mixture was put under reflux for about 10 h. A green crystalline compound started to appear after ca.5 h. The crystalline solid was separated by filtration. The filtrate, on slow evaporation at room temperature, yielded rectangular shaped green X-ray quality single crystals. | ["room temperature"] | ["ca.5 h"] | ["{[{(CuL) 2 Cd} 2 (? 1,3,5 -N(CN) 2 ) 2 ] (ClO 4 ) 2 } n"] | ["Cd--not specified", "Cu--not specified"] | [] | ["L--not specified"] | ["reflux"] | ["10 h"] | []
07370652.2020.1754968 | (KBr): 3392, 2339, 1657, 154 5, 1 394, 1350, 1304, 1110, 1065, 966, 902, 858, 759, 619. Anal. Calcd. for C 2 H 12 CaN 6 O 9 (MW 304.26): C, 7.90%; H, 3 .98%; N, 27.62% . Found: C, 7.87%; H, 4. 01%; N, 27.63%.[Sr(H 2 O) 3 (NHTZ)]n H 2 O (3): The reaction fluid was filtered and the red precipitate of t hree was washed with a small amount of deionized water. The powder was dried in a vacuum at 60°C for 6 h. Yield: 220.1 mg (69.7%, based on Sr). Red crystal of 3 was cultured suitable for X-ray structural determination through slow evaporation in its saturated solution. T dec 294.9°C. IR (KBr):.3393, 2920, 236 3, 1672, 1543, 1385, 1 300, 1072, 104 8, 970, 913, 805, 751, 661, 5 95. Anal. | ["60°C"] | ["6 h"] | ["[Sr(NHTZ)]n H 2 O"] | ["Sr(H 2 O) 3--NaN"] | [] | ["NHTZ--NaN"] | [] | [] | []
cg034258n | Synthesis of (MePh 3 P)[Ni(dca) 3 ]. MePh 3 PBr (0.357 g, 0.999 mmol) in methanol (6 cm 3 ) was added to Na(dca) (0.267 g, 3.000 mmol) in water (6 cm 3 ). Ni(NO 3 ) 2 ‚6H 2 O (0.291 g, 0.999 mmol) was added, stirred to dissolve, and covered. After several hours, green crystals of (MePh 3 P)[Ni(dca) 3 ] (0.174 g, 33%) had formed, and after 7 days, they were collected and washed with water and then methanol. Yield: 0.174 g, 33%.Anal. obs. (calcd): C 56.41 (56.21), H 3.26 (3.40), N 23.85 (23.61)%. Infrared spectrum (Nujol): 3630w, 3578w, 2313m, 2290s, 2258m, 2239m, 2197vs, 2166vs,br, 1654w, 1589w, 1560w, 1508w, 1439m, 1394m, 1382m, 1357m, 1339m, 1324m, 1118m, 998w, 904m, 788w, 744m, 721m, 690m, 669m cm -1 . | [] | ["7 days"] | ["(MePh 3 P)[Ni(dca) 3 ]"] | ["Ni(NO 3 ) 2 ‚6H 2 O--0.291 g, 0.999 mmol"] | [] | ["MePh 3 PBr--0.357 g, 0.999 mmol", "Na(dca)--0.267 g, 3.000 mmol"] | [] | ["several hours"] | ["methanol--6 cm 3", "water--6 cm 3"]
zaac.201600037 | Synthesis of [Ag 2 (dppe) 1.5 (NO 3 ) 2 ] n (2): The preparation was similar to 1, except that using AgNO 3 (0.17 g, 1 mmol) instead of AgOAc.Colorless crystals of 2 were obtained by slow evaporation of the solvent. Yield: 0.60 g (58%). Melting point: 192–195.C 39 H 36 Ag 2 N 2 O 6 P 3 : calcd. C 49.93; H 3.84%; found: C 49.54; H 3.91%. IR (ATR): ν ˜ = 1535 m, 1528 m, 1420 m, 1405 m, 1243 m, 983 m, 848 m, 780 s cm –1 . | [] | [] | ["[Ag 2 (dppe) 1.5 (NO 3 ) 2 ] n", "C 39 H 36 Ag 2 N 2 O 6 P 3"] | ["AgNO 3--0.17 g, 1 mmol"] | [] | [] | [] | [] | []
zaac.201400232 | Synthesis of [Mn 2 (1,3-bdc) 2 (Me 2 bpy) 2 ]·Me 2 bpy (1): A mixture of MnCl 2 ·4H 2 O (0.099 g, 0.5 mmol), 1,3-H 2 bdc (0.083 g, 0.5 mmol), Me 2 bpy (0.092 g, 0.5 mmol), NaOH (0.016 g, 0.4 mmol), and H 2 O (18 ml) was placed in a 25 mL Teflon-lined stainless steel container and heated at 180 °C for 5 d. Yellow block crystals of compound 1 were collected by filtration and washed with distilled water several times with a yield of 58%. C 52 H 39 N 6 O 8 Mn 2 : calcd. C 62.35; H 3.96; N 8.53 %; found C 62.32; H 3.97; N 8.55%. IR (KBr): ν ˜ = 3072 (m), 1943 (m), 1612 (s), 1544 (s), 1489 (s), 1452 (s), 1394 (s), 1080 (w), 1013 (s), 835 (s), 757 (s), 709 (s), 654 (m), 511 (m), 436 (m) cm –1 . | [] | [] | ["[Mn 2 (1,3-bdc) 2 (Me 2 bpy) 2 ]\b7Me 2 bpy", "C 52 H 39 N 6 O 8 Mn 2"] | ["MnCl 2 \b74H 2 O--0.099 g, 0.5 mmol"] | ["NaOH--0.016 g, 0.4 mmol"] | ["1,3-H 2 bdc--0.083 g, 0.5 mmol", "Me 2 bpy--0.092 g, 0.5 mmol"] | ["180 \b0C"] | ["5 d"] | ["H 2 O--18 ml"]
j.poly.2007.10.030 | 2.2.2. [Co(pdc)(5-ph-2,4 0 -bpy) 2  H 2 O] n (2) In a typical experiment, H 2 pdc (0.042 g, 0.25 mmol) in an aqueous solution (3 mL) of NaOH (0.040 g, 1 mmol) was mixed with 5-ph-2,4 0 -bpy (0.0231 g, 0.1 mmol) in EtOH (2 mL). The mixture was then added to an aqueous solution (2 mL) of Co(NO 3 ) 2  6H 2 O (0.145 g, 0.5 mmol).The new mixture was placed in a 15 mL Teﬂon-lined autoclave and heated at 150 °C for 4 d. The autoclave was then cooled over a period of 12 h at a rate of 4 K h 1 . Red block crystals of 2 that were deposited on the wall of the container were collected and air-dried. Yield: 40%. Anal.Calc. for C 39 H 29 N 5 O 5 Co (2): C, 66.30; H, 3.81; N, 9.76.Found: C, 66.29; H, 4.14; N, 9.91%. IR (KBr, cm 1 ): 3426 s, 3062 vs, 1649 s, 1608 s, 1567 m, 1465 m. | [] | [] | ["[Co(pdc)(5-ph-2,4 ?-bpy) 2 \n H 2 O] n", "C 39 H 29 N 5 O 5 Co"] | ["Co(NO 3 ) 2 \n 6H 2 O--0.145 g, 0.5 mmol"] | [] | ["H 2 pdc--0.042 g, 0.25 mmol", "5-ph-2,4 ?-bpy--0.0231 g, 0.1 mmol"] | ["150 °C"] | ["4 d"] | ["NaOH aqueous solution--3 mL", "EtOH--2 mL", "Co(NO 3 ) 2 \n 6H 2 O--2 mL"]
c0dt00812e | The volatile fractions were removed by evaporation under reduced pressure. The crude oil that remained was dissolved in toluene (ca. 100 mL) and poured into 15% aq. NaOH (ca. 150 mL). This mixture was reﬂuxed for 18 h and cooled to room temperature. The layers were separated and the aqueous layer was extracted with three 50 mL portions of diethyl ether. The ethereal extracts were combined with the original toluene layer and dried over anhydrous Na 2 SO 4 . The volatiles were removed by evaporation under reduced pressure and the product was crystallized from benzene by slow evaporation of the solvent. Yield: 5.015 g (72%). Mp 138–140 ◦ C. | [] | [] | [] | [] | [] | [] | [] | ["18 h"] | ["toluene--ca. 100 mL", "15% aq. NaOH--ca. 150 mL", "diethyl ether--three 50 mL portions", "benzene--solvent"]
aoc.6080 | M.p. 185–186  C. Anal. found (%): C, 65.89; H, 4.80; N, 13.43. Calcd for C 17 H 15 N 3 O 3 : C, 66.01; H, 4.89; N, 13.58.IR absorption (cm −1 ): 3016 (w), 1729 (s), 1625 (vs), 1487 (m), 1383 (m), 1338 (w), 1286 (w), 1238 (w), 1215 (w), 1158 (w), 1111 (m), 1087 (w), 1024 (w), 966 (w), 874 (w), 825 (w), 764 (m), 686 (m), 643 (w), 582 (w), 539 (w). | [] | [] | ["C 17 H 15 N 3 O 3"] | [] | [] | [] | [] | [] | []
acs.inorgchem.7b02927 | Reactions. General Procedure for the Preparation of Tricarbonylmanganese(I) Complexes. Under an argon atmosphere and with exclusion of light (aluminum-foil-wrapped apparatus), a mixture of Mn(CO) 5 Br and [Ag(L)](OTf) (1 equiv) in 10 mL of CH 3 CN was heated at reﬂux for 3 h, during which time a precipitate formed. The solution was ﬁltered, CH 3 CN was removed under vacuum, and the yellow residue was washed with two 2 mL portions of Et 2 O and dried under vacuum. The yellow solids are slightly lightsensitive, so they are best stored in the dark (aluminum-foil-wrapped vials). The quantities of reagents used and of the products obtained and characterization data for each of the four new compounds are given below. | [] | [] | [] | ["Mn(CO) 5 Br--NaN", "[Ag(L)](OTf)--1 equiv"] | [] | [] | ["reflux"] | ["3 h"] | ["CH 3 CN--10 mL"]
ejic.201700845 | [Cr(L N3O2Ph )(CN) 2 Mn(L N5 )](PF 6 )·S(6a,S=DMF,6b,S=MeOH): For 6a, a DMF solution of [Mn(L N5 )(H 2 O) 2 ]Cl 2 (0.085 g, 0.2 mmol) was added into a solution of 3 (0.120 g, 0.20 mmol, 15 mL of DMF) and the resulting solution was stirred for 2 h and filtered to remove insoluble material. Solid KPF 6 (0.184 g, 1 mmol) was added under magnetic stirring. Slow evaporation of the solution yielded after 10 d single crystals suitable for X-ray data collection. Yield: 30 mg (14 %). For 6b,asolutionof[Mn(L N5 )(H 2 O) 2 ]Cl 2 (0.014 g, 0.03 mmol) and KPF 6 (0.006 g, 0.03 mmol) in MeOH (2 mL) was placed in a test tube (1 cm diameter) and layered with MeOH (2 mL). On top of this, a solution of 3 (0. 20 g, 0.03 mmol) in MeOH (1 mL) was added and the set-up was kept undisturbed to allow slow inter-diffusion. | [] | [] | ["[Cr(L N3O2Ph )(CN) 2 Mn(L N5 )](PF 6 )·S(6a,S=DMF,6b,S=MeOH)"] | ["[Mn(L N5 )(H 2 O) 2 ]Cl 2--0.085 g, 0.2 mmol"] | [] | ["3--0.120 g, 0.20 mmol", "3--0.20 g, 0.03 mmol"] | [] | ["2 h", "10 d"] | ["DMF--15 mL", "MeOH--2 mL"]
s0108270104010558 | Experimental For the preparation of the title compound, Cd(CH 3 COO) 2 (0.23 g, 1.0 mmol), m-pyridinecarboxylic acid (0.124 g, 1.0 mmol) and Na 2 B 4 O 7 10H 2 O (0.19 g, 0.5 mmol) in a 2:2:1 molar ratio and water (10 ml) were placed in a Parr Te¯on-lined stainless steel vessel (25 ml). The vessel was sealed, heated to 433 K and maintained at that temperature for 3 d. The reaction was cooled at a rate of 0.5 K min ÿ1 , leading to the formation of colorless crystals of (I) (yield: 63%, based on Cd). | [] | [] | [] | ["Cd(CH 3 COO) 2--0.23 g, 1.0 mmol"] | ["Na 2 B 4 O 7 \n10H 2 O--0.19 g, 0.5 mmol"] | ["m-pyridinecarboxylic acid--0.124 g, 1.0 mmol"] | ["433 K"] | ["3 d"] | ["water--10 ml"]
s1600536811018721 | Experimental Zinc nitrate hexahydrate and pyromellitic acid were obtained commercially. 1,4-bis(3-pyridylmethyl)piperazine was prepared via a published procedure (Pocic, et al., 2005). A mixture of zinc nitrate hexahydrate (135 mg, 0.50 mmol), pyromellitic acid (62 mg, 0.25 mmol), 1,4-bis(3-pyridylmethyl)piperazine (33 mg, 0.12 mmol) and 10.0 g water (550 mmol) was placed into a 23 ml Teflon-lined Parr Acid Digestion bomb, which was then heated under autogenous pressure at 398 K for 72 h, then cooled to RT at a rate of 5 °c/h. The resulting yellowish crystals of the title compound were obtained. Elemental analysis (%) calcd for title compound: C, 45.57; H, 3.82; N, 8.18; found: 45.63; H, 3.87; N, 8.23. | [] | [] | [] | ["zinc nitrate hexahydrate--135 mg, 0.50 mmol"] | [] | ["pyromellitic acid--62 mg, 0.25 mmol", "1,4-bis(3-pyridylmethyl)piperazine--33 mg, 0.12 mmol"] | ["398 K"] | ["72 h"] | ["water--10.0 g, 550 mmol"]
c7dt01506b | Yield: 208 mg (50%). IR (ν CO in cm −1 ): 2027, 1970, 1901, 1726.Elem. analysis (%): calcd C 34.34, H 1.11; found C 34.25, H 1.30.13 C NMR in d 3 -MeCN (δ from TMS): 118.3, 127.0, 128.7, 133.1, 143.7, 224.9.Workup part B for [K(benzo-15-crown-5) 2 ] 2 [Fe 3 (μ 3 -S)(CO) 9 ](3). | [] | [] | ["[K(benzo-15-crown-5) 2 ] 2 [Fe 3 (? 3 -S)(CO) 9 ]"] | [] | [] | [] | [] | [] | []
j.inoche.2011.06.018 | Synthesis of compound 1: A mixture of Ce(NO 3 ) 3 ∙ 6H 2 O (22 mg, 0.05 mmol), H 3 L (57 mg, 0.10 mmol), bbi (8 mg, 0.05 mmol) were dissolved in 8 mL of mixed solvents of distilled water and DMF (1:1, v/v) in a Teﬂon reactor (15 ml) and heated at 130 °C for 3 days. After the mixture was gradually cooled to room temperature, colourless prismatic crystals were obtained and collected by ﬁltration, washed with deionized water, then dried in air, 60-80% yield based on Ce(III). Element analysis, calc for 1 (%): H, 4.82%; C, 47.95%; N, 8.97%. Found: H, 4.60%; C, 48.13%; N, 8.89%. IR (KBr, cm -1 ): 3299 (w), 3071 (w), 2970 (w), 2930 (w), 1656 (s), 1604 (s), 1517 (s), 1405 (s), 1316 (m), 1254 (s), 1177 (m), 1107 (w), 1047 (w), 1014 (w), 957 (w), 865 (m), 838 (w), 786 (m), 728 (w), 700 (w). | [] | [] | ["Ce(H3L)(bbi)"] | ["Ce(NO3)3 ∙ 6H2O--22 mg, 0.05 mmol"] | [] | ["H3L--57 mg, 0.10 mmol", "bbi--8 mg, 0.05 mmol"] | ["130 °C"] | ["3 days"] | ["distilled water--8 mL", "DMF--8 mL"]
b302182n | Using the stable low spin iron( III ) [Fe III (bipy)(CN) 4 ] 2 as a ligand, 8 we obtained two new isostructural bimetallic chains, [{Fe III (bipy)(CN) 4 } 2 M II (H 2 O)]·MeCN·0.5H 2 O [M = Co (1) and Mn (2); bipy = 2,2A-bipyridine], which result from the condensation of two double zigzag chains 6 and whose structure and preliminary magnetic investigation are presented here.Single crystals of 1 and 2 were grown in a MeCN : H 2 O 90 : 10 (v/v) mixture by a slow-diffusion method using an Hdouble-tube glass vessel in the dark. The starting solutions were solutions of PPh 4 [Fe(bipy)(CN) 4 ]·H 2 O (0.05 mmol) in one arm and of Co(NO 3 ) 2 ·6H 2 O (1) or Mn(NO 3 ) 2 ·4H 2 O (2) (0.1 mmol) in the other one. After a few weeks orange plates (1) and red prisms (2) were formed together with an unidentified dark green powder. The crystals were collected and dried on filter paper. | [] | [] | ["[Fe III (bipy)(CN) 4 ] 2 M II (H 2 O)]·MeCN·0.5H 2 O", "M = Co (1)", "M = Mn (2)"] | ["PPh 4 [Fe(bipy)(CN) 4 ]·H 2 O--0.05 mmol", "Co(NO 3 ) 2 ·6H 2 O--0.1 mmol", "Mn(NO 3 ) 2 ·4H 2 O--0.1 mmol"] | [] | ["2,2A-bipyridine--N/A"] | [] | [] | ["MeCN : H 2 O 90 : 10 (v/v) mixture--N/A"]
j.solidstatesciences.2009.11.013 | 2.2.4. Syntheses of {[Cd(succ)(1,10 0 -phen)H 2 O]$H 2 O} n (4) Complex 4 was prepared from a mixture of Cd(OAc) 2 $2H 2 O (0.107 g, 0.40 mmol), succinic acid (0.059 g, 0.50 mmol), 1,10 0 -phen (0.090 g, 0.50 mmol) and 8 ml H 2 O, the pH was adjusted to 5 with 1 M NaOH, then the mixture was stirred and placed in Teﬂon-lined stainless steel bomb and heated to 160  C under autogenous pressure for 5 days. The reaction system was cooled to room temperature during 24 h. Colorless crystals 4 were obtained. Yield: 51% (based on Cd). Elem. Anal. Calcd:C, 43.21%; H, 3.63%; N, 6.30%. Found: C, 43.13%; H, 3.72%; N, 6.28%. IR (cm 1 ): 3319 (s), 3243 1531(s),1477(s),1332 (s), 1248(w),1159(w), 966(w), 837(m), 754(m), 691(w), 603(m), 549(m), 455(w). | [] | ["24 h"] | ["{[Cd(succ)(1,10 0 -phen)H 2 O]$H 2 O} n", "Complex 4"] | ["Cd(OAc) 2 $2H 2 O--0.107 g, 0.40 mmol"] | ["1 M NaOH--pH adjusted to 5"] | ["succinic acid--0.059 g, 0.50 mmol", "1,10 0 -phen--0.090 g, 0.50 mmol"] | ["160 \n C"] | ["5 days"] | ["H 2 O--8 ml"]
j.poly.2010.12.008 | 2.2.4. Synthesis of {[Ag 2 (Ph 3 P) 2 (4-sb)(H 2 O)](H 2 O)} n (4) A mixture of AgNO 3 (0.085 g, 0.5 mmol), 4-sulfobenzoic acid monopotassium salt (0.120 g, 0.50 mmol) and triphenylphosphine (0.065 g, 0.25 mmol) was dissolved in dichloromethane (10 ml), methanol (5 ml) and DMF (5 ml). The solution was heated to mostly dissolve the solids, and then it was left to evaporate in the dark after being ﬁltered. After several days, colorless plate crystals were obtained. Yield: 89%. Anal. Calc. for C 43 H 38 Ag 2 O 7 P 2 S: C, 52.89; H, 3.92. Found: C, 53.21; H, 3.88%. IR (KBr pellet, cm 1 ): 3416(s), 3051(w), 2925(w), 2853(w), 1677(m), 1655(w), 1600(m), 1560(m), 1522(m), 1499(s), 1480(w), 1435(m), 1384(s), 1311(w), 1290(w), 1225(s), 1174(s), 1145(w), 1116(s), 1097(m), 1068(m), 1038(s), 1010(s), 926(w), 862(w), 845(w), 775(m), 736(s), 694(s), 640(s), 571(w), 558(w), 522(w), 504(w), 493(m). | [] | [] | ["{[Ag 2 (Ph 3 P) 2 (4-sb)(H 2 O)](H 2 O)} n", "4", "C 43 H 38 Ag 2 O 7 P 2 S"] | ["AgNO 3--0.085 g, 0.5 mmol"] | [] | ["4-sulfobenzoic acid monopotassium salt--0.120 g, 0.50 mmol", "triphenylphosphine--0.065 g, 0.25 mmol"] | [] | [] | ["dichloromethane--10 ml", "methanol--5 ml", "DMF--5 ml"]
d0ce00490a | To the resultant reaction mixture, 100 mL of water was added and the solution was extracted with chloroform. The chloroform solvent was evaporated to obtain a yellow solid.Yield: 69.0% (405.0 mg).Zn·AHP·1,5-NDS·DMF (MOF1). A mixed solution containing ZnĲNO 3 ) 2 ·6H 2 O (29.7 mg, 0.1 mmol), AHP (39.2 mg, 0.1 mmol) and 1,5-NDS (35.8 mg, 0.1 mmol) was dissolved in a mixture of solvent DMF and MeOH (2 : 1). The mixture was placed in a capped vial and heated at 95 °C for four days. Yellow colored crystals were collected by cooling at a rate of 20 °Ch −1 and washed with methanol. Yield: 67.0% (54.9 mg).Zn·AHP·4-SBA·2DMA (MOF2). This MOF was synthesized using the same procedure as outlined above in MOF1 by using 4-SBA (24.2 mg, 0.1 mmol) in DMA/H 2 Oat70°C. | [] | [] | ["Zn·AHP·1,5-NDS·DMF (MOF1)", "Zn·AHP·4-SBA·2DMA (MOF2)"] | ["Zn(NO 3 ) 2 ·6H 2 O--29.7 mg, 0.1 mmol"] | [] | ["AHP--39.2 mg, 0.1 mmol", "1,5-NDS--35.8 mg, 0.1 mmol", "4-SBA--24.2 mg, 0.1 mmol"] | ["95 °C", "70°C"] | ["four days"] | ["DMF and MeOH--2 : 1", "DMA/H 2 O--at 70°C"]
s10876-015-0923-5 | Synthesis of the Complexes [Cd 2 (H 3 L) 2 (phen) 2 (H 2 O) 2 ] 1 The mixture of CdCl 2 2.5H 2 O (0.138 g, 0.6 mmol), H 5 L (0.124 g, 0.6 mmol) and phen (0.158 g, 0.8 mmol) in deionized water (10 mL) was stirred for 30 min, and sealed into a 15 mL Teﬂon-lined reactor. Solution was heated to 140 C for 5 days, and then cooled at room temperature. The crystalline of 1 (yellow square-block) was collected by vacuum ﬁltration, washed thoroughly with deionized water and dried in air (yield 55 % based on Cadmium). Elemental analysis for C 28 H 32 N 4 O 16 P 4 Cd 2 : Calcd., C 32.58, H 3.03, N 5.39. Found, C 32.64, H 3.15, N 5.46 %. IR (KBr, cm -1 ): 3380 (w), 3128 (m), 3002 (w), 1666 (w), 1621 (w), 1575 (w), 1513 (w), 1400 (m), 1238 (w), 1168 (w), 1074 (s), 1040 (s), 995 (w), 917 (m), 846 (m), 725 (m), 636 (m), 472 (m). | [] | [] | ["[Cd 2 (H 3 L) 2 (phen) 2 (H 2 O) 2 ]", "C 28 H 32 N 4 O 16 P 4 Cd 2"] | ["CdCl 2 \n2.5H 2 O--0.138 g, 0.6 mmol"] | [] | ["H 5 L--0.124 g, 0.6 mmol", "phen--0.158 g, 0.8 mmol"] | ["140 \nC"] | ["5 days"] | ["deionized water--10 mL"]
j.inoche.2008.04.002 | Complex 1 or 2 was obtained as colorless block crystals by treatment of Katza or Ka4-ptz with PbCl 2 in aqueous solution[8]. | [] | [] | [] | ["PbCl 2--NaN"] | [] | ["Katza--NaN", "Ka4-ptz--NaN"] | [] | [] | ["aqueous solution--NaN"]
j.poly.2015.01.002 | 2.2. Synthesis of [Co(L)(BYBP) 0.5 ](1) A mixture of Co(NO 3 ) 2 4H 2 O (29.1 mg, 0.1 mmol), BYBP (30.8 mg, 0.1 mmol), H 2 L (25.7 mg, 0.1 mmol) and 0.5 mL of 3% NaOH solution was dissolved in 6 mL of EtOH/H 2 O (1:1, v/v). The ﬁnal mixture was placed in a Parr Teﬂon-lined stainless steel vessel (15 mL) under autogenous pressure and heated at 95 °C for 3 days.Black octahedral crystals were obtained, which were washed with the mother liquid and then dried under ambient conditions (Yield: 36% based on H 2 L). Anal. Calcd for C 25 H 16 O 4 N 2 Co: C, 64.23; H, 3.40; N, 5.99; Found C, 63.92; H, 3.50; N, 5.81%. IR (KBr, cm 1 ): 3135(w), 1596(s), 1553(s), 1504(s), 1449(m), 1375(s), 1263(s), 1239(s), 1131(s), 1061(w), 960(w), 934(w), 822(m), 781(s), 729(s), 651(m), 537(m). | [] | [] | ["[Co(L)(BYBP) 0.5 ]", "C 25 H 16 O 4 N 2 Co"] | ["Co(NO 3 ) 2 \n4H 2 O--29.1 mg, 0.1 mmol"] | ["3% NaOH solution--0.5 mL"] | ["BYBP--30.8 mg, 0.1 mmol", "H 2 L--25.7 mg, 0.1 mmol"] | ["95 °C"] | ["3 days"] | ["EtOH/H 2 O--6 mL"]
zaac.200570008 | [Zn(Am4DH)(OAc)] 2 ·H 2 O (1): A solution of HAm4DH (0.25 g, 1.28 mmol) in ethanol (20 mL) was added to a solution of Zn(CH 3 COO) 2 ·2H 2 O (0.28 g, 1.28 mmol) in ethanol (20 mL). The mixture was heated under reflux for 2 h. The resulting yellow solid was filtered off and recrystallized from DMSO to give yellow crystals that were suitable for X-ray crystallography.Yield: 0.36 g (85.4 %). Yellow, m.p. > 300 °C. Analytical Data: C 18 H 24 N 10 O 5 S 2 Zn 2 (aqua solvate) (655.33):C 32.4 (calc. 33.0); H 3.35 (3.7); N 21.01 (21.4); S 8.5 (9.8) %. | [] | [] | ["C 18 H 24 N 10 O 5 S 2 Zn 2"] | ["Zn(CH 3 COO) 2 \b2H 2 O--0.28 g, 1.28 mmol"] | [] | ["HAm4DH--0.25 g, 1.28 mmol"] | ["reflux"] | ["2 h"] | ["ethanol--20 mL"]
b818531j | Synthesis of cesium 5-(5-nitrotetrazole-2-ylmethyl)-tetrazolate monohydrate (10). As described for 6, 5 (0.200 g, 0.92 mmol) and cesium carbonate (0.123 g, 0.45 mmol) were reacted in 5 mL ethanol and after concentration by slow evaporation of the solvent the cesium salt separated as slightly red crystals (0.174 g, 54%). | [] | [] | ["cesium 5-(5-nitrotetrazole-2-ylmethyl)-tetrazolate monohydrate", "10"] | ["cesium carbonate--0.123 g, 0.45 mmol"] | [] | ["5--0.200 g, 0.92 mmol"] | [] | [] | ["ethanol--5 mL"]
b918647f | Synthesis of [Co 2 (L)(4,4 0 -bpy) 0.5 (m 3 -OH)(H 2 O) 2 ]$H 2 O (4) The preparation of 4 was similar to that of 3 except that the pH was adjusted to 7 instead of 4. Purple crystals of 4 were obtained (38.4% yield based on Co( II) salts). Elemental analyses calcd (%) for C 21 H 20 NO 11 Co 2 (580.26): C, 43.46; H, 3.48; N, 2.41. Found C, 43.49; H, 3.43; N, 2.43. IR (KBr pellet, cm 1 ): 3396 (s), 3126 (s), 2879 (m), 1562 (s), 1515 (m), 1367 (m), 1309 (w), 1038 (m), 814 (w), 772 (w), 629 (w). | [] | [] | ["[Co 2 (L)(4,4 0 -bpy) 0.5 (m 3 -OH)(H 2 O) 2 ]$H 2 O"] | [] | [] | [] | [] | [] | []
j.ica.2011.10.031 | for C 72 H 73 Cu 6.50 N 12 O 46 W 12 : C, 19.37; H, 1.64; N, 3.77; Cu, 9.26; W, 49.45; Found: C, 19.41; H, 1.59; N, 3.68; Cu, 9.18; W, 49.57%. IR (cm 1 ): 3438(s), 1606(s), 1504(w), 1428(m), 1134(m), 925(m), 882(s), 772(s), 560(w), and 434(w). | [] | [] | ["C 72 H 73 Cu 6.50 N 12 O 46 W 12 "] | [] | [] | [] | [] | [] | []
chem.201101148 | all-trans-[PtACHTUNGTRENNUNG(MeNH 2 ) 2 {(N1-9-MeG-N7)PtACHTUNGTRENNUNG(NH 3 ) 2 Cl} 2 ]ACHTUNGTRENNUNG(NO 3 ) 2 ·2H 2 O (7): trans-[PtACHTUNGTRENNUNG(NH 3 ) 2 Cl 2 ] (60.8 mg, 0.202 mmol) and AgNO 3 (33.7 mg, 0.198 mmol) were suspended in H 2 O (24 mL) and the mixture was stirred overnight at room temperature with light excluded. After filtration of AgCl, 3c (60.2 mg, 0.101 mmol) was added and the solution (pH 5) was stirred for 24 h at room temperature. The solution was then concentrated on a rotary evaporator, cooled to 4 8 C, filtered from some unidentified dark material, and the filtrate allowed to evaporate further; 32.2 mg (25% yield) of a colorless solid 7 were recovered and analyzed. | [] | [] | ["all-trans-[Pt(MeNH 2 ) 2 {(N1-9-MeG-N7)Pt(NH 3 ) 2 Cl} 2 ](NO 3 ) 2 ·2H 2 O", "7"] | ["trans-[Pt(NH 3 ) 2 Cl 2 ]--60.8 mg, 0.202 mmol", "AgNO 3--33.7 mg, 0.198 mmol", "3c--60.2 mg, 0.101 mmol"] | [] | [] | ["room temperature"] | ["overnight", "24 h"] | ["H 2 O--24 mL"]
om700919h | Synthesis of [Me 2 TACNSiMe 2 NtBu]La(CH 2 Ph) 2 (2). Solid 1 (125.0 mg, 0.2 mmol) was reacted with a solution of HL2 (57.0 mg, 200 µmol) in benzene (2 mL). The resulting red-brown solution was left to stand overnight, after which yellow crystals of 2 had deposited (70 mg, 0.11 mmol, 58%).1 H NMR (500 MHz, THFd 8 ,20°C): δ 6.83 (t, 3 J HH ) 6.6 Hz, 2 H, m-Ph), 6.57 (d, 3 J HH ) 6.6 Hz, 4 H, o-Ph), 6.26 (t, 3 J HH ) 6.6 Hz, 2 H, m-Ph), 3.17 (m, 2H,NCH 2 ), 2.70 (m, 6 H, NCH 2 ), 2.61 (m, 2 H, NCH 2 ), 2.46 (m, 2H,NCH 2 ), 2.40 (s, 6H, NMe), 1.96 (br s, 4 H, LaCH 2 ), 1.31 (s, 9H,tBu), 0.24 (s, 6 H, SiMe 2 ). | [] | [] | ["[Me 2 TACNSiMe 2 NtBu]La(CH 2 Ph) 2", "Solid 1"] | [] | [] | ["HL2--57.0 mg, 200 µmol"] | [] | ["overnight"] | ["benzene--2 mL"]
j.synthmet.2012.11.006 | The pH was then adjusted to 8–9 with NaOH (0.016 g, 0.4 mmol).The resulting solution was sealed in a 23 ml Teﬂon-lined stainless steel autoclave and heated at 150 ◦ C for 3 days under autogenous pressure.Colorless single crystals were obtained (yield: 57%, based on 2,4-dcpa) upon cooling the solution to room temperature at 5 ◦ C/h.Anal.Calcd.for C 34 H 29 Cl 6 TbN 2 O 12 : C, 41.59; H, 3.11; N, 3.73.Found: C, 41.55; H, 3.16; N, 3.74. | ["room temperature"] | [] | ["C 34 H 29 Cl 6 TbN 2 O 12"] | [] | ["NaOH--0.016 g, 0.4 mmol"] | ["2,4-dcpa--NaN"] | ["150 \n C"] | ["3 days"] | []
a904829d | These were separated by ﬁltration, washed with a few ml of acetonitrile and dried for 5 min in vacuum. Yield 705 mg (93%). A thermogravimetric analysis indicated the loss of L and the transformation into CuI at 336 ⬚C. When stored in the mother-liquor, the black needles of complex 6 started to turn into bright red cubes of 7 within a few days. When the black-red needles of 6 were heated in dimethyl sulfoxide, the compound could be transformed into the co-ordination polymer 8. | [] | ["5 min", "a few days"] | [] | [] | [] | [] | [] | [] | []
cg901309b | Preparation of [K 2 (H 2 O) 4 3 (C 30 H 30 N 20 O 10 )] 3 2I 3 5(H 2 O)(I). A mixture of Q[5] (0.098 g, 0.1 mmol) and KI (0.053 g, 0.32 mmol) in 10 mL of water was refluxed for 15 min and filtered, and 3 mL of benzene was added gently to the surface of the mixture. The solution was sealed and kept at room temperature for 1 week. Yellow X-ray quality crystals of I formed in 42% yield. The crystals of the Q[5]KI system had a stoichiometry of [K 2 (H 2 O) 4 (C 30 H 30 N 20 O 10 )] 3 2I 3 5(H 2 O) (I). Anal. Calcd C 30 H 48 N 20 O 19 K 2 I 2 : C, 27.20; H, 3.65; N, 21.14. Found: C, 27.41; H, 3.51; N, 21.68. IR spectra (cm -1 ): 3442 s, 3137 s, 1734 m, 1623 m, 1479 m, 1400 s, 1331 m, 1189 m, 1138 m, 962 m, 794 s, 766 m, 629 s. | [] | ["1 week"] | ["[K 2 (H 2 O) 4 3 (C 30 H 30 N 20 O 10 )] 3 2I 3 5(H 2 O)(I)", "C 30 H 48 N 20 O 19 K 2 I 2"] | ["KI--0.053 g, 0.32 mmol"] | [] | ["Q[5]--0.098 g, 0.1 mmol"] | ["reflux"] | ["15 min"] | ["water--10 mL", "benzene--3 mL"]
j.poly.2012.04.018 | 2.3.2. Synthesis of [Pb(ima) 2 (NO 3 ) 2 ] n (2) The compound was synthesized following a similar procedure in 1: the ﬁrst method used Hima (12.6 mg, 0.1 mmol) instead of HimaHCl, and the pH value was adjusted to ca. 7–8 by adding 0.1 M NaOH aqueous solution. Then, a water solution (5 mL) of Pb(NO 3 ) 2 (17.0 mg, 0.1 mmol) was added slowly (Scheme 3). The mixture was stirred and reﬂuxed for another 4 h. The precipitate was extracted with water and the insoluble part was removed again by centrifugation to remove NaNO 3 completely. Colorless crystals were obtained (51%, 29.6 mg). Anal. Calc. for C 10 H 10 N 6 O 10 Pb: C, 20.64; H, 1.72; N, 14.45. Found: C, 20.88; H, 1.80; N, 14.39%. IR (KBr, cm 1 ): 3437(b), 3118(m), 3012(m), 2004(w), 1619(s), 1569(s), 1490(w), 1374(s),1297(s), 1211(w), 1075(w), 1032(w), 919(m), 879(m), 775(m), 675(m), 638(m).2.3.3. Synthesis of [Li 2 H(ima) 2 (H 2 O) 2 Cl] n (3) Compound 3 can only be obtained via a hydrothermal reaction.A mixture of LiCl (2.1 mg, 0.05 mmol) and HimaHCl (8.2 mg, 0.05 mmol) (pH 7–8) was dissolved in 2 mL of distilled water.The resulting mixture was then transferred and sealed in a 25 mL Teﬂon-lined stainless steel vessel, which was sealed and heated to 140 °C for 1 day (Scheme 3). The reactor was carefully cooled to room temperature and colorless crystals were obtained (52%, 8.8 mg). Anal. Calc. for C 10 H 15 ClLi 2 N 4 O 6 : C, 35.55; H, 4.74; N, Scheme 1. The three forms of Hima. | [] | [] | ["[Pb(ima) 2 (NO 3 ) 2 ] n", "C 10 H 10 N 6 O 10 Pb", "[Li 2 H(ima) 2 (H 2 O) 2 Cl] n", "C 10 H 15 ClLi 2 N 4 O 6"] | ["Pb(NO 3 ) 2--17.0 mg, 0.1 mmol", "LiCl--2.1 mg, 0.05 mmol"] | [] | ["Hima--12.6 mg, 0.1 mmol", "HimaHCl--8.2 mg, 0.05 mmol"] | ["reflux", "140 °C"] | ["4 h", "1 day"] | ["water--5 mL", "distilled water--2 mL"]
s10973-006-7600-8 | Experimental Preparation of the complex According to the literature method, formic acid (88%, Xi’an Chemical Co.) and semicarbazide hydrochloride (99%, ACROS) were used to synthesize 1,2,4triazole-5-one (TO), and the m.p. is 234.04°C which accorded with [15, 16].Zn(NO 3 ) 2 ×6H 2 O (AR) was available comm er cially and used without further purification.An appropriate amount of TO (1 mmol, 0.085 g) was dissolved in water (5 mL), and was dropped into an ethanol solution (15 mL) of zinc nitrate (0.5 mmol, 0.149 g) at 60°C. The mixed solution was stirred for about 30 min to get white precipitates. After it has been leached, the filtrate was left at the room temperature for 20 days to obtain the white single crystal for X-ray measurement. The white precipitates were washed with anhydrous alcohol for 3 times and dried at room temperature for further analysis (0.125 g, 63% yield based on zinc nitrate). | [] | ["20 days"] | ["1,2,4triazole-5-one", "Zn(NO 3 ) 2 ×6H 2 O"] | ["zinc nitrate--0.5 mmol, 0.149 g"] | [] | ["formic acid--NaN", "semicarbazide hydrochloride--NaN"] | ["60°C"] | ["30 min"] | ["water--5 mL", "ethanol--15 mL"]
ic010186i | Synthesis of [{Cu(phen)} 2 (V 2 O 5 )(O 3 PCH 2 CH 2 PO 3 )] (2). A mixture of CuCl 2 ‚2H 2 O (0.098 g, 0.58 mmol), ethylene diphosphonic acid (0.109 g, 0.58 mmol), Na 3 VO 4 (0.103 g, 0.56 mmol), 1,10-phenanthroline (0.104 g, 0.57 mmol), and H 2 O (15.7 g, 870 mmol) in the mole ratio 1.0:1.0:1.0:1.0:1500 was heated for 42 h at 180 °C. Green crystals of 2 were recovered in 40% yield: IR (KBr pellet, cm -1 ) 1427 (m), 1177 (s), 1163 (s), 1050 (s), 953 (s), 906 (s), 859 (s), 790 (s), 721 (m), 649 (m). | [] | [] | ["[{Cu(phen)} 2 (V 2 O 5 )(O 3 PCH 2 CH 2 PO 3 )]", "NaN"] | ["CuCl 2 ‚2H 2 O--0.098 g, 0.58 mmol", "Na 3 VO 4--0.103 g, 0.56 mmol"] | [] | ["ethylene diphosphonic acid--0.109 g, 0.58 mmol", "1,10-phenanthroline--0.104 g, 0.57 mmol"] | ["180 °C"] | ["42 h"] | ["H 2 O--15.7 g, 870 mmol"]
s11224-006-9081-6 | Synthesis of [Co(AIPA)(OH 2 ) 2 ] n ·nH 2 O(1) Synthesis of 1 has been carried out by a simple mixing of reactants followed by slow evaporation to yield crystalline product. Single crystals for X-ray diffraction study were grown by layering an aqueous solution of AIPAH 2 (0.2 mmol) over an aqueous solution of CoCl 2 ·6H 2 O (0.2 mmol) in a test-tube of diameter 15 mm. Small orangered colored crystals of 1 formed over a period of 2–3 weeks on the walls of the test-tube. Yield 55%. M.p. >250 ◦ C. | [] | ["2-3 weeks"] | ["[Co(AIPA)(OH 2 ) 2 ] n ·nH 2 O", "AIPAH 2", "CoCl 2 ·6H 2 O"] | ["CoCl 2 ·6H 2 O--0.2 mmol"] | [] | ["AIPAH 2--0.2 mmol"] | [] | [] | ["water--aqueous solution"]
j.molstruc.2007.03.024 | 2.3.3. {[Co(dttp)(H 2 O) 2 ](NO 3 ) 2 Æ2H 2 O} n (3) An aqueous solution (10 mL) of Co(NO 3 ) 2 Æ6H 2 O (29.1 mg, 0.1 mmol) was added slowly with constant stirring to a solution of dttp (31.2 mg, 0.1 mmol) in ethanol (30 mL) to give a clear solution. The reaction mixture was left to stand at room temperature for one week and pink crystalline products were obtained (33.4 mg, 76%). | [] | [] | ["{[Co(dttp)(H 2 O) 2 ](NO 3 ) 2 Æ2H 2 O} n"] | ["Co(NO 3 ) 2 Æ6H 2 O--29.1 mg, 0.1 mmol"] | [] | ["dttp--31.2 mg, 0.1 mmol"] | [] | ["one week"] | ["ethanol--30 mL"]
c5dt02259b | Solvent-free: in a Schlenk flask and under inert conditions, a solid mixture of triphenyl bismuth (0.22 g, 0.5 mmol) and salicylhydroxamic acid (0.23 g, 1.5 mmol) was heated at 120 °C for 1 hour. On cooling unreacted triphenyl bismuth was removed by washing the precipitate with small amounts of ethanol and toluene (5 mL). The precipitate was then dried under vacuum.Yields: 0.21 g, 63% (toluene reflux); 0.19 g, 57% (ethanol reflux); 0.23 g, 69% (solvent-free). Melting point: 225–226 °C (decomp.). FT-IR (cm −1 ): 661 (Vs, ring in plane bend), 744 (m, CH-out of plane bend), 909 (Vs, NO), 1248 (m, C–O), 1440 (m, C–N), 1561 (m, CvO), 1596 (w, CvN), 3066 (brd, Phe-OH), 3281 (brd, NH).1 H NMR (400 MHz, d 6 -DMSO): δ 6.83 (t, 3H, H d ), 6.91 (d, 3H, H c ), 7.28 (bs, 3H, H b ), 7.66 (d, 3H, H a ), 9.89 (s, 0.5H, H i ), 11.96 (s, 3.8H, H h ). | [] | [] | [] | ["triphenyl bismuth--0.22 g, 0.5 mmol"] | [] | ["salicylhydroxamic acid--0.23 g, 1.5 mmol"] | ["120 °C"] | ["1 hour"] | []
ic034772i | Synthesis of meso-1,2-Bis(ethylsulfinyl)ethane (meso-L). 1,2Bis(ethylsulfinyl)ethane (L) was synthesized according to a similar literature method.10 The meso isomer of L (mp: 141-143 °C) was separated from the rac isomer (mp: 124-126 °C) by fractional crystallization from acetone. Yield: 45%. Single crystals of meso-L suitable for X-ray analysis were obtained by ether diffusing to its chloroform solution. Anal. Calcd for C 6 H 14 O 2 S 2 (%): C, 39.56; H, 7.69. Found: C, 39.27; H, 7.25.1 H NMR (CDCl 3 ): δ 1.38 (t, 6H, CH 3 -), 2.83 (q, 4H, -CH 2 S-), 2.98-3.22 (m, 4H, -S(CH 2 ) 2 S). IR (KBr pellet, cm -1 ): 2962m, 1431m, 1384m, 1034m, 1018s, 770m, 681m. | [] | [] | ["meso-1,2-Bis(ethylsulfinyl)ethane (meso-L)"] | [] | [] | [] | [] | [] | []
b816312j | [WS 4 Cu 3 I(l-bbd)] 2 (2) To an orange-red solution of 1 (19 mg, 0.01 mmol) in MeCN (10 mL) was added a solution of bbd (5 mg, 0.02 mmol) in DMF (5 mL). Some orange red precipitate was developed immediately.The resulting mixture was brieﬂy stirred at room temperature and quickly ﬁltered. Red crystals of 2 were formed by evaporation of solvents from the ﬁltrate a week later. Yield: 3 mg (30% based on W). Anal. calcd for C 28 H 44 Cu 6 I 2 N 8 S 8 W 2 : C 19.20, H 2.53, N 6.40. | [] | ["a week later"] | ["[WS 4 Cu 3 I(l-bbd)] 2", "C 28 H 44 Cu 6 I 2 N 8 S 8 W 2"] | ["1--19 mg, 0.01 mmol"] | [] | ["bbd--5 mg, 0.02 mmol"] | [] | [] | ["MeCN--10 mL", "DMF--5 mL"]
c9nj03974k | for: C 17 H 18 N 4 S C, 65.78; H, 5.85, N 18.05.Synthesis of complexes 1 and 2 Complex 1. A 3 mL methanol solution of copper chloride pentahydrate (54 mg, 0.318 mmol) was added slowly to a solution of ligand A (96 mg, 0.310 mmol) in 5 mL of methanol and the reaction turned blue immediately. The reaction was stirred for 16 h at room temperature and then concentrated under reduced pressure. A final washing with diethyl ether and vacuum drying yielded the title product as a green solid in 93% yield (0.288 mmol, 137 mg). Single crystals were obtained by slow evaporation of a concentrated ethanol solution. M.p. = 258–260 1C. FT-IR/ATR n max cm 1 : 3149, 3089, 3056, 2997, 2940, 2882, 2863, 2846, 1655, 1573, 1483, 1469, 1454. UV/vis (MeOH) l max /nm (e/dm 3 mol 1 cm 1 ): 269 (6.62  10 3 ), 323 (1.25  10 3 ), 456 (2.60  10 2 ). Found: C, 45.42; H 4.26, N 11.98; calc. for: C 36 H 43 Cl 4 Cu 2 N 8 O 2 S 2 C, 45.38; H, 4.55, N 11.76. | [] | [] | ["Complex 1"] | ["copper chloride pentahydrate--54 mg, 0.318 mmol"] | [] | ["ligand A--96 mg, 0.310 mmol"] | ["room temperature"] | ["16 h"] | ["methanol--3 mL"]
c3dt51118a | 29 (KBr): 3329 (m), 3162(w), 1595 (vs), 1544(vs), 1424(s), 1370(s), 1281(m), 1012(m), 926(m), 729(s), 670(s). Synthesis of [Cd(IIP)(bpp)(H 2 O)] (2) A mixture containing CdCl 2 ·2.5H 2 O (22.8 mg, 0.1 mmol), H 2 IIP (29.2 mg, 0.1 mmol), bpp (19.8 mg, 0.1 mmol), NaOH (8.0 mg, 0.2 mmol) and water (6 ml) was sealed in a Teflon reactor, which was heated at 160 °C for 3 days, and then it was cooled to room temperature at 10 °C·h -1 . Colorless block crystals of 24 were collected in a 85 % yield (based on H 2 IIP). Complex 2 can also be obtained using the following typical solution method. A mixture of H 2 IIP (29.0 mg, 0.1 mmol) and NaOH (4.0 mg, 0.1 mmol) was dissolved in water (10 ml) and then an aqueous solution of CdCl 2 ·2.5H 2 O (22.0 mg, 0.1 mmol) in water (5 ml) was added whilst stirring. To this solution bpp (20.0 mg, 0.1 mmol) in N, N’-dimethylformamide (DMF) (5 ml) was added and then filtered. The filtrate was kept at ambient temperature for several days and yellow block crystals were formed. (yield: 70 % based on H 2 IIP). Anal. Calc. for: C 21 H 19 CdIN 2 O 5 : C, 40.76; H, 3.09; N, 4.53. Found: C, 40.67; H, 3.12.; N, 4.71 %. Synthesis of [Cd(IIP)(bbtz) (H 2 O)] · H 2 O (3) A mixture of H 2 IIP (29.0 mg, 0.1 mmol) and NaOH (4.0 mg, 0.1 mmol) was dissolved in DMF (5 ml) and then an aqueous solution of CdCl 2 ·2.5H 2 O (22.8 mg, 0.1 mmol) in water (5 ml) was added whilst stirring. To this solution bbtz (24.0 mg, 0.1 mmol) in water (5 ml) was added and then filtered. The filtrate was kept at ambient temperature for several days and yellow block crystals were formed (yield: 59 % based on H 2 IIP). Page 29 of 41 Dalton Transactions Dalton Transactions Accepted Manuscript Published on 06 June 2013. Downloaded on 16/07/2013 19:58:58. View Article Online DOI: 10.1039/C3DT51118A | [] | [] | ["[Cd(IIP)(bpp)(H 2 O)]", "[Cd(IIP)(bbtz)(H 2 O)]·H 2 O", "C 21 H 19 CdIN 2 O 5"] | ["CdCl 2 ·2.5H 2 O--22.8 mg, 0.1 mmol", "CdCl 2 ·2.5H 2 O--22.0 mg, 0.1 mmol", "CdCl 2 ·2.5H 2 O--22.8 mg, 0.1 mmol"] | ["NaOH--8.0 mg, 0.2 mmol", "NaOH--4.0 mg, 0.1 mmol", "NaOH--4.0 mg, 0.1 mmol"] | ["H 2 IIP--29.2 mg, 0.1 mmol", "H 2 IIP--29.0 mg, 0.1 mmol", "H 2 IIP--29.0 mg, 0.1 mmol", "bpp--19.8 mg, 0.1 mmol", "bbtz--24.0 mg, 0.1 mmol"] | ["160 \baC", "ambient temperature"] | ["3 days", "several days"] | ["water--6 ml", "water--10 ml", "water--5 ml", "DMF--5 ml", "water--5 ml"]
j.inoche.2016.06.003 | Elemental analysis (%) calc d ( found) for C 9 H 33 N 3 O 36 TeMo 6 K 2 (3): C 7.02 (7.17), H 2.16 (2.25), N 2.73 (2.59). The synthetic procedure of 4 resembles 1 except that K 2 TeO 3 (0.287 g, 1.131 mmol) sub stitutes Na 2 SeO 3 . Reddish brown crystals were afforded. Yield: ca. 23% based on Na 2 MoO 4 ·2H 2 O. Elemental analysis (%) calcd for C 9 H 33 N 3 O 36 TeMo 6 K 2 (4): C 7.02 (7.17), H 2.16 (2.25), N 2.73 (2.59). | [] | [] | ["C 9 H 33 N 3 O 36 TeMo 6 K 2 (3)"] | ["Na 2 SeO 3--NaN"] | [] | [] | [] | [] | []
j.poly.2007.06.028 | [Ni(LH) 2 (H 2 O) 2 (py) 2 ] (py = pyridine) (III): To a solution of 2,3-pyridine dicarboxylic anhydride (0.3 g, 2 mmol) dissolved in methanol (10 ml, at 60 °C) a solution of nickel(II) acetate tetrahydrate (0.248 g, 1 mmol) in methanol (10 ml) was added. The reaction mixture was stirred at room temperature for half an hour and to this mixture pyridine (abbreviated as py) (0.16 g, 2 mmol) was added.The resulting solution on standing gave pink crystals after 4 days (yield 35%). IR (KBr, cm 1 ): 3414(bs), 1712(m), 1599(m), 1559(s), 1480(s), 1441(s), 1418(m), 1369(s), 1275(s), 1210(s), 1152(m), 1135(m), 1101(s), 1062(m), 871(m), 847(m), 823(m), 754(s), 703(s), 665(s), 629(s), 499(s). Elemental Anal. Calc. for C 24 H 18 N 4 NiO 8 :C, 52.45; H, 3.28. Found: C, 52.46; H, 3.32%.[Co(LH) 2 (H 2 O) 2 (IV): Compound IV was prepared in an analogous manner to III by the reaction of 2,3-pyridine dicarboxylic anhydride with cobalt(II)acetate tetrahydrate, but without treat ment with pyridine. Yield 86%. IR (KBr, cm 1 ): 3411(bs), 1675(s), 1562(s), 1440(s), 1373(s), 1265(m), 1178(m), 1102(s), 871(w), 758(m), 661(s), 513(m). Elemental Anal. Calc. for C 14 H 12 CoN 2 O 10 : C, 39.33; H, 2.81. | [] | ["4 days"] | ["[Ni(LH) 2 (H 2 O) 2 (py) 2 ]", "C 24 H 18 N 4 NiO 8"] | ["nickel(II) acetate tetrahydrate--0.248 g, 1 mmol"] | ["pyridine--0.16 g, 2 mmol"] | ["2,3-pyridine dicarboxylic anhydride--0.3 g, 2 mmol"] | ["room temperature"] | ["half an hour"] | ["methanol--10 ml"]
c8dt04121k | [Ag 2 Pt 3 (NO 2 ) 6 (μ 3 -O)((CH 3 ) 2 CO) 2 ] (5). Crystals of 1 (6.0 mg, 0.0059 mmol) and excess Bu 4 NPF 6 (17.1 mg, 0.0441 mmol) were dissolved in acetone (2 mL), and AgPF 6 (3.7 mg, 0.015 mmol) in acetone (1 mL) was added. Slow evaporation of acetone yielded yellow needles in 59% yield (3.9 mg, 0.0035 mmol). The crystals quickly turned to reddish solids under ambient conditions. Anal: calcd for H 4 N 6 O 15 Ag 2 Pt 3 (dried crystals): C 0.00%, H 0.36%, N 7.44%; found: C 0.00%; H 0.58%; N 7.39%. | [] | [] | ["[Ag 2 Pt 3 (NO 2 ) 6 (μ 3 -O)((CH 3 ) 2 CO) 2 ]", "H 4 N 6 O 15 Ag 2 Pt 3"] | ["AgPF 6--3.7 mg, 0.015 mmol"] | [] | ["Bu 4 NPF 6--17.1 mg, 0.0441 mmol"] | [] | [] | ["acetone--2 mL"]
cg060424q | [Cd(C 30 H 30 N 20 O 10 )Cl 2 ](H 3 O) 2 2+ CdCl 4 2‚2CH 3 OH 2 ‚4H 2 O (3). CdCl 2 (0.5 mL, 0.1 M) was added to a solution of Q[5] (5 mL, 0.02 M) in HCl (3 M) and kept at room temperature in an open beaker. X-ray quality colorless crystals of 3 separated after 2 days. | [] | [] | ["[Cd(C 30 H 30 N 20 O 10 )Cl 2 ](H 3 O) 2 2+ CdCl 4 2‚2CH 3 OH 2 ‚4H 2 O", "3"] | ["CdCl 2--0.5 mL, 0.1 M"] | [] | ["Q[5]--5 mL, 0.02 M"] | [] | ["2 days"] | ["HCl--3 M"]
cg900659r | Synthesis. Single crystals of complexes 1-4 suitable for X-ray analysis were obtained by a similar method, so only the synthesis of 1 is described in detail.{[Zn(ata) 0.5 (DMF)(H 2 O)] 3 DMF 3 H 2 O} n (1). H 4 ata (0.1 mmol) was dissolved in DMF (5 mL) in a beaker and then heated to 80 °C.Zn(NO 3 ) 2 3 6H 2 O (0.25 mmol) was added to the solution with stirring. After reacting for ca. 5 min, the hot solution was filtered and the filtrate was allowed to slowly evaporate at room temperature. Yellow block crystals were obtained in about two weeks. Yield 30% based on H 4 ata. FT-IR (KBr pellets, cm -1 ): 3401w, 2929w, 1655s, 1587s, 1462m, 1434m, 1377s, 1250w, 1105w, 1047w, 934w, 891w, 803m, 688w, 666w, 604w, 472w. Anal. Calcd for C 15 H 21 N 2 O 8 Zn: C, 42.62; H, 5.00; N, 6.63%. Found: C, 42.21; H, 5.29; N, 6.10%. | [] | ["ca. 5 min", "about two weeks"] | ["{[Zn(ata) 0.5 (DMF)(H 2 O)] 3 DMF 3 H 2 O} n", "C 15 H 21 N 2 O 8 Zn"] | ["Zn(NO 3 ) 2 3 6H 2 O--0.25 mmol"] | [] | ["H 4 ata--0.1 mmol"] | ["80 \nC"] | [] | ["DMF--5 mL"]
cg400992q | [(R)-C 5 H 14 N 2 ][(VO) 2 (C 2 O 4 )(SeO 3 ) 2 ]·2H 2 O (8a). 8a was synthesized through the reaction of 0.1311 g (1.08 × 10 −3 mol) of NaVO 3 , 1.9773 g (0.880 × 10 −2 mol) of SeO 2 , 0.1113 g (1.11 × 10 −3 mol) of (R )-2-mpip, 0.1407 g (1.27 × 10 −3 mol) of Na 2 C 2 O 4 , and 6.0881 g (0.338 mol) of deionized water. Blue-green blocks were recovered in 33% yield, based upon vanadium. Elemental microanalysis for 1 obsd (calcd): C, 13.6 (13.7); H, 2.12 (2.93); N, 4.48 (4.56); V, 23.9 (25.7); Se, 17.6 (16.6). IR data: O−H 3375 cm −1 ,C−H 2985 cm −1 ,N−H 1647, 1454 cm −1 ,VO 964 cm −1 ,Se−O 810 cm −1 . | [] | [] | ["(R)-C 5 H 14 N 2][(VO) 2(C 2 O 4)(SeO 3) 2]·2H 2 O", "8a"] | ["NaVO 3--0.1311 g (1.08 × 10 −3 mol)"] | [] | ["(R )-2-mpip--0.1113 g (1.11 × 10 −3 mol)"] | [] | [] | ["deionized water--6.0881 g (0.338 mol)"]
acs.inorgchem.6b02518 | FT-IR data (KBr pellet, cm −1 ): selected bands: 3359 (w), 2929 (w), 1599 (s), 1518 (s), 1382 (m), 1303 (w), 1182 (m), 1022 (w), 841 (w), 783 (w), 535 (w). Anal. Calcd for C 26 H 20 N 6 O 6 Zn: C, 54.04; H, 3.49; N: 14.54, found: C, 53.92; H, 3.54, N: 14.48. | [] | [] | ["C 26 H 20 N 6 O 6 Zn"] | [] | [] | [] | [] | [] | []
ejic.201900865 | [Cu 2 K(L) 2 ](PF 6 )(2):H 2 L (79.12 mg, 0.2 mmol) was added to a solution of Cu(OAc) 2 ·2H 2 O (39.8 mg, 0.2 mmol) and KPF 6 (22.1 mg, 0.12 mmol) in 5 mL of MeOH/CH 2 Cl 2 (1:1, v:v). After adding 3 drops of Et 3 N, the ligand was quickly dissolved, and a dark red clear solution was formed. Slow evaporation of this solution yielded few green needles (2a) as minor product and large red blocks (2b)as major product which were then manually separated. While the green crystals are stable after drying in vacuo, the red crystals readily decompose to form dark brown powder. | [] | [] | ["[Cu 2 K(L) 2 ](PF 6 )(2)"] | ["Cu(OAc) 2 \n2H 2 O--39.8 mg, 0.2 mmol", "KPF 6--22.1 mg, 0.12 mmol"] | ["Et 3 N--3 drops"] | ["H 2 L--79.12 mg, 0.2 mmol"] | [] | [] | ["MeOH/CH 2 Cl 2--5 mL"]
ch10371 | Then distilled water (2 mL) was added to the resulting blue suspension with stirring, and the mixture was heated for 5 min and cooled to room temperature, affording a clear blue solution.Blue block crystals of 1 were obtained by slow evaporation of the solvents after approximately 1 week at room temperature (yield ,50% based on cis-H 2 ces). n max (KBr)/cm 1 3449m (br), 1659s, 1519m, 1493w, 1431m, 1407m, 1346m, 1225w, 1149w, 1108w, 1082w, 1050w, 936m, 849m, 809m, 780w, 724w, 694w, 511w, 432w. Anal. Calc. for C 16 H 10 CuN 2 O 5 : C 51.41, H 2.70, N 7.49. Found: C 51.52, H 2.64, N 7.23%. | ["room temperature"] | ["1 week"] | ["C 16 H 10 CuN 2 O 5"] | ["NaN--NaN"] | [] | ["cis-H 2 ces--NaN"] | [] | ["5 min"] | ["distilled water--2 mL"]
s0108270106043125 | Experimental A solution of CuCl 2 2H 2 O (0.94 g, 0.0055 mol) in methanol (10 ml) was added to a solution of 1,5-dimethyltetrazole (1.10 g, 0.011 mol) in a mixture of methanol and diethyl ether (1:2 v/v, 30 ml) with stirring at room temperature. The reaction mixture was stirred for 0.5 h. The resulting green±blue crystals of (I) were ®ltered off, washed with a mixture of methanol and diethyl ether (1:3 v/v,2 25 ml) and air dried (1.13 g, yield 89%). Analysis calculated (%): Cu 27.3; found (%): Cu 27.1. | [] | [] | ["CuCl 2 2H 2 O", "1,5-dimethyltetrazole"] | ["CuCl 2 2H 2 O--0.94 g, 0.0055 mol"] | [] | ["1,5-dimethyltetrazole--1.10 g, 0.011 mol"] | ["room temperature"] | ["0.5 h"] | ["methanol--10 ml", "diethyl ether--30 ml"]
jccs.201100492 | UV/vis (diffuse reflectance, l max ) was determined to be 633, 389, 278 nm.Synthesis of [Ni(mBDC)(bpp)] (5) Compound 5 was prepared from the reaction mixture of 4,4¢-trimethylene dipyridine (C 13 H 16 N 2 , bpp, 0.0991 g, 0.5 mmol), isophthalic acid (C 8 H 6 O 2 ,H 2 mBDC, 0.0671 g, 0.5 mmol), Ni(NO 3 ) 2 ·6H 2 O (0.1454 g, 0.5 mmol), H 2 O (12.0 mL), and NH 4 OH (0.1 mL) with an initial pH of 8.18. | [] | [] | ["[Ni(mBDC)(bpp)]", "C 13 H 16 N 2", "C 8 H 6 O 2"] | ["Ni(NO 3 ) 2 ·6H 2 O--0.1454 g, 0.5 mmol"] | [] | ["4,4¢-trimethylene dipyridine--0.0991 g, 0.5 mmol", "isophthalic acid--0.0671 g, 0.5 mmol"] | [] | [] | ["H 2 O--12.0 mL", "NH 4 OH--0.1 mL"]
j.saa.2012.03.009 | The solvents used in the reactions were of AR grade.2.1.1.Synthesis of [Cu(ada)(phen)(H 2 O)]·2H 2 O (1) A colourless homogeneous (1:1) mixture of H 2 ada (0.730 g, 5 mmol) and 1,10-phenanthroline (0.99 g, 5 mmol) in water (20 mL) was magnetically stirred for 1 h at room temperature (at pH = 7).Cu(OAc) 2 ·H 2 O (0.99 g, 5 mmol) in water (5 mL) was added drop wise, affording immediate blue coloured solid 1. | [] | [] | ["[Cu(ada)(phen)(H 2 O)]·2H 2 O"] | ["Cu(OAc) 2 ·H 2 O--0.99 g, 5 mmol"] | [] | ["H 2 ada--0.730 g, 5 mmol", "1,10-phenanthroline--0.99 g, 5 mmol"] | ["room temperature"] | ["1 h"] | ["water--20 mL"]
zaac.200900110 | Synthesis [La(CAM)(H 2 O) 3 ] n (1): A mixture of La 2 O 3 (0.2 mmol, 0.0552 g), H 3 CAM (0.5 mmol, 0.1005 g), and distilled H 2 O (10 ml) was put in a 25 mL Teflon reactor and was held under autogenous pressure at 160 °C for 5 days. Afterwards, the reation mixture was cooled to room temperature at a rate of 0.75 °C·h –1 . Light brown-colored crystals of 1 were obtained. (Yield: 56 % based on lanthanum). Anal. Found: C 22.41; H 2.32; N 3.83 %; Calcd: C 22.54; H 2.16; N 3.75 %. IR (KBr): ν ˜ = 3418 bm, 1592 vs, 1417 s, 1331 m, 1118 m, 1026 s, 897 w, 810 m, 724 m cm –1 . | [] | [] | ["[La(CAM)(H 2 O) 3 ] n", "La(CAM)(H 2 O) 3"] | ["La 2 O 3--0.2 mmol, 0.0552 g"] | [] | ["H 3 CAM--0.5 mmol, 0.1005 g"] | ["160 °C"] | ["5 days"] | ["distilled H 2 O--10 ml"]
00958972.2015.1080824 | 2.2. Syntheses of TTHQ, 1 and 2 2.2.1. Synthesis of TTHQ. The preparation of TTHQ can be readily achieved by a twostep reaction (Supplementary Material, scheme S1). Yield of TTHQ: 72%. IR (KBr, cm −1 ): 3416s, 3068m, 1627m, 1547m, 1379m, 1229w, 1049m, 832m, 751m. Elemental analysis: Anal. Calcd for TTHQ (%) C 10 H 7 N 7 O, Mr = 241: C, 49.79; H, 2.90; N, 40.66. Found (%): C, 49.66; H, 2.74; N, 40.48. | [] | [] | ["TTHQ", "C 10 H 7 N 7 O"] | [] | [] | [] | [] | [] | []
j.molstruc.2019.127142 | 2.2. Synthesis and characterization of {[Cu(L 1 )](H 2 O) 1 } n (1·H 2 O) and {[Cu 4 Li(L 2 ) 2 ( m 3 -OH) 2 (H 2 O) 2 ](NO 3 )(H 2 O)(DMA) 2 } n (2) With regard to complex 1, the mixture of Cu(NO 3 ) 2 $3H 2 O (24 mg, 0.1 mmol), MeCN (1 mL), H 2 L 1 (26 mg, 0.08 mmol), and water (4 mL) was heated for 3 days under 120  CinTeﬂon-lined stainless steel container of 25 mL. and at a speed of 5  C/h slow cooling them to room temperature. Accordingly, blue block crystals 1·H 2 O were obtained that its pure yield was 56% (on the basis of H 2 L 1 ). Elemental analysis: Anal. Calc. for C 19 H 13 CuNO 5 : N, 3.51; H, 3.29; C, 57.22. Found: N, 3.32%; H, 3.25; C, 57.21. IR (KBr, cm 1 ): IR (4000400 cm 1 ): 3825 (w), 3752 (w), 3427 (brs), 2123 (s), 1616 (s), 1366 (s), 1024 (w), 774 (s), 546 (s). | [] | [] | ["{[Cu(L 1 )](H 2 O) 1 } n (1·H 2 O)", "{[Cu 4 Li(L 2 ) 2 ( m 3 -OH) 2 (H 2 O) 2 ](NO 3 )(H 2 O)(DMA) 2 } n"] | ["Cu(NO 3 ) 2 $3H 2 O--24 mg, 0.1 mmol"] | [] | ["H 2 L 1--26 mg, 0.08 mmol"] | ["120  C"] | ["3 days"] | ["MeCN--1 mL", "water--4 mL"]
j.solidstatesciences.2008.05.019 | 2.4. Synthesis of [Cu(MeOsaltn)Ln(NO 3 )(pyrdic)] n $nDMF To a suspension of the precursor complex [Cu(MeOsaltn)(H 2 O)] (105 mg, 0.25 mmol) in methanol (10 mL) was added stepwise a methanol solution (5 mL) of Ln(NO 3 ) 3 $6H 2 O (0.25 mmol), followed by addition of a solution of pyrazine-2,3dicarboxylic acid (42 mg, 0.25 mmol) and triethylamine (0.5 mL of a 1 N methanol solution) in 10 mL methanol. The resulting solution was stirred at room temperature with a precipitate formed within the ﬁrst 5 min of reaction. This precipitate was redissolved by addition of DMF (5 mL) and the reaction continued for another 10 min. After ﬁltration the light green ﬁltrate was allowed to stand at room temperature for slow evaporation of the solvent. Suitable crystals for X-ray measurement were obtained within one week. | [] | ["one week"] | ["[Cu(MeOsaltn)Ln(NO 3 )(pyrdic)] n $nDMF"] | ["[Cu(MeOsaltn)(H 2 O)]--105 mg, 0.25 mmol", "Ln(NO 3 ) 3 $6H 2 O--0.25 mmol"] | ["triethylamine--0.5 mL of a 1 N methanol solution"] | ["pyrazine-2,3dicarboxylic acid--42 mg, 0.25 mmol"] | ["room temperature"] | ["5 min", "10 min"] | ["methanol--10 mL", "DMF--5 mL"]
ic034847i | [Cd 8 (OH) 4 (H 2 O) 10 (bna) 6 ]‚17H 2 O (3). An MeCN-H 2 O [1:4 (v/v), 10 mL] solution containing Cd(NO 3 ) 2 ‚4H 2 O (0.154 g, 0.5 mmol) and H 2 bna (0.187 g, 0.5 mmol) was stirred for 20 min in air, and then placed in Parr Teflon-lined stainless steel vessel (23 mL). After addition of triethylamine (0.7 mL, 5 mmol), the vessel was sealed and heated at 160 °C for 120 h, cooled to 100 °Cata rate of 5 °Ch -1 , and held for 10 h, followed by further cooling to room temperature. Pale-yellow crystals of 3 were collected, washed with water, and dried in air (yield 42%). Elemental analysis calcd (%) for C 132 H 130 Cd 8 O 67 3: C, 42.99; H, 3.55. Found: C, 43.02; H, 3.52. IR data (KBr, cm -1 ): 3452m, br, 1725m, 1619m, 1552vs, 1505m, 1459m, 1401vs, 1370s, 1348s, 1241m, 1153m, 1098m, 1077m, 1003w, 943m, 879m, 809m, 750m, 623w, 564w, 529m, 482w, 439w. | [] | ["10 h"] | ["[Cd 8 (OH) 4 (H 2 O) 10 (bna) 6 ]‚17H 2 O", "C 132 H 130 Cd 8 O 67 3"] | ["Cd(NO 3 ) 2 ‚4H 2 O--0.154 g, 0.5 mmol"] | ["triethylamine--0.7 mL, 5 mmol"] | ["H 2 bna--0.187 g, 0.5 mmol"] | ["160 \b0C"] | ["120 h"] | ["MeCN-H 2 O [1:4 (v/v)--10 mL"]
c2dt32826g | [Mn(L)(N 3 ) 2 (H 2 O) 2 ] n (1) [H 2 L]Br 2 (0.046 g, 0.10 mmol) and sodium azide (0.052 g, 0.80 mmol) were dissolved in water (2 ml) and ethanol (2 ml), then an ethanol solution (2 ml) of Mn(OAc) 2 ·4H 2 O (0.049 g, 0.20 mmol) was added. After stirring for a few minutes, the clear solution was allowed to evaporate slowly at room temperature. Orange crystals of 1 were collected after 1 day, washed with water and ethanol, and dried in air. Yield: 73% based on L. This compound can also be obtained by a similar procedure with Mn(ClO 4 ) 2 ·6H 2 O or MnCl 2 ·4H 2 O as the metal source. | [] | [] | ["[Mn(L)(N 3 ) 2 (H 2 O) 2 ] ", "C 10 H 10 MnN 5 O 2"] | ["Mn(OAc) 2 ·4H 2 O--0.049 g, 0.20 mmol"] | [] | ["[H 2 L]Br 2--0.046 g, 0.10 mmol", "sodium azide--0.052 g, 0.80 mmol"] | ["room temperature"] | ["1 day"] | ["water--2 ml", "ethanol--2 ml"]
j.poly.2013.08.055 | 2.4. Synthesis of complexes (1–4) These complexes were prepared modifying a previously published procedure [44–46]. To a reﬂuxing solution of ligand, H 2 L 1–4 (1.0 mmol) in 30 mL of alcohol {ethanol (1 and 2) and methanol (3 and 4)}, 1.0 mmol of MoO 2 (acac) 2 was added. The color of the solution changed to dark red. The mixture was then reﬂuxed for 3 h. After leaving the solution for 2 days at room temperature, ﬁne red colored crystals were isolated. Crystals of most complexes were suitable for single crystal X-ray analysis. | ["room temperature"] | ["2 days"] | [] | ["MoO 2 (acac) 2--1.0 mmol"] | [] | ["H 2 L 1--1.0 mmol", "H 2 L 2--1.0 mmol", "H 2 L 3--1.0 mmol", "H 2 L 4--1.0 mmol"] | [] | ["3 h"] | ["ethanol--30 mL", "methanol--30 mL"]
ic100840a | Synthesis of [Cu 4 (bmtm) 4 (SiW 12 O 40 )] 3 2H 2 O (1). A mixture of H 4 SiW 12 O 40 3 26H 2 O (0.20 g, 0.07 mmol), Cu(OAc) 2 3 H 2 O (0.12 g, 0.60 mmol), and bmtm (0.049 g, 0.20 mmol) was dissolved in 10.0 mL of distilled water. When the pH value was adjusted to about 3.5 with 1 M HCl, the mixture was sealed into a 20-mL Teflon-lined autoclave and heated to 160 °Cin100min. | [] | [] | ["[Cu 4 (bmtm) 4 (SiW 12 O 40 )] 3 2H 2 O"] | ["H 4 SiW 12 O 40 3 26H 2 O--0.20 g, 0.07 mmol", "Cu(OAc) 2 3 H 2 O--0.12 g, 0.60 mmol"] | [] | ["bmtm--0.049 g, 0.20 mmol"] | ["160 \nC"] | [] | ["distilled water--10.0 mL"]
cg500955d | Synthesis of 2. The preparation process of 2 was similar to 1 except that Ce(NO 3 ) 3 ·6H 2 O (0.43 g, 1.0 mmol) was adopted instead of LaCl 3 . Brown crystals of 2 were harvested after 1 week (yield: 35% based on K 7 [MnV 13 O 38 ]·18H 2 O). Calcd for 2: C, 4.47; H, 2.13; N, 1.74; Ce, 13.92; Mn, 2.73 and V, 32.89%. Found: C, 4.75; H, 2.61; N, 1.35; Ce, 11.79; Mn, 3.12 and V, 32.57%. IR (KBr pellet) for 2: v/ cm −1 = 3421 (m), 2930 (w), 1645 (s), 1495 (w), 1434 (m), 1382 (s), 1249 (w), 1110 (m), 977 (s), 924 (s), 829 (m), 652 (s), 594 (s), 441 (m). | [] | [] | ["2"] | ["Ce(NO 3 ) 3 \n6H 2 O--0.43 g, 1.0 mmol"] | [] | [] | [] | ["1 week"] | []
s11243-006-0072-7 | Experimental Materials All reagents were commercially available and were used as received. The ligand 4,4¢-ditriazole methane (dtm) was synthesized according to the literature method [5].{[Fe(dtm) 2 (H 2 O) 2 ](ClO 4 ) 2 Æ 2H 2 O} (1) A water solution of Fe(ClO 4 ) 2 Æ 6H 2 O (0.1 mmol) was slowly added to a MeOH solution of dtm (0.2 mmol).After stirred for 5 h at room temperature, the colorless solution was ﬁltered and placed in a refrigerator. After 3 weeks, colorl ess crystals suitable for X-ray structure analysis were obtained by slow evaporation of the ﬁltrate. Yield: 17% (based on the iron salts). Anal.Calcd. for C 10 H 20 Cl 2 FeN 12 O 12 : C, 19.1; H, 3.2; N, 26.8%. Found: C, 19.4; H, 3.0; N, 27.0%. | [] | ["3 weeks"] | ["[Fe(dtm) 2 (H 2 O) 2 ](ClO 4 ) 2 Æ 2H 2 O", "C 10 H 20 Cl 2 FeN 12 O 12"] | ["Fe(ClO 4 ) 2 Æ 6H 2 O--0.1 mmol"] | [] | ["4,4¢-ditriazole methane (dtm)--0.2 mmol"] | ["room temperature"] | ["5 h"] | ["water--solution", "MeOH--solution"]
zaac.201100514 | Synthesis of [Ba(tza)(H 2 O) 2 ] (3): H 2 tza (0.0256 g, 0.2 mmol) was added to distilled water (2 mL) and the pH value of the solution was adjusted to 6 with KOH (0.2 mol·L –1 ). Afterwards, C 2 H 5 OH (2 mL) and Ba(NO 3 ) 2 (0.0522 g, 0.2 mmol), respectively, were added to this solution. The mixture was sealed in a 25 mL Teflon-lined stainless steel container, which was heated at 120 °C for 48 h, followed by cooling to room temperature. Colorless crystals of 3 were obtained.Yield 40.7 mg (68% based on Ba). C 3 H 6 BaN 4 O 4 : calcd. C 12.03; N 18.71; H 2.02%; found: C 12.11; N 18.62; H 2.05 %. IR (KBr): ν ˜ = 1677 (m), 1620 (s), 1582 (s), 1470 (m), 1401 (s), 1383 (s), 1150 (m), 1105 (m), 956 (m), 707 (s) cm –1 . | [] | [] | ["[Ba(tza)(H 2 O) 2 ]", "C 3 H 6 BaN 4 O 4"] | ["Ba(NO 3 ) 2--0.0522 g, 0.2 mmol"] | ["KOH--0.2 mol·L –1"] | ["H 2 tza--0.0256 g, 0.2 mmol"] | ["120 °C"] | ["48 h"] | ["distilled water--2 mL", "C 2 H 5 OH--2 mL"]
zaac.201000288 | [Co(apy) 2 (H 2 O) 2 (μ-suc)] n (2): The compound was prepared in a water/DMF solution (5 mL/10 mL) using Co(acetate) 2 ·4H 2 O (1 mmol, 0.25 g). Yield 24 %. Mr = 399.27 g·mol –1 .C 14 H 20 N 4 O 6 Co: calcd. C 42.02; H 5.00; N 14.01 %; found C 41.90; H 4.86; N 13.14 %. IR (KBr): ν ˜ = 3430 m, 3355 m, 3250 m, 3049 vw, 2988 w, 1658 s, 1624 vs, 1567 vs, 1555 m, 1518 vs, 1451 s, 1420 m, 1402 s, 1348 m, 1278 m, 1216 m, 1150 m, 1056 w, 1013 m, 983 vw, 849 m, 825 s, 714 m, 670 s, 557 w, 531 m cm –1 . | [] | [] | ["[Co(apy) 2 (H 2 O) 2 (μ-suc)] n", "C 14 H 20 N 4 O 6 Co"] | ["Co(acetate) 2 ·4H 2 O--1 mmol, 0.25 g"] | [] | ["apy--not provided", "μ-suc--not provided"] | [] | [] | ["water/DMF solution--5 mL/10 mL"]
j.ica.2005.09.044 | 2.4. Preparation of [Cu(l-Cl) 2 (mppca) 2 ] n (3) A solution of copper dichloride (0.25 mmol) in 5 ml H 2 O was ca refully layered upon a solution of mppca (0.50 mmol) in 5 mL water–ethanol mixture. The solvents were allowed to diﬀuse slowly at room temperature. After several days, brown crystals yielded. Anal. Calc. for C 26 H 24 C 12 N 4 O 2 Cu: C, 55.87; H, 4.33; N, 10.02. Found: C, 55.57; H, 4.38; N, 9.97%. IR: 3357s, 1685s, 1614m, 1598s, 1524s cm 1 . UV–Vis: k max at 566 nm (broad, asymmetrical) (supporting information).3. Results and discussion 3.1. Crystal structures Crystal parameters and reﬁnement results are summarized in Table 1. Selected bond distances and angles are listed in Table 2. | [] | [] | ["[Cu(l-Cl) 2 (mppca) 2 ] n"] | ["copper dichloride--0.25 mmol"] | [] | ["mppca--0.50 mmol"] | [] | ["several days"] | ["H 2 O--5 mL", "water-ethanol mixture--5 mL"]
s1387-7003(03)00184-9 | 2.3. [Pb(pala)(NO 3 )] n (2) The compound was synthesized by a procedure similar to that for [Pb(pala)ClO 4 ] n but with Pb(NO 3 ) 2 .Yield: 85%. Anal. Calcd. for [Pb(pala)NO 3 ] n : C, 24.1; H, 2.5; N, 9.4. Found: C, 24.4; H, 2.6; N, 9.3. IR spectra: m (NO  3 ) 1160, 1140, 1114 cm 1 . The 1 Hand 13 C NMR spectra of 2 are very similar to that observed for 1. | [] | [] | ["[Pb(pala)(NO 3 )] n"] | ["Pb(NO 3 ) 2--NaN"] | [] | ["pala--NaN"] | [] | [] | []
s1387-7003(02)00506-3 | UV/Vis (BaSO 4 , k max , nm): 215, 273, 541.2.3. Synthesis of 2 To a DMF solution (10 ml) of ½CuðL1Þ  2ClO 4 (300 mg, 0.5 mmol) was added to a methanol (5 ml) solution of 1,2,4,5-benzenetetracarboxylic acid (127 mg, 0.5 mmol). Several drops of pyridine were added to a resulting solution. Reddish purple crystals were obtained in a week. Suitable crystals of 1 for X-ray diﬀraction studies and subsequent spectroscopic measurements were manually collected under the microscope. Anal.Calcd. for C 30 H 46 N 4 O 9 Cu : C, 53.71%; H, 6.86%; N, 8.36%. Found C, 53.58%; H, 7.07%; N, 8.38%. IR (Nujol, cm 1 ): 3440 (OH), 3203, 3087 (NH), 1697, 1581 (CO). UV/Vis (BaSO 4 , k max , nm): 226, 265, 541. | [] | [] | ["[Cu(L1)(H2O)](ClO4)2"] | ["Cu(L1)  2ClO 4--300 mg, 0.5 mmol"] | ["pyridine--several drops"] | ["1,2,4,5-benzenetetracarboxylic acid--127 mg, 0.5 mmol"] | [] | ["a week"] | ["DMF--10 ml", "methanol--5 ml"]
j.jssc.2016.07.026 | 2.2. Synthesis [(UO 2 ) 2 (H 2 O) 4 ] 0.5 (tci) 2 (UO 2 ) 4 (OH) 4  18H 2 O(1). Tris (2-carboxyethyl) isocyanurate (H 3 tci, 0.069 g, 0.20 mmol) was added to the solution of UO 2 (NO 3 ) 2  6H 2 O (0.101 g, 0.20 mmol) in deionized water (10 mL). Fully stirred, the mixture was sealed in a 23 mL stainless steel reactor with a Teﬂ on liner and heated at 160 °C for 4 days, then slowly cooled at 5 °Ch  1 to room temperature. Yellow prismatic crystals were obtained directly. Yield: 39% (based on UO 2 (NO 3 ) 2  6H 2 O). Anal. Calcd for C 24 H 68 N 6 O 52 U 5 :C 11.70; N 3.41; H 2.78. Found:C 11.42; N 3.29; H 2.42.Th 3 (tci) 2 O 2 (OH) 2 (H 2 O) 3  12H 2 O (2). The procedure was the same as that for complex 1 except that UO 2 (NO 3 ) 2  6H 2 O (0.101 g, 0.20 mmol) was replaced by Th(NO 3 ) 4  4H 2 O (0.110 g, 0.20 mmol). | [] | [] | ["[(UO 2 ) 2 (H 2 O) 4 ] 0.5 (tci) 2 (UO 2 ) 4 (OH) 4 ?18H 2 O", "C 24 H 68 N 6 O 52 U 5"] | ["UO 2 (NO 3 ) 2 ?6H 2 O--0.101 g, 0.20 mmol"] | [] | ["Tris (2-carboxyethyl) isocyanurate (H 3 tci)--0.069 g, 0.20 mmol"] | ["160 \nC"] | ["4 days"] | ["deionized water--10 mL"]
s0108270106037565 | Experimental 2,4-Dichlorophenoxyacetic acid was synthesized according to a literature method (Wu et al., 1996). BaCl 2 2H 2 O (2.40 g, 10 mmol) and 2,4-dichlorophenoxyacetic acid (4.42 g, 20 mmol) were dissolved in a 1:2 ethanol/water mixture and the pH of the solution was adjusted to 7 with 0.1 M sodium hydroxide. The reaction mixture was stirred for 30 min at room temperature and then ®ltered. Colorless crystals formed over a period of a few days in the solution left at room temperature. Analysis calculated for C 16 H 14 BaCl 4 O 8 : C 31.33, H 2.30%; found: C 31.29, H 2.31%. | [] | [] | ["C 16 H 14 BaCl 4 O 8"] | ["BaCl 2 \n2H 2 O--2.40 g, 10 mmol"] | [] | ["2,4-dichlorophenoxyacetic acid--4.42 g, 20 mmol"] | ["room temperature"] | ["30 min"] | ["1:2 ethanol/water mixture--NA"]
j.ica.2008.03.039 | Anal. Calc. for C 94 H 102 N 10 NiO 28 Rh 2 (1): C, 54.17; H, 4.93; N, 6.72.Found: C, 54.13; H, 5.00; N, 6.85%. | [] | [] | ["C 94 H 102 N 10 NiO 28 Rh 2 "] | [] | [] | [] | [] | [] | []
j.poly.2015.04.012 | 2.2. Syntheses of ligand 5-(4-nitrophenyl)-1H-tetrazole (H(4-nptz)) A mixture of 4-nitrobenzonitrile (7.4 g, 0.05 mol) in DMF (120 mL), sodium azide (5.2 g, 0.08 mol) and NH 4 Cl (4.28 g, 0.08 mol) were reﬂuxed for 20 h, yellow precipitate of ligand H(4-nptz) was then ﬁltered off after cooling and dried under vacuum with a yield of 53%. Anal. (wt%) Calc. for C 7 H 5 N 5 O 2 :C, 43.98; H, 2.64; N, 36.64. Found: C, 43.97; H, 2.64; N, 36.65%. IR (KBr, cm 1 ): 3207 (m), 3102 (m), 1605 (m), 1552 (m), 1515 (s), 1339 (s), 1109 (w), 1065 (m), 998 (w), 861 (m), 774 (w), 729 (m), 498 (m). | [] | [] | ["H(4-nptz)", "C 7 H 5 N 5 O 2"] | [] | ["sodium azide--5.2 g, 0.08 mol", "NH 4 Cl--4.28 g, 0.08 mol"] | [] | ["reflux"] | ["20 h"] | ["DMF--120 mL"]
c0dt00181c | Synthesis of complex [Cu 3 (pyz) 2 (N 3 ) 6 ] n (4). An aqueous solution of Cu(NO 3 ) 2 ·3H 2 O (243 mg, 1 mmol) was added to a pyrazine2-carboxylic acid (62 mg, 0.5 mmol) taken in water. A brown precipitate was formed on addition of aqueous NaN 3 solution (390 mg, 6 mmol) to the metal solution. The whole mixture was transferred in a 23 ml Teﬂon-lined hydrothermal ﬂask and was heated at 140 ◦ C for 30 h. On slow evaporation of the ﬁltrate gave rise to black needle shaped crystals which were washed with methanol and dried. Isolated yield: 60% (based on copper). Anal. | [] | [] | ["[Cu 3 (pyz) 2 (N 3 ) 6 ] n"] | ["Cu(NO 3 ) 2 ·3H 2 O--243 mg, 1 mmol"] | ["NaN--NaN"] | ["pyrazine2-carboxylic acid--62 mg, 0.5 mmol"] | ["140 \nC"] | ["30 h"] | ["water--NaN"]
j.ica.2020.119702 | 2.2.2. Synthesis of the two complexes [Cd(rac-L)I 2 ] n (1). A solution of CdI 2 (0.073 g, 0.2 mmol) dissolved in methanol (60 mL) was added dropwise with stirring to rac-L (0.066 g, 0.2 mmol) in methanol (60 mL) and the reaction was continued at room temperature for 2 h. The solution was ﬁltered oﬀ and left for slow evaporation at room temperature. X-ray quality block-shaped light yellow crystals were obtained in about 3 days. The crystals that formed were collected by ﬁltration, washed with methanol, and dried at room temperature to give complex 1 in 55% yield based on Cd. Anal. Calcd. | [] | ["3 days"] | ["[Cd(rac-L)I 2 ] n"] | ["CdI 2--0.073 g, 0.2 mmol"] | [] | ["rac-L--0.066 g, 0.2 mmol"] | ["room temperature"] | ["2 h"] | ["methanol--60 mL"]
j.jssc.2008.11.033 | 2.4. Synthesis of [Tb(Hnip)(nip)(H 2 O) 2 ]  2H 2 O (3) A mixture of Tb(NO 3 ) 3  6H 2 O (0.136 g, 0.3 mmol), 5-nitroisophthalic acid (0.095 g, 0.45 mmol), imidazole (0.020 g, 0.3 mmol) and water (5 mL) was sealed in a 15 mL stainless steel reactor with a Teﬂon liner and heated at 170 1C for 72 h. Colorless block crystals of 3 were obtained and washed with water. (Yield: 51%). C 16 H 15 TbN 2 O 16 (650.22): calcd. C 29.53, H 2.31, N 4.31; found C 29.50, H 2.33, N 4.30. IR (KBr pellet): ˜ v ¼ 3421 s, 3082 m, 1695 w, 1626 s, 1600 s, 1556 s, 1460 s, 1395 s, 1352 s, 1274 w, 1187 w, 1091 w, 930 w, 787 w, 734 s, 609 w, 535 m.2.5. Synthesis of [Y(nip) 2 ]  (H 2 4,4 0 -bpy) 0.5 (4) A mixture of Y(NO 3 ) 3  6H 2 O (0.114 g, 0.3 mmol), 5-nitroisophthalic acid (0.095 g, 0.45 mmol), 4,4 0 -bpy (0.047 g, 0.3 mmol), NaOH (0.018 g, 0.45 mmol) and water (5 mL) was sealed in a 15 mL stainless steel reactor with a Teﬂon liner and heated at 170 1C for 72 h. Colorless block crystals of 4 were obtained and washed with water. (Yield: 60%). C 21 H 11 YN 3 O 12 (586.24): calcd. C 42.99, H 1.88, N 7.16; found C 43.02, H 1.86, N 7.14. IR (KBr pellet): ˜ v ¼ 3443 m, 3174 m, 3095 m, 1722 m, 1617 s, 1600 s, 1552 s, 1460 s, 1395 s, 1348 s, 1274 m, 1235 w, 1183 w, 1087 m, 930 m, 817 m, 791 m, 734 s, 713 s, 630 w, 595 m, 552 m, 448 w. | [] | [] | ["[Tb(Hnip)(nip)(H 2 O) 2 ] ? 2H 2 O", "C 16 H 15 TbN 2 O 16"] | ["Tb(NO 3 ) 3 ? 6H 2 O--0.136 g, 0.3 mmol"] | [] | ["5-nitroisophthalic acid--0.095 g, 0.45 mmol", "imidazole--0.020 g, 0.3 mmol"] | ["170 1C"] | ["72 h"] | ["water--5 mL"]
a901688k | (2). An aqueous solution[ Zn(Tda)(bipy)(H 2 O) Æ 1.5H 2 O] n of (0.1 M, 2 ml) and an ethanol solution ofZn(NO 3 ) 2 É 6H 2 O (1 : 1 molar ratio, 0.1 M, 2 ml) were mixed in a 10H 2 TdaÈbipy ml capped bottle (vial), then an aqueous NaOH solution (0.1 M, 4 ml) was added. The resulting solution with a pH of 4.38 was put aside. After several days, colourless crystals were formed and collected as 2 (25 mg, yield 29% based on Zn). | [] | [] | ["Zn(Tda)(bipy)(H 2 O) Æ 1.5H 2 O"] | ["Zn(NO 3 ) 2 É 6H 2 O--0.1 M, 2 ml"] | [] | ["H 2 TdaÈbipy--10 ml"] | [] | ["several days"] | ["aqueous solution--2 ml", "ethanol solution--2 ml", "aqueous NaOH solution--4 ml"]
c7dt04057a | 5 Cd(NO3) 2 .6H 2 O (0.156g, 1mmol), 4,4’-bipyridine (0.075g, 1mmol), 2aminoterephthalic acid (0.030g, 1mmol) and DMF(3 mL) were mixed and sealed in a 25 mL Teflon lined acid digestion bomb, then placed inside oven followed by heating at 120 0 C for 2 days. After cooling to room temperature, the rod shape crystals were obtained by filtration, then washed with DMF/Ethanol (1:1) mixture (5mL). Finally, crystals were dried under vacuum for 24h. Yield: 68.8%. FT-IR (KBr, ν in cm1 ): 3331, 2402, 1660, 1535,1527, 1392, 1254, 1218, 1157, 848, 780. Iodine adsorption and desorption Iodine adsorption study was performed by immersing 100mg of CdMOF crystals to 5 mL of 0.1 M hexane solution of iodine in a glass vial. | [] | ["24h"] | ["Cd(NO3) 2 .6H 2 O"] | ["Cd(NO3) 2 .6H 2 O--0.156g, 1mmol"] | [] | ["4,4’-bipyridine--0.075g, 1mmol", "2aminoterephthalic acid--0.030g, 1mmol"] | ["120 0 C"] | ["2 days"] | ["DMF--3 mL", "Ethanol--5mL"]
j.jorganchem.2014.03.025 | Synthesis of (E)-acetyloxy(4-((4-hydroxybenzylidene)amino)phenyl) mercury(II) (6). A similar synthetic procedure as for 2 was used, except that benzaldehyde was replaced by 4hydroxybenzaldehyde, giving bright yellow crystals from acetonitrile solution. Yield: 33%. M.p.: >250  C. Found: C, 39.66; H, 3.00; N, 2.89%. Calc. for C 15 H 13 HgNO 3 : C, 39.50; H, 2.88; N, 3.07%. IR (KBr cm 1 ): 1603 n as (OCO) and n as (C(H)]N). UVevis (CH 3 CN): l max (nm) (ε[M 1 cm 1 ]): 321 (11,005).1 H NMR (DMSO-d 6 ): 9.75 [s, 1H, CH] N], 7.73 [d, 4H, H-8,9,11,12], 6.89 [d, 4H, H-2,3,5,6], 1.91 [s, 3H, CH 3 CO 2 ] ppm. The signal for phenol was exchanged due to the presence of water in the solvent. | [] | [] | ["(E)-acetyloxy(4-((4-hydroxybenzylidene)amino)phenyl) mercury(II)", "C 15 H 13 HgNO 3"] | [] | [] | ["4hydroxybenzaldehyde--not specified"] | [] | [] | ["acetonitrile--not specified"]
ic0606936 | Synthesis of C 6 H 5 [CH 2 OCH 2 C(pz) 3 ] (L1). Benzyl bromide (1.71 g, 10 mmol) and tris-2,2,2-(1-pyrazoyl)ethanol, HOCH 2 C(pz) 3 (2.44 g, 10 mmol), were dissolved in dry THF (75 mL). This solution was added dropwise to a suspension of NaH (1.0 g) in dry THF (100 mL) under an inert atmosphere. The mixture was stirred under reflux for 12 h and then allowed to cool at room temperature. To this solution enough water (250 mL) was added dropwise to consume the excess NaH and dissolve the resulting NaBr and NaOH. The THF-water mixture was extracted with ethyl ether (4 × 100 mL), and the combined organic extracts were washed with 100 mL of saturated NaHCO 3 solution, with 100 mL of saturated NaCl solution, and finally with 100 mL of water. The organic layer was dried over anhydrous Na 2 SO 4 and filtered, and the solvent removed under vacuum to afford the desired compound as a white powder (3.11 g, 93%); 1 H NMR (acetone-d 6 ): δ 7.60, 7.50 (d, d, J ) 1.5, 2.4 Hz, 3,3H, 3,5-H pz), 7.29 (m, 5H, C 6 H 5 ), 6.35 (dd, 3H, J ) 1.5, J ) 2.4 Hz, 4-H pz), 5.13 (s, 2H, OCH 2 C(pz) 3 ), 4.57 (s, 2H, OCH 2 Ph); ES + /MS for [C 18 H 19 N 6 O] + : Calcd 335.1620; Found 335.1621.Synthesis of {[C 6 H 5 CH 2 OCH 2 C(pz) 3 ]Ag}(BF 4 ) (1). A THF (20 mL) solution of L1 (0.334 g, 1 mmol) was added dropwise to a solution of AgBF 4 (0.194 g, 1.00 mmol) in dry THF (20 mL) under an inert atmosphere. A white precipitate appeared as the mixture was stirred for 2 h. The THF was removed by cannula filtration, and the white precipitate washed with THF (2 × 10 mL) and then vacuum-dried to afford 0.492 g (93%) of solid identified as {[C 6 H 5 CH 2 OCH 2 C(pz) 3 ]Ag}(BF 4 ). Crystallization of this compound from acetone afforded {[C 6 H 5 CH 2 OCH 2 C(pz) 3 ]Ag}(BF 4 ).1 H NMR (acetone-d 6 ): δ 7.91, 7.77 (d, d, J ) 1.5, 2.4 Hz, 3,3H, 3,5-H pz), 7.32 (m, 5H, C 6 H 5 ), 6.52 (dd, 3H, J ) 1.5, J ) 2.4 Hz, 4-H pz), 5.17 (s, 2H, OCH 2 C(pz) 3 ), 4.65 (s, 2H, OCH 2 Ph); Calcd for C 18 H 18 AgBF 4 N 6 O: C, 40.86; H, 3.43; N, 15.89; Found C, 40.81; H, 2.99, N, 15.50; ES + /MS: Calcd for [C 6 H 5 CH 2 OCH 2 C(pz) 3 ]Ag}] + m/z 441.0593, Found 441.0584.Synthesis of {[C 6 H 5 CH 2 OCH 2 C(pz) 3 ]Ag}(OTf) (2). This compound was synthesized as above for 1 using AgOTf (0.256 g, 1.00 mmol) to afford 0.510 g (86%) of solid identified as {[C 6 H 5 CH 2 OCH 2 C(pz) 3 ]Ag}(OTf). Crystallization of this compound from acetone afforded 2‚0.5[(CH 3 ) 2 CO].1 H NMR (acetone-d 6 ): δ 7.90, 7.76 (d, d, J ) 1.5, 2.4 Hz, 3,3H, 3,5-H pz), 7.32 (m, 5H, C 6 H 5 ), 6.52 (dd, 3H, J ) 1.5, J ) 2.4 Hz, 4-H pz), 5.17 (s, 2H, OCH 2 CCrystal Engineering Based on Tris(pyrazolyl)methane Ligands Inorganic Chemistry, Vol. 45, No. 19, 2006 7767 (pz) 3 ), 4.65 (s, 2H, OCH 2 Ph); Calcd For C 19 H 18 AgF 3 N 6 O 4 S: C, 38.59; H, 3.07; N, 14.21; Found C, 38.51; H, 3.02, N, 14.53.Synthesis of {[HOCH 2 C(pz) 3 ]Ag}(BF 4 ) (3). A THF (20 mL) solution of L2 (0.244 g, 1 mmol) was added dropwise to a solution of AgBF 4 (0.194 g, 1.00 mmol) in dry THF (20 mL) under an inert atmosphere. A white precipitate appeared as the mixture was stirred for 2 h. The THF was removed by cannula filtration, and the white precipitate washed with THF (2 × 10 mL) and then vacuum-dried to afford 0.401 g (91%) of solid identified as {[HOCH 2 C(pz) 3 ]Ag}(BF 4 ). Crystallization of this compound from acetone afforded {[HOCH 2 C(pz) 3 ]Ag}(BF 4 )‚0.5[(CH 3 ) 2 CO].1 H NMR (acetoned 6 ): δ 7.91, 7.77 (d, d, J ) 1.5, 2.4 Hz, 3,3H, 3,5-H pz), 7.32 (m, 5H, C 6 H 5 ), 6.52 (dd, 3H, J ) 1.5, J ) 2.4 Hz, 4-H pz), 5.17 (s, 2H, OCH 2 C(pz) 3 ), 4.65 (s, 2H, OCH 2 Ph); Calcd for C 11 H 12 AgBF 4 N 6 O: C, 30.10; H, 2.76; N, 19.15; Found C, 30.57; H, 2.99, N, 19.72.Synthesis of {[HOCH 2 C(pz) 3 ]Ag}(OTf) (4). This compound was synthesized as above, using AgOTf (0.256 g, 1.00 mmol), to afford 0.432 g (86%) of solid identified as {[HOCH 2 C(pz) 3 ]Ag}(OTf).1 H NMR (acetone-d 6 ): δ 7.91, 7.77 (d, d, J ) 1.5, 2.4 Hz, 3,3H, 3,5-H pz), 7.32 (m, 5H, C 6 H 5 ), 6.52 (dd, 3H, J ) 1.5, J ) 2.4 Hz, 4-H pz), 5.17 (s, 2H, OCH 2 C(pz) 3 ), 4.65 (s, 2H, OCH 2 Ph); Calcd for C 12 H 12 AgF 3 N 6 O 4 S: C, 28.76; H, 2.41; N, 16.77; Found C, 28.32; H, 2.83, N, 17.14.Synthesis of {[HC(pz) 3 ]Ag}(BF 4 ) (5). A THF (20 mL) solution of L3 (0.214 g, 1 mmol) was added dropwise to a solution of AgBF 4 (0.194 g, 1.00 mmol) in dry THF (20 mL) under an inert atmosphere. A white precipitate appeared as the mixture was stirred for 2 h. The THF was removed by cannula filtration, and the white precipitate was washed with thf (2 × 10 mL) and then vacuumdried to afford 0.362 g (88%) of solid identified as {[HC(pz) 3 ]Ag}(BF 4 ). Crystallization of this compound from acetonitrile afforded 5.1 H NMR (acetone-d 6 ): δ 9.29 (s, 1H, HC(pz) 3 ), 8.25, 7.83 (s, s, 3,3H, 3,5-H pz), 6.54 (s, 3H, 4-H pz); Calcd for C 10 H 10 AgBF 4 N 6 : C, 29.37; H, 2.47; N, 20.55; Found C, 28.98; H, 2.89, N, 19.99.Synthesis of {[HC(pz) 3 ]Ag}(PF 6 ) (6). This compound was synthesized as above, using AgPF 6 (0.252 g, 1.00 mmol), to afford 0.392 g (83%) of solid identified as {[HC(pz) 3 ]Ag}(PF 6 ). Crystallization of this compound from acetone afforded {[HC(pz) 3 ]Ag}(PF 6 )‚0.5[(CH 3 ) 2 CO].1 H NMR (acetone-d 6 ): δ 9.29 (s, 1H, HC(pz) 3 ), 8.24, 7.86 (s, s, 3,3H, 3,5-H pz), 6.54 (s, 3H, 4-H pz); Calcd for C 10 H 10 AgF 6 N 6 P: C, 25.72; H, 2.16; Found C, 24.73; H, 2.18.Synthesis of {[HC(pz) 3 ]Ag}(OTf) (7). This compound was synthesized as above, using AgOTf (0.256 g, 1.00 mmol), to afford 0.392 g (83%) of solid identified as {[HC(pz) 3 ]Ag}(OTf).1 H NMR (acetone-d 6 ): δ 9.30 (s, 1H, HC(pz) 3 ), 8.24, 7.85 (s, s, 3,3H, 3,5-H pz), 6.54 (s, 3H, 4-H pz); Calcd for C 11 H 10 AgF 3 N 6 O 3 S: C, 28.04; H, 2.14; N, 17.84; Found C, 28.12; H, 2.53, N, 17.44.Crystallography. All crystals were mounted on thin glass fibers with inert oil. After preliminary crystal quality, symmetry, and unit cell parameter determination, a full sphere (1, 5, 6‚0.5[(CH 3 ) 2 CO]) or a hemisphere (2‚0.5[(CH 3 ) 2 CO], 3‚0.5[(CH 3 ) 2 CO], 4, 7)of X-ray intensity data was collected on a Bruker SMART APEX CCD-based diffractometer (Mo KR radiation, λ ) 0.71073 Å).18 Raw area detector data frame integration and Lorentz/polarization corrections were carried out with SAINT+.18 Final unit cell parameters are based on the least-squares refinement of all reflections with I > 5σ(I) from each data set. Direct methods structure solution, difference Fourier calculations, and full-matrix least-squares refinement against F 2 were performed with SHELXTL (18) SMART Version 5.624, SAINT+ Version 6.02a, and SADABS; Bruker Analytical X-ray Systems, Inc.: Madison, WI, 1998.(19) Sheldrick, G. M. SHELXTL Version 5.1; Bruker Analytical X-ray Systems, Inc.: Madison, WI, 1997.Table 1. Selected Crystal and Structure Refinement Data 12‚0.5[(CH 3 ) 2 CO] 3‚0.5[(CH 3 ) 2 CO] 4 formula C 18 H 18 AgBF 4 N 6 OC 40.50 H 39 Ag 3 F 9 N 12 O 11.50 S 3 C 12.50 H 15 AgBF 4 N 6 O 1.50 C 12 H 12 AgF 3 N 6 O 4 S fw, g mol -1 529.06 1468.63 467.98 501.21 cryst syst triclinic monoclinic monoclinic orthorhombic space group P1h P2 1 /cP2 1 /n Pnna T (K) 190(2) 293(2) 190(2) 150(2) a, Å 10.8577(8) 12.2301(18) 9.0888(13) 13.6420(7) b, Å 20.0205(15) 13.1990(19) 22.974(3) 13.9842(7) c, Å 21.8994(16) 32.933(5) 16.479(2) 17.9820(9) R, deg 116.6500(10) 90 90 90 β, deg 93.116(2) 100.761(3) 92.219(3) 90 γ, deg 102.1530(10) 90 90 90 V,Å 3 4098.6(5) 5222.7(13) 3438.2(8) 3430.5(3) Z 84 8 8 R1 I > 2σ(I) 0.0412 0.0489 0.0468 0.0433 wR2 I > 2σ(I) 0.0872 0.1110 0.1283 0.0921 56‚0.5[(CH 3 ) 2 CO] 7 formula C 22 H 23 Ag 2 B 2 F 8 N 13 C 11.50 H 13 AgF 6 N 6 O 0.50 PC 22 H 20 Ag 2 F 6 N 12 O 6 S 2 fw, g mol -1 858.89 496.12 942.36 cryst syst monoclinic monoclinic triclinic space group P2 1 /cP2 1 /cP1h T (K) 150(2) 190(2) 150(2) a, Å 10.0218(6) 11.6571(8) 8.6922(6) b, Å 12.6040(7) 13.5851(9) 9.4966(7) c, Å 23.8071(13) 10.7084(7) 10.3316(8) R, deg 90 90 71.5870(10) β, deg 95.0650(10) 97.6620(10) 68.4530(10) γ, deg 90 90 81.8470(10) V,Å 3 2995.4(3) 1680.67(19) 752.30(10) Z 44 1 R1 I > 2σ(I) 0.0330 0.0596 0.0247 wR2 I > 2σ(I) 0.0766 0.1621 0.0600 Reger et al.7768 Inorganic Chemistry, Vol. 45, No. 19, 2006 for all structures.19 Selected crystal and structure refinement data can be found in Table 1.Acknowledgment. The financial support from the National Science Foundation (CHE-0414239) is greatly appreciated.Supporting Information Available: X-ray crystallographic files in CIF format and details of crystal structure determination for all compounds. This material is available free of charge via the Internet at http://pubs.acs.org.IC0606936 Crystal Engineering Based on Tris(pyrazolyl)methane Ligands Inorganic Chemistry, Vol. 45, No. 19, 2006 7769 | [] | [] | ["C 6 H 5 [CH 2 OCH 2 C(pz) 3 ] (L1)", "[C 18 H 19 N 6 O] +", "[C 18 H 18 AgBF 4 N 6 O]", "[C 19 H 18 AgF 3 N 6 O 4 S]", "[C 11 H 12 AgBF 4 N 6 O]", "[C 12 H 12 AgF 3 N 6 O 4 S]", "[C 10 H 10 AgBF 4 N 6]", "[C 10 H 10 AgF 6 N 6 P]", "[C 11 H 10 AgF 3 N 6 O 3 S]", "[C 12 H 12 AgF 3 N 6 O 4 S]", "[C 10 H 10 AgBF 4 N 6]", "[C 10 H 10 AgF 6 N 6 P]", "[C 11 H 10 AgF 3 N 6 O 3 S]"] | ["NaH--1.0 g", "AgBF 4--0.194 g, 1.00 mmol", "AgOTf--0.256 g, 1.00 mmol", "AgOTf--0.256 g, 1.00 mmol", "AgBF 4--0.194 g, 1.00 mmol", "AgBF 4--0.194 g, 1.00 mmol", "AgPF 6--0.252 g, 1.00 mmol", "AgBF 4--0.194 g, 1.00 mmol", "AgOTf--0.256 g, 1.00 mmol"] | [] | ["Benzyl bromide--1.71 g, 10 mmol", "tris-2,2,2-(1-pyrazoyl)ethanol--2.44 g, 10 mmol"] | ["reflux", "room temperature", "80 \nC", "80 \nC", "room temperature", "room temperature", "room temperature", "room temperature", "room temperature"] | ["12 h", "2 h", "2 h", "2 h", "2 h", "2 h", "2 h", "2 h", "2 h"] | ["dry THF--75 mL", "distilled water--250 mL", "THF--20 mL"]
acs.inorgchem.9b01954 | Colorless block crystals were isolated in 65% yield. Anal. Calcd for C 19 H 23 N 2 O 15 Gd: C, 33.73; H, 3.43; N, 4.14. Found: C, 33.76; H, 3.40; N, 4.17. FT-IR (KBr, cm −1 ; Figure S5): 3411 (s), 3089 (w), 2929 (w), 2346 (w), 1627 (s), 1548 (s), 1468 (m), 1437 (w), 1385 (s), 1255 (w), 1161 (m), 1111 (m), 1069 (m), 947 (w), 928 (w), 895 (w), 855 (w), 779 (m), 750 (m), 716 (w), 626 (w), 553 (m), 520 (w). | [] | [] | ["C 19 H 23 N 2 O 15 Gd"] | [] | [] | [] | [] | [] | []
00958972.2020.1860212 | 2.1.4. Synthesis of[Ag 2 (HBTC)(pz) 1/2 ] n (4) A mixture of AgNO 3 (0.2 mmol, 0.0339 g), 1,3,5-benzenetricarboxylic acid (0.2 mmol, 0.0420 g) and NaOH (0.4 mmol, 0.0224 g) in ethanol (2 mL) containing pz (0.3 mmol, 0.0241 g) and H 2 O (10 mL) was sealed in a 25 mL Teflon-lined autoclave under JOURNAL OF COORDINATION CHEMISTRY 3 | [] | [] | ["[Ag 2 (HBTC)(pz) 1/2 ] n", "4"] | ["AgNO 3--0.2 mmol, 0.0339 g"] | ["NaOH--0.4 mmol, 0.0224 g"] | ["1,3,5-benzenetricarboxylic acid--0.2 mmol, 0.0420 g", "pz--0.3 mmol, 0.0241 g"] | [] | [] | ["ethanol--2 mL", "H 2 O--10 mL"]
c0ce00839g | Preparation of complexes 1–4 Synthesis of {Cu 2 L 2 (4,4 0 -bpy)} n (1). A mixture of Cu (NO 3 ) 2 $3H 2 O (24.2 mg, 0.1 mmol), L (37.4 mg, 0.1 mmol), 4,4 0 bpy (9.6 mg, 0.05 mmol) and H 2 O (10 mL) was stirred for 30 min, and the pH of the solution was adjusted to about 5.5 with 1 M NaOH. After stirring for another 30 min, the mixture was placed in a Teﬂon-lined stainless-steel vessel, heated at 170  C for 4 days. Then the reaction system was cooled to room temperature at the rate of 5  Ch 1 , and blue block crystals were obtained.Yield: 28.8 mg (56%, based on Cu). Elemental analysis (%) calcd for C 54 H 32 Cu 2 N 2 O 12 (1027.8): C, 63.09; H, 3.14; N, 2.73. Found (%): C, 63.03; H, 3.09; N, 2.70. IR (KBr pellet, cm 1 ): 1665 (m), 1599 (s), 1534 (w), 1424 (m), 1381 (s), 1280 (w), 1069 (s), 1016 (w), 930 (s), 890 (m), 681 (m), 621 (w). UV-Vis (l max , nm): 249, 675 (solid). | [] | [] | ["{Cu 2 L 2 (4,4 0 -bpy)} n", "C 54 H 32 Cu 2 N 2 O 12"] | ["Cu (NO 3 ) 2 $3H 2 O--24.2 mg, 0.1 mmol"] | [] | ["L--37.4 mg, 0.1 mmol", "4,4 0 bpy--9.6 mg, 0.05 mmol"] | ["170  C"] | ["4 days"] | ["H 2 O--10 mL"]
om9002158 | The origin of the second product, 4, became apparent after allowing the filtered mother liquor to stand for several more weeks, after which time crystals of the tris-substituted complex [BiL 3 (H 2 O)] ¥ (1) were isolated and structurally authenticated. It is reasonable to infer that complexes 1 and 4 result from 3 through dismutation. However, we were unable to isolate crystals of 3 from this or subsequent Table 1. Selected Bond Lengths (A ˚ ), Hydrogen Bond Distances (A ˚ ), and Bond Angles (deg) for 1 Bi(1)-O(1) 2.483(5) O(13)[-H(13A)] 333 O(2) b 2.847(7) Bi(1)-O(2) 2.427(5) O(13)[-H(13B)] 333 O(1) c 2.775(7) Bi(1)-O(5) 2.327(4) O(1)-Bi(1)-O(2) 52.72(14) Bi(1)-O(6) 2.472(5) O(5)-Bi(1)-O(6) 53.83(16) Bi(1)-O(9) 2.448(4) O(9)-Bi(1) a -O(10) 47.93(12) Bi(1)-O(10) a 2.435(4) O(9)-Bi(1)-O(10) a 66.42(13) Bi(1)-O(13) 2.563(5) O(9)-Bi(1) a -O(10) a 67.35(13) Bi(1)-O(9) b 2.677(4) Bi(1)-O(9)-Bi(1) a 113.53(15) Bi(1)-O(10) b 2.723(4) Bi(1)-O(10) a -Bi(1) a 112.40(16) a x, y+1, z. | [] | ["several more weeks"] | ["complex 4", "complex 1", "complex 3"] | ["Bi--NaN"] | [] | ["L--NaN"] | [] | [] | ["distilled water--NaN"]
j.jssc.2014.07.005 | Found: C, 16.83; H, 1.24; N, 5.53; Cu, 2.40; Mo, 44.75%. IR (KBr, cm  1 ): 3527(m), 1627(s), 1606(s), 1509(m), 1485(w), 1422(m), 1 253(m), 1194(s), 11 28(w), 1062(w), 950(s), 881(s), 804(m), 7 68(s), 6 11(w), 505(m). | [] | [] | [] | [] | [] | [] | [] | [] | []
j.solidstatesciences.2012.07.011 | For [Cd(ntd)(e-urea)](4), colorless crystals were obtained (0.1630 g; yield: 79% based on Cd). Element analysis: Calcd. C 43.66, H 2.93, N 6.79. Found C 43.54, H 3.08, N 6.65. IR (KBr pellet, cm 1 ): 3397(s), 3106(w), 3072(w), 1610(s), 1517(s), 1453(s), 1384(s), 1302(s), 1238(m), 1187(m), 1048(s), 829(m), 770(m), 657(m), 577(m), 532(m).3. Single-crystal structure determination Suitable single crystals of compounds 1e4 were carefully selected under an optical microscope and glued to thin glass ﬁbers. | [] | [] | ["[Cd(ntd)(e-urea)](4)"] | [] | [] | ["e-urea--NaN"] | [] | [] | []
aoc.5236 | Synthesis of 4 An aqueous solution (10 mL) containing Zn (NO 3 ) 2 ·6H 2 O (0.5 mmol, 0.149 g) and L2 (1 mmol, 0.256 g) was added to aqueous solution (10 mL) of m‐benzene dicarboxylic acid (0.5 mmol, 0.083 g). The pH value was adjusted to ~5 with 0.1 mol/L NaOH followed by stirring at room temperature for 10 min, followed by sealing in a 25‐mL Teflon‐lined stainless‐steel vessel, and heated at 100°C for 3 days. Colorless crystals of 4 suitable for X‐ray diffraction were isolated after being cooled slowly to room temperature. Yield: 71% (based on Zn). Elemental analysis calcd (%) for C 31 H 32 N 4 O 10 Zn 2 : C, 49.55; H , 4.29; N, 7.46; found: C, 49.53; H, 4.37; N, 7.42. Main IR (ν/cm −1 ): 3428m, 3280m, 2961w, 1626s, 1575m, 1483m, 1426m, 1352s, 1261m, 1047m. | [] | [] | ["4", "C 31 H 32 N 4 O 10 Zn 2"] | ["Zn (NO 3 ) 2 \n6H 2 O--0.5 mmol, 0.149 g"] | [] | ["L2--1 mmol, 0.256 g", "m‐benzene dicarboxylic acid--0.5 mmol, 0.083 g"] | ["100°C"] | ["3 days"] | ["aqueous solution--10 mL"]
s0277-5387(01)00877-4 | 3 .4 . Bis[2 , 2 %-dipyridyl ( N-propenyl ) amine ] copper ( II ) nitrate, Cu ( Prdpa ) 2 ( NO 3 ) 2 (2) A solution of Cu(NO 3 ) 2 ·3H 2 O (0.28 g, 1.2 mmol) in ethanol (8 cm 3 ) was treated dropwise with Prdpa (0.50 g, 2.4 mmol) dissolved in ethanol (8 cm 3 ). The reaction vessel was sealed and the solution stirred for 1 h at 0 °C after which time purple crystals (0.48 g, 66%) of bis-[2,2%-dipyridyl(N-propenyl)amine]copper(II) nitrate (2) were isolated by ﬁltration. Anal. Found: C, 49.7; H, 4.12; N, 17.8. Calc. for C 26 H 26 N 8 O 6 Cu: C, 51.2; H, 4.27; N, 18.4%. IR (Nujol mull, cm −1 ): 1026 (w, NO stretch), 1163 (s, N-alkyl), 1242 (s, NO 2 sym stretch), 1288 (s, N-aryl), 1471(s, NO 2 asym stretch) 1601 (s, CC stretch). | [] | [] | ["Cu(Prdpa)2(NO3)2", "C26H26N8O6Cu"] | ["Cu(NO3)2 ·3H2O--0.28 g, 1.2 mmol"] | [] | ["Prdpa--0.50 g, 2.4 mmol"] | ["0 °C"] | ["1 h"] | ["ethanol--8 cm3"]
cg070386q | Preparations of Compound 1. This compound was prepared from the dehydration of 2 at 250 °C for 6 h. Compound 2 was synthesized as follows: Stirring of 0.50 g of 2,5-DBQ with 2 equiv of lithium hydroxide in 5 mL of water was performed to get a red solution. Then the solution was heated at 80 °C in an open container for 10 h; the single crystal of compound 2 was obtained. | [] | [] | ["Compound 1"] | [] | [] | [] | ["250 \nC"] | ["6 h"] | []
ic4026848 | The preadsorbed crude product was transferred onto a silica gel column packed in a hexane/diethyl ether (3:1) mixture. The same mobile phase was used to remove nonpolar impurities. The red band that eluted when the eluent was changed to hexane/diethyl ether (1:1) was collected and evaporated to aﬀord aldoxime 2 as an orange solid (yield: 0.306 g, 82%). The compound was a mixture of (E) and (Z) isomers in ca. 2:1 ratio. Crystals suitable for X-ray diﬀraction analysis were grown by liquid-phase diﬀusion from an ethyl acetate/hexane mixture.1 H NMR (CDCl 3 ): major isomer δ 4.13 (m, 2H, fc), 4.23 (vt, J′ = 1.9 Hz, 2H, fc), 4.43 (m, J′ = 1.8 Hz, 4H, fc), 7.30−7.39 (m, 10H, Ph), 7.71 (s, 1H, CHNOH), 7.96 (br s, 1H, CHNOH); minor isomer δ 4.11 (m, 2H, fc), 4.25 (vt, J′ = 1.9 Hz, 2H, fc), 4.41 (vt, J′ = 1.8 Hz, 2H, fc), 4.70 (vt, J′ = 1.9 Hz, 2H, fc), 6.96 (s, 1H, CHNOH), 7.30− 7.39 (m, 10H, Ph), 7.96 (br s, 1H, CHNOH). | [] | [] | [] | [] | [] | [] | [] | [] | []
j.jssc.2013.09.004 | The product was ﬁltered, rinsed with ethanol, and dried under air.Yield: 50% (based on iminodiacetic acid). Elemental analysis: calculated for C 8 H 10 O 6 N 2 : C (41.74%), H (4.35%), N (12.17%); obtained: C (41.78%), H (4.68%), N(12.44%). | [] | [] | ["C 8 H 10 O 6 N 2"] | [] | [] | [] | [] | [] | []
c4ce00029c | Anal. Calc. for C 47 H 33 Ag 3 Cl 3 N 7 : C, 50.14%; H, 2.95%; N, 8.71%. Found: C, 50.14%; H, 3.01%; N, 8.52%.1 H NMR: (CDCl 3 , ppm) δ 7.20 (t, 2H, m-Ph), 7.33 (t, 1H, p-Ph), 7.61 (d, 2H, o-Ph). IR (KBr, cm −1 ): 3063 (w), 3026 (w), 2247 (w), 1603 (m), 1577 (m), 1519 (w), 1465 (s), 1438 (s), 1406 (w), 1323 (m), 1297 (m) 1274 (m), 1191 (m), 1149 (s), 1074 (s), 1002 (s), 914 (s), 842 (w), 766 (s), 729 (m), 695 (s), 604 (s). | [] | [] | ["C 47 H 33 Ag 3 Cl 3 N 7"] | [] | [] | [] | [] | [] | []
j.jssc.2015.01.032 | 2.6. Synthesis of [Zn 3 (ImDC) 2 (bpe)(H 2 O)]  3H 2 O(5) Zn(NO 3 ) 2  6H 2 O (0.030 g, 0.10 mmol), H 3 ImDC (0.016 g, 0.10 mmol), bpe (0.018 g, 0.10 mmol), NaOH (0.050 g, 1.25 mmol) and 8 mL distilled water were put in a 25 mL Teﬂon-lined reactor. | [] | [] | ["[Zn 3 (ImDC) 2 (bpe)(H 2 O)]  3H 2 O", "Zn(NO 3 ) 2  6H 2 O"] | ["Zn(NO 3 ) 2  6H 2 O--0.030 g, 0.10 mmol"] | ["NaOH--0.050 g, 1.25 mmol"] | ["H 3 ImDC--0.016 g, 0.10 mmol", "bpe--0.018 g, 0.10 mmol"] | [] | [] | ["distilled water--8 mL"]
c5dt01898f | Synthesis of Co(NCS) 2 (4-(4-chlorobenzyl)pyridine) 4 (1) Single crystals suitable for single crystal X-ray diﬀraction were prepared using Co(NCS) 2 (26.3 mg, 0.15 mmol) and 4-(4-chlorobenzyl)pyridine (105.4 µL, 0.60 mmol) in 1.5 mL acetonitrile. | [] | [] | ["Co(NCS) 2 (4-(4-chlorobenzyl)pyridine) 4"] | ["Co(NCS) 2--26.3 mg, 0.15 mmol"] | [] | ["4-(4-chlorobenzyl)pyridine--105.4 µL, 0.60 mmol"] | [] | [] | ["acetonitrile--1.5 mL"]
c2sc20187a | The glass tube was sealed and heated at 110  C for 3 days (heating rate: 16  Ch 1 ; cooling rate: 6  Ch 1 ). A lot of colourless crystals were collected by ﬁltration, washed with distilled water and dried in air (yield: 80%). Elemental analysis calcd (%) for CD-MONT-2: C 20.08, H 4.06; found: C 20.08, H 4.21%. Based on the EA, the formula of CD-MONT-2 should be [Pb 14 (b-CD) 2 ]$3C 6 H 12 O$35H 2 O. | [] | [] | ["[Pb 14 (b-CD) 2 ]$3C 6 H 12 O$35H 2 O", "CD-MONT-2"] | [] | [] | [] | ["110 \nC"] | ["3 days"] | []
s1600536812014626 | Experimental A mixture of cadmium nitrate (0.1 mmol, 0.020 g) and 1-tetrazole-4-imidazole-benzene (0.2 mmol, 0.043 g) in 12 mL of water and 3 mL of alcohol was sealed in an autoclave equipped with a Teflon liner (25 mL) and then heated at 413 K for 3 days. Crystals of the title compound were obtained by slow evaporation of the solvent at room temperature. | [] | [] | [] | ["cadmium nitrate--0.1 mmol, 0.020 g"] | [] | ["1-tetrazole-4-imidazole-benzene--0.2 mmol, 0.043 g"] | ["413 K"] | ["3 days"] | ["water--12 mL", "alcohol--3 mL"]
acs.inorgchem.0c00389 | Synthesis of [Ni(L1)(NCS) 2 ] n (1). A 5 mL methanolic solution of nickel nitrate hexahydrate (0.291g, 1.0 mmol) was added dropwise to 20 mL of a methanolic solution of L1 (1.0 mmol), followed by addition of sodium thiocyanate (0.162 g, 2.0 mmol), and the resultant reaction mixture was stirred for 4 h. Brown X-ray diﬀraction quality single crystals were obtained by slow evaporation of the solvent after a few days. The phase purity was checked by X-ray powder diﬀraction, which shows a perfect match with the simulated pattern from the single-crystal X-ray structure (Figure S8 in the Supporting Information). Yield: 0.586 g (78%). Anal. Calcd for C 17 H 11 N 5 NiS 2 : C, 50.03; H, 2.72; N, 17.16. Found: C, 49.75; H, 2.21; N, 16.84. IR (cm −1 , KBr): ν(NCS − ) 2087; ν(CN) 1595; ν(C−H) 775. UV−vis, λ max (nm) (ε (dm 3 mol −1 cm −1 )) in DMF (1/9 v/v): 384 (50172), 362 (79890), 345 (74125). | [] | [] | ["[Ni(L1)(NCS) 2 ] n"] | ["nickel nitrate hexahydrate--0.291g, 1.0 mmol"] | ["sodium thiocyanate--0.162 g, 2.0 mmol"] | ["L1--1.0 mmol"] | [] | ["4 h"] | ["methanol--5 mL"]
s1600536803021573 | Experimental Phthalic anhydride (0.15 g, 1 mmol) and sodium hydroxide (0.08 g, 2 mmol) were dissolved in water (12 ml). Cobalt(II) nitrate hexahydrate (0.29 g, 1 mmol) dissolved in water (1 ml) and pyrazine (0.08 g, 1 mmol) dissolved in water (1 ml) were added. The mixture was placed in a 20 ml Te¯on-lined stainless-steel bomb, which was then heated to 413 K for 48 h. It was cooled to room temperature at a rate of 5 K h ÿ1 . Orange prisms were obtained in 60% yield. Elemental CHN analysis, calculated: C 38.41, H 4.30, N 7.47%; found: C 39.14, H 4.17, 6.69%. | [] | [] | [] | ["Cobalt(II) nitrate hexahydrate--0.29 g, 1 mmol"] | ["sodium hydroxide--0.08 g, 2 mmol"] | ["pyrazine--0.08 g, 1 mmol", "Phthalic anhydride--0.15 g, 1 mmol"] | ["413 K"] | ["48 h"] | ["water--12 ml", "water--1 ml", "water--1 ml"]
zaac.201400504 | The resulting solution was heated in a stainless steel reactor with Teflon liner at 180 °C for 5 days. After a period of approximately 48 h cooling to room temperature, the red cubic single crystals were recovered by filtration, washed with deionized water and ethanol respectively, and dried in air at ambient temperature. Yield 77% for 1 and 61% yield for 2 based on Co(Ac) 2 ·4H 2 O. Anal. found/calcd. for 1:C 19.81/19.94; N 2.93/2.91; H 2.69/2.72%. Anal. found/calcd. for 2:C 20.08/19.72; N 2.80/2.87; H 2.73/2.69%. FT-IR (KBr): ν ˜ = 3451 (s), 2958 (w), 2896 (w), 1633 (s), 1596 (s), 1458 (m), 1404 (m), 1327 (w), 1174 (m), 1026 (m), 958 (w),750 (w), 651 (w), and 580 (w) cm –1 for 1; 3435 (s), 2950 (w), 2895 (w), 1632 (s), 1597 (s), 1458 (m), 1404 (m), 1335 (w), 1250 (w), 1174 (w), 1020 (m), 974 (w), 742 (w), 643 (w), and 580 (w) cm –1 for 2. | [] | ["48 h"] | [] | [] | [] | [] | ["180 °C"] | ["5 days"] | []
15533174.2012.680102 | Elemental analyses were performed on a Perkin-Elemer 240C elemental analyzer (Connecticut, USA).Synthesis of [Cu(H 2 bta)(Terpy)] (1) 0.05 mol·L –1 aqueous NaOH solution (2 mL) was slowly added to a solution of Cu(NO 3 ) 2 ·3H 2 O (0.0121 g, 0.05 mmol), H 4 bta (0.0165 g, 0.05 mmol), and terpyridine (0.0117 g, 0.05 mmol) in 6 mL water. The mixture was sealed in a 25-mL Teﬂon-lined stainless steel autoclave. The reactor was heated in an oven to 120 ◦ C for 72 h and cooled to room temperature slowly. Blue block crystals were obtained and air-dried. | [] | [] | ["[Cu(H 2 bta)(Terpy)] (1)"] | ["Cu(NO 3 ) 2 ·3H 2 O--0.0121 g, 0.05 mmol"] | ["NaOH solution--0.05 mol·L –1, 2 mL"] | ["H 4 bta--0.0165 g, 0.05 mmol", "terpyridine--0.0117 g, 0.05 mmol"] | ["120 ◦ C"] | ["72 h"] | ["water--6 mL"]
s1600536807019484 | Experimental Melamine (0.315 g, 0.025 mol), cyanuric chloride (0.922 g, 0.05 mol) and sodium chloride (0.5 g, 0.009 mol) were put into a 30 ml Teﬂonlined autoclave containing water (20 ml) as solvent. The autoclave was heated and kept at 493 K for 3 h. After natural cooling to room temperature, colorless needle-like crystals of (I) were obtained. | [] | [] | [] | [] | [] | ["Melamine--0.315 g, 0.025 mol", "cyanuric chloride--0.922 g, 0.05 mol", "sodium chloride--0.5 g, 0.009 mol"] | ["493 K"] | ["3 h"] | ["water--20 ml"]
chem.201201124 | After stirring for an additional hour, the microemulsions were ready for reactions. The reaction procedures and wash methods were the same as those for 1-NPn (n= 1, 2), but the reaction time was much shorter (15 s).To remove the surfactant of 1-cetanol thoroughly, plenty of ethanol was needed. Yield: 1-NP3: 0.1521 g (61%), 1-NP4: 98 mg (59%).Synthesis of CoACHTUNGTRENNUNG(H 2 O) 3 ACHTUNGTRENNUNG(BTPH) 2 (2): To a 25 mL microwave tube BTPH 2 (1.00 mmol, 0.2436 g) and water (16 mL) were added, then the tube was sealed and heated in a microwave reactor at 130 8 C for 15 min with simultaneous stirring. After the sample had cooled to room temperature, CoACHTUNGTRENNUNG(NO 3 ) 2 ·6H 2 O (1.75 mmol, 0.5093 g) was added, then the tube was sealed and heated and stirred at 130 8 C in the microwave reactor again. A pink solution was obtained after 1 h, and pink hexagonal platelike crystals suitable for X-ray single-crystal diffraction were generated from this solution by slow evaporating for about three months at room temperature.Yield: 0.2260 g (76 % based on BTPH 2 ). Elemental analysis calcd for C 8 H 12 Br 2 O 9 P 2 S 2 Co: C 16.09, H 2.03; found: C 16.01, H 1.97. | [] | [] | ["CoACHTUNGTRENNUNG(H 2 O) 3 ACHTUNGTRENNUNG(BTPH) 2", "C 8 H 12 Br 2 O 9 P 2 S 2 Co"] | ["CoACHTUNGTRENNUNG(NO 3 ) 2 \b6H 2 O--1.75 mmol, 0.5093 g"] | [] | ["BTPH 2--1.00 mmol, 0.2436 g"] | ["130 8 C", "room temperature"] | ["15 min", "1 h"] | ["water--16 mL"]
j.poly.2013.02.061 | The reaction was maintained for 2 h. Afterwards, the dark green precipitate was ﬁltered off, washed with water and acetone and dried over vacuum. Slow evaporation of the mother liquors for 15 days yielded dark green single crystals of the same compound.(Yield 0.283 g, 81%). IR (KBr): m = 3400(m,br), 3227(m), 2988(m), 1605(m), 1585(m), 1565(m), 1536(s), 1488 (m), 1463(s), 1441(m), 1400(s), 1385(m,sh), 1360(m), 1305(w), 1275(w), 1248(m), 1226 (m), 1177(m), 1163(m), 1125(vs,b)– m 3 (SO 4 2 ), 1054(vs,sh– m 3 (SO 4 2 ), 980(m)– m 1 (SO 4 2 ), 927(w), 905(w), 891(w), 886(w), 775 (w), 675(w), 627(w), 516(w), 440(w)– m 2 (SO 4 2 ), 413(w) cm 1 . Calc.for C 16 H 28 Cu 2 N 8 O 9 S 3 (699.73 g mol 1 ): C, 27.46; H, 4.03; N, 16.01; S, 13.75. Found: C, 27.50; H, 4.54; N, 16.06; S, 13.27%. | [] | ["15 days"] | ["C 16 H 28 Cu 2 N 8 O 9 S 3"] | ["Cu--not specified"] | [] | [] | [] | ["2 h"] | []
j.ica.2016.09.040 | 0.1 g of Mn(ClO 4 ) 2 6H 2 O (0.28 mmol) were dissolved in 10 ml of methanol at room temperature. To the resulting solution 0.14 g (1 mmol) of sodium trimethylacetate were added. An almost colorless solution was obtained. It was quickly added under vigorous stirring to a suspension of 0.066 g (0.28 mmol) of H 2 Lin10mlof methanol. The mixture turned immediately red with complete dissolution of the H 2 L ligand. It was left stirring for 2 h and the resulting dark red solution was then kept undisturbed for slow evaporation at room temperature. After several weeks dark red blocks suitable for X-ray determination appeared. After removing one specimen for measurement, crystals were collected by ﬁltration, washed with a small amount of cold methanol and air dried. | [] | [] | ["Mn(ClO 4 ) 2 6H 2 O", "sodium trimethylacetate", "H 2 Lin"] | ["Mn(ClO 4 ) 2 6H 2 O--0.28 mmol, 0.1 g"] | [] | ["sodium trimethylacetate--1 mmol, 0.14 g", "H 2 Lin--0.28 mmol, 0.066 g"] | [] | ["2 h"] | ["methanol--10 ml"]
c4ce00662c | After 12 h of h eating, the reaction ve ssel was slowly cooled to room temperature during a period of about 3 h. Colourless crystals of the compound under study were obtained. Yield: 39%, based on Zn. Anal. calc d C 9 H 6 N 4 O 2 Zn: C 40.37, H 2.24, N 20.93. Found: C 40 .49, H 2.92, N 21.11. IR/cm −1 : 3440 (m), 2957 (w), 2910 (w), 1541 (s), 1382 (s), 1212 (m), 1018 (m), 832 (m), 743 (m), 710 (m). | [] | ["about 3 h"] | ["C 9 H 6 N 4 O 2 Zn"] | [] | [] | [] | [] | ["12 h"] | []
ic034772i | {[Tb(µ-meso-L)(rac-L) 2 (CH 3 OH) 2 ](ClO 4 ) 3 } n (5). Yield: 61%.Anal. Calcd for C 20 H 50 Cl 3 O 20 S 6 Tb (%): C, 22.49; H, 4.72. Found: C, 22.76; H, 4.28. IR (KBr pellet, cm -1 ): 3386s, 1636m, 1458w, 1418w, 1146s, 1115s, 1088s, 1002s, 778w, 682w, 637m, 627s.Decomposition temperature: 220 °C.{[Dy(µ-meso-L)(rac-L) 2 (CH 3 OH) 2 ](ClO 4 ) 3 } n (6). Yield: 53%.Anal. Calcd for C 20 H 50 Cl 3 O 20 S 6 Dy (%): C, 22.41; H, 4.70.Found: C, 22.18; H, 4.29. IR (KBr pellet, cm -1 ): 3384s, 1635m, 1458w, 1418w, 1146s, 1115s, 1089s, 1003s, 796w, 682m, 637m, 627s. Decomposition temperature: 215 °C.{[Yb(µ-meso-L)(rac-L) 2 (CH 3 OH) 2 ](ClO 4 ) 3 } n (7). Yield: 57%.Anal. Calcd for C 20 H 50 Cl 3 O 20 S 6 Yb (%): C, 22.19; H, 4.66. | [] | [] | ["{[Tb(µ-meso-L)(rac-L) 2 (CH 3 OH) 2 ](ClO 4 ) 3 } n", "{[Dy(µ-meso-L)(rac-L) 2 (CH 3 OH) 2 ](ClO 4 ) 3 } n", "{[Yb(µ-meso-L)(rac-L) 2 (CH 3 OH) 2 ](ClO 4 ) 3 } n"] | ["Tb--NaN", "Dy--NaN", "Yb--NaN"] | [] | ["µ-meso-L--NaN", "rac-L--NaN"] | [] | [] | ["CH 3 OH--NaN"]
s11172-020-2896-2 | catena-[(μ 4 -Thiophene-2,5-dicarboxylato)hexakis(μ 2 -cyano)hexa aquadiytterbium(III)octakis(μ 3 -selenido)hexaaren ate]- deca hydrate, [{Yb(H 2 O) 3 } 2 (tdc)Re 6 Se 8 (CN) 6 ]•10H 2 O (1). Preparation of single crystals. Thiophene-2,5-dicarboxylic acid (9 mg, 0.052 mmol) and KOH (6 mg, 0.111 mmol) were dissolved with stirring in H 2 O (5 mL), pH 5.7. A solution of Yb(NO 3 ) 3 • •6H 2 O (50 mg, 0.107 mmol) ) in H 2 O (5 mL) and a solution of K 4 [Re 6 Se 8 (CN) 6 ]•3.5H 2 O (90 mg, 0.042 mmol) in H 2 O (10 mL) were successively added; the pH value of the resulting solution was 3.0. Then a solution of CsNO 3 (10 mg, 0.051 mmol) in H 2 O (1 mL) was added to the reaction solution. The mixture was allowed to evaporate in air at room temperature. After 3 days, orange hexagonal needle-like crystals formed on the surface of the solution, and a white X-ray amorphous powder appeared on the bottom. Crystals suitable for X-ray di raction were manually selected. | [] | [] | ["catena-[(μ 4 -Thiophene-2,5-dicarboxylato)hexakis(μ 2 -cyano)hexa aquadiytterbium(III)octakis(μ 3 -selenido)hexaaren ate]- deca hydrate", "[{Yb(H 2 O) 3 } 2 (tdc)Re 6 Se 8 (CN) 6 ]•10H 2 O"] | ["Yb(NO 3 ) 3 • •6H 2 O--50 mg, 0.107 mmol", "K 4 [Re 6 Se 8 (CN) 6 ]•3.5H 2 O--90 mg, 0.042 mmol", "CsNO 3--10 mg, 0.051 mmol"] | [] | ["Thiophene-2,5-dicarboxylic acid--9 mg, 0.052 mmol", "KOH--6 mg, 0.111 mmol"] | ["room temperature"] | ["3 days"] | ["H 2 O--5 mL", "H 2 O--5 mL", "H 2 O--10 mL", "H 2 O--1 mL"]
c2ce25111f | Preparation of {[(Cu 2 Br 2 )(L) 2 ]?4CH 2 Cl 2 } n (2) Slow diffusion of a dichloromethane solution of L (20.0 mg, 0.047 mmol) into an acetonitrile solution of copper( I) bromide (17.0 mg, 0.118 mmol) at room temperature afforded a pale yellow crystalline complex 2. Yield: 60%. Mp: 199–200 uC (decomp.). IR (KBr disk): 2917, 2871, 1596, 1584, 1511, 1491, 1468, 1453, 1428, 1416, 1400, 1386, 1287, 1239, 1192, 1164, 1152, 1104, 1049, 1029, 951, 901, 757, 705, 673, 499 cm 21 . Anal. Calcd for [C 52 H 56 Br 2 Cl 4 Cu 2 O 4 S 4 ]: C, 47.97; H, 4.34; S, 9.85. Found: C, 48.45; H, 3.82; S, 10.44%. | [] | [] | ["[(Cu 2 Br 2 )(L) 2 ]?4CH 2 Cl 2"] | ["copper(I) bromide--17.0 mg, 0.118 mmol"] | [] | ["L--20.0 mg, 0.047 mmol"] | [] | [] | ["dichloromethane--N/A", "acetonitrile--N/A"]
j.ica.2014.09.029 | Anal. Calc. for C 22 H 34 N 4 O 7 Zn 6: C, 49.68; H, 6.44; N, 10.53. Found: C, 49.59; H, 6.44; N, 10.41%. IR (cm 1 ): 3467 (w), 3367(wb), 2951 (w), 2805(m), 2296(w), 1649(w), 1616(w), 1592(m), 1573(s), 1504(m), 1457(w), 1423 (s), 1386(s), 1348(m), 1330 (m), 1316(m), 1292 (m), 1260(m), 1230(m), 1178(w), 1163(w), 1145(w), 1123(m), 1084(w), 1072(w), 1060(m), 1031(m), 1010(m), 993(m), 993(w), 909(w), 894(w), 860(s), 830(s), 805(m), 744(m), 718(m), 672(w).2.8. Preparation of [Zn(adp)(4-bpmp)] n (7) Zn(NO 3 ) 2 6H 2 O (110 mg, 0.37 mmol), sodium adipate (76 mg, 0.37 mmol) and 4-bpmp (99 mg, 0.37 mmol) were placed into 10 mL distilled H 2 O in a Teﬂon-lined acid digestion bomb. The bomb was sealed and heated in an oven at 100 °C for 72 h, and then cooled slowly to 25 °C. Colorless blocks of 7 (37 mg, 21% yield based on Zn) were isolated after washing with distilled water and acetone, and drying in air. Anal. Calc. for C 22 H 28 N 4 O 4 Zn 7:C, 55.30; H, 5.91; N, 11.72. Found: C, 54.85; H, 5.66; N, 11.32%. IR (cm –1 ): 2949(w), 2874(w), 1587(w), 1529(s), 1446(s), 1409(w), 1399(s), 1340(m), 1220(m), 1149(w), 1046(w), 946(m), 905(m), 841(w), 739(s). | [] | [] | ["C 22 H 34 N 4 O 7 Zn 6", "[Zn(adp)(4-bpmp)] n"] | ["Zn(NO 3 ) 2 \n6H 2 O--110 mg, 0.37 mmol"] | [] | ["sodium adipate--76 mg, 0.37 mmol", "4-bpmp--99 mg, 0.37 mmol"] | ["100 °C"] | ["72 h"] | ["distilled H 2 O--10 mL"]
cg9011247 | Compound [1]: Li 3 (C 7 H 3 NO 4 ) 2 3 0.21(H 2 O)(C 2 H 8 N), ULCP-1. A mixture of 0.005 mol of 2,6-PDC (0.85 g), 0.0025 mol of LiNO 3 (0.175 g), and 0.0005 mol of LiOH 3 H 2 O (0.0214 g) was dissolved in 15 g of DMF and stirred for 4 h to achieve homogeneity [molar ratio of metal nitrate/ligand/solvent=1:2:82]. The resultant solution was heated at 100 C for 5 days. Colorless plate-shaped crystals were recovered as products and washed with DMF and ethanol (yield: 55% based on Li).*Corresponding author. Address: 255 ESS, Room 238, Stony Brook University, NY-11794-3400. Phone: (631) 632 8196. Fax: (631) 632 8240.E-mail: john.parise@stonybrook.edu. 710 Crystal Growth & Design, Vol. 10, No. 2, 2010 Banerjee et al. | [] | [] | ["Li 3 (C 7 H 3 NO 4 ) 2 3 0.21(H 2 O)(C 2 H 8 N)"] | ["LiNO 3--0.0025 mol (0.175 g)", "LiOH 3 H 2 O--0.0005 mol (0.0214 g)"] | [] | ["2,6-PDC--0.005 mol (0.85 g)"] | ["100 \nC"] | ["5 days"] | ["DMF--15 g"]
j.poly.2017.01.060 | 4 that “I”-shaped 4,4'-H 2 dpt (0.20 mmol, 0.064 g) was added to the mixture. Violet block crystals of 2 were obtained. Yield of 53% (based on Co). Anal. (%) calcd. for C 35 H 38 CoN 6 O 11 : C, 54.06; H, 4.93; N, 10.81. Found: C, 54.08; H, 4.89; N, 10.76. IR (KBr pellet, cm -1 ): 3359 (w), 3133 (w), 3047 (w), 1607 (s), 1585 (s), 1505 (vs), 1385 (s), 1306 (m), 1235 (m), 1105 (m), 1070 (s), 1014 (m), 934 (m), 828 (m), 782 (w), 761 (w), 655 (w), 530 (w). 2.4 Synthesis of {[Co 2 (tib) 2 (1,3-dpb) 2 ]·H 2 O} n (3) A mixture of 1,3-H 2 dpb (0.20 mmol, 0.064 g), tib (0.20 mmol, 0.056 g), Co(NO 3 ) 2 ·6H 2 O (0.20 mmol, 0.058 g), NaOH (0.40 mmol, 0.016 g) and 8 mL of water was placed in a Teflon-lined stainless steel vessel, heated to 150 °C for 3 days and then cooled (a descent rate of 5 °C h -1 ) to room temperature. Violet block crystals of 3 were obtained.[5] Yield of 42% (based on Co). Anal. (%) calcd. for C 70 H 52 Co 2 N 12 O 10 : C, 67.56; H, 4.18; N, 8.29. Found: C, 67.33; H, 4.26; N, 8.18. IR (KBr pellet, cm -1 ): 3395 (w), 3142 (w), 1599 (s), 1547 (w), 1498 (s), 1384 (vs), 1237 (w), 1111 (w), 1065 (w), 1014 (w), 928 (w), 775 (m), 734 (w), 655 (w). 2.5 X-ray crystallography X-ray crystallography data of complexes 1-3 were collected on a Bruker Apex Smart CCD diffractometer at 293(2) K with graphite-monochromatized Mo-Kα radiation (λ = 0.71073 Å) by using the ω-2ө scan mode. The structure was solved by direct methods using SHELXS-97.[17] The non-hydrogen atoms were defined by the Fourier synthesis method. Positional and thermal parameters were refined by the full matrix least-squares method (on F 2 ) to convergence.[18] Crystallographic data for complexes 1-3 are given in Table 1. Selected bond lengths and angles for 1-3 are listed in Table S1. 3. Results and discussion 3.1 Synthesis and characterization In this paper, the synthesis of complexes 1-3 were constructed from tib and the related Co(II) salt in the presence of two dicarboxylates (4,4'-H 2 dpt, 1,3-H 2 dpb) bridging linkers under hydrothermal conditions. The complexes 1-3 are stable in the solid state upon extended exposure to air. All of the complexes 1-3 have poor | [] | [] | ["{[Co 2 (tib) 2 (1,3-dpb) 2 ]·H 2 O} n", "C 70 H 52 Co 2 N 12 O 10"] | ["Co(NO 3 ) 2 ·6H 2 O--0.20 mmol, 0.058 g"] | [] | ["1,3-H 2 dpb--0.20 mmol, 0.064 g", "tib--0.20 mmol, 0.056 g", "NaOH--0.40 mmol, 0.016 g"] | ["150 °C"] | ["3 days"] | ["water--8 mL"]
ic970226b | Preparation of (CuCN) 2 (pip) (4). Piperazine hexahydrate (194 mg, 1 mmol) dissolved readily in the “standard solution” to give a clear solution. After being heated on a hot plate to 85 °C, the solution took on a light tan color, and a fine, dusty tan precipitate appeared. Filtration produced a clear solution that was placed in an 80 °C water bath that was allowed to cool slowly to room temperature. Crystal growth was evident within 2 h. The following day, the first crop of product was collected by filtration (predominantly clear prisms, with a few brown present, 100 mg, 37.7%). The mother liquor later produced another batch of crystals, which turned out to be 5 (see next preparation): IR 3430 br, m, 3265 s, 2938 m, 2870 w, 2835 w, 2195 s, 2045 m, 1625 br, w, 1455 m, 1443 w, 1323 m, 1282 w, 1108 s, 1093 m, 997 m, 860 s, 627 m cm -1 . Anal. Calcd for C 6 H 10 Cu 2 N 4 : C, 27.17; H, 3.80; Cu, 47.91; N, 21.12. Found: 5 C, 26.94.; H, 3.88; Cu, 48.09; N, 21.36. | [] | [] | ["(CuCN) 2 (pip)", "C 6 H 10 Cu 2 N 4"] | [] | [] | ["Piperazine hexahydrate--194 mg, 1 mmol"] | ["85 °C", "80 °C water bath"] | ["2 h", "the following day"] | ["standard solution--not specified"]
00958972.2015.1020305 | 2.2.3. Synthesis of [Cd(4,4′-bpy)(Hcmdpca) 2 (H 2 O) 3 ]·H 2 O (1). A solution of Cd (NO 3 ) 2 ·4H 2 O (0.1 mM, 0.0308 g) in distilled water (2 mL) was slowly added to a solution of H 2 cmdpca (0.2 mM, 0.0396 g) and 4,4′-bpy (0.05 mM, 0.0099 g) in DMF (4 mL) to obtain a colorless solution. The resulting solution was allowed to stand at ambient temperature for some days, giving colorless crystals in 20.8% yield based on Cd. Anal. Calcd for C 26 H 34 CdN 6 O 12 (Mr = 734.99): C, 42.45; H, 4.63; N, 11.43. Found: C, 42.48; H, 4.57; N, 11.46. IR (cm −1 , KBr pellet): 3408 (s), 3153 (w), 2679 (w), 2595 (m), 1644 (vs), 1543 (vs), 1502 (s), 1377 (s), 1319 (s), 1217 (s), 1118 (vs), 1068 (w), 926 (m), 817 (w), 776 (m). | [] | ["some days"] | ["[Cd(4,4′-bpy)(Hcmdpca) 2 (H 2 O) 3 ]·H 2 O", "C 26 H 34 CdN 6 O 12"] | ["Cd (NO 3 ) 2 ·4H 2 O--0.1 mM, 0.0308 g"] | [] | ["H 2 cmdpca--0.2 mM, 0.0396 g", "4,4′-bpy--0.05 mM, 0.0099 g"] | [] | [] | ["distilled water--2 mL", "DMF--4 mL"]
acs.inorgchem.0c01502 | Synthesis. Single crystals of K(H 3 C 3 N 3 O 3 )(NO 3 )andRb(H 3 C 3 N 3 O 3 )(NO 3 ) were easily obtained via a mild hydrothermal technique under subcritical conditions. K(H 3 C 3 N 3 O 3 )(NO 3 ) was synthesized by mixing KNO 3 and H 3 C 3 N 3 O 3 in a molar ratio of 3:1, and 3.0 mL of H 2 O was added. The mixture was sealed in an autoclave with a 23 mL Teﬂon liner. Then the autoclave was heated at 120 °C for 3 h. It was cooled slowly at a rate of 3 °C/h to room temperature. Single crystals of Rb(H 3 C 3 N 3 O 3 )(NO 3 ) were obtained by substituting for KNO 3 with RbNO 3 , with the same other experimental conditions. Transparent and colorless single crystals (Figure S1) were synthesized by washing with ethanol and then dried in air. As shown in Figure S8, the solubility tests of the title compounds were carried out with water soaking for 0.5, 2, and 8 h, respectively, which suggested that K(H 3 C 3 N 3 O 3 )(NO 3 ) and Rb(H 3 C 3 N 3 O 3 )(NO 3 ) are soluble in water. | [] | [] | ["K(H 3 C 3 N 3 O 3 )(NO 3 )", "Rb(H 3 C 3 N 3 O 3 )(NO 3 )"] | ["KNO 3--in excess", "RbNO 3--in excess"] | [] | ["H 3 C 3 N 3 O 3--not specified"] | ["120 \nC"] | ["3 h"] | ["H 2 O--3.0 mL"]
c2jm34661c | [Zn(HL)Tb(H 2 O) 2 ][ZnBr 4 ]$H 2 O(IFMC-25). 72% yields (based on H 4 L). Elemental analysis: Anal. calc. for C 66 H 59 N 10 O 11 Br 4 Zn 2 Tb (1777.53): C 44.60; H 3.35; N 7.88; Zn 7.36; Tb 8.94. Found: C 44.66; H 3.33; N 7.82; Zn 7.32; Tb 8.87%. IR (KBr, cm 1 , Fig. S16e†): 3443 (w), 2905 (w), 1691 (w), 1614 (m), 1515 (m), 1481 (m), 1454 (m), 1411 (s), 1329 (m), 1280 (m), 1178 (w), 1097 (m), 1012 (w), 938 (w), 889 (w), 865 (w), 743 (s), 712 (m), 643 (w), 563 (w), 525 (w), 424 (w). | [] | [] | ["[Zn(HL)Tb(H 2 O) 2 ][ZnBr 4 ]$H 2 O(IFMC-25)"] | ["ZnBr 4--NaN"] | [] | ["HL--NaN"] | [] | [] | []
j.ica.2017.02.033 | 2.2.2. Synthesis of [Ag 3 (PIA) 3 ][Ag(VW 11 VI W V O 40 )] (2) Complex 2 was prepared in the same manner as that for 1, except for using H 3 PW 12 O 40 (0.30 g, 0.10 mmol) as the substitute of H 4 SiW 12 O 40 . Red block crystals of 2 were obtained. Anal. Calcd for C 33 H 27 Ag 4 N 9 O 43 VW 12 : C 10.09; H, 0.69; N, 3.21%. Found: C, 10.22; H, 0.75; N, 3.32%. Yield 45% based on W. IR (KBr pellet, cm 1 ): 3510w, 3100w, 2366m, 1674s, 1602w, 1535s, 1058m, 966s, 875s, 796, 667m. | [] | [] | ["[Ag 3 (PIA) 3 ][Ag(VW 11 VI W V O 40 )]"] | [] | [] | [] | [] | [] | []
j.poly.2011.09.018 | H 2 O [Ba(H 2 O)(DME)(µ-O 2 CCCl 3 ) 2 ] n (1) [{Ba(H 2 O) 2 (diox) 0.5 (µ-O 2 CCCl 3 ) 2 }(diox)] n (2) C H 3 O H D M E , R . | [] | [] | ["H 2 O [Ba(H 2 O)(DME)(\b5-O 2 CCCl 3 ) 2 ] n", "{Ba(H 2 O) 2 (diox) 0.5 (\b5-O 2 CCCl 3 ) 2 }(diox) n", "C H 3 O H D M E , R"] | [] | [] | [] | [] | [] | []
c2dt30554b | Synthesis of the ligand H 2 L 3 (3) Ligand 3 was synthesized by a similar procedure adopted for ligand H 2 L 2 (2) and it was prepared starting from bis-phenol 3a.To prepare 3a, 3-nitrobenzaldehyde was used instead of 2-nitrobenzaldehyde. Overall yield: 70%. IR (KBr, cm −1 ): 3433 (bs), 2079 (w), 1636 (s), 1523 (s), 1476 (m), 1352 (m), 1297 (w), 1234 (w), 1214 (m), 1142 (m), 1067 (m), 867 (w), 827 (w), 703 (m).1 HNMR (DMSO-d 6 , 400 MHz): 2.13 (s, 6H), 2.16 (s, 6H), 3.78 (s, 2H), 3.81 (s, 2H), 6.48 (s, 2H), 6.89 (s, 2H), 7.01 (s, 1H), 7. 51 (d, J = 7.6, 1H), 7.57 (t, J = 7.6 Hz, 1H), 7.79 (s, 1H), 8.05 (d, J = 7.6 Hz, 1H). LCMS [M + Na + ]: 516.1430. | [] | [] | ["H 2 L 3 (3)"] | [] | [] | [] | [] | [] | []
j.poly.2016.07.026 | 2.3.3. Preparation of [Cd(4-apy) 2 (oba)] n (3) Prepared as described for 1 except that CdBr 2 4H 2 O (0.069 g, 0.20 mmol), H 2 oba (0.052 g, 0.20 mmol) and 4-aminopyridine (0.019 g, 0.20 mmol) were used. Yield: 0.053 g (48%). Anal. Calc.for C 24 H 20 CdN 4 O 5 (MW = 556.84): C, 51.77; H, 3.61; N, 10.06.Found: C, 51.56; H, 3.61; N, 10.15%. IR (cm 1 ): 3435(w), 3346(w), 3219(w), 1655(s), 1623(s), 1594(s), 1516(s), 1393(s), 1242(s), 1161(s), 881(s), 661(s), 527(s).2.3.4. Preparation of [Cd(oba)(H 2 O) 2 ] n (4) Prepared as described for 1 except that CdBr 2 4H 2 O (0.069 g, 0.20 mmol) and H 2 oba (0.052 g, 0.20 mmol) were used. Yield: 0.056 g (69%). Anal. Calc. for C 14 H 12 CdO 7 (MW = 404.65): C, 41.55; H, 2.98. Found: C, 41.04; H, 2.41%. IR (cm 1 ): 3399(w), 1670(w), 1596(m), 1519(m), 1410(w), 1260(m), 1161(s), 883(s), 781(s), 666(s), 513(s). | [] | [] | ["[Cd(4-apy) 2 (oba)] n", "[Cd(oba)(H 2 O) 2 ] n"] | ["CdBr 2 \n4H 2 O--0.069 g, 0.20 mmol", "CdBr 2 \n4H 2 O--0.069 g, 0.20 mmol"] | [] | ["H 2 oba--0.052 g, 0.20 mmol", "H 2 oba--0.052 g, 0.20 mmol", "4-aminopyridine--0.019 g, 0.20 mmol"] | [] | [] | []
ch14159 | Synthesis of Crystalline [Sr(p-H 2 MOPhIDC) 2 ] n (1) A mixture of Sr(NO 3 ) 2 (21.2 mg, 0.1 mmol), p-H 3 MOPhIDC (26.3 mg, 0.1 mmol), MeCN/H 2 O (4 : 3, 7 mL), and triethylamine (Et 3 N; 0.056 mL, 0.4 mmol) were sealed in a 25 mL Teflon-lined bomb and heated at 1608C for 72 h. The reaction mixture was then allowed to cool to room temperature at a rate of 108Ch 1 . Then, yellow crystals of 1 were obtained, washed with deionized water, and dried in air. The crystals of 1 (53 % yield based on Sr) are stable in air. n max (KBr)/cm 1 3099 (m), 283 (w), 1694 (s), 1613 (s), 1300 (s), 1253 (s), 1179 (m), 837 (s), 787 (m), 744 (s), 708 (s), 668 (m), 534 (w). Anal. Calc. for C 24 H 18 N 4 O 10 Sr: C 47.25, H 2.97, N 9.18. Found: C 47.02, H 2.82, N 9.32 %. | [] | [] | ["[Sr(p-H 2 MOPhIDC) 2 ] n", "C 24 H 18 N 4 O 10 Sr"] | ["Sr(NO 3 ) 2--21.2 mg, 0.1 mmol"] | [] | ["p-H 3 MOPhIDC--26.3 mg, 0.1 mmol"] | ["1608C"] | ["72 h"] | ["MeCN/H 2 O--7 mL", "triethylamine (Et 3 N)--0.056 mL, 0.4 mmol"]
c6nj00065g | Purple block-shaped crystals were obtained followed by washing with deionized water and drying in air (Yield: 57% based on H 3 L). Anal. Calcd. for C 30 H 25 Co 2 N 2 O 10 (691.38): C, 52.07; H, 3.62; N, 4.05%. Found: C, 52.27; H, 3.57; N, 4.39%.IR/cm -1 (KBr): 3024 (m), 1616 (s), 1544 (s), 1472 (s), 1393 (s), 1248 (m), 1203 (m), 1144 (m), 862 (m), 810 (m), 752 (m). (Figure. S1).Page 4 of 22New Journal of Chemistry New Journal of Chemistry Accepted Manuscript Published on 23 March 2016. Downloaded by UNIVERSITY OF NEBRASKA on 26/03/2016 15:19:03. View Article Online DOI: 10.1039/C6NJ00065G | [] | [] | ["C 30 H 25 Co 2 N 2 O 10"] | [] | [] | [] | [] | [] | []
cg801157k | Synthesis of [Tb(ad) 0.5 (2,5-pydc)(H 2 O)] (5). Complex 5 was synthesized by a method similar to that of complex 1 except that EuCl 3 · 6H 2 O was replaced by TbCl 3 · 6H 2 O and the reaction was heated at 180 °C for 3 days. Light brown crystals were obtained in a 50.28% yield based on Tb (III). Elemental analysis results for C 10 H 9 NO 7 Tb (M r ) 414.10), calcd: C, 29.01; H, 2.19; N, 3.38; Tb, 38.38. Found: C, 29.04; H: 2.17; N, 3.35; Tb, 38.36. IR data (KBr pellet, ν[cm -1 ]): 3423(ν s OH), 3082(ν s (C-H) aromatic ), 2926(ν s (C-H) CH2 ), 1587(ν s CdO), 1400(ν as CdO), 1147(δ(CH aromatic ) in-plane ), 827 and 770(δ(CH aromatic ) out-of-plane ). | [] | [] | ["[Tb(ad) 0.5 (2,5-pydc)(H 2 O)]", "C 10 H 9 NO 7 Tb"] | ["TbCl 3 · 6H 2 O--NaN"] | [] | ["ad--NaN", "2,5-pydc--NaN"] | ["180 \b0C"] | ["3 days"] | []
00958972.2010.487559 | 2.2.5. Synthesis of {[Cu 2 (k-AcO) 4 ](k-2,5-Me 2 pyrz)} n (7). 2,5-Me 2 pyrz (0.436 mL, 4 mmol) was added to a solution of Cu(AcO) 2  H 2 O (199 mg, 1 mmol) in MeCN (30 mL) and stirred for 5 h. The green precipitate formed was filtered off, washed with MeCN and Et 2 O, and dried in vacuo over CaCl 2 . Yield: 169 mg, 72%. Anal. Calcd for 1654 M. Barquı ´ n et al. | [] | [] | ["{[Cu 2 (k-AcO) 4 ](k-2,5-Me 2 pyrz)} n"] | ["Cu(AcO) 2 ? H 2 O--199 mg, 1 mmol"] | [] | ["2,5-Me 2 pyrz--0.436 mL, 4 mmol"] | [] | ["5 h"] | ["MeCN--30 mL", "Et 2 O--not specified"]
ic302847g | Syntheses of UPhP-2 and UPhP-3. A mixture of Zn(UO 2 )(OAc) 4 ·7H 2 O (40 mg, 0.04 mmol), phenylphosphonic acid (20 mg, 0.13 mmol), pi (20 mg, 0.17 mmol for UPhP-2), or dib (20 mg, 0.1 mmol for UPhP-3), and deionized water (1.0 mL) was loaded into a 20 mL Teﬂon-lined stainless steel autoclave (pH 2.0 and 2.5, respectively). The mixture was heated at 160 °C for 2 days, and then cooled to room temperature. Yellow rodlike crystals were isolated, yield 17 mg and 14 mg, respectively (46% and 40% based on uranium). Anal. Calcd (wt %) for C 30 H 26 N 4 O 8 P 2 UZn (UPhP-2): C, 38.47; H, 2.78; N, 5.98. Found: C, 39.03; H, 2.81; N, 6.11. For C 24 H 20 N 4 O 10 P 2 UZn (UPhP-3): C, 32.37; H, 2.25; N, 6.29. Found: C, 33.24; H, 2.36; N, 6.15. | [] | [] | ["UPhP-2", "UPhP-3"] | ["Zn(UO 2 )(OAc) 4 \n7H 2 O--40 mg, 0.04 mmol"] | [] | ["phenylphosphonic acid--20 mg, 0.13 mmol", "pi--20 mg, 0.17 mmol for UPhP-2", "dib--20 mg, 0.1 mmol for UPhP-3"] | ["160 °C"] | ["2 days"] | ["deionized water--1.0 mL"]
j.poly.2012.08.068 | 2.1.3. Preparation of [Ag(dmpzH) 2 ] 2 Cr 2 O 7 (3) and (4) Ag 2 CrO 4 (0.332 g, 1.0 mmol) was dissolved in acetone (20 ml) and solid dmpzH (0.384 g, 4 mmol) was added. After stirring for 24 h, the yellow precipitate was collected by ﬁltration. The solid was washed with diethyl ether (3  5 ml) and dried in vacuo to give [Ag(dmpzH) 2 ] 2 Cr 2 O 7 (544 mg, yield: 76% based on Ag) as a yellow powder. [Ag(dmpzH) 2 ] 2 Cr 2 O 7 was dissolved in a mixture of acetone/water (5  2, 20 ml). The yellow solution was stirred for 5 min and then ﬁltered. Red needle-shaped single crystals suitable for X-ray crystallography of 3 were obtained by slow evaporation of the above solution after three days. In the case of 4, cubic crystals were obtained by slow evaporation of the yellow solution of THF (20 ml) after three days. IR(KBr, cm 1 ) for 3: 543(w), 770(m), 945(s), 1048(w), 1298(w), 1418(m), 1582(m), 2873(s), 3038(s), 3132(s), 3200(s); Decomposition point: 175 °C. IR(KBr, cm 1 ) For 4: 542(w), 770(m), 943(s), 1047(w), 1298(w), 1417(m), 1572(m), 2874(s), 3038(s), 3132(s), 3199(s); Decomposition point: 175 °C. | [] | ["three days", "three days"] | ["[Ag(dmpzH) 2 ] 2 Cr 2 O 7", "Ag 2 CrO 4"] | ["Ag 2 CrO 4--0.332 g, 1.0 mmol"] | [] | ["dmpzH--0.384 g, 4 mmol"] | [] | ["24 h", "5 min"] | ["acetone--20 ml", "THF--20 ml", "water--2, 20 ml"]
j.molstruc.2020.128832 | 3 Co(NO 3 ) 2 ·6H 2 O, 16.6 mg of 0.1 mmol 1,3-H 2 bdc, and 8 mL of MeOH/DMF/H 2 O (with the volume ratio of 6:1:1) 1 was prepared and stirred for half an hour at room temperature. Then, the obtained mixture was transferred into a 2 25 mL stainless-steel reactor lined with Teflon, heated for 48 h to 120 ℃, and cooled to ambient temperature for 3 12 h. The clarified yellow filtrate was stored in the dark and evaporated slowly under ambient temperature. After a 4 few weeks, massive pink crystals suitable for X-ray analysis were acquired. The yield was 18.6 mg (48% on the 5 basis of Co[II]). The results of elemental analysis (%) were as follows: calcd for 1 (C 28 H 18 N 6 O 13 Co 2 ): C, 44.00; H, 6 2.37; N, 11.00; Found: C 44.21, H 2.10, N 10.92. 7 For the preparation of complex 2, 20 mL of an ethanol (EtOH) solution containing 225 mg of 1 mmol 2-8 NH 2 BDC and 20 mL of a methanol (MeOH) solution containing 210 mg of 1 mmol 4-bpmh were mixed. The 9 acquired solution was mixed well for 60 min. Next, 298 mg of 1 mmol Zn(NO 3 ) 2 ·2.5H 2 O was dissolved in 20 mL 10 of water in a separate beaker. More than 3 mL of the above mixed ligand solution was carefully and slowly 11 stratified in a 10 mL tube to a volume of more than 3 mL with the addition of 2 mL of buffer solution (MeOH and 12 H 2 O volume ratio of 1:1). Single block-shaped pink crystals were acquired from the layer junction after 1 week. 13 The crystals were separated, cleaned by using MeOH, and dried in air (with the yield of 62%). The elemental 14 analysis results were as follows: cald. for 2 (C 22 H 16 N 5 O 5 Co) (%):C, 54.00; H, 3.30; N, 14.31; found (%): C, 54.12; 15 N, 3.16; H, 3.64. 16 X-ray diffractometry was performed with Oxford XcaliburE. Crysalispro was applied to analyze strength 17 data and convert strength data into HKL files. SHELXS was utilized in accordance with the direct method to build 18 the initial framework model for compound 1, and SHELXL-2014 was used in accordance with the modified least 19 square means method. Anisotropic parameters were mixed with 1's non-H atoms. Then, all of the hydrogen atoms 20 were geometrically fixed on the C atom that they were bridged to by applying the AFIX command. Table 1 details 21 the crystallographic parameters and refinement of the two complexes. 22 23 Table 1 The crystallographic parameters as well as the refinement of the complex 1 and complex 2. 24 Identification code 1 2 Empirical formula C 20 H 16 CoN 4 O 5 C 20 H 14.48 CoN 5 O 4 Formula weight 451.30 447.78 Temperature/K 296.15 296.15 Crystal system tetragonal monoclinic Space group P4 2 /n C2/c a/Å 21.633(3) 24.3521(12) b/Å 21.633(3) 9.967(2) c/Å 9.9892(4) 18.0269(14) α/° 90 90 | [] | ["3 h", "1 week"] | ["Co(NO 3 ) 2 ·6H 2 O", "1,3-H 2 bdc", "NH 2 BDC", "4-bpmh", "Zn(NO 3 ) 2 ·2.5H 2 O"] | ["Co(NO 3 ) 2 ·6H 2 O--16.6 mg, 0.1 mmol", "Zn(NO 3 ) 2 ·2.5H 2 O--298 mg, 1 mmol"] | ["NaOH--4.5 mg, 0.113 mmol", "buffer solution (MeOH and H 2 O volume ratio of 1:1)--2 mL"] | ["1,3-H 2 bdc--30 mg, 0.15 mmol", "NH 2 BDC--225 mg, 1 mmol", "4-bpmh--210 mg, 1 mmol"] | ["room temperature", "120 ℃"] | ["half an hour", "48 h"] | ["MeOH/DMF/H 2 O--8 mL (with the volume ratio of 6:1:1)", "ethanol (EtOH)--20 mL", "methanol (MeOH)--20 mL", "water--20 mL"]
ic902057d | Coordination Polymer 12. In a vial (L22.00  65  1 mm) protected from light, a solution of 9 (10 mg, 0.021 mmol) in THF (10 mL) was slowly diffused into an EtOH solution (5 mL) of AgPF 6 (2.67 mg, 0.0106 mmol). After two weeks, dichroic green-orange crystals were obtained (7.7 mg, 51.2%) and analyzed by X-ray diffraction on a single crystal. IR (ATR, cm -1 ): ν CN 2196. Anal. Calcd for C 52 H 46 AgCu 2 F 6 N 10 O 5 P: C, 49.14; N, 11.02; H, 3.65. Found: C, 48.87; N, 11.35; H, 3.91. | [] | [] | ["Coordination Polymer 12"] | ["AgPF 6--2.67 mg, 0.0106 mmol"] | [] | ["9--10 mg, 0.021 mmol"] | [] | ["two weeks"] | ["THF--10 mL", "EtOH--5 mL"]
acs.inorgchem.7b02503 | Synthesis of [Pd(L3) 2 ](BF 4 ) 2 . [Pd(CH 3 CN) 4 ](BF 4 ) 2 (37.4 mg, 0.084 mmol) was dissolved in ∼1 mL of acetonitrile and added to a suspension of L3 (116 mg, 0.169 mmol) in acetonitrile, and the mixture was stirred at RT overnight, giving a deep-red solution. The solution was ﬁltered through Celite and precipitated via the addition of diethyl ether. Isolation by ﬁltration gave a dark-red/purple powder, which was rinsed with diethyl ether (2 × 5 mL) and air-dried before being dried in vacuo. Yield: 118 mg, 84%. | [] | [] | ["[Pd(L3) 2 ](BF 4 ) 2", "[Pd(CH 3 CN) 4 ](BF 4 ) 2"] | ["[Pd(L3) 2 ](BF 4 ) 2--37.4 mg, 0.084 mmol", "[Pd(CH 3 CN) 4 ](BF 4 ) 2--37.4 mg, 0.084 mmol"] | [] | ["L3--116 mg, 0.169 mmol"] | [] | ["overnight"] | ["acetonitrile--∼1 mL"]
ejic.200700701 | C 12 H 12 Br 4 N 6 Zn 2 (690.66): calcd. C 20.87, H 1.75, N 12.17; found C 21.00, H 1.72, N 12.14. IR (KBr): ν ˜ = 3121 (w), 3095 (w), 3064 (m), 1594 (s), 1560 (s), 1472 (s), 1409 (s), 1228 (w), 1173 (m), 1081 (s), 1017 (m), 814 (m), 705 (s), 644 (m) cm –1 . Single crystals were prepared by the reaction of ZnBr 2 (112.59 mg, 0.5 mmol) and pyrimidine (80.08 mg, 1.0 mmol) in a mixture of acetonitrile (2.0 mL) and water (0.3 mL). Slow evaporation of the solvent yielded colourless crystals in about 4 d.Synthesis of Compound III: ZnBr 2 (112.59 mg, 0.5 mmol) and pyrimidine (40.04 mg, 0.5 mmol) were mixed in acetonitrile (0.5 mL). | [] | [] | ["C 12 H 12 Br 4 N 6 Zn 2"] | ["ZnBr 2--112.59 mg, 0.5 mmol"] | [] | ["pyrimidine--80.08 mg, 1.0 mmol"] | [] | ["about 4 d"] | ["acetonitrile--2.0 mL", "water--0.3 mL"]
00958970701262897 | 2.2. Synthesis A mixture of Bi(NO 3 ) 3  5H 2 O (0.25 g, 0.52 mmol), H 2 C 2 O 4  2H 2 O (0.63 g, 5.00 mmol), 1,2-DAP (0.30 mL) (1,2-DAP ¼ 1,2-diamino propane) and distilled water (3.50 mL) was stirred to homogeneity for 10 min in air. The mixture was loaded into a 15 mL Teflonlined steel autoclave and heated at 100  C for 2 days, and then cooled to room temperature. The colourless block crystals were collected. The product is stable in air and insoluble in water. Yield: 0.15 g (ca 56% based on bismuth). Anal. Found: C, 18.37; H, 2.70; N, 5.35. Calcd C, 18.25; H, 2.42; N, 5.48%. IR (KBr pellet, cm 1 ): (O–H) 3396(w), (C–H) 3168 (w), (C¼O) 1619 (s), 1298 (w), (CH2)1439 (m), (C–O) 789 (w), (Bi–O, O–C–O) 476 (w). | [] | [] | ["Bi(NO 3 ) 3 ? 5H 2 O", "H 2 C 2 O 4 ? 2H 2 O", "1,2-DAP"] | ["Bi(NO 3 ) 3 ? 5H 2 O--0.25 g, 0.52 mmol"] | [] | ["H 2 C 2 O 4 ? 2H 2 O--0.63 g, 5.00 mmol", "1,2-DAP--0.30 mL"] | ["100 \nC"] | ["2 days"] | ["distilled water--3.50 mL"]
ejic.201800349 | L4Na: 1.489 g L3Na (1 equiv., 2.52 mmol) and 0.463 g Na[N(SiMe 3 ) 2 ] (0.9 equiv., 2.52 mmol) stirred in 30 mL DME for 3 h. To the yellow solution 0.913 g bis(diisopropylphenyl)carbodiimide in 25 mL DME were added and stirred overnight. The reaction mixture was dried in vacuo and the solvent changed to 45 mL of THF. The mixture was quickly filtered through a syringe filter and immediately layered with 60 mL of hexane. Within a few weeks, L4Na forms very large slightly yellowish crystals which are filtered off, washed with 10 mL of hexane and dried in vacuo (1.450 g, 1.54 mmol, 61 %). | [] | [] | ["L4Na"] | ["L3Na--1 equiv., 2.52 mmol", "Na[N(SiMe 3 ) 2 ]--0.9 equiv., 2.52 mmol"] | [] | ["bis(diisopropylphenyl)carbodiimide--0.913 g"] | [] | ["3 h", "overnight"] | ["DME--30 mL", "THF--45 mL", "hexane--60 mL"]
j.ica.2013.12.003 | 2.7. Synthesis of [Zn 4 (o-phen) 4 (1,4-HO 3 PC 8 H 8 PO 3 ) 2 (1,4HO 3 PC 8 H 8 PO 3 H)]3H 2 O(6 3H 2 O) A solution of zinc(II) acetate dihydrate (0.092 g, 0.42 mmol), 1,10 phenanthroline (0.040 g, 0.222 mmol), p-xylene-diphosphonic acid (0.080 g, 0.30 mmol), and H 2 O (10 mL, 556 mmol) in the mole ratio 1:0.53:0.714:1324 was stirred brieﬂy before heating to 120 °C for 72 h. The initial and ﬁnal pH values were 5 and 4, respectively. Colorless blocks suitable for X-ray diffraction were isolated in 90% yield. IR (KBr pellet, cm 1 ): 3482(m), 3054(m), 2908(m), 2344(w), 1660(w), 1623(m), 1579(m), 1513(s), 1425(s), 1250(s), 1200(s), 1162(s), 1078(s), 933(s), 857(s), 726(s), 596(w), 563(s), 518(m), 467(w). Anal. Calc. for C 72 H 68 N 8 O 21 P 6 Zn 4 : C, 47.2; H, 3.72; N, 6.12. Found: C, 46.6; H, 3.55; N, 6.11%. | [] | [] | ["[Zn 4 (o-phen) 4 (1,4-HO 3 PC 8 H 8 PO 3 ) 2 (1,4HO 3 PC 8 H 8 PO 3 )]3H 2 O", "C 72 H 68 N 8 O 21 P 6 Zn 4"] | ["zinc(II) acetate dihydrate--0.092 g, 0.42 mmol"] | [] | ["1,10 phenanthroline--0.040 g, 0.222 mmol", "p-xylene-diphosphonic acid--0.080 g, 0.30 mmol"] | ["120 °C"] | ["72 h"] | ["H 2 O--10 mL, 556 mmol"]
b201608g | [Cd 2 L(NO 3 ) 2 ] (6), [Zn 2 L(NO 3 ) 2 ] (7). To a boiling methanol solution (50 cm 3 ) containing 2,6-diformyl-4-methylphenol (0.33 g, 2 mmol) and Cd(NO 3 ) 2 ⴢ6H 2 O (0.84 g, 2 mmol) or Zn(NO 3 ) 2 ⴢ6H 2 O (0.60 g, 2 mmol), a methanol solution (5 cm 3 ) of 1,3-diaminopropane (0.15 g, 2 mmol) was slowly added.The resulting lime solution was reﬂuxed for 4 h, during which period the cadmium complex deposited as a greenish-yellow polycrystalline material and was separated by ﬁltration (60%).The solution containing zinc was concentrated to ca. 20 cm 3 which, on standing, gave a canary-yellow crystalline product and was collected by ﬁltration (70%). | [] | [] | ["[Cd 2 L(NO 3 ) 2 ]", "[Zn 2 L(NO 3 ) 2 ]"] | ["Cd(NO 3 ) 2 ⴢ6H 2 O--0.84 g, 2 mmol", "Zn(NO 3 ) 2 ⴢ6H 2 O--0.60 g, 2 mmol"] | [] | ["2,6-diformyl-4-methylphenol--0.33 g, 2 mmol", "1,3-diaminopropane--0.15 g, 2 mmol"] | ["boiling"] | ["4 h"] | ["methanol solution--50 cm 3", "methanol solution--5 cm 3"]
ic0354670 | 1 H NMR (D 2 O): δ 5.300 (4H), 7.165 (4H), 7.897 (2H), 8.389 (2H).Preparation of Polymer [Cd(btx) 2 (NO 3 ) 2 ] n (1). A mixture of Cd(NO 3 ) 2 ‚6H 2 O (30.85 mg, 0.1 mmol), btx (48.0 mg, 0.2 mmol), and H 2 O (6 mL) in a mole ratio of ca. 1:2:3333 was sealed in a 25 mL stainless steel reactor with Teflon liner and directly heated to 140 °C for 3 days and then cooled to room temperature during 6 h.Colorless single crystals suitable for X-ray diffraction were obtained in 62% yield. Anal. Calcd for C 24 H 24 CdN 14 O 6 : C, 40.21; H, 3.37; N, 27.35. Found: C, 40.36; H, 3.32; N, 27.18. IR (KBr)/cm -1 : 3134 s, 1522 s, 1274 s, 1129 s, 1014 s, 775 s. | [] | [] | ["[Cd(btx) 2 (NO 3 ) 2 ] n", "C 24 H 24 CdN 14 O 6"] | ["Cd(NO 3 ) 2 ‚6H 2 O--30.85 mg, 0.1 mmol"] | [] | ["btx--48.0 mg, 0.2 mmol"] | ["140 \nC"] | ["3 days"] | ["H 2 O--6 mL"]
s0108270103026830 | Experimental Compound (I) was synthesized by adding a solution of 1-(3-pyridyl)ethanone oxime (10 mg, 0.073 mmol) in ethanol (10 ml) to an aqueous solution of silver(I) nitrate (12.5 mg, 0.073 mmol, 10 ml).Colourless transparent crystals were obtained by slow evaporation of the solvent at room temperature. Compound (II) was synthesized by adding 1-(3-pyridyl)ethanone oxime (25 mg, 0.184 mmol) to a solution of copper(I) iodide (35 mg, 0.184 mmol) in acetonitrile (20 ml).After some days, brown crystals were obtained by slow evaporation of the solvent at room temperature. | [] | [] | [] | ["silver(I) nitrate--12.5 mg, 0.073 mmol, 10 ml", "copper(I) iodide--35 mg, 0.184 mmol"] | [] | ["1-(3-pyridyl)ethanone oxime--10 mg, 0.073 mmol", "1-(3-pyridyl)ethanone oxime--25 mg, 0.184 mmol"] | [] | [] | ["ethanol--10 ml", "acetonitrile--20 ml"]
cg1015753 | 3. Yield 52% (based on the Sm). Elemental analysis calcd (%) for C 11 H 14 N 4 O 16 SmZn 2 : C, 18.11; H, 1.90; N, 7.67. Found: C, 18.05; H, 1.89; N, 7.63. IR (KBr, cm 1 ): 35173222(br), 1636(s), 1456(m), 1315(w), 1399(s), 1248(s), 1100(vs), 1008(w), 865(m), 824(m), 794(m), 665(s), 549(w). | [] | [] | ["C 11 H 14 N 4 O 16 SmZn 2"] | [] | [] | [] | [] | [] | []
j.poly.2019.07.028 | 2.3. Synthesis of {[Cd(HMeL) 2 (4,4 0 -bipy)(H 2 O)]H 2 O} n (2) Pale yellow crystals of 2 suitable for X-ray diffraction were obtained by similar procedures to those described for 1, with H 2 MeL (0.474 g, 2 mmol), Cd(NO 3 ) 2 4H 2 O (0.310 g, 1 mmol) and 4,4 0 -bipy (0.160 g, 1 mmol). Yield: 0.378 g, 50% yield based on Cd. | [] | [] | ["{[Cd(HMeL) 2 (4,4 0 -bipy)(H 2 O)]H 2 O} n"] | ["Cd(NO 3 ) 2 4H 2 O--0.310 g, 1 mmol"] | [] | ["H 2 MeL--0.474 g, 2 mmol", "4,4 0 -bipy--0.160 g, 1 mmol"] | [] | [] | []
zaac.200800139 | Hydrazinium tetrazolate (3) 1H-Tetrazole (2.80 g, 40.0 mmol) and an excess of hydrazinium hydroxide were dissolved in 40 mL of water. The solution was refluxed for five minutes before the water was removed under vacuum. Recrystallization from ethanol yielded hydrazinium tetrazolate as colorless single crystals. (3.72 g, yield 91 %). | [] | [] | ["Hydrazinium tetrazolate"] | [] | [] | ["1H-Tetrazole--2.80 g, 40.0 mmol", "hydrazinium hydroxide--excess"] | ["refluxed"] | ["five minutes"] | ["water--40 mL", "ethanol--recrystallization"]
om8000586 | ES(-): m/z (%) 653 [Au(2-C 6 BrF 4 ) 2 ] (100). FT-IR (Nujol): ν(2C 6 BrF 4 ) at 1612, 1594, 1078, and 817 cm -1 , ν(NBu 4 + C-N st) at 880 cm -1 .Synthesis of NBu 4 [Au(2-C 6 F 4 I) 2 ] (2). To a diethyl ether solution of Li(2-C 6 F 4 I) (30 mmol) at 203 K was added [AuCl(tht)] (3.20 g, 10 mmol). After1hofstirring, NBu 4 Br (4 g, 12.5 mmol) was added and the reaction mixture was stirred at 203 K for 40 min.After 20 h of stirring at room temperature, a solid was separated by ﬁltration and washed with water (3 × 5 mL), diethyl ether (3 × 5 mL), and n-hexane (3 × 5 mL). The solid was dissolved in dichloromethane and the solution concentrated under vacuum.Finally, the addition of n-hexane (20 mL) led to the precipitation of product 2 as an ocher solid. Yield: 93%. Anal. Calcd for 2 (C 28 H 36 AuI 2 F 8 N): C, 33.99; H, 3.67; N, 1.42. Found: C, 34.16; H, 3.56; N, 1.32.1 H NMR (75.5 MHz, CDCl 3 , ppm): δ 3.13 (m, 2H, CH 2 ), 1.56 (m, 2H, CH 2 ), 1.35 (m, 2H, CH 2 ), 0.94 (t, 3H, CH 3 ).19 F NMR (282.4 MHz, CDCl 3 , ppm): δ -113.2 (dd, 1F, F 4 , 3 J(F 4 -F 3 ) ) 22.5 Hz, 5 J(F 4 -F 1 ) ) 13.7 Hz), -115.0 (dd, 1F, F 1 , 3 J(F 1 -F 2 ) ) 33.8 Hz), -157.6 (dd, 1F, F 2 , 3 J(F 2 -F 3 ) ) 19.2 Hz), -160.4 (dd, 1F, F 3 ). ES(+): m/z (%) 242 [NBu 4 ] + (100). ES(-): m/z (%) 747 [Au(2-C 6 F 4 I) 2 ] (100). FT-IR (Nujol): ν(2-C 6 F 4 I) at 1609, 1587, 1076, and 806 cm -1 , ν(NBu 4 + C-N st) at 880 cm -1 .Synthesis of {NBu 4 [Tl 2 {Au(2-C 6 BrF 4 ) 2 } 3 ]} n (3). To a solution of NBu 4 [Au(2-C 6 BrF 4 ) 2 ](1; 0.134 g, 0.15 mmol) in tetrahydrofuran (15 mL) was added TlPF 6 (0.052 g, 0.15 mmol). After 30 min of stirring, the solution was concentrated under vacuum to ca. 5 mL.Addition of toluene (15 mL) led to precipitation of TlPF 6 and NBu 4 PF 6 , which were separated by ﬁltration. The ﬁltrate was evaporated to dryness, and complex 3 was obtained as a pale green solid, after washing with hexane (3 × 5 mL). Yield: 83%. Anal.Calcd for 3 (C 52 H 36 Au 3 Br 6 F 24 NTl 2 ): C, 23.93; H, 1.39; N, 0.54.Found: C, 24.07; H, 1.44; N, 0.52.1 H NMR (75.5 MHz, THF-d 8 , ppm): δ 3.22 (m, 2H, CH 2 ), 1.65 (m, 2H, CH 2 ), 1.39 (m, 2H, CH 2 ), 0.98 (t, 3H, CH 3 ).19 F NMR (282.4 MHz, THF-d 8 , ppm): δ -113.4 (dd, 1F, F 1 , 3 J(F 1 -F 2 ) ) 33.0 Hz, 5 J(F 1 -F 4 ) ) 13.2 Hz), -127.8 (dd, 1F, F 4 , 3 J(F 4 -F 3 ) ) 20.6 Hz), -158.5 (dd, 1F, F 2 , 3 J(F 2 -F 3 ) ) 19.9 Hz), -160.6 (dd, 1F, F 3 ). ES(+): m/z (%) 242 [NBu 4 ] + (100), 205 [Tl] + (30). ES(-): m/z (%) 653 [Au(2-C 6 BrF 4 ) 2 ] (100).FT-IR (Nujol): ν(2-C 6 BrF 4 ) at 1617, 1595, 1088, and 823 cm -1 , ν(NBu 4 + C-N st) at 883 cm -1 .Synthesis of {NBu 4 [Tl 2 {Au(2-C 6 F 4 I) 2 } 3 ]} n (4). To a solution of NBu 4 [Au(2-C 6 F 4 I) 2 ](2; 0.148 g, 0.15 mmol) in tetrahydrofuran (15 mL) was added TlPF 6 (0.052 g, 0.15 mmol). After2hofstirring, the solution was concentrated under vacuum and toluene added to precipitate a white solid (TlPF 6 and the NBu 4 PF 6 ), which was ﬁltered off. Concentration of the solution and addition of dichloromethane (5 mL) led to precipitation of compound 4, which was isolated as a yellow greenish solid after washing with dichloromethane (3 × 5 mL). Yield: 56%. Anal. Calcd for 4 (C 52 H 36 Au 3 F 24 I 6 NTl 2 ): C, 21.60; H, 1.25; N, 0.48. Found: C, 21.77; H, 1.22; N, 0.54.1 H NMR (75.5 MHz, THF-d 8 , ppm): δ 3.22 (m, 2H, CH 2 ), 1.65 (m, 2H, CH 2 ), 1.39 (m, 2H, CH 2 ), 0.97 (t, 3H, CH 3 ).19 F NMR (282.4 MHz, THF-d 8 , ppm): δ -113.4 (dd, 1F, F 4 , 3 J(F 4 -F 3 ) ) 22.0 Hz, 5 J(F 4 -F 1 ) ) 13.8 Hz), -113.7 (dd, 1F, F 1 , 3 J(F 1 -F 2 ) ) 32.2 Hz), -157.7 (dd, 1F, F 2 , 3 J(F 2 -F 3 ) ) 18.9 Hz), -160.2 (dd, 1F, F 3 ). ES(+): m/z (%) 242 [NBu 4 ] + (100), 205 [Tl] + (40). ES(-): m/z (%) 747 [Au(2-C 6 F 4 I) 2 ] (100). FT-IR (Nujol): ν(2-C 6 F 4 I) at 1614, 1588, 1080, and 806 cm -1 , ν(NBu 4 + C-N st) at 886 cm -1 .Synthesis of {NBu 4 [Tl{Au(2-C 6 BrF 4 ) 2 } 2 ]} n (5). Method 1. To a solution of TlPF 6 (0.035 g, 0.1 mmol) in tetrahydrofuran (15 mL) was added NBu 4 [Au(2-C 6 BrF 4 ) 2 ](1) (0.179 g, 0.2 mmol), and the solution turned pale yellow. After 45 min of stirring, the solution was concentrated under vacuum and a green oil appeared. Addition Table 4. Details of Data Collection and Structure Reﬁnement for Complexes 3-5 345 chem formula C 52 H 36 Au 3 Br 6 F 24 NTl 2 C 52 H 36 Au 3 F 24 I 6 NTl 2 C 40 H 36 Au 2 Br 4 F 16 NTl cryst habit green plate green prism yellow prism cryst size/mm 0.3 × 0.1 × 0.08 0.15 × 0.1 × 0.1 0.75 × 0.5 × 0.25 cryst syst orthorhombic triclinic triclinic space group Pbca P1 j P1 j a/Å 19.3225(1) 13.7380(2) 11.5160(2) b/Å 25.5870(2) 15.2812(2) 13.9090(3) c/Å 25.6821(2) 18.1752(3) 16.5790(4) R/deg 90 102.704(1) 109.171(1) β/deg 90 104.618(1) 96.968(1) γ/deg 90 96.847(1) 104.685(1) V/Å 3 12 697.35(15) 3539.44(9) 2364.76(9) Z 82 2 2 D c /g cm -3 2.731 2.713 2.461 M r 2609.92 2891.86 1752.64 F(000) 9440 2576 1612 T/°C -100 -100 -100 2θ max /deg 54 54 56 µ(ΜoKR)/mm -1 15.851 13.446 13.061 no. of rﬂns measd 182 931 56 203 33 734 no. of unique rﬂns 13 383 14 892 11 049 R int 0.0671 0.0572 0.0901 R(F > 2σ(F)) a 0.0427 0.0549 0.0658 R w (F 2 , all rﬂns) b 0.1128 0.1640 0.1819 no. of rﬂns used 13 383 14 892 11 049 no. of params 811 797 580 no. of restraints 73 86 58 S c 1.020 1.032 1.027 max residual electron density/e Å -3 1.788 1.967 3.914 a R(F) ) ∑¦¦F o ¦ - ¦F c ¦¦/∑¦F o ¦.b R w (F 2 ) ) [∑{w(F o 2 - F c 2 ) 2 }/∑{w(F o 2 ) 2 }] 0.5 ; w -1 ) σ 2 (F o 2 ) + (aP) 2 + bP, where P ) [F o 2 + 2F c 2 ]/3 and a and b are constants adjusted by the program.c S ) [∑{w(F o 2 - F c 2 ) 2 }/(n - p)] 0.5 , where n is the number of data and p is the number of parameters.2978 Organometallics, Vol. 27, No. 13, 2008 Ferna´ndez et al. of isopropyl alcohol (5 mL) led to the precipitation of compound 5, which was isolated as a yellow solid after washing with isopropyl alcohol (3 × 5 mL). Yield: 85%.Method 2. To a solution of {NBu 4 [Tl 2 {Au(2-C 6 BrF 4 ) 2 } 3 ]} n (3; 0.261 g, 0.1 mmol) in tetrahydrofuran (15 mL) was added NBu 4 [Au(2-C 6 BrF 4 ) 2 ](1; 0.090 g, 0.1 mmol), and the solution turned pale yellow. After 45 min of stirring, the solvent was partially evaporated under vacuum and isopropyl alcohol was added to precipitate compound 5, which was isolated as a yellow solid after washing with isopropyl alcohol (3 × 5 mL). Yield: 73%. Anal.Calcd for 5 (C 40 H 36 Au 2 Br 4 F 16 NTl): C, 27.41; H, 2.07; N, 0.80.Found: C, 27.61; H, 2.17; N, 0.87.1 H NMR (75.5 MHz, THF-d 8 , ppm): δ 3.23 (m, 2H, CH 2 ), 1.65 (m, 2H, CH 2 ), 1.39 (m, 2H, CH 2 ), 0.98 (t, 3H, CH 3 ).19 F NMR (282.4 MHz, THF-d 8 , ppm): δ -113.4 (dd, 1F, F 1 , 3 J(F 1 -F 2 ) ) 33.8 Hz, 5 J(F 1 -F 4 ) ) 13.5 Hz), -128.2 (dd, 1F, F 4 , 3 J(F 4 -F 3 ) ) 20.9 Hz), -159.1 (dd, 1F, F 2 , 3 J(F 2 -F 3 ) ) 20.0 Hz), -161.7 (dd, 1F, F 3 ). ES(+): m/z (%) 242 [NBu 4 ] + (100), 205 [Tl] + (50). ES(-): m/z (%) 653 [Au(2-C 6 BrF 4 ) 2 ] (100).FT-IR (Nujol): ν(2-C 6 BrF 4 ) at 1613, 1595, 1083, and 822 cm -1 , ν(NBu 4 + C-N st) at 879 cm -1 .Synthesis of {NBu 4 [Tl{Au(2-C 6 F 4 I) 2 } 2 ]} n (6). Method 1. To a solution of TlPF 6 (0.035 g, 0.1 mmol) in tetrahydrofuran (15 mL) was added NBu 4 [Au(2-C 6 F 4 I) 2 ](2; 0.198 g, 0.2 mmol). The solution turned yellow, and a solid started to precipitate. After2hofstirring the precipitation of compound 6 was complete and the complex was separated as a yellow solid by ﬁltration and washed with tetrahydrofuran (3 × 5 mL). Yield: 95%.Method 2. To a solution of {NBu 4 [Tl 2 {Au(2-C 6 F 4 I) 2 } 3 ]} n (4; 0.289 g, 0.1 mmol) in tetrahydrofuran (15 mL) was added NBu 4 [Au(2-C 6 F 4 I 2 ](2; 0.099 g, 0.1 mmol). The solution im mediately turned yellow and a solid started to appear. After2hof stirring to complete the precipitation of 6, the yellow solid was isolated by ﬁltration and washed with tetrahydrofuran (3 × 5 mL).Yield: 88%. Anal. Calcd for 6 (C 40 H 36 Au 2 F 16 I 4 NTl): C, 24.76; H, 1.87; N, 0.72. Found: C, 24.88; H, 1.91; N, 0.76. ES(+): m/z (%) 242 [NBu 4 ] + (100), 205 [Tl] + (20). ES(-): m/z (%) 747 [Au(2C 6 F 4 I) 2 ] (100). FT-IR (Nujol): ν(2-C 6 F 4 I) at 1642, 1575, 1070, and 804 cm -1 , ν(NBu 4 + C-N st) at 887 cm -1 .Crystallography. Crystals were mounted in inert oil on glass ﬁbers and transferred to the cold gas stream of a Nonius Kappa CCD diffractometer equipped with an Oxford Instruments lowtemperature attachment. Data were collected using monochromated Mo KR radiation (λ ) 0.710 73 Å), with scan types ω and φ and numerical absorption corrections (based on multiple scans). The structures were solved by direct methods and reﬁned on F 2 using the program SHELXL-97.35 All non-hydrogen atoms were reﬁned anisotropically. In complex 3 the halogen atoms in ortho positions of one of the perhalophenyl rings are disordered with a 50% occupancy in each position (Br(2) and F(6) or F(2) and Br(6)).Hydrogen atoms were included using a riding model. Further details of the data collection and reﬁnement are given in Table 4. Selected bond lengths and angles are collected in Tables 1–3, and crystal structures of complexes 3-5 are given in Figures 1–5.Acknowledgment. This work was supported by the DGI(MEC)/FEDER (No. CTQ2007-67273-C02-02). M.M.and T.L. thank the CAR for a grant and a Colabora contract, respectively. We thank Prof. Mohammad Omary for helpful discussions.Supporting Information Available: CIF ﬁles giving X-ray crystallographic data for the structural characterization of complexes 3-5. This material is available free of charge via the Internet at http://pubs.acs.org.OM8000586 (35) Sheldrick, G. M. SHELXL-97, A Program for Crystal Structure Reﬁnement; University of Go¨ttingen, Go¨ttingen, Germany, 1997.Anionic Homo- and Heterometallic Gold Complexes Organometallics, Vol. 27, No. 13, 2008 2979 | [] | [] | ["{[Cu I (4,4 0 -bpy)] 3 [Cu II (en) 2 ] 2 [As 2 W V 3 W VI 15 O 62 ]} 2 [Cu I 3 (4,4 0 bpy) 3 (H 2 O) 2 ]ðH 3 O) E 4H 2 O", "K 6 As 2 W 18 O 62  14H 2 O", "C 52 H 36 Au 3 Br 6 F 24 NTl 2", "C 52 H 36 Au 3 F 24 I 6 NTl 2", "C 40 H 36 Au 2 Br 4 F 16 NTl", "C 40 H 36 Au 2 F 16 I 6 NTl", "C 40 H 36 Au 2 F 16 I 4 NTl"] | ["Cu(Ac) 2 ð 2H 2 O--0.16 g, 0.7 mmol", "Li(2-C 6 F 4 I)--30 mmol", "[AuCl(tht)]--3.20 g, 10 mmol", "TlPF 6--0.052 g, 0.15 mmol", "NBu 4 Br--4 g, 12.5 mmol", "NBu 4 [Au(2-C 6 F 4 I) 2 ]--0.148 g, 0.15 mmol", "NBu 4 [Au(2-C 6 F 4 I) 2 ]--0.198 g, 0.2 mmol", "NBu 4 [Au(2-C 6 F 4 I) 2 ]--0.099 g, 0.1 mmol"] | ["Et 3 N--0.3 mL"] | ["4,4 0 -bipy--0.05 g, 0.32 mmol", "en--0.1 g, 1.66 mmol"] | ["203 K", "room temperature", "203 K", "203 K", "room temperature"] | ["40 min", "20 h", "30 min", "45 min", "2 h"] | ["water--10 mL", "diethyl ether--5 mL", "ethanol--5 mL", "dichloromethane--5 mL", "n-hexane--5 mL", "tetrahydrofuran--15 mL", "toluene--15 mL", "isopropyl alcohol--5 mL"]
c4ra04166f | Synthesis of CP-3-Cu, {[Cu(1b) 2 (H 2 O) 2 ](ClO 4 ) 2 $2(H 2 O)} n .Ligand 1b (596 mg, 2.0 mmol) was dissolved in 15 ml of a 1 : 1 mixture of water –ethanol. To the above solution, 10 ml of an ethanolic solution of Cu(ClO 4 ) 2 $6H 2 O (370.1 mg, 1.0 mmol) was added. The resulting blue precipitate was dissolved by adding a few drops of water. The solution was ltered and kept for slow evaporation. Blue-colored crystals were formed aer 8–10 days in 80% yield. Anal. calcd (%) for C 32 H 44 CuCl 2 N 8 O 16 : C, 41.27; H, 4.72; N 12.03. Found: C, 41.27; H, 4.55; N, 11.63 FTIR (KBr, cm 1 ): 3564 (s), 3278 (s), 3201 (w), 3101 (w), 2931 (w), 2862 (w), 1674 (s), 1612 (w), 1589 (w), 1550 (vs), 1488 (m), 1427 (s), 1365 (w), 1296 (m), 1242 (w), 1195 (w), 1103 (vs), 956 (w), 918 (w), 810 (m), 702 (m), 624 (m), 555 (w). | [] | [] | ["{[Cu(1b) 2 (H 2 O) 2 ](ClO 4 ) 2 $2(H 2 O)} n"] | ["Cu(ClO 4 ) 2 $6H 2 O--370.1 mg, 1.0 mmol"] | [] | ["1b--596 mg, 2.0 mmol"] | [] | ["8–10 days"] | ["water –ethanol--15 ml", "ethanol--10 ml"]
j.ica.2006.10.034 | 2.2. Preparation of [Mo 4 O 12 (2,2 0 -bpy) 3 ](1) A mixture of (NH 4 ) 6 Mo 7 O 24 Æ 4H 2 O (0.186 g, 0.15 mmol), MnCl 2 Æ 4H 2 O (0.050 g, 0.25 mmol), 2,2 0 dipyridyl N,N 0 -dioxide (0.094 g, 0.5 mmol), and H 2 O (9 ml, 500 mmol) in the mole ratio 1.00:1.67:3.33:3333 was placed in a 23 ml Teﬂon-lined Parr acid digestion bomb and heated for 6 d at 200 °C under autogenous pressure. After the mixture was removed from the oven and allowed to cool under ambient conditions for 3 d, large yellow needles of 1 suitable for X-ray diﬀraction were isolated in 21% (0.058 g) yield based on molybdenum by mechanical separation from brown blocks of [Mo 3 O 9 (bpy) 2 ](2)as a trace. Attempts to prepare monophasic materials failed . | [] | ["3 d"] | ["[Mo 4 O 12 (2,2 0 -bpy) 3 ]", "[Mo 3 O 9 (bpy) 2 ]"] | ["(NH 4 ) 6 Mo 7 O 24 Æ 4H 2 O--0.186 g, 0.15 mmol", "MnCl 2 Æ 4H 2 O--0.050 g, 0.25 mmol"] | [] | ["2,2 0 dipyridyl N,N 0 -dioxide--0.094 g, 0.5 mmol"] | ["200 \nC"] | ["6 d"] | ["H 2 O--9 ml, 500 mmol"]
c1ce06104f | Synthesis of [M(DMSO) 4 (H 2 O) 2 ][M 2 TCNQ 3 ](M¼ Zn, Cd): A solution of M(NO 3 ) 2 $6H 2 O (0.097 mmol) in MeOH (6 mL) was allowed to diffuse into a solution of TCNQH 2 (20 mg, 0.097 mmol) and triethylamine (0.10 mL, 1.5 mmol) in DMSO (1.0 mL) under nitrogen. The precipitate formed consisted of a mixture of pale yellow hexagonal prismatic crystals along with an amorphous powder. The crystals were suitable for X-ray structural analysis. X-ray powder diffraction indicated that the bulk products are identical to the single crystals (see supporting information). | [] | [] | ["[M(DMSO) 4 (H 2 O) 2 ][M 2 TCNQ 3 ]", "M¼ Zn, Cd"] | ["M(NO 3 ) 2 $6H 2 O--0.097 mmol"] | [] | ["TCNQH 2--20 mg, 0.097 mmol", "triethylamine--0.10 mL, 1.5 mmol"] | [] | [] | ["MeOH--6 mL", "DMSO--1.0 mL"]
zaac.201800184 | All the products are single crystals used for characterizing and analyzing.Synthesis of [Ba(CHZ)(BT)(H 2 O) 2 ] n : H 2 BT (1.3809 g, 10 mmol) and Ba(OH) 2 (1.7134 g, 10 mmol) were suspended in 20 mL of water, and stirred to clear the solution at 80 °C. Afterwards CHZ (0.9008 g, 1 mmol) dissolved in 5 mL water was added to the above suspension.After the addition, the mixture was stirred at 80 °C for another 10 min.After that the mixture was cooled to room temperature. The white precipitate was filtered, washed with water and ethanol, and dried in air. Yield: 2.96 g (74.1 %). Crystals suitable for single X-ray diffraction were picked from both the precipitate and the evaporated filtrate. DSC (10 K·min –1 ): T endo = 187.4 °C (–H 2 O), 265.2 °C; T d = 432.1 °C. IR (KBr): ν ˜ = 3900 (w), 3859 (w), 3797 (s), 3740 (m), 3668 (m), 3572 (w), 3466 (m), 3322 (m), 2924 (m), 2399 (s), 2294 (m), 1836 (m), 1731 (s), 1675 (s), 1576 (m), 1478 (s), 1325 (m), 1227 (m), 1090 (w), 1035 (m), 96 (w), 666 (w), 496 (m) cm –1 .C 3 H 10 BaN 12 O 3 (399.57): calcd. C 36.03, H 10.08, N 42.07%; found: C 35.98, H 10.01, N 41.99%.Crystallographic data (excluding structure factors) for the structure in this paper have been deposited with the Cambridge Crystallographic Data Centre, CCDC, 12 Union Road, Cambridge CB21EZ, UK.Copies of the data can be obtained free of charge on quoting the depository number CCDC-1838313 (Fax: +44-1223-336-033; E-Mail: deposit@ccdc.cam.ac.uk, http://www.ccdc.cam.ac.uk).Acknowledgements The authors acknowledge financial support from the State Key Laboratory of Explosion and Technology (Grant No. ZDKT 17–01) and the Fundamental Research Funds for the Central Universities (Grant No.2017cx10001).Keywords: Energetic coordination compound; Crystal structure; Thermal analysis; Sensitivities References [1] H. Gao, J. M. Shreeve, Chem. Rev. 2011, 111, 7377.[2] D. Fischer, T. M. Klapötke, J. Stierstorfer, Angew. Chem. Int. Ed.2014, 53, 8172.[3] N. Fischer, D. Fischer, T. M. Klapötke, D. G. Piercey, J. Stierstorfer, J. Mater. Chem. 2012, 22, 20418.[4] T. M. Klapötke, J. Stierstorfer, K. R. Tarantik, Propellants Explos.Pyrotech. 2010, 35, 395.Z. Anorg. Allg. Chem. 0000, 0–0 www.zaac.wiley-vch.de © 0000 WILEY-VCH Verlag GmbH & Co. KGaA, Weinheim5 [5] N. Fischer, T. M. Klapötke, K. Peters, M. Rusan, J. Stierstorfer, Z. Anorg. Allg. Chem. 2011, 637, 1693–1701.[6] A. Hammerl, G. Holl, M. Kaiser, T. M. Klapötke, H. Piotrowski, Z. Anorg. Allg. Chem. 2003, 629, 2117.[7] Z. Xia, S. Chen, Q. Wei, C. Qiao, J. Solid State Chem. 2011, 184, 1777.[8] G. Ma, T. Zhang, B. Shao et al, Jiegou Huaxue 2004, 23, 131.[9] M. J. Campbell, Inorg. Nucl. Chem. Lett. 1976, 12, 545.[10] M.Zhenhao, Z. Tonglai, Z. Jianguo et al, RSC Adv. 2016, 6, 46828.[11] M. Zhenhao, C. Sitong, J. Zhi, Eur. J. Inorg. Chem. 2016, 24, 3978.[12] L. Rui, Z. Zunning, Q. Shuyuan et al, Cent. Eur. J. Energ. Mater.2013, 10, 17.[13] L. Zhi-Min, Z. Tong-Lai, Y. Li et al, J. Coord. Chem. 2012, 65, 143.[14] Q. Shuyuan, L.Zhimin, Z. Tonglai et al, Huaxue Xuebao. 2011, 8, 138.[15] Z. Jianguo, Z. Tonglai, W. Zhaorong et al. Gaodengxuexiao Huaxuexuebao 2001, 6, 895.[16] L. Chunhua, Z. Tonglai, R. Junbai et al., Huozhayao Xuebao 2000, 1, 32.[17] W. Zhaorong, Z. Tonglai, L. Chunhua et al., Wujihuaxue Xuebao 1999, 4, 74.[18] M. Joas, T. M. Klapötke, Propellants Explos. Pyrotech. 2015, 40, 246.[19] M. B. Talawar A. P. Agrawal, J. S. Chhabra, et al, J. Hazardous Mater. 2004, 113, 57.[20] L. H. Finger, F. G. Schröder, J. Sundermeyer, Z. Anorg. Allg.Chem.2013, 639, 1140.[21] N. Fischer, D. Izsák, T. M. Klapötke, S. Rappenglück, J. Stierstorfer, Chem. Eur. J. 2012, 18, 4051.[22] Y. Guo, G.-H. Tao, Z. Zeng, H. Gao, D. A. Parrish, J. M. Shreeve, Chem. Eur. J. 2010, 16, 3753.[23] P. J. Eulgem, A. Klein, N. Maggiarosa, D. Naumann, R. W. H.Pohl, Chem. Eur. J. 2008, 14, 3727.[24] R. W. H. Pohl, J. Wiebke, A. Klein, M. Dolg, N. Maggiarosa, Eur.J. Inorg. Chem. 2009, 2472.[25] G. A. Chesnokov, M. A. Topchiy, A. F. Asachenko, N. V. Muravyev, L. I. Grishin, A. S. Nikiforova, V. V. Utochnikova, V. B.Rybakov, V. N. Khrustalev, M. S. Nechaev, Eur. J. Inorg. Chem.2018, 805.[26] M. Joas, T. M. Klapötke, J. Stierstorfer, Crystals. 2012, 2, 958.[27] S. Chen, B. Zhang, L. Yang, L. Wang, T. Zhang, Dalton Trans.2016, 45, 16779.[28] Z. Guo, Y. Wu, C. Deng, G. Yang, J. Zhang, Z. Sun, H. Ma, C.Gao, Z. An, Inorg. Chem. 2016, 55, 11064.[29] H. E. Kissinger, Anal. Chem. 1957, 29, 1702.[30] T. Ozawa, Chem. Soc. Jpn. 1965, 38, 1881.[31] Z. Tong-Lai, H. Rong-Zu, X. Yi, L. Fu-Ping, Thermochim. Acta 1994, 231-247, 244.[32] a) NATO Standardization Agreement (STANAG) on Explosives, Impact-Sensitivity Tests, no. 4489, 1st ed., September 17, 1999; b) NATO Standardization Agreement (STANAG) on Explosive, Friction Sensitivity Tests, no. 4487, 1st ed., August 22, 2002.Received: May 6, 2018 Published online: 䊏 Journal of Inorganic and General Chemistry Zeitschrift für anorganische und allgemeine Chemie ARTICLE Y. Wang, S. Chen, W. Zhang, T. Zhang* .......................... 1–6 Synthesis and Properties of [Ba(CHZ)(BT)(H 2 O) 2 ] n as a New Energetic Coordination Compound Z. Anorg. Allg. Chem. 0000, 0–0 www.zaac.wiley-vch.de © 0000 WILEY-VCH Verlag GmbH & Co. KGaA, Weinheim6 | [] | [] | ["[Ba(CHZ)(BT)(H 2 O) 2 ] n", "C 3 H 10 BaN 12 O 3"] | ["Ba(OH) 2--1.7134 g, 10 mmol"] | [] | ["H 2 BT--1.3809 g, 10 mmol", "CHZ--0.9008 g, 1 mmol"] | ["80 \nC"] | ["10 min"] | ["water--20 mL"]
j.ica.2015.07.006 | 6 cooled to 30 o C at a rate of ca. 5 o C·h -1 to give yellowish sheet crystals of 2 (yield: 0.042 g, 44.8%, based on L1). Elemental analysis: calc. for C 32 H 44 N 10 O 16 Cd: C, 41.01; H, 4.73; N, 14.95%; found: C, 41.21; H, 4.64; N, 15.03%. IR (KBr) ν max = 3420, 3005, 2976, 1717, 1595, 1568, 1531, 1452, 1410, 1296, 1250, 1192, 1152, 1088, 1020, 783, 733, 659, 544 cm -1 . 2.6 Synthesis of [Cd 2 (SO4)(L3) 2 (4,4′bpy) 0.5 (H 2 O) 3 ]·2.5H 2 O (3). A mixture of 3CdSO 4 ·8H 2 O (0.080 g, 0.1 mmol), L1 (0.060 g, 0.2 mmol) and 4,4′-bpy (0.031 g, 0.2 mmol) in deionized water (8 mL) was heated in a stainless steel reactor with Teflon liner (20 mL) at 120 o C for 48 h and cooled to 30 o C at a rate of ca. 5 o C·h -1 to give dark yellow block crystals of 3 (yield: 0.025 g, 35.3%, based on L1). Elemental analysis: calc. for C 55 H 45 N 17 O 13.5 SCd 2 : C, 46.62; H, 3.20; N, 16.80%; found: C, 46.21; H, 3.34; N, 16.13%. IR (KBr) ν max = 3592, 3566, 3219, 3124, 1652, 1612, 1524, 1386, 1282, 1219, 1145, 1112, 974, 854, 787, 673, 621, 453 cm -1 . 2.7 X-ray Crystallography Diffraction data for compound L1 and 2 were collected on Rigaku R-AXIS SPIDER Image Plate diffractometer with graphite-monochromated Mo Kα radiation (λ = 0.71073 Å) at 150(2) K. Diffraction data for compound L2·H 2 O, 1 and 3 were recorded on Bruker smart Apex II CCD area detector diffractometer (Mo Kα radiation, λ = 0.71073 Å) at 296(2) K. The intensities were integrated using SAINT + . Corrections for Lorentz and polarization effects were applied. Absorption corrections were applied by using the multi-scan program SADABS. | [] | [] | ["[Cd 2 (SO4)(L3) 2 (4,4′bpy) 0.5 (H 2 O) 3 ]·2.5H 2 O", "C 55 H 45 N 17 O 13.5 SCd 2"] | ["3CdSO 4 ·8H 2 O--0.080 g, 0.1 mmol"] | [] | ["L1--0.060 g, 0.2 mmol", "4,4′-bpy--0.031 g, 0.2 mmol"] | ["120 \b0 C"] | ["48 h"] | ["deionized water--8 mL"]
ic026065f | Solid Cr(CO) 6 (1.5 g, 6.7 mmol) was added and the solution was heated at reflux under a dinitrogen atmosphere. In the first hour of heating, the solution was swirled occasionally to prevent solid Cr(CO) 6 from collecting on the sides of the flask. After4hofheating, the reaction was cooled to -25 °C. The ensuing bright yellow precipitate was collected by filtration, washed with successive aliquots of benzene (10 mL) and ether (20 mL), and dried in a stream of dinitrogen to yield 1.6 g (90%) of product. This compound is somewhat sensitive to light and air. IR: ν CO 1885, 1696 cm -1 . | [] | [] | [] | ["Cr(CO) 6--1.5 g, 6.7 mmol"] | [] | [] | ["reflux"] | ["4 h"] | []
b714502k | C 30 H 40 Ag 3 N 9 O 20 (1170.32): calc. C 30.79, H 3.45, N 10.77; found C 30.81, H 3.39, N 10.83. IR (KBr pellet): 3423 (m, br), 1655 (s), 1384 (vs), 1236 (w), 980 (w), 955 (w), 695 (w) cm −1 .Preparation of [Ag 2 (L)(NO 3 ) 2 ]·CH 3 OH (5). A buffer layer of a solution (4 mL) of methanol–chloroform 1 : 1 was carefully layered over a solution of L (8.6 mg, 0.03 mmol) in chloroform (3 mL). | [] | [] | ["C 30 H 40 Ag 3 N 9 O 20"] | ["Ag--not specified"] | [] | ["L--8.6 mg, 0.03 mmol"] | [] | [] | ["methanol–chloroform 1 : 1--4 mL", "chloroform--3 mL"]
acs.inorgchem.5b01844 | heated in an oven at 120 °C for 72 h and cooled to room temperature at a rate of 5 °C/h. Dark green rodlike crystals were obtained (9.8 mg, 70.2%, based on Ni(NO 3 ) 2 ·6H 2 O). IR spectrum (KBr pellets, cm −1 ): 3467.87(m), 3020.53(w), 2916.53(w), 2833.24(w), 1657.90(s), 1615.41(vs), 1475.01(m) , 1438.69(m), 1384.24(vs), 1340.18(m), 1304.99(w), 1284.98(m), 1220.72(w), 1193.77(w), 1054.77(m), 975.12(m), 882.27(w), 850.66(m), 793.92(w), 73 9.02(w), 692.87(w), 664.20(w), 603.28(w), 552.02(m), 479.93(w). Elemental analysis (CHN), C 114 H 124 N 42 Ni 8 O 15 , (corresponding to Ni 8 L 6 (NO 3 ) 4 (DMF) 2 ·H 2 O), calculated (%): C 49.04, H 4.48, N 21.07; found (%): C 49.30, H 4.90, N 21.28. | [] | [] | ["Ni 8 L 6 (NO 3 ) 4 (DMF) 2 ·H 2 O"] | [] | [] | [] | ["120 \nC "] | ["72 h"] | []
c2dt31383a | Synthesis of [Sr(IBG)(H 2 O) 3 ]·2(H 2 O) (4). The metal salt used was Sr(NO 3 ) 2 ·6H 2 O. The product was obtained as colourless needles. Yield: 201 mg, 88% based on Sr. Anal. calcd for C 12 H 20 N 2 O 11 Sr (found): C, 31.61 (31.83); H, 4.42 (4.27); N, 6.14 (6.23)%. Selected IR data (KBr disc, cm −1 ): 3401, 1646, 1576, 1478, 1435, 1400, 1315, 1298, 1020, 931, 814, 748, 721. | [] | [] | ["[Sr(IBG)(H 2 O) 3 ]\b2(H 2 O)", "C 12 H 20 N 2 O 11 Sr"] | ["Sr(NO 3 ) 2 \b6H 2 O--NaN"] | [] | ["IBG--NaN"] | [] | [] | []
rsta.2016.0334 | (d) 4  -(pyridin-4-yl)-1,1  :4  ,1  -terphenyl-3,5-dicarboxylic acid, H 2 L 2 4  -(pyridin-4-yl)-1,1  :4  ,1  -terphenyl-3,5-dicarboxylic acid, H 2 L 2 was prepared from diethyl 4  (pyridin-4-yl)-[1,1  :4  ,1  -terphenyl]-3,5-dicarboxylate in an analogous manner to the preparation of H 2 L 1 from diethyl 4  -(pyridin-4-yl)-[1,1  -biphenyl]-3,5-dicarboxylate. Yield: 185 mg, 0.46 mmol 82%: 1 H NMR (400 MHz, DMSO-d 6 ) δ/ppm = 8.94 (d, J = 6.8 Hz, 2 H), 8.49 (t, J = 1.4 Hz, 1 H), 8.45 (d, J = 1.4 Hz, 2 H), 8.41 (d, J = 6.8 Hz, 2 H), 8.16 (d, J = 8.4 Hz, 2 H), 8.02 (d, J = 8.4 Hz, 2 H), 7.96 (d, J = 8.4 Hz, 2 H), 7.91 (d, J = 8.4 Hz, 2 H). | [] | [] | ["4  -(pyridin-4-yl)-1,1  :4  ,1  -terphenyl-3,5-dicarboxylic acid", "H 2 L 2"] | [] | [] | [] | [] | [] | []
c3ce41641k | Elemental analysis (%) calcd for C 27 H 28 CuN 4 O 7 : C, 55.52; H, 4.83; N, 9.59. Found: C, 55.47; H, 4.76; N, 9.63. IR (cm −1 ): 3410 m, 3118 m, 2940 m, 1613 m, 1569 s, 1517 m, 1463 s, 1437 w, 1353 s, 1322 m, 1297 m, 1263 s, 1247 w, 1205 m, 1183 m, 1126 m, 1102 m, 1049 s, 1010 w, 931 w, 882 m, 854 w, 778 s, 752 s, 719 s. | [] | [] | ["C 27 H 28 CuN 4 O 7"] | [] | [] | [] | [] | [] | []
zaac.201600372 | Synthesis of [Co(tib)(hip)] n (4): A mixture of tib (0.3 mmol, 0.0864g), hip (0.3 mmol, 0.0545g), Co(NO 3 ) 2 (0.2 mmol, 0.0338 g), NaOH (0.6 mm, 0.024 g), 2 mL DMF, and 10 mL H 2 O was placed in a Teflon-lines stainless steel vessel, heated to 170 °C for 3 d, followed by slow cooling (a descent rate of 10 K·h – ) to room temperature. Red crystals of 3 were obtained. Yield of 31% (based on tib). | [] | [] | ["[Co(tib)(hip)] n"] | ["Co(NO 3 ) 2--(0.2 mmol, 0.0338 g)"] | ["NaOH--(0.6 mm, 0.024 g)"] | ["tib--(0.3 mmol, 0.0864g)", "hip--(0.3 mmol, 0.0545g)"] | ["170 °C"] | ["3 d"] | ["DMF--2 mL", "H 2 O--10 mL"]
j.ica.2006.02.043 | Calc. for C 16 H 14 ZnN 2 O 6 (395.66): C, 48.57; H, 3.57; N, 7.08. Found: C, 49.21; H, 3.65; N, 7.16%. IR (KBr, cm 1 ): m = 1604s, 1512m, 1427m, 1401s, 1381s, 1317m, 1223w, 1194w, 1143w, 1085m, 858s, 798w , 778w, 730m, 670m, 422w.2.2.2. [Co(mal)(phen)(H 2 O)] (2) Compound 2 was prepared in the same way as 1 using Co(OAc) 2 Æ 2H 2 O instead of Zn(OAc) 2 Æ 2H 2 O. Purple crystals were obtained (46% yield based on Co) Anal. Calc. for C 16 H 14 CoN 2 O 6 (389.22): C, 49.37; H, 3.63; N, 7.19. Found: C, 49.28; H, 3.55; N, 7.29%. IR (KBr, cm 1 ): m = 1603s, 1512m, 1433m, 1403s, 1337s, 1321m, 1231w, 1201w, 1148w, 1057m, 857s, 805w, 781w, 727s, 670m, 422w. | [] | [] | ["[Co(mal)(phen)(H 2 O)]", "C 16 H 14 CoN 2 O 6"] | ["Co(OAc) 2 Æ 2H 2 O--NaN"] | [] | ["mal--NaN", "phen--NaN"] | [] | [] | []
j.jssc.2015.01.032 | 2.2. Synthesis of [Mn(HImDC)(bpe)(H 2 O)] (1) A mixture of MnCl 2  4H 2 O (0.040 g, 0.20 mmol), H 3 ImDC (0.031 g, 0.20 mmol), bpe (0.036 g, 0.20 mmol), K 2 C 2 O 4  H 2 O (0.018 g, 0.10 mmol) and 8 mL distilled water was transferred to a25mLTeﬂon-lined reactor. The mixture was kept under autogenous pressure at 130 1C for 3 days. After cooling to room temperature at a speed of 10 1 Ch 1 , the light yellow crystals of 1 were obtained in a yield of about 28% (based on Mn). Elemental analysis (%) calcd for C 17 H 14 MnN 4 O 5 : C 49.89, H 3.45, N 13.69%; found: C 49.53, H 3.46, N 13.52%. IR data (KBr pellet, cm 1 ): 3136 (s), 2869(w), 2356(w), 1616(s), 1582(m), 1540(s), 1486(s), 1432(m), 1390(s), 1226(w), 1158(w), 1075(w), 1000(m), 965(m), 884(w), 842 (m), 822(m), 795(m), 664(m), 535(s), 514(w). | [] | [] | ["[Mn(HImDC)(bpe)(H 2 O)]", "C 17 H 14 MnN 4 O 5"] | ["MnCl 2  4H 2 O--0.040 g, 0.20 mmol"] | ["K 2 C 2 O 4  H 2 O--0.018 g, 0.10 mmol"] | ["H 3 ImDC--0.031 g, 0.20 mmol", "bpe--0.036 g, 0.20 mmol"] | ["130 1C"] | ["3 days"] | ["distilled water--8 mL"]
om5013067 | [Tris(1,1′-hexylene-bis(3,3′ -(pyrid-2-yl)-imidazolin-2,2′ diylidene))tetrakissilver(I)] Tetrakis(hexaﬂuorophosphate) (4f).A slurry of 3f (684.4 mg, 1.03 mmol) and Ag 2 O (596.8 mg, 2.58 mmol) in MeCN (15 mL) was stirred for 16 h at 60 °C under exclusion of light. After cooling to r.t., the remaining Ag 2 O was removed by ﬁltration over a pad of Celite. The resulting colorless solution was concentrated to ∼5 mL and cooled to 0 °C before Et 2 O was added to precipitate the product as an oﬀ-white solid. The solid was isolated, washed with Et 2 O(3× 5 mL), and dried under reduced pressure to yield 4e as an oﬀ-white solid. Yield: 557 mg (0,262 μmol, 76%).1 H NMR (CD 3 CN, 300 K) δ (ppm) = 8.42 (s, 4H, pyr-H), 8.02−7.91 (m, 8H, pyr-H/), 7.91−7.87 (m, 4H, Im-H), 7.48−7.43 (m, 4H, pyr-H), 7.42 (d, 4H, 3 J HH = 2.2 Hz, Im-H), 4.26 (dd, 8H, 3 J HH = 5.5 Hz, N-CH 2 −), 1.93 (br s, 4H, NCH 2 -CH 2 −), 1.63 (br s, 4H, −CH 2 −). | [] | [] | ["Tris(1,1'-hexylene-bis(3,3'-(pyrid-2-yl)-imidazolin-2,2' diylidene))tetrakissilver(I)] Tetrakis(hexaﬂuorophosphate)"] | ["3f--684.4 mg, 1.03 mmol", "Ag 2 O--596.8 mg, 2.58 mmol"] | ["Et 2 O--added to precipitate the product"] | [] | ["60 \nC"] | ["16 h"] | ["MeCN--15 mL"]
s0108768105028387 | 2. Structure solution The compound was synthesized as described by Fredoueil et al. (2002). A mixture of cadmium nitrate (1 mmol), 2carboxyethylphosphonic acid (1 mmol) and bicyclo(2,2,2)-1, 4diazaoctane (DABCO, 1 mmol) in 15 ml of water was kept in a Teﬂon-lined pressure vessel at 443 K for 5 d. The white crystalline powder which was collected by ﬁltration, washed with water and acetone and dried at room temperature (yield: 85%) was characterized as being Cd 3 L 2 2H 2 O. | [] | [] | ["Cd 3 L 2 2H 2 O"] | ["cadmium nitrate--1 mmol"] | [] | ["2carboxyethylphosphonic acid--1 mmol", "bicyclo(2,2,2)-1, 4diazaoctane (DABCO)--1 mmol"] | ["443 K"] | ["5 d"] | ["water--15 ml"]
anie.200701374 | 3: Cd(NO 3 ) 2 ·4H 2 O (0.1545 g), Na 2 CO 3 (0.0518 g), tmdpy (0.1023 g), d -camphoric acid (0.1075 g), and distilled water (8.0229 g) were mixed in a 23-mL teflon cup, and the mixture was stirred for 20 min. The vessel was then sealed and heated at 1408C for 3 days. The autoclave was allowed to cool to room temperature. | [] | [] | [] | ["Cd(NO 3 ) 2 \n4H 2 O--0.1545 g"] | ["Na 2 CO 3--0.0518 g"] | ["tmdpy--0.1023 g", "d -camphoric acid--0.1075 g"] | ["1408C"] | ["3 days"] | ["distilled water--8.0229 g"]
j.ica.2014.01.040 | 2.3. Synthesis of [Zn(L)] (2) A mixture of Zn(CO 3 ) 2 (0.30 mmol) with H 2 L (0.35 mmol) in 12 mL of distilled water was sealed into a Parr Teﬂon-lined autoclave (23 mL) and heated at 150 °C for 3 days. The ﬁnal pH value was 5 and colorless block-shaped crystals of 2 were collected in ca. 78% yield based on Zn. The powder XRD for bulky crystals indicated that the experiment pattern matches well with the simulated one (Fig. S3). Anal. Calc. for C 9 H 9 O 4 P 1 Zn 1 (Mr = 277.50): C, 38.95; H, 3.27. Found: C, 38.80; H, 3.41%. IR data (KBr, cm 1 ): 3057(m), 2931(m), 2367(m), 1586(s), 1446(m), 1417(m), 1334(m), 1199(s), 1131(m), 1061(s), 953(m), 822(s), 746(m), 696(m), 543(s), 496(m), 458(m). | [] | [] | ["[Zn(L)]", "C 9 H 9 O 4 P 1 Zn 1"] | ["Zn(CO 3 ) 2--0.30 mmol"] | [] | ["H 2 L--0.35 mmol"] | ["150 °C"] | ["3 days"] | ["distilled water--12 mL"]
jssc.2001.9167 | Synthesis +[CoBr  (btd)], L (1). To a dark blue solution of CoBr  (0.25 g, 1.14 mmol) in Me  CO (10 mL) was added under stirring a colorless solution of btd (0.15 g, 1.10 mmol) in the same solvent (5 mL). A green microcrystalline powder of 1 appeared within 5 min.; this was "ltered, washed with Me  CO, and dried over CaCl  . Yield: 0.27 g (70%). Anal. | [] | [] | ["[CoBr ? (btd)], L", "NaN"] | ["CoBr ?--0.25 g, 1.14 mmol"] | [] | ["btd--0.15 g, 1.10 mmol"] | [] | [] | ["Me ? CO--10 mL"]
ic030171f | Synthesis of [{Cu(o-phen)(H 2 O)} 2 Mo 6 O 18 (O 3 AsC 6 H 5 ) 2 ]‚4H 2 O (5‚4H 2 O). A solution of MoO 3 (0.190 g, 1.320 mmol), Cu(CH 3 CO 2 ) 2 ‚H 2 O (0.092 g, 0.220 mmol), o-phen (0.044 g, 0.222 mmol), H 2 O 3 AsC 6 H 5 (0.113 g, 0.559 mmol), H 2 O (10.06 g, 558 mmol), and HF (0.234 g) in the mole ratio 5.95:2.08:1.00:2.52:2514 was stirred briefly before heating to 150 °C for 49.5 h. The initial and final pH were 1.5 and 1.0, respectively. Blue crystals of 5‚4H 2 O were isolated in 70% yield and were suitable for X-ray diffraction. | [] | [] | ["[{Cu(o-phen)(H 2 O)} 2 Mo 6 O 18 (O 3 AsC 6 H 5 ) 2 ]‚4H 2 O", "5‚4H 2 O"] | ["MoO 3--0.190 g, 1.320 mmol", "Cu(CH 3 CO 2 ) 2 ‚H 2 O--0.092 g, 0.220 mmol"] | [] | ["o-phen--0.044 g, 0.222 mmol", "H 2 O 3 AsC 6 H 5--0.113 g, 0.559 mmol"] | ["150 °C"] | ["49.5 h"] | ["H 2 O--10.06 g, 558 mmol", "HF--0.234 g"]
ic200902g | A 6-fold excess of Sm(NO 3 ) 3 3 6H 2 O (132 mg, 0.30 mmol) was added with stirring. The solution was allowed to stand for slow evaporation in air at room temperature. Red-brown crystals were obtained from the solution over the course of 5 days. The yield in terms of cucurbit[5]uril was 37%. Anal. Calcd for C 66 H 104 N 46 O 59 Sm 2 (%): C 28.45, H 3.76, N 23.12. Found: C 28.88, H 3.31, N 23.46. | [] | [] | ["cucurbit[5]uril"] | ["Sm(NO 3 ) 3 3 6H 2 O--132 mg, 0.30 mmol"] | [] | [] | [] | ["5 days"] | []
acs.inorgchem.9b02601 | (NH 4 ) 2 [Zn(Bis-tris)(H 2 O)] 2 [Mo 7 O 24 ] · 6H 2 O(6).(NH 4 ) 4 [ZnMo 6 O 24 ] (0.55 g, 0.5 mmol) and Bis-tris (0.104 g, 0.5 mmol) were dissolved in 15 mL of deionized water. The mixture was sealed in a 30 mL Teﬂon-lined stainless steel autoclave heated at 140 °C for 24 h. After cooling to room temperature, the mixture was ﬁltered, and white block-shaped crystals were obtained in a few days.Yield (based on Mo): 42%. IR (KBr, cm −1 ): 484 (w), 556 (w), 627 (s), 814 (w), 885 (s), 1035 (s), 1071 (m), 1415 (s), 1454 (m), 1370 (m), 3277 (s), 3492 (s). ICP-OES (%): Mo, 37.57 (calcd 37.20); Zn, 7.60 (calcd 7.25). Elem anal. Found (calcd): C, 10.59 (10.76); H, 3.48 (3.47); N, 2.95 (3.14). | [] | [] | ["(NH 4 ) 2 [Zn(Bis-tris)(H 2 O)] 2 [Mo 7 O 24 ] · 6H 2 O", "(NH 4 ) 4 [ZnMo 6 O 24 ]"] | ["(NH 4 ) 4 [ZnMo 6 O 24 ]--0.55 g, 0.5 mmol"] | [] | ["Bis-tris--0.104 g, 0.5 mmol"] | ["140 \n°C"] | ["24 h"] | ["deionized water--15 mL"]
j.ica.2016.03.038 | HoCl 3 6H 2 O (0.0379 g, 0.1 mmol), 2-NaH2stp (0.0268 g, 0.1 mmol), 4,4 0 -bipy (0.1 mmol, 0.0156 g) and 8 ml distilled water were mixed in a 23 ml Teﬂon-lined stainless steel autoclave, which was then sealed and heated to 140 °C for 5 days. The resulting orange block crystals were ﬁltered and washed with cold water. Elemental analysis (%) Anal. Calc. for C 26 H 28 HoN 2 O 21 S 2 : C, 33.45; H, 3.02; N, 3.0. | [] | [] | ["HoCl 3 \n6H 2 O"] | ["HoCl 3 \n6H 2 O--0.0379 g, 0.1 mmol"] | [] | ["2-NaH2stp--0.0268 g, 0.1 mmol", "4,4?-bipy--0.0156 g, 0.1 mmol"] | ["140 \n°C"] | ["5 days"] | ["distilled water--8 ml"]
c5ce00767d | 2H 2 O (2.34 mg, 0.01 mmol) and H 2 O (1.5 mL) was sealed in a 20 mL Teﬂonlined stainless-steel reactor, heated at 120 o C for 24 hours under 20 autogenous pressure, and then slowly cooled to room temperature at a rate of 4 o C/h. Colorless block crystals of 1 were collected by filtration and washed with ethanol several times. Yield 45% (based on H 2 DSPTP). Elemental analysis calcd (%) for C 42 H 48 N 6 O 22 S 4 Zn: C, 42.66, H, 4.09, N, 7.11. Found: C, 42.63, 25 H, 4.11, N, 7.14%. IR (KBr, ν/cm -1 ): 3437(s), 3089(w), 2923(w), 2359(m), 1613(m), 1505(w), 1406(w), 1198(s), 1073(w), 1032(s), 833(m), 766(w), 676(m), 617(m), 544(w). Synthesis of [Cd(DSPTP)(H 2 O) 2 ] n (2). Compound 2 was synthesized in a procedure similar to that described for 1, except 30 that Zn(AC) 2 . | [] | [] | ["[Zn(DSPTP)(H 2 O)] n", "C 42 H 48 N 6 O 22 S 4 Zn"] | ["Zn(OAc) 2 --2.34 mg, 0.01 mmol"] | [] | ["H 2 DSPTP--NaN"] | ["120 o C"] | ["24 hours"] | ["H 2 O--1.5 mL"]
s0108270108017630 | Teﬂon-lined stainless steel autoclave under autogenous pressure. A mixed solution of H 3 pdc (0.070 g, 0.4 mmol), Er 2 O 3 (0.038 g, 0.1 mmol), CuO (0.016 g, 0.2 mmol) and water (3 ml) was placed in the autoclave and heated at 413 K for 5 d. After the sample had been cooled slowly at a rate of 10 K h 1 to room temperature, purple–red crystals of the title complex were obtained and air-dried by ﬁltration (ca 15% yield based on Er). Analysis calculated for C 12 H 20 CuEr 2 N 4 O 21 : C 15.10, H 2.11, N 5.87%; found: C 15.14, H 2.02, N 5.85%.IR (KBr discs,  max ,cm 1 ): 3449 (vs), 1629 (vs), 1571 (s), 1525 (m), 1511 (m), 1403 (m), 1339 (vs), 1283 (s), 1064 (m), 1018 (m), 858 (w), 806 (m), 776 (w), 613 (w), 493 (w), 436 (w). | [] | [] | ["[CuEr 2 (H 2 pdc) 2 (H 2 O) 4 ]"] | ["H 3 pdc--0.070 g, 0.4 mmol", "Er 2 O 3--0.038 g, 0.1 mmol", "CuO--0.016 g, 0.2 mmol"] | [] | [] | ["413 K"] | ["5 d"] | ["water--3 ml"]
00958972.2010.509433 | nAsF 6 (1) and [AgL] n .nSbF 6 (2) A solution of AgAsF 6 (30 mg, 0.1 mmol) in methanol (10 mL) was carefully layered on a solution of L (35 mg, 0.1 mmol) in chloroform (10 mL). Colorless prism single crystals of 1 suitable for X-ray analysis were obtained after 20 days. The yield of 1 is 71% (based on Ag). Elemental analysis Calcd for C 19 H 17 AgAsF 6 N 5 O 2 (%): C, 35.43; H, 2.66; N, 10.87. Found (%): C, 35.51; H, 2.56; N, 10.90. Selected IR (KBr, cm 1 ): 3389(s), 3090(w), 2927(w), 1665(s), 1603(m), 1532(s), 1485(w), 1443(m), 1365(m), 1312(m), 1169(m), 1003(m), 767(m) and 705(vs). Following the same procedure, 2 was obtained only with AgAsF 6 being replaced by AgSbF 6 . The yield of 1 is 67% (based on Ag). | [] | [] | ["AsF 6", "[AgL] n .nSbF 6"] | ["AgAsF 6--30 mg, 0.1 mmol", "AgSbF 6--replaced AgAsF 6"] | [] | ["L--35 mg, 0.1 mmol"] | [] | ["20 days"] | ["methanol--10 mL", "chloroform--10 mL"]
ic2008842 | Caution! Although not encountered in our experiments, azide compounds of metal ions are potentially explosive. Only a small amount of the materials should be prepared, and it should be handled with care.[Cu(4,3-pybz)(N 3 )] n (1). In a test tube, a solution of 4,3-Hpybz (0.010 g, 0.05 mmol) and NaN 3 (0.013 g, 0.2 mmol) in water (3 mL) was layered carefully with water/ethanol (1:1, 4 mL) and then an ethanol solution (3 mL) of Cu(Ac) 2 3 H 2 O (0.013 g, 0.05 mmol). Slow diffusion at room temperature yielded green crystals of 1 in 2 weeks. Yield: 55% based on copper. Elem anal. Calcd for C 12 H 8 O 2 N 4 Cu: C, 47.45; H, 2.65; N, 18.44. Found: C, 47.58; H, 2.93; N, 18.87. Main IR bands (KBr, cm 1 ): 2056(s) [ν(N 3 )], 1597(m) [ν as (COO)], 1544(m), 1376(s) [ν s (COO)], 1266(w). | [] | [] | ["[Cu(4,3-pybz)(N 3 )] n", "C 12 H 8 O 2 N 4 Cu"] | ["Cu(Ac) 2 3 H 2 O--0.013 g, 0.05 mmol"] | [] | ["4,3-Hpybz--0.010 g, 0.05 mmol", "NaN 3--0.013 g, 0.2 mmol"] | ["room temperature"] | ["2 weeks"] | ["water--3 mL", "water/ethanol (1:1)--4 mL", "ethanol solution--3 mL"]
ejic.200300251 | Pyridine-2-sulfonic Acid (PySO 3 H): Yield 1.77 g (55%). C 5 H 5 NO 3 S (159.17): calcd. C 37.73, H 3.17, N 8.80; found C 37.72, H 3.09, N 8.77. IR: ν ˜ ⫽ ν(N⫺H) ⫹ ν(O⫺H) 3445 (br. w), 3198 (m), 3132 (s) cm ⫺1 ; ν(C⫺H) 3110⫺2931 (w); δ(N⫺H) ⫹ δ(O⫺H) 1618 (s); ν(C⫺N) 1600 (s); ν(C⫺C) 1520 (s); δ(C⫺H) 1459 (s), 1417 (w), 1359 (w); ν(S⫺O) 1303 (s), 1269 (vs), 1247 (vs), 1206 (vs), 1166 (s), 1148 (vs), 1090 (s); ν(C⫺S) 1041 (vs) cm ⫺1 .1 H NMR (400 MHz, [D 4 ]methanol, 22 °C): δ ⫽ 8.76 (br. s, 1 H, 6-H), 8.69 (t, J H,H ⫽ 10.3 Hz, 1 H, 4-H), 8.36 (br. s, 1 H, 5-H), 8.10 (br. s, 1 H, 3H) ppm. | [] | [] | ["C 5 H 5 NO 3 S"] | [] | [] | [] | [] | [] | []
c5ce00594a | Found: C, 67.63; H, 4.03; N, 2.68%. IR (KBr disk, cm −1 ): 1654m, 1622s, 1503m, 1410s, 1237s, 1165s, 1093w, 955m, 885s, 774s, 662m.Preparation of ĳZnĲoba)Ĳ4-npy)] 2 ·Ĳ4-npy) 0.25 (3). The crystals of 3 was prepared as light yellow crystals by similar route to that used for the isolation of 1, starting from ZnSO 4 ·7H 2 O (287.5 mg, 1 mmol), H 2 oba (258 mg, 1 mmol), 4-npy (347 mg, 1.5 mmol ) and 2 ml of DMF and H 2 O Ĳv/v = 4 : 6). Yield: 55% (based on ZnSO 4 ·7H 2 O). Anal. calcd for C 66.25 H 45.25 N 2.25 O 10 Zn 2 : C, 68.38; H, 3.92; N, 2.71%. Found: C, 68.57; H, 3.86; N, 2.74%. | [] | [] | ["[Zn(oba)(4-npy)] 2 ·(4-npy) 0.25", "C 66.25 H 45.25 N 2.25 O 10 Zn 2"] | ["ZnSO 4 \n7H 2 O--287.5 mg, 1 mmol"] | [] | ["H 2 oba--258 mg, 1 mmol", "4-npy--347 mg, 1.5 mmol"] | [] | [] | ["DMF and H 2 O--2 ml"]
d0dt03269g | [Cu(ohpma)Co(OAc)(DMF) 2 ] (1). H 2.5 Na 0.5 -ohpma·0.5H 2 O (0.5 mmol, 0.100 g), Cu(OAc) 2 .H 2 O (0.5 mmol, 0.099 g) and Co(OAc) 2 .4H 2 O (0.5 mmol, 0.124 g) were placed in a 23 mL Teflon-lined autoclave reactor filled with DMF (3 mL) and H 2 O (1mL). The reactor was heated to 80°C in 2 h, kept at this temperature for 72 h and then cooled down to room temperature in 24 h. Dark green block crystals of 1 were collected and washed with DMF. Yield: 0.190 g, 89.6% (based on Cu; M=505.8 gmol -1 ). Elemental analysis (%): calc. for C 16 H 21 CuCoN 3 O 8 : C, 37.99; H, 4.18; N, 8.31; Co, 11.65; Cu, 12.56 (wt. Cu/Co: 1.08). Found: C, 37.83; H, 4.20; N, 8.16; Co, 10.09; Cu, 11.31 (wt. Cu/Co: 1.12). Selected IR data (cm -1 ): 2932(m), 1627(s), 1566(s), 1473(s), 1370(m), 1344(s), 1297(m), 1274(s), 1242(s), 1110(m), 1027(m), 972(w), 932(w), 886(s), 786(w), 750(s), 675(s), 565(m), 534(m), 373 (m), 325(s). | [] | [] | ["[Cu(ohpma)Co(OAc)(DMF) ]"] | ["H 2.5 Na 0.5 -ohpma·0.5H 2 O--0.5 mmol, 0.100 g", "Cu(OAc) 2 .H 2 O--0.5 mmol, 0.099 g", "Co(OAc) 2 .4H 2 O--0.5 mmol, 0.124 g"] | [] | [] | ["80°C"] | ["72 h"] | ["DMF--3 mL", "H 2 O--1 mL"]
chem.201101477 | Synthesis of [Co(L)(N 3 )] n ·nH 2 O (3): Crystals of 3 were obtained by a procedure similar to that of 2 , using CoACHTUNGTRENNUNG(NO 3 ) 2 ·6H 2 O (0.050 mmol, 15 mg) instead of NiACHTUNGTRENNUNG(NO 3 ) 2 ·6H 2 O. Yield: 62 %. Elemental analysis (%) calcd for C 8 H 8 CoN 8 O 3 : C 29.73, H 2.50, N 34.67; found: C 29.63, H 2.35, N 34.65; Main IR (KBr): n ˜ = 2072 (s), 1638 (s), 1610 (s), 1464 (m), 1400 (s), 1330 (m), 1293 cm 1 (m).Crystallographic determination: Diffraction data for 1 and 3 were collected at 296 K on a Bruker Apex II CCD area detector equipped with graphite-monochromated Mo Ka radiation (l = 0.71073 ). Empirical absorption corrections were applied using the SADABS program.[40] The structures were solved by the direct method and refined by the fullmatrix least-s quares method on F 2 , with all non-hydrogen atoms refined with anisotropic thermal parameters.[41] The hydrogen atoms attached to carbon atoms were placed in calculated positions and refined using the riding model. The water hydrogen atoms of 1 and 3 were located from the difference Fourier map and refined with restrained O  H and H···H distances. A summary of the crystallographic data, data collection, and refinement parameters for complexes 1 and 3 is provided in Table 1. | [] | [] | ["[Co(L)(N 3 )] n ·nH 2 O", "C 8 H 8 CoN 8 O 3"] | ["CoACHTUNGTRENNUNG(NO 3 ) 2 ·6H 2 O--0.050 mmol, 15 mg"] | [] | ["L--not specified"] | [] | [] | []
d0dt02450c | Synthesis of [Mn-TMPP] (1) Mn(NO 3 ) 2 ·4H 2 O (2.5 mg, 0.010 mmol) and H 2 TMPP (6.7 mg, 0.010 mmol) in 2.5 mL of DMF/H 2 O/EtOH (v : v : v = 1 : 3 : 1) was added into a Pyrex glass tube and transferred to a programmable oven. The mixture was heated to 150 °C over 4 h and maintained at that temperature for 48 h, before cooling to room temperature over 24 h to yield purple plate single crystals, which were collected by filtration, washed thoroughly with EtOH and n-hexane, and dried in vacuo. Yield: 2.76 mg, 38% based on Mn. Anal. calcd (%) for C 44 H 32 MnN 8 : C 72.43, H 4.66, N 15.36; found: C 72.56, H 4.40, N 15.40. IR (KBr disc, cm −1 ): 3442 (br), 3116 (w), 3094 (w), 3042 (w), 3004 (w), 2962 (w), 2852 (w), 2776 (w). 1631 (m), 1595 (s), 1556 (w), 1512 (m), 1473 (s), 1443 (m), 1365 (s), 1324 (m), 1294 (m), 1199 (s), 1131 (s), 1067 (s), 1034 (m), 1005 (s), 991 (vs), 884 (w), 794 (s), 722 (s), 645 (w). | [] | ["24 h"] | ["[Mn-TMPP]", "C 44 H 32 MnN 8"] | ["Mn(NO 3 ) 2 ·4H 2 O--2.5 mg, 0.010 mmol"] | [] | ["H 2 TMPP--6.7 mg, 0.010 mmol"] | ["150 °C"] | ["48 h"] | ["DMF/H 2 O/EtOH--2.5 mL"]
j.molstruc.2006.03.050 | 2.2. Preparation of {[Cu(L)(H 2 O)] Æ (H 2 O) 2 (NO 3 )} n (1) Piperidine-4-carboxylic acid (64.6 mg, 0.50 mmol) and KOH (84.0 mg, 1.5 mmol) in EtOH (20 mL) were stirred for 1 h at room temperature, then 2-picolyl chloride hydrochloride (82.0 mg, 0.5 mmol) was added, and the mixture was reﬂuxed for 24 hour, after cooled to room temperature and ﬁltered, Cu(NO 3 ) 2 Æ 3H 2 O (120.8 mg, 0.5 mmol) in H 2 O (10 mL) was dropwise added, then reﬂuxed for additional 30 minutes, the ﬁltrate was stood in air for several days to yiel d blue block crystals which were collected and washed with ethanol. (Yield: 78%, based on Cu), Element analysis for C 12 H 21 CuN 3 O 8 (398.86) Calcd (%): C, 36.13; H, 5.31; N, 10.53. Found: C, 36.15; H, 5.23; N, 10.57.IR (KBr, cm 1 ): 3467(bs), 2921(w), 1610(vs), 1527(s), 1384(vs), 1341(w), 1252(m), 1030(m), 765(s), 606(m), 411(m). | [] | [] | ["{[Cu(L)(H2O)] Æ (H2O)2(NO3)} n", "C12H21CuN3O8"] | ["Cu(NO3)2 Æ 3H2O--120.8 mg, 0.5 mmol"] | ["KOH--84.0 mg, 1.5 mmol"] | ["Piperidine-4-carboxylic acid--64.6 mg, 0.50 mmol", "2-picolyl chloride hydrochloride--82.0 mg, 0.5 mmol"] | ["room temperature", "reflux"] | ["24 hour", "30 minutes"] | ["EtOH--20 mL", "H2O--10 mL"]
j.cplett.2005.09.074 | 2.1. Preparation of [Co(L) 2 (SCN) 2 ](1 ) It was prepared by using layering method using L (39.0 mg, 0.1 mmol) in 10 mL methanol and Co(SCN) 2 (8.8 mg, 0.05 mmol) in 10 mL methanol. Pink block crystals were obtained on the third day in 70% yield. Anal. calc. | [] | [] | ["[Co(L) 2 (SCN) 2 ]"] | ["Co(SCN) 2--8.8 mg, 0.05 mmol"] | [] | ["L--39.0 mg, 0.1 mmol"] | [] | ["third day"] | ["methanol--10 mL"]
c2ce25057h | Solid state synthesis. BA$NaBr$2H 2 O: BA (1 mmol) and NaBr (1 mmol) were manually kneaded in an agate mortar for 20 minutes with a drop of ethanol, quantitatively yielding crystalline BA$NaBr$2H 2 O.BA$CaI 2 $5H 2 O: BA (1 mmol) and CaI 2 (1 mmol) were manually kneaded in an agate mortar for 20 minutes with a drop of ethanol, quantitatively yielding crystalline BA$CaI 2 $5H 2 O. Oxamide$CaCl 2 $2H 2 O: Oxamide (1 mmol) and CaCl 2 (1 mmol) were manually kneaded in an agate mortar for 20 minutes with a drop of ethanol, quantitatively yielding crystalline oxamide$CaCl 2 $2H 2 O. | [] | [] | ["BA$NaBr$2H 2 O", "BA$CaI 2 $5H 2 O", "Oxamide$CaCl 2 $2H 2 O"] | ["BA--1 mmol", "NaBr--1 mmol", "CaI 2--1 mmol", "CaCl 2--1 mmol"] | [] | ["NaN--NaN", "NaN--NaN", "Oxamide--1 mmol"] | [] | [] | ["ethanol--a drop"]
c3ce40762d | Synthesis of 10. In a test tube, a DMF solution (2 mL) of dipyrrin 4 (25.5 mg, 0.089 mmol) was layered with a MeOH solution (3 mL) of Ni(OAc) 2 ?4H 2 O (11.1 mg, 0.044 mmol) separated by a DMF/MeOH (1/1, 2 mL) buffer layer. The tube was closed and left to stand for one week to afford red crystals of (10) 2 (DMF) 3 (MeOH) 2 (24.7 mg, 73%). Found: C, 63.99; H, 5.19; N, 17.14. C 83 H 81 N 19 Ni 2 O 5 requires C, 64.65; H, 5.29; N, 17.26.This journal is ß The Royal Society of Chemistry 2013 CrystEngComm, 2013, 15, 5980–5985 ¦ 5983 CrystEngComm Paper Published on 31 May 2013. Downloaded by York University on 16/07/2013 01:35:59. View Article Online X-ray diffraction Single-crystal diffraction data (Table 1) were collected at 173 K on a Bruker SMART CCD diffractometer with Mo Ka radiation.The structures were solved using SHELXS-97 and refined by full-matrix least-squares on F 2 using SHELXL-97 with anisotropic thermal parameters for all non-hydrogen atoms. | [] | [] | ["(10) 2 (DMF) 3 (MeOH) 2", "C 83 H 81 N 19 Ni 2 O 5"] | ["Ni(OAc) 2 ?4H 2 O--11.1 mg, 0.044 mmol"] | [] | ["dipyrrin 4--25.5 mg, 0.089 mmol"] | [] | ["one week"] | ["DMF solution--2 mL", "MeOH solution--3 mL", "DMF/MeOH--2 mL"]
j.poly.2007.07.045 | Light brown single crystals were obtained from a reaction conducted at 110 C for 24 h. The starting mixture was composed of MnCl 2 Æ 4H 2 O (148 mg, 0.75 mmol), 2-am inoterephthalic acid (atp, 272 mg, 1.5 mmol), tetrahydrofuran (THF, 4.0 mL) and diethylformamide (DEF, 8.0 mL).The reaction took place in a teﬂon lined steel autoclave.The product was ﬁltered and washed with DMF, and dried at ambient overnight. The yield was 70% based on Mn. | [] | ["overnight"] | [] | ["MnCl 2 Æ 4H 2 O--148 mg, 0.75 mmol"] | [] | ["2-aminoterephthalic acid (atp)--272 mg, 1.5 mmol"] | ["110 \nC"] | ["24 h"] | ["tetrahydrofuran (THF)--4.0 mL", "diethylformamide (DEF)--8.0 mL"]
a809523j | After the microcrystals were collected, standing of the ﬁltrate for a few weeks provided single crystals. One of these was used for single X-ray analysis. The homogeneity of the bulk product was conﬁrmed by comparison of the observed and calculated powder diﬀraction patterns obtained from single crystal data.{[Fe(4,49-bpy)(NCS) 2 (H 2 O) 2 ]?4,49-bpy} n 2. An ethanol solution (20 mL) containing 4,49-bpy (0.64 g, 4.1 mmol) was added to an aqueous solution (20 mL) containing a mixture of Fe(ClO 4 ) 2 ?6H 2 O (0.72 g, 2.0 mmol) and NH 4 SCN (0.30 g, 3.9 mmol). The red powder was collected by ﬁltration, washed with water and ethanol, and dried in vacuo for 2 h. Yield: 0.78 g (1.48 Published on 01 January 1999. Downloaded on 18/07/2013 19:45:53. View Article Online / Journal Homepage / Table of Contents for this issue | [] | [] | ["{[Fe(4,49-bpy)(NCS) 2 (H 2 O) 2 ]?4,49-bpy} n"] | ["Fe(ClO 4 ) 2 ?6H 2 O--0.72 g, 2.0 mmol"] | [] | ["4,49-bpy--0.64 g, 4.1 mmol", "NH 4 SCN--0.30 g, 3.9 mmol"] | [] | [] | ["ethanol--20 mL", "water--20 mL"]
acsomega.9b00365 | After being stirred for 2 h at room temperature, the solvent of the resulting solution was removed under reduced pressure to produce a powder of the complex 1 (110 mg, 79.83%). X-raysuitable single crystals were obtained by dissolving (1)ina mixture of acetonitrile/ethanol (7:3, 30 mL), which was allowed to evaporate at room temperature for 1 week; purple, needlelike single crystals were obtained. ESI-MS (m/z): 475.02 [M − NO 3 ] + , where M corresponds to LCuMg(NO 3 ) 2 . Anal. | [] | ["1 week"] | ["LCuMg(NO 3 ) 2"] | [] | [] | [] | ["room temperature"] | ["2 h"] | ["acetonitrile--30 mL", "ethanol--30 mL"]
zaac.201600119 | Synthesis of [Mn 3 (BTTB) 2 (DMF) 2 ](DMF) 2 (2): The similar method as that for 1 was used except that H 2 O and CH 3 CN were replaced by DMF (3 mL) and glacial acetic acid (0.1 mL). Colorless block single crystals were obtained in 65% yield (23.3 mg, based on H 3 BTTB).C 66 H 58 Mn 3 N 4 O 22 : calcd. C 55.67; H 4.11; N, 3.93%; found C 55.89; H 4.29; N, 4.14%. IR (KBr): ν ˜ = 3447 b, 2926 w, 1669 w, 1594 vs, 1558 w, 1398 vs, 1227 vs, 1164 m, 1117 m, 1002 m, 859 w, 784 m, 653 w cm –1 .Crystal Structure Determination: Single-crystal X-ray diffraction data for 1 and 2 were collected with an Oxford Xcalibur Gemini Eos diffractometer with Mo-K α radiation (λ = 0.71073 Å). Multi-scan absorption corrections were performed with the CrysAlisPro program. | [] | [] | ["[Mn 3 (BTTB) 2 (DMF) 2 ](DMF) 2", "C 66 H 58 Mn 3 N 4 O 22"] | [] | [] | ["H 3 BTTB--NaN"] | [] | [] | ["DMF--3 mL", "glacial acetic acid--0.1 mL"]
ejic.200600096 | Preparation of [Zn(H 2 O) 2 (DMF) 2 (V 6 O 13 {(CH 2 O) 3 CNHCO(4C 5 H 4 N)} 2 )] n (1Zn): Single crystals suitable for X-ray diffraction were prepared according to the same method described for the crystallization of 1Ni. C 31.4 H 53.6 N 7.8 O 26.8 V 6 Zn (1Zn·1.8DMF, 1340.25): calcd. C 28.16, H 4.04, N 8.16, V 22.84, Zn 4.78; found C 28.51, H 3.80, N 8.16, V 20.9, Zn 4.5. The amount of solvent was consistent with the TGA data. IR (KBr, 400–4000 cm –1 ): ν ˜ = 3418 (s, br.), 3026 (w), 2921 (w), 2866 (w), 1733 (w), 1655 (s), 1539 (m), 1494 (w), 1451 (w), 1420 (w), 1385 (w), 1327 (w), 1282 (w), 1100 (m), 1066 (m), 1047 (s), 960 (s), 810 (s), 792 (s), 699 (s), 646 (m), 584 (w), 569 (w), 420 (m) cm –1 . | [] | [] | ["[Zn(H 2 O) 2 (DMF) 2 (V 6 O 13 {(CH 2 O) 3 CNHCO(4C 5 H 4 N)} 2 )] n", "1Zn·1.8DMF"] | ["Zn--NaN"] | [] | ["DMF--NaN", "V 6 O 13 {(CH 2 O) 3 CNHCO(4C 5 H 4 N)} 2--NaN"] | [] | [] | []
15533174.2011.613884 | Preparation of the complex [CuL(µ 2 -NCS)] n ·nBF 4 (2) The Schiff base L (0.102 g, 0.5 mmol) was diluted by methanol (20 ml), to which was added with stirring a methanol solution (10 ml) of Cu(CH 3 COO)·H 2 O (0.100 g, 0.5 mmol) and an aqueous solution (5 ml) of NH 4 NCS (0.076 g, 1 mmol) and NH 4 BF 4 (0.105 g, 1 mmol). The mixture was stirred for 1 h at ambient temperature to give a blue solution. Blue block-shaped single crystals suitable for X-ray diffraction were formed by slow evaporation of the solution in air for a week. Yield: 51%. | [] | ["a week"] | ["[CuL(µ 2 -NCS)] n ·nBF 4", "Schiff base L"] | ["Cu(CH 3 COO)·H 2 O--0.100 g, 0.5 mmol"] | ["NH 4 NCS--0.076 g, 1 mmol", "NH 4 BF 4--0.105 g, 1 mmol"] | ["Schiff base L--0.102 g, 0.5 mmol"] | [] | ["1 h"] | ["methanol--20 ml", "methanol--10 ml", "aqueous solution--5 ml"]
b415337e | [Eu 2 (NDC) 3 (4,4 0 -bpy) 0.5 (H 2 O) 3 ] .(4,4 0 -bpy) (3). A mixture of H 2 O (2 ml), aqueous NaOH (0.44 ml, 0.29 mmol), EuCl 3  6H 2 O (0.037 g, 0.1 mmol), 1,4-naphthalenedicarboxylic acid (0.033 g, 0.15 mmol), NaAc  3H 2 O (0.01 g, 0.07 mmol), and 4,4 0 -bpy  2H 2 O (0.02 g, 0.1 mmol) was sealed in a 25 ml stainless reactor with a Teﬂon liner and heated at 120 1C for 48 h. Yellow crystals of 3 were obtained in a yield of 0.029 g (47%). Anal calcd for C 51 H 36 Eu 2 N 3 O 15 (1234.75): C, 49.61; H, 2.94; N, 3.40. Found: C, 50.13; H, 3.26; N, 3.10%. IR data: n/cm 1 3418 s, 1601 s, 1573 s, 1532 s, 1463 s, 1422 s, 1366 s, 1264 m, 842 s, 799 m, 785 m, 576 m. | [] | [] | ["[Eu 2 (NDC) 3 (4,4 0 -bpy) 0.5 (H 2 O) 3 ]", "C 51 H 36 Eu 2 N 3 O 15"] | ["EuCl 3  6H 2 O--0.037 g, 0.1 mmol"] | [] | ["1,4-naphthalenedicarboxylic acid--0.033 g, 0.15 mmol", "NaAc  3H 2 O--0.01 g, 0.07 mmol", "4,4 0 -bpy  2H 2 O--0.02 g, 0.1 mmol"] | ["120 1C"] | ["48 h"] | ["H 2 O--2 ml", "aqueous NaOH--0.44 ml, 0.29 mmol"]
cg070080j | [Co(3-PyBim) 2 (H 2 O) 4 ](NO 3 ) 2 · (H 2 O) 4 (7). A solution of Co(NO 3 ) 2 · 6H 2 O (0.029 g, 0.1 mmol) and 3-PyBim (0.02 g, 0.1 mmol) in CH 3 COCH 3 (10 mL) was stirred for 10 min and ﬁltered out. The clear ﬁltrate was left in a beaker ﬂask, and slow evaporation of the solvents resulted in precipitation of red crystals. Anal. calcd for C 12 H 17 Co 0.50 N 4 O 7 : C, 40.63; H, 4.78; N, 15.79. Found: C, 40.72; H, 4.62; N, 15.28%. IR (KBr, cm -1 ): 3218b, 1632m, 1373s, 1119w, 1047w, 969w, 749s, 566w. | [] | [] | ["[Co(3-PyBim) 2 (H 2 O) 4 ](NO 3 ) 2 · (H 2 O) 4", "C 12 H 17 Co 0.50 N 4 O 7"] | ["Co(NO 3 ) 2 · 6H 2 O--0.029 g, 0.1 mmol"] | [] | ["3-PyBim--0.02 g, 0.1 mmol"] | [] | [] | ["CH 3 COCH 3--10 mL"]
c0nj00238k | [LCuMn(NO 3 ) 2 ] (2). A solution of [LCu] (3 mmol) in acetonitrile : ethanol was reacted with solid Mn(NO 3 ) 2 H 2 O (3 mmol) and stirred for 15 min. Green-brown crystals were obtained upon slow evaporation of the resulted mixture. | [] | [] | ["[LCuMn(NO 3 ) 2 ]", "NaN"] | ["Mn(NO 3 ) 2 H 2 O--3 mmol"] | [] | ["[LCu]--3 mmol"] | [] | ["15 min"] | ["acetonitrile : ethanol--NaN"]
00958972.2016.1227801 | 5 2.2.2. Synthesis of [Ag(µ 2 -PTA-κ 2 P:N)(µ 2 -O 2 CCF 3 -κ 2 O)] n ·nH 2 O (2). Silver(I) trifluroacetate (0.70 g, 3.18 mmol) was dissolved in 20 ml of methanol in a 100 ml conical flask. In a beaker, PTA (0.50 g, 3.18 mmol) was dissolved in 20 ml of methanol and added to the conical flask containing the silver(I) solution that resulted in an immediate formation of a white needle-like solid. The mixture was placed in an ultra-sonic water bath for one hour and the white precipitate was dissolved by dropwise addition of 25% ammonia solution. The solution was ultra-sonicated over a water bath for a further 30 minutes and then filtered under gravity to give a clear filtrate which was kept in the dark for slow evaporation of the solvent. Colorless X-ray quality blocklike crystals formed within several days and were isolated by vacuum filtration and dried in vacuo. Yield = 63.3% (0.44 g, based on AgO 2 CCF 3 ); M.P. = 200 °C (decomposition); IR (in cm -1 ): 2950 (w), 1654 (s), 1448 (w), 1419 (m), 1300 (w), 1285 (w), 1243 (m), 1181 (s), 1140 (m), 1107 (m), 1040 (w), 1015 (m), 992 (w), 973 (m), 951 (s), 898 (m), 835 (m), 809 (m), 793 (s), 751 (m), 721 (s), 653 (w), 604 (m), 578 (m), 565 (m), 519 (w), 451 (m), 398 (m); 1 H NMR: (400 MHz, D 2 O): δ 4.714-4.570 ppm (d, d, 6H, (N-CH ax -N) PTA H’s, (N-CH eq -N) PTA H’s, 2 J = 12.57 and 12.81 Hz), δ 4.323-4.318 ppm (d, 6H, (N-CH 2 -P) PTA H’s, 2 J = 2.72 Hz); 19 F NMR (D 2 O): δ -75.499 ppm; 31 P{ 1 H}-NMR (D 2 O): δ -77.942 ppm (br s, PTA); ESI(+)-MS (selected peaks with relative abundance > 10%): 343 m/z [Ag(PTA)+3H 2 O+Na+H] 3+ (25%), 438 m/z [Ag(PTA)(O 2 CCF 3 )+K+3H] 4+ (100%), 495 m/z [Ag(PTA)(O2CCF3)+2H 2 O+2K+3H] 5+ (45%). 2.2.3. Synthesis of [Ag(PTAMe)(μ 3 -O 2 CCF 3 -κ 3 O:O:O’)(μ 2 -O 2 CCF 3 -κ 2 O:O’)] n (3). AgO 2 CCF 3 (0.50 g, 2.3 mmol) was dissolved in a 100 ml conical flask containing 20 ml of methanol. PTAMeI (0.27 g, 0.9 mmol) was dissolved in a 250 ml beaker containing 100 ml of methanol and to it the silver(I) solution was added. A yellow precipitate of AgI(s) immediately formed and the supernatant liquid became turbid. The mixture was swirled and filtered under gravity to produce a clear colorless filtrate which was kept in the dark for slow evaporation of the solvent. X-ray quality block-like crystals of the product formed after several days within the same reaction solvent and were collected. Yield = 23% (0.12 g, based on AgO 2 CCF 3 ); M.P. = 203 °C (decomposition); IR (cm -1 ): 2988 (w) 2942 (w), 1672 (s), 1463 (w), 1374 (m), 1332 (s), 1315 (s), 1300 (m), 1255 (m), 1187 (s), 1127 (m), 1117 (m), 1095 (m), 979 (m), 933 (m), 812 (m), 719 (m), 656 (w), 565 (m), 448 (m), 441 (m), 393 (w); 1 H NMR: (DMSO): δ 5.07-4.89 ppm (2d, 4H, N-CH 2(ax) -N + and N-CH 2(eq) -N + , 2 J = 11.37 Hz and 11.57 Hz), δ 4.70 ppm (s, 2H, P | [] | [] | ["[Ag(µ 2 -PTA-κ 2 P:N)(µ 2 -O 2 CCF 3 -κ 2 O)] n ·nH 2 O", "2"] | ["Silver(I) trifluroacetate--0.70 g, 3.18 mmol"] | [] | ["PTA--0.50 g, 3.18 mmol"] | [] | ["1 hour", "30 minutes"] | ["methanol--20 ml"]
cg201143f | {[Zn 2 (ODPT)(bpe) 2 ] 2 (H 2 O) 7 } n (3). The same synthetic procedure as that for 1 was used, except that pH was adjusted to 4.5 by addition of 1.0 mL 0.1 mol·L −1 NaOH, giving colorless block crystals of 3 in a 75.8% yield based on Zn(OAc) 2 ·2H 2 O. Anal. Calcd for C 80 H 74 N 8 O 27 Zn 4 (1840.92): C, 52.17; H, 4.02; N, 6.08. Found: C, 52.20; H, 3.96; N, 6.11. IR (cm −1 ): 3434 (m), 1620 (s), 1587 (s), 1506 (w), 1431 (m), 1384 (s), 1262 (m), 1228 (s), 1148 (w), 1070 (w), 1032 (w), 964 (w), 826 (m), 653 (w). Luminescent spectrum (nm): λ ex , 303; λ em , 350. | [] | [] | ["[Zn 2 (ODPT)(bpe) 2 ] 2 (H 2 O) 7 } n", "C 80 H 74 N 8 O 27 Zn 4"] | [] | ["NaOH--1.0 mL 0.1 mol·L −1"] | [] | [] | [] | []
s10870-011-0205-5 | Caution! Although no problems were encountered in this present study, perchlorate salts are potentially explosive. This should be prepared in small quantities and handled with proper care.Synthesis of [Co (2,6-dipico) 2 Co(H 2 O) 5 ]2H 2 O(1) 2 mmol; (0.334 g) Pyridine 2,6-dicarboxylic acid, is dissolved in 30 ml of ethanol to it 2 mmol (0.515 g) of Co per chlorate, dissolved separately in 20 ml of ethanol; is added drop wise with constant stirring. The temperature of the solution is raised to 60 °C and the stirring is continued for 1 h. The pink colored solution obtained was then transferred to a reﬂux condenser and reﬂuxed for two and half hours, cooled to room temperature ﬁltered and kept for slow evaporation. After 3 weeks, dark pink rhombic shaped crystals suitable for single crystal X-ray diffraction are obtained, which are collected mechanically and dried in the air. | [] | ["3 weeks"] | ["[Co (2,6-dipico) 2 Co(H 2 O) 5 ]?2H 2 O", "Pyridine 2,6-dicarboxylic acid"] | ["Co perchlorate--2 mmol (0.515 g)"] | [] | ["Pyridine 2,6-dicarboxylic acid--2 mmol (0.334 g)"] | ["60 °C"] | ["1 h", "two and half hours"] | ["ethanol--30 ml"]
j.poly.2007.08.027 | When the reaction was carried out under similar conditions, but using a 1:2 (M:L) molar ratio, the suspension was stirred for 6 h and kept at low temperature for 12 h.The resulting yellow solid was ﬁltered oﬀ and dried under vacuum. Mp 171 C. Anal. Calc. for C 26 H 34 N 6 O 4 S 2 Pb ([PbPh 2 (BuGTSC) 2 ]): C, 40.7; H 4.4; N, 10.9; S, 8.3. | ["low temperature"] | ["12 h"] | ["[PbPh 2 (BuGTSC) 2 ]"] | ["NaN--NaN"] | [] | ["NaN--NaN"] | [] | ["6 h"] | ["NaN--NaN"]
ejic.202000782 | Synthesis of [Fe 3 (μ-F) 2 F 6 (L) 8 ]BF 4 : A solution of L (35 mg, 0.13 mmol) in methanol (4 cm 3 ) was mixed with a suspension of Na 3 [FeF 6 ] (3.8 mg, 0.016 mmol) in the same solvent (2 cm 3 ). Addition of a third solution of Fe[BF 4 ] 2 ·6H 2 O (11 mg, 0.032 mmol) in methanol (3 cm 3 ) led to formation of a pale green/yellow color. | [] | [] | ["[Fe 3 (μ-F) 2 F 6 (L) 8 ]BF 4"] | ["Na 3 [FeF 6 ]--3.8 mg, 0.016 mmol", "Fe[BF 4 ] 2 ·6H 2 O--11 mg, 0.032 mmol"] | [] | ["L--35 mg, 0.13 mmol"] | [] | [] | ["methanol--4 cm 3"]
s010876810100862x | The resulting solution was allowed to stand in an open beaker at room temperature. After 5 d plate-like colorless crystals of (3) were collected (yield 50%, based on KCl; found: C 30.18, H 2.54; C 10 H 10 K 2 O 8 S 2 requires C 29.99, H 2.52%).TGA: release of water molecule at 332±350 K, 5.90% (calc.8.99%), removal of naphthalene at 843±891 K. | [] | ["5 d"] | ["C 10 H 10 K 2 O 8 S 2"] | [] | [] | [] | [] | [] | []
ic402200v | Square pyramidal shaped colorless crystals were harvested in a yield of 40% based on Zn after about 2 months. The product was vacuumdried. Anal. Calcd. for ZnH 8 C 4 N 2 O 6 (%); C, 19.70; N, 11.48; H, 3.28. | [] | [] | ["ZnH 8 C 4 N 2 O 6"] | [] | [] | [] | [] | ["about 2 months"] | []
ic202635a | Elemental microanalysis for desolvated 1· DMSO (Zn 4 (L)(DMSO) 2 (H 2 O) 2 =C 41 H 36 O 24 S 2 Zn 4 ), calculated (%): C, 39.76; H, 2.93. Found (%): C, 39.96; H, 3.01. IR (cm −1 ): 3843 (w), 3742 (m), 3668 (w), 3440 (s), 2952 (m), 1643 (s), 1515 (s), 1454 (s), 1262 (m), 1106 (s), 1067 (m), 1023 (s), 952 (m), 778 (w), 719 (w), 550 (w), 453 (m). | [] | [] | ["Zn 4 (L)(DMSO) 2 (H 2 O) 2", "C 41 H 36 O 24 S 2 Zn 4"] | [] | [] | [] | [] | [] | []
c3dt50202c | Synthesis of [Cu(3-dpyh) 0.5 (1,2-BDC)]·H 2 O (6). The synthesis method of 6 is similar to that of 4 except for ligand 3-dpyh (0.033 g, 0.1 mmol) as the substitute of 3-dpye, and the diﬀerent amount of NaOH (0.016 g, 0.40 mmol) was added to adjust the systematic pH. Blue block crystals of 5 were obtained (yield: ca. 32% based on Cu). Anal. Calcd for C 17 H 16 CuN 2 O 6 : C 50.02, H 3.92, N 6.87. Found: C 50.01, H 3.90, N 6.89%. IR (KBr, cm −1 ): 3433w, 3197w, 3064w, 2920w, 2854w, 2360m, 1620s, 1581s, 1554s, 1510w, 1483m, 1400s, 1359s, 1296w, 1203m, 1143m, 1070w, 1035w, 831m, 792m, 700m, 651w, 572w. | [] | [] | ["[Cu(3-dpyh) 0.5 (1,2-BDC)]·H 2 O", "C 17 H 16 CuN 2 O 6"] | [] | [] | ["3-dpyh--0.033 g, 0.1 mmol"] | [] | [] | []
b111661b | Preparations Ligand L. Hydrazine hydrate (85% aqueous, 0.5 g, 8.5 mmol) and 2-acetylpyridine (2.5 g, 21 mmol) were mixed in methanol (15 ml) and then reﬂuxed for 3 h. The solution was evaporated to 5 ml, and the resulting yellow precipitate was collected by ﬁltration and dried in vacuo (1.5 g, 6.3 mmol, yield 74%). Found: C, 70.4; H, 5.9; N, 23.2. Calcd for C 14 H 14 N 4 :C, 70.6; H, 5.9; N, 23.5%. | [] | [] | ["C 14 H 14 N 4"] | [] | [] | ["Hydrazine hydrate--0.5 g, 8.5 mmol", "2-acetylpyridine--2.5 g, 21 mmol"] | [] | ["3 h"] | ["methanol--15 ml"]
ic202029e | 1 H NMR (CDCl 3 ): δ = 8.84, 7.64, 7.52, 6.64, 6.46, 6.24, 5.09, 1.52, 1.01, −2.40, −13.37.Na[trans-RuCl 4 (1H-dibenzPyr)(DMSO-S)] (4b). Na[trans-Ru(DMSO-S) 2 Cl 4 ] (63.8 mg, 0.15 mmol) was dissolved in acetone (5 mL) at room temperature. Diphenyl-4-pyridyl-methane (111 mg, 0.45 mmol) was dissolved in acetone (2 mL) then added dropwise to the reaction mixture. The solution was stirred at room temperature for 3 h, resulting in a clear golden-yellow solution. Solvent was removed under decreased pressure to a minimal volume, then dichloromethane (10 mL) was added until precipitation was observed. The resulting mixture was filtered, yielding an orange powder which was dried at 75 °C for 3 h. Yield: 58% C 20 H 21 NOSCl 4 RuNa Calc. C 40.76, H 3.59, N 2.38. | ["75 °C"] | ["3 h"] | ["C 20 H 21 NOSCl 4 RuNa"] | ["Na[trans-Ru(DMSO-S) 2 Cl 4 ]--63.8 mg, 0.15 mmol"] | [] | ["Diphenyl-4-pyridyl-methane--111 mg, 0.45 mmol"] | ["room temperature"] | ["3 h"] | ["acetone--5 mL", "dichloromethane--10 mL"]
s0108270111001065 | Experimental A mixture of 2-sulfobenzoic acid (30.6 mg, 0.16 mmol), Gd(NO 3 ) 3 6H 2 O (72.5 mg, 0.16 mmol), oxalic acid (7.3 mg, 0.08 mmol) and KOH aqueous solution (0.6 ml, 1 M) was added to H 2 O (10 ml). | [] | [] | [] | ["Gd(NO 3 ) 3 \n6H 2 O--72.5 mg, 0.16 mmol"] | [] | ["2-sulfobenzoic acid--30.6 mg, 0.16 mmol", "oxalic acid--7.3 mg, 0.08 mmol"] | [] | [] | ["H 2 O--10 ml", "KOH aqueous solution--0.6 ml, 1 M"]
j.ica.2014.11.013 | 2.2.2. Complex 2 [La(L)(DMF)(H 2 O)(HCOO)] n A mixture of H 2 L (0.010 mmol, 4 mg) and La(NO 3 ) 2 6H 2 O (0.042 mmol, 18 mg,) was dissolved in 4 mL of DMF:H 2 O (1:1).The mixture was heated for 48 h in a bath-reactor at a temperature of 100 °C. After subsequent cooling to room temperature colorless crystals of 2 were obtained. Yield 46%, Elem. Anal. Calc. (found) for C 18 H 16 N 3 O 12 S 2 La: C, 36.31 (36.12); H, 3.41 (3.33); N, 6.28 (6.52), IR (cm 1 ): 2909vw, 1565m, 1550m, 1530w, 1502w, 1401s, 1350s, 775s, 663w, 464w, 437w, 407w, 389w.2.2.3. Complex 3 [Pr(L)(DMF)(H 2 O)(HCOO)] n A mixture of PrCl 3 7H 2 O (0.054 mmol, 20 mg) and H 2 L (0.010 mmol, 4 mg) was dissolved in 4 ml of DMF:H 2 O (1:1). The mixture was heated at 100 °C in a bath-reactor at temperature for 48 h. After cooling the resulting material to room temperature, it was allowed to slowly evaporate without disturbance, yielding green-yellow single crystals of 3. Yield 55%, Elem. Anal. Calc. | [] | [] | ["[La(L)(DMF)(H2O)(HCOO)]n", "C18H16N3O12S2La"] | ["La(NO3)2?6H2O--0.042 mmol, 18 mg"] | [] | ["H2L--0.010 mmol, 4 mg"] | ["100 °C"] | ["48 h"] | ["DMF:H2O--4 mL"]
ic300949y | Yield: 55% (based on CoCl 2 ·6H 2 O). Elem anal. Calcd for C 36 H 26 Cl 4 Co 2 N 8 : C, 52.07; H, 3.16; N, 13.50. Found: C, 51.97; H, 3.17; N, 12.88.{1,1′,1″-(Pyridin-2-ylmethanetriyl)tris[3-(pyridin-2-yl)imidazo[1,5-a]pyridine]}Co 2 Cl 4 ·EtOH (L3-Co·EtOH). A mixture of HPIP (0.0585 g, 0.3 mmol), picolinaldehyde (0.0107 g, 0.1 mmol), CoCl 2 ·6H 2 O (0.0237 g, 0.1 mmol), and EtOH (3 mL) was sealed in a 8 mL Pyrex tube. The tube was heated for 3 days at 125 °C under autogenous pressure.Slow cooling of the resultant solution to room temperature over 24 h gave light-brown crystals of the product. The crystals were collected by ﬁltration, washed with Et 2 O(2× 3 mL), and dried in air. Yield: 19% (based on CoCl 2 ·6H 2 O). Elem anal.Calcd for C 44 H 34 Cl 4 Co 2 N 10 O: C, 54.01; H, 3.50; N, 14.31.Found: C, 53.36; H, 3.25; N, 14.17. | [] | ["24 h"] | ["{1,1′,1″-(Pyridin-2-ylmethanetriyl)tris[3-(pyridin-2-yl)imidazo[1,5-a]pyridine]}Co 2 Cl 4 ·EtOH", "C 44 H 34 Cl 4 Co 2 N 10 O"] | ["CoCl 2 ·6H 2 O--0.0237 g, 0.1 mmol"] | [] | ["HPIP--0.0585 g, 0.3 mmol", "picolinaldehyde--0.0107 g, 0.1 mmol"] | ["125 °C"] | ["3 days"] | ["EtOH--3 mL"]
cg3004036 | [Pr(FDA)(OX) 0.5 (H 2 O) 2 ]·(H 2 O) (1). A mixture of Pr(NO 3 ) 3 ·6H 2 O (0.087 g, 0.2 mmol), H 2 FDA (0.031 g, 0.2 mmol) and H 2 O (5 mL) was sealed in a 15 mL Teﬂon-lined autoclave at 180 °C for 2 days and then cooled to room temperature in 48 h. Light-green prismatic crystals were obtained (yield = 22% based on Pr). FT-IR (KBr pellets, cm −1 ): 3131 s, 1633 w, 1401 s, 1047 w, 953 w, 574 w. Anal. Calcd for C 7 H 8 O 10 Pr: C, 21.37; H, 2.03%. Found: C, 21.48; H, 2.12%. | [] | ["48 h"] | ["[Pr(FDA)(OX) 0.5 (H 2 O) 2 ]\n(H 2 O)", "C 7 H 8 O 10 Pr"] | ["Pr(NO 3 ) 3 \n6H 2 O--0.087 g, 0.2 mmol"] | [] | ["H 2 FDA --0.031 g, 0.2 mmol"] | ["180 \n°C"] | ["2 days"] | ["H 2 O--5 mL"]
24701556.2020.1835980 | Then, the mixed solution was put into a 25 mL Erlenmeyer flask, heated to 110  C from room temperature about 20  C after 7.5 h, and kept at 110  C for 72 h, then gradually reduced to room temperature after 900 min. Colorless block crystals (0.079 g, yield 30.12%) suitable for X-ray single crystal diffraction was segregated by colation, washed with distilled water, and dried in air. Elemental analysis.Zn 4 C 36 H 41 N 3 O 17 : found (calc.) C 40.73 (41.21), H 3.83 (3.94), N 3.91 (4.00) %. FTIR (KBr, cm 1 ): 3431 (s), 2974 (w), 2930 (w), 1618 (vs), 1573 (s), 1482 (w), 1399 (vs), 1273 (m), 1164 (w), 1079 (w), 1047 (w), 746 (s), 718 (m), 659 (w), 550 (w), 473 (m). | [] | [] | ["Zn 4 C 36 H 41 N 3 O 17"] | [] | [] | [] | ["room temperature", "110 \nC"] | ["7.5 h", "72 h", "900 min"] | []
ja904636y | Synthesis of NaLa[(PO 3 H) 2 CH-C 6 H 4 -CH(PO 3 H) 2 ] · 4H 2 O, NaLa(H 4 L). Water (7.94 mL (830 mmol)) and 4.00 mL of 1.0 M NaOH were added to 2.00 mL of a 0.5 M aqueous solution of H 8 L. | [] | [] | ["NaLa[(PO 3 H) 2 CH-C 6 H 4 -CH(PO 3 H) 2 ] · 4H 2 O", "NaLa(H 4 L)"] | [] | [] | ["H 8 L--2.00 mL of 0.5 M aqueous solution"] | [] | [] | ["Water--7.94 mL (830 mmol)", "NaOH--4.00 mL of 1.0 M"]
1099-0682(200012)2000:12<2507::aid-ejic2507>3.0.co;2-x | Anhydrous Ni(pymo) 2 , 1b, (amorphous phase) was obtained upon heating the hydrated Ni(pymo) 2 (H 2 O) 2.5 species 2b at 200 °Cfor 10 min under vacuum. A microcrystalline powder of 1b, suitable for the XRPD study (vide infra), was obtained after over-heating the solid at ca. 550 °C under vacuum. All preparations gave quantitative (.95%) yields. Analyses: 1a:C 8 H 6 CoN 4 O 2 : calcd. C 38.57, H 2.41, N 22.49; found C 38.51, H 2.47, N 22.41; 1b:C 8 H 6 N 4 NiO 2 : calcd. C 38.60, H 2.41, N 22.52; found C 38.53, H 2.45, N 22.45; 1c:C 8 H 6 N 4 O 2 Zn: calcd. C 37.59, H 2.35, N 21.93; found C 37.47, H 2.43, N 21.86; 2b:C 8 H 11 N 4 NiO 4.5 : calcd. C 32.69, H 3.75, N 19.07; found C 31.91, H 3.85, N 18.85. | [] | [] | ["Ni(pymo) 2", "CoN 4 O 2", "NiO 2", "Zn", "NiO 4.5"] | [] | [] | [] | ["200 \nC", "ca. 550 \nC"] | ["10 min"] | []
24701556.2020.1852257 | yl)terephthalic acid (AR, 97%) was purchased from Jinan Henghua chemical reagent factory and was used as received.The solvents DMA and NMP (AR) were obtained from the Shanghai Guoyao group company (Shanghai, China).Infrared spectra (IR) (KBr pellets) were recorded on a Nexus 870 FTIR spectrometer in the range of 400–4000 cm 1 . Elemental analyses (EA) were conducted using a PerkinElmer 240 elemental analyzer.Preparation and characterization for [Cu 2 (L) 2 ]2DMA3H 2 O (1) and [Cu 2 (L) 2 ]H 2 O (2) For complex 1, a mixture of Cu(NO 3 ) 2 3H 2 O (0.1 mmol, 24 mg), H 2 L (0.05 mmol, 11.6 mg), H 2 O (4 mL), and DMA (4 mL) were mixed in 15 mL Teflon-lined stainless steel vessel, and then heated at 120  C for 72 h. After that the vessel was cooled to room temperature with a rate of 10  Ch 1 , and at last blue block crystals were obtained. Yield 62% (based on H 2 L). Elemental analysis of 1, calculated (%): C, 43.97; H, 4.42; N, 10.25. Found: C, 43.55; H, 3.29; N, 9.73. | [] | [] | ["[Cu2(L)2]·2DMA·3H2O", "[Cu2(L)2]·H2O"] | ["Cu(NO3)2·3H2O--0.1 mmol, 24 mg"] | [] | ["H2L--0.05 mmol, 11.6 mg"] | ["120 °C"] | ["72 h"] | ["H2O--4 mL", "DMA--4 mL"]
c4ce00387j | 1 HNMR(D 2 O): δ 3.11 (t, 1H), 3.43–3.55 (q, 2H), 3.56–3. 59 (m, 1H), 3.60 (s, 3H), 3.64–3.68 (m, 1H), 6.42 (d, 1H) 6.58–6.61 (q, 1H), 6.70 (d, 1H). Selected FTIR peaks (KBr, cm −1 ): 3257(br), 3196(s), 3063(s), 1629(s), 1592(s), 153 5(s), 1 477(m), 1446(m), 136 2(s), 1272(s), 1199(s), 1078(s), 987(s), 824(s), 661(s).Synthesis of H 3 ser-3-Cl-sal It was prepared following the procedure described for H 2 sersal except 745 mg (4.8 mmol) of 3-chlorosalicylaldehyde was used instead of salicylaldehyde. In this case, the resulting yellow Schiff base solution was stirred for 3 h. Yield: 0.440 g (40%). | [] | [] | ["H 3 ser-3-Cl-sal"] | [] | [] | [] | [] | ["3 h"] | []
ch10276 | Synthesis of 1–5 Initially two different aqueous solutions were prepared. Solution A was prepared by adding Na 2 MoO 4 2H 2 O (1 g, 4.13 mmol) to the solution of CrCl 3 6H 2 O (1.5 g, 5.63 mmol) in 100 mL of water; this was further acidified by 10 mL of glacial acetic acid to attain the pH,3. The dark green clear solution was left to crystallize at room temperature. Dark green block-like crystals of 1 were obtained after one month in ,54% yield (based on Mo). The crystals of 1 were filtered and the supernatant liquid is allowed to evaporate at room temperature, pink block-like crystals of 2 were obtained after two weeks in ,32% yield (based on Mo). For the synthesis of 3–5, another solution B was prepared by mixing pyrazole (0.4 g, 5.87 mmol) to the aqueous solution of CuCl 2 2H 2 O (0.7 g, 4.1 mmol) in 50 mL of water and 40 mL of methanol. Solutions A and B were quickly mixed with stirring. A clear blue coloured solution (solution C) was obtained with pH ,6. The pH was adjusted to 3 with propionic acid. The solution was kept at room temperature to induce crystallization. The blue needle-shaped crystals of 3 were obtained after one month in ,64% yield (based on Mo). If the solution C was left for evaporation as such at pH ,6 at room temperature, blue needle shaped crystals of 4 were obtained after one month in ,76% yield (based on Mo). When dilute HCl was used instead of propionic acid to adjust the pH of solution C to 3, the blue block shaped crystals of 5 were isolated from after three months in ,68% yield (based on Mo). Experimental conditions for the crystallization of copper-pyrazole templated Anderson-Evans cluster based solids are shown in Scheme 2. | [] | [] | ["1", "2", "3", "4", "5"] | ["Na 2 MoO 4 ?2H 2 O--1 g, 4.13 mmol", "CrCl 3 ?6H 2 O--1.5 g, 5.63 mmol", "CuCl 2 ?2H 2 O--0.7 g, 4.1 mmol"] | ["propionic acid--adjust pH to 3", "dilute HCl--adjust pH to 3"] | ["glacial acetic acid--10 mL", "pyrazole--0.4 g, 5.87 mmol"] | ["room temperature", "room temperature", "room temperature", "room temperature", "room temperature"] | ["one month", "two weeks", "one month", "one month", "three months"] | ["water--100 mL", "methanol--40 mL"]
s0020-1693(00)00313-3 | 2 .2 . Preparation of thallium ( I ) hydrotris ( methimazolyl ) borate ( TlTm ) An improvement on the literature method [9] is described. NaTm (0.50 g, 1.3 mmol) in acetone was added J.F. Ojo et al./ Inorganica Chimica Acta 313 (2001) 15 – 20 17 to TlNO 3 (0.35 g, 1.3 mmol) dissolved in the minimum amount of 1:1 acetone:water. The mixture was stirred for 4 h. The white solid was ﬁltered off and then suspended in water (100 ml) to remove NaNO 3 and any residual TlNO 3 . Finally, this was ﬁltered and dried (yield: 0.61 g, 81%). | [] | [] | ["thallium ( I ) hydrotris ( methimazolyl ) borate", "TlTm"] | ["TlNO 3--0.35 g, 1.3 mmol"] | [] | ["NaTm--0.50 g, 1.3 mmol"] | [] | ["4 h"] | ["acetone--in excess", "water--100 ml"]
j.ica.2007.04.007 | Compound 2 was prepared from the mixture of InCl 3 (0.05 g), 1,2,4,5-benzenetetracarboxylicanhydride (0.10 g), phen (0.35 g) and water (8.0 ml) in a molar ratio of 1:2.7:10.3:2599.1. The mixture was stirred for 2 h at room temperature. The ﬁnal mixture was loaded into a 23-ml PTEF-lined stainless-steel hydrothermal autoclave and heated at 140 C for 3 d followed by slowly cooling to room temperature. The resultant products, consisting of colorless block crystals, were ﬁltered, washed with distilled water, and dried in air. The yield is 55% based on indium.The ICP and elemental analysis results were also consistent with the theoretical values: Anal. Calc. for 1: C, 56.22; H, 2.64; N, 7.71; In, 15.81. Found: C, 56.18; H, 2.67; N, 7.68; In, 15.78%. | [] | [] | ["Compound 2"] | ["InCl 3--0.05 g"] | [] | ["1,2,4,5-benzenetetracarboxylicanhydride--0.10 g", "phen--0.35 g"] | ["140 \nC"] | ["3 d"] | ["water--8.0 ml"]
c6dt02630c | H 4 L P * Analogous procedure to that used to synthesise H 4 L P . 82% yield.1 H NMR (C 6 D 6 , 600 MHz) δ 7.34–7.28 (Aromatic H, 12H), 7.20 (Aromatic H, 8H), 7.12 (Aromatic H, 8H), 7.07 (Aromatic H, 4H), 7.03 (Aromatic H, 4H), 6.99 (Aromatic H, 8H), 6.96–6.90 (Aromatic H, 4H), 6.89 (Aromatic H, 4H), 5.98 (Ar 3 CH, 2H), 4.48 (ArOH, 4H), 1.65 (CH 3 , 24H), 1.47 (CH 3 , 24H).13 C NMR (C 6 D 6 , 151 MHz) δ 151.6, 150.2, 149.4, 142.0, 140.8, 135.4, 131.6, 129.4, 129.0, 127.4, 127.1, 126.6, 126.1, 125.8, 124.0 (Aromatic C), 44.6 (Ph 3 CH), 43.0 (CCH 3 ), 42.3 (CCH 3 ), 31.4 (CH 3 ), 31.3 (CH 3 ), 30.0 (CH 3 ), 29.8 (CH 3 ).Mass Spectrometry: (ESI) m/z 1441.7983 [L P * + Na] + .1 P (U 2 I 4 L P ) Two 100 mL Schlenk flasks were charged respectively with [CaN″ 2 ] 2 (0.978 g, 1.36 mmol) and H 4 L P (1.024 g, 1.36 mmol) and equipped with stirrer bars. 30 mL of 1,4-dioxane was added to both solids to provide oﬀ-white solutions. The solutions were combined into one Schlenk with vigorous stirring and stirred for an hour at room temperature, to provide an oﬀwhite suspension. To a 250 mL Schlenk flask containing UI 4 (OC 4 H 8 O) 2 and a stirrer bar, 100 mL of 1,4-dioxane was added to yield a slightly turbid red solution. The Ca 2 L suspension generated in situ was added to the UI 4 (OC 4 H 8 O) 2 solution with vigorous stirring. Once the addition was complete, the reaction was left to stir for 48 hours to yield a light green suspension. The green brown solution was filtered and isolated from the colourless precipitate, and the solvent removed to give a yellow-brown solid (1.75 g, 65%). Crystals suitable for single crystal X-ray analysis were grown from slow evaporation of concentrated benzene, dioxane or THF solutions at room temperature. | [] | [] | ["H 4 L P *", "U 2 I 4 L P"] | ["[CaN″ 2 ] 2--0.978 g, 1.36 mmol", "UI 4 (OC 4 H 8 O) 2--not specified"] | [] | ["H 4 L P--1.024 g, 1.36 mmol"] | ["room temperature"] | ["48 hours"] | ["1,4-dioxane--30 mL"]
ja002634b | Found: C, 5.62; H, 1.04; N, 26.28. IR (cm -1 ): 2984 m, 1654 w, 1429 m, 1390 s, 1318 s, 1288 s, 1234 s, 1119 w, 981 m, 948 s, 770 m, 729 s, 578 w, 498 m.1 H NMR: δ 5.93 s.13 C NMR: δ 80.5 ( 1 J CH ) 159 Hz). UV-vis: λ max , 257 nm;  max , 16 740 M -1 cm -1 in water.CH(N 2 O 2 K) 3 (4). To a solution of KOH (5.61 g, 0.1 mol) in methanol (150 mL) was added acetone (5.8 g, 0.1 mol) with stirring.The solution was cooled in an ice-salt bath to approximately -5 °C and allowed to react with nitric oxide by the procedure described above for 8 h. The reaction mixture was then allowed to warm to room temperature, degassed with nitrogen, and filtered. The precipitate was recrystallized from aqueous KOH (0.1 M, 50 mL) and dimethylformamide (10 mL) as colorless crystals. Yield: 6.7 g (86%) based on the amount of KOH used and assuming 4 equiv of KOH are needed for the formation of 1 equiv of the product. Anal. Calcd for CHN 6 O 6 K 3 : C, 3.87; H, 0.32; N, 27.08. Found: C, 3.88; H, 0.41; N, 26.92. IR (cm -1 ): 2992 s, 1404 m, 1395 m, 1360 s, 1342 m, 1295 m, 1279 s, 1257 s, 1221 s, 1198 m, 1159 m, 1099 w, 1078 w, 976 m, 952 s, 945 s, 854 s, 829 s, 789 s, 574 m. | [] | [] | ["CH(N 2 O 2 K) 3", "CHN 6 O 6 K 3"] | [] | [] | [] | ["-5 °C, room temperature"] | ["8 h"] | ["methanol--150 mL", "acetone--5.8 g, 0.1 mol", "aqueous KOH (0.1 M)--50 mL", "dimethylformamide--10 mL"]
c5ce01692d | Anal. calcd for C 72 H 50 N 12 OCu 2 Ag 11 I 15 (3): C, 20.03: H, 1.16; N, 3.89%. Found: C, 20.01; H, 1.12; N, 3.86. IR (KBr, cm −1 ): 3428 (s), 3043 (w), 2921 (w), 2841 (w), 1622 (m), 1522 (m), 1426 (m), 1383 (m), 1144 (w), 1101 (w), 840 (m), 722 (m). | [] | [] | ["C 72 H 50 N 12 OCu 2 Ag 11 I 15"] | [] | [] | [] | [] | [] | []
j.poly.2015.07.081 | 5 2.2.1. Synthesis of [Zn(µ 2 -4,4′-azpy)(NO 2 ) 2 ] n (1) To a stirred solution of Zn(NO 3 ) 2 ·6H 2 O (0.30 g, 1.0 mmol) dissolved in 5 mL DMF was added a solution of NaNO 2 (0.14 g, 2.0 mmol) in 5 mL DMF at room temperature over 30 min. When the reaction was finished, the solution was filtered, then the colorless solution was carefully layered on the top of a solution of 4,4′-azpy (0.12 g, 0.50 mmol) dissolved in 10 mL CH 3 CN. After 7 days, 1 was obtained as red hexagonal-prismatic crystals (Yield: 0.15 g, 43 % based on Zn). Anal. Calcd. for C 40 H 32 N 24 O 16 Zn 4 : C, 35.16; H, 2.36; N, 24.60 %. Found: C, 35.20; H, 2.45; N, 24.66 %. UV/vis (DMF, λmax/nm, ε/dm 3 mol -1 cm -1 ): 241 (2431). IR (KBr, cm -1 ): 3101 w, 1605 s, 1417 s, 1384 s, 1274 s, 1155 w, 1049 w, 849 s, 567 m. 2.2.2. Synthesis of [Cd 2 (µ 2 -4,4′-azpy) 3 (NO 2 ) 4 ] n (2) CP 2 was synthesized by a method similar to that used for 1, except that Cd(NO 3 ) 2 ·4H 2 O was applied instead of Zn(NO 3 ) 2 ·6H 2 O. (Yield: 0.19 g, 40 % based on Cd). Anal. Calcd. for C 30 H 12 N 16 O 8 Cd 2 : C, 37.95; H, 1.27; N, 23.61 %. Found: C, 38.00; H, 1.28; N, 23.65 %. UV/vis (DMF, λmax/nm, ε/dm 3 mol -1 cm -1 ): 281 (2516). IR (KBr, cm -1 ): 3424 w, 1600 s, 1573 m, 1471 s, 1433 w, 1410 s, 1262 w, 1215 w, 1022 s, 806 m, 739 s, 690 s. 2.3. Crystal structure determination and refinement Well-developed single crystals of CPs 1 and 2 were mounted on a Rigaku Mercury CCD X-ray diffractometer equipped with graphite monochromated Mo Kα radiation (λ = 0.71070 Å) at 293 K. The SMART and SAINT program packages were used for data collection and integration, respectively. Collected data were corrected for absorbances using equivalent reflections and SADABS based upon Laue symmetry. All the structures were solved by direct methods and refined on F 2 by full-matrix least-squares calculations with the use of the SHELX-97 program package [34]. | [] | [] | ["[Zn(µ 2 -4,4′-azpy)(NO 2 ) 2 ] n", "C 40 H 32 N 24 O 16 Zn 4"] | ["Zn(NO 3 ) 2 ·6H 2 O--0.30 g, 1.0 mmol", "NaNO 2--0.14 g, 2.0 mmol"] | [] | ["4,4′-azpy--0.12 g, 0.50 mmol"] | ["room temperature"] | ["7 days"] | ["DMF--5 mL", "CH 3 CN--10 mL"]
om034010v | After it was stirred for 50 min at -78 °C, the solution was warmed for 15 min and transferred via cannula into a suspension of Cr(CO) 6 (1.78 g, 8.1 mmol) in 40 mL of Et 2 Oat 0 °C. The reaction mixture was warmed to room temperature and stirred for 1 h before 40 mL of anhydrous THF was added, and the stirring was continued overnight. Then, the solution was cooled to -78 °C, Et 3 OBF 4 (3.08 g, 16.2 mmol) was added, and the stirred mixture was warmed and kept for1hatroom temperature. Finally, the crude reaction was concentrated and filtered through Celite (Et 2 O), the solvent was removed in vacuo, and the residue was purified by flash column chromatography on silica gel (hexane) to afford 1.99 g (72%) of 4e as a green solid.1 H NMR (300 MHz, CD 3 Cl): δ 1.48 (t, J ) 7.1 Hz, 3H, CH 3 ), 4.61 (q, J ) 7.1 Hz, 2H, CH 2 ), 6.54 (dd, J 1 ) 3.5 Hz,J 2 ) 1.8 Hz, 1H, furyl), 7.05 (d, J ) 3.5 Hz, 1H, furyl), 7.59 (m, 1H, furyl).13 C NMR (75 MHz, CDCl 3 ): δ 308.5 (Crd C), 225.6 (CO-trans), 216.2 (CO-cis), 148.1, 135.0 (furyl), 126.1 (Ct), 124.9, 113.4 (furyl), 96.7 (Ar-Ct), 76.3 (CH 2 ), 14.9 (CH 3 ). IR (KBr): 2129 (CtC), 2058 (CΟ-trans), 1998, 1932 (CO-cis) cm -1 . Anal. Calcd for C 14 H 8 CrO 7 ; C, 49.43; H, 2.37. | [] | ["1 h"] | ["C 14 H 8 CrO 7"] | ["Cr(CO) 6--1.78 g, 8.1 mmol"] | ["Et 3 OBF 4--3.08 g, 16.2 mmol"] | [] | ["room temperature"] | ["overnight"] | ["Et 2 O--40 mL", "THF--40 mL"]
00958970601086669 | 2.3. Preparation of [Pb(pht)(phen)] (2) 1,10-Phenanthroline (0.2 g, 1 mmol) was placed in one arm of a branched tube [9] and mixtures of lead(II) nitrate (0.331 g, 1 mmol) in distilled water and sodium phthalate (0.210 g, 1 mmol) in the other. Methanol was carefully added to fill both arms, then the tube was sealed and the ligand-containing arm immersed in a bath at 60  C, while the other was at ambient temperature. After 3 days, yellow crystals were deposited in the cooler arm which were filtered off, washed with ether and air dried (yield 53%), m.p.: 285  C. Anal. Calcd for C 20 H 12 N 2 O 4 Pb: C, 43.55; H, 2.17; N, 5.08; found: C, 43.61; H, 2.38; N, 5.43%. IR (cm 1 ) selected bands: 3137 s, 3062 m, 1612 s, 1589 vs, 1579 sh, 1486 m, 1394 s, 1373 vs, 1329 m, 1267 m, 1107 m, 1075 vs, 957 m, 840 m, 656 vs, 620 m, 1 H NMR (DMSO): : 7.47 (2H, m, CH of pht), 7.40 (2H, m, CH of pht), 8.10–8.30 (m, 4H), 8.55–9.00 (m, 2H), and 9.20–9.45 (m, 2H). | [] | [] | ["[Pb(pht)(phen)]", "C 20 H 12 N 2 O 4 Pb"] | ["lead(II) nitrate --0.331 g, 1 mmol"] | [] | ["1,10-Phenanthroline --0.2 g, 1 mmol", "sodium phthalate --0.210 g, 1 mmol"] | ["ambient temperature", "60  C"] | ["3 days"] | ["Methanol--carefully added to fill both arms"]
cg100200b | General Synthetic Procedure for Condition I. A mixture of the starting reagents in H 2 O-DMF (v/v = 1:1, 10 mL) was placed into a Parr Teflon-lined stainless steel vessel (20 mL) under autogenous pressure, which was heated at 60 °C for 48 h and then cooled to room temperature at a rate of 5 °C/h. The resulting crystalline products were isolated by filtration, washed with a small amount of water, and dried in air. | [] | [] | [] | [] | [] | [] | ["60 \b0C"] | ["48 h"] | ["H 2 O-DMF--v/v = 1:1, 10 mL"]
ic010609g | Synthesis of Co(4-pyridylphosphonate)(H 2 O) 3 ,2.A mixture of Co(NO 3 ) 2 ‚6H 2 O (0.0072 g, 0.025 mmol) and L1 (0.0080 g, 0.05 mmol) was thoroughly mixed with n-propanol (0.4 mL) and water (0.4 mL) in a heavy-walled Pyrex tube. The tube was frozen under liquid nitrogen, sealed, and placed inside an oven at 110 °C. After 18 h of heating, pink rectangular single crystals were obtained. Yield: 0.0040 g (60.0%). Anal. Calcd for C 5 H 10 NO 6 PCo: C, 22.24; H, 3.73; N, 5.19.Found: C, 21.90; H, 3.59; N, 4.99. IR (KBr, cm -1 ): 3594 (ms), 2870 (w), 1956 (w), 1607 (s), 1413 (ms), 1317 (w), 1225 (w), 1145 (s), 1107 (s), 1058 (s), 985 (s), 818 (ms), 731 (w), 699 (w), 636 (w), 556 (s). | [] | [] | ["Co(4-pyridylphosphonate)(H 2 O) 3"] | ["Co(NO 3 ) 2 ‚6H 2 O--0.0072 g, 0.025 mmol"] | [] | ["L1--0.0080 g, 0.05 mmol"] | ["110 °C"] | ["18 h"] | ["n-propanol--0.4 mL", "water--0.4 mL"]
cg900195f | Anal. calcd (found) for C 17 H 24 N 4 O 5 Zn (3): C, 47.50(47.51); H, 5.61(5.63), N, 13.01(13.04).IR (400-4000 cm -1 ): 3090.68w, 2925.81w, 2854.45w, 1604.66m, 1562.23s, 1440.73s, 1384.79vs, 1290.29s, 1218.93w, 1193.85w, 1141.78w, 1085.85m, 1029.92s, 825.48m, 649.97m, 572.82m, 482.17m, 364.52s.Synthesis of [Zn(H 2 MDP)(Adi)] n (4). The procedure was similar to 1 except that malonic acid was replaced by adipic acid. Plate-shaped colorless crystals were obtained in 40% yield (based on H 2 MDP). | [] | [] | ["[Zn(H 2 MDP)(Adi)] n", "C 17 H 24 N 4 O 5 Zn"] | [] | [] | [] | [] | [] | []
1521-3773(20021202)41:23<4471::aid-anie4471>3.0.co;2-9 | QMOF-2 was solvothermally prepared. Typical procedure: InCl 3 (0.301 g, 1 mmol) and terephthalic acid (0.332 g, 2 mmol) were dissolved in DMF (8 mL) with stirring to form a gel solution. The solution was left for 8 h at room temperature, then sealed in a 25-mL teflon-lined bomb and placed in an oven at 1608C for 3 days. The resulting large colorless needles (ca.0.100 î 0.100 î 1.00 mm) were collected and washed with DMF, yield 60%.Elemental analysis calcd (%) for QMOF-2 ([InH(BDC) 2 ]): C 43.26, H 2.03, In 25.87, found after vacuum desiccation: C 42.78, H 2.71, In 26.01; IR spectra (KBr): n˜ ¼ n as and n s , 1575, 1401 cm 1 (C ¼ O for chelated carboxylate group).Received: June 28, 2002 [Z19634] [1] a) M. Eddaoudi, D. B. Moler, H. Li, B. Chen, T. M. Reineke, M.O©Keeffe, O. M. Yaghi, Acc. Chem. Res. 2001, 34, 319 ± 330; b) M. J.Zaworotko, Chem. Soc. Rev. 1994, 24, 283 ± 288; c) S. R. Batten, R. | [] | [] | ["QMOF-2", "[InH(BDC) 2 ]"] | ["InCl 3--0.301 g, 1 mmol"] | [] | ["terephthalic acid--0.332 g, 2 mmol"] | ["room temperature", "1608 \nC for 3 days"] | ["8 h"] | ["DMF--8 mL"]
zaac.201500276 | Synthesis of the Schiff Base HL: 5-Chlorosalicylaldehyde (1.0 mmol, 0.16 g) and 2-amino-2-ethylpropane-1,3-diol (1.0 mol, 0.16 g) were dissolved in methanol (20 mL) and stirred at reflux for 1 h. Afterwards, the solvent was evaporated slowly to give yellow single crystals. Yield, 83%. M.p. 150.0–151.5 °C. C 12 H 16 ClNO 3 : calcd. C 55.93; H 6.26; N 5.43%; found: C 55.77; H 6.38; N 5.26%. IR (KBr): ν ˜ = 3306 ν(O–H), 1633 ν(C=N) cm –1 .1 H NMR (300 MHz, DMSO): δ = 14.72 (s, 1 H), 8.53 (s, 1 H), 7.55 (d, 1 H), 7.29 (dd, J = 8.9, 2.7 Hz, 1 H), 6.89 (d, 1 H), 4.83 (t, 2 H), 3.53 (d, 4 H), 1.69 (m, 2 H), 0.83 (t, 3 H) ppm. | [] | [] | ["C 12 H 16 ClNO 3"] | [] | [] | ["5-Chlorosalicylaldehyde--1.0 mmol, 0.16 g", "2-amino-2-ethylpropane-1,3-diol--1.0 mol, 0.16 g"] | ["reflux"] | ["1 h"] | ["methanol--20 mL"]
15533174.2011.609219 | Elem. anal. (%): calcd. for C 19 H 19 BrCuN 4 O 4 (M r = 510.83): C, 44.67; H, 3.75; N, 10.98; found: C, 44.58; H, 3.69; N, 10.90.[Ni(5-Br-ip) 2 (biim-4)] n (2) A mixture of 5-Br-H 2 ip (0.20 mmol, 49 mg), biim-4 (0.10 mmol, 19 mg), and Ni(OAc) 2 ·4H 2 O (0.10 mmol, 24.9 mg) in 1358 | [] | [] | ["[Ni(5-Br-ip) 2 (biim-4)] n", "C 19 H 19 BrCuN 4 O 4"] | ["Ni(OAc) 2 \b4H 2 O--0.10 mmol, 24.9 mg"] | [] | ["5-Br-H 2 ip--0.20 mmol, 49 mg", "biim-4--0.10 mmol, 19 mg"] | [] | [] | []
j.ica.2007.04.043 | After heati ng for another 4 h, the resul ting yellow solution was ﬁltered. Yellow crystals of complex 1 suitable for X-ray determinations were obtained in 65% yield by slow evaporation of the ﬁltrate at room temperature over two to three weeks. Element Anal. Calc. for MnHg(SCN) 4 (NOP): C, 18.70; H, 0.94; N, 13.09. Found: C, 18.74; H, 0.87; N, 13.12%. IR spectra (KBr, cm 1 ): 3092(m), 3052(m), 2884(ms), 2124(vs), 1540(s), 1360(s), 1608(v ), 1579(v), 1475(v), 1457(v). | [] | [] | ["MnHg(SCN) 4 (NOP)"] | [] | [] | [] | [] | ["four hours", "two to three weeks"] | []
j.poly.2018.12.048 | (Found) for C 32 H 43 In 3 N 4 O 28 : C, 30.12 (30.08); H, 3.40 (3.31); N, 4.39 (4.49) %. Selected IR data (KBr, cm 1 ): 3079, 2930, 1671, 1634, 1587, 1556, 1420, 1373, 1287, 1192, 1098, 1062, 1020, 987, 931, 775, 717. | [] | [] | ["C 32 H 43 In 3 N 4 O 28"] | [] | [] | [] | [] | [] | []
b917483d | FT-IR (KBr 4000–400 cm 1 ): 3695 (br), 3557 (m), 3090 (w), 2496 (w), 2094 (w), 1942 (w), 1824 (w), 1698 (m), 1681 (m), 1591 (w), 1543 (m), 1399 (s), 11326 (w), 1290 (s), 1257 (w), 1172 (w), 1021 (w), 960 (w), 860 (w), 779 (m), 745 (w), 723 (m), 519 (w). | [] | [] | [] | [] | [] | [] | [] | [] | []
acs.cgd.6b01299 | Colorless crystals of 2 was synthesized by a similar procedure to that used for 1, starting from CdCl 2 ·6H 2 O (0.046 g, 0.2 mmol), 4-bmpbd (0.035 g, 0.10 mmol), 2,2′-H 2 BDC (0.048 g, 0.20 mmol), NaOH (0.016 g, 0.40 mmol) and H 2 O (12 mL). Yield: 25% (based on Cd). IR (KBr, cm −1 ): 3307w, 2364w, 1660s, 1543s, 1411s, 1290s, 1224w, 1149w, 1112w, 1066w, 1016m, 856s, 779m, 744m, 682m, 621m. Synthesis of [Cd(4-bmbpd)(OBA)]·H 2 O (3). Complex 3 was obtained as colorless crystals by a similar route to that used for 2, except that 2,2′-H 2 BDC was replaced by H 2 OBA (0.052 g, 0.20 mmol). Yield: 30% (based on Cd). IR (KBr, cm −1 ): 3531w, 3265w, 2364w, 1651s, 1595s, 1544s, 1325w, 1224s, 1159s, 1064m, 1020, 875s, 785s, 659s, 543w. Synthesis of [Cd(4-bmbpd) 0.5 (ADTZ)(H 2 O)]·H 2 O (4). Complex 4 was gained as colorless crystals by a similar route to that used for 2, except that 2,2′-H 2 BDC was replaced with H 2 ADTZ (0.054 g, 0.20 mmol) and different composition of solvent H 2 O-DMF (12 mL, v/v = 5 : 1). Yield: 28% (based on Cd). IR (KBr, cm −1 ): 3342w, 2368w, 1651s, 1558s, 1396s, 1317m, 1234s, 1168m, 1060s, 1016m, 989m, 927m, 873s, 790s, 746s, 717m, 659s, 545w. Synthesis of [Cd 4 (4-bmbpd)(1,3-ATDC) 4 (H 2 O) 6 ]·2H 2 O (5). | [] | [] | ["[Cd(4-bmbpd)(OBA)]\bH 2 O", "[Cd(4-bmbpd) 0.5 (ADTZ)(H 2 O)]\bH 2 O", "[Cd 4 (4-bmbpd)(1,3-ATDC) 4 (H 2 O) 6 ]\b2H 2 O"] | ["CdCl 2 \b6H 2 O--0.046 g, 0.2 mmol"] | [] | ["4-bmpbd--0.035 g, 0.10 mmol", "2,2′-H 2 BDC--0.048 g, 0.20 mmol", "H 2 OBA--0.052 g, 0.20 mmol", "H 2 ADTZ--0.054 g, 0.20 mmol"] | [] | [] | ["H 2 O--12 mL", "H 2 O-DMF--12 mL, v/v = 5 : 1"]
acs.inorgchem.0c02278 | Synthesis of Compound 3. H 2 L 2 (0.0346 g, 0.1 mmol), (UO 2 )(NO 3 ) 2 ·6H 2 O (0.0502 g, 0.1 mmol), pyrazine (pyz; 0.0080 g, 0.1 mmol), 4 mL of acetonitrile, and 4 mL of DI water were contained in a Teﬂon-lined autoclave (25 mL) and stirred for 15 min. | [] | [] | ["H 2 L 2"] | ["(UO 2 )(NO 3 ) 2 \n6H 2 O--0.0502 g, 0.1 mmol"] | [] | ["pyrazine (pyz)--0.0080 g, 0.1 mmol"] | [] | ["15 min"] | ["acetonitrile--4 mL", "DI water--4 mL"]
b820659g | Synthesis [{UO 2 (py) 5 }{KI 2 (py) 2 }] • (1). An NMR tube was charged with [UO 2 I 2 (THF) 3 ] (10.0 mg, 13.5 mmol) and KC 5 R 5 (R = H: 2.26 mg, 13.5 mmol; R = Me: 3.1 mg, 13.5 mmol) in pyridine-d 5 (0.4 mL). | [] | [] | ["{UO 2 (py) 5 }{KI 2 (py) 2 }"] | ["[UO 2 I 2 (THF) 3 ]--10.0 mg, 13.5 mmol", "KC 5 R 5 (R = H--2.26 mg, 13.5 mmol", "KC 5 R 5 (R = Me--3.1 mg, 13.5 mmol"] | [] | ["pyridine-d 5--0.4 mL"] | [] | [] | []
c8nj02718h | Calculated for C 30 H 24 Cl 2 CuN 4 O 2 – C (59,36), H (3,99), N (9,23); estimated – C (59,36), H (3,99), N (9,23). IR (KBr) n,cm 1 : 1728 (n C=O ), 1659 (n CQN ). ESI (MeOH), m/z: 608.06 [M] + , 570.088 [M  Cl] + ,535.11[M 2Cl] + .C 30 H 24 Cl 2 CuN 4 O 2 , P % 1, a = 8.0870(8), b = 9.2417(10), c = 9.6103(10) Å, a = 75.944(9)1, b = 75.005(9)1, g = 79.112(9)1, V = 666.903 Å 3 , Z =1,R 1 = 0.028, CCDC #1538868.† [Cu 2 (m-Cl) 2 (L7) 2 ](C2). A methanol solution containing 500 mg (3 mmol) of CuCl 2 2H 2 O was mixed with a MeOH solution containing 820 mg (3 mmol) of L7.Totheresultingbrown colored solution, 1.55 mL of 10% iPrSH (3 mmol) methanol solution was gradually (to prevent copper( I) thiolate formation) added to the complex C1. The color changed from brown to dark green. The mixture was stirred for 1 h and filtered. The resulting solution was allowed to evaporate for 24 h, resulting in dark green crystalline product formation of binuclear complex [Cu 2 (m-Cl) 2 (L7) 2 ]. MW = 754.59. IR (KBr) n,cm 1 : 1718 (n CQO ). | [] | ["24 h"] | ["C 30 H 24 Cl 2 CuN 4 O 2 "] | ["CuCl 2 \n2H 2 O--500 mg (3 mmol)"] | [] | ["L7--820 mg (3 mmol)", "10% iPrSH--1.55 mL (3 mmol)"] | [] | ["1 h"] | ["methanol--as solvent"]
c3dt52607k | [BiBt Me 3 ] (4) This complex was synthesized by the same procedure as that adopted for 3 by reacting [NaBt Me ] (0.212 g, 0.720 mmol) and BiCl 3 (0.113 g, 0.360 mmol); however, the resulting solid was extracted with and then recrystallized from dichloromethane.Crystals 4 suitable for X-ray diﬀraction were obtained by slow evaporation of a CH 2 Cl 2 solution and had the composition of the solvate [BiBt Me 3 ]·CH 2 Cl 2 (4a); by cooling a saturated solution of 4 in CHCl 3 , crystals with a composition [BiBt Me 3 ]·CHCl 3 (4b) were obtained. Physico-analytical characterization was carried out only for 4a and not for 4b. Only two single crystals of 4b were obtained that were used during crystallographic experiments. Yield of 4a: 63%; m.p. 109 °C; Anal. calcd for C 24 H 30 B 3 N 6 S 12 Bi·CH 2 Cl 2 (found): C 26.96 (26.17), H 2.90 (2.84), N 7.55 (6.83); 1 H NMR (CDCl 3 ) δ = 6.46 (s, 6H, HC-ring), 2.27 (s, 18H, CH 3 ); 13 C NMR (CDCl 3 ) δ = 187.76 (CvS), 148.24 (CH), 109.02 (C–CH 3 ), 17.33 (CH 3 ); ESI-MS (+), m/z [assignment] = 1050.8 [Bi(Bt Me ) 3 + Na] + . | [] | [] | ["[BiBt Me 3]", "[BiBt Me 3]·CH 2 Cl 2", "[BiBt Me 3]·CHCl 3"] | ["NaBt Me--0.212 g, 0.720 mmol", "BiCl 3--0.113 g, 0.360 mmol"] | [] | [] | [] | [] | ["dichloromethane--NaN", "CH 2 Cl 2--NaN", "CHCl 3--NaN"]
j.poly.2017.10.034 | 2.2. Preparation of [Cd(H 2 BTTB)] n 0.5nH 2 O(1) Compound 1 was prepared by solvothermal reaction of CdCl 2  2.5H 2 O (0.0229 g, 0.1 mmol) and H 4 BTTB (0.0279 g, 0.05 mmol) in distilled water (4 mL) and N,N-dimethylacetamide (DMA) (1 mL) and using 0.5 molL 1 NaOH aqueous solution to adjust the pH to 5.0 that was placed in a Teﬂon-lined stainless steel vessel (25 mL), heated to 180 °C for 72 h and then cooled to room temperature at a rate of 5 °C/h. The colorless crystalline product was obtained, washed with distilled water (5 mL), and dried in air to give 0.0250 g, yield 37.0% based on H 4 BTTB. Elemental Anal. calc. | [] | [] | ["[Cd(H 2 BTTB)] n 0.5nH 2 O", "H 4 BTTB"] | ["CdCl 2  2.5H 2 O--0.0229 g, 0.1 mmol"] | ["NaOH aqueous solution--0.5 molL 1"] | ["H 4 BTTB--0.0279 g, 0.05 mmol"] | ["180 \nC"] | ["72 h"] | ["distilled water--4 mL", "N,N-dimethylacetamide (DMA)--1 mL"]
zaac.200800255 | Found: C, 47.68; H, 4.02; N, 12.08 %.IR (KBr disc, cm ⫺1 ): 3439.6 (s), 3085.4 (s), 3023.1 (s), 2984.4 (s), 2941.4 (s), 1649.3 (vs), 1587.0 (vs), 1567.6 (vs), 1478.1 (s), 1439.1 (m), 1408.0 (s), 1380.8 (s), 1213.4 (m), 1147.2 (m), 1096.7 (vs), 1081.1 (vs), 1057.7 (vs), 1014.9 (m), 828.1 (s), 804.8 (s), 719.1 (s), 680.2 (m), 621.8 (s), 547.9 (m), 497.3 (m). | [] | [] | [] | [] | [] | [] | [] | [] | []
s10876-019-01750-1 | Preparation and Characterization for {[Ni 2 (mia) 2 (H 2 O)](DMF) 4 } n (1) We put Ni(NO 3 ) 2 6H 2 O which is 0.2 mmol and 0.060 g, H 2 mia of 0.2 mmol and 0.039 g, and added DMF which is 4 ml and H 2 O of 2 ml, mixed them to form a mixture. The mixture was sealed in a 23 ml Teﬂon–lined stainless steel reactor and was sealed under an autogenous pressure. After the addition of four drops of HBF 4 (37%, aq), the reactor was heated for 60 h to 160 C, and then cooled to room temperature slowly. Green prism crystals were acquired (the yield is: 36% on the basis of Ni(NO 3 ) 2 6H 2 O). Anal. | [] | [] | ["{[Ni 2 (mia) 2 (H 2 O)](DMF) 4 } n", "NaN"] | ["Ni(NO 3 ) 2 ?6H 2 O--0.2 mmol, 0.060 g"] | ["HBF 4 (37%, aq)--four drops"] | ["H 2 mia--0.2 mmol, 0.039 g"] | ["160 \nC"] | ["60 h"] | ["DMF--4 ml", "H 2 O--2 ml"]
cg900386q | (e){[Cu(bipy)(H 2 O) 4 ](2,6-nds)} n (5). Blue single crystals of compound 5 were synthesized adopting the similar procedure employed for 1. Cu(NO 3 ) 2 3 2.5H 2 O was used as a metal source instead of Ni(NO 3 ) 2 3 6H 2 O. The bulk amount of compound 5 was obtained by the direct mixing of Cu(NO 3 ) 2 3 2.5H 2 O, bipy, and Na 2 -2,6-nds in ethanol-water medium, and phase purity was confirmed by the elemental and PXRD analysis. Yield, 81%, relative to copper. It is worth mentioning that the compound 5 can also be obtained as a single phase crystalline product by adopting the similar reaction condition as of 4, that is, hydrothermal technique at 100 C. Anal.calcd for C 20 H 22 CuN 2 O 10 S 2 : C, 41.52; H, 3.81; N, 4.84. Found: C, 41.27; H, 3.98; N, 4.63. IR (KBr, cm -1 ): ν(O-H), 3100-3600; ν as (OSO) ∼1140-1231; ν s (OSO), 1037. | [] | [] | ["[Cu(bipy)(H 2 O) 4 ](2,6-nds) n", "C 20 H 22 CuN 2 O 10 S 2"] | ["Cu(NO 3 ) 2 3 2.5H 2 O--not provided"] | [] | ["bipy--not provided", "Na 2 -2,6-nds--not provided"] | [] | [] | ["ethanol-water medium--not provided"]
c6ce00338a | [HgĲHEPytat) 2 Br 2 ], 7. Yield: 140 mg (49%). Elemental analysis: found, C 27.5, H 2.6, N 16.6, S 8.3%; calc. for C 18 H 20 Br 2 HgN 8 S 2 (772.93), C 28.0, H 2.6, N 14.5, S 8.3%. FAB + MS, m/z: 207.0, [H 2 EPytat]. IR (ν max /cm −1 ): 3384s, 3311s ν(NH), 1556s ν(CN), 999m ν(NN), 792s ν(CS), 297m, 226m (Hg–S), 190m, 183w ν(Hg–Br).1 H NMR (DMSO-d 6 , ppm): 8.7 (2H, d, H1), 8.0 (4H, m, H3 + H4), 7.5 (2H, dd, H2), 4.5 (4H, q, CH 2 ), 1.3 (6H, t, CH 3 ).13 C NMR (DMSO-d 6 , ppm): 156.1 (C7), 151.4 (C6), 149.2 (C1), 147.3 (C5), 137.5 (C3), 124.2 (C2), 122.6 (C4), 41.1 (CH 2 ), 14.9 (CH 3 ).Recrystallization from DMSO at ambient temperature for 12 d afforded colourless prismatic crystals of [HgĲEPytat) 2 ] n (6b). | [] | ["12 d"] | ["[HgĲHEPytat) 2 Br 2 ]", "C 18 H 20 Br 2 HgN 8 S 2"] | [] | [] | [] | [] | [] | []
j.jfluchem.2008.10.001 | 4.1.2. General procedure for synthesis of copper(II) alkyl carboxylate salts The ﬂuorinated acid (4: 695 mg, 4.4 mmol; 5: 515 mg, 4.0 mmol; 6: 526 mg, 3.3 mmol) was reacted with 0.5 equivalents of Cu(OH) 2 (4: 159 mg, 1.6 mmol; 5: 193 mg, 1.9 mmol; 6: 156 mg, 1.5 mmol). The starting materials were dissolved separately in ethanol, and after the solutions were combined, the reaction mixture was reﬂuxed for 3 h. As the reﬂux progressed, the solutions turned blue or blue/green. The solvent was then removed by rotary evaporation to yield the solid product, which was dried under vacuum and moderate heate (approximately 0.5 Torr, 50 8C).Crystals were obtained by slow evaporation from methanol, isolated, and used for all subsequent analyses.4.1.3. Data for compounds 1–6 2 4.1.3.1. bis(2-ﬂuorobenzoate) copper(II) (1). 76.5% yield (by recrystallization at 5 8C); blue-green needles; IR (KBr) (cm 1 ): 1615 (aromatic C–C), 1565 (C O), 1406 (C–F); 19 F NMR (376 MHz, CD 3 OD w/C 6 F 6 ) d (ppm): 111.8 (s); elemental analysis, calculated for CuC 14 H 8 O 4 F 2 : C: 49.18, H: 2.36; found: C: 48.75, H: 2.31.4.1.3.2. bis(3-ﬂuorobenzoate) copper(II) (2). 54.2% yield (by recrystallization at 20 8C); blue-green prisms; IR (KBr) (cm 1 ): 1595 (aromatic C–C), 1556 (C O), 1415 (C–F); 19 F NMR (376 MHz, CD 3 OD w/C 6 F 6 ) d (ppm): 111.4 (s); elemental analysis, calculated for CuC 14 H 8 O 4 F 2 0.5H 2 O: C: 47.92, H: 2.59; found: C 47.83: H: 2.30.4.1.3.3. bis(4-ﬂuorobenzoate) copper(II) (3). 5% yield (by recrystallization at 0 8C); small blue-green crystals, rapidly degraded to a light blue solid when exposed to air; IR (KBr) (cm 1 ): 1607 (aromatic C–C), 1555 (C O), 1421 (C–F); 19 F NMR (376 MHz, CD 3 OD w/C 6 F 6 ) d (ppm): 110.9 (s); elemental analysis, calculated for CuC 14 H 8 O 4 F 2 : C: 49.2, H: 2.3; found: C:47.2, H: 2.3.4.1.3.4. bis(3,3,3-tri-ﬂuoropropionate) copper(II) (4). 88.7% yield; green-blue powder; IR (KBr) (cm 1 ): 1640 (C O), 1466 (C–F); 19 F NMR (376 MHz, CD 3 OD w/C 6 F 6 ) d (ppm): 52.1 (s); elemental analysis, calculated for CuC 6 H 4 O 4 F 6 : C: 22.67, H: 1.27; found: C 22.68, H: 1.20.4.1.3.5. bis(3-(tri-ﬂuoromethyl)butyrate) copper(II) (5). 52.2% yield; blue powder; IR (KBr) (cm 1 ): 1594 (C O), 1431 (C–F); 19 F NMR (376 MHz, CD 3 OD w/C 6 F 6 ) d (ppm): 72.7 (s); elemental analysis, calculated for CuC 10 H 10 O 4 F 6 : C: 32.29, H: 2.71; found: C: 31.98, H: 3.16.4.1.3.6. bis(5,5,5-tri-ﬂuoropentanoate) copper(II) (6). 34.7% yield; blue powder; IR (KBr) (cm 1 ): 1588 (C O), 1424 (C–F); 19 F NMR (376 MHz, CD 3 OD w/C 6 F 6 ) d (ppm): 67.6 (s); elemental analysis, calculated for CuC 10 H 12 O 4 F 6 : C: 32.12, H: 3.24; found: C: 32.36, H: 3.22.Acknowledgements The authors would like to thank the Oxford College Department of Chemistry and the Oxford College Research Scholars Program, which is supported by the Ofﬁce of the Academic Dean, for providing funding towards this research. A portion of this research was also supported by the Howard Hughes Medical Institute under grant 52005873. We would also like to thank Shaoxiong Wu and Bing Wang at the Emory NMR center for their support and assistance.Appendix A. Supplementary data Supplementary data associated with this article can be found, in the online version, at doi:10.1016/j.jﬂuchem.2008.10.001.References [1] J.T. Gerig, Prog. NMR Spec. 26 (1994) 293–370.[2] M.A. Danielson, J.J. Falke, Annu. Rev. Biophys. Struct. 25 (1996) 163–195.[3] J.T. Gerig, Methods Enzymol. 177 (1989) 3.[4] C.F. Frieden, S.D. Hoeltzli, J.G. Bann, Methods Enzymol. 380 (2004) 400–415.[5] E.Y. Lau, J.T. Gerig, Biophys. J. 73 (1997) 1579.[6] M. Bonaccio, N. Ghaderi, D. Borchardt, M.F. Dunn, Biochemistry 44 (2005) 7656– 7668.[7] D.L. Tierney, G.T. Gassner, C. Luchinat, I. Bertini, D.P. Ballou, J.E. Penner-Hahn, Biochemistry 33 (1999) 11051–11061.[8] S.K. Drake, R.B. Bourret, L.A. Luck, M.I. Simon, J.J. Falke, J. Biol. Chem. 268 (1993) 13081–13088.[9] C.M. Dupureur, L.M. Hallman, Eur. J. Biochem. (1999) 261–268.[10] D. Heintz, H. Kany, H.R. Kalbitzer, Biochemistry 39 (1996) 12686–12693.[11] A.P. Garnett, C.E. Jones, J.H. Viles, Dalton Trans. (2006) 509–518.[12] E.V. Dikarez, K.W. Andreini, M.A. Petrukhina, Inorg. Chem. 43 (2004) 3219–3224.[13] J. Zhang, L.G. Hubert-Pfalzgraf, D. Luneau, Polyhedron 24 (2005) 1185–1195.[14] C.B. Aekero ¨ y, N. Schultheiss, J. Desper, Dalton Trans. (2006) 1627–1635.[15] S.L. Li, T.C.W. Mak, Struct. Chem. 8 (1997) 49–63.[16] C. Belle, C. Beguin, I. Gautier-Luneau, S. Hamman, C. Philouze, J.L. Pierre, F.Thomas, S. Torrelli, Inorg. Chem. 41 (2002) 479–481.[17] A.V. Sobolev, S.A. Krupoder, T.I. Liskovskaya, V.S. Danilovich, J. Struct. Chem. 41 (2000) 338–339.[18] S.E. Boiadjiev, D.A. Lightner, J. Phys. Org. Chem. 12 (1999) 751–757.[19] A. Doyle, J. Feleman, M.T.P. Gambardella, C.N. Verani, M.L.B. Trista ˜ o, Polyherdron 19 (2000) 2621–2627.[20] R. Hu, Z. Liu, M. Tan, H. Zhu, Acta Cryst. E 60 (2004) m946–m947.[21] E.K. Lim, S.G. Teoh, J.B. Teh, H. Fun, C.W. Yuen, Acta Cryst. E 63 (2007) m991– m993.[22] A. Karipides, C. White, Acta Cryst. C 49 (1993) 1920–1923.[23] Y.H. Chung, H.W. Wei, Y.H. Liu, G.H. Lee, Y. Wang, Polyhedron 17 (1998) 449–455.[24] Y. Simonov, T.I. Malinoskii, Soy. Phys. Crystallogr. 15 (1970) 310.[25] F.A. Cotton, E.V. Dikorev, M.A. Petrukhina, Inorg. Chem. 39 (2000) 6072.[26] B. Kozlevc ˇ ar, I. Leban, M. Petric ˇ ek, O. Roubeau, J. Reedijk, P. S ˇ egedin, Inorg. Chim.Acta 357 (2004) 4220–4230.[27] G.C. Campbell, J.H. Reibenspies, J.F. Haw, Inorg. Chem. 30 (1991) 171–176.[28] N.-E. Ghermani, C. Lecomte, C. Rapin, P. Steinmetz, J. Steinmetz, B. Malaman, Acta Cryst. B50 (1994) 157–160.[29] T.R. Lomer, K. Perera, Acta Cryst. B30 (1974) 2913.[30] T.R. Lomer, K. Perera, Acta Cryst. B30 (1974) 2912.[31] Mestrec v. 4.9.9.0 MESTRELAB RESEARCH SL, Xose Pasin 6, 5C, 15706 Santiago de Compostela, Spain.[32] APEX II, 2005, Bruker AXS, Inc., Analytical X-ray Systems, 5465 East Cheryl Parkway, Madison, WI 53711-5373.[33] SAINT Version 6.45A, 2003, Bruker AXS, Inc., Analytical X-ray Systems, 5465 East Cheryl Parkway, Madison, WI 53711-5373.[34] SHELXTL V6.12, 2002, Bruker AXS, Inc., Analytical X-ray Systems, 5465 East Cheryl Parkway, Madison, WI 53711-5373.[35] A.J.C. Wilson (Ed.), International Tables for X-ray Crystallography,, Vol. C, Kynoch, Academic Publishers, Dordrecht, 1992, Tables 6.1.1.4 (pp. 500–502) and 4.2.6.8 (pp. 219–222).2 Crystallographic data (excluding structure factors) for the structures in this paper have been deposited with the Cambridge Crystallographic Data Centre (CCDC) as supplementary publication nos. 703384 (compound 1), 703385 (compound 2), 703386 (compound 4), and 703383 (compound 6). Copies of the data can be obtained, free of charge, on application to CCDC, 12 Union Road, Cambridge CB2 1EZ, UK (fax: +44 1223 336033 or e-mail: deposit@ccdc.cam.ac.uk).The ORTEP diagram, and table of bond angles and distances for compound 2 are given in supplemental information. The crystal data reﬁnement parameters and cif ﬁles for compounds 1, 2, 4, and 6 are also provided in supplemental information.A.N. Wein et al. / Journal of Fluorine Chemistry 130 (2009) 197–203 203 | [] | [] | ["bis(2-fluorobenzoate) copper(II) (1)", "bis(3-fluorobenzoate) copper(II) (2)", "bis(4-fluorobenzoate) copper(II) (3)", "bis(3,3,3-trifluoropropionate) copper(II) (4)", "bis(3-(trifluoromethyl)butyrate) copper(II) (5)", "bis(5,5,5-trifluoropentanoate) copper(II) (6)"] | ["Cu(OH) 2--4: 159 mg, 1.6 mmol; 5: 193 mg, 1.9 mmol; 6: 156 mg, 1.5 mmol"] | [] | ["2-fluorobenzoate--695 mg, 4.4 mmol", "3-fluorobenzoate--515 mg, 4.0 mmol", "4-fluorobenzoate--526 mg, 3.3 mmol", "3,3,3-trifluoropropionate--Not Available", "3-(trifluoromethyl)butyrate--Not Available", "5,5,5-trifluoropentanoate--Not Available"] | [] | ["3 hours"] | ["ethanol--Not Available"]
j.poly.2008.06.003 | 2.3.4. Synthesis of complex [Ag(L 2 )(ClO 4 )] n (4) The synthesis of 4 was similar to that of 3, but with ligand L 2 (1 mmol) instead of ligand L 1 . Colorless crystals were obtained in 50% yield. Anal. Calc. for AgC 6 H 9 N 3 O 5 Cl: C, 20.80; H, 2.62; N, 12.13. Found: C, 20.85; H, 2.55; N, 12.08%. IR (cm 1 ): 3367 (s), 3314 (w), 3183 (m), 3023 (m), 1637 (s), 1585 (s), 1458 (m), 1384 (s), 1346 (m), 1204 (m), 1152 (m), 1023 (m), 938 (m), 839 (w), 798 (m), 782 (m), 646 (m), 585 (w), 546 (w).2.3.5. Synthesis of complex [Ag(L 3 )(ClO 4 )] n (5) The synthesis of 5 was similar to that of 3, but with ligand L 3 (1 mmol) instead of ligand L 1 . Colorless crystals were obtained in 60% yield. Anal. Calc. for AgC 6 H 9 N 3 O 6 Cl: C, 22.04; H, 2.77; N, 12.85. Found: C, 21.85; H, 2.90; N, 12.92%. IR (cm 1 ): 3413 (m), 3312 (m), 3192 (m), 3025 (m), 1637 (s), 1581 (s), 1452 (m), 1384 (s), 1215 (m), 1151 (m), 1102 (m), 1047 (m), 928 (m), 794 (m), 786 (m), 671 (m), 564 (w), 512 (w). | [] | [] | ["[Ag(L 2 )(ClO 4 )] n", "[Ag(L 3 )(ClO 4 )] n"] | [] | [] | ["L 2--1 mmol", "L 3--1 mmol"] | [] | [] | []
j.poly.2007.12.002 | Compound 5: Reactant materials: 2,5-bis(3-pyridyl)-3,4diaza-2,4-hexadiene (L5), mercury(II) iodide.Product: Yellow crystals, d.p. 231 °C. Yield: 0.156 g, 65%. Anal. Calc. for C 14 H 14 HgI 2 N 4 : C, 28.30; H, 2.02; N, 8. 08. Found: C, 28.20; H, 2.15; N, 8.10%.IR (cm 1 ) bands: 566(w), 644(m), 689(s), 802 (s), 1036(s), 1113(w), 1192(s), 1357(s), 1601(vs), 2970(w), 3030(w).Compound 6: Reactant materials: 2,5-bis(4-pyridyl)-3,4diaza-2,4-hexadiene (L6), mercury(II) iodide. | [] | [] | ["C 14 H 14 HgI 2 N 4"] | ["mercury(II) iodide--NaN"] | [] | ["2,5-bis(3-pyridyl)-3,4diaza-2,4-hexadiene (L5)--NaN"] | [] | [] | []
cm2004352 | [Yield: 61%, 0.0054 g depending on CuCl]. FT-IR: (KBr 4000 600 cm 1 ): 3555(m, br), 2811(m), 2675(w), 2361(w), 1668(s), 1614(m), 1537(w), 1401(s), 1325(m), 1098(s), 860(m), 739(s) cm 1 .Element analysis: Found (%) C = 39.84, H = 3.59, N = 20.96; Calc. (%) C = 40.38, H = 3.71, N = 20.18.Cu 2 (2-F-4-TBA) 2 (DMF) 2 (Cu-TBA-2F).31 A 2.0 mL portion of 2-F-4-TBA solution (0.20 M) in 1:1 solution of DMF and EtOH was taken in a 5 mL vial. A 0.5 mL portion of Cu(NO 3 ) 2 3 3H 2 O solution (0.20 M) in DMF was added to this solution. The vial was capped and heated to 85 °C for 96 h. The mother liquor was decanted, and plate like blue crystals were filtered off, washed with EtOH and dried in air (10 min). [Yield: 58%, 0.0139 g depending on Cu(NO 3 ) 2 3 3H 2 O].FT-IR: (KBr 4000600 cm 1 ): 3561(m, br), 2923(m), 2853(w), 2458(w), 1745(s), 1537(s), 1380(s), 1212(s), 1090(m), 1020(s), 895(m), 752(s) cm 1 . Element analysis: Found (%) C = 40.02, H = 2.31, N = 21.84; Calc. (%) C = 40.61, H = 2.44, N = 21.21.Single Crystal X-ray Diffraction. All single crystal data were collected on a Bruker SMART APEX three circle diffractometer equipped with a CCD area detector (Bruker Systems Inc., 1999a) 19 and operated at 1500 W power (50 kV, 30 mA) to generate Mo K R radiation (λ = 0.71073 Å). The incident X-ray beam was focused and monochromated using Bruker Excalibur Gobel mirror optics. Crystals of the MOFs reported in the paper were mounted on nylon CryoLoops (Hampton Research) with Paraton-N (Hampton Research). Data were integrated using Bruker SAINT software. | [] | [] | ["Cu 2 (2-F-4-TBA) 2 (DMF) 2 (Cu-TBA-2F).31"] | ["Cu(NO 3 ) 2 3 3H 2 O--0.5 mL portion of 0.20 M solution"] | [] | ["2-F-4-TBA--2.0 mL portion of 0.20 M solution in 1:1 solution of DMF and EtOH"] | ["85 \nC"] | ["96 h"] | ["DMF--2.0 mL portion", "EtOH--0.5 mL portion"]
b805727c | {[Co 2 (bptc)(bpe)(m 2 -H 2 O)(H 2 O) 5 ]$H 2 O} n (5). Compound 5 was synthesized in an analogous procedure to 4 except that bpa and Mn(OAc) 2 $4H 2 O were replaced by bpe and Co(OAc) 2 $4H 2 O, respectively, giving red block X-ray-quality crystals in a 60% yield. Anal. Calcd for C 29 H 28 Co 2 N 2 O 15 :C, 45.69; H, 3.70; N, 3.67. Found: C, 45.54; H, 3.74; N, 3.71. IR (cm 1 ): 3422 s, 3182 s, 1640 s, 1593 vs, 1485 s, 1444 vs, 1380 m, 1309 m, 1283 w, 859 m, 732 m, 708 m, 669 s, 524 w. | [] | [] | ["[Co 2 (bptc)(bpe)(m 2 -H 2 O)(H 2 O) 5 ]$H 2 O} n", "C 29 H 28 Co 2 N 2 O 15"] | ["Co(OAc) 2 $4H 2 O--NaN"] | [] | ["bpe--NaN"] | [] | [] | []
c2dt30772c | [(DBP)Sn(μ-NMe 2 )] 2 (6). Used [Sn(NMe 2 ) 2 ] 2 (0.500 g, 1.21 mmol), H-DBP (0.499 g, 2.42 mmol), and ∼10 mL toluene. Yield 78.5% (0.698 g). FTIR (KBr pellet, cm −1 ) 3056(m), 3054(sh, m), 3071(m), 3019(m), 2954(s), 2900(sh, s), 2870(sh, s), 2799(sh, m), 1580(m), 1475(m), 1468(sh, m), 1444(m), 1425(m), 1399(s), 1383(s), 1359(m), 1351(m), 1319(sh, w), 1258(s), 1219(s), 1190(s), 1151(m), 1119(s), 1104(s), 1067(sh, w), 1036(m), 1009(sh, w), 947(w), 919(w), 886(s), 847(s), 809(s), 797(sh, m), 755(s), 701(w), 634(m), 601(w), 577(w), 533(m), 459(m), 437(s), 426(sh, s), 403(s). | [] | [] | ["[(DBP)Sn(μ-NMe 2 )] 2", "H-DBP"] | ["[Sn(NMe 2 ) 2 ] 2--0.500 g, 1.21 mmol"] | [] | ["H-DBP--0.499 g, 2.42 mmol"] | [] | [] | ["toluene--∼10 mL"]
ic501704g | 7: Yield, 41 mg, 64% (based on Cu). Dark-green crystalline compound soluble in ethanol, methanol, acetonitrile, and water. Anal.Calcd for C 11 H 13 CuN 3 O 7 (Mr = 362.78): C, 36.42; H, 3.61; N, 11.58.Found: C, 36.25; H, 3.39; N, 11.42. ESI-MS: m/z: 345.7 [Mr − H 2 O+ H] + . IR (KBr, selected bands, cm −1 ): 3338, 3162, and 2958 ν(O−H), 2219 ν(CN), 1709 ν(CO), 1582 ν(CN).Syntheses of 8−10. NaHL 1 (0.272 g 1.0 mmol) was dissolved in 15 mL water−acetone mixture (1/3, v/v) (methanol in the case of 9 and 10), then 0.233 g (1.0 mmol) of Cu(NO 3 ) 2 ·2.5H 2 O and 0.104 g (1.0 mmol) 2-cyanopyridine (4-cyanopyridine in the case of 10) were added (also 0.14 mL of N(C 2 H 5 ) 3 was also added in the case of 9 and 10). The mixture was stirred and heated to 80 °C for 30 min and left for slow evaporation. The bulky light-greenish (green in the case of 9 and 10) crystals of the product started to form after ∼4 d at room temperature; they were then ﬁltered oﬀ and dried in air. | [] | ["∼4 d"] | ["C 11 H 13 CuN 3 O 7"] | ["Cu(NO 3 ) 2 ·2.5H 2 O--0.233 g (1.0 mmol)"] | ["N(C 2 H 5 ) 3--0.14 mL"] | ["NaHL 1--0.272 g 1.0 mmol", "2-cyanopyridine--0.104 g (1.0 mmol)"] | ["80 °C"] | ["30 min"] | ["water−acetone mixture (1/3, v/v)--15 mL"]
b816721d | mp 125  C.(2) {[Cu 4 (CH 3 CO 2 ) 6 (OH) 2 (4dpds) 2 ]} n and (5) {[Cu(4pySO 3 ) 2 (dmso) 2 ]$2H 2 O} n . A yellow solution of 4,4 0 -dipyridyldisulﬁde (1.00 mmol) in methanol (10 mL) was added to a blue solution of copper(II) acetate monohydrate (1.00 mmol) in methanol (10 mL) in a round-bottomed ﬂask. The mixture was heated under reﬂux for 8 h under an argon atmosphere to give a green suspension. The precipitate was isolated by ﬁltration, dried in vacuo and recrystallized from DMF to give green crystals of 2 (43.8 mg, 15% yield based on copper acetate). Selected data for 2 {[Cu 4 (CH 3 CO 2 ) 6 (OH) 2 (4dpds) 2 ]} n . Elemental analysis found: C, 36.0; H, 3.4; N, 5.0; S, 11.6. C 32 H 36 Cu 4 N 4 O 14 S 4 requires: C, 35.5; H, 3.4; N, 5.2; S, 11.8%. IR (KBr, cm 1 ) 3103s [n(OH)], 1630s [n(4dpds)], 1560vs [n as (CO 2 )], 1483w [n(4dpds)], 1419s [n s (CO 2 )], 1221m [n(4dpds)], 816m [n(4dpds)], 716w [n(4dpds)]. mp 170  C. | [] | [] | ["[Cu 4 (CH 3 CO 2 ) 6 (OH) 2 (4dpds) 2 ] n", "C 32 H 36 Cu 4 N 4 O 14 S 4"] | ["copper(II) acetate monohydrate--1.00 mmol"] | [] | ["4,4'-dipyridyldisulfide--1.00 mmol"] | ["reflux"] | ["8 h"] | ["methanol--10 mL", "DMF--recrystallized"]
s41467-018-06147-8 | Synthesis of (R)-AlaNDI-Zn and (S)-AlaNDI-Zn SBCPs. ZnI 2 (0.1 mmol) and chiral H 2 AlaNDI (0.1 mmol) were mixed in 3 mL DMF and sonicated for 30 min at room temperature. This solution was sealed in a stainless-steel tube with a Teﬂon liner and then heated at 120 °C for 72 h. The crude product was ﬁltered and washed with DMF to give the ﬁnal single crystals. The yield of the colorless single crystal of (R)-AlaNDI-Zn was ca. 27%. Anal. Calcd. for C 26 H 26 ZnN 4 O 10 (%): C 50.38, H 4.23, N 9.04; found (%): C 50.07, H 4.11, N 8.72. The yield of the colorless single crystal of (S)-AlaNDI-Zn was ca. 29%. Anal. Calcd. for C 26 H 26 ZnN 4 O 10 (%): C 50.38, H 4.23, N 9.04; found (%): C 50.13, H 4.10, N 8.70. | [] | [] | ["(R)-AlaNDI-Zn", "(S)-AlaNDI-Zn", "C 26 H 26 ZnN 4 O 10"] | ["ZnI 2--0.1 mmol"] | [] | ["chiral H 2 AlaNDI--0.1 mmol"] | ["120 °C"] | ["72 h"] | ["DMF--3 mL"]
cg100082f | [Zn(bta)(Hbpe)] n (6).6was synthesized in a similar way as that for 2, except that H 3 nbta was replaced by H 3 bta. Yield: 31% (based on Zn). Elemental analysis (%): calcd for C 21 H 14 N 2 O 6 Zn: C 55.35, H 3.10, N 6.15; found: C 55.41, H 3.05, N 6.21. IR (cm -1 ): 3450 m, 3066 m, 1612 m, 1578 m, 1499 m, 1391 m, 1364 m, 1195 m, 999 m, 829 m, 771 m.{[Cd 4 (bta) 2 (bpe) 2 (H 2 O) 4 (OH) 2 ](H 2 O) 2 } n (8).8was synthesized in a similar way as that for 4, except that H 3 nbta was replaced by H 3 bta. Yield: 48% (based on Cd). Elemental analysis (%): calcd for C 21 H 20 Cd 2 N 2 O 10 : C 36.81, H 2.94, N 4.09; found: C 36.75, H 3.01, N 4.01. IR (cm -1 ): 3447 m, 2925 m, 1609s, 1565 m, 1382 m, 1100 m, 1013 m, 983 m, 733 m. | [] | [] | ["[Zn(bta)(Hbpe)] n", "C 21 H 14 N 2 O 6 Zn"] | [] | [] | [] | [] | [] | []
acsomega.8b01111 | Synthesis of Complex 2. The synthesis of complex 2 was achieved using methods identical to those for complex 1. Here, Cu(NO 3 ) 2 ·3H 2 O (0.241 g, 1.0 mmol) dissolved in 25 mL of water was allowed to react with phthalic acid (0.332 g, 2.0 mmol) in water (25 mL) at 60 °C, resulting in a clear blue solution. A warm aqueous solution (20 mL) of pyrazine (0.160 g, 2.0 mmol) was added dropwise to the above solution with stirring. This solution was then heated at 60 °C for an hour and then cooled to room temperature, ﬁltered, and kept undisturbed for crystallization. Block-shaped blue single crystals suitable for X-ray analysis were obtained after a few days, which were collected by ﬁltration, washed with cold water, and dried in air (yield: 62%). Anal. calcd for C 20 H 18 CuN 2 O 10 : C, 47.11; H, 3.56; N, 5.49%. Found: C, 47.05; H, 3.51; N, 5.53%. Main IR absorption bands observed for 2 (KBr pellet, cm −1 ): 3535 (s), 3411 (s), 2916 (b), 2793 (b), 2617 (b), 2497 (b), 1871 (b), 1700 (s), 1542 (s), 1494 Figure 13. Optical functions (A) real and imaginary parts of the dielectric function and (B) real part of the conductivity of complexes 1 and 2 averaged over all polarization directions. | [] | ["a few days"] | ["Complex 2"] | ["Cu(NO 3 ) 2 ·3H 2 O--0.241 g, 1.0 mmol"] | [] | ["phthalic acid--0.332 g, 2.0 mmol", "pyrazine--0.160 g, 2.0 mmol"] | ["60 °C"] | ["an hour"] | ["water--25 mL", "water--20 mL"]
cg900505v | Synthesis of [Cd 7.5 (atz) 9 (μ 3 -OH) 2 (μ 3 -SO 4 ) 2 ] n 3 4.5nH 2 O(4). Similarly, compound 4 was prepared in the same manner as that for 3 except the molar number of CdSO 4 was changed to 1.0 mmol (0.2085 g). Colorless block crystals were obtained in ca. 42% yield based on Cd. Elemental analysis for C 9 H 29 Cd 7.5 N 45 O 14.5 S 2 (1906.83): C, 5.62%; H, 1.49%; N, 33.01% (calcd: C, 5.67%; H, 1.53%; N, 33.05%). | [] | [] | ["[Cd 7.5 (atz) 9 (μ 3 -OH) 2 (μ 3 -SO 4 ) 2 ] n 3 4.5nH 2 O", "C 9 H 29 Cd 7.5 N 45 O 14.5 S 2"] | ["CdSO 4--1.0 mmol (0.2085 g)"] | [] | [] | [] | [] | []
ejic.201200815 | [Cd(HAMeTsQ)(CH 3 OH)] 2 (NO 3 ) 2 ·2H 2 O (2): A solution of cadmium nitrate tetrahydrate (69 mg, 0.22 mmol) in methanol (2 mL) wasaddedtoasuspensionofH 2 AMeTsQ (70 mg, 0.22 mmol) and LiOH·H 2 O (9 mg, 0.22 mmol) in methanol (20 mL). The suspension was stirred under reflux for 5 h. The scarce amount of solid formed was separated by filtration and discarded, and then the solvent was partially evaporated and cooled to 4 °C until a yellow solid precipitated, which was collected by filtration, washed with cold methanol and dried in vacuo; yield 71% (0.084 g). Yellow crystals suitable for X-ray analysis were obtained by slow evaporation of mother liquor. M.p. 262 °C (decomposition). Λ M = 185.5 Ω –1 cm 2 mol –1 .C 32 H 46 Cd 2 N 14 O 10 S 2 (1075.72): calcd. C 35.73, H 4.31, N 18.23, S 5.96; found C 35.69, H 4.23, N 18.14, S 5.85. | [] | [] | ["[Cd(HAMeTsQ)(CH 3 OH)] 2 (NO 3 ) 2 ·2H 2 O", "C 32 H 46 Cd 2 N 14 O 10 S 2"] | ["cadmium nitrate tetrahydrate--69 mg, 0.22 mmol"] | [] | ["H 2 AMeTsQ--70 mg, 0.22 mmol", "LiOH·H 2 O--9 mg, 0.22 mmol"] | ["reflux"] | ["5 h"] | ["methanol--2 mL", "methanol--20 mL"]
chem.201302571 | Synthesis: The four novel MOFs presented in this work (AEPF-11, AEPF-12, Ca-AEPF-13, and Sr-AEPF-13) were synthesised under solvothermal conditions. After optimising the synthetic procedures, all these compounds were obtained as pure crystalline phases. The best reaction conditions determined in each case are shown in the following.Synthesis of AEPF-11: A mixture of diphenylmethane-4,4’-dicarboxylic acid (H 2 L) (200 mg, 0.75 mmol), MgACHTUNGTRENNUNG(CH 3 CO 2 ) 2 ·4H 2 O (160 mg, 0.75 mmol) and DEF (5 mL) was stirred at room temperature for 5 min. | [] | [] | ["AEPF-11"] | ["MgACHTUNGTRENNUNG(CH 3 CO 2 ) 2 ·4H 2 O--160 mg, 0.75 mmol"] | [] | ["diphenylmethane-4,4’-dicarboxylic acid (H 2 L)--200 mg, 0.75 mmol"] | [] | ["5 min"] | ["DEF--5 mL"]
ic0257017 | [YbHL]‚6H 2 O (13). Anal. Calcd for C 26 H 43 N 6 O 14 Yb: C, 37.3; H, 5.2; N, 10.0. Found: C, 37.5; H, 5.2; N, 9.8%. Yield: 75%.FAB mass spectrum (negative ion): 728 amu.[LuHL]‚4H 2 O (14). Anal. Calcd for C 26 H 39 N 6 O 12 Lu: C, 38.9; H, 4.9; N, 10.5. Found: C, 38.9; H, 5.0; N, 10.0%. Yield: 70%.FAB mass spectrum (negative ion): 729 amu. Crystals of formula [LuHL]‚3H 2 O suitable for X-ray diffraction were grown from an aqueous solution of the isolated solid. | [] | [] | ["[YbHL]‚6H 2 O", "[LuHL]‚4H 2 O", "[LuHL]‚3H 2 O"] | [] | [] | [] | [] | [] | []
s2053229618001547 | Single crystals suitable for X-ray diffraction studies formed from the solution after 24–72 h. | [] | [] | [] | [] | [] | [] | [] | ["24–72 h"] | []
ejic.200400173 | The resulting solution was filtered and kept in air at room temperature for two weeks. Colorless crystals of 1 suitable for X-ray diffraction were obtained. Yield: 0.08 g (63%). C 24 H 20 Cl 2 N 2 O 2 Zn (504.69): calcd. C 57.11, H 3.96, N 5.55; found C 57.09, H 4.98, N 5.57.1 H NMR (500 MHz, CDCl 3 ): δ ⫽ 8.44 (s, 4 H), 8.42 (s, 4 H), 7.58 (d, J ⫽ 7.5 Hz, 4 H), 7.33 (t, J ⫽ 7.5 Hz, 15 Hz, 4 H), 7.27⫺7.29 (m, 4 H), 7.23 (dd, J ⫽ 2.0, 7.5 Hz, 4 H), 7.16 (d, J ⫽ 8.0 Hz, 4 H), 7.02 (t, J ⫽ 7.0 Hz, 14 Hz, 4 H), 5.10 (s, 8 H) ppm.IR (KBr pellet): ν ˜ ⫽ 3121 cm ⫺1 (vw), 3047 (w), 2913 (vw), 2858 (w), 1614 (m), 1593 (m), 1564 (w), 1504 (w), 1482 (s), 1456 (m), 1436 (s), 1431 (s), 1387 (m), 1335 (w), 1265 (s), 1234 (s), 1194 (m), 1163 (w), 1125 (s), 1057 (m), 1032 (s), 1002 (m), 933 (vw), 867 (w), 814 (w), 796 (m), 766 (s), 697 (m), 658 (m), 642 (w), 613 (vw), 540 (vw), 486 (vw), 453 (vw). | [] | [] | ["C 24 H 20 Cl 2 N 2 O 2 Zn"] | [] | [] | [] | [] | ["two weeks"] | []
ejic.200300372 | (Direct Method): A toluene solution (2 mL) of methyldiphenyliminophosphorane (0.22 g, 1 mmol) was added to a sample of N-lithiotrifluoromethanesulfonimide (0.29 g, 1 mmol) in 2 mL of toluene.The reaction was stirred for 1 h under an argon atmosphere and a further 3 mL of toluene was added. The mixture was then heated to reflux, to aid dissolution, and the solution left to crystallise at room temperature to yield a crop of crystals suitable for X-ray analysis, which where isolated by filtration and washed with 5 mL of cold hexane and dried in vacuo. Yield: 0.36 g (71%). Analysis showed the product to be identical to that prepared by the in situ method.[(Tf 2 N)Li·N(H)PPh 3 ] (2): Triphenyliminophosphorane (0.28 g, 1 mmol). in situ method: yield 0.30 g (60%); direct method: yield 0.37 g (73%). Colourless blocks. Mp: 85⫺87 °C. C 20 H 16 F 6 Li 1 N 2 O 4 P 1 S 2 (564.4): calcd. C 42.5, H 2.9, N 5.0; found C 43.2, H 3.34, N 4.8. | [] | [] | ["C 20 H 16 F 6 Li 1 N 2 O 4 P 1 S 2"] | ["N-lithiotrifluoromethanesulfonimide--0.29 g, 1 mmol"] | [] | ["methyldiphenyliminophosphorane--0.22 g, 1 mmol", "Triphenyliminophosphorane--0.28 g, 1 mmol"] | ["reflux"] | ["1 h"] | ["toluene--2 mL", "hexane--5 mL"]
j.jssc.2011.03.047 | n max (KBr pellet) cm  1 : 3432.44(s), 1642 .81(s), 1579 .18(s), 1 442.39(m), 1397.91(s), 1286.43(w), 1107.90(w), 937.75(s), 877.48(s), 782.47(s), 753.71(s), 421.89(w). | [] | [] | [] | [] | [] | [] | [] | [] | []
cg101629w | Synthesis of [Cu(L 2 ) 2 ] n . HL 2 (100.3 mg, 0.45 mmol) in dry THF (10 mL) was added to Na 2 CO 3 (0.51 g, ∼5 mmol) suspended in dry THF (5 mL). This mixture was stirred for 1 h before CuCl 2 3 2H 2 O (38.8 mg, 0.23 mmol) in THF (15 mL) was added dropwise, and stirring was continued at room temperature for 2 h. Slow evaporation of a small amount of this solution over 24 h yielded a green crystalline product, which was isolated and washed with THF. Found: C, 66.05; H, 4.05; N, 5.58%. Calcd for C 28 H 20 CuN 2 O 4 : C, 65.68; H, 3.94; N, 5.47%. ESI-MS: m/z 512.1 [Cu(L 2 ) 2 þ H] þ . | [] | ["24 h"] | ["[Cu(L 2 ) 2 ] n"] | ["CuCl 2 3 2H 2 O--38.8 mg, 0.23 mmol"] | [] | ["HL 2--100.3 mg, 0.45 mmol"] | ["room temperature"] | ["2 h"] | ["THF--10 mL"]
ic701275k | 1 H NMR (DMSO-d 6 , 300 MHz): δ 3.154 (s, 4H, -S-(CH 2 ) 2 -S-), 7.218–7.431 (m, 10H, C 6 H 5 -). Raman: ν(Au-S), 273.3 cm -1 ; ν(Au-Cl), 375.3 cm -1 .[Au 2 L 1-Ph Cl 2 ] ∞ (3). This complex was synthesized in the same manner as 2, using HAuCl 4 · 3H 2 O (128 mg, 0.325 mmol) and L 1-Ph (498 mg, 2.146 mmol). Colorless crystals were obtained after a few weeks. Yield: 54% based on HAuCl 4 · 3H 2 O. Anal. Calcd for C 13 H 12 S 2 Au 2 Cl 2 : C, 22.40; H, 1.73. Found: C, 22.71; H, 1.77.1 H NMR (DMSO-d 6 , 300 MHz): δ 4.662 (s, 2H, -S-CH 2 -S-), 7.219–7.431 (m, 10H, C 6 H 5 -). Raman: ν(Au-S), 257.7 cm -1 ; ν(Au-Cl), 366.6 cm -1 .[Au 2 L 3-Ph Cl 2 ] ∞ (4a). This complex was synthesized in the same manner as 2, using HAuCl 4 · 3H 2 O (133 mg, 0.338 mmol) and L 3-Ph (0.30 mL, 1.305 mmol). After about 3 weeks, crystals suitable for X-ray analysis were deposited. Yield: 76% based on HAuCl 4 · 3H 2 O. Anal. Calcd for C 15 H 16 S 2 Au 2 Cl 2 : C, 24.84; H, 2.22. Found: C, 24.74; H, 2.36.1 H NMR (DMSO-d 6 , 300 (20) Davis, M. J.; Reber, C. Inorg. Chem. 1995, 34, 4585.(21) Hartley, F. R.; Murray, S. G.; Levason, W.; Soutter, H. E.; McAuliffe, C. A. Inorg. Chim. Acta 1979, 35, 265.(22) SAINT Release 6.06, Integration Software for Single Crystal Data; Bruker AXS Inc.: Madison, WI, 1999.(23) Sheldrick, G. M. SADABS Bruker Area Detector Absorption Corrections; Bruker AXS Inc.: Madison, WI, 1996.Chart 1. Discrete Molecules May Be Associated into One- or Two-Dimensional Networks via Aurophilic Interactions a a X ) Cl; Y ) (CH 2 ) n . | [] | [] | ["[Au2L1-PhCl2] ∞", "C13H12S2Au2Cl2"] | ["HAuCl4 · 3H2O--128 mg, 0.325 mmol"] | [] | ["L1-Ph--498 mg, 2.146 mmol"] | [] | ["a few weeks"] | []
aoc.1197 | To a suspension of [{(1, 1  -C 10 H 6 ) 2 -2, 2  -(NH 2 ) 2 } 2 CuCl]Cl · CH 3 OH · 3H 2 O(3; 23.7 g, 30.0 mmol) in 200 ml of H 2 O, was added 200 ml of 37% aqueous HCl with stirring at room temperature. After this mixture was stirred at room temperature for 30 min, 300 ml of 25% aqueous NH 4 OH solution was added slowly with stirring at room temperature, followed by addition of H 2 O (500 ml). The precipitate was ﬁltered and washed with H 2 O (100 ml × 2). The solid was stirred again with 100 ml of 37% aqueous HCl and 100 ml of H 2 O for 10 min. A 25% aqueous solution of NH 4 OH (150 ml) was slowly added to the solution and was then diluted with 300 ml of H 2 O. The precipitate was ﬁltered and washed with H 2 O (100 ml × 2) to give a pink solid, 16.2 g (95%). The pink solid was recrystallized from benzene to give 4 as a white solid. Yield: 15.3 g (90%); m.p.: 192–194 ◦ C (lit. m.p. | [] | [] | ["[{(1, 1  -C 10 H 6 ) 2 -2, 2  -(NH 2 ) 2 } 2 CuCl]Cl · CH 3 OH · 3H 2 O"] | ["{(1, 1  -C 10 H 6 ) 2 -2, 2  -(NH 2 ) 2 } 2 CuCl--23.7 g, 30.0 mmol"] | [] | [] | [] | [] | ["H 2 O--200 ml", "37% aqueous HCl--200 ml", "25% aqueous NH 4 OH solution--300 ml", "H 2 O--500 ml", "H 2 O--100 ml", "37% aqueous HCl--100 ml", "H 2 O--100 ml", "25% aqueous NH 4 OH--150 ml", "H 2 O--300 ml", "H 2 O--100 ml", "benzene--recrystallization solvent"]
chem.200800856 | Yield: 23%. Elemental analysis calcd (%): C 1.80, H 0.79, N 2.10, Cu 10.71; W 61.97; found: C 1.72, H 0.94, N 2.04, Cu 10.21, W 61.38; IR(KBr pellet): 3451(vs), 3314(m), 3242(w), 1627(s), 1583(s), 1458(w), 1361(w), 1072(s), 951(s), 883(vs), 814(s), 722(vs), 524 cm 1 (m).Synthesis of [Cu II 2 ACHTUNGTRENNUNG(H 2 O) 2 ACHTUNGTRENNUNG(2,2’-bpy) 2 ]ACHTUNGTRENNUNG{[Cu II ACHTUNGTRENNUNG(bdyl)] 2 ACHTUNGTRENNUNG[Cu II 8 ACHTUNGTRENNUNG(2,2’-bpy) 4 ACHTUNGTRENNUNG(H 2 O) 2 (B-a-GeW 9 O 34 ) 2 ]}·4H 2 O (5): Method A:K 8 Na 2 [A-a-GeW 9 O 34 ]·25H 2 O (0.369 g, 0.12 mmol), CuCl 2 ·2H 2 O (0.085 g, 0.50 mmol), 2,2’-bpy (0.039 g, 0.25 mmol) and 4,4’bpy (0.078 g, 0.50 mmol) were successively dissolved in H 2 O (8 mL, 444 mmol), and then NaOH (2m, 0.15 mL) was added (pH s 10.1). The resulting mixture was stirred for 5 h, sealed in a Teflon-lined steel autoclave (20 mL), kept at 1508C for 5 days and then cooled to room temperature (pH e 7.7). Blue parallelepiped crystals were obtained by filtering, washed with distilled water and dried in air. Yield: 43%. | [] | [] | ["[Cu II 2 (H 2 O) 2 (2,2’-bpy) 2 ]{[Cu II (bdyl)] 2 [Cu II 8 (2,2’-bpy) 4 (H 2 O) 2 (B-a-GeW 9 O 34 ) 2 ]}·4H 2 O", "K 8 Na 2 [A-a-GeW 9 O 34 ]·25H 2 O"] | ["CuCl 2 ·2H 2 O--0.085 g, 0.50 mmol"] | [] | ["2,2’-bpy--0.039 g, 0.25 mmol", "4,4’bpy--0.078 g, 0.50 mmol"] | ["1508C"] | ["5 days"] | ["H 2 O--8 mL, 444 mmol"]
c2dt11986b | β-Co 2 Cl 2 (H 2 L) CoCl 2 ·6H 2 O (0.6 mmol, 0.144 g) and ligand (0.15 mmol, 0.054 g) were heated with 1 ml H 2 O, 0.5 ml EtOH, 0.5 ml of a 1 M solution of NaOH, and 2 mmol of 1-ethyl-2-methylimidazolium bistriﬂuorosulfonamide in a 10 ml glass microwave reaction vessel at 180 °C for 2 hours. The dark blue crystalline powder was collected by ﬁltration and washed with ethanol. Analyses calculated for Co 2 (O 6 P 2 C 12 H 22 N 2 )(HCl) 2 : C, 26.54%; H, 4.45%; N, 5.16%. Found: C, 27.32% ; H, 4.75%; N, 5.26%. | [] | [] | ["β-Co 2 Cl 2 (H 2 L) CoCl 2 ·6H 2 O", "Co 2 (O 6 P 2 C 12 H 22 N 2 )(HCl) 2"] | ["β-Co 2 Cl 2 (H 2 L) CoCl 2 ·6H 2 O--0.6 mmol, 0.144 g"] | [] | ["ligand--0.15 mmol, 0.054 g", "1-ethyl-2-methylimidazolium bistriﬂuorosulfonamide--2 mmol"] | ["180 °C"] | ["2 hours"] | ["H 2 O--1 ml", "EtOH--0.5 ml", "1 M solution of NaOH--0.5 ml"]
cg4005328 | isolated after 5 days. Yield relative to Ag(PhCB 9 H 9 ): 6.1 mg, 63%. EA calculated for C 13 H 26 AgB 9 N 2 : C, 37.57; H, 6.32; N, 6.74. EA found: C, 37.80; H, 6.15; N, 6.55. Selected IR (solid phase, ν/cm −1 ): 3286w, 3077w, 3047m, 3017m, 2975s, 2948s, 2880s, 2566s, 2509s, 1981w, 1965m, 1889m, 1828w, 1769w, 1683w, 1618w, 1619w, 1594m, 1495m, 1456m, 1366w, 1322m, 1187w, 1080m, 1057m, 1018w, 998m, 952m, 931w, 899w, 856w, 834w, 789m, 768m, 701m, 688w, 674w, 615m, 553w, 518w. | [] | [] | ["C 13 H 26 AgB 9 N 2"] | [] | [] | [] | [] | ["5 days"] | []
j.poly.2018.10.051 | Synthesis of [Zn 2 (bimh) 1.5 (5-tbipa) 2 ] n (2) Compound 2 was synthesized in a similar way as that for 1, except that 5-H 2 mipa (36.0 mg, 0.20 mmol) was replaced by 5-H 2 tbipa (44.4 mg, 0.20 mmol). Colorless block crystals of 2 were obtained in 73% yield. Anal. Calcd (%) for C 45 H 57 Zn 2 N 6 O 8 : C, 57.40; H, 6.06; N, 8.93. Found: C, 57.36; H, 6.14; N, 8.90. IR data (KBr pellets, cm -1 ): 3422(s), 2962(m), 2861(m), 2723(m), 2178(w), 1592(s), 1510(m), 1432(m), 1348(s), 1293(m), 1156(m), 1007(w), 816(m), 778(m), 727(m), 677(m).Synthesis of [Zn 3 (μ 3 -OH) 2 (bimh) 0.5 (5-nipa) 2 ] n (3) Compound 3 was obtained by the same procedure used for preparation of 1 except that 5-H 2 mipa (36.0 mg, 0.20 mmol) was replaced by 5-H 2 nipa (42.2 mg, 0.20 mmol). Colorless block crystals of 3 were obtained in 75% yield. Anal. Calcd (%) for C 23 H 19 Zn 3 N 4 O 14 : C, 35.77; H, 2.46; N, 7.26. Found: C, 35.80; H, 2.44; N, 7.33. IR data (KBr pellets, cm -1 ): 3423(m), 2950(m), 1637(s), 1575(m), 1430(s), 1348(s), 1285(m), 1157(m), 925(w), 787(m), 632(w), 521(w). | [] | [] | ["[Zn2(bimh)1.5(5-tbipa)2] n", "C 45 H 57 Zn 2 N 6 O 8"] | [] | [] | ["5-H 2 mipa--36.0 mg, 0.20 mmol", "5-H 2 tbipa--44.4 mg, 0.20 mmol"] | [] | [] | []
j.ica.2017.04.061 | 417, 561. 2.2.2 Preparation of complex 2 [ (I-OX) 2 Cu] As same with the synthesis complex 1, complex 2 was synthesized by 76.2 mg (0.4 mmol) CuI and 14.5 mg (0.1 mmol) 8-quinolinol in 4:1 molar ratio. The mixture reactants were dissolved in 8 mL acetonitrile at rt. Then the yellow solution was transferred into a 25 mL PTEF lined stainless autoclave and kept for 72 h at 120 °C. Then was gradually cooled to room temperature about 12 h and the black sheet crystals were obtained. For 2: Yield 45%. Anal. Calcd for C 18 H 10 N 2 O 2 CuI 2 (%): C, 35.76; H, 1.69; N, 4.59. Found: C, 35.81; H, 1.67; N, 4.62. FTIR (KBr, cm −1 ): 3440, 1638, 1582, 1450, 1379, 1324, 1116, 552. UV-vis (DMF): λ max , nm, none. 2.2.3 Preparation of complex 3 [Cu(dmgH 2 )] 2 Complex 3 was prepared by solvent evaporation method. 58.1 mg (0.5 mmol) biacetyl dioxime was dissolved in 20 mL anhydrous ethanol, then 190.5 mg (1 mmol) CuI in 20 mL acetonitrile were added by stirred at room temperature. Two hours later, the black solution was filtered and allowed to stand in air. After one week black sheet crystals were obtained. For 3: Yield 38%. Anal. Calcd for C 16 H 28 Cu 2 N 8 O 8 (%): C, 32.69; H, 5.10; N, 18.89. Found: C, 32.60; H, 5.13; N, 18.89. FTIR (KBr, cm −1 ): 3434, 1644, 1345, 1257, 1150, 544, 462. UV-vis (DMF): λ max , nm, 346. 2.3. X-ray crystal structure determinations Crystallographic data-sets were obtained at 296 K with a Bruker SMART CCD diffractometer with graphite-monochromated Mo Kα radiation (λ = 0.71073 Å). Absorption corrections were applied using SADABS [28]. The structures were solved by direct methods and refined by Fourier full-matrix least-squares calculations using anisotropic displacement parameters for all nonhydrogen atoms [29]. The hydrogens on carbon were placed in calculated positions with a fixed C-H distance (0.97 Å). Crystal, data collection, and refinement parameters are given in table 1. Table 1. Summary of the crystal, data collection, and refinement parameters for 1–3. 2.4 Suzuki C, C cross-coupling experiments The catalytic activity of three complexes have been investigated by carrying out the Suzuki C, C cross-coupling of phenylboronic acid with iodobenzene to form 1, 1'-biphenyl as a probe reaction (Scheme 1). Scheme 1. Suzuki cross coupling of aryl halides. 276 mg (2 mmoL) K 2 CO 3 , 183 mg (1.5 mmoL) phenylboronic acid, 0.11mL (1 mmoL) iodobenzene and 0.05 mmoL catalyst (complex 1, 2, 3 respectively) were heated at reflux in reagent grade alcohol (10 mL) and | [] | ["one week"] | ["(I-OX) 2 Cu", "Cu(dmgH 2 )"] | ["CuI--76.2 mg, 0.4 mmol", "CuI--190.5 mg, 1 mmol"] | [] | ["8-quinolinol--14.5 mg, 0.1 mmol", "biacetyl dioxime--58.1 mg, 0.5 mmol"] | ["120 \n°C", "room temperature"] | ["72 h", "2 hours"] | ["acetonitrile--8 mL", "anhydrous ethanol--20 mL", "acetonitrile--20 mL"]
j.ica.2017.01.003 | Compound 2 was prepared using the similarly treatments as 1 with Zn(CH 3 COO) 2 ·4H 2 O (8.8 mg, 0.04 mmol) instead of Cd(CH 3 COO) 2 ·2H 2 O. Block colorless crystals were obtained, yield of 20% based on Zn. Anal. Calcd (%) for C 11 H 10 N 2 O 6 Zn: C, 39.81, H, 3.02, N, 8.44. Found: C, 10.25, H, 3.06, N, 8.39%. IR (KBr, υ/cm -1 ): 3463s, 3146s, 1848w, 1625s, 1574s, 1509m, 1463w, 1450w, 1413m, 1369s, 1324m, 1068m, 951w, 927w, 897w, 870w, 825w, 777m, 741m, 645w. 2.4 Synthesis of {[CoL(H 2 O) 2 ] ·2H 2 O} n (3). Compound 3 was prepared using the similar treatments as 2 with Co(CH 3 COO) 2 ·4H 2 O (10 mg, 0.04 mmol) instead of Zn(CH 3 COO) 2 ·4H 2 O. The heated temperature is 140°C. Block pink crystals were obtained, yield of 19% based on Co. Anal. Calcd (%) for C 11 H 10 CoN 2 O 8 : C: 36.55, H: 3.88, N: 7.75. Found: C: 36.32, H: 3.79, N: 7.58. IR (KBr, υ/cm -1 ): 3855m, 3456s, 1630s, 1585s, 1534w, 1511w, 1468m, 1437m, 1388s, 1316w, 945w, 901w, 775w, 745w, 723w, 651w. 2.5 Synthesis of {[NiL(H 2 O) 2 ] ·2H 2 O} n (4). Compound 4 was prepared by similar method of 3 except for using Ni(CH 3 COO) 2 ·4H 2 O instead of Co(CH 3 COO) 2 ·4H 2 O. Green block crystal of 4 was obtained with a yield 21% based on Ni. Anal. Calcd (%) for C 11 H 10 NiN 2 O 8 : C: 36.57, H: 3.88, N: 7.76. Found: C: 36.36, H: 3.73, N: 7.33. IR (KBr, υ/cm -1 ): 3449s, 3109s, 2509w, 2041w, 1700s, 1628s, 1583s, 1534m, 1509w, 1469m, 1450w, 1392s, 1340m, 1313m, 1237s, 1164m, 1071m, 946w, 917w, 895w, 851w, 817w, 790w, 775w, 762w, 738m, 724m, 695w, 664w. 2.6 Crystallographic data collection and refinement All data were collected on an Agilent Xcalibur Eos Gemini CCD plate diffractometer. Using graphite monochromatized Cu Kα radiation (λ=1.54184 Å) at 293(2) K. All the structures were solved by direct method of SHELXS-97, and refined by the full-matrix least-squares technique on | [] | [] | ["Zn(CH 3 COO) 2 ·4H 2 O", "CoL(H 2 O) 2 ] ·2H 2 O", "NiL(H 2 O) 2 ] ·2H 2 O"] | ["Zn(CH 3 COO) 2 ·4H 2 O--8.8 mg, 0.04 mmol", "Co(CH 3 COO) 2 ·4H 2 O--10 mg, 0.04 mmol", "Ni(CH 3 COO) 2 ·4H 2 O--NaN"] | [] | ["H 5 L--NaN", "L--NaN"] | [] | [] | ["deionized water--10.0 ml"]
c1ce06246h | Elemental analysis calcd. for 3 (C 18 H 28 Ag 4 N 8 , 787.96): C, 27.44; H, 3.58; N, 14.22%. Found: C, 27.41; H, 3.61; N, 14.24%. IR (KBr pellets, cm 1 ): 2956(s), 2927(m), 2869(m), 2156(m), 1623 (w), 1500(s), 1459(s), 1361(m), 1271(w), 1221(w), 1151(m), 1116 (m), 1093(m), 1066(m), 894(w), 813(w), 744(w), 708(w), 669(w).Synthesis of [Ag 3 (dptrz) 2 (CN)] n (4) This compound was prepared in an analogous fashion to that of 2, except replacing Hdetrz by Hdptrz. Light yellow block crystals were collected by ﬁltration. Yields: 35% based on the ligand. | [] | [] | ["C 18 H 28 Ag 4 N 8"] | ["Ag--NaN"] | [] | ["NaN--NaN"] | [] | [] | []
c1ce05235g | Synthesis of [Zn(L) 0.5 (biim-6)]$H 2 O (11). The preparation of 11 was similar to that of 4 except that Zn(OAc) 2 $2H 2 O (0.044 g, 0.2 mmol) was used instead of Co(OAc) 2 $4H 2 O. Colorless crystals of 11 were obtained in 45% yield. Anal. Calcd for C 21 H 25 ZnN 4 O 6 (M r ¼ 494.82): C, 50.97; H, 5.10; N, 11.33. | [] | [] | ["[Zn(L) 0.5 (biim-6)]$H 2 O", "C 21 H 25 ZnN 4 O 6"] | ["Zn(OAc) 2 $2H 2 O--0.044 g, 0.2 mmol"] | [] | [] | [] | [] | []
j.ica.2007.04.015 | 1 H NMR (CDCl 3 , 293 K): d 1.24 (d, 6H, CH(CH 3 ) 2 , 2 J HH = 6.8 Hz), 4.06 (m, 1H, CH(CH 3 ) 2 ), 7.46–7.62 (m, 20H, aryl protons) .31 P{ 1 H} NMR (CDCl 3 , 293 K): d 50.3–53.1 (br, s). IR (KBr, cm 1 ): 2971(s), 1627(w), 1432(s), 1385(s), 1286(s), 1096(m), 965(w), 890(s), 745(s), 695(s).Complex 1b was prepared by following the same procedure as above for 1a using AgOTf in place of AgNO 3 .Yield: 0.114 g, 88%. Anal. Calc. for C 29 H 27 Ag 2 S 2 F 6 N 1 O 6 P 2 (1b): C, 37.0; H, 2.9; N, 1.5. Found: C, 36.8; H, 3.0; N, 1.4%.1 H NMR (CDCl 3 , 293 K): d 1.23 (d, 6H, CH(CH 3 ) 2 , 2 J HH = 6.8 Hz), 4.11 (m, 1H, CH(CH 3 ) 2 ), 7.53–7.60 (m, 20H, aryl protons) .31 P{ 1 H} NMR (CDCl 3 , 293 K): d 55.3–60.1 (br, d). IR (KBr, cm 1 ): 2976(s), 2362(w), 1647(w), 1481(m), 1438(s), 1288 (w), 1246(m), 1171(w), 1027(s), 881(s), 853(s), 744(s), 693(s). | [] | [] | ["Complex 1b", "C 29 H 27 Ag 2 S 2 F 6 N 1 O 6 P 2"] | ["AgOTf--NaN"] | [] | [] | [] | [] | []
b806671j | Anal. for 2,C 50 H 44 Cu 2 N 34 O 14 . Calc. (%): C, 40.79; H, 3.01, N, 32.35%. Found (%): C, 40.70; H, 3.10; N, 32.27. Anal. for 4, C 20 H 40 Br 2 CuN 12 O 12 . Calc. (%): C, 27.80; H, 4.67; N, 19.45.Found (%): C, 27.36; H, 4.55; N, 19.20. Anal. for 5, C 56 H 66 Cu 4 F 18 N 30 O 32 S 6 . Calc. (%): C, 27.34; H, 2.70; N, 17.08.Found (%): C, 27.28; H, 2.65; N, 16.93.Complexes [Cu(m 2 -L1) 3 ]PO 3 F(1), [Cu(m 4 -L1)(m 2 -SO 4 )]$ 6H 2 O (7) and [Cu(m 4 -L2) 3 ]Cl$12H 2 O(8) were prepared in a similar way under more severe hydrothermal conditions (160–180  C). Anal.for 8,C 27 H 42 ClCu 2 N 21 O 12 . Calc. (%): C, 31.94; H, 4.17; N, 28.97. Found (%): C, 31.87; H, 4.09; N, 28.92.Synthesis of [Cu 3 (m 2 -OH) 2 (m 4 -L1)(H 2 O) 2 (m 3 -SO 4 ) 2 ] (6).CuSO 4 $5H 2 O (25.0 mg, 0.100 mmol) and L1 (10.5 mg, 0.049 mmol) in 5 mL H 2 O were placed in a Teﬂon vessel in a steel autoclave, heated at 165  C for 12 h and then cooled to rt over the period of 80 h. This afforded two kinds of crystals: deep-blue blocks and light-green needles. The deep-blue crystals were selected for X-ray diffraction. Anal. for 6,C 10 H 14 Cu 3 N 6 O 12 S 2 . | [] | ["80 h"] | ["C 50 H 44 Cu 2 N 34 O 14", "C 20 H 40 Br 2 CuN 12 O 12", "C 56 H 66 Cu 4 F 18 N 30 O 32 S 6", "[Cu 3 (m 2 -OH) 2 (m 4 -L1)(H 2 O) 2 (m 3 -SO 4 ) 2 ] (6)"] | ["CuSO 4 $5H 2 O--25.0 mg, 0.100 mmol"] | [] | ["L1--10.5 mg, 0.049 mmol"] | ["165  C"] | ["12 h"] | ["H 2 O--5 mL"]
c4ce01581a | Synthesis of ĳNi 4 (L)ĲDMF) 2 ĲH 2 O) 8 ]·6H 2 O Ĳ3). The preparation of 3 was similar to that of 2 except that NiĲAc) 2 ·4H 2 O (0.014 g, 0.05 mmol) was used instead of CoĲAc) 2 ·4H 2 O. The green crystals of 3 were obtained in a 60% yield. Anal. calcd for C 54 H 82 N 2 Ni 4 O 39 (M r = 1618.05): C, 40.09; H, 5.11; N, 1.73.Found: C, 40.23; H, 5.26; N, 1.68. IR data (KBr, cm −1 ): 3444(m), 2961(m), 2932(m), 2874(s), 1645(w), 1502(w), 1448(w), 1427(w), 1377(m), 1326(m), 1295(w), 12 52(m), 1188(m), 1128(m), 1111(m), 1064(m), 974(s), 896(s), 841(s), 802(s), 755(s), 711(s), 684(s), 600(s), 492(s). | [] | [] | ["Ni 4 (L)(DMF) 2 (H 2 O) 8 ]·6H 2 O"] | ["Ni(Ac) 2 ·4H 2 O--0.014 g, 0.05 mmol"] | [] | [] | [] | [] | []
j.poly.2019.114280 | Preparation of [Co(NQ) 2 ] n (6) Following the general procedure described above, from 18.43 mg of Co(CH 3 COO) 2 ·4H 2 O, 38.3mg (87%) of compound 6 were obtained. Elemental analyses calculated for CoC 32 H 22 O 8 (CH 2 Cl 2 ) 1/2 : C, 61.37; H, 3.65, found C, 60.80; H.4.38. IR ν max (film): 3361, 2921, 2362, 1630, 1582, 1538, 1478, 1365, 1285, 1247, 1090, 1022, 958 cm -1 . General procedure for the preparation of metal complexes (7-11) from 1 and 1,10-phenanthroline | [] | [] | ["[Co(NQ) 2 ] n", "CoC 32 H 22 O 8"] | ["Co(CH 3 COO) 2 ·4H 2 O--18.43 mg"] | [] | [] | [] | [] | []
cg101519b | b. Synthesis of 4-((1H-Benzo[d]imidazol-1-yl)methyl)benzoic Acid. Methyl 4-((1H-benzo[d]imidazol-1-yl)methyl)benzoate (1.5 g, 6 mmol) was refluxed for 24 h with KOH (0.948 g, 17 mmol) in 50 mL of ethanol. The reaction mixture was poured into ice cold water, acidified with dilute HCl, and the precipitate was filtered, washed, dried, and recrystallized from CH 3 OH to yield HL 3 HCl 3 H 2 O. Single crystals of HL suitable for X-ray study were obtained from a methanol solvent after storage for 2 weeks at ambient temperature.Yield, 0.759 g (54%): 1 H NMR (500 MHz, CD 3 OD): δ (ppm) 8.348 (s, 1H), 8.007-7.990 (d, 2H, J = 8.5 Hz), 7.718-7.701 (m, 1H), 7.434-7.416 (m, 1H), 7.351-7.335 (d, 2H, J = 8 Hz), 7.298-7.276 (m, 2H), 5.612 (s, 2H).13 C NMR (500 MHz, DMSO): δ (ppm) 166.84, 144.23, 143.43, 141.76, 133.51, 130.07, 129.63, 127.26, 122.42, 121.59, 119.44, 110.52, 47.17. m/z = 253.52 (M þ H) þ .Elemental analysis (%): Calcd for C 15 H 15 ClN 2 O 3 (306.08): C, 58.73; H, 4.93; N, 9.13 Found: C, 58.61; H, 5.27; N, 9.27. FT-IR (KBr) ν max : 3445, 1686, 1610, 1496, 1465, 1416, 1379, 1294, 1176, 1018, 738 cm -1 . | ["ambient temperature"] | ["2 weeks"] | ["HL 3 HCl 3 H 2 O", "C 15 H 15 ClN 2 O 3"] | [] | ["KOH--0.948 g, 17 mmol"] | ["Methyl 4-((1H-benzo[d]imidazol-1-yl)methyl)benzoate--1.5 g, 6 mmol"] | ["reflux"] | ["24 h"] | ["ethanol--50 mL"]
c1dt10158g | Synthesis [Co(dnpdc)(bipy)] n nH 2 O(1).A mixture of H 2 dnpdc (0.10 mmol, 0.033 g), Co(NO 3 ) 2 (0.10 mmol, 0.031 g), and bipy (0.10 mmol, 0.016 g) in H 2 O/ethyl glycol (8/1 mL), which was adjusted to pH ª 6.0 with 1 M NaOH aqueous solution, was stirred for 30 min and then was heated in a 23 mL Teﬂon-lined autoclave at 160 ◦ C for 4 days. After cooling to room temperature slowly, brown prism-shaped crystals of 1 were collected. Yield: 79% based on H 2 dnpdc. Elemental analysis calc. for C 24 H 16 N 4 O 9 Co (M = 563.34): C, 51.17; H, 2.86; N, 9.95. Found: C, 51.14; H, 3.20; N, 10.08%. IR (KBr, cm -1 ): 3470b, 3278 w, 3104w, 3068w, 3035w, 2877w, 1649s, 1605 s, 1529vs, 1475m, 1442s, 1390s, 1356s, 1250m, 1157m, 1122w, 1092m, 1061m, 1022m, 1007m, 974w, 908m, 862m, 822m, 785s, 764s, 733m, 708m, 652 m, 631w, 553m, 536m. | [] | [] | ["[Co(dnpdc)(bipy)] n nH 2 O", "C 24 H 16 N 4 O 9 Co"] | ["Co(NO 3 ) 2--0.10 mmol, 0.031 g"] | [] | ["H 2 dnpdc--0.10 mmol, 0.033 g", "bipy--0.10 mmol, 0.016 g"] | ["160 ◦ C"] | ["4 days"] | ["H 2 O/ethyl glycol--8/1 mL"]
c3ce42360c | Yield: 10 mg (45% yield based on Cd). Anal. calcd. for C 18 H 20 CdN 4 O 6 : C, 43.17; H, 4.03; N, 11.19%. Found: C, 43.02; H, 4.26; N, 11.21%. IR (KBr disk): 1610 (s), 1558 (m), 1428 (m), 1384 (m), 1354 (m), 1307 (m), 1229 (m), 1072 (m), 1015 (m), 848 (m), 832 (m), 592 (m), 547 (m) cm −1 .Preparation of {[Cd 2 (tpcb)(SO 4 ) 2 (H 2 O) 6 ]·2MeOH·3H 2 O} n (3). A solution of tpcb (73 mg, 0.20 mmol) in 5 mL of MeOH was carefully layered onto the solution of CdSO 4 ·8/3H 2 O (77 mg, 0.10 mmol) in 5 mL H 2 O in a glass tube. The tube was then sealed and allowed to stand for one week to afford colorless crystals of 3, which were collected by filtration, washed with water and MeOH, and dried in air. Yield: 90 mg (60% based on Cd). Anal. calcd. for C 26 H 46 Cd 2 N 4 O 19 S 2 :C, 30.99; H, 4.60; N, 5.56%. Found: C, 30.28; H, 4.81; N, 5.42%. | [] | [] | ["{[Cd 2 (tpcb)(SO 4 ) 2 (H 2 O) 6 ]·2MeOH·3H 2 O} n", "C 26 H 46 Cd 2 N 4 O 19 S 2"] | ["CdSO 4 ·8/3H 2 O--77 mg, 0.10 mmol"] | [] | ["tpcb--73 mg, 0.20 mmol"] | [] | ["one week"] | ["MeOH--5 mL", "H 2 O--5 mL"]
s0277-5387(98)00418-5 | crystals formed were collected the next day (42 mg, yield 54% based on Cu). Anal. Calcd. for C H CuN O S: C, 12 12 4 5 37.13; H, 3.09; N, 14.44; S, 8.25; Cu, 16.39. Found: C, 2. Experimental 37.08; H, 2.84; N, 14.16; S, 8.14; Cu, 16.18%. IR (KBr 21 2 disc, cm ): 2867 ( n NH), 1602 ( n COO ), 1354 2.1. | [] | [] | [] | [] | [] | [] | [] | ["next day"] | []
b200200k | IR (Nujol, cm ⫺1 ): 2404w (BH), 1596w, 1500w (C᎐ ᎐ C ⫹ C᎐ ᎐ N), 507s (Ar 3 P), 432w, 420w, 356w, 281w. Anal. Found: C, 67.01; H, 6.01; N, 10.04. Calc. for C 46 H 48 BCuN 6 P 2 ; C, 67.28; H; 5.89; N, 10.23%.Compound 6. Compound 6 was prepared similarly to compound 1, by using CuCl (0.099 g, 1.0 mmol), MePh 2 P (0.400 g, 2 mmol) and K[H 2 B(tz) 2 ] (0.188 g, 1.0 mmol) in CH 3 CN– methanol (1 : 3). Re-crystallisation from CHCl 3 gave complex 6 as a micro-crystalline solid in 68% yield. mp 67–70 ⬚C. 1 H NMR (CDCl 3 , 293 K): δ 1.52 (s, 6H, CH 3 ), 7.20–7.26 (m, 20H, CH ), 7.51 (s, 2H, 3- or 5-CH ), 8.14 (s, 2H, 3- or 5-CH ). 31 P{ 1 H} NMR (CDCl 3 , 293 K): ⫺18.2 (s); 31 P{ 1 H} NMR (CDCl 3 , 218 K): δ ⫺18.8 (s). IR (Nujol, cm ⫺1 ): 2426br (BH), 1585m, 1570m, 1495m (C᎐ ᎐ C ⫹ C᎐ ᎐ N), 560w, 511sbr, 481s, 436s, 416s, (Ar 3 P), 335s 280w, 251w. Anal. Found: C, 58.48; H, 5.56; N, 13.91%. Calc. for C 30 H 32 BCuN 6 P 2 ; C, 58.79; H; 5.26; N, 13.71.Compound 7. Compound 7 was prepared similarly to compound 2, by using CuCl (0.099 g, 1.0 mmol), cy 3 P (0.561 g, 2 mmol), and K[H 2 B(tz) 2 ] (0.188 g, 1.0 mmol) in CH 3 CN– methanol (1 : 3). Re-crystallisation from CH 3 OH–CH 3 CN gave complex 7ⴢMeOH as a micro-crystalline solid in 49% yield. mp 175–178 ⬚C. 1 H NMR (CDCl 3 , 293 K): δ 1.21–1.93 (m, 33H, C 6 H 11 ), δ 7.93 (s, 2H, 3- or 5-CH ), 8.11 (s, 2H, 3- or 5-CH ).31 P{ 1 H} NMR (CDCl 3 , 293 K): δ 21.0 (s); 31 P{ 1 H} NMR (CDCl 3 , 218 K): δ 22.3 (s). IR (Nujol, cm ⫺1 ): 2430w (BH), 1590w (C᎐ ᎐ C ⫹ C᎐ ᎐ N), 518m, 473m, 460m, 444w, 431w, 415w, 393w, 381 (Ar 3 P). Anal. Found: C, 52.31; H, 8.08; N, 16.16. | [] | [] | ["Compound 6", "Compound 7"] | ["CuCl--0.099 g, 1.0 mmol", "CuCl--0.099 g, 1.0 mmol"] | ["K[H 2 B(tz) 2 ]--0.188 g, 1.0 mmol", "K[H 2 B(tz) 2 ]--0.188 g, 1.0 mmol"] | ["MePh 2 P--0.400 g, 2 mmol", "cy 3 P--0.561 g, 2 mmol"] | [] | [] | ["CH 3 CN– methanol--1 : 3", "CH 3 CN– methanol--1 : 3"]
j.poly.2007.07.048 | Found: C, 52.21; H, 3.99; N, 4.30%. IR (KBr, cm 1 ): 3109 (vw), 2922 (w), 2165 (w), 1618 (w), 1595 (m), 1583 (m), 1500 (w), 1489 (m), 1453 (s), 1438 (s), 1286 (w), 1271 (s), 1241 (s), 1191 (m), 1161 (w), 1128 (s), 1049 (m), 1031 (m), 937 (vw), 911 (vw), 866 (w), 783 (m), 685 (s), 648 (w) 615 (vw), 544 (vw), 486 (vw), 454 (vw). | [] | [] | ["NaN"] | [] | [] | [] | [] | [] | []
c6ce00255b | Experimental General MgCl 2 ·6H 2 O, CaCl 2 , SrCl 2 ·6H 2 O, BaCl 2 ·2H 2 O, CdCl 2 ·2H 2 O, and HCl, were of reagent grade and were used without further purification. OMeQ[6] was prepared according to the previously reported procedure.27 Elemental analyses were carried out on a EURO EA-3000 elemental analyzer.Syntheses of 1–3 Synthesis of {Ca 2 (H 2 O) 10 Me 8 Q[6]}·[Cd 2 Cl 8 ]·3H 2 O (1). CaCl 2 (7.00 mg, 0.063 mmol), CdCl 2 ·2H 2 O (11.50 mg, 0.050 mmol) and OMeQ[6] (10 mg, 0.0078 mmol) were dissolved in 2.0 mL of 3.0 M HCl with stirring. The solution was left to stand in air at room temperature to allow slow evaporation. Colorless crystals were obtained from the solution within two days. | [] | [] | ["{Ca 2 (H 2 O) 10 Me 8 Q[6]}·[Cd 2 Cl 8 ]·3H 2 O"] | ["CaCl 2--7.00 mg, 0.063 mmol", "CdCl 2 ·2H 2 O--11.50 mg, 0.050 mmol"] | [] | ["OMeQ[6]--10 mg, 0.0078 mmol"] | [] | ["two days"] | ["3.0 M HCl--2.0 mL"]
s1600536806051567 | Experimental A round-bottomed ﬂask was charged with NaBF 4 (0.05 g, 0.45 mmol) and methanol (40 ml). The mixture was stirred until the salt had dissolved. 2-Hydroxypyridine (0.17 g, 1.80 mmol) was subsequently added to the mixture, which was left to stir overnight. The solvent was removed under reduced pressure and the residue was dissolved in the minimum amount of THF. The resulting solution was left to stand at 273 K for 48 h, resulting in the formation of colourless needles (0.21 g, 0.43 mmol, 95%). Calcd for C 20 H 20 N 4 O 4 F 4 BNa: C, 49.00; H, 4.11; N, 11.43. Found: C, 49.00; H, 4.14; N, 11.77. | [] | [] | ["C 20 H 20 N 4 O 4 F 4 BNa"] | ["NaBF 4--0.05 g, 0.45 mmol"] | [] | ["2-Hydroxypyridine--0.17 g, 1.80 mmol"] | ["273 K"] | ["overnight", "48 h"] | ["methanol--40 ml", "THF--minimum amount"]
ejic.201200998 | [Zn(L)(bbtz) 0.5 ]·H 2 O (7): A mixture of Na 2 L (2 mL, 0.1 mmol), ZnCl 2 (0.014 g, 0.1 mmol), bbtz (0.024 g, 0.1 mmol), and water (6 mL) was sealed in a Teflon reactor (15 mL) and heated at 130 °C Eur. J. Inorg. Chem. 2013, 280–292 © 2013 Wiley-VCH Verlag GmbH & Co. KGaA, Weinheim290 for 3 d. After the mixture had been cooled to room temperature at arateof10°Ch –1 , colorless block crystals of 7 were obtained in 70% yield based on ZnCl 2 .C 14 H 13 N 4 O 6 Zn (398.65): calcd. C 42.18, H 3.29, N 14.05; found C 42.36, H 3.42, N 14.17. IR (KBr): ν ˜ = 3469 (w), 3127 (w), 3025 (w), 2970 (w), 2647 (w), 1657 (s), 1622 (s), 1560 (s), 1528 (s), 1394 (s), 889 (m), 760 (s), 602 (m), 535 (m) cm –1 . | [] | [] | ["[Zn(L)(bbtz) 0.5 ]·H 2 O", "C 14 H 13 N 4 O 6 Zn"] | ["ZnCl 2--0.014 g, 0.1 mmol"] | [] | ["Na 2 L--2 mL, 0.1 mmol", "bbtz--0.024 g, 0.1 mmol"] | ["130 °C"] | ["3 d"] | ["water--6 mL"]
b917779e | Syntheses of complexes 1–7 All seven compounds were prepared using a similar method. In general, a mixture of H 3 tda (0.5mmol), piperazine (0.25 mmol) and Ln(NO 3 ) 3 $6H 2 O (0.5 mmol) in 23 mL of distilled water was sealed in a Teﬂon-lined stainless autoclave and heated at 160  C for 3 d and subsequently cooled to room temperature at a rate of 5  Ch 1 . | [] | [] | ["NaN"] | ["Ln(NO 3 ) 3 $6H 2 O--0.5 mmol"] | [] | ["H 3 tda--0.5 mmol", "piperazine--0.25 mmol"] | ["160 \nC"] | ["3 d"] | ["distilled water--23 mL"]
j.poly.2016.07.015 | 2.5. Synthesis of {[Cd(BDO-F 4 )(4,4 0 -bipy)(H 2 O) 2 ](CH 3 OH) 2 } n (4) The synthesis procedure of 4 was same as that for 1, except that 4,4 0 -bipy (15.6 mg, 0.1 mmol) and Cd(ClO 4 ) 2 6H 2 O (42.0 mg, 0.1 mmol) were used instead of 2,2 0 -bipy and copper salt. Colorless block crystals were observed after one week. Yield: 42%. Anal. Calc.for C 20 H 20 N 2 CdF 4 O 8 (4): C, 39.72; H, 3.33; N, 4.63. Found: C, 39.89; H, 3.17; N, 4.71%. IR (cm 1 ): 3435 (br), 3058 (w), 1602 (vs), 1507 (w), 1467 (m), 1404 (s), 1220(m), 1127 (w), 1059 (m), 1010 (m), 944 (w), 856 (w), 807 (m), 757 (m), 725 (m), 628 (w). | [] | [] | ["{[Cd(BDO-F 4 )(4,4 0 -bipy)(H 2 O) 2 ](CH 3 OH) 2 } n", "C 20 H 20 N 2 CdF 4 O 8"] | ["Cd(ClO 4 ) 2 \n6H 2 O--42.0 mg, 0.1 mmol"] | [] | ["4,4 0 -bipy--15.6 mg, 0.1 mmol"] | [] | ["one week"] | []
b809584a | Syntheses Synthesis of hydroxamic acids.2,6-Pyridinedihydroxamic acid (2,6-pyha). Hydroxylamine hydrochloride (7.12 g, 102 mmol) was added to sodium hydroxide (8.19 g, 204 mmol) in deionised water (51 cm 3 ). The solution was then added dropwise to dimethyl 2,6-pyridinedicarboxylate (5 g, 25.6 mmol) in methanol (50 cm 3 ). The reaction was stirred for 72 h. The pH of the white suspension was adjusted to 3. A white solid was collected and recrystallised from water:ethanol (1:1) to give 2,6-pyha (3.34 g, 66%) as a white crystalline solid (Found: C, 42.4; H, 3.3; N, 21.5%. Calc. for C 7 H 7 N 3 O 4 : C, 42.65; H, 3.6; N, 21.3%); d H (400 MHz, DMSO): 11.84 (2H, br s, OH), 9.32 (2H, br s, NH) and 8.12–8.23 (3H, m, ar H); n max /cm -1 : 3284vs (NH), 2888 (OH), 1669vs, 1646vs (CO), 1564 s (CN).Single crystals of 2,6-pyha, suitable for an X-ray diffraction study, were obtained from the ﬁltrate after standing at room temperature for 1 week. | [] | [] | ["2,6-Pyridinedihydroxamic acid", "C 7 H 7 N 3 O 4"] | [] | [] | ["dimethyl 2,6-pyridinedicarboxylate--5 g, 25.6 mmol"] | [] | ["72 h"] | ["methanol--50 cm 3", "deionised water--51 cm 3", "water:ethanol--1:1"]
cg2000552 | Synthesis of [Cd(3-PyHBIm)(oba)H 2 O] (2). Compound 2 was synthesized in a procedure analogous to that of 1 except that the Zn(OAc) 2 3 2H 2 O was replaced by Cd(OAc) 2 3 2H 2 O. The resulting product was recovered by filtration, washed with distilled water, and dried in air (75% yield). Anal. Calcd for C 26 H 21 N 3 O 7 Cd: C, 52.06; H, 3.53; N, 7.00. Found: C, 51.76; H, 3.31; N, 6.75. IR (KBr pellet, cm 1 ): 3098.3 m, 1592.2s, 1525.9s, 1389.3s, 1237.5s, 1160.2m, 968.1w, 876.4m, 781.0m, 744.6m, 695.2m, 658.6m, 427.9w. | [] | [] | ["[Cd(3-PyHBIm)(oba)H 2 O]", "C 26 H 21 N 3 O 7 Cd"] | ["Cd(OAc) 2 3 2H 2 O--NaN"] | [] | ["3-PyHBIm--NaN", "oba--NaN"] | [] | [] | []
s1600536812016790 | Experimental A solution of 2-aminopyrimidine (0.19 g, 2.0 mmol) in methanol (20 ml) was added to a solution of Hg(SCN) 2 (0.43 g, 1.0 mmol) in methanol (20 ml) and the resulting colorless solution was stirred for 20 min at 313 K. This solution was left to evaporate slowly at room temperature. After one week, colourless prismatic crystals of the title compound were isolated (yield; 0.33 g, 72.8%). | [] | [] | [] | ["Hg(SCN) 2 --0.43 g, 1.0 mmol"] | [] | ["2-aminopyrimidine--0.19 g, 2.0 mmol"] | ["313 K"] | ["20 min"] | ["methanol--20 ml"]
c4ce01020e | This complex was prepared in procedure to 4 except that nickel(II) nitrate hexahydrate was replaced by cobalt(II) nitrate hexahydrate, giving pink block crystals of 5 . Yield of 53% (based on Co). EA(%) Calcd. for C 40 H 30 N 8 O 10 Co 2 : C 53.35, H 3.36, N 12.44. Found: C 53.40, H 3.39, N 12.41. IR (cm 1 ): 3117.46vs, 1562.41vs, 1532.47vs, 1398.65vs, 1252.65s, 1072.04s, 962.56m, 833.55m, 661.02w, 551.90w. | [] | [] | ["C 40 H 30 N 8 O 10 Co 2"] | ["cobalt(II) nitrate hexahydrate--NaN"] | [] | [] | [] | [] | []
c8ce01203b | S2†). The as-synthesized samples of complexes 1–4 (5 mg) were immersed in different aqueous solutions containing 5 mL of 20 ppm AH, MO and OIV. Then, the solutions were tested at regular intervals by UV-vis absorption spectroscopy. | [] | [] | [] | [] | [] | [] | [] | [] | []
chem.200802203 | 1-(2-Azidoethyl)-5-aminotetrazole (4): A solution of 3 (2.0 g, 13.6 mmol) in 30 mL DMF was combined with NaN 3 (1.0 g, 15 mmol) in 30 mL DMF and heated to reflux at 100 8 C for 4 h. The warm solvent was evaporated, and the crude product was recrystallized from H 2 O to yield colorless needles (1.57 g, 76% yield). DSC (5 Kmin 1 ): 129–130 8 C; IR (KBr, cm 1 ): n˜ = 3342 (s), 3262 (m), 3160 (s), 2955 (w), 2741 (w), 2438 (vw), 2231 (vw), 2133 (s), 2096 (s), 2039 (m), 1652 (s), 1593 (s), 1479 (m), 1445 (m), 1434 (m), 1375 (vw), 1349 (w), 1333 (w), 1303 (m), 1287 (m), 1221 (w), 1134 (w), 1105 (m), 1055 (w), 1009 (w), 970 (vw), 954 (vw), 910 (vw), 821 (w), 781 (vw), 744 (w), 694 (vw), 664 (m), 647 (w), 631 (w), 521 (m); Raman (200 mW, 25 8 C, cm 1 ): n˜ = 3150 (19), 3000 (24), 2988 (26), 2962 (71), 2868 (10), 2127 (11), 2097 (13), 1668 (14), 1594 (22), 1474 (16), 1445 (37), 1374 (25), 1351 (30), 1334 (26), 1291 (41), 1258 (15), 1221 (15), 1138 (28), 1100 (15), 1058 (17), 1011 (20), 972 (14), 956 (17), 822 (22), 780 (100), 667 (16), 630 (21), 450 (17), 356 (28), 317 (31), 270 (36), 232 (54), 162 (33); 1 H NMR ([D 6 ]DMSO, 25 8 C, TMS): d= 6.80 (s, 2H, NH 2 ), 4.31 (t, 3 J= 6 Hz, 2H, CH 2 ), 3.71 (t, 3 J= 6 Hz, 2 H, CH 2 ); 13 C NMR ([D 6 ]DMSO, 25 8 C, TMS): d = 156.3 (C), 49.4 (CH 2 ), 44.6 (CH 2 ); m/ z (ESI): 309 [2M + H] + (100), 155 [M + H] + (34); elemental analysis calcd (%) for C 3 H 6 N 8 (154.13): C 23.38, H 3.92, N 72.70; found: C 23.38; H 3.91; N 72.36; IS: 10 J; FS: 360 N. | [] | [] | ["1-(2-Azidoethyl)-5-aminotetrazole (4)"] | [] | [] | ["3--2.0 g, 13.6 mmol", "NaN 3--1.0 g, 15 mmol"] | ["reflux at 100 \nC"] | ["4 h"] | ["DMF--30 mL", "H 2 O--recrystallized"]
acs.inorgchem.9b00940 | K(H 2 dF-BTC) (1). 11.0 g (69.6 mmol) of KMnO 4 was suspended in 200 mL of H 2 O and 1.50 g (9.61 mmol) of 2,4-diﬂuoro-1,3,5trimethylbenzene was added dropwise. The solution was stirred under reﬂux for 12 h. The reaction mixture was cooled to room temperature and H 2 O 2 was added dropwise, until a complete decolorization of the solution was observed. The suspension was ﬁltered and the ﬁltrate was concentrated to 25 mL in vacuum. The solution was transferred to a Teﬂon ﬂask and concentrated HCl was added dropwise, until the precipitation was completed. The precipitate was ﬁ ltered oﬀ, washed with cold H 2 O, and dried under vacuum, giving 1 as a colorless solid.After recrystallizati on from H 2 O, colorless needle-shaped single crystals of 1 suitable for an X-ray single-crystal structure analysis were obtained (1.22 g, 4.29 mmol, 45% yield). The resulting PXRD (powder X-ray diﬀraction) pattern is given in the Supporting Information (see Figure S5 in the Supporting Information).1 H NMR (D 2 O, 300 MHz; Figure S1 in the Supporting Information): δ 8.45 (t, 1H, J = 8.3 Hz).19 F NMR (D 2 O, 282 MHz; Figure S2 in the Supporting Information): δ −106.73 (d, 2F, J = 8.9 Hz). Elemental analysis for C 9 H 3 F 2 KO 6 (284.21): Calcd − C, 38.03%, H, 1.06%; Found − C, 38.24%, H, 1.05%. | [] | [] | ["K(H 2 dF-BTC)"] | ["KMnO 4--11.0 g, 69.6 mmol"] | ["H 2 O 2--NaN", "HCl--NaN"] | ["2,4-diﬂuoro-1,3,5trimethylbenzene--1.50 g, 9.61 mmol"] | ["reflux"] | ["12 h"] | ["H 2 O--200 mL"]
asia.201501191 | {[Ho 4 K 4 L 6 (OH) 4 (H 2 O) 19 ]·12H 2 O} n (2) Yield:47.1 %. Anal. calcd (%) for C 120 H 162 Ho 4 K 4 O 83 (Mr=3747.43): C38.45, H4.36;Found:C38.58, H 4.32. IR data (KBr pellet): n ˜ =3585 (w), 3453 (w), 1733 (s), 1669 (s), 1605 (s), 1406 (s), 1331 (s), 1246 (w), 1110(s), 746 cm ¢1 (s). UV/Vis [CH 3 OH, l]: 204, 240 nm. | [] | [] | ["{[Ho 4 K 4 L 6 (OH) 4 (H 2 O) 19 ]·12H 2 O} n", "C 120 H 162 Ho 4 K 4 O 83"] | ["Ho--NaN", "K--NaN"] | [] | ["L--NaN"] | [] | [] | ["H 2 O--NaN"]
00958972.2010.520708 | collected by filtration. Yield: 45% (based on Zn). Anal. Calcd for C 10 H 12 ZnN 8 O 4 S 2 (%): C, 27.41; H, 2.74; N, 25.58. Found (%): C, 28.02; H, 3.02; N, 24.96. IR (KBr, cm 1 ): 3321 (w), 3163 (w), 1623 (s), 1580 (s), 1432 (s), 1388 (s), 1335 (m), 1241 (m), 1147 (m), 1034 (s), 967 (m), 866 (m), 776 (m). | [] | [] | ["C 10 H 12 ZnN 8 O 4 S 2"] | [] | [] | [] | [] | [] | []
cg3012712 | Elem. Anal. Calcd for Cu(Suc)(Hpz) 2 : C 38.04, H 3.83, N 17.74.Found C 38.13, H 3.85, N 17.96. IR (KBr, cm −1 ): 3255, 3144, 3124, 2927, 2519, 2329, 1596s, 1521, 1467, 1428, 1382s, 1351, 1277, 1252, 1215s, 1164, 1111, 1079, 1050, 956, 909, 875, 816, 782, 682, 638, 911, 563. ESI-MS (+) (MeOH, MeCN) (higher peaks, m/z; relative abundance, %): 69.2 (90) [Hpz + H] + , 141.1 (68) [H 2 Succ + Na] + , 199.0 (37) [Cu I (Hpz) 2 ] + , 316.0 (100) [Cu(Succ)(Hpz) 2 +H] + , 576.0 (35) [Cu 3 (OH)(pz) 3 ((HSuc)(MeOH)(H 2 O)] + , 625.9 (6) [Cu 3 (OH)(pz) 3 (Hpz)(HSuc)(MeOH)] + . μ eff (297 K) = 1.35 μ B Synthesis of [Cu(HSuc) 2 (Hpz) 4 ], 5. A mixture of 294 mg of H 2 Suc (2.49 mmol) and 687 mg of Hpz (9.95 mmol) was added under stirring to 533 mg of Cu(Suc)·2H 2 O (2.47 mmol) suspended in 40 mL of H 2 O, obtaining in a few minutes a blue solution. By fractional crystallizati on through evaporation in the air a small crop of microcrystalline compound 4 (43 mg, 5%), identiﬁed through elemental analysis and IR spectrum, was ﬁrst obtained, followed by 576 mg (yield 41%) of blue crystals of 5, suitable for a SC-XRD Table 1. Crystal Data and Structure Reﬁnement for Compounds 2−5 compound 2345 formula C 13 H 14 Cu 3 N 6 O 5 C 13 H 14 Cu 3 N 6 O 5 ·3.5H 2 OC 10 H 12 CuN 4 O 4 C 20 H 26 CuN 8 O 8 FW 524.92 587.98 315.78 570.03 crystal symmetry monoclinic trigonal monoclinic tetragonal space group P2 1 /nR3  P2 1 /cI4 1 /a a (Å) 9.7487(10) 26.625(7) 4.8630(7) 22.4290(8) b (Å) 11.0061(15) 26.625(7) 13.578(2) 22.4290(8) c (Å) 15.1631(18) 20.024(7) 9.3241(13) 10.2923(7) α (deg) 90 90 90 90 β (deg) 94.360(11) 90 95.563(2) 90 γ (deg) 90 120 90 90 cell volume (Å 3 ) 1622.2(3) 12293(6) 612.76(15) 5177.6(4) Z 418 28 D c (Mg m −3 ) 2.149 1.430 1.711 1.463 μ(Mo K α ) (mm −1 ) 3.94 2.36 1.80 0.90 F(000) 1044 5328 322 2360 crystal size (mm) 0.2 × 0.1 × 0.08 0.25 × 0.25 × 0.28 0.2 × 0.1 × 0.1 0.6 × 0.35 × 0.33 θ range (deg) 3.0−26.0 1.4−24.5 2.7−27.0 3.4−26.0 reﬂns collected 31760 7721 4960 52126 unique reﬂns (R int ) 3183 (0.070) 4163 (0.089) 1334 (0.015) 2540 (0.048) obsd reﬂns [I >2σ(I)]/params 2819/247 1529/269 1193/95 1502/173 R 1 (F), R 2 (F 2 )[I >2σ(I)] 0.045, 0.087 0.066, 0.161 0.023, 0.073 0.032, 0.044 GOF on F 2 1.06 0.952 1.06 1.04 largest diﬀ. peak and hole (e Å −3 ) 0.76 and −0.89 0.72 and −0.34 0.26 and −0.35 0.66 and −0.24 Crystal Growth & Design Article dx.doi.org/10.1021/cg3012712 ¦ Cryst. Growth Des. XXXX, XXX, XXX−XXXC | [] | [] | ["Cu(Suc)(Hpz) 2", "Cu(HSuc) 2 (Hpz) 4"] | ["Cu(Suc)·2H 2 O--533 mg, 2.47 mmol"] | [] | ["H 2 Suc--294 mg, 2.49 mmol", "Hpz--687 mg, 9.95 mmol"] | [] | [] | ["H 2 O--40 mL"]
j.molstruc.2020.128256 | [Ag 4 (HL 1 ) 2 (HL 2 ) 2 (SiMo 12 O 40 )] 2: A mixture of AgNO 3 (0.0834 g, 0.5 mmol), HL 1 (0.0560 g, 0.2 mmol), HL 2 (0.029 g, 0.2 mmol), H 4 SiMo 12 O 40 (0.1 g, 0.055 mmol) and H 2 O (10 mL) was stirred for 0.5 h at room temperature. The pH value of the mixture was adjusted to about 3.5 with 0.5 mol L 1 KOH and 0.5 mol L 1 HCl solution. The resulting solution was transferred into a 20 mL Teﬂonlined autoclave and heated at 160  C under autogenous pressure for 5 days. Yellow block crystals were ﬁltered and washed with puriﬁed water. Yield: 41.2% (based on HL 1 ). M. p. 215  C. Anal. Calc. for compound 2 (Ag 4 SiMo 12 C 44 H 36 N 16 O 44 , 3103.74): C, 17.03; H, 1.17; N, 7.22%. Found: C, 17.22; H, 1.21; N, 7.31%. FT-IR (KBr pellet): 1685.5 s, 1608.8 m, 1581.2 w, 1527.4 w, 1496.7 m, 1406.2 s, 1324.8 w,1297.2 w, 1241.9 s, 1149.8 m, 1113.0 w, 1066.9 m, 1030.2 m, 942.6 s, 901.8 s, 866.7 s, 794.3 s.(H 3 O)[Ag(L 1 ) 2 ]·2H 2 O3:A mixture of AgNO 3 (0.0334 g, 0.2 mmol), HL 1 (0.0840 g, 0.3 mmol), H 3 PW 12 O 40 (0.1 g, 0.035 mmol) and H 2 O (10 mL) was stirred for 0.5 h at room temperature. After adjusting the pH to 2e4 with 0.5 mol L 1 KOH and 0.5 mol L 1 HCl solution, the mixture was transferred into a 20 mL Teﬂon-lined autoclave and kept under autogenous pressure at 165  C for 5 days, and ﬁnally cooled naturally to room temperature. | [] | [] | ["[Ag 4 (HL 1 ) 2 (HL 2 ) 2 (SiMo 12 O 40 )] 2", "Ag 4 SiMo 12 C 44 H 36 N 16 O 44", "(H 3 O)[Ag(L 1 ) 2 ]·2H 2 O3"] | ["AgNO 3--0.0834 g, 0.5 mmol", "AgNO 3--0.0334 g, 0.2 mmol"] | ["KOH solution--0.5 mol L \n1", "HCl solution--0.5 mol L \n1"] | ["HL 1--0.0560 g, 0.2 mmol", "HL 2--0.029 g, 0.2 mmol", "HL 1--0.0840 g, 0.3 mmol"] | ["160 \n5 C", "165 \n5 C"] | ["5 days", "5 days"] | ["H 2 O--10 mL"]
s0108270110009510 | For the synthesis of (II), a solution containing 2-methyl-2Htetrazol-5-amine (0.4 g, 0.004 mol) in a mixture of methanol and diethyl ether (15 ml, 1:3 v /v) was added to a solution of CuCl 2 2H 2 O (0.34 g, 0.002 mol) in 10 ml of the same solvent mixture. After stirring the reaction mixture for 0.5 h, the resulting blue–green precipitate was ﬁltered off, washed with diethyl ether (3  5 ml) and dried in air [yield 0.53 g, 80%; m.p. 483 K (decomposition)]. Analysis calculated: Cu 19.1, Cl 21.4%; found: Cu 19.4, Cl 21.6%. IR (cm 1 ): 3338 (s), 3267 (s), 3047 (s), 1600 (sh), 1524 (s), 1468 (w), 1436 (s), 1371 (s), 1351 (sh), 1323 (s), 1203 (s), 1109 (w), 1070 (s), 1017 (s), 818 (s), 765 (m), 709 (s), 640 (s), 540 (m), 481 (s). | [] | [] | ["(II)"] | ["CuCl 2 ? 2H 2 O--0.34 g, 0.002 mol"] | [] | ["2-methyl-2Htetrazol-5-amine--0.4 g, 0.004 mol"] | [] | ["0.5 h"] | ["methanol--7.5 ml", "diethyl ether--7.5 ml"]
cg5016498 | Synthesis of [C 15 H 20 N 7 O 6 Cu] (4 ). The reaction of Cu(NO 3 ) 2 (0.51 g, 0.21 mmol) with ligand HL (0.03 g, 0.10 mmol) in methanol under slow evaporation aﬀorded green crystals of 4 (45% yield). HRMS [L + Table 1. Crystal Structure Reﬁnement Parameters for Complexes 1−5 empirical formula C 14 H 14 N 6 O(HL)C 28 H 26 Cd N 12 O 4 (1)C 15 H 15 N 7 O 6 Zn (2)C 32 H 32 Cl 2 Co 2 N 14 O 2 (3)C 15 H 20 CuN 7 O 6 (4)C 7 H 12 Ag N 8 O 7 (5) M r 282.31 711.04 454.71 833.48 456.91 428.12 cryst syst monoclinic monoclinic triclinic triclinic orthorhombic monoclinic space group P2 1 /cI2/aP1  P1  Pbca P2 1 /c a (Å  ) 12.7519(12) 15.124(3) 8.950(5) 9.232(5) 13.0605(9) 16.308(3) b (Å  ) 12.3485(10) 10.918(2) 10.672(5) 9.681(5) 16.4911(12) 6.7933(12) c (Å  ) 8.4764(8) 23.431(5) 11.648(5) 11.456(5) 16.6975(11) 13.732(2) α (deg) 90 90 116.158(5) 98.481(5) 90 90 β (deg) 95.064(2) 102.06 93.181(3) 109.051(5) 90 110.445(4) γ (deg) 90 90 104.923(5) 111.718(5) 90 90 vol (Å 3 ) 1329.5(2) 5842.7(19) 946.4(8) 856.1(7) 3596.3(4) 1425.4(4) Z 48 2 1 8 2 D x (Mg m −3 ) 1.410 1.617 1.596 1.617 1.688 1.995 F(000) 592 2896 464 426 1880 852 μ (mm −1 ) 0.096 0.806 1.347 1.180 1.267 1.468 reﬂns collected 11166 17850 5117 6678 24654 11575 unique reﬂns 3270 5233 3440 4166 3524 3520 R(int) 0.0594 0.0841 0.0265 0.0346 0.0900 0.0402 GOF on F 2 1.014 1.048 0.945 1.086 1.078 1.030 R1 and R2[I >2σ(I)] 0.0528, 0.1032 0.0826, 0.2255 0.0609, 0.1729 0.0459, 0.1017 0.0503, 0.1284 0.0520, 0.1487 R1 and R2 (all data) 0.0974, 0.1178 0.1310, 0.2500 0.0875, 0.2377 0.0718, 0.1192 0.0867, 0.1583 0.0827, 0.1740 Figure 2. (a) Crystal structure of the ligand HL. (b) H-bonding in the crystal lattice of HL. | [] | [] | ["[C 15 H 20 N 7 O 6 Cu]"] | ["Cu(NO 3 ) 2--0.51 g, 0.21 mmol"] | [] | ["HL--0.03 g, 0.10 mmol"] | [] | [] | ["methanol--not specified"]
ejic.201300579 | [Cu 2 (L C ) 2 ](5 C ): A mixture of CuCl 2 (107 mg,0.79 mmol), NaOMe (86 mg, 1.59 mmol), and H 2 L C (300 mg, 0.79 mmol) in MeOH (10 mL) was stirred for 30 min to afford a dark red solution. Removal of the solvent under vacuum provided a purple solid that was redissolved in CH 2 Cl 2 , filtered to remove the salt byproducts, and dried under vacuum. X-ray-quality crystals were obtained by layering a CH 2 Cl 2 solution with pentane. The insolubility of 5 C in nearly all solvents (except MeOH) made it difficult to eliminate the NaCl byproduct, which thus prevented isolation of the analytically pure solid. UV/Vis (MeOH): λ max = 601 nm. IR (neat): ν ˜ = 1678, 1637, 1585, 1532 cm –1 . | [] | [] | ["Cu 2 (L C ) 2"] | ["CuCl 2--107 mg, 0.79 mmol"] | [] | ["NaOMe--86 mg, 1.59 mmol", "H 2 L C--300 mg, 0.79 mmol"] | [] | [] | ["MeOH--10 mL", "CH 2 Cl 2--NA", "pentane--NA"]
cg060824d | Calc.: Ga 17.01, Se 19.26, C 17.58, H 3.44, N 6.83, F 4.64%. IR (KBr, cm -1 ): 3365 s, 3010 s, 2984 w, 2824 w, 2536 m, 1678 s, 1581 m, 1432 s, 1393 w, 1284 s, 1227 w, 1088 s, 1055 m, 1009 s, 992 w, 943 w, 874 w, 836 w, 794 s, 760 s, 653 w, 588 m, 558 w, 518 m, 479 s, 459 s. | [] | [] | [] | [] | [] | [] | [] | [] | []
cm9603821 | Precursors to Zinc Phosphates Chem. Mater., Vol. 9, No. 1, 1997 345 0.065 mmol). Colorless block crystals of the product formed over 3 days on the walls of the flask. The solvent was removed via cannula, and the crystals were dried under reduced pressure affording 1 in 38% yield. Crystals of 1 are insoluble in organic solvents including THF, DMSO, and ethanol.Compound 1 does dissolve in water. Anal. Calcd for Zn 2 P 4 O 16 C 32 H 72 : C, 39.72; H, 7.50. Found: C, 39.40; H, 7.66. IR (KBr pellet, cm -1 ) 2979 (m), 2933 (w), 1595 (w), 1477 (w), 1394 (w), 1369 (m), 1252 (s), 1184 (s), 1111 (m, sh), 1078 (s), 1039 (m), 997 (s), 918 (w), 833 (w), 725 (w, sh), 710 (w), 596 (w), 552 (w). | [] | [] | ["Zn 2 P 4 O 16 C 32 H 72"] | [] | [] | [] | [] | ["3 days"] | []
c4dt01953a | Synthesis of {[Mn 1.5 (BCP)(1,4-bib) 0.5 (μ 2 -H 2 O)(H 2 O) 2 ]·(1,4bib) 0.5 } n (2). A mixture of H 3 BCP (0.15 mmol, 0.059 g), 1,4-bib (0.30 mmol, 0.063 g), MnSO 4 ·H 2 O (0.30 mmol, 0.051 g), NaOH (0.40 mmol, 0.016 g) and 12 mL H 2 O was placed in a Teflonlined stainless steel vessel, heated to 170 °C for 3 days (after the reaction, pH = 7.2), followed by slow cooling (a descent rate of 10 °C h −1 ) to room temperature. Colourless block crystals of 2 were obtained. Yield of 53% (based on Mn). Anal. (%) calcd for C 66 H 52 Mn 3 N 8 O 22 : C, 53.63; H, 3.82; N, 7.58. Found: Scheme 2 Diversiﬁed polymeric structures of complexes 1–6.Scheme 1 Structures of H 3 BCP and ancillary bridging imidazole linkers.Paper Dalton Transactions 15980 ¦ Dalton Trans.,2014,43,15979–15989 This journal is © The Roy al Society of Chemistry 2014 Published on 28 August 2014. Downloaded by Georgia Institute of Technology on 31/10/2014 12:39:05. View Article Online | [] | [] | ["{[Mn 1.5 (BCP)(1,4-bib) 0.5 (μ 2 -H 2 O)(H 2 O) 2 ]·(1,4bib) 0.5 } n", "C 66 H 52 Mn 3 N 8 O 22"] | ["MnSO 4 ·H 2 O--0.30 mmol, 0.051 g"] | ["NaOH--0.40 mmol, 0.016 g"] | ["H 3 BCP--0.15 mmol, 0.059 g", "1,4-bib--0.30 mmol, 0.063 g"] | ["170 °C"] | ["3 days"] | ["H 2 O--12 mL"]
zaac.201100148 | 25.39), H 2.37 (2.69), N 8.87 (9.01) %. IR (KBr): ν ˜ = 3440 (s), 1550 (s), 1392 (s), 1108 (s), 627 (m) cm –1 . | [] | [] | [] | [] | [] | [] | [] | [] | []
ejic.200501105 | Preparation of Complex 2: A mixture of Cu(NO 3 ) 2 ·3H 2 O (0.241 g, 1.0 mmol), NaN 3 (0.065 g, 1.0 mmol), acetonitrile (5.0 mL), and aqueous ammonia (25 %, 5.0 mL) was stirred for 10 min in air, and then transferred and sealed in a 15-mL Teflon-lined reactor. The reactor was heated in an oven to 140 °C for 50 h and then cooled to room temperature at a rate of 5 °Ch –1 . The colorless, bar crystal was attained in a reasonable yield (46.3%, 0.036 g) based on Cu(NO 3 ) 2 ·3H 2 O. C 10 H 21 Cu 5 N 22 (767.19): calcd. H 2.76, C 15.66, N 40.17; found H 2.72, C15.71, N 40.60. IR data (KBr): 3419 (s), 2921 (m), 1646 (m), 1482 (s), 1372 (s), 1123 (s), 1083 (m), 702 (w) cm –1 . | [] | [] | ["C 10 H 21 Cu 5 N 22", "Complex 2"] | ["Cu(NO 3 ) 2 ·3H 2 O--0.241 g, 1.0 mmol"] | [] | ["NaN 3--0.065 g, 1.0 mmol"] | ["140 °C"] | ["50 h"] | ["acetonitrile--5.0 mL", "aqueous ammonia (25 %)--5.0 mL"]
c6ra13242a | [Sm 2 (PDC) 3 (H 2 O) 2 (DMF)]$4H 2 O (3). Yield: 56% based on Sm. Anal. calcd for C 24 H 28 N 4 O 19 Sm 2 (977.20): C, 29.50; H, 2.89; N, 5.73. Found: C, 29.52; H, 2.85; N, 35.76. IR (KBr, cm 1 ): 3211(vs), 1608(m), 1573(s), 1443(s), 1415(s), 1297(m), 1245(m), 1152(m), 944(w), 840(m), 741(m), 693(m), 590(w). | [] | [] | ["[Sm 2 (PDC) 3 (H 2 O) 2 (DMF)]$4H 2 O", "C 24 H 28 N 4 O 19 Sm 2 "] | [] | [] | [] | [] | [] | []
j.ica.2008.12.021 | 2.2. Synthesis of [Ln(H 2 O) 4 (HTDA)(H 2 TDA)]  H 2 O [Ln = Sm(1) and Eu(2)], and [Ln(H 2 O) 4 (HTDA)](H 2 TDA)  H 2 O [Ln = Tb(3) and Dy(4)] A mixture of H 3 TDA (0.039 g, 0.25 mmol), Sm(NO 3 ) 3  6H 2 O (0.111 g, 0.25 mmol), Mn(ClO 4 ) 2  6H 2 O (0.091 g, 0.25 mmol) and H 2 O (20 mL) was reﬂuxed for 2 h and ﬁltrated. Crystals of 1 were Table 1 Crystal data and structure reﬁnement for 1, 2 and 4. | [] | [] | ["[Sm(H 2 O) 4 (HTDA)(H 2 TDA)] n H 2 O", "[Eu(H 2 O) 4 (HTDA)(H 2 TDA)] n H 2 O", "[Tb(H 2 O) 4 (HTDA)](H 2 TDA) n H 2 O", "[Dy(H 2 O) 4 (HTDA)](H 2 TDA) n H 2 O"] | ["Sm(NO 3 ) 3 \n6H 2 O--0.111 g, 0.25 mmol", "Mn(ClO 4 ) 2 \n6H 2 O--0.091 g, 0.25 mmol"] | [] | ["H 3 TDA--0.039 g, 0.25 mmol"] | ["reflux"] | ["2 h"] | ["H 2 O--20 mL"]
cg400934z | 10a Syntheses of L1−L3. A mixture of 2-(4H-1,2,4-triazol-4-yl)phenol (30 mmol) and NaOH (30 mmol) in EtOH (100 mL) was reﬂuxed with stirring for 1 h, and then 1,2-dibromoethane (15 mmol) was added.After reﬂuxing for 10 h, ethanol was removed and 100 mL water was added. Colorless crystalline solid (2.8 g) of L1 was obtained overnight.Yield: 2.8 g (54%). The preparations of L2 and L3 were similar to that of L1 except that 3-(4H-1,2,4-triazol-4-yl)phenol and 4-(4H-1,2,4-triazol4-yl)phenol were used instead of 2-(4H-1,2,4-triazol-4-yl)phen ol, respectively. Yields: 3.5 g (67%) for L2 and 3.1 g (59%) for L3. | [] | ["overnight"] | ["L1", "L2", "L3"] | [] | [] | ["2-(4H-1,2,4-triazol-4-yl)phenol--30 mmol", "3-(4H-1,2,4-triazol-4-yl)phenol--30 mmol", "4-(4H-1,2,4-triazol4-yl)phenol--30 mmol"] | ["reflux"] | ["1 h", "10 h"] | ["EtOH--100 mL", "water--100 mL"]
cg900980y | {[Cd(L 2 ) 3 ](ClO 4 ) 2 (CHCl 3 ) 4 (CH 3 OH) 2 } ¥ (2). Single crystals of 2 suitable for X-ray analysis were obtained by the similar method as described above for 1. Yield: ∼40% (based on L 2 ). Anal. Calcd for C 66 H 54 CdCl 14 N 12 O 10 : C, 44.43; H, 3.05; N, 9.42. Found: C, 44.61; H, 3.13; N, 9.33%. IR (KBr, cm -1 ): 3104 m, 1610s, 1522s, 1495w, 1458 m, 1319w, 1296s, 1239s, 1102s, 986s, 930w, 899w, 849s, 781w, 746s, 622s, 596 m, 536 m, 430 m. | [] | [] | ["[Cd(L 2 ) 3 ](ClO 4 ) 2 (CHCl 3 ) 4 (CH 3 OH) 2"] | [] | [] | ["L 2--NaN"] | [] | [] | []
s10870-010-9706-x | Next a 1 mL solution of 0.10 M 2,2 0 :6 0 ,2 00 -terpyridine was layered onto the mixture. The terpyridine solution was prepared using CH 3 CN as the solvent, the [Pt(CN) 4 ] 2solution was made by dissolving K 2 [Pt(CN) 4 ]3H 2 Oina 20%:80% mixture of water:CH 3 CN, and the Pr(NO 3 ) 3 solution was prepared by dissolving Pr(NO 3 ) 3 xH 2 Oin CH 3 CN. Slow evaporation of the solvent over a period of 2 weeks resulted in the crystallization of Pr-2 as pale green single crystals with a yield of 66%. IR(solid, cm -1 ): 3369 (s, br), 2150 (m), 2140 (m), 1700 (w), 1653 (s), 1635 (w), 1597 (w), 1576 (w), 1483 (m), 1449 (m), 1434 (m), 1397 (w), 1313 (m), 1289 (m), 1234 (w), 1013 (m), 815 (m), 797 (m), 770 (s), 734 (m), 726 (m), 692 (m), 684 (m), 681 (m), 668 (s), 660 (m), 651 (s).Ho(C 15 H 11 N 3 )(H 2 O) 2 (NO 3 )[Pt(CN) 4 ]CH 3 CN (Ho-3) Ho-3 was synthesized by ﬁrst mixing 1 mL of 0.10 M Ho(NO 3 ) 3 and 1 mL of 0.10 M [Pt(CN) 4 ] 2. Next a 1 mL solution of 0.10 M 2,2 0 :6 0 ,2 00 -terpyridine was layered onto the mixture. The Ho(NO 3 ) 3 and [Pt(CN) 4 ] 2aqueous solutions were prepared from Ho(NO 3 ) 3 5H 2 O and K 2 [Pt(CN) 4 ]3H 2 O, respectively. The terpyridine solution utilized CH 3 CN as the solvent. Slow evaporation of the solvent over a period of 2 weeks resulted in the crystallization of Ho-3 as pink single crystals with a yield of 50%. IR(solid, cm -1 ): 3200 (w,br), 2359(w), 2138 (s), 2017 (m), 1967 (m), 1636 (w), 1599 (m), 1576 (w), 1483 (s),1435 (s), 1308 (s), 1235 (m), 1196 (m), 1162 (w), 1039 (m), 1013 (s),774 (s). | [] | ["2 weeks"] | ["Pr-2", "Ho-3"] | ["Pr(NO 3 ) 3 --NaN", "Ho(NO 3 ) 3 --NaN", "[Pt(CN) 4 ] 2--NaN"] | [] | ["2,2 0 :6 0 ,2 00 -terpyridine--0.10 M", "Ho(C 15 H 11 N 3 )(H 2 O) 2 (NO 3 )[Pt(CN) 4 ]CH 3 CN--NaN"] | [] | [] | ["CH 3 CN--NaN", "water--NaN"]
s1600536812046041 | Experimental Furan-2,5-dicarboxyl acid (0.0156 g, 0.10 mmol), Cu(NO 3 ) 2 .3H 2 O (0.0244 g, 0.10 mmol), and 1,10-phenanthroline (0.0180, 0.10 mmol) were dissolved in DMFA (5 ml, 75 mmol) under stirring. The mixture with molar ratio of 1 (furan-2,5-dicarboxyl acid): 1 (Cu(NO 3 ) 2 .3H 2 O): 1 (1,10-phenanthroline): 750 DMFA was layed under room temperature for 8 days. The blue block product was collected as a single phase. | [] | [] | ["[Cu(phen)(furan-2,5-dicarboxylate)] n "] | ["Cu(NO 3 ) 2 .3H 2 O --0.0244 g, 0.10 mmol"] | [] | ["Furan-2,5-dicarboxyl acid --0.0156 g, 0.10 mmol", "1,10-phenanthroline --0.0180, 0.10 mmol"] | [] | ["8 days"] | ["DMFA--5 ml, 75 mmol"]
j.jssc.2015.09.027 | IR (KBr, cm  1 ): 3430(w), 3115(w), 1636(m), 1587(m), 1505(s), 1326 (m), 1229(s), 1108(m), 1054(m), 913(m), 804(m), 733(m), 657(m).1 H NMR (DMSO-d 6 , 400 MHz, ppm) δ 11.636 (d, 1H), 8.652-8.467 (m, 4H), 7.829-7.658 (d, 8H).2.2.2. Preparation of [Zn(1,4-bdc)(3,6-bmcz)] n (1) To a 10 mL Pyrex glass tube was added Zn(NO 3 )  6H 2 O (30 mg, 0.1 mmol), 1,4-H 2 bdc (17 mg, 0.1 mmol), 3,6-bmcz (30 mg, 0.1 mmol), 2 mL of H 2 O and 1 mL of MeCN. the tube was sealed and heated in an oven to 160 °C for 1 d and then cooled to ambient temperature at the rate of 5 °Ch  1 to form brown blocks of 1, which were washed with water–methanol and dried in air. yield: 23 mg (43% yield based on Zn). anal. Calcd. for C 26 H 17 ZnN 5 O 4 (%):C 59.05; H 3.24; N 13.24. found: C 59.43; H 3.35; N 12.88. IR (KBr, cm –1 ): 3449(s), 1626(s), 1517(m), 1395(s), 1114(m), 1061(m), 813 (m), 748(m), 659(m). | [] | [] | ["[Zn(1,4-bdc)(3,6-bmcz)] n", "C 26 H 17 ZnN 5 O 4"] | ["Zn(NO 3 )?6H 2 O--30 mg, 0.1 mmol"] | [] | ["1,4-H 2 bdc--17 mg, 0.1 mmol", "3,6-bmcz--30 mg, 0.1 mmol"] | ["160 \nC"] | ["1 d"] | ["H 2 O--2 mL", "MeCN--1 mL"]
ejic.201000298 | Synthesis of 1: A mixture of v-H 3 BTC (0.104 g, 0.50 mmol) and uranyl acetate (0.210 g, 0.50 mmol) was dispersed in water (11 mL) and stirred for 3 h in air. The final reaction mixture was transferred to a 15-mL Teflon-lined autoclave, which was subsequently sealed and heated at 160 °C for 3 d, followed by cooling to room temperature at 10 °C/h. Yellow block crystals of 1 (0.033 g) were obtained Three-Dimensional Uranyl–Organic Frameworks after washing with distilled water and drying in air, and the yield of the product was about 16% based on U. C 18 H 14 O 22 U 3 (1296.38): calcd. C 16.32, H 1.28; found C 16.64, H 1.26. | [] | [] | ["1"] | ["v-H 3 BTC--0.104 g, 0.50 mmol", "uranyl acetate--0.210 g, 0.50 mmol"] | [] | [] | ["160 \nC for 3 d"] | ["3 h"] | ["water--11 mL"]
cg800329k | Synthesis of [Zn 2 (2,3-PDCO) 2 (4,4′-bpy)(H 2 O) 2 ] (7). The syntheses were similar to that described in 2 except using Zn(NO 3 ) 2 · 6H 2 O (0.5 mmol) for 7 instead of Mn(OAC) 2 · H 2 O. Colorless crystals of 7 were obtained (yield: 51% based on Zn). Anal. Calcd for C 12 H 9 N 2 O 6 Zn: C, 42.07; H, 2.65; N, 8.18. Found: C, 42.12; H, 2.69; N, 8.21%. IR spectrum (cm -1 ): 3314 (m), 3093 (s), 3070 (s), 1641 (s), 1625 (s), 1589 (s), 1574 (m), 1536 (w), 1492 (m), 1476 (m), 1435 (m), 1423 (m), 1375 (s), 1226 (s), 1206 (m), 1172 (m), 1147 (w), 1072 (s), 1044 (w), 1012 (w), 969 (m), 853 (m), 818 (s), 803 (s), 777 (s), 759 (m), 708 (m), 644 (m), 622 (m), 517 (s), 463 (w).Synthesis of [Zn(2,3-PDCO)(bix) · H 2 O] (8) and [Zn 2 (2,3PDCO) 2 (bbi)] (9). The preparation procedures for both compounds were similar to that described for 7 except using bix (0.5 mmol) and bbi (0.5 mmol) instead of 4,4′-bpy and heated at 150 °C for 3 days, respectively. After the reactant mixture was slowly cooled to room temperature, colorless crystals of 8 were obtained (yield: 42% based on Zn). Anal. Calcd for C 21 H 19 N 5 O 6 Zn: C, 50.17; H, 3.81; N, 13.93. | [] | [] | ["[Zn 2 (2,3-PDCO) 2 (4,4′-bpy)(H 2 O) 2 ] (7)", "[Zn(2,3-PDCO)(bix) · H 2 O] (8)", "[Zn 2 (2,3PDCO) 2 (bbi)] (9)"] | ["Zn(NO 3 ) 2 · 6H 2 O--0.5 mmol"] | [] | ["Mn(OAC) 2 · H 2 O--NaN", "bix--0.5 mmol", "bbi--0.5 mmol"] | ["NaN", "150 °C", "NaN"] | ["NaN", "3 days", "NaN"] | []
j.ica.2006.10.038 | Compound 3 was prepared using the procedure as follow described. The reaction mixture of diphenyltin oxide (0.3438 g, 1.0 mmol) and pyruvic acid thiophene-2-carboxylic hydrazone, (0.2122 g, 1.0 mmol) were added to a solution of absolut e ethanol (30 ml) and stirred under reﬂux for 7 h and then ﬁltrated. The clear solution thus obtained and was evaporated under vacuum to leave an orange solid, which was recrystallized from ethanol to give orange crystals. | [] | [] | ["Compound 3"] | ["diphenyltin oxide--0.3438 g, 1.0 mmol"] | [] | ["pyruvic acid thiophene-2-carboxylic hydrazone--0.2122 g, 1.0 mmol"] | ["reflux"] | ["7 h"] | ["absolute ethanol--30 ml"]
j.poly.2016.04.015 | 2.2.2. [Ln(p-HL) 3 (phen)(H 2 O)] (Ln = Dy for 4, Gd for 5 and Tb for 6) The synthesis methods of 4–6 are similar to that for 1–3 except for the use of 4-hydroxybenzoic acid (13.8 mg, 0.1 mmol) instead of 3-hydroxybenzoic acid (13.8 mg, 0.1 mmol). After washed by water, ethanol, and ether, the block crystals of 4–6 which are suitable for X-ray structure analysis can be further separated successfully under a microscope manually. For 4: Yield: 40% based on Dy. | [] | [] | ["[Dy(p-HL) 3 (phen)(H 2 O)]", "[Gd(p-HL) 3 (phen)(H 2 O)]", "[Tb(p-HL) 3 (phen)(H 2 O)]"] | [] | [] | ["4-hydroxybenzoic acid--13.8 mg, 0.1 mmol"] | [] | [] | []
ic1005456 | Yield: 1.02 g, 75%. Anal. Calcd for C 24 H 34 Cu 7 N 40 O 2 :C, 21.20; H, 2.52; N, 41.21. Found: C, 21.33; H, 2.42; N, 41.11. IR (KBr, cm -1 ): 3361 ν(N-H), 1587 ν(CdN), 2062-2085 ν(N-N), λ max (nm) [ε max (dm 3 mol -1 cm -1 )] (methanol), 599 (189).Synthesis of the Complex [Cu 2 L(dmen)(N 3 ) 3 ] n (4). The procedure was similar to that for complex 3. An aqueous solution of excess NaN 3 (15 mmol, 0.780 g) was added, with constant stirring, to a methanolic solution of Cu(ClO 4 ) 3 6H 2 O (7.00 mmol, 2.559 g) (instead of [Cu 2 (OAc) 4 3 (H 2 O) 2 ] for 3) and HL (2 mmol). The mixture was then refluxed for one hour. The resulting solution was left to stand overnight in air, when plateshaped, blue-colored, X-ray quality single crystals of complex 4 appeared at the bottom of the vessel. | [] | [] | ["[Cu 2 L(dmen)(N 3 ) 3 ] n", "C 24 H 34 Cu 7 N 40 O 2"] | ["Cu(ClO 4 ) 3 6H 2 O--7.00 mmol, 2.559 g"] | ["NaN 3--15 mmol, 0.780 g"] | ["HL--2 mmol"] | ["refluxed"] | ["one hour"] | ["methanol--NA"]
cg901403b | Preparation of [Cd 4 (O 2 CPh) 2 Cl 2 (OH)(chtpy) 2 (H 2 O) 2 ](NO 3 ) 3 3 4.5H 2 O (3). A mixture of Cd(NO 3 ) 2 3 4H 2 O (0.5 mmol), chtpy (0.05 mmol), sodium benzoate (0.5 mmol), HCl (0.1 mmol), water (5 mL), and methanol (5 mL) in a 23 mL Teflon reactor, which was heated at 160 °C for 88 h and then cooled to room temperature at a rate of 5 °C/h. Colorless crystals were obtained (yield: 35%). Elemental analysis calcd (%) for 3: C, 41.03; H, 3.76; N, 7.98. Found: C, 41.09; H, 3.72; N, 7.95. IR (KBr, cm -1 ): 3407 (m), 3078 (w), 2915 (w), 1612 (s), 1548 (m), 1499 (w), 1384 (s), 1302 (m), 1227 (w), 1070 (w), 1018 (w), 822 (w), 722 (w), 679 (w), 556 (m). | [] | [] | ["[Cd 4 (O 2 CPh) 2 Cl 2 (OH)(chtpy) 2 (H 2 O) 2 ](NO 3 ) 3 3 4.5H 2 O", "3"] | ["Cd(NO 3 ) 2 3 4H 2 O--0.5 mmol"] | [] | ["chtpy--0.05 mmol", "sodium benzoate--0.5 mmol"] | ["160 \b0C"] | ["88 h"] | ["water--5 mL", "methanol--5 mL"]
j.ica.2006.01.031 | 2.2.3. Synthesis of polymer { [Co(SCN) 2 (3-bpit) 2 ] Æ 2CH 3 OH } n (1) Four milliliters of CH 3 OH solut ion of 3-bpit (31.2 mg, 0.1 mmol) was added to the 5 ml CH 3 OH solution of CoCl 2 Æ 6H 2 O (23.8 mg, 0.1 mmol) and KSCN (18.5 mg, 0.2 mmol) under moderate temperature, and the resulting reaction mixture was stored at room temperature. After several days, pale red X-ray quality single crystals were obtained (20 mg). Yield: 54%. Anal. Cal c. for C 34 H 32 CoN 10 O 6 S 4 : C, 45.00; H, 4.20; N, 17.49. Found: C, 45.09; H, 4.35; N, 17.41%. IR (KBr, cm 1 ): 3445(s), 1610(s), 1505(w), 1407(s), 1222(s), 1011(w), 822(m), 752(m). | [] | [] | ["[Co(SCN) 2 (3-bpit) 2 ] Æ 2CH 3 OH) n", "C 34 H 32 CoN 10 O 6 S 4"] | ["CoCl 2 Æ 6H 2 O--23.8 mg, 0.1 mmol"] | [] | ["3-bpit--31.2 mg, 0.1 mmol", "KSCN--18.5 mg, 0.2 mmol"] | [] | ["several days"] | ["CH 3 OH--4 ml"]
ic202686x | The residue was extracted with acetonitrile and allowed to stand for 48 h to give 5 as blue crystals in 40% yield. UV−vis (MeCN, rt; λ max , nm) (ε,cm −1 M −1 ): 371(17), 576(10). Anal. Calcd for C 12 H 28 N 4 S 2 NiO 3 : C, 36.10; H, 7.07; N, 14.03; S, 16.06. Found: C, 35.62; H, 6.93; N, 13.75; S, 15.25.Preparation of [Ni III (cyclam)(NCCH 3 ) 2 ](OTf) 3 (7). To an acetonitrile suspension (10 mL) of [Ni(cyclam)(Cl) 2 ](Cl) (6) (108 mg, 0.30 mmol) was added an acetonitrile solution of AgOTf (231 mg, 0.90 mmol) with vigorous stirring. The deep greenish brown solution was filtered off, and the filtrate was evaporated to dryness. The residue was dissolved in acetonitrile, and layering of Et 2 O onto the greenish brown solution gave brown crystals of 7·CH 3 CN in 72% yield. ESITOF-MS (MeCN), m/z (%): 556.0 ([M − 2(CH 3 CN) + 2(OTf)] + ) (100%), ([M − 2(CH 3 CN) + (OTf)] + , one electron reduced) (35%).UV−vis (MeCN, rt; λ max , nm) (ε,cm −1 M −1 ): 306(10 300), 365(sh.) Anal. Calcd for C 17 H 30 N 6 S 3 F 9 NiO 9 : C, 25.90; H, 3.84; N, 10.66; S, 12.20. Found: C, 25.92; H, 3.61; N, 11.10; S, 12.08.Synthesis of [Ni III (cyclam)(MeSCoM) 2 ](OTf)·0.5CH 3 CN (8). To an acetonitrile solution of 7 (157 mg, 0.20 mmol) was added ( n Bu 4 N)[MeSCoM] (180 mg, 0.45 mmol), and this was stirred at room temperature for 3 h. Et 2 O was slowly layered onto the resulting brown solution to give 8·0.5CH 3 CN as brown crystals in 62% yield. | [] | [] | ["5", "[Ni III (cyclam)(NCCH 3 ) 2 ](OTf) 3", "[Ni III (cyclam)(MeSCoM) 2 ](OTf)·0.5CH 3 CN"] | ["Ni(cyclam)(Cl) 2--108 mg, 0.30 mmol", "AgOTf--231 mg, 0.90 mmol", "[MeSCoM]--180 mg, 0.45 mmol"] | [] | [] | [] | ["48 h", "3 h"] | ["acetonitrile--10 mL", "Et 2 O--layering"]
j.molstruc.2016.04.100 | 2.2. Preparation of {[H 2 3-pina][Zn(2,4-pdc) 2 (H 2 O) 2 ]·H 2 O} (1) Zn(NO 3 ) 2 $6H 2 O (115 mg, 0.39 mmol), 3-pina (81 mg, 0.41 mmol), and 2,4-pyridinedicarboxylic acid (64 mg, 0.39 mmol) were mixed with 10 mL of distilled H 2 O and 0.5 mL of 1 M NaOH in a23mLTeﬂon-lined acid digestion bomb. The bomb was sealed and heated in an oven at 120  C for 4 d, and then was cooled slowly to 25  C. Colorless crystals of 1 (171 mg, 67% yield based on Zn) were isolated after washing with distilled water, ethanol, and acetone and drying in air. Anal. Calc. for C 50 H 46 N 10 O 24 Zn 2 1: C, 46.13; H, 3.56; N, 10.76% Found: C, 46.01; H, 3.45; N, 10.42%. IR (cm 1 ): 3247 (w), 1683 (w), 1668 (w), 1631 (w), 1589 (m), 1547 (m), 1488 (w), 1420 (w), 1361 (m), 1332 (m), 1305 (m), 1257 (w), 1096 (w), 1067 Scheme 1. Ligands used in this study. | [] | [] | ["{[H 2 3-pina][Zn(2,4-pdc) 2 (H 2 O) 2 ]·H 2 O}", "C 50 H 46 N 10 O 24 Zn 2"] | ["Zn(NO 3 ) 2 $6H 2 O--115 mg, 0.39 mmol"] | [] | ["3-pina--81 mg, 0.41 mmol", "2,4-pyridinedicarboxylic acid--64 mg, 0.39 mmol"] | ["120 \nC"] | ["4 d"] | ["distilled H 2 O--10 mL"]
s10870-006-9117-1 | Grade and used without further puriﬁcation. IR spectra were recorded with a Shimazu IR435 spectrometer in the region of 400–4000 cm −1 with pressed KBr pellets. Carbon, hydrogen and nitrogen analyses were performed with a Perkin-Elmer 240C instrument.Synthesis of [HgI 2 (dps)] n (1) A THF solution (5 ml) of HgI 2 (45 mg, 0.1 mmol) was mixed carefully with a THF solution (5 ml) of dps (37 mg, 0.2 mmol) and ﬁltered.The ﬁltrate was then maintained undisturbed at ambient temperature and colorless crystals (40% yield) suitable for X-ray diffraction were obtained two days later. Anal. Calc. for C 10 H 8 HgI 2 N 2 S: C, 18.69; H, 1.25; N, 4.36 Found: C, 18.30; H, 1.67; N, 4.41. IR (KBr pellet, cm −1 ): 1579(s), 1476(w), 1411(m), 1214(w), 1062(w), 1007(w), 818(w), 714(w), 534(w). | [] | [] | ["[HgI 2 (dps)] n", "C 10 H 8 HgI 2 N 2 S"] | ["HgI 2--45 mg, 0.1 mmol"] | [] | ["dps--37 mg, 0.2 mmol"] | [] | ["two days"] | ["THF--5 ml"]
zaac.200900516 | IR (KBr): ν ˜ = 3360 s, 2846 s, 1597 m, 1442 s, 1296 w, 1275 s, 1141 w, 921 m, 867 s, 803 m cm –1 .[Zn 2 Ca(bpe)(HL) 2 (L) 2 ] n (3): The synthetic procedure for 3 is similar to that for 1 except that Ca(OH) 2 was used instead of KOH. Colorless block-shaped crystals of 3 were obtained. C 96 H 72 Ca 2 N 4 O 40 Zn 4 : calcd. | [] | [] | ["[Zn 2 Ca(bpe)(HL) 2 (L) 2 ] n", "C 96 H 72 Ca 2 N 4 O 40 Zn 4"] | [] | [] | ["HL--not specified", "L--not specified"] | [] | [] | []
s1600536810012870 | Experimental 0.0766 g (0.3 mmol) pyridine-2,3,5,6-tetracarboxylic acid and 0.024 g (0.6 mmol) NaOH were successively added to 10.0 ml H 2 O and stirred at room temperature for 2 h, and the resulting colorless solution (pH = 3.48) was then transferred to a 50 ml beaker for slow evaporation at room temperature for several months, affording colorless block crystals (yield: 0.05 g). | [] | ["several months"] | ["pyridine-2,3,5,6-tetracarboxylic acid"] | [] | [] | ["NaOH--0.024 g, 0.6 mmol"] | [] | ["2 h"] | ["H 2 O--10.0 ml"]
cg700736v | Preparation of [Ag(C 7 H 12 O 2 N)(CH 3 CN)] 2n [Ag 2 (CH 3 CN) 2 (Mo 8 O 26 )] n · 2CH 3 CN (2). A solution of silver(I) nitrate (38 mg, 0.22 mmol) and 2,6-pyridine dimethanol (30 mg, 0.22 mmol) in water (2 mL) was added dropwise to a solution of (n-Bu 4 N) 2 Mo 6 O 19 (75 mg, 0.055 mmol) in acetonitrile (5 mL). After the solution was stirred for 4 h, a clear colorless solution was formed, which yielded colorless block crystals by the diffusion of ethanol over three days. Yield: 32 mg (15 µmol, 36% based on Mo). Elemental analysis for C 26 H 36 Ag 4 Mo 8 N 8 O 30 (%). Calcd: C, 14.59; H, 1.69; N, 5.23. Found: C, 12.82; H, 1.47; N, 3.96 (indicates the loss of two solvent acetonitrile molecules after drying). FT-IR (KBr) ν/cm -1 : 3425(s), 2929(w), 1603(m), 1578(m), 1443(w), 1361(w), 1066(m), 936(s), 896(s), 828(s), 794(s), 715(s). | [] | ["three days"] | ["[Ag(C 7 H 12 O 2 N)(CH 3 CN)] 2n [Ag 2 (CH 3 CN) 2 (Mo 8 O 26 )] n · 2CH 3 CN", "2", "C 26 H 36 Ag 4 Mo 8 N 8 O 30"] | ["silver(I) nitrate--38 mg, 0.22 mmol", "(n-Bu 4 N) 2 Mo 6 O 19--75 mg, 0.055 mmol"] | [] | ["2,6-pyridine dimethanol--30 mg, 0.22 mmol"] | [] | ["4 h"] | ["water--2 mL", "acetonitrile--5 mL", "ethanol--diffusion"]
c9dt02571e | [CuL10Br] (13). Yield: 0.18 g dark green, crystalline powder (408.14 g mol −1 , 59%). Elemental analysis (C 12 H 11 BrClCuN 3 O 2 , %) found C 35.18, H 2.55, N 10.27, calcd C 35.31, H 2.72, N 10.30. MS (EI, pos.) m/z (%): 408 (C 12 H 11 BrClCuN 3 O 2 , 10), 327 (C 11 H 12 ClCuN 3 O 2 , 20), 265 (C 11 H 12 ClN 3 O 2 , 60), 219 (C 10 H 6 ClN 3 O, 80), 127 (C 6 H 5 ClN, 100). IR: ν = 2209 (s, CuN), 1616 (s, CvO) cm −1 . | [] | [] | ["[CuL10Br] (13)"] | [] | [] | [] | [] | [] | []
cg2013683 | {[CuL CH2 (DMF)](DMF)} n , 1. L CH2 (0.416 g, 1.0 mmol) was dissolved in 5 mL of dry DMF (N,N-dimethylformamide). To this a clear solution of Cu(ClO 4 ) 2 ·6H 2 O (0.365 g, 1.0 mmol) in 10 mL of DMF was slowly added. The colorless solution turned to green and the reaction mixture was stirred at 70 °C for 6 h. This was cooled and filtered and the filtrate was kept at room temperature. After 30−40 days, green colored crystals started separating out from the solution.Yield: 300 mg (48%). Mp > 300 °C. Anal. Calcd for C 31 H 31 CuN 2 O 8 : C, 59.75; H, 5.01; N, 4.50. Found: C, 58.60; H, 5.21; N, 4.25. Selected IR bands (KBr, cm −1 ): 3415(s), 2924(s), 1634(s), 1509(w), 1420(s), 1112(s), 794(w), 721(w), 632(w).{[CuL CH2 (DMF)(2,2′bipy)](CH 3 OH)} n , 2. This was synthesized by adapting procedure given for 1 except using 1.0 mmol of 2,2′bipyridine along with the copper perchlorate. In order to obtain the crystalline product, the final filtrate was diffused with methanol in a closed system. After 40−50 days , blue colored crystals started separating out from the solution. Yield: 320 mg (23%). Mp >300 Figure 13. Primary co-ordination environment for Cu 2+ complexes 1− 8. | [] | [] | ["{[CuL CH2 (DMF)](DMF)} n", "{[CuL CH2 (DMF)(2,2′bipy)](CH 3 OH)} n"] | ["Cu(ClO 4 ) 2 \n6H 2 O--0.365 g, 1.0 mmol"] | [] | ["L CH2--0.416 g, 1.0 mmol", "2,2′bipyridine--1.0 mmol"] | ["70 °C"] | ["6 h", "40−50 days"] | ["DMF (N,N-dimethylformamide)--5 mL", "DMF--10 mL", "methanol--diffused"]
c3cc41939h | In-IA-2D-1 and -2 have been synthesized using isophthalic acid (IA) as the organic linker and In( III) as the metal node.Solvothermal reaction between IA (0.17 g), 0.109 g of tetramethyl ammonium chloride [(CH 3 ) 4 N + Cl  ] and 0.102 g of In(NO 3 ) 3 xH 2 O in 4 ml of N,N 0 -dimethylformamide (DMF) and 1mlofH 2 O at 120 1C for 96 hours yielded rod shaped crystals of In-IA-2D-1 [In(IA) 2 {(CH 3 ) 2 NH 2 }(H 2 O) 2 ]. On the other hand, cube shaped crystals of In-IA-2D-2 [In(IA) 2 {(CH 3 ) 2 NH 2 }(DMF)] were synthesized by heating a mixture of IA (0.058 g) and 0.023 g of In(NO 3 ) 3 xH 2 O in a mixture of 2.0 ml of DMF and 1 ml of H 2 Oat 120 1C for 96 hours (see Section S1 in ESI†). Both In-IA-2D-1 and -2 have similar secondary building units (SBU). Each In( III)centrein In-IA-2D-1 and -2 is coordinated to seven oxygen atoms from four carboxylate functionalities to form a tetrahedral In( III)SBU(Fig.1). | [] | [] | ["In-IA-2D-1", "In-IA-2D-2"] | ["In(NO 3 ) 3 xH 2 O--0.102 g"] | ["tetramethyl ammonium chloride [(CH 3 ) 4 N + Cl  ]--0.109 g"] | ["IA--0.17 g"] | ["120 \nC", "120 \nC"] | ["96 hours", "96 hours"] | ["N,N 0 -dimethylformamide (DMF)--4 ml", "H 2 O--1 ml", "DMF--2.0 ml", "H 2 O--1 ml"]
ic049201k | [{Ni 2 (tpyprz)(H 2 O) 2 }Mo 5 O 15 {O 3 P(CH 2 ) 4 PO 3 }]‚2.25H 2 O(7‚ 2.25H 2 O). A mixture of (NH 4 ) 6 Mo 7 O 24 ‚4H 2 O (0.195 g 0.158 mmol), NiSO 4 ‚6H 2 O (0.116 g, 0.441 mmol), tpyprz (0.085 g, 0.219 mmol), H 2 PO 3 (CH 2 ) 4 PO 3 H 2 (0.096 g, 0.440 mmol), H 2 O (10.040 g, 557 mmol), and HF (0.150 g) in the mole ratio 0.72:2.01:1.00: 2.01:2543 was stirred briefly before heating to 200 °C. pH: initial, 1.5; final, 2.0. Green crystals of 6‚2.25H 2 O, in a 65% yield, were isolated after 96 h. IR for 6‚2.25H 2 O (KBr pellet, cm -1 ): 3345(m), 1601(w), 1478(w), 1910(m), 1389(w), 1211(w), 1163(w), 1113(m), 1047(m), 981(m), 935(s), 904(s), 852(s), 784(m), 676(s), 581(w). | [] | [] | ["{Ni 2 (tpyprz)(H 2 O) 2 }Mo 5 O 15 {O 3 P(CH 2 ) 4 PO 3 }‚2.25H 2 O", "6‚2.25H 2 O"] | ["(NH 4 ) 6 Mo 7 O 24 ‚4H 2 O--0.195 g 0.158 mmol", "NiSO 4 ‚6H 2 O--0.116 g, 0.441 mmol"] | [] | ["tpyprz--0.085 g, 0.219 mmol", "H 2 PO 3 (CH 2 ) 4 PO 3 H 2--0.096 g, 0.440 mmol"] | ["200 \nC"] | ["96 h"] | ["H 2 O--10.040 g, 557 mmol", "HF--0.150 g"]
zaac.201300258 | Preparation of {[Zn 2 (hmph) 2 (3-pna)]·H 2 O} n (3): Zn(NO 3 ) 2 ·6H 2 O (110 mg, 0.37 mmol), homophthalic acid (67 mg, 0.37 mmol), and 3pna (74 mg, 0.37 mmol) were placed in distilled H 2 O (10 mL) in a 23 mL Teflon-lined Parr acid digestion bomb. An aliquot of NaOH solution (1.0 m, 0.5 mL, 0.5 mmol) was added to basicify the solution.The bomb was sealed, heated at 120 °C for 48 h, and cooled to ambient temperature. Colorless blocks of 3 (41 mg, 37% yield based on Zn) were isolated after washing with distilled water, acetone and drying in air. C 29 H 23 N 3 O 10 Zn 2 : calcd. C 49.46; H 3.29; N 5.97%; found C 49.44; H 3.17; N 5.99%. IR: ν ˜ = 1752 (w), 1633 (m), 1550 (m), 1486 (m), 1416 (s), 1395 (m), 1362 (m), 1335 (m), 1306 (m), 1197 (w), 1056 (w), 897 (w), 866 (w), 823 (w), 804 (m), 758 (w), 719 (s), 691 (s) cm –1 . | [] | [] | ["{[Zn 2 (hmph) 2 (3-pna)]·H 2 O} n", "C 29 H 23 N 3 O 10 Zn 2"] | ["Zn(NO 3 ) 2 ·6H 2 O--110 mg, 0.37 mmol"] | ["NaOH solution--0.5 mL, 0.5 mmol"] | ["homophthalic acid--67 mg, 0.37 mmol", "3pna--74 mg, 0.37 mmol"] | ["120 \nC"] | ["48 h"] | ["distilled H 2 O--10 mL"]
ejic.201200796 | [Sr(HIDC)(H 3 IDC)(H 2 O)] n ·nH 2 O (1): A mixture of Sr(NO 3 ) 2 · 461 4H 2 O (211 mg, 1 mmol), H 3 IDC (156 mg, 1 mmol), NaOH (40 mg, 1 mmol), and deionized water (10 mL) was sealed in a 25 mL Teflon-lined stainless steel vessel (pH ≈ 5) and heated at 140 °C for | [] | [] | ["[Sr(HIDC)(H 3 IDC)(H 2 O)] n ·nH 2 O"] | ["Sr(NO 3 ) 2 · 4H 2 O--211 mg, 1 mmol"] | ["NaOH--40 mg, 1 mmol"] | ["H 3 IDC--156 mg, 1 mmol"] | ["140 °C"] | [] | ["deionized water--10 mL"]
cg0505970 | (e) {Na[Cd 4 (hmt) 2 (H 2 O) 6 (dpa) 4 Cl](H 2 O) 4 } n (5). The procedure is similar to the synthesis of 1 except that CdCl 2 ‚2.5H 2 O (0.11 g, 0.5 mmol) was used instead of Cd(NO 3 ) 2 ‚4H 2 O. Yield: 0.17 g (70%). Anal. | [] | [] | ["{Na[Cd 4 (hmt) 2 (H 2 O) 6 (dpa) 4 Cl](H 2 O) 4 } n"] | ["CdCl 2 ‚2.5H 2 O--0.11 g, 0.5 mmol"] | [] | [] | [] | [] | []
c0dt01174f | Synthesis of {[Cd(3-Hyptz)SO 4 ·3H 2 O]·2H 2 O} n (4·2H 2 O) 3-Hpytz (22 mg, 0.1 mmol) in methanol (3 mL) was carefully layered onto an aqueous solution (5 mL) of 3CdSO 4 ·8H 2 O (38.5 mg, 0.05 mmol), and the diethyl ether was then layered onto the methanol solution. Colorless prisms of 4·2H 2 O were obtained after several days, which were isolated by ﬁltration, washed with Et 2 O, and dried in vacuo. The ﬁnal yield of 4·2H 2 O was 8.5 mg (32.6%) and the elemental analysis was (%): Calculated: C 27.60; H 3.64; N 13.42; Found: C 27.64; H 3.71; N 13.38. Selected FT-IR (KBr): v ¯ = 3425 (s, -NH, -OH), 3122(s), 3066(w), 1621(s), 1508(m), 1394(s), 1262(m), 1212(s), 1178(s), 1079(s), 962(s), 823(m), 710(s), 655(m) cm -1 . | [] | [] | ["{[Cd(3-Hyptz)SO 4 ·3H 2 O]·2H 2 O} n", "4·2H 2 O"] | ["3CdSO 4 ·8H 2 O--38.5 mg, 0.05 mmol"] | [] | ["3-Hpytz--22 mg, 0.1 mmol"] | [] | ["several days"] | ["methanol--3 mL", "aqueous solution--5 mL", "diethyl ether--not specified"]
c2ce26171e | Synthesis of [Zn(ctpy)(ox) 0.5 ] n ?0.5nH 2 O (3) Compound 3 was synthesized in a similar way to that described for 2, except that CdCl 2 ?2.5H 2 O was replaced by ZnCl 2 ?2H 2 O and the pH value of the mixture was adjusted to 4.5 instead of 5.5. The yellow crystalline products were obtained, washed with distilled water (5 mL), and dried in air to give 0.0316 g, yield 80.4% based on Zn. Anal. Calcd. (%) for C 17 H 11 N 3 O 4.5 Zn: C, 51.87; H, 2.56; N, 10.67. Found: C, 51.46; H, 2.53; N, 10.58. IR (KBr, cm 21 ): 3446 s, 3067 w, 2925 w, 1662 m, 1544 m, 1442 w, 1317 m, 1221 m, 1066 s, 1021 s, 910 w, 841 m, 787 s, 734 w, 674 m, 646 m, 596 w. | [] | [] | ["[Zn(ctpy)(ox) 0.5 ] n ?0.5nH 2 O", "C 17 H 11 N 3 O 4.5 Zn"] | ["ZnCl 2 ?2H 2 O--NaN"] | [] | ["NaN--NaN"] | [] | [] | ["distilled water--5 mL"]
ejic.201201483 | The reaction between Cu(NO 3 ) 2 ·3H 2 O, tpm and Hctz in a 1:1:1 molar ratio with the support of a solution layering technique yields crystals of [Cu 2 (ctz) 2 (tpm) 2 (NO 3 )]NO 3 (7). | [] | [] | ["[Cu 2 (ctz) 2 (tpm) 2 (NO 3 )]NO 3"] | ["Cu(NO 3 ) 2 ·3H 2 O--1:1:1 molar ratio"] | [] | ["tpm--1:1:1 molar ratio", "Hctz--1:1:1 molar ratio"] | [] | [] | []
ic302759k | Test Reaction in [D 8 ]THF. Potassium sand (0.04 g, 1.02 mmol, prepared from K in boiling THF) was added to a solution of MesPCl 2 (0.07 g, 0.34 mmol) in 2 mL of [D 8 ]THF. The mixture was heated to reﬂux for 3 h. A dark red suspension formed, which was ﬁltered.Filtrate was concentrated to 0.6 mL and transferred into an NMR tube, which was sealed under vacuum for measurement. | [] | [] | [] | ["Potassium sand--0.04 g, 1.02 mmol"] | [] | ["MesPCl 2--0.07 g, 0.34 mmol"] | ["reflux"] | ["3 h"] | ["[D 8 ]THF--2 mL"]
j.ica.2005.10.033 | 1,10-phenanthroline (75 mg, 0. 42 mmol) were combined in DMSO (0.6 mL) at room temperature and then heated at 80 C in the dark. After one day, yellow plate-like crystals of dimer 2 suitable for X-ray studies were obtained in 74% yield. IR (KBr) m CO = 2031 (s), 1975 (s), 1958 (s) cm 1 ; elemental analysis calcd (%) for C 23 H 18 EuMnN 4 O 11 S: C, 36.09; H, 2.37; N, 7.32. Found: C, 35.2; H, 2.09; N, 7.70.3.1.2. Synthesis of [Eu(p-QMTC) 3 ] 1 (2) The complex (g 5 -p-semiquinone)Mn(CO) 3 (20 mg, 0.08 mmol) and Eu(NO 3 ) 3 Æ 9H 2 O (10 mg, 0.03 mmol) were combined in either DMSO, methanol or a mixture of the two solvents (0.6 mL) at room temperature and then heated at 70 C in the dark. After one day, yellow cubeshaped crystals of complex 3 suitable for X-ray studies were obtained in 70% yield. IR (KBr) m CO = 2030 (s), 1970 (s) cm 1 , elemental analysis calcd (%) for C 18 H 8 Eu 0.67 Mn 2 O 10 S: C, 34.38; H, 1.28. Found: C, 34.41; H, 1.35. | [] | [] | ["1,10-phenanthroline", "dimer 2", "[Eu(p-QMTC) 3 ] 1", "(g 5 -p-semiquinone)Mn(CO) 3", "Eu(NO 3 ) 3 Æ 9H 2 O", "complex 3"] | ["Eu--10 mg, 0.03 mmol", "Mn(CO) 3--20 mg, 0.08 mmol"] | [] | ["1,10-phenanthroline--75 mg, 0.42 mmol", "p-QMTC--not specified"] | ["80 C", "70 C"] | ["one day", "one day"] | ["DMSO--0.6 mL", "methanol--0.6 mL"]
j.molstruc.2009.03.029 | Yield: 61%. Anal. Calc. (%) for C 26 H 24 MnN 4 O 9 S: C, 50.08; H, 3.88; N, 8.99. Found: C, 50.26; H, 3.64; N, 9.05. IR (KBr, cm –1 ) for 1: 3257 (s), 1602 (s), 1492 (w), 1557 (m), 1497 (w), 1422 (m), 1378 (m), 1329 (w), 1306 (w), 1247 (m), 1163 (s), 1106 (s), 1065 (s), 879 (w), 825 (m), 784 (s), 699 (m). The same synthetic method as that for 1 was used but metal salt was replaced by Co(OAc) 2 4H 2 O (125 mg, 0.5 mmol), affording brown block crystals. Yield: 46%. Anal. Calc. | [] | [] | ["C 26 H 24 MnN 4 O 9 S"] | ["Mn--NaN"] | [] | [] | [] | [] | []
ic5007814 | [(UO 2 ) 3 Cu II O 2 (C 6 NO 2 ) 5 ](1). Uranyl acetate (0.058 mmol, 0.0248 g), Cu(II) acetate (0.5 M, 0.05 mL), isonicotinic acid (0.075 mmol, 0.0092 g), and 2 mL of water were heated at 150 °C in a 23 mL Teﬂon-lined stainless steel reaction vessel for 4 days, followed by cooling to room temperature at a rate of 0.1 °C min −1 . Green needlelike crystals of 1 (133 mg of product, in ca. 57.4% yield based on Cu) and blue sheet-like plates (known structure of copper di(isonicotinate) tetrahydrate, conﬁrmed by X-ray diﬀraction) were collected by ﬁltration of the reaction mixture followed by washing with distilled water. The initial and ﬁnal pH values of this reaction were 3.33 and 3.46, respectively. Phase purity was conﬁrmed by comparing simulated and observed powder X-ray diﬀraction patterns (Figure S1). | [] | [] | ["[(UO 2 ) 3 Cu II O 2 (C 6 NO 2 ) 5 ]"] | ["Uranyl acetate--0.058 mmol, 0.0248 g", "Cu(II) acetate--0.5 M, 0.05 mL"] | [] | ["isonicotinic acid--0.075 mmol, 0.0092 g"] | ["150 \nC"] | ["4 days"] | ["water--2 mL"]
j.inoche.2012.12.037 | Synthesis of [Co(pimb)(hpht)(H 2 O) 2 ]·H 2 O(3). AmixtureofCoCl 2 ·6H 2O (23.8 mg, 0.1 mmol), Homophthalic acid (18.0 mg, 0.1 mmol), pimb (23.8 mg, 0.1 mmol) and Na 2 CO 3 (10.6 mg, 0.1 mol) was placed in a Teﬂon-lined stainless steel vessel. The mixture was sealed and heated at 120 °C for 3 days, and then the reaction system was cooled to room temperature. Colorless crystals were obtained in yield (based on Co): 68%. Elementa l analysi s (%): Calcd. for (C 23 H 26 Co 1 N 4 O 7 ): C 52.18, H 4.96, and N 10.58. Found: C 52.34, H 5.03, and N 10.31. FT-IR (KBr pellet, cm −1 ): 3412(br), 3008(w), 1615(s), 1583(s), 1522(s), 1464(w), 1442(w), 1319(m), 1226(m), 1168(w), 1097(w), 968(m), 923(w), 817(w), 761(m), 673(w), and 512(w). | [] | [] | ["[Co(pimb)(hpht)(H 2 O) 2 ]·H 2 O", "C 23 H 26 Co 1 N 4 O 7"] | ["CoCl 2 ·6H 2O--23.8 mg, 0.1 mmol"] | ["Na 2 CO 3--10.6 mg, 0.1 mol"] | ["Homophthalic acid--18.0 mg, 0.1 mmol", "pimb--23.8 mg, 0.1 mmol"] | ["120 °C"] | ["3 days"] | []
ja075408b | Synthesis of r-[Ag 2 (bpz)] (1-Ag). To a solution of Ag 2 O (0.34 g, 2.0 mmol) dissolved in aqueous ammonia (28%, 20 mL), 150 mL of MeOH, and 5 mL of mesitylene was slowly added a solution of H 2 bpz (0.38 g, 2.0 mmol) dissolved in MeOH (200 mL) with rigorous stirring at room temperature in ca. 1 day. The resultant white precipitate was solvent exchanged with MeOH (200 mL, 2 h with stirring, 6-8 times) until all mesitylene was removed. Finally, the solid was filtered and dried at reduced pressure to give a white powder (yield 450 mg, 55%). | [] | ["2 h"] | ["r-[Ag 2 (bpz)]", "1-Ag"] | ["Ag 2 O--0.34 g, 2.0 mmol"] | [] | ["H 2 bpz--0.38 g, 2.0 mmol"] | ["room temperature"] | ["ca. 1 day"] | ["aqueous ammonia--28%, 20 mL", "MeOH--150 mL, 200 mL, 200 mL", "mesitylene--5 mL"]
acsami.9b11650 | {[Cd(cpp)(Hdcb)·H 2 O]·H 2 O} (2). Cd(NO 3 ) 2 ·4H 2 O (64.0 mg, 0.20 mmol), Hcpp (28.0 mg, 0.10 mmol) and H 2 dcb (18.0 mg, 0.10 mmol) in H 2 O (5.0 mL) was hydrothermally reacted at 160 °C for 5 days in a 20.0 mL Teflon reactor after 30 mins continuous stir and regulating the pH value to 8.0 via adding of 0.5 M NaOH solution. The colorless block crystals of 2 were collected and washed by water upon cooling to the room temperature. The crystals were stored in the mother liquid and dried for further application and characterizations (yield, 59 %, based on Hcpp). Anal. Calcd. For C 46 H 40 Cd 2 N 8 O 16 (Mr: 1185.66): C, 46.60; H, 3.40; N, 9.45. Found: C, 46.57; H, 3.44; N, 9.43. FT-IR (KBr pellet, cm –1 ) for 2 (Figure S10): 3410 (br, m), 3108 (m), 1695 (m), 1610 (w), 1550 (s), 1536 (m), 1406 (s), 1385 (s), 1317 (w), 1292 (w), 1235 (w), 1172 (w), 1151 (w), 1074 (w), 1036 (w), 962 (w), 853 (w), 796 (w), 758 (w), 618 (w), 521 (m), 463 (w).{[Cd(cpp)(tdc) 0.5 ·H 2 O]·3H 2 O} n (3). Cd(NO 3 ) 2 ·4H 2 O (96.0 mg, 0.20 mmol), Hcpp Page 23 of 33 ACS Paragon Plus Environment ACS Applied Materials & Interfaces 1 2 3 4 5 6 7 8 9 10 11 12 13 14 15 16 17 18 19 20 21 22 23 24 25 26 27 28 29 30 31 32 33 34 35 36 37 38 39 40 41 42 43 44 45 46 47 48 49 50 51 52 53 54 55 56 57 58 59 60 24 (28.0 mg, 0.10 mmol) and H 2 tdc (17.0 mg, 0.10 mmol) in H 2 O (5.0 mL) was hydrothermally reacted at 160 °C for 5 days in a Teflon reactor (20.0 mL) after 30 mins continuous stir. The yellow block crystals of 3 were collected and washed by water. The crystals were stored in the mother liquid and dried for further application and characterizations (yield, 55 %, based on H 2 cpon). Anal. Calcd. For C 36 H 38 Cd 2 N 8 O 15 S (Mr: 1079.63): C, 40.05; H, 3.55; N, 10.38. Found: C, 40.02; H, 3.59; N, 10.35. FT-IR (KBr pellet, cm –1 ) for 3 (Figure S10): 3523 (br, m), 3090 (w), 1656 (s), 1525 (m), 1469 (m), 1408 (m), 1341 (w), 1230 (w), 1188 (w), 1158 (w), 1078 (w), 1037 (m), 916 (m), 849 (m), 784 (w), 612 (w), 542 (m), 516 (w), 459 (m).ASSOCIATED CONTENT Supporting Information The Supporting Information is available free of charge on the ACS Publications website at Internet http://pubs.acs.org.Structural Information for 1-3, selected bond lengths and angles for 1-3, IR spectra, TGA curves, PXRD patterns and luminescence data (PDF) X-ray crystallographic files (CIF) AUTHOR INFORMATION Corresponding Authors *H,3 fanruiqing@hit.edu.cn *H,3 ylyang@hit.edu.cn ORCID Xubin Zheng: 0000-0001-7365-1902 Page 24 of 33 ACS Paragon Plus Environment ACS Applied Materials & Interfaces 1 2 3 4 5 6 7 8 9 10 11 12 13 14 15 16 17 18 19 20 21 22 23 24 25 26 27 28 29 30 31 32 33 34 35 36 37 38 39 40 41 42 43 44 45 46 47 48 49 50 51 52 53 54 55 56 57 58 59 60 25 Ruiqing Fan: 0000-0002-5461-9672 Yulin Yang: 0000-0002-2108-662X Notes The authors declare no competing financial interest.ACKNOWLEDGEMENTS This work was supported by National Natural Science Foundation of China (Grant No. 21873025 and 21571042).REFERENCES (1) Nicholson, W. L.; Munakata, N.; Horneck, G.; Melosh, H. J.; Setlow, P. Resistance of Bacillus Endospores to Extreme Terrestrial and Extraterrestrial Environments. Microbiol Mol. Biol. Rev. 2000, 64, 548-572.(2) Walper, S. A.; Lasarte Aragones, G.; Sapsford, K. E.; Brown III, C. W.; Rowland, C. E.; Breger, J. C.; Medintz, I. L. Detecting Biothreat Agents: From Current Diagnostics to Developing Sensor Technologies. ACS Sens. 2018, 3, 1894-2024.(3) Enserink, M. This Time It Was Real:Knowledge of Anthrax Put to the Test. Science 2001, 294, 490-491.(4) Zhang, B.; Wang, H.; Lu, L.; Ai, K.; Zhang, G.; Cheng, X. Large-Area Silver-Coated Silicon Nanowire Arrays for Molecular Sensing Using Surface-Enhanced Raman Spectroscopy. Adv. Funct. Mater. 2008, 18, 2348-2355.(5) Rong, M.; Yang, X.; Huang, L.; Chi, S.; Zhou, Y.; Shen, Y.; Chen, B.; Deng, X.; Liu, Z. Q. Hydrogen Peroxide-Assisted Ultrasonic Synthesis of BCNO QDs for Page 25 of 33 ACS Paragon Plus Environment ACS Applied Materials & Interfaces 1 2 3 4 5 6 7 8 9 10 11 12 13 14 15 16 17 18 19 20 21 22 23 24 25 26 27 28 29 30 31 32 33 34 35 36 37 38 39 40 41 42 43 44 45 46 47 48 49 50 51 52 53 54 55 56 57 58 59 60 26 Anthrax Biomarker Detection. ACS Appl. Mater. Interfaces 2019, 11, 2336-2343.(6) Cable, M. L.; Kirby, J. P.; Levine, D. J.; Manary, M. J.; Gray, H. B.; Ponce, A. Detection of Bacterial Spores with #H&"!&& Binary Complexes. J. Am. Chem. Soc. 2009, 131, 9562-9570.(7) Lee, I.; Oh, W. K.; Jang, J. Screen-Printed Fluorescent Sensors for Rapid and Sensitive Anthrax Biomarker Detection. J. Hazard. Mater. 2013, 252-253, 186-191.(8) Luan, K.; Meng, R.; Shan, C.; Cao, J.; Jia, J.; Liu, W.; Tang, Y. Terbium Functionalized Micelle Nanoprobe for Ratiometric Fluorescence Detection of Anthrax Spore Biomarker. Anal. Chem. 2018, 90, 3600-3607.(9) Rong, M.; Liang, Y.; Zhao, D.; Chen, B.; Pan, C.; Deng, X.; Chen, Y.; He, J. A Ratiometric Fluorescence Visual Test Paper for an Anthrax Biomarker based on Functionalized Manganese-doped Carbon Dots. Sens. Actuators, B 2018, 265, 498-505.(10)Wang, Y.; Li, Y.; Qi, W.; Song, Y. Luminescent Lanthanide Graphene for Detection of Bacterial Spores and Cysteine. Chem. Commun. 2015, 51, 11022-11025.(11)Zhang, Y.; Li, B.; Ma, H.; Zhang, L.; Zheng, Y. Rapid and Facile Ratiometric Detection of an Anthrax Biomarker by Regulating Energy Transfer Process in Bio-Metal-Organic Framework. Biosens. Bioelectron. 2016, 85, 287-293.(12)Kreno, L. E.; Leong, K.; Farha, O. K.; Allendorf, M.; Van Duyne, R. P.; Hupp, J. T. Metal-Organic Framework Materials as Chemical Sensors. Chem. Rev. 2012, 112, 1105-1125.(13)Eddaoudi, M.; Sava, D. F.; Eubank, J. F.; Adila, K.; Guillerma, V. Zeolite-like Page 26 of 33 ACS Paragon Plus Environment ACS Applied Materials & Interfaces 1 2 3 4 5 6 7 8 9 10 11 12 13 14 15 16 17 18 19 20 21 22 23 24 25 26 27 28 29 30 31 32 33 34 35 36 37 38 39 40 41 42 43 44 45 46 47 48 49 50 51 52 53 54 55 56 57 58 59 60 27 Metal–Organic Frameworks (ZMOFs): Design, Synthesis, and Properties. Chem. Soc. Rev. 2015, 44, 228-249.(14)Wang, S.; Belmabkhout, Y.; Cairns, A. J.; Li, G.; Huo, Q.; Liu, Y.; Eddaoudi, M. Tuning Gas Adsorption Properties of Zeolite-like Supramolecular Assemblies with gis Topology via Functionalization of Isoreticular Metal–Organic Squares. ACS Appl. Mater. Interfaces 2017, 9, 33521-33527.(15)Grau-Crespo, R.; Aziz, A.; Collins, A. W.; Crespo-Otero, R.; Hernadez, N. C.; Rodriguez-Albelo, L. M.; Ruiz-Salvador, A. R.; Calero, S.; Hamad, S. Modelling a Linker Mix-and-Match Approach for Controlling the Optical Excitation Gaps and Band Alignment of Zeolitic Imidazolate Frameworks. Angew. Chem., Int. Ed. 2016, 55, 16012 –16016.(16)Masih, D.; Chernikova, V.; Shekhah, O.; Eddaoudi, M.; Mohammed, O. F. Zeolite-like Metal-Organic Framework (MOF) Encaged Pt(II)-Porphyrin for Anion-Selective Sensing. ACS Appl. Mater. Interfaces 2018, 10, 11399-11405.(17)Férey, G.; Mellot-Draznieks, C.; Serre, C.; Millange, F.; Dutour, J.; Surblé, S.; Margiolaki, I. A Chromium Terephthalate–based Solid with Unusually Large Pore Volumes and Surface Area. Science 2005, 309, 2040-2042.(18)Alkordi, M. H.; Brant, J. A.; Wojtas, L.; Kravtsov, V. C.; Cairns, A. J.; Eddaoudi, M. Zeolite-like Metal-Organic Frameworks (ZMOFs) Based on the Directed Assembly of Finite Metal-Organic Cubes (MOCs). J. Am. Chem. Soc. 2009, 131, 17753-17755.(19)Yaghi, O. M. Reticular Chemistry-Construction, Properties, and Precision Page 27 of 33 ACS Paragon Plus Environment ACS Applied Materials & Interfaces 1 2 3 4 5 6 7 8 9 10 11 12 13 14 15 16 17 18 19 20 21 22 23 24 25 26 27 28 29 30 31 32 33 34 35 36 37 38 39 40 41 42 43 44 45 46 47 48 49 50 51 52 53 54 55 56 57 58 59 60 28 Reactions of Frameworks. J. Am. Chem. Soc. 2016, 138, 15507-15509.(20)Liu, Q.; Song, Y.; Ma, Y.; Zhou, Y.; Cong, H.; Wang, C.; Wu, J.; Hu, G.; O'Keeffe, M.; Deng, H. Mesoporous Cages in Chemically Robust MOFs Created by a Large Number of Vertices with Reduced Connectivity. J. Am. Chem. Soc. 2019, 141, 488-496.(21)Li, J.-R.; Yakovenko, A. A.; Lu, W.; Timmons, D. J.; Zhuang, W.; Yuan, D.; Zhou, H.-C. Ligand Bridging-Angle-Driven Assembly of Molecular Architectures Based on Quadruply Bonded Mo-Mo Dimers. J. Am. Chem. Soc. 2010, 132, 17599-17610.(22)Blatov, V. A. Topological Relations between Three-Dimensional Periodic Nets. I. Uninodal Nets. Acta crystallographica. Section A, Foundations of crystallography 2007, 63, 329-343.(23)Li, M.; Li, D.; O'Keeffe, M.; Yaghi, O. M. Topological Analysis of Metal-Organic Frameworks with Polytopic Linkers and/or Multiple Building Units and the Minimal Transitivity Principle. Chem. Rev. 2014, 114, 1343-1370.(24)Spek, A. L. PLATON, A Multipurpose Crystallographic Tool, Utrecht University, Utrecht, The Netherlands, 2006.(25)O'Keeffe, M.; Yaghi, O. M. Deconstructing the Crystal Structures of Metal-Organic Frameworks and Related Materials into Their Underlying Nets. Chem. Rev. 2012, 112, 675-702.(26)Férey, G.; Serre, C. Large Breathing Effects in Three-Dimensional Porous Hybrid Matter: Facts, Analyses, Rules and Consequences. Chem. Soc. Rev. 2009, 38, Page 28 of 33 ACS Paragon Plus Environment ACS Applied Materials & Interfaces 1 2 3 4 5 6 7 8 9 10 11 12 13 14 15 16 17 18 19 20 21 22 23 24 25 26 27 28 29 30 31 32 33 34 35 36 37 38 39 40 41 42 43 44 45 46 47 48 49 50 51 52 53 54 55 56 57 58 59 60 29 1380-1399.(27)Li, X. Y.; Su, H. F.; Zhou, R. Q.; Feng, S.; Tan, Y. Z.; Wang, X. P.; Jia, J.; Kurmoo, M.; Sun, D.; Zheng, L. S. General Assembly of Twisted Trigonal-Prismatic Nonanuclear Silver(I) Clusters. Chem. - Eur. J. 2016, 22, 3019-3028.(28)Le Ouay, B.; Kitagawa, S.; Uemura, T. Opening of an Accessible Microporosity in an Otherwise Nonporous Metal-Organic Framework by Polymeric Guests. J. Am. Chem. Soc. 2017, 139, 7886-7892.(29)Dong, X. Y.; Huang, H. L.; Wang, J. Y.; Li, H. Y.; Zang, S. Q. A Flexible Fluorescent SCC-MOF for Switchable Molecule Identification and Temperature Display. Chem. Mater. 2018, 30, 2160-2167.(30)Gutmann, V. Solvent Effects on the Reactivities of Organometallic Compounds. Coord. Chem. Rev. 1976, 18, 225-255.(31)Marcus, Y. The Properties of Solvents, John Wiley & Sons Ltd: England, 1999.(32)Christian, R. Solvatochromic Dyes as Solvent Polarity Indicators. Chem. Soc. Rev. 1994, 94, 2319-2358.(33)Kamlet, M. J.; Abboud, J. L. M.; Abraham, M. H.; Taft, R. W. Linear Solvation Energy Relationships. 23. A Comprehensive Collection of the Solvatochromic Parameters, pi*, Alpha, and Beta, and Some Methods for Simplifying the Generalized Solvatochromic Equation. J. Org. Chem. 1983, 48, 2877-2887.(34)Gui, R.; Jin, H.; Bu, X.; Fu, Y.; Wang, Z.; Liu, Q. Recent Advances in Dual-Emission Ratiometric Fluorescence Probes for Chemo/Biosensing and Bioimaging of Biomarkers. Coord. Chem. Rev. 2019, 383, 82-103. Page 29 of 33 ACS Paragon Plus Environment ACS Applied Materials & Interfaces 1 2 3 4 5 6 7 8 9 10 11 12 13 14 15 16 17 18 19 20 21 22 23 24 25 26 27 28 29 30 31 32 33 34 35 36 37 38 39 40 41 42 43 44 45 46 47 48 49 50 51 52 53 54 55 56 57 58 59 60 30 (35)Liu, X.; Li, B.; Xu, Y.; Li, Z.; Zhang, Y.; Ding, Z. J.; Cui, H.; Wang, J.; Hou, H. B.; Li, H. A Highly Selective Lanthanide-Containing Probe for Ratiometric Luminescence Detection of an Anthrax Biomarker. Dalton Trans 2019, 48, 7714-7719.(36)Rieter, W. J.; Taylor, K. M. L.; Lin, W. Surface Modification and Functionalization of Nanoscale Metal-Organic Frameworks for Controlled Release and Luminescence Sensing. J. Am. Chem. Soc. 2007, 129, 9852-9853.(37)Murray, J. S.; Politzer, P. The electrostatic potential: an overview. Wiley Interdisciplinary Reviews: Computational Molecular Science 2011, 1, 153-163.(38)Lu, T.; Chen, F. Multiwfn: a Multifunctional Wavefunction Analyzer. J. Comput. Chem. 2012, 33, 580-592.(39)Steemers, F. J.; Verboom, W.; Reinhoudt, D. N.; van der Tol, E. B.; Verhoeven, J. W. New Sensitizer-Modified Calix[4]arenes Enabling Near-UV Excitation of Complexed Luminescent Lanthanide Ions. J. Am. Chem. Soc. 1995, 117, 9408-9414.(40)Latva, M.; Takalo, H.; Mukkala, V. M.; Matachescu, C.; Rodriguez Ubis, J. C.; Kankare, J. Correlation Between the Lowest Triplet State Energy level of the Ligand and Lanthanide(III) Luminescence Quantum Yield. J. Lumin. 1997, 75, 149-169.(41)Liu, L.; Zhang, X. N.; Han, Z. B.; Gao, M. L.; Cao, X. M.; Wang, S. M. An In III -Based Anionic Metal–Organic Framework: Sensitization of Lanthanide (III) Ions and Selective Absorption and Separation of Cationic Dyes. J. Mater. Chem. A 2015, 3, 14157-14164.(42)Wei, X.; Xie, T.; Zhang, Y.; Wang, D.; Chen, J. The Effect of Al 3+ Treatment on Page 30 of 33 ACS Paragon Plus Environment ACS Applied Materials & Interfaces 1 2 3 4 5 6 7 8 9 10 11 12 13 14 15 16 17 18 19 20 21 22 23 24 25 26 27 28 29 30 31 32 33 34 35 36 37 38 39 40 41 42 43 44 45 46 47 48 49 50 51 52 53 54 55 56 57 58 59 60 31 Charge Dynamics in Dye-Sensitized Nanocrystalline TiO 2 Solar Cells Explored by Photovoltage Measurements. J. Mater. Chem. Phys. 2010, 122, 259-261.(43)Jing, L.; Sun, X.; Shang, J.; Cai, W.; Xu, Z.; Du, Y.; Fu, H. Review of Surface Photovoltage Spectra of Nano-Sized Semiconductor and its Applications in Heterogeneous Photocatalysis. Sol. Energy Mater. Sol. Cells 2003, 79, 133-151.(44)Pan, M.; Liao, W. M.; Yin, S. Y.; Sun, S. S.; Su, C. Y. Single-Phase White-Light-Emitting and Photoluminescent Color-Tuning Coordination Assemblies. Chem. Rev. 2018, 118, 8889-8935.(45)Li, Z.; Li, P.; Xu, Q.; Li, H. Europium(III)–^<97#!# Complex-Containing Nanohybrid Luminescent pH Detector. Chem. Commun. 2015, 51, 10644-10647.(46)Rosen, D. L.; Sharpless, C.; McGown, L. B. Bacterial Spore Detection and Determination by Use of Terbium Dipicolinate Photoluminescence. Anal. Chem. 1997, 69, 1082-1085.(47)Tan, H.; Ma, C.; Chen, L.; Xu, F.; Chen, S.; Wang, L. Nanoscaled Lanthanide/Nucleotide Coordination Polymer for Detection of an Anthrax Biomarker. Sens. Actuators, B 2014, 190, 621-626.(48)Salvia, M. V.; Ramadori, F.; Springhetti, S.; Diez-Castellnou, M.; Perrone, B.; Rastrelli, F.; Mancin, F. Nanoparticle-Assisted NMR Detection of Organic Anions: from Chemosensing to Chromatography. J. Am. Chem. Soc. 2015, 137, 886-892.(49)Supkowski, R. M.; Horrocks, W. D., Jr. Displacement of Inner-Sphere Water Molecules from Eu 3+ Analogues of Gd 3+ MRI Contrast Agents by Carbonate and Phosphate Anions: Dissociation Constants from Luminescence Data in the Page 31 of 33 ACS Paragon Plus Environment ACS Applied Materials & Interfaces 1 2 3 4 5 6 7 8 9 10 11 12 13 14 15 16 17 18 19 20 21 22 23 24 25 26 27 28 29 30 31 32 33 34 35 36 37 38 39 40 41 42 43 44 45 46 47 48 49 50 51 52 53 54 55 56 57 58 59 60 32 Rapid-Exchange Limit. Inorg. Chem. 1999, 58, 5616-5619.(50)Song, Y.; Chen, J.; Hu, D.; Liu, F.; Li, P.; Li, H.; Chen, S.; Tan, H.; Wang, L. Ratiometric Fluorescent Detection of Biomakers for Biological Warfare Agents with Carbon Dots Chelated Europium-Based Nanoscale Coordination Polymers. Sens. Actuators, B 2015, 221, 586-592. Page 32 of 33 ACS Paragon Plus Environment ACS Applied Materials & Interfaces 1 2 3 4 5 6 7 8 9 10 11 12 13 14 15 16 17 18 19 20 21 22 23 24 25 26 27 28 29 30 31 32 33 34 35 36 37 38 39 40 41 42 43 44 45 46 47 48 49 50 51 52 53 54 55 56 57 58 59 60 Page 33 of 33 ACS Paragon Plus Environment ACS Applied Materials & Interfaces 1 2 3 4 5 6 7 8 9 10 11 12 13 14 15 16 17 18 19 20 21 22 23 24 25 26 27 28 29 30 31 32 33 34 35 36 37 38 39 40 41 42 43 44 45 46 47 48 49 50 51 52 53 54 55 56 57 58 59 60 | [] | [] | ["{[Cd(cpp)(Hdcb)·H 2 O]·H 2 O}", "C 46 H 40 Cd 2 N 8 O 16"] | ["Cd(NO 3 ) 2 ·4H 2 O--64.0 mg, 0.20 mmol"] | ["NaOH solution--0.5 M"] | ["Hcpp--28.0 mg, 0.10 mmol", "H 2 dcb--18.0 mg, 0.10 mmol"] | ["160 \nC"] | ["5 days"] | ["H 2 O--5.0 mL"]
cplu.201300063 | (SO 2 ), 1261, 1183 n a (CF 3 ), 1126 n s o.p.(SO 2 ), 1053 n a (SNS), 1022, 993, 926, 909, 807, 790 n(CS), 758 n s (SNS), 742 d s (CF 3 ), 477, 408, 604 d a o.p. | [] | [] | [] | [] | [] | [] | [] | [] | []
acs.cgd.6b01364 | Synthesis of [Cu 5 Cl 4 (hmt)(CN)(H 2 O)] (4). The mixture of hmt (0.069 g, 0.5 mmol), CuCl (0.095 g, 1.0 mmol), n-butanol (4.0 mL), and NH 3 ·H 2 O (1.0 mL) were placed in a 20 mL vial at 100 °C for 5 days and then cooled to room temperature. Pale, colorless block crystals of 4 were obtained just suﬃcient for a single crystal X-ray structure determination. | [] | [] | ["[Cu 5 Cl 4 (hmt)(CN)(H 2 O)]", "NaN"] | ["CuCl--0.095 g, 1.0 mmol"] | [] | ["hmt--0.069 g, 0.5 mmol"] | ["100 °C"] | ["5 days"] | ["n-butanol--4.0 mL", "NH 3 ·H 2 O--1.0 mL"]
j.jssc.2013.11.027 | Anal. (%) calcd. for C 13 H 12 AgF 3 N 2 O 5 S 2 : C, 30.90; H, 2.39; N, 5.54.Found: C, 30.46; H, 2.52; N, 5.31. IR (KBr pellet, cm  1 ): 3468 (s), 3373 (s), 1628 (s), 1595 (vs), 1280 (vs), 1178 (vs), 1146 (s), 1106 (s), 1071 (m), 830 (m), 645 (m), 554 (s). | [] | [] | ["C 13 H 12 AgF 3 N 2 O 5 S 2"] | [] | [] | [] | [] | [] | []
cm503570f | SS-Mn x Co 1−x . Compound 4, x = 0.20 (0.19), CoCl 2 ·6H 2 O (1.56 g, 1.64 mmol), MnCl 2 ·4H 2 O (1.56 g, 6.56 mmol); 5, x = 0.50 (0.58), CoCl 2 ·6H 2 O (0.98 g, 4.10 mmol), MnCl 2 ·4H 2 O (0.81 g, 4.10 mmol); 6, x = 0.66 (0.62), CoCl 2 ·6H 2 O (0.66 g, 2.79 mmol), MnCl 2 ·4H 2 O (1.10 g, 5.40 mmol); 7, x = 0.80 (0.74), CoCl 2 ·6H 2 O (0.39 g, 1.64 mmol), MnCl 2 ·4H 2 O (1.30 g, 6.56 mmol). | [] | [] | ["SS-Mn x Co 1−x"] | ["CoCl 2 \n·6H 2 O--(1.56 g, 1.64 mmol)", "MnCl 2 \n·4H 2 O--(1.56 g, 6.56 mmol)"] | [] | [] | [] | [] | []
j.molstruc.2006.01.015 | 4.7. [{m-rac-1,1 0 -C 10 H 12 K2,2 0 -(OCH 2 -4-C 5 H 4 N) 2 } (HgI 2 )] n , 5c This was prepared similarly from HgI 2 (0.0454 g, 0.100 mmol ) and 1 (0.0468 g, 0.100 mmo l). Yield 0.0441 g, 84%. | [] | [] | ["[{m-rac-1,1 0 -C 10 H 12 K2,2 0 -(OCH 2 -4-C 5 H 4 N) 2 } (HgI 2 )] n"] | ["HgI 2--0.0454 g, 0.100 mmol"] | [] | ["1--0.0468 g, 0.100 mmol"] | [] | [] | []
c1ce06141k | Synthesis of complex 1a. Method A: A 5ml DSM$(BF 4 ) 2 solution was carefully layered onto a H 2 O/CH 3 OH (5 ml) layer. | [] | [] | ["complex 1a"] | ["DSM$(BF 4 ) 2 solution--5ml"] | [] | [] | [] | [] | ["H 2 O/CH 3 OH--5 ml"]
j.poly.2016.04.028 | (NH 4 )[(UO 2 ) 2 (O) 2 (Pic)] (3). Complex 3 was prepared in the similar way as for 2 but with double quantity of NaHCO 3 and crystallized in a light yellow solution (pH f = 5.8) with 87% yield (155 mg). | [] | [] | ["(NH 4 )[(UO 2 ) 2 (O) 2 (Pic)]"] | [] | [] | ["NaHCO 3--double quantity"] | [] | [] | []
polym10020165 | 2.2. Synthesis of [Cd(NO 3 ) 2 (DPNDI)(CH 3 OH)]·CH 3 OH (1) A solution of Cd(NO 3 ) 2 · 4H 2 O (61.6 mg, 0.2 mmol) in CH 3 OH (5 mL) was carefully layered onto a solution of DPNDI (21.0 mg, 0.05 mmol) in N,N 0 -dimethylacetamide (5 mL) in a test tube. The solution was left to stand for several days in the dark at room temperature, and light-yellow crystals of 1 were obtained (yield: 42% based on DPNDI). Anal. Calcd for C 28 H 20 CdN 6 O 14 : C 43.25, H 2.57, N 10.81%. | [] | ["several days"] | ["[Cd(NO 3 ) 2 (DPNDI)(CH 3 OH)]\nCH 3 OH", "C 28 H 20 CdN 6 O 14"] | ["Cd(NO 3 ) 2 \n4H 2 O--61.6 mg, 0.2 mmol"] | [] | ["DPNDI--21.0 mg, 0.05 mmol"] | [] | [] | ["CH 3 OH--5 mL", "N,N 0 -dimethylacetamide--5 mL"]
ic3018858 | Synthesis of Ag 4 (Mo 8 O 26 )(L2) 2.5 (H 2 O) (2). A mixture of L2 (0.1 mmol, 0.011 g), MoO 3 (0.11 mmol, 0.16 g), AgNO 3 (0.04 mmol, 0.007 g), and water (8 mL) was adjusted to pH 1.0 by HNO 3 , and then heated at 170 °CinTeﬂon-lined autoclaves for 3 days, followed by slow cooling to room temperature. The resulting colorless block crystals were ﬁltered oﬀ (yield: ca. 40% based on Mo). Elemental Anal.Found: C, 6.30; H, 1.15; N, 7.33. Calcd for C 10 H 22 Ag 4 Mo 8 N 10 O 27 :C, 6.28; H, 1.16; N, 7.32. IR (KBr, cm −1 ): 3476 (s), 3335 (m), 2925 (w), 2361 (w), 1619 (m), 1555 (m), 1427 (w), 1375 (w), 1271 (w), 901 (s), 849 (w), 708 (m), 656 (w), 580 (w), 512 (w).X-ray Crystallography. Single-crystal X-ray data for complexes 1 and 2 were collected on a Bruker-APEX CCD area detector-equipped diﬀractometer, using graphite monochromated Mo Ka (λ = 0.71073 Å) radiation at room temperature. Empirical absorption correction was applied. The structures were solved by direct methods and reﬁned by the full-matrix least-squares methods on F 2 , using the SHELXTL-97 software.11 All non-hydrogen atoms were reﬁned anisotropically. All of the hydrogen atoms were placed in the calculated positions. The crystal data and structure reﬁnements for complexes 1 and 2 are summarized in Table 1. Selected bond lengths and angles for complexes 1 and 2 are listed in Table 2. The CCDC reference numbers are the following: 879774 for complex 1 and 879775 for complex 2.■ RESULTS AND DISCUSSION Crystal Structure of Cu 3 (Mo 8 O 26 )(H 2 O) 2 (OH) 2 (L1) 4 (1).Single-crystal X-ray diﬀraction analysis reveals that complex 1 crystallizes in the triclinic space group P1  (Table 1). In complex 1, the asymmetric unit contains two Cu(II), two L1, half [Mo 8 O 26 ] 4− , one μ 2 -OH and one coordinated water molecule. | [] | [] | ["Ag 4 (Mo 8 O 26 )(L2) 2.5 (H 2 O)", "2", "C 10 H 22 Ag 4 Mo 8 N 10 O 27"] | ["MoO 3--0.11 mmol, 0.16 g", "AgNO 3--0.04 mmol, 0.007 g"] | [] | ["L2--0.1 mmol, 0.011 g"] | ["170 \nC"] | ["3 days"] | ["water--8 mL"]
00958970802590667 | The vessel was sealed and heated to 110  C for 4 days, giving blue, block-shaped crystals of 1. Anal. calcd for C 36 H 42 F 2 N 6 O 11 Zn: C, 51.54; H, 5.01; N, 10.02. Found: C, 51.58; H, 5.04; N, 10.05. IR data: (KBr pellet, cm 1 ), 3398(s), 3077(w), 3005(w), 2845(w), 2427(w), 1615(s), 1578(s), 1460(s), 1384(s), 1289(s), 1214(m), 1181(w), 1097(w), 1065(s), 958(m), 818(m), 779(w), 654(m), 548(m), 519(m). | [] | [] | ["C 36 H 42 F 2 N 6 O 11 Zn"] | [] | [] | [] | ["110 \nC"] | ["4 days"] | []
ic5009895 | Synthesis of [Cu(DDQ)(H 2 O) 2 ]·5H 2 O·0.5DMF (Cu-DDQ). The preparation of Cu-DDQ was similar to that of Pb-DDQ, except that Cu(NO 3 ) 2 ·6H 2 O (0.0370 g, 0.15 mmol) was used instead of Pb(NO 3 ) 2 and 0.6 mL of a 6 M HCl solution was added. The green crystals were washed with DMF and water and air-dried. Yield: 56% (based on Cu 2+ ). Anal. Calcd for C 23.5 H 29.5 CuN 4.5 O 10.5 (M r 606.56): C, 46.53; H, 4.90; N, 10.39. Found: C, 44.53; H, 4.59; N, 10.93. IR (cm −1 ): 3397 (s), 3176 (s), 1657 (s), 1595 (s), 1546 (s), 1372 (s), 1261 (m), 1163 (m), 1099 (w), 1011 (m), 970 (w), 941 (w), 815 (m), 766 (m), 698 (m), 591 (w), 454 (w). | [] | [] | ["[Cu(DDQ)(H 2 O) 2 ]·5H 2 O·0.5DMF", "C 23.5 H 29.5 CuN 4.5 O 10.5"] | ["Cu(NO 3 ) 2 ·6H 2 O--0.0370 g, 0.15 mmol"] | [] | [] | [] | [] | ["6 M HCl solution--0.6 mL"]
j.poly.2014.09.021 | 2.2.2. Synthesis of {Ni(BDA)(1,4-bib)} n (2) The synthesis of compound 2 was similar to the above description for compound 1 except that nickel acetate (0.2 mmol, 0.052 g) was used instead of zinc acetate. {Ni(BDA)(1,4-bib)} n (2), yield: 83% based on Ni. Elemental Anal. Calc. for 2: C, 57.31; N, 12.15; H, 3.93. Found: C, 57.33; N, 12.12; H, 3.91%. IR (KBr, cm 1 ): 3126(m), 2960(w), 1619(s), 1544(s), 1494(s), 1446(s), 1413(s), 1355(m), 1274(m), 1249(m), 1230(m), 1112(m), 1083(m), 1025(m), 987(w), 943(m), 850(m), 808(m), 746(m), 723(m), 705(m), 659(m), 617(m). | [] | [] | ["{Ni(BDA)(1,4-bib)} n", "2"] | ["nickel acetate--0.2 mmol, 0.052 g"] | [] | ["BDA--not provided", "1,4-bib--not provided"] | [] | [] | []
cg201141k | Synthesis. Single crystals of an inclusion compound were obtained from a methanol solution containing Ni 2+ , SCN  , pybenH, and a guest by slow evaporation of the solvent at room temperature. The color of the crystals is generally bluish-green with some exceptions, such as brownish-green (11) and green (15). The photographs of the crystals of 6, 11, 14, and 15 are shown in Figure 4ad, respectively. | [] | [] | [] | ["Ni 2+--NaN"] | ["SCN --NaN"] | ["pybenH--NaN"] | [] | [] | ["methanol--NaN"]
ejic.200400321 | Preparation of 2: Hydrothermal treatment of Cd(ClO 4 ) 2 ·6H 2 O (41 mg, 0.1 mmol), 1,3-ditetrazolylbenzene (21 mg, 0.1 mmol), methanol (0.4 mL), water (0.2 mL) and pyridine (0.1 mL) at 120 °C for 12 h yielded colourless plate crystals (0.029 g, 68%, only one pure phase). C 52 H 44 Cd 4 N 36 O 4 (1686.79): calcd. C 37.03, H 2.63, N 29.89; found C 37.94, H 2.32, N 30.25. IR spectrum (KBr): ν ˜ ⫽ 3384 (w), 1638 (m), 1604 (s), 1447 (s), 1428 (s), 1363 (m), 1327 (m), 1221 (m), 1170 (m), 1155 (m), 1133 (m), 1069 (m), 1040 (m), 1012 (m), 914 (m), 831 (m), 810 (m), 780 (m), 761 (m), 750 (s), 698 (s), 630 (m), 506 (m), 417 (m) cm ⫺1 .X-ray Crystallographic Studies: Crystal data and details of the structure refinements are presented in Table 1. Intensity data were collected using Mo-K α radiation (λ ⫽ 0.71073 A ˚ ) at 173 K for compound 1 and 100 K for compound 2. The structure solutions and refinements were carried out using SHELXS-96 [15] and SHELXL97. | [] | [] | ["2", "C 52 H 44 Cd 4 N 36 O 4"] | ["Cd(ClO 4 ) 2 \n6H 2 O--41 mg, 0.1 mmol"] | [] | ["1,3-ditetrazolylbenzene--21 mg, 0.1 mmol"] | ["120 \n°C"] | ["12 h"] | ["methanol--0.4 mL", "water--0.2 mL", "pyridine--0.1 mL"]
ejic.201300208 | Preparation of N,N⬘,N⬘⬘,N⬘⬘⬘-Tetrakis[3-tert-butyl-5-(4-pyridinyl)salicylidene]-1,2,4,5-benzenetetraamine: To a solution of 1,2,4,5benzenetetramine tetrahydrochloride (0.223 g, 0.78 mmol) in pyridine (10 mL) and ethanol (10 mL) was added dropwise a solution of 3-tert-butyl-5-(4-pyridinyl)salicylaldehyde (1.0 g, 3.9 mmol) in ethanol (20 mL) at room temperature. The mixture was heated to reflux for 15 h. After cooling, the mixture was filtered, and the solid was washed with ethanol three times and dried to afford N,N⬘,N⬘⬘,N⬘⬘⬘-tetrakis[3-tert-butyl-5-(4- pyridi nyl)salicy lide ne]1,2,4,5-benzenetetraamine (bisSalen) as a red solid (0.630 g, 59 % yield). | [] | [] | ["N,N⬘,N⬘⬘,N⬘⬘⬘-Tetrakis[3-tert-butyl-5-(4-pyridinyl)salicylidene]-1,2,4,5-benzenetetraamine"] | [] | [] | ["1,2,4,5benzenetetramine tetrahydrochloride--0.223 g, 0.78 mmol", "3-tert-butyl-5-(4-pyridinyl)salicylaldehyde--1.0 g, 3.9 mmol"] | ["reflux"] | ["15 h"] | ["pyridine--10 mL", "ethanol--10 mL"]
chem.201203254 | Compound 4: Yield 43 % (based on Cu). Green crystalline compound is soluble in ethanol, methanol, acetoni trile, and water. IR (KBr, selected bands): n˜ =2977, 2927 and 2849 nACHTUNGTRENNUNG(N-H), 2202 (C  N), 1655 and 1596 cm 1 (C=N); elemental analysis calcd (%) for C 11 H 14 CuN 6 O 4 S (389.88): C, 33.89; H, 3.62; N, 21.56; found: C, 33.53; H, 3.40; N, 21.36.Synthesis of 5 and 6: 0.214 g (1.0 mmol) of 2 was dissolved in methanol (25 mL; ethanol in the case of 6), then (0.233 g, 1.0 mmol) of CuACHTUNGTRENNUNG(CH 3 COO) 2 ·H 2 O was added. The mixture was stirre d in solvent heated at reflux for 30 min and then left at room temperature for slow evaporation; the green (dark-green 6) crystals of the product started to form after approximately 4 d at room temperature; they were then filtered off and dried in air. | [] | ["4 d"] | ["C 11 H 14 CuN 6 O 4 S"] | ["Cu(CH 3 COO) 2 ·H 2 O--0.233 g, 1.0 mmol"] | [] | [] | ["reflux"] | ["30 min"] | ["methanol--25 mL"]
00958970600924837 | The autoclave contents consisted of a large amount of red-brown block crystals.The resulting crystals were filtered off, washed with water, and dried at ambient temperature (yield 51% based on molybdenum). The title compound proved to be airand light-stable, and insoluble in water and common organic solvents. Elemental analysis found: C, 14.95; H, 1.95; N, 2.84 (Calcd for C 48 H 70 N 8 O 76 P 8 Zn 7 Mo 12 : C, 15.03; H, 1.83; N, 2.93).2.2. Instrumentation FT–IR spectra were collected using KBr pellets on a Perkin–Elmer Spectrum 2000 FTIR. | [] | [] | [] | [] | [] | [] | [] | [] | []
c1dt11293g | Fe(iqc)Cl 2 ·1.5H 2 O. To FeCl 3 ·6H 2 O (8.54 mmol, 2.31 g) in MeOH (60 mL) were added Hiqc (8.54 mmol, 2.72 g) and NaOH (8.54 mmol, 0.34 g). The reaction mixture was reﬂuxed for 3 h, forming deep green crystalline powders. The product was obtained with ﬁltration, washed with MeOH, and air-dried. Yield: 74%.Elemental analysis (%) calcd for C 19 H 15 Cl 2 FeN 3 O 2.5 : C, 50.48; H, 3.34; N, 9.29. Found: C, 50.49; H, 2.86; N, 9.09.K[Fe(iqc)(CN) 3 ]·2.5H 2 O. To a suspension of Fe(iqc)Cl 2 · 1.5H 2 O (7.52 mmol, 3.20 g) in MeOH was slowly added KCN (22.5 mmol, 1.47 g). The mixture was reﬂuxed for 3 h, precipitating dark brown powders, which were air-dried. The crude solids were dissolved in MeOH (20 mL) and slowly evaporated. Yield: 42%. | [] | [] | ["Fe(iqc)Cl 2 ·1.5H 2 O", "K[Fe(iqc)(CN) 3 ]·2.5H 2 O"] | ["FeCl 3 ·6H 2 O--8.54 mmol, 2.31 g", "Fe(iqc)Cl 2 · 1.5H 2 O--7.52 mmol, 3.20 g"] | ["NaOH--8.54 mmol, 0.34 g"] | ["Hiqc--8.54 mmol, 2.72 g", "KCN--22.5 mmol, 1.47 g"] | ["refluxed"] | ["3 h", "3 h"] | ["MeOH--60 mL", "MeOH--20 mL"]
j.ica.2008.10.015 | Found: C, 46.97; H, 3.91; N, 8.24%. IR (cm 1 ): 3166w, 3076w, 2926w, 1592m, 1576m, 1562s, 1520s, 1491m, 1442m, 1393s, 1350s, 1214m, 1152w, 1059m, 1014s, 947w, 906w, 855w, 817s, 757s, 691w, 658s, 634m.2.4. Preparation of {[Cd(iph)(dpa)]  4H 2 O} n (3) Cd(NO 3 ) 2  4H 2 O (114 mg, 0.370 mmol), dpa (127 mg, 0.740 mmol) and isophthalic acid (61 mg, 0.37 mmol), were placed into 10 mL distilled H 2 O in a 23 mL Teﬂon-lined Parr acid digestion bomb. The bomb was sealed and heated at 120 °C for 48 h, whereupon it was cooled slowly to 25 °C. Colorless blocks of 3 (146 mg, 0.28 mmol, 76% yield based on Cd) were isolated after washing with distilled water, ethanol, and acetone and drying in air. Anal. | [] | [] | ["{[Cd(iph)(dpa)] ? 4H 2 O} n"] | ["Cd(NO 3 ) 2 ? 4H 2 O--114 mg, 0.370 mmol"] | [] | ["dpa--127 mg, 0.740 mmol", "isophthalic acid--61 mg, 0.37 mmol"] | ["120 \nC"] | ["48 h"] | ["distilled H 2 O--10 mL"]
s0277-5387(02)01258-5 | for C 48 F 40 N 4 NaTi [1-2(THF)]: C, 39.40; N, 3.83.Found: C, 37.94; N, 3.75%.4.1.2.{ K(C 7 H 8 ) 2 }{ ZrCl 2 [N(C 6 F 5 ) 2 ] 3 } (2) In the dry box, decafluorodiphenylamine (2.1 g, 6.0 mmol) was dissolved in 30 ml of THF and a slight excess (0.33 g, 8.2 mmol) of potassium hydride was added. The solution was stirred at r.t. for 10 min, until gas evolution had subsided. Stirring was discontinued, and the excess potassium hydride allowed to settle. The supernatant potassium amide solution was removed with a pipette and added to a slurry of ZrCl 4 (0.47 g, 2.0 mmol) in 50 ml of THF. The reaction mixture was allowed to stir at r.t. for 18 h and the resulting off-white suspension filtered through a Celite pad. The filtrate was pumped to dryness and the resulting solid was extracted with toluene (100 ml). The solution was again filtered through Celite and the filtrate reduced in volume to 10 ml before being placed in the freezer at  /35 8C. Over a period of several days, large colorless crystals were deposited. The crystals were isolated by decanting the mother liquor and allowing the crystals to dry in the dry box atmosphere (1.7 g, 57% yield). | [" /35 8C"] | ["several days"] | ["C 48 F 40 N 4 NaTi"] | ["NaTi--NaN", "ZrCl 4--0.47 g, 2.0 mmol"] | [] | ["decafluorodiphenylamine--2.1 g, 6.0 mmol", "potassium hydride--0.33 g, 8.2 mmol"] | ["r.t."] | ["18 h"] | ["THF--30 ml", "toluene--100 ml"]
j.ica.2011.11.061 | value before and after the reaction was 2. The solid products were recovered by vacuum ﬁltration and washed with water. Light brown polyhedral crystals of 1 were found together with a small amount of an unknown black powder. The yield of the product, 1, was 53% based on silver. The product is stable in air and insoluble in water, and in common solvents such as ethanol, acetone, nhexane, DMF, and THF. Energy dispersive spectroscopy conﬁrmed the presence of Ag. Elemental analyses gave the following results Anal. Calc. for C 8 H 7 N 2 O 4 Ag: C, 31.71; H, 2.31; N, 9.25. Anal. Obs.: C, 32.24; H, 2.27, N, 9.13. IR (KBr): 3491m(br), 2924w, 2854w, 1678s, 1615m, 1384s, 1226w, 982m, 927w, 803w, 648m, 578w, 518m cm 1 . | [] | [] | ["C 8 H 7 N 2 O 4 Ag"] | [] | [] | [] | [] | [] | []
00958972.2010.484489 | 2.2.2. Rb(2,4-DNI)(2,4-HDNI)(H 2 O) (2). A synthetic procedure similar to 1 was employed with Rb 2 CO 3 instead of KOH. Yield: 3.77 g (45.1%). Elemental analysis, Calcd (%): C, 17.21; H, 1.20; N, 26.77. Found (%): C, 16.62; H, 0.812; N, 24.98. FT-IR (KBr, cm 1 ): 3546, s,  s (N–H); 3372, s,  s (H 2 O); 3112, m,  s (C–H); 1654, m, (HOH); 1503, s, (C¼C); 1470, s,  as (C–NO 2 ); 1435, s,  as (N–O); 1391,  s (C–NO 2 ); 1299,  s (N–O); 831, m, (N–O). Yellowish block-like crystals of 2 suitable for single-crystal X-ray diffraction analysis were collected after 4 weeks by slow evaporation of its ethanol solution. | [] | [] | ["Rb(2,4-DNI)(2,4-HDNI)(H 2 O)"] | ["Rb 2 CO 3--NaN"] | [] | ["2,4-DNI--NaN", "2,4-HDNI--NaN"] | [] | ["4 weeks"] | ["ethanol--NaN"]
ic052099m | [Cd(H 2 dcbi) 2 (H 2 O) 3 ]‚H 2 O(1‚r). A mixture of CdCl 2 ‚2.5H 2 O (0.068 g, 0.20 mmol), H 3 dcbi (0.046 g, 0.30 mmol), Na 2 SiO 3 ‚9H 2 O (0.057 g, 0.20 mmol), and deionized water (7 mL) was stirred, and the it was transferred to and sealed in a 15 mL Teflon-lined bomb, which was heated to 140 °C for 4 days. After the mixture was cooled to room temperature at a rate of 5 °C/h, yellowish bar-shaped crystals of 1‚R were obtained in a 30.1% yield. Anal. Calcd for C 10 H 14 CdN 4 O 12 (1‚R): C, 24.28; H, 2.85; N, 11.33. Found: C, 24.04; H, 2.68; N, 11.41. IR data (KBr, cm -1 ): 3453s, 2922m, 2848m, 2663w, 2031w, 1576s, 1554s, 1419s, 1386s, 1313m, 1239m, 1106m, 1008m, 1027m, 974m, 867m, 834m, 801m, 782m, 655m, 531m, 455m. | [] | [] | ["[Cd(H 2 dcbi) 2 (H 2 O) 3 ]‚H 2 O", "C 10 H 14 CdN 4 O 12 (1‚R)"] | ["CdCl 2 ‚2.5H 2 O--0.068 g, 0.20 mmol"] | ["Na 2 SiO 3 ‚9H 2 O--0.057 g, 0.20 mmol"] | ["H 3 dcbi--0.046 g, 0.30 mmol"] | ["140 \nC"] | ["4 days"] | ["deionized water--7 mL"]
j.ica.2006.10.031 | 3.3.3.2. [{Cu(NO 3 ) 2 } 2 (4)] (18). Copper nitrate (21.8 mg, 0.090 mmol) and 4 (20.2 mg, 0.043 mmol) were both dissolved in hot methanol, the solutions combined and then cooled. The methanol was allowed to slowly evaporate giving a green precipitate, which was collected and dried in vacuo. Yield 20 mg (55%). M.p. 269–271 C (dec.). Anal.Calc. for C 30 H 22 N 10 O 12 Cu 2 (841.65): C, 42.81; H, 2.63; N, 16.64. Found: C, 4 2.57; H, 2.53; N, 16.46%. | [] | [] | ["[{Cu(NO 3 ) 2 } 2 (4)]", "C 30 H 22 N 10 O 12 Cu 2"] | ["Copper nitrate--21.8 mg, 0.090 mmol"] | [] | ["4--20.2 mg, 0.043 mmol"] | [] | [] | ["methanol--hot"]
chem.200305089 | Synthesis of [Ag 3 (titmb) 2 ](CF 3 SO 3 ) 2 (OH) ¥ 5 H 2 O (3): An aqueous solution (5 mL) of AgCF 3 SO 3 (19.3 mg, 0.075 mmol) was added slowly with constant stirring to a solution of TITMB (18.0 mg, 0.05 mmol) in methanol (20 mL) to give a clear solution. The reaction mixture was left to stand at room temperature for several weeks. Colorless crystalline was obtained.The crystals were unstable and rapidly lost solvent molecules.Synthesis of [Ag 3 (titmb) 2 ][Ag(NO 3 ) 3 ]NO 3 ¥H 2 O (4): The compound was prepared by layering method described above for complex 2. A buffer layer of a solution (10 mL) of methanol/chloroform/water 8:2:1 was carefully layered over an aqueous solution of AgNO 3 (17.0 mg, 0.1mmol) in water (3 mL). Then a solution of TITMB (18.0 mg, 0.05 mmol) in methanol (3 mL) was layered over the buffer layer. Yield: 36 %; elemental analysis calcd (%) for C 42 H 50 Ag 4 N 16 O 13 : C 35.56, H 3.55, N 15.80; found: C 35.70, H 3.58, N 15.90. | [] | [] | ["[Ag 3 (titmb) 2 ](CF 3 SO 3 ) 2 (OH) ¥ 5 H 2 O", "[Ag 3 (titmb) 2 ][Ag(NO 3 ) 3 ]NO 3 ¥H 2 O"] | ["AgCF 3 SO 3 --19.3 mg, 0.075 mmol", "AgNO 3 --17.0 mg, 0.1 mmol"] | [] | ["TITMB--18.0 mg, 0.05 mmol"] | [] | [] | ["methanol--20 mL", "water--3 mL", "methanol--3 mL"]
1521-3773(20010903)40:17<3211::aid-anie3211>3.0.co;2-x | 2: A slurry of 1 (0.25 g, 0.2 mmol) in MeCN (15 mL) was treated with a mixture of MeOH (6 mL) and H 2 O (0.6 mL). The solid polymer dissolved rapidly. The solution was allowed to slowly concentrate by evaporation at room temperature to give colorless crystals, suitable for X-ray crystallography, which were collected by filtration, washed with a little cold EtOH and Et 2 O, and dried in air; the formulation 2 was determined crystallographically, but the dried solid was analyzed as MeCN-free, yield 40 %; elemental analysis calcd for C 38 H 51 N 4 O 25.5 Zn 6 (%): C 33.4, H 3.8, N 4.1, Zn 28.8; found: C 33.2, H 3.9, N 4.1, Zn 29.4. | [] | [] | ["1"] | ["Zn--0.25 g, 0.2 mmol"] | [] | [] | [] | [] | ["MeCN--15 mL", "MeOH--6 mL", "H 2 O--0.6 mL"]
j.poly.2020.114678 | O- and C(sp 2 )-thiomethylation of 2-naphthol with the formation of a mixture of products (5а-с). Route c. A mixture of 0.17 mL (2 mmol) of 1,2-ethanedithiol and 0.3 mL (4 mmol) of a 37% formaldehyde solution in water was stirred at room temperature for 40 min. Then 0.57 g (4 mmol) of naphthol-2 in 5 mL of alcohol (EtOH or i-PrOH) and 20 mol% sodium acetate were added. Stirred at 70-80 °C for 6 h and cooled. The resulting solution was evaporated on a rotary evaporator. The mixture of products was obtained as amorphous white powder, 0.73 g, yield 90%. IR spectra, , сm -1 : 3435, 1621, 972, 813, 743. 1 Н NMR (500.13 MHz, CDCl 3 ):  = 2.82 (s, 4Н, СH 2 ), 3.42 - 4.93 (m, 4Н, SСH 2 Ar or SСH 2 O), 7.21-8.25 (m, 12Н, СН Ar ), 9.92 (s, 1Н, OН). 13 С NMR (124.78 MHz, CDCl 3 ):  = 26.57 (CH 2 ), 31.41, 32.58 (CH 2 Ar), 62.53, 65.22 (CH 2 O) 121.46, 124.06, 125.71, 126.85, 128.78, 128.98, 132.09 (C Ar ), 146.54 (C-O). MALDI TOF/TOF: 429.0831 [M+Na] + , 445.0213 [M+K] + . М (mass calculated) 406.1061. C 24 H 22 O 2 S 2 . | [] | [] | ["C 24 H 22 O 2 S 2"] | [] | ["sodium acetate--20 mol%"] | [] | ["70-80 \nC"] | ["6 h"] | ["alcohol (EtOH or i-PrOH)--5 mL"]
j.ica.2009.10.001 | 2.2. Syntheses of the compounds 2.2.1. [Ln(bpdc) 1.5 (phen)(H 2 O)] n 3nH 2 O(1Ln3H 2 O, Ln = Ho, Er, Tm, and Yb) A mixture of LnCl 3 6H 2 O (0.30 mmol), H 2 bpdc (0.110 g, 0.45 mmol), NaOH (0.016 g, 0.40 mmol), phen (0.059 g, 0.30 mmol) and H 2 O (10 mL) was sealed in a 25 mL Teﬂon-lined stainless steel autoclave and heated at 180 °C for 2 days, and then slowly cooled to room temperature with a cooling rate of 10 °C/h. Block-shaped crystals of 1Ln3H 2 O were obtained. 1Ho3H 2 O, pale yellowish crystals 0.124 g (yield 53% based on HoCl 3 6H 2 O). Anal. Calc. for C 30 H 25 HoN 5 O 10 : C, 46.17; H, 3.23; N, 8.97. Found: C, 46.31; H, 3.36; N, 9.05%. 1Er3H 2 O, pink crystals 0.108 g (yield 46% based on ErCl 3 6H 2 O). Anal. Calc. for C 30 H 25 ErN 5 O 10 : C, 46.03; H, 3.22; N, 8.95. Found: C, 46.15; H, 3.34; N, 9.02%. 1Tm3H 2 O, colorless crystals 0.129 g (yield 55% based on TmCl 3 6H 2 O). Anal. Calc. for C 30 H 25 TmN 5 O 10 : C, 45.93; H, 3.21; N, 8.93. Found: C, 45.67; H, 3.25; N, 9.00%. 1Yb3H 2 O, colorless crystals 0.092 g (yield 39% based on YbCl 3 6H 2 O). Anal. Calc. for C 30 H 25 YbN 5 O 10 : C, 45.69; H, 3.20; N, 8.88. Found: C, 45.41; H, 3.17; N, 8.96%. | [] | [] | ["[Ln(bpdc) 1.5 (phen)(H 2 O)] n 3nH 2 O", "1Ln3H 2 O", "Ln = Ho", "Ln = Er", "Ln = Tm", "Ln = Yb", "C 30 H 25 HoN 5 O 10", "C 30 H 25 ErN 5 O 10", "C 30 H 25 TmN 5 O 10", "C 30 H 25 YbN 5 O 10"] | ["LnCl 3 \n6H 2 O--0.30 mmol"] | [] | ["H 2 bpdc--0.110 g, 0.45 mmol", "NaOH--0.016 g, 0.40 mmol", "phen--0.059 g, 0.30 mmol"] | ["180 \nC"] | ["2 days"] | ["H 2 O--10 mL"]
cg100870v | Anal. Calcd for C 21 H 16 CoN 3 O 5 : C, 56.14; H, 3.59; N, 9.35. Found: C, 56.20; H, 3.67; N, 9.25. IR (KBr, cm -1 ): 3421(s), 2361(w), 1659(m), 1620(s), 1588(s), 1550(s), 1451(m), 1413(m), 1379(s), 1317(m), 1279(m), 1247(m), 1130(m), 1111(m), 1088(m), 1055(m), 1031(m), 939(w), 912(m), 853(m), 830(m), 777(s), 743(m), 717(s), 657(m), 637(m), 611(w), 562(w), 543(w), 505(w), 485(w), 453(w), 423(w).Synthesis of [NiL(bimx) 1/2 ] n (4). A mixture of Ni(NO 3 ) 2 3 6H 2 O (29.1 mg, 0.1 mmol), H 2 L (27.4 mg, 0.1 mmol), and bimx (24.0 mg, 0.1 mmol) was dissolved in 8 mL of DMF/H 2 O (1:3, v/v). The final mixture was placed in a Parr Teflon-lined stainless steel vessel (15 mL) under autogenous pressure and heated at 100 C for 3 days. | [] | [] | ["C 21 H 16 CoN 3 O 5", "[NiL(bimx) 1/2 ] n"] | ["Ni(NO 3 ) 2 3 6H 2 O--29.1 mg, 0.1 mmol"] | [] | ["H 2 L--27.4 mg, 0.1 mmol", "bimx--24.0 mg, 0.1 mmol"] | ["100 \nC"] | ["3 days"] | ["DMF/H 2 O (1:3, v/v)--8 mL"]
zaac.200200442 | 1,4-diazabicyclo[2.2.2]octanesilvertrifluoromethanesulfonate, [Ag(teda)(F 3 CSO 3 )] n (2). To a water solution (5 ml) of teda (1 mmol, 112 mg) was added an acetonitrile solution (5 ml) of F 3 CSO 3 Ag (1 mmol, 257 mg). After vaporization of half the solvents from the resulting clear solution, large colorless prism crystals were precipitated, filtered, washed with water for three times, and dried in a vacuum desiccator under drying CaCl 2 , yield 63%. Found: C, 22.60; H, 3.40; N, 7.39; S, 8.61; and calc. for C 6 H 12 N 2 Ag(F 3 CSO 3 ): C, 22.78; H, 3.28; N, 7.59; S, 8.69%. | [] | [] | ["1,4-diazabicyclo[2.2.2]octanesilvertrifluoromethanesulfonate, [Ag(teda)(F 3 CSO 3 )] n (2)"] | ["F 3 CSO 3 Ag--1 mmol, 257 mg"] | [] | ["teda--1 mmol, 112 mg"] | [] | [] | ["water--5 ml", "acetonitrile--5 ml"]
j.jssc.2015.01.015 | Anal. calcd for C 40 H 22 EuN 9 O 7 (892.63): C 53.82, H 2.48, N 14.12.Found: C 53.76, H 2.54, N 14.09. IR (KBr, cm  1 ): 3237m, 1604s, 1553s, 1473s, 1418m, 828m, 737m, 537w, 423w. | [] | [] | ["C 40 H 22 EuN 9 O 7 (892.63)"] | [] | [] | [] | [] | [] | []
c2ce25292a | Synthesis of [Li 2 (L2) 0.5 (H 2 O) 2 ] n ?nH 2 O (6). Lithium hydroxide (8 mmol) and H 4 L2 (2 mmol) were dissolved in 15 mL of water. After heating at 45 uC and stirring for 20 min, the mixture was filtered.Yellow crystals of 6 suitable for X-ray diffraction were isolated after 15 days. Yield: 68% (based on Li). Anal. Calcd for C 3 H 7 O 7 SLi 2 :C 17.92, H 3.51%; found: C 17.88, H 3.56%. IR (n/cm 21 ): 3420m, 3049w, 1594m, 1514m, 1462m, 1425m, 1312m, 1205s, 1176s, 1143s, 1109s, 1067m, 1035m, 842m, 774m, 644m, 595m. | [] | [] | ["[Li 2 (L2) 0.5 (H 2 O) 2 ] n ?nH 2 O", "C 3 H 7 O 7 SLi 2"] | ["Lithium hydroxide--8 mmol"] | [] | ["H 4 L2--2 mmol"] | ["45 \tC"] | ["20 min", "15 days"] | ["water--15 mL"]
v11-132 | Synthesis and characterizations of MOF I, [Zn 2 (L1) 2 (L2) 2 ] ∞ MOF I was synthesized by mixing 4,4′-azopyridine (13.8 mg, 0.075 mmol), terephthalic acid (L2) (8.3 mg, 0.05 mmol), and Zn(NO 3 ) 2 ⋅6H 2 O (14.9 mg, 0.05 mmol) in DMF (4 mL) in an oven at 120 °C for 72 h, followed by slow cooling to room temperature at a rate of 10 °C h –1 .A mixture of solids and crystals resulted. Light-red crystals suitable for X-ray characterization and found to be MOF I were obtained. Yield: 15 mg (36%) on the basis of Zn(NO 3 ) 2 ⋅6H 2 O.The compound was characterized by single crystal X-ray Table 1. Crystal data and structure refinement parameters for I and II. | [] | [] | ["[Zn 2 (L1) 2 (L2) 2 ] ∞", "MOF I"] | ["Zn(NO 3 ) 2 ⋅6H 2 O--14.9 mg, 0.05 mmol"] | [] | ["4,4′-azopyridine--13.8 mg, 0.075 mmol", "terephthalic acid (L2)--8.3 mg, 0.05 mmol"] | ["120 °C"] | ["72 h"] | ["DMF--4 mL"]
00958972.2017.1364374 | 2.4.2. Synthesis of [Cu 6 (TPT) 6 ]·2DMF {hexa(4-(thiophen-2-yl)pyrimidine-2-thiolate) hexacopper(I) dimethylformamide disolvate} (2) A methanol solution (5 mL) of Cu(NO 3 ) 2 ·3H 2 O (24.1 mg, 0.1 mmol) was carefully layered above a DMF solution (1 mL) of TPTH (9.71 mg, 0.05 mmol). Bulk red block crystals of 2 were obtained after 2–3 weeks by slow evaporation at room temperature (yield: 5.81 mg, 27% based on TPTH). IR (KBr, cm −1 ): 1665 (w), 1565 (s), 1535 (w), 1518 (w), 1426 (w), 1400 (w), 1356 (w), 1322 (s), 1165 (w), 1092 (w), 821 (w), 793 (w), 715 (w). Anal. Calcd for C 54 H 44 Cu 6 O 2 N 14 S 12 (%): C, 38.44; H, 2.63; N, 11.63. Found: C, 38.31; H, 2.50; N, 11.52. | [] | [] | ["[Cu 6 (TPT) 6 ]·2DMF"] | ["Cu(NO 3 ) 2 \n3H 2 O--24.1 mg, 0.1 mmol"] | [] | ["TPTH--9.71 mg, 0.05 mmol"] | [] | ["2-3 weeks"] | ["methanol--5 mL", "DMF--1 mL"]
ja500330a | Zr 6 O 4 (OH) 4 (MTB) 3 (H 2 O) 2 ,MOF-812.H 4 MTB (0.048 g, 0.10 mmol) and ZrOCl 2 ·8H 2 O (0.064 g, 0.20 mmol) were dissolved in a solvent mixture of DMF/formic acid (10 mL/6 mL) in a 20-mL screwcapped glass vial, which was heated at 130 °C for 1 day. Crystals of MOF-812 appeared only in low yield and as a byproduct along with crystals of MOF-841. | [] | [] | ["Zr 6 O 4 (OH) 4 (MTB) 3 (H 2 O) 2", "MOF-812"] | ["ZrOCl 2 \n8H 2 O--0.064 g, 0.20 mmol"] | [] | ["H 4 MTB--0.048 g, 0.10 mmol"] | ["130 \n°C"] | ["1 day"] | ["DMF/formic acid--10 mL/6 mL"]
ja306042w | Tetraphenylethylene-d 20 (C 26 D 20 ,TPE-d 20 ). The synthetic sequence for the preparation of this material is shown in Scheme 1.Benzophenone-d 10 was synthesized from benzene-d 6 based on a known procedure 57 and was then heated (5.47 g, 0.03 mmol) to reﬂux in the presence of TiCl 4 (8.60 g, 0.05 mmol) and Zn dust (5.90 g, 0.09 mol) under McMurry conditions 23 to give 4.60 g (0.01 mol) of perdeutero-tetraphenylethylene (87% yield). | [] | [] | ["C 26 D 20", "TPE-d 20"] | ["TiCl 4--8.60 g, 0.05 mmol", "Zn dust--5.90 g, 0.09 mol"] | [] | ["Benzophenone-d 10--5.47 g, 0.03 mmol"] | [] | [] | []
j.molstruc.2015.09.031 | 2.4. Synthesis of [Mn III (5-Brsalen)(4,4-bipy)]·ClO 4 ·CH 3 OH (1) A solution of [Mn III (5-Brsalen)H 2 O]ClO 4 (0.1 mmol, 0.060 g) and 4,4-bipyridine (0.1 mmol, 0.016 g) in CH 3 OH solution (20 mL) was stirred for 2 h at room temperature, and then ﬁltered, and the ﬁltrate was left at room temperature in the dark room for evaporation. After one week, the dark-brown crystals was collected by suction ﬁltration, washed with water, and air-dried. Yield: 43%.Elemental analysis for compound 1: Calc (found) for C 27 H 24 Br 2 ClMnN 4 O 7 : %C 42.30 (42.36), %N 7.31 (7.35), %H 3.16 (3.18). IR (solid KBr pellet n /cm 1 ): 3441 br, 3082 w, 3048 w, 2965 w, 2826 w, 2854 w, 2802 w, 1624 s, 1532 w, 1451 s, 1407 m, 1371 m, 1277 m, 1179 w,1092 s, 1005 w, 975 w, 832 w, 807 w, 690 w, 621 w, 479 w, 463 w. | [] | ["one week"] | ["[Mn III (5-Brsalen)(4,4-bipy)]·ClO 4 ·CH 3 OH", "C 27 H 24 Br 2 ClMnN 4 O 7"] | ["[Mn III (5-Brsalen)H 2 O]ClO 4--0.1 mmol, 0.060 g"] | [] | ["4,4-bipyridine--0.1 mmol, 0.016 g"] | ["room temperature"] | ["2 h"] | ["CH 3 OH--20 mL"]
ejic.200900144 | Ultramicroporous Coordination Polymers (yield: 22%). The crystallinity was checked by X-ray powder diffraction as shown in Figure S3 (Supporting Information).{[Zn(SiF 6 )(pyz) 2 ]·2MeOH} n (2 傻 2MeOH): In order to obtain the single crystals, in a glass tube (5 mL, 10 mm i.d.) a methanol solution (2.0 mL) of pyz (0.10 g, 1.3 mmol) was carefully layered onto a methanol solution (2.0 mL) of ZnSiF 6 ·xH 2 O (0.13 g, 0.6 mmol). | [] | [] | ["[Zn(SiF 6 )(pyz) 2 ]·2MeOH", "2 傻 2MeOH"] | ["ZnSiF 6 ·xH 2 O--0.13 g, 0.6 mmol"] | [] | ["pyz--0.10 g, 1.3 mmol"] | [] | [] | ["methanol--2.0 mL"]
b401669f | 2.3 Synthesis of [{Cu 2 (bisterpy)(H 2 O) 2 }V 2 O 4 {O 3 P(CH 2 ) 2 PO 3 }{HO 3 )P(CH 2 ) 2 PO 3 H}] (2) A solution of V 2 O 5 (0.052 g, 0.286 mmol), Cu(CH 3 CO 2 ) 2 ⴢH 2 O (0.045 g, 0.225 mmol), bisterpy (0.047 g, 0.101 mmol), 1,2Scheme 2 ethylenediphosphonic acid (0.241 g, 1.268 mmol) and H 2 O (10.00 g, 556 mmol) in the mole ratio 2.83 : 2.23 : 1.00 : 12.55 : 5506 was stirred brieﬂy before heating to 180 ⬚C for 72 h. The initial and ﬁnal pH values were 1.5 and 1.5, respectively. Green crystals of 2 suitable for X-ray diﬀraction were isolated in 30% yield. IR (KBr pellet, cm ⫺1 ): 1607(m), 1562(w), 1476(w), 1406(m), 1251(w), 1201(w), 1015(m), 950(s), 790(s). | [] | [] | ["{Cu 2 (bisterpy)(H 2 O) 2 }V 2 O 4 {O 3 P(CH 2 ) 2 PO 3 }{HO 3 )P(CH 2 ) 2 PO 3 H}"] | ["V 2 O 5--0.052 g, 0.286 mmol", "Cu(CH 3 CO 2 ) 2 ⴢH 2 O--0.045 g, 0.225 mmol"] | [] | ["bisterpy--0.047 g, 0.101 mmol", "1,2 ethylenediphosphonic acid--0.241 g, 1.268 mmol"] | ["180 ⬚C"] | ["72 h"] | ["H 2 O--10.00 g, 556 mmol"]
j.poly.2018.08.025 | A mixture of Ca(NO 3 ) 2 ·4H 2 O (60.0 mg, 0.25 mmol), H 2 BD (10.0 mg, 0.04 mmol) and 2.0 mL DMF was sealed in a 10 mL pressure-resistant glass tube, which was then heated to 100 °C within 100 min and kept at 100 °C for 1440 min followed by slowly cooled to 30℃ within 200 min. Colourless crystals were obtained and washed with DMF and then dried in the air (yield: 71%. Based on Calcium.). Elemental anal. calcd for 1 C 18 H 22 CaN 4 O 6 : C 44.12, H 4.90, N 13.72%; found: C 44.51, H 4.73, N 12.23%. IR (KBr): 3460 (s), 2931 (w), 1660 (s), 1611(s), 1548 (s), 1386 (s), 1255 (w), 1099 (m), 851 (w) 788(s) 688(s) 576(w) cm -1 . Synthesis of [Ca 2 (EDDA)(H 2 O) 2 (DMA)]·3H 2 O (2) A mixture of Ca(NO 3 ) 2 ·4H 2 O (100.0 mg, 0.60 mmol), H 4 EDDA (15.0 mg, 0.045 mmol) and 4.0 mL DMA was sealed in a 10.0 mL pressure-resistant glass tube, which was then heated to 100 °C within 100 min and kept at 100 °C for 3000 min followed by slowly cooled to 30°C within 200 min. Colourless crystals were obtained and washed with DMA and then dried in the air (yield: 56%. Based on Calcium.). Elemental anal. calcd for 2 C 20 H 19 Ca 2 N 3 O 11 : C 39.28, H 3.93, N 6.87%; found: C 39.96, H 3.73, N 6.23%. IR (KBr): 3073 (m), 2934 (w), 1606 (s), 1552(s), 1438 (s), 1378 (s), 1258 (m), 1186 (m), 1108 (w), 1023 (m), 939 (m) 795(s) 729(s) 596(m) cm 1 . Synthesis of [Ca(TTD)(Diox)]·2H 2 O (3) A mixture of Ca(NO 3 ) 2 ·4H 2 O (60.0 mg, 0.25 mmol), H 2 TTD (4.0 mg, 0.01 mmol) and 2.0 mL DMF-Diox-H 2 O (5: 2: 1, v: v: v) was sealed in a 10 mL pressure-resistant glass tube, which was then heated to 100 °C within 100 min and kept at 100 °C for 1440 min followed by cooled to 30℃ within 200 min. Colorless crystals were obtained and washed with DMF-Diox-H 2 O (5: 2: 1, v: v: v) and dried in the air (yield: 72%. Based on Calcium.). Elemental anal. calcd for 3 C 14 H 10 Ca 0.5 O 3 : C 63.39, H 5.28%; found: C 63.24, H 5.51%. IR (KBr): 3429 (w), 2931 (w), 1647 (s), 1604(s), 1541 (s), 1411 (s), 1112 (w), 857 (m), 775 (m) 669(w) cm -1 . Synthesis of [Ca 2 (DBBD)(H 2 O) 2 (DMF)]·2DMF·H 2 O (4) A mixture of Ca(NO 3 ) 2 ·4H 2 O (72.0 mg, 0.3 mmol), H 4 DBBD (5.0 mg, 0.01 mmol) and 2.0 mL DMF-H 2 O (1: 1, v: v) was sealed in a 10 mL pressure-resistant glass tube, which was then heated to 100 °C within 100 min and kept at 100 °C for 1440 min followed by cooled to 30℃ within 200 min. Yellow crystals were obtained and washed with DMF and then dried in the air (yield: 66%. based on Calcium). Elemental anal. calcd for 4 C 31 H 25 Ca 2 N 3 O 15 : C 51.68, H 4.42, N 8.15%; found: C 49.78, H 4.66, N 8.23%. IR (KBr): 3424 (s), 1625 (s), 1558 (s), 1448(s), 1380 (s), 1171 (w), 1103 (w), 844 (s), 784(s), 539 (w) cm -1 . Results and discussion Crystal Structures [Ca(BD)DMF]·DMF·H 2 O (1) Single-crystal X-ray diffraction revealed that complex 1 crystallize in monoclinic C2/c space group. Its asymmetric unit consists of half a Ca 2+ ion, half of a BD 2 ligand and a coordinated DMF molecule, which is just half of the whole complex molecular. The central Ca 2+ ion is six-coordinated by four oxygen atoms from four BD 2 ligands and two oxygen atoms from two DMF molecules, with an average Ca-O distance of 2.318 Å. The schemed structure of complex 1 can be presented as one-dimensional metal chain bridged by carboxylic acid ligands (Figure 2a). Both carboxylate groups of the BD 2 ligand are deprotonated during the reaction and then adopt  2 - 1 - 1 mode to link with two Ca 2+ ions (Figure 2c). The two benzene rings of the BD 2 ligand are located on the same plane with its two nitrogen atoms pointing to two opposite directions (Figure 2b). Two 1D metal chains are bridged by BD 2 ligands, forming a 3D structure of complex 1 (Figure 2b), in which a 1D channel is | [] | [] | ["Ca(NO 3 ) 2 \n4H 2 O", "Ca 2 (EDDA)(H 2 O) 2 (DMA) \n3H 2 O", "Ca 2 (TTD)(Diox) \n2H 2 O", "Ca 2 (DBBD)(H 2 O) 2 (DMF) \n2DMF \nH 2 O"] | ["Ca(NO 3 ) 2 \n4H 2 O--60.0 mg, 0.25 mmol", "Ca(NO 3 ) 2 \n4H 2 O--100.0 mg, 0.60 mmol", "Ca(NO 3 ) 2 \n4H 2 O--60.0 mg, 0.25 mmol", "Ca(NO 3 ) 2 \n4H 2 O--72.0 mg, 0.3 mmol"] | [] | ["H 2 BD--10.0 mg, 0.04 mmol", "H 4 EDDA--15.0 mg, 0.045 mmol", "H 2 TTD--4.0 mg, 0.01 mmol", "H 4 DBBD--5.0 mg, 0.01 mmol"] | ["100 \n°C", "100 \n°C", "100 \n°C", "100 \n°C"] | ["1440 min", "3000 min", "1440 min", "1440 min"] | ["DMF--2.0 mL", "DMF--4.0 mL", "DMF-Diox-H 2 O (5: 2: 1, v: v: v)--2.0 mL", "DMF-H 2 O (1: 1, v: v)--2.0 mL"]
j.mencom.2012.11.010 | The new polymer [Cu(BIDPE) 2 Cl 2 ][Cu(BIDPE)Cl 2 ]·nH 2 O has been prepared, and an X-ray diffraction study has revealed a 1D chain + 2D sheet ® 3D polycatenation framework for this complex.† Crystal 1 was prepared by a solvothermal reaction: a mixture of CuCl 2 (0.15 mmol) and BIDPE (0.1 mmol) was dissolved in 8 ml of DMF/H 2 O (1:1, v/v). The final mixture was placed in a Teflon-lined stainless steel Parr vessel (15 ml) and heated at 100 °C for 3 days; blue blank crystals were obtained (yield, 72% based on BIDPE). | [] | [] | ["[Cu(BIDPE) 2 Cl 2 ][Cu(BIDPE)Cl 2 ]·nH 2 O"] | ["CuCl 2--0.15 mmol"] | [] | ["BIDPE--0.1 mmol"] | ["100 °C"] | ["3 days"] | ["DMF/H 2 O--8 ml (1:1, v/v)"]
c9qi00339h | Synthesis of [{Nd 4 (µ 3 -OH) 4 (µina)(ina) 3 (H 2 O) 5.5 (C 6 H 6 N 2 O) 0.5 }{Re 6 S 8 (CN) 6 }]·4H 2 O (2). Compound 2 was synthesized using the same procedure as for 1 except using Nd(NO 3 ) 3 ·6H 2 O (30 mg, 0.068 mmol) instead of Pr(NO 3 ) 3 ·6H 2 O. Yield: 22 mg (63%). FT-IR (ν max , cm –1 ): ν(CN) 2131(vs); ν(OH) 3385 (s), 3601 (vs); ina: 1597 (vs), 1548 (vs), 1494 (m), 1409 (vs), 1528 (w), 1155 (w), 1060 (m), 1006 (w), 864 (w), 769 (w) 711 (m), 682 (s), 557 (w). Anal. Calcd for C 33 H 42 N 11 Nd 4 O 22 Re 6 S 8 : C, 13.68; H, 1.46; N, 5.32. Found: C, 13.49; H, 1.38; N, 5.16. EDS: Nd:Re:S = 4.1:6.0:8.6.Synthesis of [{Sm 4 (µ 3 -OH) 4 (µina)(ina) 3 (H 2 O) 6 }{Re 6 S 8 (CN) 6 }]·6H 2 O (3). Compound 3 was synthesized using the same procedure as for 1 except using Sm(NO 3 ) 3 ·6H 2 O (30 mg, 0.067 mmol) instead of Pr(NO 3 ) 3 ·6H 2 O. Yield: 23 mg (66%). FT-IR (ν max , cm –1 ): ν(CN) 2133 (vs); ν(OH) 3410 (vs), 3591 (vs); ina: 1398 (vs), 1548 (vs), 1494 (m), 1403 (vs), 1228 (w), 1157 (w), 1038 (m), 1006 (w), 862 (w), 769 (s), 711 (m), 680 (s), 559 (w), 418 (w). Anal. Calcd for C 30 H 44 N 10 O 24 Re 6 S 8 Sm 4 : C, 12.40; H, 1.53; N, 4.82. Found: C, 12.77; H, 1.21; N, 4.89. EDS: Re:S:Sm = 6.0:8.1:4.0. | [] | [] | ["[{Nd 4 (µ 3 -OH) 4 (µina)(ina) 3 (H 2 O) 5.5 (C 6 H 6 N 2 O) 0.5 }{Re 6 S 8 (CN) 6 }]·4H 2 O", "C 33 H 42 N 11 Nd 4 O 22 Re 6 S 8"] | ["Nd(NO 3 ) 3 \n·6H 2 O--30 mg, 0.068 mmol"] | [] | ["ina--NA"] | [] | [] | ["NA--NA"]
c4ra05290k | Reddish brown crystals were obtained by slow evaporation of a dichloromethane solution by keeping it in a small vial inside an empty desiccator. Yield: 0.278 g (78%). M.P. 155  C (dec).Anal. calcd for C 34 H 26 Cu 2 N 4 O 2 S 2 : C 57.21; H 3.67; N 7.85%. Found: C 57.07; H 3.84; N 7.92%. IR(KBr pellet) 1598,1563 n(C]O), 1195 n(Ph–C), 910 n(C–S), 696 d(SCO). | [] | [] | ["C 34 H 26 Cu 2 N 4 O 2 S 2"] | [] | [] | [] | [] | [] | ["dichloromethane--NaN"]
b813220h | {[Cd 2 (L) 3 ](NO 3 ) 4 $6H 2 O} n (1), {[Cd 2 (L) 3 ](ClO 4 ) 4 $2H 2 O} n (2) and {[Cd 2 (L) 3 ](BF 4 ) 4 $2H 2 O} n (3). The title complexes were obtained by solvothermal reactions under the same conditions. | [] | [] | ["{[Cd 2 (L) 3 ](NO 3 ) 4 $6H 2 O} n (1)", "{[Cd 2 (L) 3 ](ClO 4 ) 4 $2H 2 O} n (2)", "{[Cd 2 (L) 3 ](BF 4 ) 4 $2H 2 O} n (3)"] | [] | [] | [] | [] | [] | []
b903617b | 60 ◦ C. The resulting pale-green solution was reﬂuxed for 5 min.and a solution of sodium azide (2 mmol, 0.13 g) dissolved in a mixture of methanol–water (10 mL : 5 mL) was added dropwise over ca. 5 min. A green solid separated immediately from a green solution. The reaction mixture was stirred under reﬂux for ca. 5 h. During reﬂuxing the green solid dissolved completely forming a green solution. It was ﬁltered hot and the ﬁltrate was left undisturbed at ambient temperature for slow evaporation. After about three weeks nice green crystals suitable for X-ray study were obtained. Yield: 0.140 g, 32%. | [] | ["three weeks"] | ["NaN"] | [] | [] | ["sodium azide--2 mmol, 0.13 g"] | ["60 \b0C"] | ["5 h"] | ["methanol-water--10 mL : 5 mL"]
cg049949d | Synthesis of {[Zn(dpe)(OH-BDC)](dpe) 0.5 } n 2. The procedure is similar to the synthesis of 1 except that bpe was replaced by dpe. Yellow needle crystals of 2 were obtained.Yield: 55%. Elemental analysis (%): calcd. for C 26 H 19 ZnN 3 O 5 : C 60.19, H 3.69, N 8.10; found: C 60.24, H 3.55, N 8.12. IR (KBr, cm -1 ): 3359 (m), 3106 (m), 1621 (vs), 1565 (vs), 1434 (s), 1375 (vs), 1355 (s) 1298 (s), 1216 (m), 1028 (s), 975 (m), 829 (m), 802 (s), 777 (s), 722 (s), 566 (m), 547 (s). | [] | [] | ["{[Zn(dpe)(OH-BDC)](dpe) 0.5 } n", "C 26 H 19 ZnN 3 O 5"] | [] | [] | ["dpe--NaN"] | [] | [] | []
j.jssc.2018.08.030 | [Cu(DOBT)(H 2 O) 2 ] n (1): Equivalent molar amount of DHBT and Cu(NO 3 ) 2 ∙3H 2 O were stirred in deionized water. The precipitate was collected by filtration to obtain blue DOBT−Cu salt. The DOBT−Cu salt (30 mg) and a mixture of DMAc (4 mL) and water (8 mL) were placed into a Teflon-lined autoclave. After sealed, the autoclave was heated to 135°C and kept at this temperature for 3 days in an oven. Then, the oven was cooled to room temperature at a cooling rate of 1°C∙h −1 . Green needle single-crystals suitable for X−ray diffraction were obtained. Yield: 53%. Elemental analysis (%) calculated for C, 8.98; H, 1.51; N, 41.87. Found: C, 9.19; H, 1.49; N, 41.75. IR (KBr pellets, λ, cm −1 ): 3406, 1625, 1541, 1441, 1261, 1191, 1010, 748. {[Cu 2 (DOBT) 2 ](tma)} n (2): The DOBT−Cu salt (15 mg) and a mixture of DMAc (4 mL) and methanol (14 mL) were placed into a Teflon−lined autoclave. After sealed, the autoclave was heated to 135°C and kept at this temperature for 3 days in an oven. Then, the oven was cooled to room temperature at a cooling rate of 1 °C∙h −1 . Deep blue octahedral single crystals suitable for X−ray diffraction were obtained. Yield: 56%. Elemental analysis (%) calculated for C, 17.88; H, 2.25; N, 44.31. Found: C, 17.58; H, 2.18; N, 44.87. IR (KBr pellets, λ, cm−1): 3441, 1642, 1529, 1479, 1438, 1258, 1236, 1183, 1003, 943, 740. 4.3 X−ray Crystal Structure Determination The diffraction data were collected at 296 K with a Bruker−AXS SMART CCD area detector diffractometer using ω rotation scans with a scan width of 0.3º and Mo Kα radiation (λ = 0.71073 Å). Absorption corrections were carried out utilizing the SADABS routine. The structure was solved by the direct methods and refined by full-matrix least-squares refinements based on F 2 . All non-hydrogen atoms were refined anisotropically with the hydrogen atoms added to their geometrically ideal positions and refined isotropically except that the hydrogen atoms on the coordinated water molecules were located from the electron density and then refined using a riding model. The void volume of each framework was | [] | [] | ["[Cu(DOBT)(H 2 O) 2 ] n", "[Cu 2 (DOBT) 2 ](tma) n"] | ["Cu(NO 3 ) 2 ∙3H 2 O--Equivalent molar amount", "DOBT−Cu salt--30 mg", "DOBT−Cu salt--15 mg"] | [] | ["DHBT--Equivalent molar amount", "DOBT--Equivalent molar amount"] | ["135 \nC", "135 \nC"] | ["3 days", "3 days"] | ["deionized water--NA", "DMAc--4 mL", "water--8 mL", "DMAc--4 mL", "methanol--14 mL"]
s0108270113016491 | The mixture was stirred at room temperature for 18 h. The resulting solution was freeze-dried and the crude product was further puriﬁed by recrystallization from absolute ethanol and water (1:3 v/v) at 273 K to produce the product, (I) (white powder; m.p. 549–553 K) in 77% yield.1 HNMR(D 2 O):  1.60 (t,3H,CH 3 , J = 12.00 Hz); 13 C{ 1 H} NMR (D 2 O):  20.45 (1C, CH 3 ), 56.84 (1C, C—CH 3 ); 31 P{ 1 H} NMR (D 2 O, ): 13.73 (2P, P—OH); IR (KBr, ,cm 1 ): 3450 (NH 3 ), 3419 (OH), 1634.7 (O P—O—H). Analysis found for (I): C 11.51, H 4.32, N 6.30%; calculated: C 10.58, H 3.55, N 6.17%. | [] | [] | ["(I)"] | [] | [] | [] | [] | ["18 h"] | []
ic010630h | The filtrate was introduced into a glass tube and layered with hexane as a diffusion solvent. The glass tube was sealed under Ar and stands at 50 °C in the dark. After standing for two weeks, orange needle crystals of [Ag(TTM-TTP)(CF 3 SO 3 )] (1) suitable for X-ray analysis were isolated. Anal. Calcd for C 15 H 12 AgS 13 F 3 O 3 : C, 21.92; H, 1.47.Found: C, 21.61; H, 1.47. IR(KBr, cm -1 ): 2914(w), 1622(m), 1419(m), 1350(m), 1288(vs), 1228(m), 1163(s), 1022(s), 968(m), 891(m), 765(m), 634(s), 572(m), 518(m), 447(m), 426(m). | [] | [] | ["[Ag(TTM-TTP)(CF 3 SO 3 )] (1)"] | [] | [] | [] | ["50 \nC"] | ["two weeks"] | ["hexane--diffusion solvent"]
zaac.201400595 | Synthesis of [Ag(SCN)(DMAP)] n (3): Compound 3 was obtained as colorless block crystals by the same way as that of 1 except that AgI and NaI were replaced by AgSCN and NH 4 SCN. C 8 H 10 AgN 3 S: calcd.C 33.35; H 3.50; N 14.59 %; found: C 33.39; H 3.52; N 14.61. IR (KBr): ν ˜ = 2116 (s), 1612 (s), 1528 (m), 1221 (m), 1003 (m), 806 (m), 528 (w) cm –1 . | [] | [] | ["[Ag(SCN)(DMAP)] n", "C 8 H 10 AgN 3 S"] | ["AgSCN--NaN"] | [] | ["DMAP--NaN"] | [] | [] | []
j.poly.2020.114700 | 2.3.4. [Cu(quin) 2 (dca) 2 ] n (4) It was synthesised by adopting the same porocedure as in case of complex 1. Copper Nitrate(0.129 gm, 1 mmol) was used instead of Manganese Chloride Single crystals suitable for X-ray data collection were obtained from the ﬁltrate after a few days. Yield: 88%. Anal. Calculated for C 20 H 14 CuN 10 : C, 49.59; H, 2.48; N, 34.71; Found: C, 50.45; H, 2.91; N, 34.05; FT-IR (KBr pellet) m (dca) 2192.2 cm 1 , m (skeletal vibration) 1497 cm 1 , m (amine) = 3620, 3116 cm 1 . | [] | [] | ["[Cu(quin) 2 (dca) 2 ] n", "C 20 H 14 CuN 10"] | ["Copper Nitrate--0.129 gm, 1 mmol"] | [] | [] | [] | [] | []
j.jssc.2013.10.031 | for Cu 2 Si 3 Mo 36 C 90 H 92 N 18 O 126 (7107.01): C, 15.21; H, 1.30; N, 3.55%; Found: C, 15.25; H, 1.31; N, 3.60%. IR (KBr, cm  1 ): 3442 m, 1609 m, 1567 m, 1494 m, 1416 m, 1212 m, 1069 w, 952 s, 902 s, 858 m, 787 s.2.2.4. [Cu(bipy) 2 (SiMo 12 O 40 )](H 2 bipy)  2H 2 O(4) The preparation of compound 4 was similar to that of 1 except that CuSO 4  5H 2 O (0.02 g, 0.08 mmol), and pH value was adjusted to 4–5, red cubic block crystals could be isolated at about 35% yield (based on Si). Anal. Calcd. for Cu 2 SiMo 12 C 30 H 30 N 6 O 42 (2453.05): C, 14.68; H, 1.23; N, 3.42%; Found: C, 14.61; H, 1.25; N, 3.39%. IR (KBr, cm  1 ): 3432 s, 1611 m, 1500 m, 1465 m, 1420 m, 1381 m, 1318 m, 1276 w, 1220 w, 1106 m, 1066 w, 949 m, 904 s, 864 m, 791 s.2.2.5. [Cu 2 (bipy) 4 (H 2 O) 4 ](SiMo 12 O 40 )  13H 2 O(5) Compound 5 was obtained in a manner similar to that illustrated for 1, except that the pH value was adjusted to 6.5. | [] | [] | ["Cu 2 Si 3 Mo 36 C 90 H 92 N 18 O 126"] | [] | [] | [] | [] | [] | []
j.saa.2014.08.055 | IR (KBr, cm 1 ): 3389( m O–H ); 2970, 2927( m C–H ); 1595( m as(COO) ); 1409( m s(COO) ); 1433(d C–H ); 1326, 1307(d O–H ); 1224, 1155( m C–C , m C–O ); 919, 780, 673(d –CH2 ); 520, 442( m Co–O ). | [] | [] | [] | [] | [] | [] | [] | [] | []
zaac.201100010 | [Ba(C 7 H 7 N 2 O 4 ) 2 (H 2 O)] n (4): The preparation method of complex 4 is similar to that of complex 1. A mixture of BaCl 2 (0.07 g, 0.5 mmol), 2-ethyl-1H-imidazole-4,5-dicarboxylic acid (H 3 EIDC) (0.1 g, 0.5 mmol) and H 2 O (10 mL) was stirred for 10 min in air. Afterwards, it was sealed in a 20 mL Teflon reactor and kept under autogenous pressure at 150 °C for 72 h. The mixture was cooled to room temperature at a rate of 5 °C h –1 and colorless plate crystals were obtained in a yield of 41 % based on Ba. Calcd for C 14 H 16 N 4 O 9 Ba: calcd.: C 32.25; H 3.10; N 10.75 %; found: C 32.32; H 2.96; N 10.72 %. IR (KBr): ν ˜ = 3539(s), 2947 (s), 2362 (w), 1555 (w), 1511 (w), 1389 (w), 1349 (w), 1151 (w), 953 (w), 769 (w), 653 (w), 502 (w) cm –1 . | [] | [] | ["[Ba(C 7 H 7 N 2 O 4 ) 2 (H 2 O)] n", "C 14 H 16 N 4 O 9 Ba"] | ["BaCl 2--0.07 g, 0.5 mmol"] | [] | ["2-ethyl-1H-imidazole-4,5-dicarboxylic acid (H 3 EIDC)--0.1 g, 0.5 mmol"] | ["150 \nC"] | ["72 h"] | ["H 2 O--10 mL"]
ic051134m | Synthesis of K 2 [{SiW 11 O 39 Cu(H 2 O)}{Cu 2 (bpy) 2 (H 2 O) 2 (µox)} 2 ]‚14H 2 O (1). Both the cationic complex [{Cu(bpy)(H 2 O)} 2 (µ-ox)] 2+ (A) and the R-Keggin anion [SiW 11 O 39 Cu(H 2 O)] 6(B) were prepared in situ. For A, to an aqueous solution (20 mL) of CuCl 2 ‚2H 2 O (68 mg, 0.4 mmol) were successively added solutions of 2,2′-bipyridine (62 mg, 0.4 mmol) in methanol (10 mL) and (3) (a) Go´mez-Garcı´a, C. J.; Coronado, E.; Ouahab, L. Angew. Chem., Int. Ed. 1992, 31, 240. (b) Coronado, E.; Go´mez-Garcı´a,C.J. | [] | [] | ["K 2 [{SiW 11 O 39 Cu(H 2 O)}{Cu 2 (bpy) 2 (H 2 O) 2 (µox)} 2 ]‚14H 2 O"] | ["CuCl 2 ‚2H 2 O--68 mg, 0.4 mmol"] | [] | ["2,2′-bipyridine--62 mg, 0.4 mmol"] | [] | [] | ["methanol--10 mL"]
j.ica.2014.07.027 | 2.2.2. Synthesis of {[Ni(L1)(hip)(H 2 O) 3 ]3H 2 O} n (2) The same synthetic method as that for 1 was used except that H 2 mip was replaced by H 2 hip (0.036 g, 0.2 mmol) and the NaOH (0.016 g, 0.4 mmol). Green block-shaped crystals of 2 were gained.Yield: 30% (based on Ni). IR (KBr, cm 1 ): 3248 w, 1691 m, 1610 w, 1547 s, 1489 m, 1379 s, 1273 w. | [] | [] | ["{[Ni(L1)(hip)(H 2 O) 3 ]?3H 2 O} n"] | [] | [] | ["H 2 hip--0.036 g, 0.2 mmol", "NaOH--0.016 g, 0.4 mmol"] | [] | [] | []
acs.cgd.6b01312 | 5 crystals of complex 1 within ten days (22 mg, 50% yield based on H 4 thftc). Anal. calcd for C 18 H 24 N 6 O 20 U: C, 24.50; H, 2.74; N, 9.52. Found: C, 24.39; H, 2.71; N, 9.45%. [(UO 2 ) 3 (Hthftc) 2 (H 2 O) 2 ] ⋅ 2CH 3 CN (2). H 4 thftc (25 mg, 0.10 mmol), UO 2 (NO 3 ) 2 ·6H 2 O (50 mg, 0.10 mmol), Cd(NO 3 ) 2 ·4H 2 O (31 mg, 0.10 mmol), 2,2ʹ-bipyridine (16 mg, 0.10 mmol), acetonitrile (0.4 mL), and demineralized water (0.6 mL) were placed in a 10 mL tightly closed glass vessel and heated at 140 °C under autogenous pressure, giving light yellow crystals of complex 2 overnight (11 mg, 23% yield based on U). Anal. calcd for C 20 H 20 N 2 O 26 U 3 : C, 16.94; H, 1.42; N, 1.97. Found: C, 17.31; H, 1.45; N, 1.92%. [(UO 2 ) 3 Ag 2 (thftc) 2 (H 2 O) 2 ] ⋅ 2H 2 O (3). H 4 thftc (25 mg, 0.10 mmol), UO 2 (NO 3 ) 2 ·6H 2 O (50 mg, 0.10 mmol), AgNO 3 (34 mg, 0.20 mmol), and demineralized water (1.0 mL) were placed in a 10 mL tightly closed glass vessel and heated at 140 °C under autogenous pressure, giving light yellow crystals of complex 3 within two weeks (6 mg, 11% yield based on U). Anal. calcd for C 16 H 16 Ag 2 O 28 U 3 : C, 12.12; H, 1.02. Found: C, 12.44; H, 1.48%. [UO 2 Pb(thftc)(H 2 O)] (4). H 4 thftc (25 mg, 0.10 mmol), UO 2 (NO 3 ) 2 ·6H 2 O (50 mg, 0.10 mmol), Pb(NO 3 ) 2 (33 mg, 0.10 mmol), AgNO 3 (17 mg, 0.10 mmol), and demineralized water (1.0 mL) were placed in a 10 mL tightly closed glass vessel and heated at 140 °C under autogenous pressure, giving light yellow crystals of complex 4 within two days (13 mg, 18% yield). Anal. calcd for C 8 H 6 O 12 PbU: C, 13.00; H, 0.82. Found: C, 12.87; H, 1.07%. [UO 2 Pb(thftc)(H 2 O) 2 ] ⋅ H 2 O (5). H 4 thftc (25 mg, 0.10 mmol), UO 2 (NO 3 ) 2 ·6H 2 O (50 mg, 0.10 mmol), Pb(NO 3 ) 2 (33 mg, 0.10 mmol), and demineralized water (1.0 mL) were placed in a 10 mL tightly closed glass vessel and heated at 140 °C under autogenous pressure, giving light yellow crystals of complex 5 overnight (12 mg, 15% yield). Anal. calcd for C 8 H 10 O 14 PbU: C, 12.39; H, 1.30. Found: C, 12.97; H, 1.15%. Page 5 of 40 ACS Paragon Plus Environment Crystal Growth & Design 1 2 3 4 5 6 7 8 9 10 11 12 13 14 15 16 17 18 19 20 21 22 23 24 25 26 27 28 29 30 31 32 33 34 35 36 37 38 39 40 41 42 43 44 45 46 47 48 49 50 51 52 53 54 55 56 57 58 59 60 | [] | [] | ["[Cd(HL)(μ 1,1 –N 3 ) 2 ] n"] | ["Cd(OAc) 2 ·2H 2 O--0.75 mmol"] | [] | ["HL--0.2 mmol", "NaN 3--1.5 mmol"] | ["not specified"] | ["three days"] | ["methanol--not specified"]
cplu.201600228 | Cu(THT)[Au(CN) 2 ](3b): A 3.25 mL mixture of THT/MeCN (1:12) was added to a 2 mL colourless MeCN solution of [Cu(NCMe) 4 ]OTf (0.05 moll 1 ; 0.1 mmol), resulting in no discernible colour change.To this, a 5 mL colourless MeCN solution of [nBu 4 N][Au(CN) 2 ]· 1 = 2 H 2 O (50 mg; 0.10 mmol) was added. This solution was partially covered and set aside for slow evaporation. After one day, colourless blockshaped crystals of Cu(THT)[Au(CN) 2 ](3b) formed, were collected then dried under reduced pressure (27 mg; 67% yield). IR (cm 1 ): 2159 (s; n CN ); 2949 (s), 2857 (m), 1439 (s), 1306 (w), 1271 (w), 1255 (s), 1211 (vw), 1196 (w), 1132 (w), 1070 (w), 1034 (vw), 958 (m), 884 (m), 814 (w). Raman (cm 1 ): 2175 (vs; n CN ), 1434 (m), 1269 (w), 1252 (w), 1207 (w), 1197 (vw), 1129 (w), 1069 (w), 1029 (w), 953 (m), 879 (m), 810 (w), 667 (s), 516 (w), 467 (m), 411 (w), 324 (w). Anal. calcd. | [] | [] | ["Cu(THT)[Au(CN) 2 ]", "Cu(THT)[Au(CN) 2 ](3b)"] | ["[Cu(NCMe) 4 ]OTf--0.05 mol L-1; 0.1 mmol", "[nBu 4 N][Au(CN) 2 ]· 1 = 2 H 2 O--50 mg; 0.10 mmol"] | [] | ["THT/MeCN--3.25 mL"] | [] | ["one day"] | ["MeCN--2 mL", "MeCN--5 mL"]
cg300461v | Synthesis of Diethyl 5-Bromoisophthalate (III). The mixture of II (100 mmol, 24.5 g), 500 mL ethanol, and 10 mL concentrated H 2 SO 4 was reﬂuxed for 12 h, and then poured into 500 mL H 2 O. The solution was extracted with ethyl acetate (200 mL × 3), dried with anhydrous magnesium sulfate, and then concentrated on rotary evaporator to give a white powder (92%). Anal. (%) calcd. for C 12 H 13 BrO 4 : C, 47.86; H, 4.35. Found: C, 47.79; H, 4.32. | [] | [] | ["Diethyl 5-Bromoisophthalate (III)", "C 12 H 13 BrO 4"] | [] | ["concentrated H 2 SO 4--10 mL", "anhydrous magnesium sulfate--not specified"] | ["II--100 mmol, 24.5 g"] | [] | ["12 h"] | ["ethanol--500 mL", "H 2 O--500 mL", "ethyl acetate--200 mL"]
c6dt00641h | Single crystals of 2 were obtained from ionothermal reactions. A mixture of BaCl 2 (0.5 mmol, 0.104 g), H 2 DHBDC (1 mmol, 0.198 g), 1 g of [HMIm]Cl and 1 mL of H 2 Owas heated at 433 K for 6 days. Colourless block-like crystals of compound 2 were obtained. A powdered crystalline sample of 2 was prepared using a microwave-assisted ionothermal reaction. A mixture of Ba(Ac) 2 (1 mmol, 0.255 g), H 2 DHBDC (1 mmol, 0.198 g), 1 g of [HMIm]Cl and 1 mL of H 2 Owas heated at 433 K for 20 minutes. Compound 2 was obtained as a white powder with a yield of ∼95%. Anal. Calcd for 2 (%), C 8 H 4 BaO 6 : C, 28.82; H, 1.21; O, 28.79. Found (%): C, 28.01; H, 1.85; O, 28.72.2.3 Metal ion detection experiments To examine the metal ion-sensing properties of 1, 0.020 g of the polycrystalline powder of 1 was immersed into 5 mL of a 1 mol L −1 aqueous solution of a metal chloride salt (metal ion M=Li + ,K + ,Mg 2+ ,Ca 2+ ,Ba 2+ ,Sr 2+ ,Cr 3+ ,Mn 2+ ,Fe 3+ ,Co 2+ ,Ni 2+ , Cu 2+ ,Zn 2+ ,Hg 2+ and Pb 2+ ) under magnetic stirring for 3 hours. The resultant polycrystalline powders were washed thoroughly with water and ethanol, dried in air, and named as M n+ @Eu-CP. | [] | [] | ["2", "Ba(HDHBDC)(HMIm)Cl"] | ["BaCl 2--0.5 mmol, 0.104 g", "Ba(Ac) 2--1 mmol, 0.255 g"] | [] | ["H 2 DHBDC--1 mmol, 0.198 g"] | ["433 K"] | ["6 days", "20 minutes"] | ["[HMIm]Cl--1 g", "H 2 O--1 mL"]
s1070328420080060 | Synthesis of [{Cd(Pfbz) } n · n(Pfbz) – ] (I).Compound HPfbz (1.368 g, 6.484 mmol) was added to freshly precipitated Cd(OH) 2 (0.475 g, 3.242 mmol), which was prepared by the reaction of Cd(NO 3 ) 2 · 4H 2 O (1.000 g, 3.242 mmol) and KOH (0.363 g, 6.484 mmol) in water (100 mL). The reaction mixture was stirred at 80°С for 4 h until a precipitate of Cd(OH) 2 was completely dissolved. The reaction solution was kept at room temperature with slow evaporation. Colorless crystals formed in 6 days and suitable for X-ray diffraction analysis (XRD) were decanted from the mother liquor and dried in air. The yield of complex I was 1.494 g (86.3% based on Cd(NO 3 ) 2 · 4H 2 O).IR (ATR), ν, cm –1 : 3380 s, 1653 m, 1706 w, 1644 m, 1563 m, 1529 s, 1473 s, 1394 s, 1370 s, 1365 s, 1300 m, 1121 s, 985 s, 940 m, 925 m, 821 w, 810 w, 772 m, 744 m, 587 m, 506 m. | [] | ["6 days"] | ["[{Cd(Pfbz) } n · n(Pfbz) – ]", "Cd(OH) 2"] | ["Cd(NO 3 ) 2 · 4H 2 O--1.000 g, 3.242 mmol"] | [] | ["HPfbz--1.368 g, 6.484 mmol"] | ["80°С"] | ["4 h"] | ["water--100 mL"]
cg700876d | 2.6. Preparation of [Cu 3 (HValbiim)(µ-OH)(H 2 O)](H 2 O) 4 .1 A suspension of 0.25 mmol of CuCO 3 · Cu(OH) 2 (55 mg) and 0.125 mmol of H 6 Valbiim · 9H 2 O in 100 mL of methanol was reﬂuxed for 4 days, after which the remaining undissolved material was ﬁltered and the solution was left to rest.Lath-shaped green single crystals of 1 were obtained by slow evaporation of the methanolic solution. Yield ) 35% (45 mg).[Cu 3 (HValbiim)(µ-OH)(H 2 O)](H 2 O) 4 (1): Anal. calcd for Cu 3 C 30 H 48 N 8 O 10 · 4H 2 O: C, 38.19; H, 5.98; N, 11.88. Found: C, 38.48; H, 5.13; N, 11.48. Diffuse reﬂectance: λ max ) 346 and 386 nm (CT); 545 and 655 nm (d-d). TG analysis conﬁrmed the water content (see Figure S1 of the Supporting Information). | [] | [] | ["[Cu 3 (HValbiim)(µ-OH)(H 2 O)](H 2 O) 4", "Cu 3 C 30 H 48 N 8 O 10 · 4H 2 O"] | ["CuCO 3 · Cu(OH) 2--0.25 mmol (55 mg)"] | [] | ["H 6 Valbiim · 9H 2 O--0.125 mmol"] | [] | ["4 days"] | ["methanol--100 mL"]
c1ce05705g | ratio about 3 : 2 was added in (5 mL or 20 mL) water, the reaction was kept at room temperature (RT) for 2 h, and nanobelts and nanorod-ﬂower particles were formed, respectively. (ii) In the presence or absence of Et 3 N additive (50 mL), Zn (Ac) 2 $2H 2 O (10 mL) and H 2 L (0.012 g) with a molar ratio about 1 : 1 was added in 30 mL mixed solvents of water and ethanol (v : v, 1 : 1), the reaction was kept at RT for 4 h, and fan-like and rhombus-like particles were obtained, respectively. Then these solid materials were collected by centrifugation and washed with water and ethanol three times. IR for 1 (KBr pellet, cm 1 ): 3384 (s), 1607 (s), 1555 (s), 1385 (s), 1259 (m), 1113 (w), 1037 (w), 860 (w), 786 (m), 701 (m). Anal. calc. for 1: C, 34.67; H, 4.36; N, 6.74%. Found: C, 34.53; H, 4.42; N, 6.71%. IR for 2 (KBr pellet, cm 1 ): 3312 (s), 1617 (s), 1532 (s), 1388 (s), 1280 (m), 1259 (m), 1039 (m), 858 (w), 776 (m), 692 (m). Anal. calc. for 2: C, 34.67; H, 4.36; N, 6.74%. Found: C, 34.73; H, 4.32; N, 6.68%. IR for 3 (KBr pellet, cm 1 ): 3375 (s), 1607 (s), 1564 (s), 1396 (s), 1301 (m), 1227 (m), 1137 (w), 1007 (m), 860 (w), 786 (m), 692 (m). Anal. | [] | [] | ["NaN"] | ["Zn (Ac) 2 $2H 2 O--10 mL"] | ["Et 3 N additive--50 mL"] | ["H 2 L--0.012 g"] | [] | ["2 h", "4 h"] | ["water--5 mL or 20 mL", "ethanol--30 mL"]
c8nr04992k | Synthesis of H 6 TPA To a solution of 2 (0.30 g, 0.26 mmol) in THF (5 mL) was added a solution of KOH (0.44 g, 7.78 mmol) in dist. H 2 O (5 mL) and the resulting mixture was heated at reflux for 14 h. | [] | [] | ["H 6 TPA"] | [] | ["KOH--0.44 g, 7.78 mmol"] | [] | ["reflux"] | ["14 h"] | ["THF--5 mL", "dist. H 2 O--5 mL"]
ejic.200300334 | Crystals of 2 were prepared by filtering the red reaction mixture through acidic silica gel (10⫺15 cm, Ø 4 cm), using additional Et 2 O to elute the red complex from the column. The volume of the elute was then reduced in vacuo to 艐 15 mL, which was then carefully layered with an equal amount of n-pentane and cooled to ⫺20 °C.C 36 H 39 LiO 18 W 2 (1134.32): calcd. C 38.1, H 3.47, O 25.4; found C 38.0, H 3.40, O 25.5. m.p. 68 °C (decomp.). IR (KBr): ν(CO) 2049 cm ⫺1 (m, A 1 (1) ), 1968 cm ⫺1 (w, B 1 ), 1904 cm ⫺1 (vs, E), 1885 cm ⫺1 (m, sh, A 1 (2) ), 1510 cm ⫺1 (m, C⫽O). | [] | [] | [] | [] | [] | [] | [] | [] | []
b101531l | Preparation of [Ni 3 (CTC) 2 (m-H 2 O) 2 (H 2 O) 2 ]?5(H 2 O) (2) Compound 2 was prepared by a similar procedure to that described above using Ni(NO 3 ) 2 ?6H 2 O (0.5 g) to yield green crystals of the analogous nickel complex.Calcd for 2;Ni 3 O 21 C 18 H 36 : C, 28.28; H, 4.75; found: C, 28.09; H, 4.67%. Infrared: 600s, 702m, 721m, 770s, 890w, 916w, 967w, 1036w, 1137w, 1218w, 1267w, 1280w, 1292w, 1330w, 1354s, 1411vs, 1440sh, 1533sh, 1592vs, 1662sh, 2928w, 2963w, 3340s br cm 21 .X-Ray crystallography and structure solution Selected single crystals were glued on the tip of a glass ﬁber.Diffraction data for the complexes were collected on a Bruker SMART APEX CCD area detector employing the v-scan mode at room temperature. The diffractometer was supplied with graphite-monochromated Mo-Ka (0.7107 A ˚ ) radiation.The data were corrected for Lorentz and polarization effects.The structure was solved by direct methods and expanded using Fourier techniques. | [] | [] | ["[Ni 3 (CTC) 2 (m-H 2 O) 2 (H 2 O) 2 ]?5(H 2 O)", "Ni 3 O 21 C 18 H 36"] | ["Ni(NO 3 ) 2 ?6H 2 O--0.5 g"] | [] | [] | [] | [] | []
j.jinorgbio.2015.11.010 | To a 30 mL ethanolic suspension of H 2 L 1 (0.272 g, 1.00 mmol for 1) or H 2 L 2 (0.256 g, 1.00 mmol for 2), 0.265 g (1.00 mmol) of [VO(acac) 2 ] was added and the reaction mixtu re reﬂuxed. After 1 h the mixture was cooled down to room temperature and an aqueous solution of 0.1 M KOH was added with constant stirring until a pH of ca.8 was obtained. The reﬂux was taken up for another hour. The resultant dark yellow solution was ﬁltered and the ﬁltrate was kept in air. After ca. 2 d, X-r ay quality yellow crystals were isolated, washed 3 times with cold ethanol and dried in open air. | [] | ["ca. 2 d"] | ["NaN"] | ["[VO(acac) 2 ]--0.265 g, 1.00 mmol"] | [] | ["H 2 L 1--0.272 g, 1.00 mmol", "H 2 L 2--0.256 g, 1.00 mmol"] | ["reflux", "room temperature"] | ["1 h", "another hour"] | ["ethanol--30 mL"]
s1063774519040187 | EXPERIMENTAL Synthesis To synthesize I, 6 mL aqueous solution of succinic acid (0.54 g, 4.6 mmol) and 4 mL aqueous solution of cyanoguanidine (0.29 g, 3.45 mmol) were added to 0.35 g (1.15 mmol) UO 2 (OH) 2 . The initial reagent molar ratio was 1 : 4 : 3 (solution рН is 3). The thus prepared solution was left at rest for isothermal evaporation in air at room temperature. After 2 to 3 days, yellow crystals of the [UO 2 (suc)(C 2 N 4 H 4 ) 2 ] · 2H 2 O (I) composition precipitated from the solution (found and calculated U percentage: 39.9 and 40.34, respectively) with a yield of 71%. | [] | [] | ["[UO 2 (suc)(C 2 N 4 H 4 ) 2 ] · 2H 2 O", "UO 2 (OH) 2"] | ["UO 2 (OH) 2--0.35 g, 1.15 mmol"] | [] | ["succinic acid--0.54 g, 4.6 mmol", "cyanoguanidine--0.29 g, 3.45 mmol"] | ["room temperature"] | ["2 to 3 days"] | ["aqueous solution of succinic acid--6 mL", "aqueous solution of cyanoguanidine--4 mL"]
ic202299d | Synthesis of Cs 1.25 K 0.25 (NH 4 ) 4.5 [(Mo 3 O 8 ) 2 O(O 3 PC(C 3 H 6 NH 2 (CH 3 ))(O)PO 3 ) 2 ]·9H 2 O (Mo 6 −Ale−1C b ). To a solution of (NH 4 ) 6 Mo 7 O 24 ·4H 2 O (0.660 g, 0.53 mmol) in 10 mL of water was added Ale−1C (0.329 g, 1.25 mmol). The solution is subjected to stirring for 10 min. 2 M hydrochloric acid was added dropwise to pH 2.5. The solution was then stirred for 1 h before the addition of solid KCl (0.500 g, 6.71 mmol) and solid CsCl (0.300 g, 2.26 mmol). The solution was allowed to stir for another 1 h. The white powder is filtrated and dried with ethanol and diethyl ether (yield: 0.725 g). The totality of this solid is dissolved in 50 mL of 1 M CH 3 COONH 4 / CH 3 COOH buffer. The insoluble impurities are removed by centrifugation and the solution is left to evaporate at room temperature.Colorless crystals were collected after five days. Yield: 0.400 g (42% based on Mo).31 P NMR (200 MHz, D 2 O, 25 °C): δ 21.53 (s).1 H NMR (200 MHz, D 2 O, 25 °C): δ 2.99 (t, 2H, CH 2 , 3 J = 6.7 Hz), 2.78 (s, 2.4H, CH 3 ) and 2.69 (s, 0.6H, CH 3 ), 2.22−1.74 (m, 4H, CH 2 ). Anal. Calc. for C 10 H 58 Mo 6 N 6.5 O 40 P 4 Cs 1.25 K 0.25 (found): C 6.73 (6.70), H 3.27 (3.32), N 5.10 (5.26), P 6.94 (6.86), Mo 32.25 (32.12), Cs 9.31 (9.57), K 0.55 (0.16). IR (FTR): ν (cm −1 ) = 1624 (w), 1403 (s), 1160 (s), 1134 (s), 1076 (s), 1035 (m), 1008 (m), 911 (vs), 979 (vs), 809 (w), 683 (sh), 632 (sh), 555 (m), 548 (m), 612 (sh), 484 (w).Synthesis of (NH 4 ) 4 K 2 [(Mo 3 O 8 ) 2 O(O 3 PC(C 3 H 6 NH(CH 3 ) 2 )(O)PO 3 ) 2 ]· 7H 2 O(Mo 6 −Ale−2C). (NH 4 ) 6 Mo 7 O 24 ·4H 2 O (0.330 g, 0.265 mmol), Ale−2C (0.172 g, 0.625 mmol) and potassium chloride (0.300 g, 4.02 mmol) in 8 mL of 0.5 M CH 3 COONH 4 /CH 3 COOH.This mixture was sealed in a 23-mL Teflon-lined stainless steel reactor before heating to 130 °C over a period of 4 h, kept at this temperature for 20 h, and cooled to room temperature over a period of 36 h. The resulting mixture was filtered and the filtrate left to evaporate at room temperature. Needle-shaped crystals were collected after four days.Yield: 0.290 g (56% based on Mo).31 P NMR (200 MHz, D 2 O, 25 °C): δ 21.33 (s, 0.5 P), 21.19 (s, 1.5 P).1 H NMR (200 MHz, D 2 O, 25 °C): δ 3.19−3.08 (m, 2H, CH 2 ), 2.96 (s, 2H, CH 3 ), 2.85 (s, 4H, CH 3 ), 2.18−1.82 (m, 4H, CH 2 ). Anal. Calc. for C 12 H 56 K 2 Mo 6 N 6 O 38 P 4 (found): C 8.63 (8.75), H 3.38 (3.41), N 5.03 (5.21), P 7.42 (7.10), Mo 34.46 (34.95), K 4.68 (5.08). IR (KBr pellets): ν (cm −1 )= 1617 (m), 1462 (m), 1436 (m), 1161 (s), 1137 (s), 1073 (s), 1034 (m), 1013 (m), 916 (vs), 885 (s), 866 (s), 831 (vw), 743 (s), 687 (s), 647 (s).Synthesis of (NH 4 ) 6 [(Mo 3 O 8 ) 2 O(O 3 PC(C 4 H 8 NH 3 )(O)PO 3 ) 2 ]·10H 2 O(Mo 6 −1C−Ale). (NH 4 ) 6 Mo 7 O 24 ·4H 2 O (0.330 g, 0.265 mmol) and 1C−Ale (0.164 g, 0.625 mmol) in 8 mL of 0.5 M Inorganic Chemistry Article dx.doi.org/10.1021/ic202299d ¦ Inorg. Chem. 2012, 51, 2291−23022300 CH 3 COONH 4 /CH 3 COOH was sealed in a 23 mL Teflon-lined stainless steel reactor before heating to 130 °C over a period of 4 h, kept at this temperature for 20 h, and cooled to room temperature over a period of 36 h. The resulting mixture was filtered and the filtrate left to evaporate at room temperature. Needle-shaped crystals were collected after five days. Yield 0.230 g (45% based on Mo).31 P NMR (200 MHz, D 2 O, 25 °C): δ 22.23 (s, 0.2 P), 21.19 (s, 1.8 P).1 H NMR (200 MHz, D 2 O, 25 °C): δ 3.22 and 3.02 (2 br, 2H, CH 2 ), 1.98−1.69 (m, 6H, CH 2 ). Anal. Calc. for C 10 H 66 Mo 6 N 8 O 41 P 4 (found): C 7.26 (7.29), H 4.02 (4.02), N 6.77 (6.85), P 7.49 (7.25), Mo 34.80 (35.01).IR (KBr pellets): ν (cm −1 ) = 1650 (m), 1623 (m), 1502 (m), 1401 (sh), 1148 (s), 1120 (s), 1079 (s), 1043 (s), 988 (m), 923 (vs), 885 (s), 830 (vw), 739 (m), 718 (m), 649 (w), 527 (w).X-ray Crystallography. Data collections were carried out at room temperature for all the structures, using a Siemens SMART three-circle diffractometer equipped with a CCD bidimensional detector with the monochromatized wavelength λ(Mo Kα) = 0.71073 Å, except for compound Mo 6 -Ale-1C b for which data collection was carried out on a Bru  ker Nonius X8 APEX 2 diffractometer. Absorption corrections were based on multiple and symmetry-equivalent reflections in the dataset using the SADABS program, 18 based on the method of Blessing.19 Structures were solved by direct methods, and refined by full-matrix least-squares using the SHELX-TL package.20 In all the structures, there is a discrepancy between the formulas determined by elemental analysis and that deduced from the crystallographic atom list, because of the difficulty in locating all the disordered water molecules and alkali counterions. Disordered water molecules and alkali counterions were thus refined with partial occupancy factors. In the structure of Mo 6 −Ale, Mo 6 −Ale−1C a , Mo 6 −Ale−1C b , Mo 6 − Ale−2C and Mo 6 −1C−Ale,NH 4 + , and H 2 O could not be distinguished based on the observed electron densities; therefore, all positions were labeled as O and assigned the oxygen atomic diffusion factor. The H atoms were theoretically located on the basis of the conformation of the supporting atoms. Crystallographic data are given in Table 1.CCDC −864375 (Mo 12 −Ale−1C), −864376 (Mo 12 −Ale−2C), −864377 (Mo 6 −Ale), −864378 (Mo 6 −Ale−1C a ), −864379 (Mo 6 − Ale−1C b ), −864380 (Mo 6 −Ale−2C), and −864381 (Mo 6 −1C−Ale) contain the supplementary crystallographic data, which can be obtained free of charge from the Cambridge Crystallographic Data Centre via www.ccdc.cam.ac.uk/data_request/cif.NMR Measurements.31 P NMR spectra were recorded with 1 H decoupling on a Bru  ker AC-200 spectrometer operating at 81 MHz for room temperature experiments and on a Bru  ker AC-300 spectrometer operating at 121.5 MHz for the 275−350 K experiments performed on compound Mo 6 −Ale−1C a , using 5-mm tubes.31 P chemical shifts were referenced to the external standard of 85% H 3 PO 4 . For all compounds, ∼20 mg of sample were dissolved in 700 μ LofD 2 O. The concentrations thus varied between 2 mM and 8 mM.1 H NMR spectra were recorded on a Bru  ker AC-200 spectrometer operating at 200 MHz, using 5 mm tubes.Infrared Spectra. Infrared (IR) spectra were recorded on an IRFT Magna 550 Nicolet spectrophotometer, using KBr pellets.Scanning Electron Microscopy. Scanning electron microscopy (SEM) observations were performed with a JEOL Model JSM-5800 LV apparatus.Electrochemical Studies. Pure water was used throughout. It was obtained by passing water through a RiOs 8 unit, followed by a Millipore-Q Academic purification set. All reagents were of high-purity grade and were used as purchased without further purification. The electrolyte was a 0.5 M Li 2 SO 4 aqueous solution with the pH adjusted to 3.0 via the addition of H 2 SO 4 . The solutions were deaerated thoroughly for at least 30 min, with pure argon, and kept under a positive pressure of argon during the experiments. The source, mounting and polishing of the glassy carbon (GC, Carbone Lorraine, France) electrodes have been described.21 The glassy carbon samples had a diameter of 3 mm. The auxiliary electrode was a platinum plate placed within a fritted-glass isolation chamber. Potentials are quoted against a saturated calomel electrode (SCE). The electrochemical setup was an EG&G 273 A driven by a PC with the M270 software. All experiments were performed at room temperature.Diffuse Reflectance Spectroscopy. Diffuse reflectivity spectra were collected at room temperature on a finely ground sample with a Cary 5G spectrometer (Varian) equipped with a 60 mm diameter integrating sphere and computer control using the “Scan” software.Diffuse reflectivity was measured from 250 to 1550 nm (i.e., from 5 to 0.8 eV) with a 2 nm step using Halon powder (from Varian) as reference (100% reflectance). The samples were irradiated with a Fisher Bioblock labosi UV lamp (λ exc = 365 nm or 254 nm, P = 12W).■ ASSOCIATED CONTENT * S Supporting Information This material is available free of charge via the Internet at http://pubs.acs.org.■ AUTHOR INFORMATION Corresponding Author *Fax: (+33)240-373-995 (R.D.), (+33)139-254-381 (P.M.).E-mail: remi.dessapt@cnrs-imn.fr (R.D.), mialane@chimie.uvsq.fr (P.M.).■ ACKNOWLEDGMENTS E. Cadot is gratefully acknowledged for fruitful discussions on the NMR behavior of the {Mo 6 } compounds. This work was supported by the CNRS, the Ministe  re de l’Enseignement Supe  rieur et de la Recherche and the ANR-11-BS07-011-01 BIOOPOM.■ REFERENCES (1) Pope, M. T. Heteropoly and Isopoly Oxometalates; Springer− Verlag: New York, 1983.(2) (a) Song, Y.-F.; Long, D.-L.; Ritchie, C.; Cronin, L. Chem. Record 2011, 11, 158. (b) Dolbecq, A.; Dumas, E.; Mayer, C.; Mialane, P.Chem. Rev. 2010, 110, 6009. (c) Gouzerh, P.; Proust, A. Chem. Rev.1998, 98, 77.(3) (a) Song, Y.-F.; McMillan, N.; Long, D.-L.; Kane, S.; Malm, J.; Rielhe, O. M.; Pradeep, C. P.; Gadegaard, N.; Cronin, L. J. Am. Chem.Soc. 2009, 131, 1340. (b) Lu, M.; M. Nolte, W.; He, T.; Cortley, D. A.; Tour, J. M. Chem. Mater. 2009, 27, 442.(4) (a) Lu, M.; Xie, B.; Kang, J.; Chen, F.-C.; Yang, Y.; Peng, Z.Chem. Mater. 2005, 17, 402. (b) Kang, J.; Xu, B.; Peng, Z.; Zhu, X.; Wei, Y.; Powell, D. R. Angew. Chem., Int. Ed. 2005, 44, 6902.(5) (a) Han, J. W.; Hill, C. L. J. Am. Chem. Soc. 2007, 129, 15094.(b) Wang, X.-L.; Li, Y.-G.; Lu, Y.; Fu, H.; Su, Z.-M.; Wang, E.-B. Cryst.Growth Des. 2010, 10, 2227. (c) Albelo, L. M. R.; Ruiz-Salvador, A. R.; Sampieri, A.; Lewis, D. W.; Go  mez, A.; Nohra, B.; Mialane, P.; Marrot, J.; Se  cheresse, F.; Mellot-Draznieks, C.; Ngo Biboum, R.; Keita, B.; Nadjo, L.; Dolbecq, A. J. Am. Chem. Soc. 2009, 131, 16078. (d) Nohra, B.; El Moll, H.; Rodriguez Albelo, L. M.; Mialane, P.; Marrot, J.; Mellot-Draznieks, C.; O’Keeffe, M.; Ngo Biboum, R.; Lemaire, J.; Keita, B.; Nadjo, L.; Dolbecq, A. J. Am. Chem. Soc. 2011, 133, 13363.(6) (a) Bar Nahum, I.; Neumann, R. Chem. Commun. 2003, 2690.(b) Bonchio, M.; Carraro, M.; Scorrano, G.; Bagno, A. Adv. Synth.Catal. 2004, 346, 648.(7) Compain, J.-D.; Mialane, P.; Marrot, J.; Se  cheresse, F.; Zhu, W.; Oldfield, E.; Dolbecq, A. Chem.Eur. J. 2010 , 16, 13441.(8) (a) He, T.; Yao, J. Prog. Mater. Sci. 2006, 51, 810. (b) Hubbard, D. J.; Johnston, A. R.; Sanchez Casalongue, H.; Narducci Sarjeant, A.N.; Norquist, A. J. Inorg. Chem. 2008, 47, 8518.(9) (a) Zhang, X.-M.; Shan, B.-Z.; Duan, C.-Y.; You, X.-Z. Chem.Commun. 1997, 1131. (b) Compain, J.-D.; Mialane, P.; Dolbecq, A.; Marrot, J.; Proust, A.; Nakatani, K.; Yu, P.; Se  cheresse, F. Inorg. Chem.2009, 48, 6222.(10) (a) Yamase, T. Chem. Rev. 1998, 98, 307. (b) Dessapt, R.; Collet, M.; Coue  , V.; Bujoli-Doeuff, M.; Jobic, S.; Lee, C.; Whangbo, Inorganic Chemistry Article dx.doi.org/10.1021/ic202299d ¦ Inorg. Chem. 2012, 51, 2291−23022301 M.-H. Inorg. Chem. 2009, 48, 574. (c) Dessapt, R.; Gabard, M.; BujoliDoeuff, M.; Deniard, P.; Jobic, S. Inorg. Chem. 2011, 50, 8790.(11) Pardo, R.; Zayat, M.; Levy, D. Chem. Soc. Rev. 2011, 40, 672.(12) (a) Kortz, U.; Pope, M. T. Inorg. Chem. 1995, 34, 3848.(b) Kortz, U.; Pope, M. T. Inorg. Chem. 1995, 34, 2160. (c) Tan, H.; Chen, W.; Liu, D.; Li, Y.; Wang, E. Dalton Trans. 2004, 1259. (d) du Peloux, C.; Dolbecq, A.; Mialane, P.; Marrot, J.; Se  cheresse, F. Dalton Trans. 2004, 1259. (e) Dolbecq, A.; Lisnard, L.; Mialane, P.; Marrot, J.; Be  nard, M.; Rohmer, M.-M.; Se  cheresse, F. Inorg. Chem. 2006, 45, 5898. (f) Dolbecq, A.; Compain, J.-D.; Mialane, P.; Marrot, J.; Se  cheresse, F.; Keita, B.; Brudna Hozle, L. R.; Miserque, F.; Nadjo, L.Chem.Eur. J. 2009, 15, 733. (g) Banerjee, A.; Bassil, B. S.; Ro  schenthaler, G.-V.; Kortz, U. Eur. J. Inorg. Chem. 2010, 3915.(h) Banerjee, A.; Raad, F. S.; Vankova, N.; Bassil, B. S.; Heine, T.; Kortz, U. Inorg. Chem. 2011, 50, 11667.(13) Compain, J.-D.; Deniard, P.; Dessapt, R.; Dolbecq, A.; Oms, O.; Se  cheresse, F.; Marrot, J.; Mialane, P. Chem. Commun. 2010, 46, 7733.(14) Sergienko, V. S. Crystallogr. Rep. 1999, 44 , 877.(15) Tan, H.; Chen, W.; Liu, D.; Feng, X.; Li, Y.; Yan, A.; Wang, E.Dalton Trans. 2011, 40, 8414.(16) Coue  , V.; Dessapt, R.; Bujoli-Doeuff, M.; Evain, M.; Jobic, S.Inorg. Chem. 2007, 46, 2824.(17) (a) Kubíc  ek, V.; Kotek, J.; Hermann, P.; Lukes  ,I.Eur. J. Inorg.Chem. 2007, 333. (b) Lolli, M. L.; Rolando, B.; Tosco, P.; Chaurasia, S.; Di Stilo, A.; Lazzarato, L.; Gorassini, E.; Ferracini, R.; Oliaro-Bosso, S.; Fruttero, R.; Gasco, A. Bioorg. Med. Chem. 2010, 18, 2428.(c) Klenner, T.; Wingen, F.; Keppler, B. K.; Krempien, B.; Schma  hl, D.J. Cancer. Res. Clin. Oncol. 1990, 116, 341. (d) Kieczykowski, G. R.; Jobson, R. B.; Melillo, D. G.; Reinhold, D. F.; Grenda, V. J.; Shinkai, I.J. Org. Chem. 1995, 60, 8310.(18) Sheldrick, G. M. SADABS, Program for Scaling and Correction of Area Detector Data; University of Go  ttingen: Go  ttingen, Germany, 1997.(19) Blessing, R. Acta Crystallogr., Sect. A: Found. Crystallogr. 1995, A51, 33.(20) Sheldrick, G. M. SHELX-TL, version 5.03, Software Package for the Crystal Structure Determination; Siemens Analytical X-ray Instrument Division: Madison, WI, 1994.(21) Keita, B.; Nadjo, L. J. Electroanal. Chem. 1988, 243, 87103.Inorganic Chemistry Article dx.doi.org/10.1021/ic202299d ¦ Inorg. Chem. 2012, 51, 2291−23022302 | [] | [] | ["Cs 1.25 K 0.25 (NH 4 ) 4.5 [(Mo 3 O 8 ) 2 O(O 3 PC(C 3 H 6 NH 2 (CH 3 ))(O)PO 3 ) 2 ]·9H 2 O", "Mo 6 −Ale−1C b"] | ["(NH 4 ) 6 Mo 7 O 24 ·4H 2 O--0.660 g, 0.53 mmol", "KCl--0.500 g, 6.71 mmol", "CsCl--0.300 g, 2.26 mmol"] | [] | ["Ale−1C--0.329 g, 1.25 mmol"] | [] | ["5 days"] | ["water--10 mL"]
c9ob01442j | [Cu(H 1.5 bdea) 2 ](hba)·2H 2 O (1). IR (KBr): 3478 (m br) ν(OH), 2951 (w) ν as (CH), 2892 (w), 2873 (w) and 2846 (w) ν s (CH), 1602 (s) and 1548 (s) ν as (COO), 1468 (w), 1410 (s) and 1379 (s), ν s (COO), 1355 (m), 1251 (s), 1172 (s), 1071 (s), 1059 (s), 1019 (m), 967 (w), 912 (m), 896 (m), 854 (m), 809 (w), 783 (s), 731 (w), 699 (w), 642 (s), 593 (m), 496 (m), 461 (w), 431 (w), 416 (w), and 404 (w) cm −1 . ESI−MS (H 2 O), selected fragments: MS(−), m/z: 557 (32%) [{Cu(Hbdea) 2 }(hba) + 2H 2 O] − , 541 (25%) [{Cu(Hbdea) 2 }(hba) + H 2 O] − . Anal. calcd for C 23 H 46 CuN 2 O 9 (1, MW 557.9): C 49.47, H 8.31, N 5.02; found: C 49.18, H 4.96, N 8.14. | [] | [] | ["[Cu(H 1.5 bdea) 2 ](hba)·2H 2 O", "C 23 H 46 CuN 2 O 9"] | [] | [] | [] | [] | [] | []
ejic.201100394 | C 53.99, H 5.23, N 14.53; found C 53.79, H 5.23, N 14.55.[FeL1(HIm) 2 ](1 HT ): A mixture of [FeL1(MeOH) 2 ] (0.56 g, 1.11 mmol) and imidazole (3.80 g, 55.5 mmol) was dissolved in methanol (20 mL) and refluxed for 5 min. After cooling, the fine crystalline black precipitate was filtered off immediately, washed with methanol (2 ⫻ 5 mL) and dried in vacuo (yield: 0.43 g, 67%). | [] | [] | ["[FeL1(HIm) 2 ](1 HT)"] | ["[FeL1(MeOH) 2 ]--0.56 g, 1.11 mmol"] | [] | ["imidazole--3.80 g, 55.5 mmol"] | ["reflux"] | ["5 min"] | ["methanol--20 mL"]
acs.cgd.8b00111 | water: DMF was added at an equivalent ratio (1:1:1). The vial was capped well and heated to 100°C for 72 h; and cooling at the rate of 5°C/h. The mother liquor was decanted and the crystals were washed with hexane (15 mL) thrice. Dark black-colored crystals were collected by filtration and dried in air for X-ray study (10 min). Yield: 33.9 mg (~67%). [Co(∝-NDC) 0.5 (∝ 4 -NDC) 0.5 (ClPai-Me)]·0.5H 2 O (1) was isolated by filtration. Micro-analytical data for (C 44 H 31 Cl 2 Co 2 N 8 O 9 )∞(1): C, 52.61; H, 3.11; N, 11.15, Found: C, 52.56; H,3.03; N 11.09, IR (KBr pellet, cm -1 ): 1609 ν as (COO − ), 1331 ν s (COO − ) and 1396 ν(-N=N-) (ESI † , Figure S1). TGA plot of compound 1 confirmed the number of crystallization water molecule and it is the moderately stable upto 330°C (ESI † , Figure S2). Powder X-ray diffraction patterns of 1 as-synthesized are added in Figure S3. [Zn(∝ ∝∝ ∝-NDC) 0.5 (∝ ∝∝ ∝ 4 -NDC) 0.5 (ClPai-Me)]·0.5H 2 O (2).The compound 2 was also isolated above identical procedure. Yield: 40.6 mg (~79%). Micro-analytical data for (C 44 H 31 Cl 2 N 8 O 9 Zn 2 )∞(2): C,51.94; H, 3.07; N, 11.01, Found: C, 51.89; H,3.01; N 10.98, IR (KBr pellet, cm −1 ): 1615 ν as (COO − ), 1361 ν s (COO − ) and 1408 ν(-N=N-) (ESI † , Figure S1).By the thermal analysis of compound 2 had been confirmed the number of crystallization water molecule and it is moderately stable up to 290 °C (ESI † , Figure S2).Powder X-ray diffraction patterns of 2,as-synthesized is added in Figure S4. Results and Discussion (E)-1-Methyl-2-(p-chlorophenylazo)imidazole (ClPai-Me) has been synthesized and characterized by literature method. | [] | ["10 min"] | ["[Co(∝-NDC) 0.5 (∝ 4 -NDC) 0.5 (ClPai-Me)]·0.5H 2 O (1)"] | ["Co--NaN"] | [] | ["∝-NDC--NaN", "∝ 4 -NDC--NaN", "ClPai-Me--NaN"] | ["100 \n°C"] | ["72 h"] | ["DMF--NaN", "water--NaN", "hexane--15 mL"]
j.jinorgbio.2016.12.001 | 119 Sn NMR (CDCl 3 ): – 149.7 ppm. 2.4.2. Synthesis of [Me 2 SnL 2 ] n (2) Analogous method to that used for 1 was followed using Me 2 SnCl 2 and L 2 HNa; product was crystallized from methanol. Yellow crystals of compound 2 were obtained in 57% yield. M.p.: 260-262 C. Anal. Calc. for C 20 H 20 N 2 O 3 Sn: C, 52.79; H, 4.43; N, 6.15%. Found. C, 52.83; H, 4.09; N, 6.35%. IR absorption (cm -1 ): 3255 ν(NH), 1637 ν(OCO) asym , 1614 ν(C=N), 1445 ν(OCO) sym . 119 Sn NMR (CDCl 3 ): – 158.0 ppm. 2.4.3. Synthesis of Me 2 SnL 3 (3) | [] | [] | ["[Me 2 SnL 2 ] n", "C 20 H 20 N 2 O 3 Sn"] | ["Me 2 SnCl 2--NaN"] | [] | ["L 2 HNa--NaN"] | [] | [] | ["methanol--NaN"]
c8ce01351a | Rb-HDTMP, [RbĲHDTMP)ĲH 2 O) 2 ·2H 2 O]. The quantities used were: solid HDTMP (0.098 g, 0.200 mmol in 10 mL DI water), RbOH (0.04 g, 0.400 mmol in 5 mL DI water), and EtOH precipitant (30 mL). Yield ∼5%. Polycrystalline samples are biphasic with two different hydration degrees, with one of the phases corresponding to that of the single crystal sample. Average elemental analysis for RbĲP 4 O 12 N 2 C 10 H 27 )·6H 2 O (MW = 684.78 g mol −1 ). Calculated, %: C 17.54, H 5.74, N 4.09. Found, %: C 17.08, H 5.01, N 4.10. | [] | [] | ["Rb-HDTMP"] | ["RbOH--0.04 g, 0.400 mmol"] | [] | ["HDTMP--0.098 g, 0.200 mmol"] | [] | [] | ["DI water--10 mL", "EtOH precipitant--30 mL"]
cm021711u | Synthesis of [C 4 N 2 H 12 ] 2 [(UO 2 ) 5 (PO 3 Bz) 6 (PO 2 (OH)Bz) 2 ] (UPNO-4). UPNO-4 was synthesized through the reaction of 0.324 g (7.64 × 10 -4 mol) of UO 2 Ac 2 ‚2H 2 O, 0.582 g (3.38 × 10 -3 mol) of benzylphosphonic acid, 0.054 g (6.27 × 10 -4 mol) of piperazine, 5.142 g of deionized water, and 2 drops of HF (aq) . | [] | [] | ["[C 4 N 2 H 12 ] 2 [(UO 2 ) 5 (PO 3 Bz) 6 (PO 2 (OH)Bz) 2 ]", "UPNO-4"] | ["UO 2 Ac 2 \n2H 2 O--0.324 g (7.64 × 10 -4 mol)"] | [] | ["benzylphosphonic acid--0.582 g (3.38 × 10 -3 mol)", "piperazine--0.054 g (6.27 × 10 -4 mol)"] | [] | [] | ["deionized water--5.142 g", "HF (aq)--2 drops"]
chem.201001549 | After the mixture was stirred for 1 h, crushed dry ice was added to the solution from which a green precipitate immediately forme d. Acetic acid was added to the greenish suspension for acidification until the precipitate disappeared. The resulting solution was added to mixture of water (ca. 500 mL) and MeOH (ca. 10 mL), from which a green–white precipitate was formed. The precip itate was recrystallized in MeOH/water, washed with water, and dried in a drying pistol (1.25 g, 80%). | [] | [] | [] | [] | ["dry ice--crushed", "acetic acid--not specified", "MeOH--ca. 10 mL", "water--ca. 500 mL"] | [] | [] | [] | []
j.synthmet.2014.12.016 | Anal.Caldc for C 8 H 7 O 5 N (Mr = 197.21): C, 48.68; H, 3.55; N, 7.10.Found: C, 48.55; H, 3.61; N, 7.14.IR (KBr, cm 1 ): 3472(s), 1704(vs), 1662(s), 1598(m), 1475(w), 1402(w), 1380(s), 1362(m), 1272(m), 1251(w), 1182(m), 1098(s), 1052(w), 935(s), 882(m), 765(m), 621(w), 589 (w).2.3.Preparation of {[Zn 2 (ccop) 2 (4,4 0 -bpy)]H 2 O} n (1) Complex 1 was prepared by addition of stoichiometric amounts of Zn(NO 3 ) 2 6H 2 O (0.15 g, 0.5 mmol) and 4,4 0 -bpy (0.039 g, 0.25 mmol) to a hot aqueous solution (10 mL) of H 2 ccop (0.098, 0.5 mmol). | [] | [] | ["{[Zn 2 (ccop) 2 (4,4 0 -bpy)]\nH 2 O} n", "C 8 H 7 O 5 N"] | ["Zn(NO 3 ) 2 \n6H 2 O--0.15 g, 0.5 mmol"] | [] | ["4,4 0 -bpy--0.039 g, 0.25 mmol", "H 2 ccop--0.098 g, 0.5 mmol"] | [] | [] | ["hot aqueous solution--10 mL"]
j.dyepig.2019.107862 | 2.2.3. Preparation of the compounds 0.0222 g of Sm(NO 3 ) 3 ·6H 2 O (0.05 mmol) and 0.0221 g of H 2 DLDA (0.05 mmol) were dissolved in a mixture solution containing 5 mL of DMF, 2 mL of EtOH and 1 mL of H 2 O, then, dilute nitric acid was used to adjust the pH of the solution to 6–7. After stirring at room temperature for 2 h, the mixture solution was put into Teﬂon-lined stainless steel autoclave and heated at 120 °C for 4 days, ﬁnally, cooled to room temperature, light yellow transparent crystals were obtained by washing with ethanol. The synthesis procedures of the compounds 2-5 are similar to that of compound 1, except that the rare earth nitrates used are diﬀerent. Detailed elemental analysis and infrared data are as follows: [Sm(DLDA)(DMF)(H 2 O)(COO)] n (1) Mass obtained: 20.10 mg.Yield: 56% (based on Sm 3+ ). IR data (KBr, cm −1 ): 3447, 3124, 2959, 2861, 1673, 1590, 1409, 1282, 823, 765. Elemental Analyses: Found: C, 55.08; H, 4.14; N, 1.92%; molecular formula C 33 H 30 NO 8 Sm requires C, 55.12; H, 4.18; N, 1.95%.[Eu(DLDA)(DMF)(H 2 O)(COO)] n (2) Mass obtained: 16.92 mg. Yield: 47% (based on Eu 3+ ). IR data (KBr, cm −1 ): 3447, 3074, 2959, 2863, 1681, 1599, 1409, 1285, 853, 778. Elemental Analyses: Found: C, 54.98; H, 4.15; N, 1.91%; molecular formula C 33 H 30 NO 8 Eu requires C, 55.01; H, 4,17; N,1.94%.[Ce(DLDA)(DMF)(H 2 O)(COO)] n (3) Mass obtained: 15.22 mg. Yield: 43% (based on Ce 3+ ). IR data (KBr, cm −1 ): 3455, 3127, 2963, 2859, 1680, 1599, 1408, 1286, 817, 765. Elemental Analyses: Found: C, 55.88; H, 4.19; N, 1.95%; molecular formula C 33 H 30 NO 8 Ce requires C, 55.92; H, 4.24; N,1.98%. | [] | [] | ["[Sm(DLDA)(DMF)(H 2 O)(COO)] n", "[Eu(DLDA)(DMF)(H 2 O)(COO)] n", "[Ce(DLDA)(DMF)(H 2 O)(COO)] n", "C 33 H 30 NO 8 Sm", "C 33 H 30 NO 8 Eu", "C 33 H 30 NO 8 Ce"] | ["Sm(NO 3 ) 3 ·6H 2 O--0.0222 g, 0.05 mmol", "Eu(NO 3 ) 3 --N/A", "Ce(NO 3 ) 3 --N/A"] | [] | ["H 2 DLDA--0.0221 g, 0.05 mmol"] | ["120 °C"] | ["4 days"] | ["DMF--5 mL", "EtOH--2 mL", "H 2 O--1 mL"]
j.poly.2017.10.016 | Mn II (TPyN)1 Cl MeOH was obtained in low yield from the reaction of Mn(OAc) 2 4H 2 O with TPyA in methanol, followed by addition to a solution of chloranilic acid and 1 equiv of NEt 3 . After reﬂuxing and ﬁltration, the complex was obtained in the form of dark red crystals. Both preparations yielded an insoluble by-product, which was removed prior to crystallization. This side product may account for the low yields of these reactions. | [] | [] | ["Mn II (TPyN)1 Cl", "Mn(OAc) 2 4H 2 O"] | ["Mn(OAc) 2 4H 2 O--not specified"] | [] | ["TPyA--not specified", "chloranilic acid--not specified", "NEt 3--1 equiv"] | ["refluxing"] | [] | ["methanol--not specified"]
s0277-5387(00)00534-9 | 2 .2 .2 .[ Ag 4 ( tren ( mim ) 3 ) 2 ]( CF 3 SO 3 ) 4 · 2 H 2 O (2) 1-Methylimidazole-2-carbaldehyde (3 mmol, 0.33 g) was added to a solution of tren (1 mmol, 0.15 g) in dried MeOH. The mixture was reﬂuxed for 5 h, then a solution of AgCF 3 SO 3 (2 mmol, 0.52 g) in MeCN was added. A colorless crystalline solid (2) was obtained by vapor diffusion of diethyl ether after 3 days. Anal. Calc. | [] | [] | ["[Ag 4 (tren(mim) 3 ) 2 ](CF 3 SO 3 ) 4 · 2 H 2 O", "1-Methylimidazole-2-carbaldehyde"] | ["AgCF 3 SO 3--2 mmol, 0.52 g"] | [] | ["tren--1 mmol, 0.15 g", "1-Methylimidazole-2-carbaldehyde--3 mmol, 0.33 g"] | [] | ["5 h", "3 days"] | ["MeOH--dried", "MeCN--N/A"]
00958970802621504 | 4.5. Synthesis of [{Mn(2-NO 2 C 6 H 4 CO 2 ) 2 (PyO)}  2H 2 O] n (1e) To a solution of 2-nitrobenzoic acid (2 mmol, 0.334 g) in methanol (20 mL) Mn(OAc) 2  4H 2 O (1 mmol, 0.245 g) was added and stirred for 10 min. and PyO (3 mmol, 0.285 g) was added with constant stirring at room temperature. The color of the solution changed to yellow. A small amount (2 mL) of water was added to dissolve the precipitate that appeared after addition of PyO. Yellow crystals were collected after 3 days and dried in air. Yield of the pure crystalline complex was 26% (crude yield 470%). IR (KBr, cm 1 ): 3504 (b), 1602 (s), 1520 (s), 1477 (m), 1402 (s), 1346 (s), 1224 (m), 771 (m). Molar conductance: 55.96 S cm 2 mol 1 in methanol. Elemental anal. calcd. for [C 19 H 15 MnN 3 O 11 ] n : C, 44.16; H, 2.91; found: C, 44.23; H, 2.94. | [] | [] | ["[Mn(2-NO 2 C 6 H 4 CO 2 ) 2 (PyO)]  2H 2 O", "[C 19 H 15 MnN 3 O 11 ]"] | ["Mn(OAc) 2  4H 2 O--1 mmol, 0.245 g"] | [] | ["2-nitrobenzoic acid--2 mmol, 0.334 g", "PyO--3 mmol, 0.285 g"] | ["room temperature"] | ["3 days"] | ["methanol--20 mL", "water--2 mL"]
zaac.201500010 | Consequently, the resulting mixture was transferred and sealed in a 25 mL Teflon-lined stainless steel vessel, which was sealed and heated at 120°C for 72 h. Subsequent cooling to room temperature yielded green sheet crystals of 3. The yield was 40% (20.8 mg) based on nickel. C 62 H 70 N 4 Ni 3 O 32 : calcd. C 47.71 % (found 47.78%); H 4.49% (4.45); N 3.59 % (3.54). IR (KBr): ν ˜ = 3222 (m), 1602 (m), 1540 (s), 1382 (s), 1213 (m), 792 (m) cm –1 . | [] | [] | ["[Ni 3 (BDC) 3 (H 2 O) 2 ] n", "C 62 H 70 N 4 Ni 3 O 32"] | [] | [] | ["BDC--NaN"] | ["120°C"] | ["72 h"] | []
ic0613053 | {[Ag(µ-p-[CH(pz) 2 ] 2 C 6 H 4 )]PF 6 } ∞ (4). Yield ) 0.16 g (82%).Mp > 300 °C. Anal. Calcd for C 21 H 19.5 AgF 6 N 8.5 P(4‚0.5CH 3 CN): C, 39.18; H, 3.06; N, 18.49. Found: C, 39.17; H, 2.71; N, 18.43.IR (KBr, cm -1 ): 3146, 1446, 1397, 1295, 1095, 1050, 845, 760, 559.1 H NMR (400 MHz, CD 3 CN): δ 7.82 (s, 2 H, CH(pz) 2 ), 7.78 (d, J ) 2.0 Hz, 4 H, 5/3-pz), 7.56 (d, J ) 1.2 Hz, 4 H, 5/3-pz), 6.89 (s, 4 H, C 6 H 4 ), 6.38 (t, J ) 2.2 Hz, 4 H, 4-pz).19 F NMR (376 MHz, CD 3 CN): δ -73 (d, J F-P ) 706 Hz). MS ESI(+) m/z (rel.% abund.) [assgn]: 847 (40) [Ag(L p ) 2 ] + , 477 (80) [AgL p ] + , 371 (50) [HL p ] + , 303 (100) [L p - pz] + . | [] | [] | ["{[Ag(µ-p-[CH(pz) 2 ] 2 C 6 H 4 )]PF 6 } ∞", "C 21 H 19.5 AgF 6 N 8.5 P(4‚0.5CH 3 CN)"] | ["NaN--NaN"] | [] | ["NaN--NaN"] | [] | [] | ["NaN--NaN"]
c6dt04270h | Synthesis of [Ni 2 L(phen) 2 (μ 2 -H 2 O)] n (2) A mixture of Ni(NO 3 ) 2 ·6H 2 O (0.075 mmol, 21.8 mg), H 4 L (0.025 mmol, 10.2 mg), phen (0.05 mmol, 9.9 mg), DMA (4 mL) and H 2 O (2 ml) was sealed in a 15 mL Teflon-lined bomb and heated at 130 °C for 2 days, and then cooled to room temperature at a rate of 5 °C h −1 . The green block crystals of 2 were collected by filtration and washed with ethanol several times to give a yield of 70% (15.7 mg, based on H 4 L). Elemental analysis calcd for C 46 H 28 N 4 Ni 2 O 9 (%): C, 61.52; H, 3.14; N, 6.24. | [] | [] | ["[Ni 2 L(phen) 2 (μ 2 -H 2 O)] n", "C 46 H 28 N 4 Ni 2 O 9"] | ["Ni(NO 3 ) 2 ·6H 2 O--0.075 mmol, 21.8 mg"] | [] | ["H 4 L--0.025 mmol, 10.2 mg", "phen--0.05 mmol, 9.9 mg"] | ["130 °C"] | ["2 days"] | ["DMA--4 mL", "H 2 O--2 ml"]
c5dt00796h | 101–104 °C (dec.). μ eﬀ =3.94μ B (in C 7 D 8 at 298 K).7 Li NMR (155.5 MHz, C 6 D 6 ): δ 44.7 (s). Anal. Found: C, 56.87; H, 6.40; N, 3.18%. Calc. for C 48 H 58 F 10 N 2 O 3 ClLiCo: C, 57.52; H, 5.83; N, 2.79%. | [] | [] | ["C 48 H 58 F 10 N 2 O 3 ClLiCo"] | [] | [] | [] | [] | [] | []
ic9903634 | Preparation of trans-[(CH 3 NH 2 ) 2 Pt(Hpymo)(pymo)](ClO 4 ) 2 ‚ (Hampym) (2). A 4-fold excess of ampym (0.62 mmol in 1 mL of H 2 O) was added to a solution of 1c (0.15 mmol in 2 mL of H 2 O). The resulting colorless solution (pH 4.8) afforded crystals of 2 within 24 h at room temperature. The crystals were filtered and dried in air. The yield was 33 mg (29%). Anal. Calcd for PtCl 2 C 14 H 23 N 9 O 10 : C, 22.62; H, 3.12; N, 16.96. Found: C, 22.6; H, 3.0; N, 17.0. | [] | [] | ["trans-[(CH 3 NH 2 ) 2 Pt(Hpymo)(pymo)](ClO 4 ) 2 ‚ (Hampym)"] | [] | [] | ["ampym--0.62 mmol in 1 mL of H 2 O", "1c--0.15 mmol in 2 mL of H 2 O"] | ["room temperature"] | ["24 h"] | ["H 2 O--1 mL"]
b708352a | Synthesis of ribbon (2-Cu 2+ , CuCl(BF 4 )) n Crystals suitable for X-ray analysis were obtained within 12–15 days, at room temperature by slow diﬀusion of a MeOH solution of Cu(BF 4 )  6H 2 O (5 eq./2 ml) into a solution of the porphyrin 2 in CHCl 3 –CH 3 OH (1 : 1) (0.5 mg/0.5 mL). | [] | [] | ["ribbon (2-Cu 2+ , CuCl(BF 4 )) n"] | ["Cu(BF 4 ) ?6H 2 O--5 eq./2 ml"] | [] | ["porphyrin 2--0.5 mg/0.5 mL"] | ["room temperature"] | ["12-15 days"] | ["MeOH--solution", "CHCl 3 -CH 3 OH--1 : 1"]
j.micromeso.2004.10.030 | Single crystals suitable for X-ray analysis were obtained in 60% yield three weeks later. Anal. calcd. for C 42 H 48 Br 6 Cd 3 N 12 (1537.58): C, 32.81; H, 3.15; N, 10.93%. Found: C, 32.92; H, 3.10; N, 10.84%.Safety note: Perchlorate and azide salts of metal complexes with organic ligands are potentially explosive and should be handled with care.2.3. General procedures for anion exchange Well-ground powder of [Zn(titmb) 2 ](NO 3 ) 2 Æ 2MeOH (5, 200.0 mg) was suspended in water (20 ml), then NaClO 4 (1.5 g) was added. The mixture was stirred for one day at room temperature, then ﬁltered, washed with water several times, and dried. Anal. calcd. for the anion exchanged product [Zn(titmb) 2 ](ClO 4 ) 2 [C 42 H 48 ZnN 12 O 8 Cl 2 ]: C, 51.20; H, 4.91; N, 16.06%. Found: C, 51.02; H, 4.96; N, 16.02%. | [] | ["one day"] | ["C 42 H 48 Br 6 Cd 3 N 12", "[Zn(titmb) 2 ](NO 3 ) 2 Æ 2MeOH", "[Zn(titmb) 2 ](ClO 4 ) 2 [C 42 H 48 ZnN 12 O 8 Cl 2 ]"] | [] | ["NaClO 4--1.5 g"] | [] | [] | [] | ["MeOH--2", "water--20 ml"]
j.poly.2014.04.029 | 2.2. Synthesis 2.2.1. Synthesis of C 18 H 24 Sm 2 MnN 4 O 24 S 2 (1) A mixture containing Sm 2 O 3 (0.2 mmol), MnSO 4 H 2 O (0.3 mmol), H 3 bidc (0.6 mmol) and water (10 mL) was sealed in a Teﬂon-lined stainless steel vessel (23 mL), which was heated at 160 °C for 4 days and then cooled to room temperature in 2 days.Colorless rhombic crystals of 1 were obtained and picked out, washed with distilled water and dried in air (Yield: 44.6% based on Sm). Elemental Anal. Calc. C 18 H 24 Sm 2 MnN 4 O 24 S 2 : C, 19.65; H, 2.20; N, 5.09. Found: C, 19.35; H, 2.04; N, 4.95%. IR (KBr, cm –1 ): 3448.78vs, 1637.12s, 1555.48m, 1504.31m, 1479.17w, 1418.99m, 1384.33s, 1098.76m, 642.16m. | [] | ["2 days"] | ["C 18 H 24 Sm 2 MnN 4 O 24 S 2"] | ["Sm 2 O 3--0.2 mmol", "MnSO 4 H 2 O--0.3 mmol"] | [] | ["H 3 bidc--0.6 mmol"] | ["160 \b0C"] | ["4 days"] | ["water--10 mL"]
b203377c | Anal. calc. for C 39 H 36 N 10 BO 3 F 3 SCo: C, 55.01; H, 4.26; N, 16.45. Found C, 54.51; H, 3.94; N, 16.51%.6: NC(CH 2 ) 2 CN/1 Ni = 0.8; blue crystals (crystallized from CH 2 Cl 2 –hexane); 63% yield; IR/cm ⫺1 : 3118 (w), 3065 (w), 2963 (w), 2934 (m, ν CH ), 2547 (m, ν BH ), 2314 (m), 2291 (ν CN ). Anal.calc. for C 74.5 H 73 N 18 B 2 O 6 F 6 S 2 Co 2 [6ⴢ(CH 2 Cl 2 ) 1/2 ]: C, 53.61; H, 4.41; N, 15.11. Found C, 53.02; H, 4.40; N, 15.03%.7: NC(CH 2 ) 2 CN/1 Co = 1; purple crystals (crystallized from CH 2 Cl 2 –hexane); 53% yield; IR/cm ⫺1 : 3063 (m), 2990 (w), 2953 (w, ν CH ), 2547 (m, ν BH ), 2285 (m, ν CN ). Anal. calc. for C 88 H 84 N 8 O 6 B 2 F 6 S 2 Cl 4 Co 2 [7ⴢ(CH 2 Cl 2 ) 2 ]: C, 54.22; H, 4.34; N, 12.93. Found C, 54.39; H, 4.12; N, 12.90%. | [] | [] | ["C 39 H 36 N 10 BO 3 F 3 SCo", "C 74.5 H 73 N 18 B 2 O 6 F 6 S 2 Co 2", "C 88 H 84 N 8 O 6 B 2 F 6 S 2 Cl 4 Co 2"] | ["Ni--NC(CH 2 ) 2 CN/1", "Co--NC(CH 2 ) 2 CN/1"] | [] | [] | [] | [] | ["CH 2 Cl 2 –hexane--crystallized", "CH 2 Cl 2 –hexane--crystallized"]
acs.inorgchem.6b00943 | Analysis: Calcd for C 4 H 7 NO 10 PZr (2) C = 13.7%, H = 2.0%, N = 4.0%, P = 8.8%, Zr = 25.9%. Exp: C = 13.4%, H = 2.2%, N = 4.4%, P = 8.7%, Zr = 25.8%.Synthesis of Zr(O 3 PCH 2 CH 2 NH 3 ) 2 Cl 2 (ZAEPACl). ZAEPACl was prepared by slightly modifying the procedure reported in ref 9: a clear solution of AEPA (500 mg, 4 mmol) in 40 mL of 3 M HCl was added to a solution of ZrOCl 2 ·8H 2 O (644 mg, 2 mmol) in HF 2.9 M (6.2 mL, 18 mmol). The ratio Zr/P/F/Cl was 1:2:9:60. This mixture was maintained in a closed plastic vessel at 80 °C for 2 d. The white precipitate was centrifuged, washed two times with water, and dried at 80 °C, and 400 mg of product was recovered. Yield = 49% (calculated on the basis of Zr). | [] | [] | ["Zr(O 3 PCH 2 CH 2 NH 3 ) 2 Cl 2", "C 4 H 7 NO 10 PZr"] | ["ZrOCl 2 \b8H 2 O--644 mg, 2 mmol"] | [] | ["AEPA--500 mg, 4 mmol"] | ["80 °C"] | ["2 d"] | ["3 M HCl--40 mL", "HF 2.9 M--6.2 mL, 18 mmol"]
ic3005147 | Catena-2,3-dim ethylpyrazinedichlorocopper(II) (4) involved the addition of a solution of CuCl 2 ·2H 2 O (0.336 g, 1.97 mmol) in 3:1 methanol/CHCl 3 to a stirred solution of 2,3-dmpz (0.217 g, 2.00 mmol) in 3:1 methanol/CHCl 3 , which resulted in the immediate precipitation of a turquoise powder. After stirring for 10 min, the precipitate was isolated by ﬁltration, washed with 50 mL of fresh 3:1 methanol/CHCl 3 , and dried under vacuum to give 0.485 g (84.5%). IR (KBr): 3094(m), 1438(m), 1405(m), 1376(w), 1188(s), 1166(s), 852(m) cm −1 . Single crystals suitable for XRD analysis were grown by slow diﬀusion of a layered solution of CuCl 2 in water over 2,3-dmpz in CH 2 Cl 2 .IR(KBr):ν 3094(w), 1 438(m), 1405(m), 1376(w), 1257(w), 1188(s), 1166(s), 1105(w), 1012(w), 973(w), 852(m), 758(w), 527(w) cm −1 .2. X-ray Crystallography. Data for 1 and 3 were recorded with a Rigaku-Spider X-ray diﬀractometer, which was comprised of a Rigaku MM007 microfocus copper rotating-anode generator, high-ﬂux Osmic monochromating and focusing multilay er mirr or optics (Cu K radiation, λ = 1.5418 Å), and a curved image-plate detector. | [] | [] | ["Catena-2,3-dim ethylpyrazinedichlorocopper(II) (4)"] | ["CuCl 2 ·2H 2 O--0.336 g, 1.97 mmol"] | [] | ["2,3-dmpz--0.217 g, 2.00 mmol"] | [] | [] | ["methanol/CHCl 3--3:1", "water--layered solution", "CH 2 Cl 2--layered solution"]
j.molstruc.2017.09.101 | 2.7. [Cu(ClO 4 ) 2 L 2 ] A methanol solution (1.5 mL) of L (5.3 mg, 0.02 mmol) was carefully layered onto a DMF solution (1.5 mL) of copper(II) perchlorate (7.4 mg, 0.02 mmol). After 6 days, blue crystals suitable for X-ray crystallography were obtained. Yield, 4.6 mg (58%). m.p.280  C (dec.). Anal. Calcd. For C 32 H 36 O 8 N 4 Si 2 CuCl 2 : C, 48.33; H, 4.56; N, 7.04%. Found: C, 47.60; H, 4.38; N, 7.01%. IR (KBr pellet, cm 1 ): 3434(w), 2360(w), 1658(w), 1631(w), 1594(m), 1481(w), 1409(m), 1348(w), 1168(w), 1122(s), 1106(s), 1051(s), 931(w), 894(w), 790(w), 757(w), 707(w), 621(w). | [] | [] | ["[Cu(ClO 4 ) 2 L 2 ]"] | ["copper(II) perchlorate--7.4 mg, 0.02 mmol"] | [] | ["L--5.3 mg, 0.02 mmol"] | [] | ["6 days"] | ["methanol--1.5 mL", "DMF--1.5 mL"]
s11243-017-0158-4 | Synthesis of complex 6 The synthesis of complex 6 was similar to 1, but H 2 L (0.3 mmol, 0.0996 g), ZnCl 2 (1.2 mmol, 0.1636 g) and deionized water (10 ml) were used, giving light brown crystals. Yield: 7% [based on Zn(II)]. IR (KBr, ν max ,cm −1 ): 3450 (s), 1615 (s), 1475 (s), 1427 (m), 1358 (w), 1284 (w), 1149 (w), 1093 (w), 1030 (w), 794 (w), 734 (w), 636 (w), 513 (w), 418 (w). Elemental analysis for C 17 H 18 O 2 Cl 2Zn 2 N 8 (found/calcd): C, 35.91/35.58; H, 3.17/3.45; N, 19.42/19.77%. | [] | [] | ["complex 6"] | ["ZnCl 2--1.2 mmol, 0.1636 g"] | [] | ["H 2 L--0.3 mmol, 0.0996 g"] | [] | [] | ["deionized water--10 ml"]
15533174.2014.988804 | Synthesis of Complex 4 The same synthetic method as that for 1 was used except that Ni(NO 3 ) 2 ¢6H 2 O was replaced by Mn(OAc) 2 ¢4H 2 O (12.3 mg, 0.05 mmol), giving colorless block crystal of 4 in ca. 67% yield (based on H 2 aip). Anal. Calcd. for C 20 H 23 MnN 7 O 8 (%): C, 44.13; H, 4.26; N, 18.01%; Found: C, 44.35; H, 4.01; N, 18.28%. IR (KBr, cm ¡1 ): 3403b , 3278b, 3156b, 1546vs, 1474w, 1415s, 1373s, 1198w, 1000w, 707m.Synthesis of Complex 5 The same synthetic method as that for 1 was used except that Ni(NO 3 ) 2 ¢6H 2 O was replaced by Zn(NO 3 ) 2 ¢6H 2 O (14.9 mg, 0.05 mmol), affording colorless block crystals in ca. 47% yield (based on H 2 aip). Anal. Calcd. for C 20 H 23 ZnN 7 O 8 (%): C, 43.30; H, 4.18; N, 17.67% ; Found: C, 44.06; H, 4.35; N, 17.44%. IR (KBr, cm ¡1 ): 3405b, 3279b, 3158b, 1546vs, 1476w, 1412s, 1373s, 1194w, 1000w, 714m. | [] | [] | ["Complex 4", "Complex 5"] | ["Mn(OAc) 2 ¢4H 2 O--12.3 mg, 0.05 mmol", "Zn(NO 3 ) 2 ¢6H 2 O--14.9 mg, 0.05 mmol"] | [] | [] | [] | [] | []
c5nj00222b | {[Cd 6 (tpbb) 2 Cl 12 ]·2CHCl 3 ·0.5H 2 O} n (2). A mixture of 495 Cd(ClO 4 ) 2 (0.0169 g, 0.04 mmol), tpbb (0.0070 g, 0.01 mmol), ethanol (9 mL) and chloroform (3 mL) was placed in a Teflonlined stainless steel vessel (20 mL). The mixture was sealed and heated at 135°C and kept for three days, and then the reaction system was gradually cooled to room temperature at a rate of 500 5°C/h. Dark yellow crystals were obtained. Yield: 60% (based on Cd). Elemental Anal. Calcd for Cd 6 C 92 H 68 N 18 Cl 18 O 0.5 (%): C, 40.24%; H, 2.50%; N, 9.18%; Found (%): C, 40.51%; H, 2.26%; N, 9.01%. IR (KBr/pellet, cm -1 ): 3438.96(s), 1594.39(m), 1479.65(m), 1415.19(m), 1334.63(w), 1108.92(w), 991.73(w), 505 749.21(m), 622.63(w). Hg 4 (tpbb)Br 8 (3). A mixture of HgBr 2 (0.0144 g, 0.04 mmol), tpbb (0.0070 g, 0.01 mmol), methanol (1 mL), and acetonitrile (1 mL) was placed in a glass reactor (10 mL) which was 510 heated at 80°C for 3 days and then gradually cooled to room temperature at a rate of 5°C/h. Yellow block crystals of 3 were obtained. Yield: 65% (based on Hg). Elemental Anal. Calcd for Hg 4 C 45 H 33 N 9 Br 8 (%): C, 25.24%; H, 1.55%; N, 5.89%; Found (%): C, 25.22%; H, 1.56%; N, 5.91%. IR (KBr/pellet, cm -1 ): 515 3444.89(s), 1591.40(m), 1480.30(m), 1413.68(m), 1335.53(w), 1167.46(w), 1004.30(w), 817.70(w), 743.10(m), 632.06(w). Hg 4 (tpbb)I 8 (4). The synthesis of 4 was similar to that of 3, except that HgI 2 (0.0182 g, 0.04 mmol) was used instead of 520 HgBr 2 . Yellow block crystals were obtained. Yield: 65% (based on Hg). Elemental Anal. Calcd for Hg 4 C 45 H 33 N 9 I 8 (%): C, 21.47%; H, 1.32%; N, 5.01%; Found (%): C, 21.50%; H, 1.36%; N, 4.96%. IR (KBr/pellet, cm -1 ): 3454.50(s), 1569.27(m), 1477.62(m), 1413.66(m), 1334.67(w), 1121.79(w), 978.51(w), 525 816.43(w), 741.54(m), 622.93(w). Crystal structure determination. The single crystals suitable for X-ray determination were selected and mounted on a glass fiber separately. Data for complexes 1–4 were recorded on a SuperNova with graphite mono530 chromated Cu-Kα (λ = 1.54184 Å) for 1 at 293K and for 2 at 160K, and Mo-Kα radiation (λ = 0.71073 Å) for 3 and 4 at 293K. The structures were handled by direct methods and expanded with Fourier techniques. The calculations of complexes 1–4 were conducted with the Olex2 and SHELXL-97 crystallo535 graphic program. | [] | [] | ["{[Cd6(tpbb)2Cl12]·2CHCl3·0.5H2O}n", "Hg4(tpbb)Br8", "Hg4(tpbb)I8"] | ["Cd(ClO4)2--0.0169 g, 0.04 mmol", "HgBr2--0.0144 g, 0.04 mmol", "HgI2--0.0182 g, 0.04 mmol"] | [] | ["tpbb--0.0070 g, 0.01 mmol"] | ["135 \baC", "80 \baC", "80 \baC"] | ["3 days", "3 days", "3 days"] | ["ethanol--9 mL", "chloroform--3 mL", "methanol--1 mL", "acetonitrile--1 mL"]
s10847-013-0341-y | [Na 3 (H 2 O) 6 Ca 3 (H 2 O) 6 (HEGTA) 2 ][H 2 BW 12 O 40 ]21H 2 O(2) CaCl 2 (0.11 g, 1. 0 mmol) was dissolved in 20 mL water, solid H 4 EGTA (0.038 g, 0.10 mmol) was added into it. The solution was heated at 70 °C for 30 min. 10 mL K 5 [BW 12 O 40 ]14H 2 O (0.32 g, 0.10 mmol) solution was added into the above hot solution. After cooling to room temperature the pH of the mixture was adjusted with 1.0 molL –1 NaOH to 4.5, and then continued to heating at 70 °C for 30 min. Then the solution was allowed to evaporate in air at room temperature. After 1 week, colorless block crystals of 2 were isolated. Yield: 0.091 g (42 % based on H 4 EGTA). Anal. Calcd for C 28 H 100 BCa 3 N 4 NaO 89 W 12 (Mr = 4326.86): C 7.49, H 2.32, N 1.34, Ca 3.84, W 52.88 %. | [] | ["1 week"] | ["[Na 3 (H 2 O) 6 Ca 3 (H 2 O) 6 (HEGTA) 2 ][H 2 BW 12 O 40 ]\n21H 2 O", "C 28 H 100 BCa 3 N 4 NaO 89 W 12"] | ["CaCl 2--0.11 g, 1.0 mmol"] | ["K 5 [BW 12 O 40 ]\n14H 2 O--0.32 g, 0.10 mmol"] | ["H 4 EGTA --0.038 g, 0.10 mmol"] | ["70 \n°C", "70 \n°C"] | ["30 min", "30 min"] | ["water--20 mL"]
b606400k | Synthesis of [Cu(bpe) 2 (SCN) 2 (H 2 O)] 2 [Cu(bpe) 2 (SCN) 2 ] (4).A solution of bpe (18 mg, 0.1 mmol) in ethanol or acetonitrile (5 mL) was carefully layered onto a mixture of Cu(NO 3 ) 2 ? 3H 2 O (24 mg, 0.1 mmol) and NH 4 SCN (8 mg, 0.1 mmol) in water (5 mL) in a straight glass tube, giving blue block crystals after a period of 1 week by slow evaporation of the solvent in a 53% yield (15 mg, based on bpe). Anal. calc. for C 78 H 64 Cu 3 N 18 O 2 S 6 : C, 56.15; H, 3.87; N, 15.11%. Found: C, 55.87; H, 3.68; N, 14.79%. IR (cm 21 ): 3545b, 3042m, 2093vs, 1639w, 1611s, 1584w, 1499w, 1467m, 1429s, 1319w, 1247w, 1221m, 1119w, 1096w, 1067w, 1026m, 971s, 877w, 818s, 771m, 743w, 666w, 569m, 545s, 475w. | [] | [] | ["[Cu(bpe) 2 (SCN) 2 (H 2 O)] 2 [Cu(bpe) 2 (SCN) 2 ]"] | ["Cu(NO 3 ) 2 ? 3H 2 O--24 mg, 0.1 mmol"] | [] | ["bpe--18 mg, 0.1 mmol", "NH 4 SCN--8 mg, 0.1 mmol"] | [] | ["1 week"] | ["ethanol or acetonitrile--5 mL", "water--5 mL"]
00958972.2012.750306 | 73% yield based on Gd. Anal. Calcd: C, 47.65; H, 3.18; N, 6.54%. Found: C, 47.72; H, 3.17; N, 6.55%. IR frequencies (KBr, cm –1 ): 3440 m, 1626 w, 1592 w, 1520 w, 1427 m, 1236 m, 1160 w, 1088 m, 1031 s, 846 w, 729 m, 663s, 622 m, 537 w.2.7. Synthesis of {[Gd(nds)(phen)(H 2 O) 4 ]·0.5(nds)·(phen)·2H 2 O} n (5) Compound 5 was prepared in the same manner as that for 1 except that the molar numbers of nds and phen were changed to 0.9 mmol (0.300 g) and 1.2 mmol (0.240 g), respectively. | [] | [] | ["{[Gd(nds)(phen)(H 2 O) 4 ]·0.5(nds)·(phen)·2H 2 O} n"] | [] | [] | ["nds--0.9 mmol (0.300 g)", "phen--1.2 mmol (0.240 g)"] | [] | [] | []
a707617g | Calc. for C 12 H 12 CuClN 4 O 4 S 4 : C, 28.63; H, 2.40; N, 11.13%).[Ag(bmmp) 2 ]ClO 4 2. The preparation was carried out in vessels from which light was excluded. Silver() perchlorate (20.7 mg, 0.10 mmol) was dissolved in benzene (5 cm 3 ) and a benzene solution (5 cm 3 ) containing bmmp (34 mg, 0.20 mmol) was added. The mixture was stirred for 30 min and the colourless ﬁltrate transferred to a 10 mm diameter glass tube and layered with n-pentane (2 cm 3 ) as a diﬀusion solvent. After standing for 1 week at ambient temperature colourless cubic crystals of [Ag(bmmp) 2 ]ClO 4 were isolated. Yield: 40% based on silver. IR (KBr, cm 21 ): 2212 [ν(C]N)] and 1138 [ν(ClO 4 2 )]. 1 H NMR [(CD 3 ) 2 CO, 200 MHz]: δ 2.857 (H of SCH 3 ) (Found: C, 26.41; H, 2.24; N, 10.21. Calc. for C 12 H 12 AgClN 4 O 4 S 4 : C, 26.31; H, 2.21; N, 10.23%). | [] | ["1 week"] | ["[Ag(bmmp) 2 ]ClO 4"] | ["Silver() perchlorate--20.7 mg, 0.10 mmol"] | [] | ["bmmp--34 mg, 0.20 mmol"] | [] | ["30 min"] | ["benzene--5 cm 3", "n-pentane--2 cm 3"]
c0ce00047g | Synthesis of Ni(4,4 0 -bpy)(TBDC) (3). A mixture of Ni(NO 3 ) 2 $6H 2 O (20 mg, 0.07 mmol), 4,4 0 -bpy (10 mg, 0.06 mmol) and H 2 TBDC (10 mg, 0.05 mmol) was suspended in 15 mL mixed solvent of H 2 O and EtOH (v/v ¼ 1 : 1), and heated in a Teﬂon-lined steel bomb at 140  C for 3 d. The green block crystals (16 mg) formed were collected, washed with water and dried in the air. Yield: 74% (based on H 2 TBDC). Calcd for C 22 H 20 N 2 NiO 4 : C 60.73, N 6.44, H 4.63%; Found: C 59.65, N 6.14, H 4.60%. | [] | [] | ["Ni(4,4 0 -bpy)(TBDC)", "C 22 H 20 N 2 NiO 4"] | ["Ni(NO 3 ) 2 $6H 2 O--20 mg, 0.07 mmol"] | [] | ["4,4 0 -bpy--10 mg, 0.06 mmol", "H 2 TBDC--10 mg, 0.05 mmol"] | ["140 \nC"] | ["3 d"] | ["H 2 O--15 mL", "EtOH--15 mL"]
c1dt11590a | Synthesis of [Co 4 (OH) 2 (SO 4 )(bdt) 2 (H 2 O) 4 ](2). The pH of a solution of CoSO 4 ·7H 2 O (0.226 g, 0.804 mmol), 5¢,5¢¢(1,1¢-biphenyl)-4,4¢-diylbis(1H-tetrazole) (H 2 dbdt) (0.099 g, 0.463 mmol) and H 2 O (10.00 g, 556 mmol) in the mole ratio 1.74 : 1.00 : 1200 was adjusted to 6.8 by addition of tetrabutylammonium hydroxide. After stirring for 30 min, the solution was heated at 200 ◦ C for 42 h. Light brown crystals of 2 were isolated in 30% yield based on cobalt. Anal Calcd. for C 8 H 9 Co 2 N 8 O 5 S 0.5 : C, 22.3; H, 2.10; N, 26.0. Found: C, 22.0; H, 2.10; N, 25.8. | [] | [] | ["[Co 4 (OH) 2 (SO 4 )(bdt) 2 (H 2 O) 4 ]", "C 8 H 9 Co 2 N 8 O 5 S 0.5"] | ["CoSO 4 ·7H 2 O--0.226 g, 0.804 mmol"] | ["tetrabutylammonium hydroxide--NaN"] | ["5¢,5¢¢(1,1¢-biphenyl)-4,4¢-diylbis(1H-tetrazole) (H 2 dbdt)--0.099 g, 0.463 mmol"] | ["200 ◦ C"] | ["42 h"] | ["H 2 O--10.00 g, 556 mmol"]
zaac.201000051 | Syntheses [H 3 (HL)](ClO 4 ) 3 (5): A methanol solution (3 mL) of HL·4HCl (0.0165 g, 0.05 mmol) was added to a methanol solution (3 mL) of Zn(ClO 4 ) 2 ·6H 2 O (0.0186 g, 0.05 mmol), and the mixture was stirred and afterwards filtered. Colorless crystals were obtained by slow diffusion of diethyl ether into the filtrate in several days. Yield: 51 %. Anal. | [] | [] | ["[H 3 (HL)](ClO 4 ) 3", "HL·4HCl"] | ["Zn(ClO 4 ) 2 ·6H 2 O--0.0186 g, 0.05 mmol"] | [] | ["HL·4HCl--0.0165 g, 0.05 mmol"] | [] | [] | ["methanol--3 mL", "diethyl ether--several days"]
c7dt01218g | To the solution of [Mn(salphen)(H 2 O)](CF 3 SO 3 ) (267.0mg, 0.5mmol) dissolved in 20mL methanol was added Ru(DMAP) 4 (CN) 2 (320.5mg, 0.5mmol). The solution was refluxed for over-night and then filtrated. Excess NH 4 PF 6 was added to the filtrate and pure dark red microcrystals precipitated (yield: 363.8mg, 63.1%). The solution of 1 in CH 3 CN was layered with diethyl ether and dark red crystals 1·2CH 3 CN for X-ray diffraction were obtained after one week. IR(KBr): ν(CN) = 2049 (s) cm –1 . Anal. Calc for RuMnC 50 H 54 N 12 O 2 PF 6 ⋅ CH 3 CN ⋅ H 2 O: C 51.40, H 4.89, N 14.99%. Found: C 50.82, H 4.89, N 14.97%. Synthesis of {[Mn III (salphen)Ru III (DMAP) 4 (CN) 2 ](PF 6 ) 2 } n (2) . The suspension of Ru II (DMAP) 4 (CN) 2 (128.2mg, 0.2 mmol) dissolved in 10mL CH 3 CN was added Cp 2 Fe(PF 6 ) (66.2mg, 0.2mmol). The resulting blue solution was stirred for 10min and then [Mn(salphen)(H 2 O)](CF 3 SO 3 ) (106.8mg, 0.2mmol) and one equivalent NH 4 PF 6 were added. After 60min stirring, 60mL diethyl ether was added. After filtration, the green precipitate was washed with diethyl ether. The solution of precipitate in CH 3 CN was slow evaporated in the dry atmosphere and dark green single crystals 2 were formed after several days. Unfortunately, Crystals 2 are slightly weak X-ray diffractions due to poor crystal quality. IR(KBr): ν(CN) = 2103 (s) cm –1 . Anal. Calc for RuMnC 50 H 54 N 12 O 2 P 2 F 12 ⋅ CH 3 CN ⋅ 2H 2 O: C 45.32, H 4.46, N 13.21%. Found: C 45.11, H 4.49, N 13.10%. X-Ray structure determination The single crystal data for complexes 1 and 2 were collected on a Saturn724 + CCD diffractometer equipped with graphitemonochromatic Mo Kα (λ = 0.71073 Å) radiation by using an ω-scan model technique at 123 K. All the structures were solved using SHELXL-97 and refined by the full-matrix least-squares techniques on F 2 with SHELXL-97. | [] | [] | ["[Mn(salphen)(H 2 O)](CF 3 SO 3 )", "Ru(DMAP) 4 (CN) 2", "[Mn III (salphen)Ru III (DMAP) 4 (CN) 2 ](PF 6 ) 2"] | ["Ru(DMAP) 4 (CN) 2--320.5mg, 0.5mmol", "Cp 2 Fe(PF 6)--66.2mg, 0.2mmol"] | [] | ["[Mn(salphen)(H 2 O)](CF 3 SO 3)--267.0mg, 0.5mmol", "NH 4 PF 6--Excess", "Ru II (DMAP) 4 (CN) 2--128.2mg, 0.2mmol", "[Mn(salphen)(H 2 O)](CF 3 SO 3)--106.8mg, 0.2mmol"] | ["refluxed", "room temperature"] | ["over-night", "10min", "60min"] | ["methanol--20mL", "CH 3 CN--10mL", "diethyl ether--60mL"]
acs.cgd.9b00202 | The synthesis of compound 1 is described herein, and the syntheses of compounds 2−9 are provided in Supporting Information.{[Zn(2-pybim)(ip)] n ·H 2 O} n (1). 0.2 mmol of Zn(OAc) 2 ·2H 2 O, 2pybim, H 2 ip acid, Na 2 CO 3 , and 15 mL of water were added to a Teﬂon tube. Subsequently, the mixture was stirred with a glass rod for about 5 min, reacted in a 160 °C oven for 4 days, and then cooled at ambient temperature. The yield of colorless crystals of compound 1 was 53%. Elemental analyses are displayed in Table S2. | [] | [] | ["{[Zn(2-pybim)(ip)] n ·H 2 O} n"] | ["Zn(OAc) 2 ·2H 2 O--0.2 mmol"] | ["Na 2 CO 3--not provided"] | ["2pybim--not provided", "H 2 ip acid--not provided"] | ["160 °C"] | ["4 days"] | ["water--15 mL"]
chem.200900435 | Synthesis of [{TmACHTUNGTRENNUNG(H 2 O) 8 }ACHTUNGTRENNUNG{Tm 2 L 4 ACHTUNGTRENNUNG(H 2 O) 2 }]ClO 4 ·H 2 O (4): Ligand L (3.8 mg, 0.010 mmol), TmACHTUNGTRENNUNG(ClO 4 ) 3 ·6H 2 O (23.0 mg, 0.040 mmol), and water (2 mL) were sealed in a 5 mL glass tube. The mixture was heated at 180 8 C for 5 days under autogenous pressure. After the mixture was allowed to cool to room temperature (75 h), light yellow c ubic crystals were isolated in 77% yield. IR (KBr): n˜ = 3380 (s), 3141 (s), 1614 (s), 1591 (s), 1560 (vs), 1529 (m), 1409 (vs), 1279 (w), 1168 (m), 1097 (m), 1079 (m), 1004 (w), 911 (w), 881 (m), 779 (s), 761 (s), 723 (s), 681 (m), 624 (m), 435 cm 1 (m); elemental analysi s calcd (%) for Tm 3 C 64 H 62 N 16 O 31 Cl: C 36.72, H 2.99, N 10.70; found: C 37.00, H 2.82, N 10.98. | [] | ["75 h"] | ["[{Tm(H 2 O) 8 }{Tm 2 L 4 (H 2 O) 2 }]ClO 4 ·H 2 O", "Tm 3 C 64 H 62 N 16 O 31 Cl"] | ["Tm(ClO 4 ) 3 ·6H 2 O--23.0 mg, 0.040 mmol"] | [] | ["L--3.8 mg, 0.010 mmol"] | ["180 \n8 C"] | ["5 days"] | ["water--2 mL"]
s10904-014-0023-2 | 2.2.2 Synthesis of [Zn(4-NPA)(1,3-bimb)H 2 O] n (2) Compound 2 was synthesized by the similar hydrothermal method to 1 except that 1,3-bimb instead of 2,2-bipy was used as the starting materials. Colorless plate-like crystals of 2 were obtained as a pure phase in yield 35 % based on Zn. Elemental analysis (%) calcd. for C 22 H 19 N 5 O 7 Zn: C, 49.78; H, 3.58; N, 13.20. Found: C, 49.95; H, 3.69; N, 13.06. IR/cm -1 (KBr): 3,467(m), 3,124(m), 1,640(s), 1,608(s), 1,576(s), 1,518(s), 1,432(m), 1,386(s), 1,345(s), 1,250(m), 1,098(s), 1,035(w), 952(m), 832(m), 784(m), 758(w), 728(m), 657(m).2.2.3 Synthesis of [Cd(4-NPA)(2,2-bipy)] n (3) Compound 3 was prepared following the similar hydrothermal procedure to 1 except that Cd(NO 3 ) 2 4H 2 O instead of Zn(NO 3 ) 2 6H 2 O was used as the starting materials. | [] | [] | ["[Zn(4-NPA)(1,3-bimb)H 2 O] n", "C 22 H 19 N 5 O 7 Zn"] | [] | [] | ["4-NPA--NaN", "1,3-bimb--NaN"] | [] | [] | []
cg0600905 | Synthesis of [Cd(TMG)] n 1. A mixture of H 2 TMG (0.024 g, 0.1 mmol) and Cd(NO 3 ) 2 ‚4H 2 O (0.031 g, 0.1 mmol) in 15 mL of distilled water was sealed in a Teflon-lined stainless autoclave and heated at 160 °C for 3 days under autogenous pressure and then cooled to room temperature during 2 days. Colorless prism crystals were obtained.Yield: 30%. Element analysis (%): Calcd. for C 9 H 12 O 4 Cd: C 36.45, H 4.08; found: C 36.44, H 4.10. IR (KBr, cm -1 ): 2952(s), 2871(m), 1571(vs), 1518(vs), 1407(vs), 1386(vs), 1315(s), 1234(s), 1185(m), 1097(w), 736(m), 628(m).Synthesis of {[Cd(TMG)(1,10-phen)‚H 2 O]‚2H 2 O} n 2. A mixture of H 2 TMG (0.024 g, 0.1 mmol), 1,10-phen (0.020 g, 0.1 mmol), and Cd(NO 3 ) 2 ‚4H 2 O (0.031 g, 0.1 mmol) in 15 mL of distilled water was sealed in a Teflon-lined stainless autoclave and heated at 160 °C for 3 days under autogenous pressure and then cooled to room temperature during 2 days. Colorless needlelike crystals were obtained. Yield: 51%. | [] | ["2 days"] | ["[Cd(TMG)] n", "C 9 H 12 O 4 Cd", "{[Cd(TMG)(1,10-phen)‚H 2 O]‚2H 2 O} n"] | ["Cd(NO 3 ) 2 ‚4H 2 O--0.031 g, 0.1 mmol"] | [] | ["H 2 TMG--0.024 g, 0.1 mmol", "1,10-phen--0.020 g, 0.1 mmol"] | ["160 °C"] | ["3 days"] | ["distilled water--15 mL"]
c3ce40889b | Preparation of [Cu(t -14cdc)(3-pna)] n (1) Cu(NO 3 ) 2 ·2.5H 2 O (43 mg, 0.19 mmol), trans-1,4-cyclohexanedicarboxylic acid (32 mg, 0.19 mmol), 3-pyridylnicotinamide (37 mg, 0.19 mmol), and 0.25 mL of 1.0 M NaOH were placed into 5 mL distilled H 2 O in a 15 mL glass vial. The vial was sealed and heated in an oil bath at 90 °C for 24 h, and then was cooled slowly to 25 °C. Light blue crystals of 1 (15 mg, 18% yield based on Cu) were isolated after washing with distilled water and acetone, and drying in air. Anal. calc. for C 19 H 19 CuN 3 O 5 1: C, 52.71; H, 4.42; N, 9.71%. Found: C, 52.16; H, 4.28; N, 9.10%. IR (cm −1 ): 3256 (w), 2927 (w), 1679 (m), 1606 (m), 1585 (s), 1571 (s), 1553 (s), 1490 (m), 1414 (m), 1386 (m), 1336 (m), 1307 (m), 1238 (m), 1219 (m), 1195 (m), 1123 (w), 1063 (w), 1031 (m), 962 (w), 940 (m), 925 (m), 898 (m), 820 (w), 795 (m), 755 (m), 762 (m), 724 (m), 707 (s), 688 (m), 653 (m). | [] | [] | ["[Cu(t -14cdc)(3-pna)] n", "C 19 H 19 CuN 3 O 5 1"] | ["Cu(NO 3 ) 2 ·2.5H 2 O--43 mg, 0.19 mmol"] | ["NaOH--0.25 mL of 1.0 M"] | ["trans-1,4-cyclohexanedicarboxylic acid--32 mg, 0.19 mmol", "3-pyridylnicotinamide--37 mg, 0.19 mmol"] | ["90 °C"] | ["24 h"] | ["distilled H 2 O--5 mL"]
j.poly.2010.03.019 | vessel at 78 °C. Phosphorus trichloride was added slowly while stirring the mixture with a mechanical stirrer. After warming over two days, the reaction mixture was extracted with dry hexanes, ﬁltered, and evaporated to yield crude product. Vacuum sublimation at 85–100 °C yields pure ligand: 31 P{ 1 H} NMR, singlet, d 82.2 ppm.2.2. Preparation of complexes 2.2.1. Synthesis of 1 [P 4 (NCH 3 ) 6 ] 2 (CuCl) 3 (CH 3 CN) 2 A solution of 0.059 g (0.60 mmol) of cuprous chloride in 6.0 mL of dry acetonitrile was added to 6.0 mL of solution containing 0.177 g (0.594 mmol) of [P 4 (NCH 3 ) 6 ]. Dropwise addition produced a transient precipitate that redissolved after a few seconds. Once half of the metal solution was added, the precipitate persisted.Large amounts of ﬂocculent precipitate formed as addition was completed. Over a 90 min period, the precipitate settled and became a free-ﬂowing powder in the bottom of the reaction mixture.Vacuum ﬁltration separated a white solid that was washed with dry acetonitrile. Yield: 0.222 g (76%). Samples of 1 dried at 60 °C under vacuum lost 9% of their mass, consistent with the presence of two acetonitrile molecules in the lattice. Elemental Anal. Calc. | [] | [] | ["1 [P 4 (NCH 3 ) 6 ] 2 (CuCl) 3 (CH 3 CN) 2"] | ["cuprous chloride--0.059 g (0.60 mmol)"] | [] | ["[P 4 (NCH 3 ) 6 ]--0.177 g (0.594 mmol)"] | [] | ["90 min"] | ["dry acetonitrile--6.0 mL"]
acs.organomet.6b00240 | Mp: 144 °C. IR (ATR) v  (cm −1 ): 3346 (m, NH), 2899 (m), 2857 (w), 1630 (vs, CO/CN), 1607 (vs, CO/CN), 1582 (vs), 1568 (vs), 1526 (vs), 1435 (s), 1354 (s), 1346 (s), 1296 (s), 1279 (s), 1225 (s), 1128 (s), 1099 (s), 1070 (s), 1038 (s), 993 (s), 943 (s), 880 (s), 800 (s), 762 (s), 748 (vs), 718 (s), 675 (s), 658 (s), 619 (s), 598 (s), 567 (s), 554 (s), 546 (s), 540 (s), 530 (s).1 H NMR (600 MHz, C 6 D 6 , 299 K): δ 1.48 (m, J = 39.5, 11.8 Hz, 6H, CH 2,adam.), 1.87 (s, 3H, CH adam. | [] | [] | [] | [] | [] | [] | [] | [] | []
acs.inorgchem.9b02568 | [(1)Cu(OH 2 ) 2 ](NO 3 ) 2 . Route A: Starting from imidazolium salt 1H· Cl (79 mg, 0.19 mmol), t-BuOK (27 mg, 0.22 mmol), and Cu(NO 3 ) 2 (42 mg, 0.18 mmol) aﬀorded the title complex as a pale turquoise powder (67 mg, 66%). Route B: Starting from imidazolium carboxylate 1-CO 2 (58 mg, 0.13 mmol) and Cu(NO 3 ) 2 (33 mg, 0.13 mmol) yielded the title complex as a pale turquoise powder (66 mg, 80%). Anal. Calcd for C 27 H 40 CuN 4 O 8 ·2.6H 2 O: C, 52.05; H, 6.67; N, 8.99. Found: C, 52.06; H, 5.49; N, 8.95%. | [] | [] | ["Cu(OH 2 ) 2 ](NO 3 ) 2", "C 27 H 40 CuN 4 O 8 ·2.6H 2 O"] | ["Cu(NO 3 ) 2--42 mg, 0.18 mmol"] | [] | ["imidazolium salt 1H· Cl--79 mg, 0.19 mmol", "t-BuOK--27 mg, 0.22 mmol", "imidazolium carboxylate 1-CO 2--58 mg, 0.13 mmol"] | [] | [] | []
j.poly.2013.09.012 | 2.2.2. Synthesis of [Ni 2 (ceta)(bpe) 2 (H 2 O) 3 ]11H 2 O(2) Ni(NO 3 ) 2 6H 2 O (0.291 g, 1 mmol) was dissolved in water (6 ml) at ambient temperature, followed by the addition of cetd (0.124 g, 0.5 mmol), 1,2-bis(4-pyridyl)ethylene (0.182 g, 1 mmol) and potassium hydroxide (0.168 g, 3 mmol) in water (8 ml) with vigorous magnetic stirring in a 23 ml Parr Teﬂon-lined stainless steel vessel. The mixture was heated for 3 days at 120 °C and then cooled to room temperature at a rate of 5 °C/h. After cooling to room temperature, green block-like crystals were obtained in the yield of 85% (based on cetd). The phase purity of the bulk materials was conﬁrmed by comparison of its powder diffraction pattern with that calculated from the single crystal study. Elemental Anal. | [] | [] | ["[Ni 2 (ceta)(bpe) 2 (H 2 O) 3 ]?11H 2 O", "Ni(NO 3 ) 2 ?6H 2 O"] | ["Ni(NO 3 ) 2 ?6H 2 O--0.291 g, 1 mmol"] | ["potassium hydroxide--0.168 g, 3 mmol"] | ["cetd--0.124 g, 0.5 mmol", "1,2-bis(4-pyridyl)ethylene--0.182 g, 1 mmol"] | ["120 \nC"] | ["3 days"] | ["water--6 ml", "water--8 ml"]
00958972.2012.716516 | of 1,2-bis(1,2,4-triazol-1-ylmethyl)benzene (obtz) (0.4 mmol) was slowly added to the tube. Pink block-shaped crystals of 1 were obtained after two weeks at room temperature. Anal. Calcd for C 26 H 24 CoN 14 S 2 (1) (%): C, 47.63; H, 3.69; N, 29.92.Found: C, 47.61; H, 3.66; N, 29.88. IR data (cm 1 ): 3156w, 2069vs, 1520m, 1348w, 1288m, 1210m, 1112m, 990 m, 908w, 873w, 681 m, 650w, 468w. | [] | [] | ["NaN", "C 26 H 24 CoN 14 S 2"] | [] | [] | ["1,2-bis(1,2,4-triazol-1-ylmethyl)benzene (obtz)--0.4 mmol"] | [] | ["two weeks"] | []
znb-2018-0169 | 4.1.4 Synthesis of Cd(NCS) 2 (4-methoxypyridine) 4 (2-II) Compound 2-II was synthesized in the same way as 2-I, but the mixture was stirred for only 2h. – Elemental analysis for C 26 H 28 CdN 6 O 4 S 2 (665.078 g mol −1 ): Calc. C 46.95, H 4.24, N 12.64, S 9.64; found C 47.07, H 4.34, N 12.70, S 9.62. | [] | [] | ["Cd(NCS) 2 (4-methoxypyridine) 4", "C 26 H 28 CdN 6 O 4 S 2"] | ["Cd(NCS) 2--NaN"] | [] | ["4-methoxypyridine--NaN"] | [] | ["2 h"] | []
cg1016005 | The yield of the white prismatic crystals is ca. 30% based on Zn.Elemental anal. found: C, 41.55; H, 4.15; N, 9.13%. Calcd for ZnC 16 H 19 N 3 O 7 S: C, 41.56; H, 4.11; N, 9.09%. IR (cm 1 ): 3516 (s), 1712 (s), 1603 (s), 1514 (s), 1396 (s), 1352 (s), 1215 (s), 1120 (s), 1028 (s), 841 (m), 789 (s), 619 (s), 555 (w). | [] | [] | ["ZnC 16 H 19 N 3 O 7 S"] | [] | [] | [] | [] | [] | []
s2053229618014171 | 2.2.5. Preparation of 5a. The above synthetic procedure was followed using Gd(NO 3 ) 3 6H 2 O (0.0903 g, 0.2 mmol) instead of Pr(NO 3 ) 3 6H 2 O. Blue single crystals suitable for single-crystal diffraction were obtained overnight in a yield of 23.5% (based on Na 8 [A--HAsW 9 O 34 ]11H 2 O). FT–IR (, cm 1 ): 1580 (s), 1523 (m), 1428 (m), 956 (s), 887 (s), 810 (w), 744 (s), 718 (m), 511 (m), 470 (w). The number of crystal water molecules was calculated by TGA and corresponds polyoxometalates Acta Cryst. (2018). C74, 1561–1568 Parbhakar et al. Self-assembled inorganic–organic hybrid arsenotungstates 1563 Table 1 Experimental details.For all determinations, monoclinic space group I2/a, Z =4,MoK radiation, Agilent Xcalibur Sapphire3 diffractometer, multi-scan absorption correction (CrysAlis PRO; Agilent, 2013) and H-atom parameters constrained. The general formula is K 2 {[Cu 2 (H 2 O)(C 12 H 8 N 2 ) 2 (CH 3 COO) 2 ] 4 [Ln 2 (H 2 O) 2 (CH 3 COO) 2 (AsW 11 O 39 ) 2 ]}xH 2 O, with Ln = Eu and x = 7 for 4a, Ln = Gd and x = 22 for 5a, Ln = Tb and x = 22 for 6a, Ln = Dy and x = 24 for 7a, Ln = Ho and x = 24 for 8a, and Ln = Er and x = 24 for 9a. | [] | [] | ["5a"] | ["Gd(NO 3 ) 3 ?6H 2 O--0.0903 g, 0.2 mmol"] | [] | [] | [] | ["overnight"] | []
ch16467 | Synthetic Procedures [Ag(L 1 )]NO 3 H 2 O(1) A small amount of toluene was added to a dichloromethane solution (1 mL) of L 1 (10.0 mg, 0.021 mmol); then AgNO 3 (7.0 mg, 0.041 mmol) dissolved in methanol (1 mL) was layered on the toluene phase; the (layered) mixture afforded colourless crystalline 1 suitable for X-ray analysis. Yield: 45 %. Mp 149– 1518C. n max (KBr)/cm 1 3034, 2968, 2925, 2850, 2426, 1846, 1671, 1560, 1459, 1384 1340 (NO 3  ), 1290, 1100 1075, 838, 757, 669. Anal. Calc. for C 29 H 29 AgN 2 O 6 S 2 : C 51.71, H 4.34, N 4.16, S 9.52. Found: C 51.93, H 4.14, N 4.08, S 9.80 %. m/z (ESI) 592.3 [Ag(L 1 )] þ . | [] | [] | ["[Ag(L 1 )]NO 3H 2 O", "C 29 H 29 AgN 2 O 6 S 2"] | ["AgNO 3--7.0 mg, 0.041 mmol"] | [] | ["L 1--10.0 mg, 0.021 mmol"] | [] | [] | ["dichloromethane--1 mL", "methanol--1 mL"]
j.jssc.2004.10.008 | 2.2. Preparation of [Ag 4 (O 3 PCH 2 CH 2 PO 3 )] (1) A mixture of AgNO 3 (0.1708 g, 1.005 mmol), H 2 O 3 PCH 2 CH 2 PO 3 H 2 (0.1005 g, 0.5287 mmol), NaF (0.0820 g, 1.95 mmol), H 2 O (5.0 mL) and ethanol (5.0 mL) was sealed in 25 ml Teﬂon-lined stainless steel vessels and heated at 120 1C for 72 h. The role of NaF is increasing pH of reaction through forming HF. After the mixture slowly cooling to ambient temperature, dark yellow needle-like crystals were obtained. The pattern of powder XRD is agreement with that of simulated from single crystal X-ray data, which indicates a homogeneous phase. Yield 0.1091 g (70% based on AgNO 3 ).Elemental analysis for 1: calcd. for Ag 4 O 6 P 2 C 2 H 4 :C 3.89, H 0.65%. Found: C 3.88, H 0.78%. IR (KBr pellet, cm 1 ): 3386vs, 2245m, 1674m, 1417w, 1184m, 1107s, 1043s, 958s, 756w. | [] | [] | ["[Ag 4 (O 3 PCH 2 CH 2 PO 3 )]"] | ["AgNO 3--0.1708 g, 1.005 mmol"] | ["NaF--0.0820 g, 1.95 mmol"] | ["H 2 O 3 PCH 2 CH 2 PO 3 H 2--0.1005 g, 0.5287 mmol"] | ["120 \nC"] | ["72 h"] | ["H 2 O--5.0 mL", "ethanol--5.0 mL"]
s10876-015-0923-5 | {[Zn 3 (H 2 L) 2 (phen) 2 ]2H 2 O} n 2 The mixture of ZnSO 4 7H 2 O (0.232 g, 0.8 mmol), H 5 L (0.164 g, 0.8 mmol) and phen (0.080 g, 0.4 mmol) in deionized water (10 mL) was stirred for 30 min, and sealed into a 15 mL Teﬂon-lined reactor. Solution was heated to 140 C for 5 days, and then cooled at room temperature. The crystalline of 2 (colorless block) was collected by vacuum ﬁltration, washed thoroughly with deionized water and dried in air (yield 62 % based on Zinc). Elemental analysis for C 28 H 30 N 4 O 16 P 4 Zn 3 : Calcd., C 33.60, H 2.99, N 5.58. Found, C 33.65, H 3.10, N 5.64 %. IR (KBr, cm -1 ): 3575 (m), 3277 (m), 3066 (w), 1625 (m), 15835(m), 1517 (m), 1427 (m), 1153 (s), 1074 (s), 987 (m), 941 (m), 860 (m), 728 (m), 590 (m), 480 (m). | [] | [] | ["[Zn 3 (H 2 L) 2 (phen) 2 ]\n2H 2 O", "C 28 H 30 N 4 O 16 P 4 Zn 3"] | ["ZnSO 4 \n7H 2 O--0.232 g, 0.8 mmol"] | [] | ["H 5 L--0.164 g, 0.8 mmol", "phen--0.080 g, 0.4 mmol"] | ["140 C"] | ["5 days"] | ["deionized water--10 mL"]
ic300949y | temperature over 24 h gave green crystals of the product. The crystals were collected by ﬁltration, washed with Et 2 O(2× 3 mL), and dried in air. Yield: 20% (based on CuCl 2 ·2H 2 O).Elem anal. Calcd for [C 36 H 26 Cl 2 Cu 2 N 8 ] n : C, 56.25; H, 3.41; N, 14.58. Found: C, 56.05; H, 3.34; N, 14.43. | [] | [] | ["[Cu2L2]n", "[C36H26Cl2Cu2N8]n"] | ["CuCl2·2H2O--NaN"] | [] | [] | [] | ["24 h"] | ["Et2O--2× 3 mL"]
c7dt04566b | 4 29.99; calculated for C 32 H 10 F 16 N 2 O 10 Zn 2 , %: C 37.78, H 0.99, N 2.75, F 29.88. IR, ν/cm −1 : 3400 (med, br), 1700 (med), 1656 (s), 1616 (s), 1470 (s), 1402 (s), 1250 (w), 1134 (w), 1003 (med), 978 (s), 816 (med), 769 (med), 718 (s), 658 (w), 598 (w), 513 (w), 482 (w), 438 (med). Zinc hydroxide Zn(OH) 2 . 0.100 mL of 3 % aqueous NH 3 was added to Zn(NO 3 ) 2 ·6H 2 O (0.010 g, 0.034 mmol) dissolved in 0.200 mL of distilled water. The resulting precipitate was washed with 2×0.300 mL of water and isolated by centrifugation. Then the solid was dried in the oven at 60 °C within few hours. It is worth noting that zinc hydroxide obtained according to this protocol is a substance with a variable amount of absorbed water, so one should take the appropriate amount of Zn(NO 3 ) 2 ·6H 2 O assuming the yield of this procedure to be quantitative and carry out it in the same vial as the synthesis of a coordination polymer. Synthesis of [Zn(CH 3 OH) 3 (oFBPDC)] (2). The mixture of Zn(OH) 2 prepared from Zn(NO 3 ) 2 ·6H 2 O (0.010g, 0.034 mmol), H 2 oFBPDC (0.013 g, 0.032 mmol) and 2.0 mL of CH 3 OH was thoroughly sonicated and then placed in a 4 mL screw cap vial. When the vial was heated in the oven at 60°C for 24 h, colourless crystals were obtained. Structure and the chemical formula were determined by single-crystal X-ray diffraction. Synthesis of [Zn 2 (H 2 O) 1.5 (thf) 1.5 (oFBPDC) 2 ]·3.5H 2 O·2.5THF (3). The mixture of Zn(OH) 2 prepared from Zn(NO 3 ) 2 ·6H 2 O (0.030 g, 0.102 mmol), H 2 oFBPDC (0.038 g, 0.096 mmol) was dissolved in 8.0 mL of THF and placed in an 11 mL screw cap vial and thoroughly sonicated. Then the vial was heated in the oven at 40 °C for 6 days to obtain a crystalline precipitate. The precipitate obtained was filtered off on the glass frit, washed with THF and dried in air. Yield 0.040 g (65%). Found, %: C 40.90, H 3.22, F 23.80; calculated for C 44 H 42 F 16 O 17 Zn 2 , %: C 41.37, H 3.31, F 23.79. IR, ν/cm −1 : 3570 (med, br), 1617 (s), 1560 (w), 1469 (s), 1454 (s), 1371 (s), 1264 (w), 1006 (med), 976 (s), 837 (w), 817 (w), 774 (med), 723 (med), 697 (w), 406 (w). Synthesis of [Zn 2 (dabco)(oFBPDC) 2 ]·4.5CH 3 OH (4). The mixture of Zn(OH) 2 prepared from Zn(NO 3 ) 2 ·6H 2 O (0.040 g, 0.136 mmol), H 2 oFBPDC (0.050 g, 0.128 mmol) and dabco (0.0072 g, 0.064 mmol) was dissolved in 8.0 mL of CH 3 OH and placed in an 11 mL screw cap vial. The vial was heated in the oven at 80 °C for 48 h. The crystalline precipitate was filtered off on the glass frit, washed with CH 3 OH and dried in air. Yield 0.025 g (35%). Thermogravimetric analysis (weight loss of ca. 4% by 200 °C) and elemental analysis have a good agreement with the formula [Zn 2 (dabco)(oFBPDC) 2 ]·CH 3 OH·0.1dabco. Found, %: C 40.94, H 1.48, N 2.75, F 28.87; calculated for C 35.6 H 17.2 F 16 N 2.2 O 9 Zn 2 , %: C 40.55, H 1.64, N 2.92, F 28.83. IR, ν/cm −1 : 3400 (med, br), 1678 (s), 1627 (s), 1469 (s), 1400 (s), 1265 (w), 1253 (w), 1059 (w), 1004 (s), 980 (s), 839 (w), 816 (w), 787 (med), 768 (med), 719 (s), 517 (w), 422 (w). Synthesis of (H 2 bpy)[Zn 2 (bpy)(oFBPDC) 3 ] (5). The mixture of Zn(OH) 2 prepared from Zn(NO 3 ) 2 ·6H 2 O (0.050 g, 0.17 mmol), H 2 oFBPDC (0.0985 g, 0.255 mmol) and bipy (0.0265 g, 0.17 mmol) was dissolved in 10.0 mL of water and placed in a 11 mL screw cap vial. The vial was heated in the oven at 80 °C for 72 h. The resulting solid was filtered off on the glass frit and dried in air. Yield 0.090 g (70%). Found, %: C 46.51, H 1.38, N 3.72, F 28.87; calculated for C 62 H 18 F 24 N 4 O 12 Zn 2 , %: C 46.61, H 1.14, N 3.51, F 28.54. IR, ν/cm −1 : 3100 (med, br), 1658 (s), 1633 (s), 1617 (s), 1587 (s), 1466 (s), 1371 (s), 1346 (s), 1300 (s), 1225 (med), 1137 (w), 1079 (w), 975 (s), 842 (w), 816 (s), 786 (s), 770 (s), 717 (s), 644 (s), 518 (w), 444 (w), 429 (med). Synthesis of [Zn(СH 3 OH) 3 (ur)(oFBPDC)] (6). The mixture of Zn(OH) 2 prepared from Zn(NO 3 ) 2 ·6H 2 O (0.010 g, 0.034 mmol), H 2 oFBPDC (0.013 g, 0.032 mmol), urotropine (0.0047 g, 0.034 mmol) and 1.50 mL of CH 3 OH was thoroughly sonicated and then placed in a 4 mL Page 4 of 27Dalton Transactions Dalton Transactions Accepted Manuscript Published on 15 January 2018. Downloaded by University of Reading on 15/01/2018 09:56:48. View Article Online DOI: 10.1039/C7DT04566B | [] | [] | ["[Zn(CH3OH)3(oFBPDC)]", "[Zn2(H2O)1.5(thf)1.5(oFBPDC)2]·3.5H2O·2.5THF", "[Zn2(dabco)(oFBPDC)2]·4.5CH3OH", "(H2bpy)[Zn2(bpy)(oFBPDC)3]"] | ["Zn(NO3)2·6H2O--0.010 g, 0.034 mmol", "Zn(NO3)2·6H2O--0.030 g, 0.102 mmol", "Zn(NO3)2·6H2O--0.040 g, 0.136 mmol", "Zn(NO3)2·6H2O--0.050 g, 0.17 mmol"] | ["1 M HCl solution--adjust pH to approximately 2"] | ["H2oFBPDC--0.013 g, 0.032 mmol", "H2oFBPDC--0.038 g, 0.096 mmol", "H2oFBPDC--0.042 g, 0.20 mmol", "H2oFBPDC--0.0985 g, 0.255 mmol"] | ["60°C", "40°C", "80°C", "80°C"] | ["24 h", "6 days", "48 h", "72 h"] | ["CH3OH--2.0 mL", "THF--8.0 mL", "CH3OH--8.0 mL", "water--10.0 mL"]
ic030244v | [Cu 5 (tppz)(N 3 ) 10 ] n (2), {[Cu 2 (tppz)(N 3 ) 2 ][Cu 2 (N 3 ) 6 ]} n (3), and [Cu(tppz)(N 3 ) 2 ]‚0.33H 2 O (4). Single crystals of 2 as dark green needles (2) were grown by slow diffusion in an H-shaped tube of aqueous solutions containing NaN 3 (0.60 mmol) in one arm and a mixture of Cu(NO 3 ) 2 ‚3H 2 O (0.30 mmol) and tppz (0.10 mmol) in the other. The crystals of 2 were filtered from the solution and dried on filter paper. Yield (on the basis of tppz): 50% (2). Slow evaporation of the mother liquor at room temperature afforded single crystals of 3 and 4 as dark green rhombohedra (3) and light brownish thin plates (4), the yield being ca. 25% for both compounds. Anal. Calcd for C 24 H 16 Cu 5 N 36 (2): C, 25.60; H, 1.42; N, 44.76. Found: C, 25.48; H, 1.21; N, 44.65. Anal. Calcd for C 24 H 16 Cu 4 N 30 (3): C, 29.46; H, 1.64; N, 42.93. Found: C, 29.31; H, 1.55; N, 42.80. Anal. Calcd for C 24 H 16.67 CuN 12 O 0.33 (4): C, 53.21; H, 3.08; N, 31.01. Found: C, 53.01; H, 2.96; N, 30.89. | [] | [] | ["[Cu 5 (tppz)(N 3 ) 10 ] n", "[Cu 2 (tppz)(N 3 ) 2 ][Cu 2 (N 3 ) 6 ] n", "[Cu(tppz)(N 3 ) 2 ]‚0.33H 2 O", "C 24 H 16 CuN 12 O 0.33"] | ["Cu(NO 3 ) 2 ‚3H 2 O--0.30 mmol", "Cu(NO 3 ) 2 ‚3H 2 O--0.30 mmol", "Cu(NO 3 ) 2 ‚3H 2 O--NaN"] | [] | ["tppz--0.10 mmol", "tppz--NaN"] | [] | [] | ["water--NaN"]
ic301149e | 2,2-Dimethyl-1-(1-ethyl-1H-pyrazol-4-yl)propan-1-one (PPz Et ).PCC (0.49 g, 2.25 mmol) was added to a stirred solution of 4b (0.25 g, 1.4 mmol) in CH 2 Cl 2 (20 mL). The reaction mixture was stirred at room temperature for 1.5 h, diluted with diethyl ether (20 mL), again stirred for 10 min, and ﬁltered through a silica gel layer (1 × 20 cm, diethyl ether as eluent). The ﬁltrate was concentrated in a vacuum, and a pale yellow oil of PPz Et was obtained. Yield 0.13 g (53%); R f = 0.80 (SiO 2 , ethyl acetate). IR: ν = 3269, 3130, 2976, 2871, 1654, 1540, 1477, 1392, 1264, 1238, 1168, 1112, 1080, 1052, 988, 956, Inorganic Chemistry Article dx.doi.org/10.1021/ic301149e ¦ Inorg. Chem. 2012, 51, 9385−93949392 | [] | [] | ["2,2-Dimethyl-1-(1-ethyl-1H-pyrazol-4-yl)propan-1-one (PPz Et)"] | [] | [] | ["PCC--0.49 g, 2.25 mmol", "4b--0.25 g, 1.4 mmol"] | [] | ["1.5 h"] | ["CH 2 Cl 2--20 mL", "diethyl ether--20 mL"]
ic401192x | 119 Sn NMR (187 MHz): δ (ppm) − 217.1 (s br ).MS (EI): m/z (%) 389 (7), 387 (19), 385 (14), 317 (60), 161 (100), 93 (15), 84 (18). Anal. Calcd for C 14 H 23 ClN 3 Sn: C, 43.50; H, 5.74; N, 10.87. Found: C, 43.21; H, 5.62; N, 10.87.{NNN}PbCl (5). Compound 5 was prepared following the general procedure for the synthesis of group 14 metal compounds. The yield was 1.06 g (2.24 mmol, 54% (crystals)).1 H NMR (300 MHz): δ (ppm) 6.27 (m, 2 H, pyrrole CH), 3.70 (s br , 4 H, linker CH 2 ), 2.55 (s vbr , 8 H, N−CH 2 (pyrrolidine)), 1.51 (s br , 8 H, N−CH 2 −CH 2 (pyrrolidine)). | [] | [] | ["{NNN}PbCl"] | [] | [] | [] | [] | [] | []
c8qi01031e | The Zika virus (ZIKV), an arthropod-borne flavivirus (family Flaviviridae), was first identified in rhesus monkeys from the Zika forest in Uganda in 1947 and was reported in humans in 1952. | [] | [] | [] | [] | [] | [] | [] | [] | []
ic051513f | [Cu(L3)(NO 3 )(H 2 O)](NO 3 ) (5). To a methanol solution (3 mL) of L3 (242 mg, 0.48 mmol) was added Cu(NO 3 ) 2 ‚3H 2 O (118 mg, 0.49 mmol) in methanol (2 mL) at room temperature. The resulting solution was kept in the refrigerator with ether diffusion to precipitate complex 5. Yield: 45 mg (13%). ESI-MS (methanol): m/z 624.2 [CuL3NO 3 ] + , 564.2 [CuL3] + . Anal. Calcd for C 25 H 33 CuN 5 O 15 : C, 42.55; H, 4.57; N, 9.93. Found: C, 42.54; H, 4.73; N, 10.08. IR (KBr disk) ν (cm -1 ): 3706-2596, 1755, 1612, 1384, 1298, 1248, 1229, 1163, 995-1125, 772. | [] | [] | ["[Cu(L3)(NO 3 )(H 2 O)](NO 3 )", "C 25 H 33 CuN 5 O 15"] | ["Cu(NO 3 ) 2 \n‚3H 2 O--118 mg, 0.49 mmol"] | [] | ["L3--242 mg, 0.48 mmol"] | ["room temperature"] | [] | ["methanol--3 mL"]
ic700997c | Calcd (wt. %): H, 2.12; C, 24.88; N, 3.63.Synthesis of II, Ni(H 2 O) 4 (C 16 H 4 O 8 ). Orange sheet crystals (0.7 × 0.4 × 0.05 mm) of II were synthesized by heating 1.00 g of Ni(ac) 2 ‚4H 2 O (98%), 725 mg of 5-hydroxyisophthalic acid (97%), and 50 mL of deionized water in a 125 mL autoclave at 150 °C for 2 days. The reaction vessel was cooled at room temperature, and the product was washed with deionized water and vacuum filtered. | [] | [] | ["Ni(H 2 O) 4 (C 16 H 4 O 8 )"] | ["Ni(ac) 2 ‚4H 2 O--1.00 g"] | [] | ["5-hydroxyisophthalic acid--725 mg"] | ["150 \b0C"] | ["2 days"] | ["deionized water--50 mL"]
b110134j | 4,7-Bis(2-cyanoethyl)-1-thia-4,7-diazacyclononane (L 4 ). A mixture of [9]aneN 2 S (0.843 g, 5.78 mmol) and acrylonitrile (30 cm 3 ) was stirred at 77 ⬚C overnight. After cooling the solvent was removed in vacuo leaving a yellow–orange oil. The oil was passed through a silica gel column using THF as eluant. On removing the solvent a pale yellow solid was obtained (1.21 g, 83% yield). Mp: 80–82 ⬚C. Found (calc. for C 12 H 20 N 4 S): C, 57.42 (57.11); H, 8.26 (7.99); N, 21.93 (22.20%). EI ⫹ mass spectrum m/z: 253 [MH ⫹ ], 227 [MH ⫹ ⫺ CN]. 1 H NMR (CDCl 3 , 300.1 MHz): δ H 2.50 (4H, t, J = 6.67 Hz, NCH 2 CH 2 CN), 2.71 (4H, s, NCH 2 CH 2 N), 2.92 (4H, t, J = 6.71 Hz, NCH 2 CH 2 CN), 2.95–3.05 (8H, m, NCH 2 CH 2 S and NCH 2 CH 2 S). 13 C NMR (CDCl 3 , 75.47 MHz): δ C 16.91 (C H 2 CN), 31.38 (NCH 2 C H 2 S), 53.93 (NC H 2 CH 2 S), 56.27, 59.14 (NC H 2 CH 2 N and NC H 2 CH 2 CN), 119.18 (C N). IR spectrum (KBr disk): ν 2908s, 2848m, 2802s, 2241s, 1460m, 1436s, 1367s, 1332s, 1317s, 1278m, 1260m, 1218w, 1159w, 1136s, 1120s, 1044s, 1010m, 969m, 920m, 829w, 753w, 684w, 581m, 503m cm ⫺1 . | [] | [] | ["4,7-Bis(2-cyanoethyl)-1-thia-4,7-diazacyclononane (L 4)"] | ["[9]aneN 2 S--0.843 g, 5.78 mmol"] | [] | ["acrylonitrile--30 cm3"] | ["77 \t°C"] | ["overnight"] | ["THF--eluant"]
zaac.201000352 | Synthesis of Complexes 1 and 2 [Cd(L) 2 (phen)] 2 (1): A mixed solution of HL (0.05 mmol) and phen (0.05 mmol) in CH 3 OH (10 mL) in the presence of excess 2,6-dimethylpyridine (ca. 0.05 mL) was stirred for ca. 15 minutes. Afterwards, a solution of Cd(ClO 4 ) 2 ·6H 2 O (0.1 mmol) in water (15 mL) was added to the above mixture and stirred for ca. 30 minutes. The resulting white suspension was filtered and the filtrate was kept at room temperature. | [] | [] | ["[Cd(L) 2 (phen)] 2", "Complexes 1 and 2"] | ["Cd(ClO 4 ) 2 ·6H 2 O--0.1 mmol"] | [] | ["HL--0.05 mmol", "phen--0.05 mmol", "2,6-dimethylpyridine--ca. 0.05 mL"] | [] | ["ca. 15 minutes", "ca. 30 minutes"] | ["CH 3 OH--10 mL", "water--15 mL"]
c6ra14364d | and H 2 O/ethanol (v/v ¼ 1 : 1, 1 mL) was sealed in a 6 mL Pyrextube. The tube was heated at 50  C for 3 days under autogenous pressure. Slow cooling of the resultant solution to room temperature gave brown rod crystals of complex 1. The yield of 1 is 0.0230 g (58%, based on Mn). Anal. calc. for C 28 H 36 Mn 2 N 8 O 12 (1, brown rod crystals): C, 42.76; H, 4.61; N, 14.25%. Found: C, 42.71; H, 4.50; N, 14.48%. Selected IR data (KBr, cm 1 ): 3376(w), 3214(s), 1601(s), 1548(s), 1492(s), 1426(s), 1345(s), 1300(s), 1185(s), 1147(s), 1024(s), 903(s), 842(s), 746(s), 689(s), 625(s), 522(s).[Mn(4-Apha) 2 ] (2). A mixture of 4-AphaH (0.0149 g, 0.1 mmol), Mn(CH 3 COO) 2 $4H 2 O (0.0245 g, 0.1 mmol) and H 2 O/ ethanol (v/v ¼ 1 : 1, 1 mL) was sealed in a 6 mL Pyrex-tube. | [] | [] | ["complex 1", "complex 2"] | ["Mn--NaN", "Mn(CH 3 COO) 2 $4H 2 O--0.0245 g, 0.1 mmol"] | [] | ["H 2 O/ethanol--1 mL", "4-AphaH--0.0149 g, 0.1 mmol"] | ["50 \nC"] | ["3 days"] | ["H 2 O/ethanol--1 mL", "H 2 O/ethanol--1 mL"]
ic0605367 | [Ni(SCN) 2 (pybenH) 2 ]‚(pyrene) (3). To a methanol solution (200 mL) in which NiCl 2 ‚6H 2 O (0.18 g, 0.76 mmol) was suspended was added KSCN (0.15 g, 1.54 mmol) with vigorous stirring, and the mixture was refluxed for 1 h. After the precipitated KCl was filtered off, 4-(4-pyridyl)benzoic acid (0.30 g, 1.51 mmol) was added to the solution. The solution was left for 24 h at room temperature, and pyrene was then added. Green crystals of 3 were obtained after slow evaporation of the solvent over a period of a few weeks at room temperature. The crystals were collected, washed with methanol, and dried in the air. Mp: >330 °C (dec). Anal. Calcd for C 42 H 28 N 4 O 4 S 2 Ni: C, 65.04; H, 3.05; N, 7.23. Found: C, 65.04; H, 3.71; N, 7.06.[Ni(SCN) 2 (pppeH) 2 ] 3/2 ‚(benz[a]anthracene) (4). To a methanol solution (100 mL) in which NiCl 2 ‚6H 2 O (0.07 g, 0.30 mmol) was suspended was added KSCN (0.06 g, 0.62 mmol) with vigorous stirring, and the mixture was refluxed for 1 h. After the precipitated KCl was filtered off, trans-3-(4-(4-pyridyl)phenyl)propenoic acid (0.13 g, 0.58 mmol) was dissolved. The solution was left for 24 h at room temperature, and benz[a]anthracene was then added to the solution. Green crystals of 4 were obtained after slow evaporation of the solvent over a period of a few weeks at room temperature.The crystals were collected, washed with methanol, and dried in the air. Mp: >330 °C (dec). Anal. Calcd for C 63 H 45 N 6 O 6 S 3 Ni 1.5 : C, 64.88; H, 3.89; N, 7.21. Found: C, 64.68; H, 3.95; N, 7.03.X-ray Crystal Structure Determination. The intensity data of 1-4 were collected on a Rigaku RAXIS-RAPID imaging plate area detector using graphite-monochromatized Mo KR radiation (λ /Å ) 0.71069). The crystal structures were solved by the direct method using the SHELXS-97 program 12 and refined by successive differential Fourier syntheses and full-matrix least-squares procedures using the SHELXL-97 program. | [] | [] | ["[Ni(SCN) 2 (pybenH) 2 ]‚(pyrene)", "C 42 H 28 N 4 O 4 S 2 Ni"] | ["NiCl 2 ‚6H 2 O--0.18 g, 0.76 mmol"] | [] | ["KSCN--0.15 g, 1.54 mmol", "4-(4-pyridyl)benzoic acid--0.30 g, 1.51 mmol"] | ["reflux", "room temperature"] | ["1 h", "24 h"] | ["methanol--200 mL"]
ejic.201200998 | [Cd(L)(pbib) 0.5 ]·2H 2 O (6): The preparation of 6 was similar to that of 5 except that CdCl 2 ·2.5H 2 O (0.023 g, 0.1 mmol) was used instead of Zn(CH 3 COO) 2 ·2H 2 O. Colorless crystals of 6 were collected in 55% yield based on CdCl 2 ·2.5H 2 O. C 15 H 16 CdN 3 O 7 (462.71): calcd.C 38.94, H 3.49, N 9.08; found C 39.12, H 3.61, N 9.22. IR (KBr): ν ˜ = 3467 (m), 3123 (m), 3073 (w), 3017 (w), 2956 (w), 1654 (s), 1588 (s), 1555 (s), 1523 (s), 1427 (s), 1392 (s), 1231 (s), 946 (m), 567 (m), 467 (w) cm –1 . | [] | [] | ["[Cd(L)(pbib) 0.5 ]·2H 2 O"] | ["CdCl 2 ·2.5H 2 O--0.023 g, 0.1 mmol"] | [] | ["pbib--NaN"] | [] | [] | []
j.poly.2017.11.011 | 2.2.2. Synthesis of [Yb(Hbtec)(H 2 O) 2 ](12) The preparation of [Yb(Hbtec)(H 2 O) 2 ] 12 was similar to that for complex 1–11, except that 1 mmol HClO 4 was added to the reaction mixture of Yb(NO 3 ) 3 6H 2 O (45 mg, 0.1 mmol), H 4 btec (27 mg, 0.1 mmol) in 10 mL H 2 O was sealed in Teﬂon-lined stainless steel vessel and heated to 160 °C for 72 h, then cooled to room temperature during 8 h. Colorless crystal was obtained and dried in air. The yield based on H 4 btec is 35% with tiny complex 10 as byproduct. Elemental analysis (%): Calc. for C 10 H 7 O 10 Yb, C, 26.10; H, 1.53. Found: C, 26.22; H, 1.56. IR (KBr pellet): 3584w, 3365s, 3082w, 1708m, 1637s, 1578s, 1540w, 1462s, 1408m, 1369s, 1250m, 1175w, 1154w, 1064m, 941m, 852s, 815w, 796s, 739w, 698m, 612s. | [] | ["8 h"] | ["[Yb(Hbtec)(H 2 O) 2 ](12)", "C 10 H 7 O 10 Yb"] | ["Yb(NO 3 ) 3 \n6H 2 O--45 mg, 0.1 mmol"] | ["HClO 4--1 mmol"] | ["H 4 btec--27 mg, 0.1 mmol"] | ["160 \n°C"] | ["72 h"] | ["H 2 O--10 mL"]
j.jinorgbio.2008.06.015 | 2.4. Preparation of compound [{Cu(L 1 )(tfa)} 2 ](2) Triﬂuoroacetic acid (0.370 g, 5.00 mmol) was dropped into an aqueous solution (40 ml) of Cu(L 1 )(NO 3 ) (0.152 g, 0.50 mmol).The pH was adjusted to 5 with NaOH 1 M. After 2 h a dark green solid was ﬁltered off, washed with water and dried. (Yield: 55%). | [] | [] | ["[{Cu(L 1 )(tfa)} 2 ]", "Not Available"] | ["Cu(L 1 )(NO 3 )--0.152 g, 0.50 mmol"] | [] | ["Triﬂuoroacetic acid--0.370 g, 5.00 mmol"] | [] | ["2 h"] | ["water--40 ml"]
j.jssc.2015.12.005 | 2.2. Synthesis of {[Cd 2 (L 1 )(H 2 O) 4 ]  H 2 O} n (1) A mixture of Cd(NO 3 ) 2  4H 2 O (92.5 mg, 0.30 mmol), H 4 L 1 (20.3 mg, 0.05 mmol), NaOH (6.0 mg, 0.15 mmol) and H 2 O (10 mL) was sealed in a 23 mL Teﬂon-lined autoclave and heated at 150 °C for 3 days. After cooling to room temperature at a speed of 10 °C/h, the colorless crystals of 1 were obtained and washed with distilled water. 12% yield based on Cd. Elemental analysis for C 22 H 20 Cd 2 O 13 , calcd (%): C, 36.84; H, 2.81. Found (%): C, 36.80; H, 2.77. IR data (KBr, cm  1 ): 3568 (s), 3234 (s), 1525 (s), 1392 (s), 1265 (m), 1158 (w), 1105 (w), 1047 (w), 967 (w), 859 (m), 770 (m), 668 (w), 577 (w), 504 (w). | [] | [] | ["{[Cd 2 (L 1 )(H 2 O) 4 ]\nH 2 O}\nn", "C 22 H 20 Cd 2 O 13"] | ["Cd(NO 3 ) 2 \n4H 2 O--92.5 mg, 0.30 mmol"] | [] | ["H 4 L 1--20.3 mg, 0.05 mmol", "NaOH--6.0 mg, 0.15 mmol"] | ["150 \n°C"] | ["3 days"] | ["H 2 O--10 mL"]
j.jssc.2004.05.001 | 2.2. Synthesis 2.2.1. [Co(Pht)(4-MeIm) 2 (H 2 O)] n (1) A solution of Co(O 2 CMe) 2  4H 2 O (1.24 g, 5 mmol) in water (10 mL) was added to a hot solution of KHPht (1.02 g, 5 mmol) and 4-MeIm (0.82 g, 10 mmol) in water (10 mL). The resulting mixture was stirred and heated for 30 min and left to stand overnight at r.t. The dark red crystalline product was ﬁltered off, washed with water and ethanol and dried in air. Yield: 1 g, 50%. An additional batch of 1 can be obtained by keeping the mother ﬁltrate in air over 2 weeks (yield ca. 20%). Anal. | [] | ["overnight at r.t."] | ["[Co(Pht)(4-MeIm) 2 (H 2 O)] n", "NaN"] | ["Co(O 2 CMe) 2 \n4H 2 O--1.24 g, 5 mmol"] | [] | ["KHPht--1.02 g, 5 mmol", "4-MeIm--0.82 g, 10 mmol"] | [] | ["30 min"] | ["water--10 mL"]
b907645j | C 12 H 8 FeN 4 S 2 (328.2): C 43.92, H 2.46, N 17.07, S 19.54; found: C 44.12, H 2.47, N 17.31, S 20.03. IR (KBr): ˜ v = 3054 (w), 2880 (w), 2097 (ss), 1606 (s), 1532 (m), 1490 (w), 1412 (m), 1319 (w), 1221 (s), 1068 (m), 1008 (m), 937 (w), 860 (w), 808 (s), 632 (s), 561 (w), 499 (w) cm -1 (see Fig. S7 in ESI†). | [] | [] | ["C 12 H 8 FeN 4 S 2 (328.2)"] | [] | [] | [] | [] | [] | []
c7ce01215b | HL. Anal. calcd for C 26 H 30 Cu 2 N 4 O 18 Cl 2 : C, 35.30; H, 3.42; N, 6.33%. Found: C, 35.49; H, 3.45; N, 6.26%. IR (KBr pellet, cm −1 ): 3565(m), 3469(m), 3158(m), 3098(m), 2976(w), 1625(s), 1567(m), 1484(w), 1429(s), 1379(w), 1344(m), 1321(m), 1203(m), 1184(m), 1103(s), 1067(m), 932(w), 891(w), 762(m), 703(w), 625(m), 564(w), 423(m). [CuL(H 2 O) 3 ] 2 SO 4 ·7H 2 O (6) Compound 6 was prepared in a similar way as for 3 except that CuSO 4 ·5H 2 O (0.2 mmol, 0.050 g) was used instead of Cu(NO 3 ) 2 ·3H 2 O. Light blue needle crystals of 6 were obtained after two months. Anal. calcd for C 26 H 52 Cu 2 N 4 O 25 S: C, 31.87; H, 5.35; N, 5.72%. Found: C, 31.49; H, 5.42; N, 5.66%. IR (KBr pellet, cm −1 ) 3391(br), 3227(br), 3163(m), 1611(s), 1572(m), 1488(w), 1429(m), 1409(m), 1348(w), 1326(w), 1186(w), 1108(s), 1067(m), 946(w), 860(w), 768(m), 683(w), 648(w), 616(m), 424(m). [Cu(HL) 2 Cl 2 ] (7) A mixture of CuCl 2 ·2H 2 O (0.1 mmol, 0.017 g) and HL (0.2 mmol, 0.053 g) in H 2 O (5 mL) was adjusted to pH 1.5 with aqueous HCl (0.1 mmol·L –1 ), heated at 80 °C with stirring for 2 h and then cooled to ambient temperature. The resulting solution was filtered and left to evaporate at room temperature. Light blue needle crystals of 7 were grown after one week. Yield: 0.035 g, 53% based on HL. Anal. calcd for C 26 H 28 Cl 2 CuN 4 O 8 : C, 47.39; H, 4.28; N, 8.50%. Found: C, 47.51; H, 4.22; N, 8.55%. IR (KBr pellet, cm −1 ): 3429(m), 3148(m), 3095(m), 3066(m), 1715(s), 1612(m), 1559(s), 1487(w), 1425(s), 1342(m), 1299(m), 1265(w), 1194(s), 1022(m), 925(w), 880(w), 768(m), 695(m), 640(m), 614(m), 571(w), 483(m), 430(m). [Cu 2 L 2 Cl 2 ]·2H 2 O (8) An aqueous solution (3 mL) of HL (0.2 mmol, 0.053 g) was mixed with an methanol solution (6 mL) of CuCl 2 ·2H 2 O (0.2 mmol, 0.034 g). The mixture was then heated at 80 °C with stirring for 2 h. On cooling, the solution was allowed to stand at room temperature. After evaporation of the solvent for five days, cyan block crystals of 8 were isolated. Yield: 0.046 g, 61% based on HL. Anal. calcd for C 26 H 30 Cl 2 Cu 2 N 4 O 10 : C, 41.28; H, 4.00; N, 7.41%. Found: C, 41.25; H, 3.99; N, 7.40%. IR (KBr pellet, cm −1 ): 3522(m), 3422(m), 3127(w), 3062(w), 2978(m), 2938(w), 1637(s), 1565(m), 1424(s), 1343(m), 1314(w), 1277(w), 1179(w), 1129(w), 1039(m), 932(w), 872(w), 759(m), 643(m), 565(w), 428(w). {[Cu 2 L 2 Cl 2 ]·2H 2 O} n (9) Compound 9 was prepared in a similar way as for 8 except that H 2 O–CH 3 CN was used instead of H 2 O–CH 3 OH. Aqua green block crystals of 9 were obtained two weeks later by slow evaporation of its solution. Yield: 0.055 g, 70 % based on HL. Anal. calcd for C 13 H 17 ClCuN 2 O 6 : C, 39.40; H, 4.32; N, 7.07%. Found: Page 8 of 67CrystEngComm CrystEngComm Accepted Manuscript Published on 15 August 2017. Downloaded by UNIVERSITY OF ADELAIDE on 16/08/2017 03:41:01. View Article Online DOI: 10.1039/C7CE01215B | ["N/A", "N/A", "ambient temperature", "room temperature", "N/A"] | ["N/A", "one week", "N/A", "five days", "two weeks"] | ["C 26 H 30 Cu 2 N 4 O 18 Cl 2", "C 26 H 52 Cu 2 N 4 O 25 S", "C 26 H 28 Cl 2 CuN 4 O 8", "C 26 H 30 Cl 2 Cu 2 N 4 O 10", "C 13 H 17 ClCuN 2 O 6"] | ["CuCl 2 \n2H 2 O--85 mg, 0.5 mmol", "CuSO 4 \n5H 2 O--0.050 g, 0.2 mmol", "CuCl 2 \n2H 2 O--0.017 g, 0.1 mmol", "CuCl 2 \n2H 2 O--0.034 g, 0.2 mmol"] | [] | ["H 6 TTAB--45 mg, 0.1 mmol", "HL--0.053 g, 0.2 mmol"] | ["90 °C", "N/A", "80 °C", "80 °C", "N/A"] | ["3 days", "two months", "2 h", "2 h", "N/A"] | ["DMF--7.5 mL", "H 2 O--7.5 mL", "water--15 mL", "triethylamine--1 mL", "H 2 O--5 mL", "methanol--6 mL", "H 2 O-CH 3 CN--N/A"]
cg500710t | [Li(inox)]. Hinox (50 mg, 0.36 mmol) and an equivalent amount of LiOH·H 2 O (15 mg, 0.36 mmol) were dissolved in boiling MeOH (5 mL). t-Butanol (5 mL) was added to the boiling solution. The reaction mixture was kept at a constant temperature of 50 °C in an open vessel.The gradual selective evaporation of MeOH led to the separation of rodlike crystals within 24 h. Yield: 33 mg. Elemental analysis: Found: C 44.4, N 8.6, H 3.9%. Calcd for [Li(inox)]·H 2 O: C 44.2, N 8.6, H 3.7%. | ["50 °C"] | [] | ["[Li(inox)]", "[Li(inox)]·H 2 O"] | ["LiOH·H 2 O--15 mg, 0.36 mmol"] | [] | ["Hinox--50 mg, 0.36 mmol"] | ["boiling"] | ["24 h"] | ["MeOH--5 mL", "t-Butanol--5 mL"]
ic0491377 | Silver Complexes. Silver complexes of the two ligands were prepared by dissolving the silver salt and the ligand together in CH 3 CN or CH 2 Cl 2 and crystallizing by vapor diffusion of diethyl ether into these solutions. Single crystals used for XRD analysis were taken directly from the mother liquor. All other crystals were removed from the mother liquor, rinsed with diethyl ether, and dried before characterization. Yields are based on equimolar starting amounts of the ligand and respective silver salt (0.310 mmol for the ethylene-linked ligand; 0.297 mmol for the propylene-linked ligand).[Ag 2 (µ-CH(pz) 2 (CH 2 ) 2 CH(pz) 2 ) 2 ](BF 4 ) 2 ‚0.5CH 3 CN (1). Crystallized from CH 3 CN/Et 2 O. Yield ) 108 mg (67%). Mp: 259261 °C. Anal. Calcd for C 33 H 37.5 Ag 2 B 2 F 8 N 16.5 : C, 37.58; H, 3.58; N, 21.91. Found: C, 37.81; H, 3.60; N, 21.62. IR (KBr, cm -1 ): 3138, 3125, 3015, 1516, 1442, 1401, 1295, 1058. | [] | [] | ["[Ag 2 (µ-CH(pz) 2 (CH 2 ) 2 CH(pz) 2 ) 2 ](BF 4 ) 2 ‚0.5CH 3 CN", "1", "C 33 H 37.5 Ag 2 B 2 F 8 N 16.5"] | ["silver salt--equimolar starting amounts"] | [] | ["ethylene-linked ligand--0.310 mmol", "propylene-linked ligand--0.297 mmol"] | [] | [] | ["CH 3 CN--NA", "CH 2 Cl 2--NA"]
asia.200700082 | Syntheses 1Zn: A dark-red solution of 1 (103.0 mg, 69.9 mmol) in degassed CH 2 Cl 2 (20 mL) was treated with a saturated solution of ZnACHTUNGTRENNUNG(OAc) 2 ·2H 2 O in degassed MeOH (5 mL, excess), and the solution was stirred at room temperature for 1 h, during which its color changed from deep red to pink. | [] | [] | ["1Zn"] | ["ZnACHTUNGTRENNUNG(OAc) 2 ·2H 2 O--saturated solution in excess"] | [] | [] | ["room temperature"] | ["1 h"] | ["CH 2 Cl 2--20 mL", "MeOH--5 mL"]
ch16547 | Method B: Similarly to the synthesis protocol used for [La (mbp) 3 (H 2 O)] (Method B), the reaction between [Ce (O 2 CCH 3 ) 3 ]H 2 O (0.16 g, 0.46 mmol) and Hmbp (0.263 g, 1.37 mmol) yielded [Ce(mbp) 3 (H 2 O)] as a colourless powder (0.25 g, 73 %), mp 146–1488C. TGA weight loss calculated for one H 2 O: 2.47 %. Found in the range of 80–1308C: 2.31 %. n max (neat)/cm 1 3455 wbr, 3068w, 3027vw, 2952vw, 2913wbr, 1695m, 1675m, 1630w, 1607m, 1572m, 1542s, 1423m, 1400s, 1356s, 1300m, 1268w, 1240m, 1203m, 1179m, 1148w, 1110w, 1078w, 1062w, 1040vw, 1011w, 991w, 970m, 894m, 884w, 855w, 842w, 810s, 789s, 728w, 677w, 657w. d H ([D 6 ]dmso, 400.17 MHz) 2.35 (9H, s, CH 3 ), 3.95 (12H, vbr, CH 2 ), 7.32 (6H, br, Ar m-H), 8.01 (br, 6H, Ar o-H). d C ([D 6 ]dmso, 75 MHz) 21.1, 34.5br, 128.0, 129.2, 134.7, 143.1, 199.3 (COOCe and CH 2 COO signals were not observed). Found: C 54.06, H 4.85, Ce 19.33. | [] | [] | ["[Ce(mbp)3(H2O)]", "Ce(mbp)3(H2O)"] | ["[Ce(O2CCH3)3]H2O--0.16 g, 0.46 mmol"] | [] | ["Hmbp--0.263 g, 1.37 mmol"] | [] | [] | []
s0108270113017204 | H 3 L was synthesized according to reported procedures (Patra et al., 2013a,b). Polymer (I) was obtained in the following manner. A mixture of Zn(NO 3 ) 2 6H 2 O (5.8 mg, 0.02 mmol) and H 3 L (3.2 mg, 0.01 mmol) was dissolved in DMF–water (4 ml, 1:1 v/v). The mixture was then heated for 48 h in a bath reactor at 373 K and, after cooling to room temperature, colourless crystals of (I) were obtained. These were separated by ﬁltration, washed with water and dried in air (yield 45%, based on the metal salt). FT–IR (KBr, , cm 1 ): 3290 (br,  O—H ), 2987 (mb,  C—H ), 1612 (s,  C O asymmetric), 1543 (s,  C C ), 1360 (m,  C O symmetric), 1265 (s,  C—O ), 1044 (w), 1024 (s), 907 (w), 776 (s), 721 (w), 594 (m), 437 (w). | [] | [] | ["H 3 L"] | ["Zn(NO 3 ) 2 6H 2 O--5.8 mg, 0.02 mmol"] | [] | ["H 3 L--3.2 mg, 0.01 mmol"] | ["373 K"] | ["48 h"] | ["DMF–water--4 ml, 1:1 v/v"]
c2dt32331a | Yield: 40%. Anal. calcd (found) for C 40 H 32 MnN 6 O 4 Ru·3H 2 O: C, 55.17 (55.33); H, 4.40 (4.23); N, 9.65 (9.80). IR: (KBr)/cm −1 : ν(CuN) 2107.{[Ru III (Q) 2 (CN)] 2 (μ-CN) 2 [Cu II (cyclam)]} (5). A solution of 1 (50 mg, 0.064 mmol) in methanol (5 mL) and a solution of [Cu II (cyclam)Br 2 ] (42 mg, 0.10 mmol) in methanol (5 mL) were placed in each arm of a H-tube. Methanol (ca. 40 mL) was slowly added to the tube to cover the two arms. Dark red block-shaped crystals suitable for X-ray crystallography were obtained after standing the solution for 2 weeks at room temperature. Yield: 76%. Anal. calcd (found) for C 50 H 48 CuN 12 O 4 Ru 2 · 2H 2 O: C, 50.78 (50.52); H, 4.43 (4.67); N, 14.21 (14.11). IR (KBr)/ cm −1 : ν(CuN) 2100. | [] | [] | ["[Ru III (Q) 2 (CN)] 2 (μ-CN) 2 [Cu II (cyclam)]", "C 50 H 48 CuN 12 O 4 Ru 2 · 2H 2 O"] | ["Ru III (Q) 2 (CN)--NaN", "Cu II (cyclam)Br 2--42 mg, 0.10 mmol"] | [] | [] | [] | ["2 weeks"] | ["methanol--5 mL"]
b9nj00361d | Mg(H 2 O) 6 L 2 . For C 6 H 18 MgN 4 O 12 S 2 , calculated/found: C, 16.89/16.81%; H, 4.26/4.35%; N, 13.15/13.24%. IR (KBr, cm 1 ): 3432 s (br), 3124 s (br), 2882 s, 1662 s, 1544 m, 1473 m, 1395 m, 1237 s, 1196 s, 1089 s, 1054 s, 1060 s, 958 m, 904 m, 865 m, 797 m, 743 m, 660 s, 555 m. | [] | [] | ["C 6 H 18 MgN 4 O 12 S 2"] | ["Mg(H 2 O) 6--not specified"] | [] | ["L--2"] | [] | [] | []
j.ica.2014.11.028 | Compound 6: M.p. 237 °C. Yield: 0.116 g, 56%. Anal. Calc. for C 13 H 11 CdN 5 O 2 S: C, 37.74; H, 2.68; N, 16.93. Found: C, 37.72; H, 3.06; N, 16.57%. IR: m max = 2081 (s), 2044 (s), 1607 (s), 1568 (w), 1512 (s), 1466 (versus), 1348 (versus), 1306 (s), 1223 (s), 1149 (s), 1063 (s), 922 (w), 859 (w), 769 (w), 707 (s), and 618 (w) cm 1 .Compound 7: M.p. 283 °C. Anal. Calc. for C 14 H 10 CdN 6 OS 2 :C, 36.97; H, 2.22; N, 18.48. Found: C, 37.24; H, 2.26; N, 18.27%. IR: m max = 3058 (s), 2099 (s), 1664 (s), 1551 (w), 1499 (s), 1472 (versus), 1358 (versus), 1296 (s), 1224 (s), 1155 (s), 1062 (s), 944 (w), 840 (w), 748 (w), and 694 (s). | [] | [] | ["C 13 H 11 CdN 5 O 2 S", "C 14 H 10 CdN 6 OS 2"] | [] | [] | [] | [] | [] | []
s0022-2860(03)00405-8 | 2.2.2. [Co 2 (bpy)(btc)(OH)] n (2) This complex was prepared using an identical procedure to that described above except that [Co(bpy)(dien)Cl]Cl 2 ·3H 2 O (0.143 g, 0.3 mmol) was used to replace [Ni(bpy)(dien)Cl]Cl·3H 2 O. Red block crystals of 2 were collected and washed with water (yield 28%). Anal. Calc. For 2: H, 2.43; C, 45.81; N, 5.62. Found: H, 2.34; C, 45.68; N, 5.45%. IR(KBr) 3442s(br), 3116m, 3074m, 1631vs, 1589vs, 1556s, 1450vs, 1440vs, 1367vs, 1351vs, 1155m, 1022m, 925m, 831m, 761s, 715s, 651m, 451m cm 21 .2.2.3. {[Co 1.5 (bpy)(btc)]·(H 2 O) 2 } n (3) A mixture of H 3 btc (0.021 g, 0.1 mmol), [Co(bpy)(dien)Cl]Cl 2 ·3H 2 O (0.095 g, 0.2 mmol), 1 M NaOH aqueous solution (0.2 ml,0.2 mmol) and H 2 O (16 ml) was placed in a 25 ml Teﬂon bomb and heated to 1608 for 4 days, and then cooled to room temperature. Red needle crystals of 3 were obtained and washed with water (yield 20%). Anal. Calc. For 3: H, 3.10; C, 46.79; N, 5.74. Found: H, 3.03; C, 46.68; N, 5.89%. IR(KBr): 3431s(br), 3061m, 1618vs, 1578vs, 1539s, 1433vs, 1369vs, 1155w, 1026m, 945m, 760s, 715s, 652m, 422m cm 21 . | [] | [] | ["[Co 2 (bpy)(btc)(OH)] n", "[Co 1.5 (bpy)(btc)]·(H 2 O) 2"] | ["[Co(bpy)(dien)Cl]Cl 2 ·3H 2 O--0.143 g, 0.3 mmol", "[Co(bpy)(dien)Cl]Cl 2 ·3H 2 O--0.095 g, 0.2 mmol"] | ["1 M NaOH aqueous solution--0.2 ml,0.2 mmol"] | ["btc--0.021 g, 0.1 mmol"] | ["1608"] | ["4 days"] | ["H 2 O--16 ml"]
ejoc.201001436 | 2-Bromo-1,4-benzenedisulfonic Acid Sesterhydrate (4b): CuBr solution was freshly prepared as follows: NaBr (1.3 g, 13 mmol) was added to a warm solution of CuSO 4 ·5H 2 O (2.4 g, 9.6 mmol) in water (4 mL). Na 2 SO 3 (2.6 mL of a 2.5 m aqueous solution, | [] | [] | ["2-Bromo-1,4-benzenedisulfonic Acid Sesterhydrate", "CuBr"] | ["CuSO 4 ·5H 2 O--2.4 g, 9.6 mmol"] | ["NaBr--1.3 g, 13 mmol", "Na 2 SO 3--2.6 mL of a 2.5 m aqueous solution"] | ["2-Bromo-1,4-benzenedisulfonic Acid Sesterhydrate--NaN"] | [] | [] | ["water--4 mL"]
b811883n | Orange cubic crystals of 3 were obtained (yield: 0.140 g, ca. 34% based on Eu). Elemental analysis calcd (%) for C 16 H 15 N 2 O 17.5 Eu 2 : C 23.46, N 3.42; Found: C 24.01, N 3.21; IR (4000–400 cm 1 ): 3405 m, 1618 s, 1441m, 1380 s, 1271 w, 786 m, 553 w.Preparation of {[Gd 2 (pyta) 2 (H 2 O) 3 ]$2.5H 2 O} n (4). The procedure is the same as that in 2 except that Gd 2 O 3 was used instead.Colourless cubic crystals of 4 were obtained (yield: 0.110 g, ca.28% based on Gd). Elemental analysis calcd (%) for C 16 H 15 N 2 O 17.5 Gd 2 : C 23.16, N 3.38; Found: C 23.18, N 3.45; IR (4000–400 cm 1 ): 3380 m, 1615 s, 1440m, 1382 s, 1275 w, 783m, 556 w. | [] | [] | ["3", "C 16 H 15 N 2 O 17.5 Eu 2"] | [] | [] | [] | [] | [] | []
b818753n | Preparation of L2. K 2 CO 3 (6.9 g, 50 mmol) was added with stirring to a solution of bis(3-bromomethylphenyl)oxadiazole (2.04 g, 5 mmol) and 1,2,4-triazole (0.69 g, 10 mmol) in anhydrous CH 3 CN (50 mL) at ambient temperature under nitrogen atmosphere. The mixture was stirred for 12 h at ambient temperature (monitored by TLC). After removal of the solvent under vacuum, the residue was puriﬁed on silica gel through a column using CH 3 COCH 3 as the eluent to afford L1 as the white crystalline solids (0.87 g, 2.27 mmol). Yield, 45%. Mp ¼ 163165  C. IR (KBr pellet, cm 1 ): 3423 (m), 3117 (s), 1615 (w), 1547 (s), 1510 (s), 1467 (m), 1425 (s), 1401 (s), 1346 (w), 1318 (w), 1272 (s), 1216 (m), 1182 (w), 1140 (s), 1079 (w), 1020(s), 958 (w), 872 (m), 820 (w), 795 (w), 767 (w), 727 (vs), 679 (m), 646 (w), 593 (w), 428 (w). | [] | [] | ["L1"] | [] | [] | ["bis(3-bromomethylphenyl)oxadiazole--2.04 g, 5 mmol", "1,2,4-triazole--0.69 g, 10 mmol"] | [] | ["12 h"] | ["anhydrous CH 3 CN--50 mL"]
cg2016808 | {[Er(2-SB)(H 2 O) 4 ] 2 CB6}·2CF 3 SO 3 ·2.5H 2 O (9). CB6·5H 2 O (11 mg, 0.01 mmol), a 10-fold excess of Er(CF 3 SO 3 ) 3 (61 mg, 0.10 mmol) and 2-SBA (18 mg, 0.10 mmol), and demineralized water (1.5 mL) were placed in a 15 mL tightly closed glass vessel and heated at 180 °C under autogenous pressure. Light pink crystals of complex 9 appeared within 24 h (15 mg, 68% yield on the basis of CB6). Anal. Calcd for C 52 H 65 Er 2 F 6 N 24 O 38.5 S 4 : C, 28.15; H, 2.95; N, 15.15; S, 5.78. Found: C, 27.98; H, 3.00; N, 15.18; S, 5.86%. | [] | [] | ["{[Er(2-SB)(H 2 O) 4 ] 2 CB6}\n2CF 3 SO 3 \n2.5H 2 O", "C 52 H 65 Er 2 F 6 N 24 O 38.5 S 4"] | ["Er(CF 3 SO 3 ) 3--61 mg, 0.10 mmol"] | ["CB6--11 mg, 0.01 mmol"] | ["2-SBA--18 mg, 0.10 mmol"] | ["180 \n°C"] | ["24 h"] | ["demineralized water--1.5 mL"]
s0277-5387(01)00865-8 | IR(KBr, cm −1 ): 336m, 401w, 486w, 642s, 727w, 810s, 1014w, 1047w, 1072s, 1215m, 1416s, 1489m, 1612s.2 .2 . Synthesis of [ Cu ( H 2 PO 4 )(4 , 4 %-bipy ) · 2 H 2 O ] n ( II ) A mixture of TiO 2 (0.070 g), 85% H 3 PO 4 (0.196 g), 4,4%-bipy (0.192 g) and CuCO 3 ·Cu(OH) 2 ·6H 2 O (0.165 g) in 14 ml water was sealed in a 25-ml Teﬂon-lined stainless-steel reactor and heated at 170 °C for 72 h. | [] | [] | ["[Cu(H2PO4)(4,4%-bipy)·2H2O]n", "TiO2"] | ["CuCO3·Cu(OH)2·6H2O--0.165 g"] | [] | ["4,4%-bipy--0.192 g"] | ["170 °C"] | ["72 h"] | ["water--14 ml"]
j.poly.2012.09.029 | 2.2.3. Synthesis of bis{4-bromo-2-[(2-hydroxyethyl)iminomethyl]phenolato}copper(II), [Cu(bheimp) 2 ], (3) The preparation method of complex 3 was similar to that of complex 1 with one exception; instead of salicylaldehyde 5-bromosalicylaldehyde was used (30 ml of ethanol; 0.122 ml, 2 mmol of aminoethanol; 402 mg, 2 mmol of 5-bromosalicylaldehyde; 182 mg, 1 mmol of Cu(CH 3 COO) 2 ). The green single crystals of 3 were grown in ethanol using a slow evaporation method in temperature of 298 K. Yield: 480 mg (87%); Anal. Calc. for C 18 H 18 Br 2 CuN 2 O 4 : C, 39.33; H, 3.30; N, 5.10. Found: C, 39.37; H, 3.25; N, 5.08%. IR (KBr, cm 1 ): 461w, 479w, 555w, 650w, 684s ( m O–H ), 711w, 824s ( m O–H ), 874w, 903w, 973w, 1040m ( m C–O ), 1055s ( m C–O ), 1132w, 1176m, 1197m, 1216w, 1243w ( m C–O ), 1322s ( m C–O ), 1340w, 1361w, 1385s ( m C–N ), 1432m ( m C@C ), 1466vs ( m C–N ), 1528m, 1589m, 1625vs ( m C@N ), 2872w ( m C–H ), 2914w ( m C–H ), 2975w ( m C–H ), 3041w ( m C–H ), 3258m ( m O–H ), 3338m ( m O–H ). | [] | [] | ["bis{4-bromo-2-[(2-hydroxyethyl)iminomethyl]phenolato}copper(II)", "Cu(bheimp) 2"] | ["Cu(CH 3 COO) 2--182 mg, 1 mmol"] | [] | ["aminoethanol--0.122 ml, 2 mmol", "5-bromosalicylaldehyde--402 mg, 2 mmol"] | [] | [] | ["ethanol--30 ml"]
j.ica.2012.02.032 | 2.4. Preparation of [Ag 2 L 2 (CF 3 SO 3 )] n (CF 3 SO 3 ) n (3) To an acetone solution (10 mL) of AgCF 3 SO 3 (116 mg, 0.45 mmol) was added, 1 eq. of L (102 mg, 0.45 mmol) in 10 mL of acetone. After stirring 2 h at room temperature, a yellow precipitate was formed which was separated by ﬁltration (160 mg, 73% yield). Fine needles of 3 were obtained by slow evaporation of a saturated solution in acetone. Anal. Calc. for C 6 H 6 AgF 3 O 3 S 6 (MW 483.36): C, 14.91; H, 1.25; S, 39.80. Found: C, 14.85; H, 1.20; S. | [] | [] | ["[Ag 2 L 2 (CF 3 SO 3 )] n", "CF 3 SO 3 ) n", "3", "C 6 H 6 AgF 3 O 3 S 6"] | ["AgCF 3 SO 3 --116 mg, 0.45 mmol"] | [] | ["L--102 mg, 0.45 mmol"] | ["room temperature"] | ["2 h"] | ["acetone--10 mL"]
j.jssc.2008.09.020 | 2.3. Preparation of [Ni(glu)(dpa)] n (2) The procedure for 1 above was followed, using NiCl 2 .6H 2 O (88 mg, 0.37 mmol), dpa (127 mg, 0.73 mmol) and glutaric acid (49 mg, 0.37 mmol). For optimized yields, the best reaction temperature was determined to be 150 1C. Green blocks of 2 (72 mg, 54% yield based on Ni) were isolated after washing with distilled water, ethanol, and acetone and drying in air. Calc. for C 15 H 15 NiN 3 O 4 2: C, 50.04; H, 4.20; N, 11.67%; Found: C, 49.84; H, 3.97; N, 11.55%. IR (KBr, cm 1 ): 3450 w br (NH), 3292 w, 3074 w, 2971 m, 2921 s, 2848 m, 1638 m, 1577 s, 1557 s, 1538 s (CO 2 asym), 1508 m, 1492 m, 1466 m, 1443 m, 1404 m, 1359 m (CO 2 sym), 1332 m, 1295 w, 1252 w, 1213 m, 1152 w, 1070 w, 1064 w, 1021 m, 910 w, 861 m, 826 m, 734 w, 679 w, 658 m, 646 m, 631 w, 596 m, 543 m. | [] | [] | ["[Ni(glu)(dpa)] n", "C 15 H 15 NiN 3 O 4 2"] | ["NiCl 2 .6H 2 O--88 mg, 0.37 mmol"] | [] | ["dpa--127 mg, 0.73 mmol", "glutaric acid--49 mg, 0.37 mmol"] | ["150 1C"] | [] | []
s1070328414090127 | For C 40 H 30 N 2 O 6 Co anal. calcd., %: C, 69.25; H, 4.36; N, 4.04.Found, %: C, 68.95; H, 4.45; N, 4.37.For C 38 H 26 N 2 O 4 Zn anal. calcd., %: C, 71.46; H, 4.11; N, 4.39.Found., %: C, 71.69; H, 4.38; N, 4.05.Synthesis of III. The same procedure as that for II was used for this complex except that HL 2 and 2,6 dimethylpyridine were replaced by HL 3 and NaOH.Yellow single crystals suitable for Xray analysis appeared at the tube wall after ca . one month at room temperature. The yield was ~20% based on HL 3 .IR (KBr; ν , cm –1 ): 3318 s, br., 2748 w, 1623 m, 1597 s, 1577 s, 1486 w, 1448 w, 1395 s, 1362 m, 1226 w, 1102 w, 1007 w, 866 w, 809 m, 751 s, 693 m, 633 m, 543 w, 480 m. | [] | [] | ["C 40 H 30 N 2 O 6 Co", "C 38 H 26 N 2 O 4 Zn"] | [] | ["NaOH--not specified"] | ["HL 3--not specified"] | ["room temperature"] | ["ca. one month"] | []
00958972.2013.821199 | of 2 were obtained with an approximate yield of 15% based on H 3 L. Calcd for C 37 H 31 N 5 O 10 Cd 2 (%): C, 47.76; H, 3.36; N, 7.53. Found (%): C, 47.55; H, 3.16; N, 7.75.IR (KBr pellet, cm 1 ): 3462 (m), 1627 (s), 1579 (s), 1471 (m), 1443 (s), 1404 (s), 1357 (s), 1247 (m), 1149 (m) , 1102 (m), 1056 (m), 1024 (m), 891 (m), 786 (s), 766 (s), 735 (m), 715 (m), 653 (m), 629 (m). | [] | [] | ["NaN"] | [] | [] | [] | [] | [] | []
j.jorganchem.2005.09.017 | Negative ESI-MS (MeCN): m/z (rel. int.): 924 [Ag 3 (C 5 F 4 N) 4 ]  (1), 665 [Ag 2 (C 5 F 4 N) 3 ]  (100), 407 [Ag(C 5 F 4 N) 2 ]  (76).3.3. Bis(triph enylphosphoranyliden)ammonium bis (4-tetraﬂuoropyridyl)argentate, [PNP][Ag(C 5 F 4 N) 2 ] To a solution of ca. 2.0 mmol AgC 5 F 4 N prepared as described above, 0.64 g (1.0 mmol) of [PNP]Cl dissolved in EtCN were added. Directly after combining both solutions, AgCl precipitated which was ﬁltered oﬀ. The resulting solution was evaporated to dryness. After washing with n-pentane, colourless crystals of [PNP][Ag(C 5 F 4 N) 2 ] were grown on storing a CH 2 Cl 2 /Et 2 O mixture for several days at 20 C. Colourless, crystalline [PNP][ Ag(C 5 F 4 N) 2 ] was obtained in 96% yield. | ["-20 \nC"] | ["several days"] | ["[Ag 3 (C 5 F 4 N) 4 ]", "[Ag 2 (C 5 F 4 N) 3 ]", "[Ag(C 5 F 4 N) 2 ]", "[PNP][Ag(C 5 F 4 N) 2 ]"] | ["AgC 5 F 4 N--ca. 2.0 mmol"] | [] | ["[PNP]Cl--0.64 g (1.0 mmol)"] | [] | [] | ["EtCN--unknown", "n-pentane--unknown", "CH 2 Cl 2 /Et 2 O--unknown"]
ic0509074 | 9c Single crystals of 3 and 5 form exclusively when the temperature is kept close to 280 K during the diffusion process. Compound 3 appears rapidly (during the first week) as yellow polyhedral crystals while 5 crystallizes as well-defined clumps of flattened pale-yellow prismatic crystals in the subsequent 2-4 weeks. | ["close to 280 K"] | ["first week", "2-4 weeks"] | [] | [] | [] | [] | [] | [] | []
00958972.2015.1027696 | 2.3.2. {Sm 2 Cu(2,7-nds) 2 (ina) 4 (H 2 O) 4 ]·4H 2 O} (2). 0.1248 g, yield 53% based on Sm.Anal. Calcd for C 44 H 44 Sm 2 CuN 4 O 28 S 4 : C, 33.64; H, 2.80; N, 3.57%. Found: C, 33.62; H, 2.79; N, 3.55%. IR data (KBr, cm −1 ): 3401 s, 1657 s, 1558 w, 1399 s, 1234 m, 1179 s, 1119 m, 1031 s, 779 m, 710 m, 693 s.2.3.3. {Eu 2 Cu(2,7-nds) 2 (ina) 4 (H 2 O) 4 ]·4H 2 O} (3). 0.1109 g, yield 47% based on Eu.Anal. Calcd for C 44 H 44 Eu 2 CuN 4 O 28 S 4 : C, 33.57; H, 2.79; N, 3.56%. Found: C, 33.55; H, 2.76; N, 3.54%. IR data (KBr, cm −1 ): 3307 m, 1660 s, 1556 w, 1400 s, 1235 m, 1172 s, 1118 m, 1033 s, 778 m, 706 m, 691 s.2.3.4. {Gd 2 Cu(2,7-nds) 2 (ina) 4 (H 2 O) 4 ]·4H 2 O} (4). 0.1069 g, yield 45% based on Gd.Anal. Calcd for C 44 H 44 Gd 2 CuN 4 O 28 S 4 : C, 33.31; H, 2.78; N, 3.53%. Found: C, 33.29; H, 2.76; N, 3.51%. IR data (KBr, cm −1 ): 3433 s, 1661 s, 1557 w, 1401 s, 1232 m, 1175 s, 1114 m, 1035 s, 776 m, 707 m, 691 m. | [] | [] | ["{Sm 2 Cu(2,7-nds) 2 (ina) 4 (H 2 O) 4 ]·4H 2 O} (2)", "{Eu 2 Cu(2,7-nds) 2 (ina) 4 (H 2 O) 4 ]·4H 2 O} (3)", "{Gd 2 Cu(2,7-nds) 2 (ina) 4 (H 2 O) 4 ]·4H 2 O} (4)"] | [] | [] | [] | [] | [] | []
c3ce40236c | [Dy 2 (L) 2 (OX)(H 2 O) 3 ] n (9). Yield 63% based on Dy. Anal. calcd for C 28 H 20 N 2 O 17 Dy 2 (981.46): C 34.27, H 2.05, N 2.85; found: C 34.21, H 2.03, N 2.77; IR/cm 21 (KBr): 3435(s, br), 1667(s), 1582(m), 1561(s), 1532(s), 1460(m), 1391(w), 1335(w), 1310(w), 1192(s), 1063 (m), 1015(w), 854(w), 780(w), 763(w).[Er 2 (L) 2 (OX)(H 2 O) 3 ] n (10). Yield 68% based on Er. Anal. calcd for C 28 H 20 N 2 O 17 Er 2 (990.98): C 33.94, H 2.03, N 2.83; found: C 33.90, H 2.14, N 2.89; IR/cm 21 (KBr): 3428(s, br), 1688(s), 1614(s), 1567(m), 1532(s), 1450(m), 1389(w), 1335(w), 1312(w), 1192(s), 1062 (m), 1015(w), 857(w), 783(w), 762(w). | [] | [] | ["Dy 2 (L) 2 (OX)(H 2 O) 3 ] n", "Er 2 (L) 2 (OX)(H 2 O) 3 ] n"] | [] | [] | ["L--NaN"] | [] | [] | []
j.jorganchem.2014.03.025 | Synthesis of (2-{[4-(chloromercuryl)phenyl]iminomethyl}pyridinek 2 N,N 0 )dichlorocadmium(II) (dimethylformamidek O) (20).Attempted crystallization of 17 in a DMF/acetonitrile (1:3, v/v) mixture afforded dark-yellow crystals of compound 20 (see crystal structure). M.p. >250  C. Found: C, 26.88; H, 2.42; N, 6.24%. Calc. for C 15 H 16 CdCl 3 HgN 3 O: C, 26.74; H, 2.39; N, 6.24%. IR (cm 1 ): 1651 n (C]O) and n as (C(H)]N), 1592, 1490, 1437 n (C]N)py.1 H NMR (DMSO-d 6 ): 8.67 [d, J ¼ 5.0 Hz, 1H, H-9], 8.57 [s, 1H, CH]N], 7.97 [t, 1H, H-11], 7.82 [d, J ¼ 8.0 Hz, 1H, H-12], 7.70 [s, 1H, formyl H of DMF], 7.57 [t, 1H, H-10], 7.27 [d, J ¼ 8.5 Hz, 2H, H-2,6], 7.22 [d, J ¼ 8.5 Hz, 2H, H-3,5], 2.64 and 2.48 [s, 6H, eN(CH 3 ) 2 of DMF] ppm. | [] | [] | ["(2-{[4-(chloromercuryl)phenyl]iminomethyl}pyridinek 2 N,N 0 )dichlorocadmium(II) (dimethylformamidek O)", "C 15 H 16 CdCl 3 HgN 3 O"] | [] | [] | [] | [] | [] | ["DMF/acetonitrile--1:3, v/v"]
c4ce01591f | After the autoclave was slowly cooled to room temperature at arateof10°Ch −1 , brown block crystals were filtered and washed wi th distilled wa ter ( 55% yield bas ed on Mo). Anal.calcd for C 60 H 62 N 16 O 26 Mo 8 Cu 2 : C 31.06, H 2.67, N 9.66 .Found: C 31.37, H 2.59, N 9.43. Selected IR (KBr pellet, cm −1 ): 3440(s), 3113(w), 3082(m), 1637(w), 1600(m), 1560(w), 1494(w), 1434(s), 1350(m), 1234(s), 1163(s), 1095(w), 947(s), 912(s), 838(s), 784(m), 714(s), 714(s), 659(m).X-ray crystallography The crystallographic data of compounds 1–7 were collected at 150KontheRigakuR-axisRapid IP diffractomet er using graphite monochromatic Mo Kα radiation (λ = 0.71073 Å) and IP techniques. A multi-scan absorption co rrection w as applied. The crystal data of 1–7 w ere solved b y the direc t method and refi ned by a full-matrix least-squares method on F 2 using the SHELXTL-97 crystallographic software package. | [] | [] | ["C 60 H 62 N 16 O 26 Mo 8 Cu 2"] | ["NaN--NaN"] | [] | ["NaN--NaN"] | [] | [] | ["NaN--NaN"]
j.poly.2018.03.015 | 2.3 Synthesis of the copper(I) π-complex For the synthesis of complex 1, an alternating-current electrochemical synthesis [31,32] was chosen due to the possibility of large anion variety usage [14,33-35], contrary to the classic direct method. Crystals of complex 1 were obtained starting from a water-alcohol solution of the appropriate organic ligand and the corresponding copper(II) salt. To 4.5 mL of a saturated water-alcohol (0.5mL of H 2 O, 0.5 mL of C 2 H 5 OH and 3.5 mL of CH 3 OH) solution of Cu(NH 2 SO 3 ) 2 0.15 g (0.61 mmol) of m-dmphast was added. Afterwards the mixture was carefully stirred. A copper wire was wrapped into a spiral of 1 cm diameter. A straight copper wire was placed inside the spiral. These copper electrodes were inserted in cork and immersed in the above mentioned solutions. The synthesis was performed using alternating current tension, providing the course of the following reactions: Cu 2+ + e m-dmphast + Cu 0 K(-): A(+): e + NH 2 SO 3 [Cu(m-dmphast)(NH 2 SO 3 )] m-dmphast + + NH 2 SO 3 [Cu(m-dmphast)(NH 2 SO 3 )] After application of an alternating-current tension (frequency 50 Hz) of 0.45 V for 7 days, good quality colorless crystals of 1 appeared on copper electrodes. The yield was about 75%. IR (KBr, cm −1 ): 3266 (s), 3192 (s); 2972 (m), 2921 (s), 2858 (m, C sp3 –H), 1838 (vw, CC), 1616 (m, C–C phenyl ring), 1594 (m, C–C phenyl ring), 1477 (m, C=C and C=N, tetrazole ring), 1433 (N–O, NO 3 ), 1266 (vs), 1211 (vs), 1051 (vs), 1030 (vs, NH 2 SO 3 ), 915 (m, C sp2 –H, allyl), 772(s, N–S, NH 2 SO 3 ), 714 (m, C sp2 –H allyl), 690 (m, C Ph –H). 2.4 Single crystal X-ray diffraction studies The crystallographic parameters and summary of the data collection for 1 are presented in Table 1. The collected diffraction data for 1 were processed with the CrysAlis PRO program [36]. The structure was solved by the ShelXT program and refined by the least squares method on F 2 by the ShelXL program with the graphical user interface OLEX 2 [3739]. Atomic displacements for non-hydrogen atoms were refined using an anisotropic model. Hydrogen atoms (except N-bonded H atoms) were placed in ideal positions and refined as riding atoms with their relative isotropic displacement parameters. Table 1 | [] | [] | ["[Cu(m-dmphast)(NH2SO3)]", "m-dmphast"] | ["Cu(NH2SO3)2--0.15 g (0.61 mmol)"] | [] | ["m-dmphast--0.15 g (0.61 mmol)"] | [] | ["7 days"] | ["water-alcohol solution--4.5 mL (0.5 mL of H2O, 0.5 mL of C2H5OH, 3.5 mL of CH3OH)"]
cg501628d | [Pb 3 (phen) 3 (glu) 3 ] n ·7nH 2 O(2). AmixtureofPb(CH 3 COO)· 0.3H 2 O (0.37 g, 1.0 mmol), gluH 2 (0.26 g 2.0 mmol), and phen (0.20 g, 1.0 mmol) was placed in a ﬂask in the sequence speciﬁed and dissolved in 10 mL of H 2 O. The ﬁnal pH value was ∼5. The arising reaction mixture was allowed to stir at room temperature for 1/2 h and then placed in a Teﬂon-lined stainless steel reactor (23 mL) and heated to 160 °C for 3-1/2 days. The reactor was subsequently allowed to cool down to room temperature. The recovered solution was allowed to slowly evaporate and a few days later colorless crystals appeared. Yield 0.15 g (27%). Anal. Calcd for 2, [Pb 3 (phen) 3 (glu) 3 ] n · 7nH 2 O(2)(C 51 H 56 N 6 O 19 Pb 3 , M r 1678.60): % C 36.45, H 3.36, N 5.00. Found: % C 36.99, H 3.26, N 4.92. IR (KBr, cm −1 ) for 2: v as (COO − ): 1550 cm −1 ,v s (COO − ): 1424−1397 cm −1 .Scheme 1. Di- and Tricarboxylic Acids along with Aromatic N,N′-Chelators Employed in This Work Crystal Growth & Design Article DOI: 10.1021/cg501628d Cryst. Growth Des. XXXX, XXX, XXX−XXX B | [] | [] | ["[Pb 3 (phen) 3 (glu) 3 ] n ·7nH 2 O", "2, [Pb 3 (phen) 3 (glu) 3 ] n · 7nH 2 O"] | ["Pb(CH 3 COO)· 0.3H 2 O--0.37 g, 1.0 mmol"] | [] | ["gluH 2--0.26 g, 2.0 mmol", "phen--0.20 g, 1.0 mmol"] | ["160 °C"] | ["3-1/2 days"] | ["H 2 O--10 mL"]
ja077141m | The solutions were filtered under vacuum and air-dried.[Cd(DPP) 2 ](ClO 4 ) 2 (1). Colorless crystals. Elemental analysis, calcd for C 44 H 28 CdCl 2 N 8 O 8 : C, 53.92; H, 2.88; N 11.43%. Found: C, 54.11; H, 2.91; N, 11.29%. | [] | [] | ["[Cd(DPP) 2 ](ClO 4 ) 2", "C 44 H 28 CdCl 2 N 8 O 8"] | [] | [] | [] | [] | [] | []
j.ica.2006.03.001 | 2.3. Synthesis of the complexes 2.3.1. [Zn(PTCH)(phen)(H 2 O)] 2 Æ 4H 2 O(1) Zn(NO 3 ) 2 Æ 4H 2 O (1.31 g, 5 mmol) was dissolved in water (10 mL) and to this a 1 M solution of NaOH was added until the formation of the gelatinous hyd rated zinc hydroxide was completed. The resulting mixture was centrifuged and the solid was washed thoroughly with water (6 · 5 mL).The wet gelatinous solid was suspended in 25 mL water and 10 mL of 0.5 M solution of tricarballylic acid were added to result a clear solution. Separately, 1,10phenanthroline (0.18 g, 1 mmol) was dissolved in 10 mL of absolute ethanol and added dropwise to the aqueous so lution. The resulting solution was left undisturbed overnight. | [] | ["overnight"] | ["[Zn(PTCH)(phen)(H 2 O)] 2 Æ 4H 2 O"] | ["Zn(NO 3 ) 2 Æ 4H 2 O--1.31 g, 5 mmol"] | ["NaOH--1 M solution"] | ["tricarballylic acid--10 mL of 0.5 M solution", "1,10phenanthroline--0.18 g, 1 mmol"] | [] | [] | ["water--10 mL", "absolute ethanol--10 mL"]
c5dt01061f | 1 HNMR (400 MHz, CDCl 3 ,ppm):δ 8.23 (s, 2H, pdt), δ 2.13 (s, 15H, Cp*).Synthesis of 4. A mixture of [Cp* 2 Rh 2 (µ-CA)Cl 2 ] (22.6 mg, 0.03 mmol) and AgOTf (15.4 mg, 0.06 mmol) in methanol (6 mL) was stirred at room temperature for 5 h. After filtration to remove AgCl, 1 (11.4 mg, 0.015 mmol) was added to the filtrate, and the mixture was stirred for 24 h. Then the solution was concentrated to give a dark red solid, which was washed by diethyl ether and dried under vacuum. Yield: 25.8 mg (63%). X-ray quality crystals for 4 were obtained by slow diﬀusion of diethyl ether into methanol. Anal. Calcd (%) for C 84 H 94 N 4 O 20 S 8 Cl 4 F 12 Rh 6 : C 37.05, H 3.48, N 2.06. Found: C 37.23, H 3. 55, N 2.12. IR (KBr disk): 2981 (w), 2925(w), 23 60(w), 2342(w), 1620(w), 1514(s), 1497(s), 1430(w), 1374(s), 1259(s), 1224(w), 1192(w), 1162(m), 1083(w), 1068(w), 1031(m), 856(w), 839(w), 639(m), 574(w) cm −1 . | [] | [] | ["[Cp* 2 Rh 2 (µ-CA)Cl 2 ]", "4", "C 84 H 94 N 4 O 20 S 8 Cl 4 F 12 Rh 6"] | ["[Cp* 2 Rh 2 (µ-CA)Cl 2 ]--22.6 mg, 0.03 mmol", "AgOTf--15.4 mg, 0.06 mmol", "1--11.4 mg, 0.015 mmol"] | [] | [] | [] | ["24 h"] | ["methanol--6 mL"]
ic034806m | {[Ag(dppb)(dmb)]BF 4 } n (14). This polymer was prepared in the same manner as 11, except [Cu 2 (dppm) 2 (NCCH 3 ) 4 ](BF 4 ) 2 was replaced by [Ag 2 (dppb) 2 ](BF 4 ) 2 . Yield: 85%.1 H NMR (CD 2 Cl 2 ): δ 7.40-7.28 (m, 20H, Ph), 2.22 (m, 4H, CH 2 P), 1.88-1.81 (m, 4H, dmb), 1.61-1.42 (m, 18H, dmb + CH 2 CH 2 P). | [] | [] | ["{[Ag(dppb)(dmb)]BF 4 } n", "14"] | ["[Ag 2 (dppb) 2 ](BF 4 ) 2--NaN"] | [] | ["dppb--NaN", "dmb--NaN"] | [] | [] | []
j.inoche.2012.03.039 | Complex 2 was obtained under the same reaction condition as that for preparation of complex 1 except that Co(ClO 4 ) 2 ·6H 2 O, instead of Zn(ClO 4 )·6H 2 O, was used. Yield: 62%. Elemental analysis (%): calcd for C 51 H 37 ClCo 2 N 6 O 12 : C 56.76, H 3.46, N 7.79; found: C 56.70, H 3.44, N 7.75. IR (KBr pellet, cm − 1 ): 3423 (m), 1614 (s), 1566 (m), 1450 (w), 1398 (s), 1317 (w), 1076 (s), 821 (m), 788 (m), 661 (w), 623 (w).[18] Crystal data for 1 (C 34 H 23 .72 N 4 O 4 .86 Zn): M=631.48, Monoclinic, C2/c, a= 19.131(3) Å, b =13.518(2) Å, c =12.4016(19) Å, β =118.507(9)° V= 2818.4(7) Å 3 , Z=4, F(000) =1298.1 , GOF=1.036, R 1 =0.0502, wR 2 = 0.1292 [I> 2σ(I)]. Crystal data for 2 (C 51 H 37 ClCo 2 N 6 O 12 ): M= 1079.18, Monoclinic, C2/c, a=15.063(4) Å, b =17.355(4) Å, c= 18.178(4) Å, β =95.911(6)° V=4727(2) Å 3 , Z=4, F(000)=2208, GOF=1.125, R 1 =0.0795, wR 2 =0.2173 [I> 2σ(I)]. Structural data for 1 and 2 were collected on a Bruker Smart Apex CCD with graphite-monochromated Mo Kα radiation (λ=0.71073 Å) at 293(2) K. | [] | [] | ["C 51 H 37 ClCo 2 N 6 O 12", "C 34 H 23 .72 N 4 O 4 .86 Zn"] | ["Co(ClO 4 ) 2 ·6H 2 O--NaN"] | [] | [] | [] | [] | []
j.jcis.2013.09.025 | 2.4. Synthesis of framework 2 [Cd 2 Cl 2 (BBI)(DMSO) 2 ] n A mixture of H 2 BBI (5.0 mg, 3.16  10 2 mmol), CdCl 2 2.5H 2 O (75.3 mg, 3.30  10 1 mmol), DMSO (1.0 mL) and DMF (1.0 mL) was added into a 5-mL glass vial. After being sonicated for 20 min at room temperature, homogeneous solution was obtained. | ["room temperature"] | ["20 min"] | ["[Cd 2 Cl 2 (BBI)(DMSO) 2 ] n"] | ["CdCl 2 ?2.5H 2 O--75.3 mg, 3.30 \n10 \n1 mmol"] | [] | ["H 2 BBI--5.0 mg, 3.16 \n10 \n2 mmol"] | [] | [] | ["DMSO--1.0 mL", "DMF--1.0 mL"]
c003764h | [Co 4 (m 5 -L I ) 2 (4,4 0 -bpy) 3 (H 2 O) 4 ]$3H 2 O (2) The preparation of 2 is similar to that of 1 except that the amount of 4,4 0 -bpy was doubled to 0.156 g (1.0 mmol). Red lamellar crystals of 2 were obtained upon cooling (yield: 24%, based on H 4 L I ) along with the purple block crystals of 1. Elemental analysis: calc. for C 50 H 54 O 23 N 6 Co 4 : C, 44.73; H, 4.05; N, 6.26%; found: C, 44.77; H, 4.02; N, 6.34%. IR (KBr pellet): 3369m, 2950w, 2807w, 1609m, 1588s, 1541m, 1489w, 1415s, 1313m, 1219m, 1067m, 1044w, 978w, 810m, 776w, 730w, 665w, 633w, 483w cm 1 .[Co 2 (m 4 -L IV )(2,2 0 -bpy) 2 (H 2 O) 2 ] (3) The preparation of 3 is similar to that of 1 except that the auxiliary ligand was changed from 4,4 0 -bpy to 2,2 0 -bpy (0.078 g, 0.5 mmol). After cooling to room temperature, purple block crystals of 3 were produced (yield: 82%, based on H 4 L I ). | [] | [] | ["[Co 4 (m 5 -L I ) 2 (4,4 0 -bpy) 3 (H 2 O) 4 ]$3H 2 O", "[Co 2 (m 4 -L IV )(2,2 0 -bpy) 2 (H 2 O) 2 ]"] | [] | [] | ["m 5 -L I--NaN", "4,4 0 -bpy--0.156 g (1.0 mmol)", "m 4 -L IV--NaN", "2,2 0 -bpy--0.078 g, 0.5 mmol"] | [] | [] | []
j.ica.2018.06.042 | 4 autoclave and heated to 85 °C. After keeping in these conditions for 3 days, light yellow single crystals suitable for X-ray analysis were obtained after cooling to room temperature. Yield: ~30% based on H 2 L. Elemental analysis Calcd. (%) for C 46 H 32 S 2 O 6 N 10 Zn (950.31): C, 58.22; H, 3.40; N, 14.77; found (%): C, 58.54, H, 3.29; N, 14.27. IR (KBr pellet, cm −1 ): 3089m, 3039w, 1950w, 1716w, 1610s, 1491w, 1437m, 1340w, 1315w, 1259m, 1219m, 1163s, 1032s, 874w, 841m, 796m, 768m, 746m, 694w, 611s, 565w, 525m, 509w, 467w. 2.2.2 [Cd(L)(Htpim) 2 ] n (2) Similar synthetic procedure as for 1 was used except that Zn(NO 3 ) 2 ⋅6H 2 O was replaced by Cd(NO 3 ) 2 ⋅6H 2 O, giving yellow single crystals suitable for X-ray analysis. Yield: ~40% based on H 2 L. Elemental analysis Calcd. (%) for C 46 H 30 S 2 O 6 N 10 Cd (997.34): C, 55.31; H, 3.23; N, 14.03; Found (%): C, 55.07; H, 3.52; N, 14.35%. IR (KBr pellet, cm −1 ): 3084m, 3032m, 1945w, 1612s, 1489m, 1431m, 1338w, 1315w, 1257m, 1228m, 1161s, 1038s, 968m, 889m, 841m, 789m, 744m, 692m, 609s, 567w, 523m, 505w, 447w. 2.3 X-ray crystallographic data Diffraction intensity data of two compounds were performed on a Bruker APEX II CCD diffractometer employing graphite-mono-chromated Mo-K α radiation (λ = 0.71073 Å) by using the ω-scan technique. The structures were solved by direct methods and refined by full matrix least-squares on F 2 using SHELXS-97 and SHELXL-97 programs [12]. The nonhydrogen atoms were located in successive difference Fourier syntheses and refined with anisotropic thermal parameters on F 2 . Hydrogen atoms were generated theoretically at the specific atoms and refined isotropically with fixed thermal factors. The crystallographic data are summarized in Table 1 and the selected bond lengths are given in Table S1. (Insert Table 1 here) 3. Results 3.1 Syntheses Solvothermal synthesis has been widely applied in the preparation of MOF materials, though its mechanism is not yet completely clear. In a specific solvothermal process, many factors can affect the formation and crystal growth of products, such as counteranions [13], the pH value of the | [] | [] | ["[ZnL·H 2 O] n", "C 46 H 32 S 2 O 6 N 10 Zn"] | ["Zn(NO 3 ) 2 ⋅6H 2 O--NaN"] | [] | ["H 2 L--NaN"] | ["85 °C"] | ["3 days"] | ["NaN--NaN"]
1521-3765(20020415)8:8<1813::aid-chem1813>3.0.co;2-g | Potassium n-alkanoate, C n H 2n1 KO 2 (12  n  22) and potassium n-alkanea,w-dioate, C n H 2n2 K 2 O 4 (8  n  16): An aqueous solution of KOH (Titrisol 0.1n, Fluka) (0.1 mol) diluted with acetone (Carlo Erba, analysis) (150 mL) was added dropwise to a stirred solution of n-alkanoic (0.1 mol) and n-alkane-a,w-dioic (0.05 mol) acid (Lancaster, 99%) in acetone (500 mL), and the mixture was heated under reflux for 3 h (56.58C). After cooling to room temperature, the white precipitate of potassium soap formed was filtered, repeatedly washed with hot acetone and dried in vacuum at room temperature for 12 h (yield > 90 %). | [] | ["12 h"] | ["C n H 2n1 KO 2", "C n H 2n2 K 2 O 4"] | ["KOH (Titrisol 0.1n, Fluka)--0.1 mol"] | [] | ["n-alkanoic acid--0.1 mol", "n-alkane-a,w-dioic acid--0.05 mol"] | ["56.58C"] | ["3 h"] | ["acetone (Carlo Erba, analysis)--150 mL", "acetone--500 mL"]
c2ce25279a | Synthesis of [Zn 3 (L) 2 ]$2H 2 O (1). A mixture of H 3 L (0.1026 g, 0.3943 mmol), Zn(CH 3 COO) 2 $2H 2 O (0.0815 g, 0.371 mmol), and triethylamine (0.45 mL, 3.2 mmol) in 8.0 mL distilled water was sealed into a Parr Teﬂon-lined autoclave (23 mL) and heated at 180  C for 120 h. After slow cooling to room temperature with a rate of 0.056  C min 1 , the pH value of the ﬁnal mixture was 6.60 and colorless crystals were obtained as a homogenous phase based on powder XRD patterns. Yield: 0.0684 g (74%). Anal. | [] | [] | ["[Zn 3 (L) 2 ]$2H 2 O"] | ["Zn(CH 3 COO) 2 $2H 2 O--0.0815 g, 0.371 mmol"] | ["triethylamine--0.45 mL, 3.2 mmol"] | ["H 3 L--0.1026 g, 0.3943 mmol"] | ["180  C"] | ["120 h"] | ["distilled water--8.0 mL"]
c002492a | (py) 2 Zn(l-OBc) 3 Er(O c Bc) 2 (py) (12). Used Er[N(Si(CH 3 ) 3 ) 2 ] 3 (0.250 g, 0.386 mmol), ZnEt 2 (0.386 mL, 0.386 mmol), H–OBc (0.197 g, 1.93 mmol) and py (~10 mL). Yield (0.250 g, 66.5%).Elemental Analysis. Found: C, 48.88; H, 6.15; N,4.24. Calcd for C 40 H 60 ErN 3 O 10 Zn (MW = 975.54): C, 49.25; H, 6.19; N, 4.31%.FTIR (KBr, n max /cm -1 ) 2962(m), 2929(m, sh), 2371(w), 2345(w), 1619(s, sh), 1531(s), 1486(m), 1431(s), 1379(w, sh), 1362(w), 1260(w, sh), 1231(m), 1102(w), 900(w), 792(w), 697(w), 610(w), 564(w). | [] | [] | ["(py) 2 Zn(l-OBc) 3 Er(O c Bc) 2 (py)", "C 40 H 60 ErN 3 O 10 Zn"] | ["Er[N(Si(CH 3 ) 3 ) 2 ] 3--0.250 g, 0.386 mmol", "ZnEt 2--0.386 mL, 0.386 mmol"] | [] | ["H–OBc--0.197 g, 1.93 mmol", "py--~10 mL"] | [] | [] | []
cg3008443 | [{Cd(L3 Cl )(Cl)}(H 2 O) 2 ] ∞ (3a). To an aqueous solution (2 mL) of L3 Cl (0.05 g, 0.2 mmol), Cd(CH 3 COO) 2 ·2H 2 O (0.027 g, 0.1 mmol) was added and sonicated for 10 min. The clear solution was kept in a tightly capped 5 mL vial for 24 h at 90 °C to produce rod-shaped transparent crystals. Yield: 0.027 g, 70%. Elemental analysis: calcd C (30.55%), H (4.35%), N (7.12%); found C (30.52%), H (4.36%), N (7.14%).[{Cd(L3 Br )(Br)}(H 2 O) 2 ] ∞ (3b). MOF 3b was synthesized by similar procedure like MOF 3a, only L3 Br (0.058 g, 0.2 mmol) was used instead of L3 Cl . Yield: 0.028 g, 65%. Elemental analysis: calcd C (27.44%), H (3.91%), N (6.40%); found C (27.41%), H (3.92%), N (6.41%). | [] | [] | ["[Cd(L3 Cl )(Cl)](H 2 O) 2", "[Cd(L3 Br )(Br)](H 2 O) 2"] | ["Cd(CH 3 COO) 2 \n2H 2 O--0.027 g, 0.1 mmol", "Cd(CH 3 COO) 2 \n2H 2 O--0.027 g, 0.1 mmol"] | [] | ["L3 Cl--0.05 g, 0.2 mmol", "L3 Br--0.058 g, 0.2 mmol"] | ["sonicated", "90 \nC"] | ["10 min", "24 h"] | ["aqueous solution--2 mL", "tightly capped 5 mL vial--24 h at 90 \nC"]
c4ce01390e | IR (KBr, cm −1 ): 3139 (m), 1608 (s), 1570 (s), 1518 (s), 1404 (s), 1350 (s), 1307 (m), 1208 (s), 1186 (s), 1125 (m), 1057 (s), 1020 (s), 960 (s), 9 30 (m), 830 (s), 787 (s), 733 (m), 6 50 (s), 613 (m), 528 (m), 454 (m). | [] | [] | [] | [] | [] | [] | [] | [] | []
s0020-1693(03)00254-8 | 2.1.2.{ cis-[Cu(Hsal) 2 (4,4?-bipy)](2H 2 O) } n (2) Crystals were grown using a similar layer-method as reported for 1. The upper layer solution was 1.5 ml methanol containing 0.05 mol l 1 Cu 2 (CH 3 COO) 4 ×/ 2H 2 O and 0.20 mol l 1 salicylic acid, the bottom layer solution was 2.5 ml 0.025 mol l 1 4,4?-bipyridine in water and the middle layer was 1.0 ml water  /methanol (1:1) mixed solvent system. After standing for several days, dark blue crystals grew. They were filtered by suction filtration, washed with small amount of water, and then dried in air. Anal. Calc. for C 24 H 22 N 2 O 8 Cu: C, 54.39; H, 4.18; N, 5.29. Found: C, 54.50; H, 4.12; N, 5.42%. IR (KBr pellet, cm 1 ): 1612(s), 1555(m), 1482(s), 1450(s), 1415(s), 1398(vs), 1252(s), 1223(m), 869(w), 821(m), 762(m), 705(w), 671(w), 645(w). | [] | ["several days"] | ["cis-[Cu(Hsal) 2 (4,4?-bipy)](2H 2 O)"] | ["Cu 2 (CH 3 COO) 4 ×/ 2H 2 O--0.05 mol l 1"] | [] | ["salicylic acid--0.20 mol l 1", "4,4?-bipyridine--0.025 mol l 1"] | [] | [] | ["methanol--1.5 ml", "water--2.5 ml", "water/methanol (1:1) mixed solvent system--1.0 ml"]
c3dt52837e | After this, LaCl 3 ·7H 2 O (0.74 g, 1.99 mmol) was added. The final pH value of the reaction mixture was adjusted to 7.5 by diluted NH 3 ·H 2 O and standing at 70 °C for 20 hours. Colorless hexagonal prism crystals of 1 were isolated by filtration, washed with hot water and dried in air. Yield: 0.51 g (57%). | [] | [] | [] | ["LaCl 3 ·7H 2 O--0.74 g, 1.99 mmol"] | [] | [] | ["70 °C"] | ["20 hours"] | []
ejic.201201564 | [Cu 2 (Kb3pd) 2 (I 3 )(I) 3 ]·3H 2 O (3): Synthesised analogously to 2.Red crystals were isolated from the buffer and chloroform layers (80 mg, 55%). C 60 H 80 Cu 2 I 6 K 2 N 16 O 11 (2168.11): calcd. C 33.24, H 3.61, I 35.12, N 10.34; found C 33.18, H 3.90, I 34.84, N 10.44. IR (ATR): ν ˜ max = 2876 (m), 1610 (s), 1554 (w), 1493 (w), 1454 (m), 1425 (m), 1348 (m), 1302 (m), 1267 (m), 1205 (s), 1177 (m), 1100 (s), 1067 (s), 1010 (m), 955 (w), 936 (s), 836 (m), 748 (s), 699 (m), 691 (m), 665 (w), 622 (m) cm –1 .[Cu(Kb3pd)(I) 2 ]·MeOH·17H 2 O (4): Synthesised analogously to 2 by exchanging the metal-containing layer with [Cu(MeCN) 4 ](ClO 4 ) (57 mg, 0.174 mmol) in acetonitrile (1 mL). Yellow crystals were isolated from the buffer and chloroform layers (56 mg, 33 %). | [] | [] | ["[Cu 2 (Kb3pd) 2 (I 3 )(I) 3 ]·3H 2 O (3)", "[Cu(Kb3pd)(I) 2 ]·MeOH·17H 2 O (4)"] | ["Cu(MeCN) 4 ](ClO 4 )--57 mg, 0.174 mmol"] | [] | [] | [] | [] | ["acetonitrile--1 mL"]
j.molstruc.2013.06.019 | (0.367 g, 1 mmol) was placed in the other arm. Methanol and water in a ratio of (1:2) were carefully added to ﬁll both arms (Scheme 1 and for diagram of branched tube, see [21]). The tube was then sealed and the ligand-containing arm was immersed in a bath at 60 °C whereas the other was maintained at ambient temperature. After 4 days, crystals deposited in the cooler arm were collected by ﬁltration, washed with acetone and ether, and dried in air, yield: 65%. Analysis: found: C 19.10%, H 1.86%, N 3.54%, Calculated for C 24 H 24 Br 6 N 4 O 4 Pb 3 : C 18.78%, H 1.56%, N 3.65%. IR (cm 1 ) selected bands: 3045(w), 2938(w), 2857(w), 1600(vs), 1570(s), 1517(s), 1485(s), 1425(m), 1187(m), 1050 (m), 764(m), 688(w), 512(w). | [] | [] | ["Pb 3 (L) 2 (NO 3 ) 2 (H 2 O) 2 ", "C 24 H 24 Br 6 N 4 O 4 Pb 3"] | ["NaN 3--0.367 g, 1 mmol"] | [] | [] | ["ambient temperature and 60 \nC"] | ["4 days"] | ["methanol --ratio of (1:2) with water", "water --ratio of (1:2) with methanol"]
j.jinorgbio.2007.12.010 | The solution was kept under nitrogen atmosphere at room temperature for two weeks, whereafter water (30 mL) was added to form a white precipitate, which was separated by ﬁltration. The white solid was then recrystallized from methanol–water (2a, 3a or 7a), methanol–benzene (1a, 4a, 5a or 8a) or ethanol (6a or 9a). Complex 3a was previously obtained [23] by a related procedure and the characterization data are not repeated herein. | [] | [] | [] | [] | [] | [] | ["room temperature"] | ["two weeks"] | ["methanol–water--NaN", "methanol–benzene--NaN", "ethanol--NaN"]
j.jssc.2019.07.025 | 2.4. Synthesis of [Cu 1.5 (tbta) (OH) (bi) (H 2 O)] n (3) A mixture of Cu(NO 3 ) 2 ⋅3H 2 O (0.1 mmol), H 2 tbta (0.1 mmol), bi (0.1 mmol) and 10 mL DMF/H 2 O (1:1, v/v) was added to a Teﬂon-lined stainless steel vessel, and then heated 90  C for 24 h, then cooled naturally to room temperature. The blue crystals of 3 were obtained. Anal. | [] | [] | ["[Cu 1.5 (tbta) (OH) (bi) (H 2 O)] n"] | ["Cu(NO 3 ) 2 ⋅3H 2 O--0.1 mmol"] | [] | ["H 2 tbta--0.1 mmol", "bi--0.1 mmol"] | ["90  C"] | ["24 h"] | ["DMF/H 2 O--10 mL"]
a708202i | After stirring at room temperature the solid formed was ﬁltered oﬀ and vacuum dried.[SnMe 2 (tspa)]. SnMe 2 O (0.41 g, 2.5 mmol), H 2 tspa (0.47 g, 2.5 mmol), ethanol (45 cm 3 ), 5 d stirring, yellow solid. Yield: 95%. M.p. >300 8C (Found: C, 32.8; H, 3.0; S, 19.5. Calc. for C 9 H 10 O 2 S 2 Sn: C, 32.5; H, 3.0; S, 19.4%). IR and Raman (R) (cm 21 ): ν asym (CO 2 ) 1525vs (IR); ν sym (CO 2 ) 1373vs (IR), 1368m (R); ν asym (Sn]C) 574m (IR), 570w (R); ν sym (Sn]C) 528m (IR), 530m (R); ν(Sn]S) 349m (IR), 348w (R). Mass spectrum (m-nitrobenzyl alcohol): m/z 335 ([M 1 H] 1 4.1) and 667 ([2M 2 H] 1 , 1.5%). Mössbauer: δ 1.35, ∆E Q 3.12, Γ 0.97 mm s 21 , A 2/1 0.95. Λ M 0.9 S cm 2 mol 21 . | [] | [] | ["[SnMe 2 (tspa)]"] | ["SnMe 2 O--0.41 g, 2.5 mmol"] | [] | ["H 2 tspa--0.47 g, 2.5 mmol"] | ["room temperature"] | ["5 d"] | ["ethanol--45 cm 3"]
ic961293t | 1 H NMR (20 mg in 0.50 mL of (CD 3 ) 2 SO) contained resonances at 7.46 (2 H), 7.05(3 H), 3.62 (4 H), 1.74 (4 H).[(py) 2 Eu(µ 2 -S-2-NC 5 H 4 ) 2 Sn(µ 2 -S-2-NC 5 H 4 ) 2 ] n (3). Sn (0.48 g, 4.0 mmol), Eu (0.30 g, 2.0 mmol), Hg (55 mg, 0.27 mmol), and dipyridyl disulfide (1.32 g, 6.0 mmol) were added to pyridine (20 mL) while the mixture was stirred, and a red solution color developed within hours. | [] | [] | ["[(py) 2 Eu(µ 2 -S-2-NC 5 H 4 ) 2 Sn(µ 2 -S-2-NC 5 H 4 ) 2 ] n"] | ["Sn--0.48 g, 4.0 mmol", "Eu--0.30 g, 2.0 mmol", "Hg--55 mg, 0.27 mmol"] | [] | ["dipyridyl disulfide--1.32 g, 6.0 mmol"] | [] | [] | ["pyridine--20 mL"]
ejic.200300876 | TbCl 3 ·6H 2 O (0.038 g, 0.1 mmol) and phen·H 2 O (0.04 g, 0.2 mmol) were then added. The mixture was sealed in a 25-mL stainless steel reactor equipped with a Teflon liner and heated at 170 °C for 72 h.Light-yellow crystals of 1 were obtained (0.015 g, 26.0%).C 36 H 21 N 2 O 8 Tb (768.47): calcd. C 56.27, H 2.75, N 3.65; found C 55.98, H 2.53, N 3.55. IR (KBr pellet): ν ˜ ⫽ 3433 m, 1705 m, 1617 m, 1548 m, 1493 m, 1422 s, 1362 m, 805 m, 792 m, 727 m cm ⫺1 .[Ho 2 (NDC) 3 (phen) 2 ]·H 2 NDC (2): The same procedure was applied as that for 1, but with the following quantities: dipotassium 2,6naphthalenedicarboxylate (0.044 g, 0.15 mmol), H 2 O (10 mL), hydrochloric acid (1.65 mol·L ⫺1 , 4 drops), HoCl 3 ·6H 2 O (0.038 g, 0.1 mmol), and phen·H 2 O (0.04 g, 0.2 mmol). Light-yellow crystals of 2 were obtained (0.018 g, 31.0%). C 36 H 21 HoN 2 O 8 (774.48): calcd. C 55.83, H 2.73, N 3.62; found C 55.56, H 2.37, N 3.54. IR (KBr pellet): ν ˜ ⫽ 3439 m, 1705 m, 1619 m, 1552 m, 1494 m, 1423 s, 1362 m, 806 m, 792 m cm ⫺1 . | [] | [] | ["TbCl 3 ·6H 2 O", "[Ho 2 (NDC) 3 (phen) 2 ]·H 2 NDC"] | ["TbCl 3 ·6H 2 O--0.038 g, 0.1 mmol", "HoCl 3 ·6H 2 O--0.038 g, 0.1 mmol"] | [] | ["phen·H 2 O--0.04 g, 0.2 mmol", "dipotassium 2,6naphthalenedicarboxylate--0.044 g, 0.15 mmol"] | ["170 °C"] | ["72 h"] | ["H 2 O--10 mL"]
j.molstruc.2014.12.083 | Anal. Calc. (found) for Ag 6 C 29 H 17 N 3 O 14 : C, 27.24 (27.95); H, 1.34 (1.42); N, 3.29 (3.52)%. IR (KBr): m (cm 1 ) = 3409 (m), 3313 (m), 1689 (m), 1562 (s), 1441 (m), 1403 (s), 1378 (s), 1257 (w), 1154 (m), 1084 (m), 1027 (m), 849 (m), 823 (m), 766 (m), 696 (m), 645 (m), 575 (w), 416 (w).{Ag 2 (pza)(pda)(H 2 O)} n (2) The synthesis of 2 was similar to that of 1, but with H 2 pda (33.4 mg, 0.2 mmol) in place of H 2 pca. The resultant solution was allowed to evaporate slowly in darkness at room temperature for several days to afford the product as block-shaped pink crystals of 2. (Yield: 69%, based on silver). Anal. Calc. (found) for Ag 2 C 12 H 10 N 4 O 6 : C, 27.72 (27.69); H, 1.55 (1.61); N, 10.78 (10.96)%. IR (KBr): m (cm 1 ) = 3395 (m), 3326 (m), 3211 (m), 3058 (m), 1664 (s), 1613 (s), 1562 (s), 1428 (m), 1371 (s), 1268 (m), 1167 (w), 1046 (w), 1021 (m), 900 (w), 816 (m), 753 (m), 715 (s), 651 (m), 619 (m), 575 (w), 511 (w), 448 (w). | ["room temperature"] | ["several days"] | ["Ag 6 C 29 H 17 N 3 O 14", "{Ag 2 (pza)(pda)(H 2 O)} n", "Ag 2 C 12 H 10 N 4 O 6"] | [] | [] | ["H 2 pda--33.4 mg, 0.2 mmol"] | [] | [] | []
acs.inorgchem.0c01782 | Preparation of 1-Eu x Tb 1−x . The doped 1-Eu x Tb 1−x complexes were prepared in a manner similar to that of 1-Eu except that Eu 2 O 3 was replaced by equal mixed lanthanide oxides. The Eu 3+ /Tb 3+ molar ratio for as-synthesized samples of 1-Eu x Tb 1−x was determined by ICP analysis (Table S4), which conﬁrmed that the ratio of Eu 3+ /Tb 3+ was equal to the one added for the reaction. | [] | [] | ["1-Eu x Tb 1−x"] | ["Eu 2 O 3--NaN", "equal mixed lanthanide oxides--NaN"] | [] | [] | [] | [] | []
c2sc21654j | Syntheses of [Ag 4 (O 2 C(CF 2 ) 2 CF 3 ) 4 (TMP) 3 ( i PrOH) 2 ] n (1i PrOH) Silver( I) heptauorobutanoate (96 mg, 0.30 mmol) was dissolved in isopropanol (1.5 mL) and carefully layered on a solution of TMP (30 mg, 0.220 mmol) in DCM solution (1 mL). Diﬀusion between layers at 5  Caﬀorded colourless block crystals in 67% yield within 3 days. Anal. calc. (C 46 H 52 F 28 N 6 O 10 Ag 4 ): C, 30.53; H, 2.90; N, 4.65%; found C, 29.56; H, 2.48; N, 4.53%. Repeated syntheses indicate that [Ag 4 (O 2 C(CF 2 ) 2 CF 3 ) 4 (TMP) 2 ] n (2) can be formed as a by-product. The disagreement of the elemental analysis is likely due to the presence of a small amount of 2.IR data (cm 1 ) n(OH) 3357, n sym (CO 2 ) 1413, n asym (CO 2 ) 1663. | [] | [] | ["[Ag 4 (O 2 C(CF 2 ) 2 CF 3 ) 4 (TMP) 3 ( i PrOH) 2 ] n", "1i PrOH", "C 46 H 52 F 28 N 6 O 10 Ag 4"] | ["Silver( I) heptauorobutanoate--96 mg, 0.30 mmol"] | [] | ["TMP--30 mg, 0.220 mmol"] | [] | ["3 days"] | ["isopropanol--1.5 mL", "DCM solution--1 mL"]
acs.inorgchem.5b01803 | Calcd for C 23 H 10 F 12 MnN 2 O 4 S 2 : C, 38.08; H, 1.39; N, 3.86; S, 8.84.Found: C, 38.22; H, 1.27; N, 3.83; S, 8.89. Selected IR data (KBr, cm −1 ): 3405(w), 1647(s), 1604(m), 1559(w), 1533(w), 1487(s), 1417(w), 1258(s), 1206(s), 1134(s), 1014(w), 803(m), 665(m), 628(w), 584(w).Synthesis of {[Cu 2 (OAc) 4 ][TTF(py) 4 ] 0.5 ·1.5(CHCl 3 )·0.5(H 2 O)· (CH 3 CN)} n (4). Brown crystals of 4 were obtained according to a similar procedure described for 2 with Cu(OAc) 2 ·2H 2 O instead of Co(acac) 2 . Yield: 68% (based on TTF(py) 4 ). Anal. Calcd for C 24 H 25 Cl 3 Cu 2 N 3 O 8.5 S 2 : C, 36.53; H, 3.19; N, 5.33; S, 8.13. Found: C, 36.99; H, 3.16; N, 5.32; S, 8.19. Selected IR data (KBr, cm −1 ): 3396(m), 1621(s), 1423(s), 1220(w), 1015(w), 848(w), 749(w), 682(w), 624(w). | [] | [] | ["{[Cu 2 (OAc) 4 ][TTF(py) 4 ] 0.5 ·1.5(CHCl 3 )·0.5(H 2 O)· (CH 3 CN)} n", "C 24 H 25 Cl 3 Cu 2 N 3 O 8.5 S 2"] | ["Cu(OAc) 2 ·2H 2 O--NaN"] | [] | ["TTF(py) 4--NaN"] | [] | [] | ["CHCl 3--1.5", "H 2 O--0.5", "CH 3 CN--NaN"]
j.poly.2005.09.018 | 2.1.2. (UO 2 ) 2 (phen) 2 (BTEC) (2) A mixture of UO 2 (Ac) 2 Æ H 2 O (220 mg), H 4 BTEA (120 mg), phen (196 mg) and water (10 mL) in a molar ratio of 1:1:2:1100 was stirred for 1 h. The resulting solution was sealed in an autoclave and heated at 160 °C for 3 days under autogenous pressure. After cooling to room temperature, the yellow columnar crystals were washed several times with distilled water and dried in air at room tempe rature. The yield of the product was about 80% on the basis of U. Main IR features (KBr): m = 3419w, 3058w, 1627s, 1550s, 1501m, 1452m, 1400s, 1333s, 1215w, 1135m, 1097w, 933s, 840s, 771w, 712s, 663m, 544s, 440m cm 1 . | ["room temperature"] | ["3 days"] | ["(UO 2 ) 2 (phen) 2 (BTEC) ", "U"] | ["UO 2 (Ac) 2 Æ H 2 O--220 mg"] | [] | ["H 4 BTEA--120 mg", "phen--196 mg"] | ["160 \nC"] | ["1 h"] | ["water--10 mL"]
j.ica.2019.01.009 | 2.2. Synthesis of [Mn 3 (4-pyridone) 6 ][W(CN) 8 ] 2 ·2H 2 O (1) 4-Hydroxypyridine (1.2 mmol) was dissolved in an aqueous solution (1 mL) of MnCl 2 ·4H 2 O (0.3 mmol) (solution A). An aqueous solution (1 mL) of Cs 3 [W(CN) 8 ]·2H 2 O (0.2 mmol) was gently added to solution A. After 1 h, the reaction mixture was ﬁltered to remove the brown precipitate. Brown crystals of 1 were obtained by slow evaporation of the ﬁltrate. Then the brown crystals were collected by suction ﬁltration and washed with a small amount of distilled water. Yield: 64.2 mg (21%). C 46 H 34 Mn 3 N 22 O 8 W 2 (1555.47): calcd. C 35.50, H 2.20, Mn 10.60, N 19.81, W 23.64; found. C 35.35, H 2.24, Mn 10.57, N 19.75, W 23.51. IR (KBr): OeH and NeH, CeH stretching peaks were observed at 3600, 3400, 3237, 3088, 3070, 2974, 2902, 2872, 2824 cm −1 . A C^N stretching peak was observed at 2169 cm −1 .2.3. Physical measurements Elemental analyses were conducted by standard microanalysis for C, H, and N and inductively coupled plasma-mass spectrometry (ICP-MS, Agilent 7700) for Mn and W. Infrared spectra were recorded with a FTIR 4100 spectrometer (JASCO). TG-DTA analysis was performed with Thermo plus Evo II TG8120 (Rigaku). UV–vis-NIR spectra were measured with a V-670 spectrometer (JASCO). Magnetic measurements were performed with a SQUID magnetometer (MPMS, Quantum Design). Diamagnetic susceptibility was collected by Pascal’s constant (χ D = −5.83 × 10 −6 cm 3 mol −1 ). | [] | [] | ["[Mn 3 (4-pyridone) 6 ][W(CN) 8 ] 2 ·2H 2 O", "C 46 H 34 Mn 3 N 22 O 8 W 2"] | ["MnCl 2 ·4H 2 O--0.3 mmol", "Cs 3 [W(CN) 8 ]·2H 2 O--0.2 mmol"] | [] | ["4-Hydroxypyridine--1.2 mmol"] | [] | ["1 h"] | ["aqueous solution--1 mL"]
chem.201404573 | {(H 3 O)[Dy(NA) 2 ]·H 2 O} n (3·Dy) was obtained using the same procedure of 1·Gd with Dy(NO 3 ) 3 ·6H 2 O in place of Gd(NO 3 ) 3 ·6H 2 O. Yellow crystals were obtained in 36 % yield (based on Dy). Elemental analysis calcd (%) for C 12 H 11 N 2 O 8 Dy: C 30.42, H 2.34, N 5.91; found: C 30.68, H 2.50, N 5.97.{(H 3 O)[Ho(NA) 2 ]·H 2 O} n (4·Ho) was obtained using the same procedure of 1·Gd with Ho(NO 3 ) 3 ·6H 2 O in place of Gd(NO 3 ) 3 ·6H 2 O. | [] | [] | ["{(H 3 O)[Dy(NA) 2 ]·H 2 O} n", "C 12 H 11 N 2 O 8 Dy"] | ["Dy(NO 3 ) 3 \n6H 2 O--NaN"] | [] | ["NA--NaN"] | [] | [] | []
b925546j | Preparation MOF 1 was synthesized by reﬂuxing a mixture of Mn(CH 3 COO) 2 $4H 2 O (0.5 mmol 0.123 g), D-saccharic acid potassium salt (0.5 mmol 0.124 g), iodine solid (2.0 mmol 0.253 g), distilled water 2 ml and benzene 30 ml for 1.5 h. The brown crystals were obtained by slow evaporation of the ﬁltered solution in air at room temperature for two weeks in 32.1% yield (based on Mn). Anal. Calcd. (%) for C 12 H 16 I 3 KMnO 15 : C, 16.47; H 1.84. Found (%): C, 16.60; H, 1.90. IR (KBr, cm 1 ): 1780m, 1610s, 1440m, 1400m, 1270m, 1210w, 1150m, 1100m, 1040w, 999w, 737m.X-Ray crystallography X-Ray single crystal data was collected on a Bruker APXE II diffractometer equipped with graphite–monochromatized Mo-Ka radiation (l ¼ 0.71073  A) at 296(2) K. Intensity data were corrected by Lorentz-polarization factors and empirical absorption. The structure was solved by direct methods and expanded with difference Fourier techniques. All non-hydrogen atoms were reﬁned anisotropically. Except for the hydrogen atoms on oxygen atoms that were located from the difference Fourier maps, the other hydrogen atoms were generated geometrically. All calculations were performed using SHELXS97 and SHELXL-97.7 Further details for structural analyses are summarized in Table 1, selected bond lengths and angles are listed in Table 2. | [] | ["two weeks"] | ["MOF 1", "C 12 H 16 I 3 KMnO 15"] | ["Mn(CH 3 COO) 2 $4H 2 O--0.5 mmol 0.123 g"] | [] | ["D-saccharic acid potassium salt--0.5 mmol 0.124 g", "iodine solid--2.0 mmol 0.253 g"] | ["room temperature"] | ["1.5 h"] | ["distilled water--2 ml", "benzene--30 ml"]
c6dt01557c | Crystallization of [Mg(OH 2 ) 6 ][(APTRA)Mg] 2 A solution of K 3 APTRA·6KOH (0.10 mmol) in water (250 μL) was treated with Me 4 NCl (2 equiv.) and brought to pH 7 with small additions of 1 M aqueous HCl. The solution was filtered and treated with 1.0 M aqueous MgCl 2 (200 μL, 0.20 mmol).Colorless crystals (plates) of [Mg(OH 2 ) 6 ][(APTRA)Mg] 2 ·(dioxane)·6(H 2 O) were obtained at 4 °C by liquid diﬀusion of dioxane into the aqueous solution of the complex. | ["4 °C"] | [] | ["[Mg(OH 2 ) 6 ][(APTRA)Mg] 2 "] | ["MgCl 2--1.0 M aqueous, 200 μL, 0.20 mmol"] | ["Me 4 NCl--2 equiv.", "1 M aqueous HCl--small additions"] | ["K 3 APTRA·6KOH--0.10 mmol"] | [] | [] | ["water--250 μL", "dioxane--liquid diﬀusion"]
j.carres.2008.09.018 | Methyl xylobioside 10 was obtained by Zemplén reaction of 9 (0.77 g, 1.53 mmol) using 1 M NaOMe (240 l L, 7.6 mmol) in dry MeOH (10 mL) at rt for 2 h. The solution was made neutral by addition of DOWEX cation-exchange resin (H + ) and the suspension was ﬁltered. The ﬁltrate was concentrated and the residue was puriﬁed 26 B. Abad-Romero et al. / Carbohydrate Research 344 (2009) 21–28 | [] | [] | [] | [] | [] | [] | ["rt"] | ["2 h"] | []
ic100861n | Preparation of {[(Tp) 2 Fe 2 (CN) 6 (OAc)(bap)Cu 2 (MeOH)] 3 2MeOH 3 H 2 O} n (4). Complex 4 as dark-brown crystals was synthesized from Cu(OAc) 2 3 H 2 O (20 mg, 0.1 mmol), 1,3-bis(amino)-2-propanol (4.7 mg, 0.05 mmol), and ( n-Bu 4 N)[(Tp)Fe(CN) 3 ] (30 mg, 0.05 mmol) by following a procedure similar to that described for complex 1 except that 1,3-bis(amino)-2propanol was used instead of 1,3-bis(dimethylamino)-2-propanol. | [] | [] | ["{[(Tp) 2 Fe 2 (CN) 6 (OAc)(bap)Cu 2 (MeOH)] 3 2MeOH 3 H 2 O} n"] | ["Cu(OAc) 2 3 H 2 O--20 mg, 0.1 mmol", "( n-Bu 4 N)[(Tp)Fe(CN) 3 ]--30 mg, 0.05 mmol"] | [] | ["1,3-bis(amino)-2-propanol--4.7 mg, 0.05 mmol"] | [] | [] | []
j.ica.2009.05.009 | Anal. Calc. for C 36 H 30 O 8 PZn (686.94): H, 4.40; C, 62.94; O, 18.63.Found: H, 4.28; C, 62.99; O, 18.61%. IR (KBr pellet, cm 1 ): 3420 (br, s), 3071 (m), 1685 (m), 1623 (s), 1593(s), 1501 (m), 1483 (m), 1436 (s), 1363 (s), 1294 (w), 1181 (w), 1165 (w) 1148 (w) 1140 (w), 1109 (s), 1013 (m), 995 (m), 944 (w), 887 (m), 821 (m), 783 (w), 750 (s), 722 (s), 685 (s), 592 (m), 528(s), 451 (w) (Fig. S1b). | [] | [] | ["C 36 H 30 O 8 PZn"] | [] | [] | [] | [] | [] | []
j.poly.2009.10.022 | 2.4. Synthesis of Rb 2 [Cu 3 (H 2 O) 2 (THFTC) 2 ]6H 2 O 3 Rb 2 CO 3 (0.2380 g, 1.00 mmol) was added to a stirred aqueous solution of tetrahydrofuran-2,3,4,5-tetracarboxylic acid (0.1253 g, 0.50 mmol) in 20 ml H 2 O, leading to vigorous liberation of CO 2 . | [] | [] | ["Rb 2 [Cu 3 (H 2 O) 2 (THFTC) 2 ]?6H 2 O"] | ["Rb 2 CO 3--0.2380 g, 1.00 mmol"] | [] | ["tetrahydrofuran-2,3,4,5-tetracarboxylic acid--0.1253 g, 0.50 mmol"] | [] | [] | ["H 2 O--20 ml"]
s010827010300667x | Experimental An ethanol±water (1:1) solution (10 ml) of thiosalicylic acid (1.54 g, 10 mmol) was added slowly to an aqueous solution (10 ml) of BaCl 2 2H 2 O (1.22 g, 5 mmol) with continuous stirring. The reaction mixture was neutralized with an aqueous solution containing KOH (0.56 g, 10 mmol) and then ®ltered. Pale-yellow block crystals of (I) suitable for X-ray analysis were obtained after a week at room temperature (yield 73%). Analysis found: C 32.68, H 3.20, O 22.95, S 12.05, Ba 26.30%; calculated for C 14 H 18 BaO 8 S 2 : C 32.60, H 3.52, O 24.82, S 12.43, Ba 26.63%. | [] | [] | ["Ba(C 7 H 5 O 2 S) 2 (H 2 O) 2"] | ["BaCl 2 2H 2 O--1.22 g, 5 mmol"] | ["KOH--0.56 g, 10 mmol"] | ["thiosalicylic acid--1.54 g, 10 mmol"] | [] | ["a week"] | ["ethanol±water (1:1)--10 ml", "H 2 O--10 ml"]
ic400420h | Also prepared by the same method: MeZn(O 2 CC 3 F 7 )TMEDA ( 10). Using C 3 F 7 COOH (0.86 g, 4. 0 mmol), Me 2 Zn (3 mL of 2 M solution in hexane, 6.0 mmol), and TMEDA (0.47 g, 4.0 mmol); yield 1.42 g, 87%, mp 97−99 °C.Analysis found (calc. for C 11 H 19 F 7 N 2 O 2 Zn): C 32.2 (32.4), H 4.5 (4.7), N 6.9 (6.9) %.1 H NMR (300 MHz, THF-d 8 ) δ ppm: 2.69 (s, 4H, NCH 2 ), 2.45 (s, 12H, NCH 3 ), −0.93 (s, 3H, ZnCH 3 ), 13 C NMR (500 MHz, THF-d 8 ) δ ppm: 161.7 (t, 25.1 Hz, CO 2 ), 119.3 (qt, J = 286.6, 33.8 Hz, CF 3 ), 110.2 (tsxt, J = 264.8, 36.0 Hz, CF 2 CF 3 ), 109.8 (tt, J = 263.8, 31.6 Hz, O 2 CCF 2 ), 57.8 (s, NCH 2 ), 47.0 (s, NCH 3 ), −18.7 (s, ZnCH 3 ), 19 F NMR (400 MHz, THF-d 8 ) δ ppm: −83.6 (CF 3 ), −119.9 (CF 2 ), −129.4 (CF 2 ). | [] | [] | ["MeZn(O 2 CC 3 F 7 )TMEDA", "C 11 H 19 F 7 N 2 O 2 Zn"] | ["Me 2 Zn--3 mL of 2 M solution in hexane, 6.0 mmol"] | [] | ["C 3 F 7 COOH--0.86 g, 4.0 mmol", "TMEDA--0.47 g, 4.0 mmol"] | [] | [] | []
j.molstruc.2016.03.059 | Then by slow diffusion of diethyl ether into the solution, block yellow crystals were formed in 6 days (yield: 15%). IR spectrum (KBr; cm 1 ): 3408 (br), 1673 (s), 1607 (m), 1513 (s), 1434 (s), 1090 (s), 852 (m), 742 (w), 693 (m). ESI-MS(þ): 900 [Ag 2 (dptp) 2 ] 2þ . | [] | [] | ["Ag 2 (dptp) 2"] | [] | [] | [] | [] | ["6 days"] | []
c4ce00898g | [Cu 3 L(DMF)(H 2 O)]·2DMF (4). H 6 L (0.025 mmol, 12.8 mg) and Cu(Ac) 2 ·H 2 O (0.075 mmol, 15.0 mg) were mixed and dissolved in a m ixed solvent of DMF (3 mL) and acetonitrile (3 mL). Blue columnar crystals were obtained in two weeks, in 37.03% yield (on the basis of Cu). Anal. calcd. (found) for C 37 H 39 Cu 3 N 7 O 10 (%): C, 47.28 (47.62); H, 4.45 (4.10); N, 8.12; (10.51). IR (KBr, cm −1 ): 3400w, 3060w, 2928w, 1647s, 1600s, 1564m, 1500s, 1476 m, 1406s, 1385 s, 1322w, 1230m, 1156m, 1103m, 1048w, 905m, 847m, 756m, 699m, 581w, 545w, 453w.[Cu 3 L(DMA)(H 2 O)]·0.5DMA (5). The preparation of 5 was similar to that of 4, but 5 mL DMA that was dissolved with piperazine hexahydrate (0.025 mmol, 4.9 mg) was used as the solvent instead of the mixed solvent. Blue square plate-like crystals were obtained in two w eeks, in 55.74% yield (on the basis of Cu). Anal. calcd. (found) for C 68 H 59 Cu 6 N 11 O 17 (%): C, 48.30 (48.47); H, 4.10 (3.73); N , 9.56; (9.15). IR (KBr, cm −1 ): 3369w, 3 069w, 1 603s, 15 11s, 1480 s, 1397s, 1379s, 1303m, 1227s, 1157m, 1103m, 1046m, 906s, 847s, 750s, 695m, 670m, 595m, 464m, 443m. | [] | [] | ["Cu 3 L(DMF)(H 2 O)·2DMF", "Cu 3 L(DMA)(H 2 O)·0.5DMA"] | ["Cu(Ac) 2 ·H 2 O--0.075 mmol, 15.0 mg", "Cu(Ac) 2 ·H 2 O--0.075 mmol, 15.0 mg"] | [] | ["H 6 L--0.025 mmol, 12.8 mg", "piperazine hexahydrate--0.025 mmol, 4.9 mg"] | [] | ["two weeks"] | ["DMF--3 mL", "acetonitrile--3 mL", "DMA--5 mL"]
j.ica.2007.03.034 | 2.2.4. [Et 4 N][Re 2 (CO) 6 (OH)(3-OCH 2 C 5 H 4 N) 2 ](6) Complex 1 was dissolved in 25 mL of CH 3 CN and a solution of 3-pyridyl carbinol (2 equiv.) was added. The mixture was stirred overnight, and then the solvent was removed under reduced pressure to approximately 4 mL. | [] | [] | ["[Et 4 N][Re 2 (CO) 6 (OH)(3-OCH 2 C 5 H 4 N) 2 ]", "Complex 1"] | [] | [] | ["3-pyridyl carbinol--2 equiv."] | [] | ["overnight"] | ["CH 3 CN--25 mL"]
c7ce00808b | Synthesis of compound 4. A mixture of H 2 L (0.027 mol), CdĲNO 3 ) 2 ·4H 2 O (0.064 mmol) and HBF 4 (40% aqueous, 2 drops) in a DMA/EtOH/H 2 O mixed solvent (DMA 2 mL; EtOH 1 mL; H 2 O 1 mL) was fully stirred at room temperature for 10 min, sealed in a 25 mL Teflon-lined autoclave and heated at 100 °C for 3 days. The autoclave was slowly cooled (5 °Ch −1 ) to ambient temperature. The resultant crystals were obtained in 55% yield. IR (KBr, cm −1 ): 3439, 3096, 1615, 1548, 1394, 1305, 1263, 1182, 1060, 784.Synthesis of compound 5. A mixture of H 2 L (0.026 mmol) and CuĲNO 3 ) 2 ·3H 2 O (0.028 mmol) in a DMF/CH 3 CN/H 2 O mixed solvent (DMF 0.5 mL; CH 3 CN 1.5 mL; H 2 O 2 mL) was fully stirred at room temperature for 10 min, sealed in a 25 mL Teflon-lined autoclave and heated at 100 °C for 3 days. | [] | [] | ["compound 4", "compound 5"] | ["CdĲNO 3 ) 2 ·4H 2 O--0.064 mmol", "CuĲNO 3 ) 2 ·3H 2 O--0.028 mmol"] | [] | ["H 2 L--0.027 mol", "H 2 L--0.026 mmol"] | ["100 \nC", "100 \nC"] | ["3 days", "3 days"] | ["DMA/EtOH/H 2 O mixed solvent--DMA 2 mL; EtOH 1 mL; H 2 O 1 mL", "DMF/CH 3 CN/H 2 O mixed solvent--DMF 0.5 mL; CH 3 CN 1.5 mL; H 2 O 2 mL"]
ic8019809 | Tetrakis[4-(pyridin-4-yl)phenoxymethyl]methane (2) (Extended PETPE). Tetraboronic acid 4 (1.23 g, 2.00 mmol), 8 4-bro mopyridine hydrochloride (1.94 g, 9.98 mmol), Pd(PPh 3 ) 4 (0.464 g, 0.402 mmol), and Na 2 CO 3 (2.12 g, 20.0 mmol) were combined under N 2 in a deoxygenated mixture of water and THF (80 mL, 1:3 v/v). The resulting mixture was stirred at 50 °C for 48 h and was then cooled to 25 °C. Water (200 mL) was added, and the mixture was extracted with CH 2 Cl 2 . The organic phase was dried over anhydrous Na 2 SO 4 and ﬁltered, and volatiles were removed by evaporation under reduced pressure. The residual solid was puriﬁed by ﬂash chromatography (silica, CH 2 Cl 2 (90%)/CH 3 CH 2 OH (9%)/N(CH 2 CH 3 ) 3 (1%), Rf 0.42) to yield tetrakis[4-(pyridin-4yl)phenoxymethyl]methane (2; 1.09 g, 1.46 mmol, 73%) as a beige solid: mp 216-217 °C; IR (KBr) 3032, 2933, 2884, 1596, 1518, 1487, 1283, 1244, 1179, 1038, 1016, 815, 756, 628 cm -1 ; 1 H NMR (400 MHz, CDCl 3 ) δ 8.63 (d, 8H, 3 J ) 6.1 Hz), 7.60 (d, 8H, 3 J ) 8.8 Hz), 7.45 (d, 8H, 3 J ) 6.1 Hz), 7.08 (d, 8H, 3 J ) 8.8 Hz), 4.49 (s, 8H); 13 C NMR (100 MHz, CDCl 3 ) δ 159.76, 150.43, 147.77, 131.22, 128.39, 121.26, 115.45, 66.75, 45.11; MS (FAB, 3-nitrobenzyl alcohol) calcd for C 49 H 41 N 4 O 4 m/e 749.9, found 749.3. | [] | [] | ["Tetrakis[4-(pyridin-4yl)phenoxymethyl]methane (2)"] | [] | [] | ["Tetraboronic acid 4--1.23 g, 2.00 mmol", "4-bromopyridine hydrochloride--1.94 g, 9.98 mmol", "Pd(PPh 3 ) 4--0.464 g, 0.402 mmol", "Na 2 CO 3--2.12 g, 20.0 mmol"] | ["50 \nC"] | ["48 h"] | ["water--80 mL", "THF--80 mL"]
chem.201103145 | ACHTUNGTRENNUNG[Au 2 ACHTUNGTRENNUNG(mes) 2 ACHTUNGTRENNUNG(m-LL)] (LL=dppe 1a; dppy 1b):[AuACHTUNGTRENNUNG(mes)ACHTUNGTRENNUNG(AsPh 3 )] [31] (0.5 mmol, 0.622 g, to obtain 1a or 0.489 mmol, 0.304 g to obtain 1b) was added to dppe (0.50 mmol, 0.199 g) or water-soluble phosphine dppy (0.24 mmol, 0.098 g) in CH 2 Cl 2 (15 mL) and the mixture stirred for 20 min at RT. The solution was then evaporated to 3 mL and n-hexane (20 mL) was added. A compound precipitated which was filtered and dried in vacuo to afford pure 1a (white solid) or 1b (pale yellow solid). | [] | [] | ["[AuACHTUNGTRENNUNG(mes)ACHTUNGTRENNUNG(AsPh 3 )]", "1a", "1b"] | ["[Au 2 ACHTUNGTRENNUNG(mes) 2 ACHTUNGTRENNUNG(m-LL)]--0.5 mmol, 0.622 g (for 1a) or 0.489 mmol, 0.304 g (for 1b)"] | [] | ["dppe--0.50 mmol, 0.199 g", "dppy--0.24 mmol, 0.098 g"] | [] | ["20 min"] | ["CH 2 Cl 2--15 mL", "n-hexane--20 mL"]
j.jssc.2013.08.026 | Yellow he xagonal prism crystals of 2 were obtained. Yield: 20% based on Zn(NO 3 ) 2  6H 2 O.Anal.calcd.forC 49 H 65 N 9 O 15 Zn 2 :C,51.14;H,5.69; N, 1 0.95. Found: C, 5 1.08; H, 5.81; N, 11.04. % IR (KBr, cm 1 ): 2957w , 1662vs, 1 596 s, 1 550 m, 1 503 m, 1384vs, 1 325 m, 1251w, 1224w , 1 095 m, 1 053 m, 1 004w, 807 m, 775 s, 669 m.2.2.4. [Zn2(2,7-CDC) 2 (bpea)]  3DMA  2H 2 O(3) A mixture of Zn(NO 3 ) 2  6H 2 O (0.050 mmol, 0.015 g), bpea (0.05 mmol, 0.0092 g) and 2,7-H 2 CDC (0.050 mmol, 0.0 13 g) was dissolvedinDMA(4.0mL)inaTeﬂon-lined stainless steel vessel (23 ml), heated at 11 0 1C for 3 days, and then cooled to room temperatur e. Yellow column crys tals of 3 were obtained. Yield: 60% based on Zn(NO 3 ) 2  6H 2 O. Anal. calcd. for C 52 H 57 N 7 O 13 Zn 2 :C,55.82;H, 5.1 3; N, 8.76, Found: C, 55.66; H, 5.26; N, 8.64%. IR (KBr , cm 1 ): 3212w, 2939w, 1621 s, 1558 w, 1 508 m, 1 403 s, 1 265w , 1232 m, 1 0 11 m, 889w , 775s,668m,596m,530w. | ["room temperature"] | [] | ["C 49 H 65 N 9 O 15 Zn 2", "[Zn2(2,7-CDC) 2 (bpea)]\n3DMA\n2H 2 O", "C 52 H 57 N 7 O 13 Zn 2"] | ["Zn(NO 3 ) 2 \n6H 2 O--0.050 mmol, 0.015 g", "Zn(NO 3 ) 2 \n6H 2 O--0.050 mmol, 0.0 13 g"] | [] | ["bpea--0.05 mmol, 0.0092 g", "2,7-H 2 CDC--0.050 mmol, 0.0 13 g"] | ["11 0 1C"] | ["3 days"] | ["DMA--4.0 mL"]
ejic.200700744 | Photoluminescence analyses were performed with an Edinburgh FLS920 fluorescence spectrometer.General Method for the Preparation of Ln 2 (SeO 4 ) 2 (C 2 O 4 )(H 2 O) 4 · pip (Ln = Eu 1; Tb 2; Dy 3; Er 4; Yb 5): A mixture of H 2 SeO 4 solution (40%, 0.24 mL, 0.93 mmol), piperazine·6H 2 O (0.105 g, 0.54 mmol), Na 2 C 2 O 4 (0.018 g, 0.13 mmol), and Ln(NO 3 ) 3 ·6H 2 O (0.32 mmol) in distilled water (2 mL) was sealed in an autoclave equipped with a Teflon liner (23 mL) and then heated at 100 °C for 5 d. The initial and final pH values of the solution did not show appreciable change and were close to 5.0 1: Prepared by the general method. Brick-shaped crystals. Yield: 0.052 g (48% based on C 2 O 4 2– ). IR (KBr): ν ˜ = 3583 (s), 3359 (s), 2963 (w), 2835 (w), 2731 (w), 2461 (w), 1627 (s), 1453 (m), 1315 (m), 1090 (m), 1008 (m), 974 (w), 886 (s), 863 (w), 848 (s), 806 (w), 711 (s), 585 (m), 538 (m), 444 (w), 423 (s) cm –1 .C 6 H 18 Eu 2 N 2 O 16 Se 2 (836.06): calcd. C 8.62, H 2.17, N 3.35; found C 8.51, H 2.25, N 3.20.2: Prepared by the general method. Brick-shaped crystals. Yield: 0.049 g (45% based on C 2 O 4 2– ). IR (KBr): ν ˜ = 3591 (s), 3357 (s), 2961 (w), 2834 (w), 2730 (w), 2478 (w), 1654 (w), 1629 (s), 1453 (m), 1317 (s), 1212 (w), 1091 (m), 1008 (w), 974 (w), 889 (s), 866 (w), 851 (m), 812 (w), 727 (s), 696 (w), 586 (m), 535 (m), 448 (w), 425 (s) cm –1 .C 6 H 18 N 2 O 16 Se 2 Tb 2 (849.98): calcd. C 8.48, H 2.13, N 3.30; found C 8.16, H 2.55, N 3.14. | [] | [] | ["Ln 2 (SeO 4 ) 2 (C 2 O 4 )(H 2 O) 4 · pip", "C 6 H 18 Eu 2 N 2 O 16 Se 2", "C 6 H 18 N 2 O 16 Se 2 Tb 2"] | ["Ln(NO 3 ) 3 ·6H 2 O--0.32 mmol"] | [] | ["H 2 SeO 4 solution (40%)--0.24 mL, 0.93 mmol", "piperazine·6H 2 O--0.105 g, 0.54 mmol", "Na 2 C 2 O 4--0.018 g, 0.13 mmol"] | ["100 \nC"] | ["5 d"] | ["distilled water--2 mL"]
j.poly.2014.05.043 | The obtained solution was stirred at room temperature 1 2 3 4 5 6 7 8 9 10 11 12 13 14 15 16 17 18 19 20 21 22 23 24 25 26 27 28 29 30 31 32 33 34 35 36 37 38 39 40 41 42 43 44 45 46 47 48 49 50 51 52 53 54 55 56 57 58 59 60 61 62 63 64 65 4 for 3 hours. The resulting colorless solution was filtered and then left to stand in air. After about one week, yellow block-like crystals of 2 were deposited. Yield: 41% based on 2-PTP. Elem. Anal. Calcd. (Found) for C 22 H 16 F 6 N 6 O 5 S 2 Ag 2 : C, 31.52 (31.70); H, 1.92 (1.61); N, 10.03 (10.43) %. IR data (υ/cm -1 ): 1680(s, ν scoo), 1580(m, ν C=N ), 1482(w), 1420(m, ν ascoo), 1398(s), 1388(vs), 1251(vs), 1224(vs), 1050(s), 1015(vs), 850(m, δ C−S−C ), 818(m), 799(w), 756(w, ν C−S ), 574(w), 516(m), 473(w). 2.4. Synthesis of {[Ag(2-PTP)(NO 2 )]} ∞ (3). 2-PTP (19 mg, 0.1 mmol) and AgNO 2 (16 mg, 0.1 mmol) were dissolved in 4 ml acetonitrile, followed by addition of 5 drops of deionized water. After stirring at room temperature for 2 hours, the colorless solution was filtered and then left to stand in air. Colorless block-like crystals of 3 were deposited after one week. Yield: 23% based on 2-PTP. Elem. Anal. Calcd. (Found) for C 9 H 7 N 4 O 2 SAg: C, 31.50 (31.71); H, 2.06 (2.31); N, 16.33 (16.11) %. IR data (υ/cm -1 ): 1571(s, ν C=N ), 1505(w), 1453(m), 1379(m, NO 2 ), 1261(s), 1127(s), 1045(m), 1009(m), 853(m, δ C−S−C ), 823(s), 795(m), 755(m, ν C−S ), 705(m), 521(m), 477(w). 2.5. Synthesis of {[Ag 3 (2-PTP) 2 (CF 3 SO 3 ) 2 ]·(CF 3 SO 3 )·(H 2 O)} ∞ (4). Colorless needle-like crystals of 4 were synthesized in the same way as for 1, using AgCF 3 SO 3 (26 mg, 0.1 mmol) instead of AgClO 4 ·nH 2 O. Yield: 37% based on 2-PTP. Elemental Anal. Calcd (Found) for C 39 H 28 Ag 3 F 9 N 12 O 10 S 7 : C, 30.34 (30.81); H, 1.83 (1.65); N, 10.89 (10.42) %. IR data (υ/cm -1 ): 3476(s), 2950(m), 1635(s), 1588(s, ν C=N ), 1482(w), 1470(m), 1420(m), 1398(s), 1301(vs), 1251(vs, CF 3 SO 3 ), 1135(s), 1020(vs), 818(m, δ C−S−C ), 780(m), 749(w, ν C−S ), 710(w), 516(m), 473(w). 2.6. Synthesis of {[Ag 2 (2-PTP) 2 (SO 4 )]·9H 2 O} ∞ (5). Colorless crystals of 5 were synthesized in the same way as for 1, using Ag 2 SO 4 (31 mg, 0.1 mmol) instead of AgClO 4 ·nH 2 O. Yield: 29% based on 2-PTP. | [] | [] | ["{[Ag(H 3 bptc)(bpe)] .2H 2 O} n", "{[Ag(2-PTP)(NO 2 )]} ∞", "{[Ag 3 (2-PTP) 2 (CF 3 SO 3 ) 2 ]·(CF 3 SO 3 )·(H 2 O)} ∞", "{[Ag 2 (2-PTP) 2 (SO 4 )]·9H 2 O} ∞"] | ["AgNO 3--0.2 mmol", "AgNO 2--16 mg, 0.1 mmol", "AgCF 3 SO 3--26 mg, 0.1 mmol", "Ag 2 SO 4--31 mg, 0.1 mmol"] | [] | ["bpe--0.05 mmol", "H 4 bptc--0.05 mmol", "2-PTP--19 mg, 0.1 mmol"] | ["150 \nC", "room temperature", "room temperature", "room temperature"] | ["6 days", "2 hours", "1 week", "2 hours"] | ["water--15 mL", "triethylamine--1 mL", "acetonitrile--4 ml"]
j.poly.2008.04.005 | 2.2.5. [Cu 2 (L 0 ) 2 (ClO 4 )(phen) 2 (MeOH)](ClO 4 )(5) Solid phen  H 2 O (0.057 g, 0.28 mmol) was dissolved in a colourless solution of H 2 L (0.050 g, 0.43 mmol) in MeOH (20 ml). A blue solution of Cu(ClO) 2  6H 2 O (0.107 g, 0.29 mmol) in MeOH (10 ml) was then added to obtain a turquoise solution which was layered with a mixture of Et 2 O/n-hexane (35 ml, 1:1 v/v). Slow mixing initially gave a turquoise polycrystalline solid (6a). Upon storage of the closed layering tube at room temperature for one week, the polycrystalline powder was transformed into blue, X-ray quality crystals of the product. The crystals were collected by ﬁltration under vacuum and dried in air. Typical yields were >60%. FT-IR (KBr pellet, cm 1 ): 3461mb, 3356m, 3093wb, 2953w, 1719s, 1697m, 1644w, 1583vs, 1520m, 1495w, 1445s, 1432s, 1358w, 1346w, 1302vw, 1234s, 1174m, 1150sh, 1116vs, 1106vs, 1053sh, 930w, 875w, 846m, 825w, 774vw, 742vw, 720s, 683vw, 652w, 624s, 546vw, 458vw, 432w, 405vw. The IR spectrum of the turquoise powder (see spectrum of 6a) is completely different compared to that of 5. Anal. Calc. for C 35 H 30 N 4 O 17 Cl 2 Cu 2 (976.68): C, 43.04; H, 3.10; N, 5.74. Found: C, 42.98; H, 2.94; N, 5.82%. | [] | ["one week"] | ["[Cu 2 (L 0 ) 2 (ClO 4 )(phen) 2 (MeOH)](ClO 4 )", "C 35 H 30 N 4 O 17 Cl 2 Cu 2"] | ["Cu(ClO) 2 \n6H 2 O--0.107 g, 0.29 mmol"] | [] | ["phen  H 2 O--0.057 g, 0.28 mmol", "H 2 L--0.050 g, 0.43 mmol"] | [] | [] | ["MeOH--20 ml"]
j.jssc.2020.121700 | 2.2. Preparation of compound 1 This compound was prepared from the mixture of EuCl 3 ⋅6H 2 O(1 mmol, 366 mg), HgCl 2 (2 mmol, 544 mg), isonicotinic acid (2 mmol, 246 mg) and 10 mL distilled water in a 25 mL Teﬂon-lined autoclave under autogenous pressure at 473 K for ten days and then power off. After cooling down to room temperature, yellow block-like crystals were obtained in a 45% yield (551 mg; based on EuCl 3 ⋅6H 2 O). Anal. Calcd. For C 36 H 45 Cl 13 Eu 2 Hg 4 N 6 O 20 : C, 17.66; H, 1.85; N, 3.43. Found: C, 17.74; H, 1.88; N, 3.48. IR peaks (cm 1 ): 3444 (vs), 3208(w), 3140(w), 3074(w), 2992(w), 2891(w), 2810(w), 1701(m), 1618(vs), 1588(vs), 1501(w), 1413 (vs), 1300(w), 1231(m), 1083(w), 1049(w), 1005(w), 850(m), 762(s), 683(m), 545(w) and 413(m). | [] | [] | ["compound 1"] | ["EuCl 3 ⋅6H 2 O--1 mmol, 366 mg", "HgCl 2--2 mmol, 544 mg"] | [] | ["isonicotinic acid--2 mmol, 246 mg"] | ["473 K"] | ["ten days"] | ["distilled water--10 mL"]
c5ce00078e | Synthesis of Co 2 Ĳodip)ĲH 2 O)ĲDMA) 2 Ĵ2DMA (2). CoĲClO 4 ) 2 Ĵ6H 2 O (0.0259 g, 0.1 mmol) and H 4 odip (0.0336 g, 0.1 mmol) were mixed in 1 mL of water and 4 mL of DMA. The mixture was placed in a 20 mL vial, heated at 80 °Cfor2days,andthen cooled to room temperature. Pink crystals were collected and dried in air (64% yield based on CoĲClO 4 ) 2 Ĵ6H 2 O). | [] | [] | ["Co 2 Ĳodip)ĲH 2 O)ĲDMA) 2 Ĵ2DMA", "NaN"] | ["CoĲClO 4 ) 2 Ĵ6H 2 O--0.0259 g, 0.1 mmol"] | [] | ["H 4 odip--0.0336 g, 0.1 mmol"] | ["80 °C"] | ["2 days"] | ["water--1 mL", "DMA--4 mL"]
cg1016005 | found: C, 51.73; H, 3.25; N, 10.73%. Calcd for Zn 2 C 51 H 39 N 9 O 13 S 2 :C, 51.86; H, 3.31; N, 10.68%. IR (cm 1 ): 3261 (s), 1678 (s), 1603 (s), 1513 (s), 1431 (s), 1333 (s), 1306 (s), 1209 (s), 1092 (m), 1028 (s), 933 (w), 837 (s), 773 (s), 717 (s), 660 (m), 594 (m), 536 (s).Synthesis of Zn(2,6-ndc) 0.5 (L3) 0.5 (SO 4 ) 3 (CH 3 NHCH 3 )(6). The synthesis of complex 6 was carried out as described above for complex 2 but starting with the mixture of ZnSO 4 3 7H 2 O (0.1 mmol, 0.029 g), 2,6H 2 ndc (0.1 mmol, 0.022 g), L3 (0.05 mmol, 0.015 g), and DMF (8 mL). | [] | [] | ["Zn(2,6-ndc) 0.5 (L3) 0.5 (SO 4 ) 3 (CH 3 NHCH 3)", "Zn 2 C 51 H 39 N 9 O 13 S 2"] | ["ZnSO 4 3 7H 2 O--0.1 mmol, 0.029 g"] | [] | ["2,6H 2 ndc--0.1 mmol, 0.022 g", "L3--0.05 mmol, 0.015 g"] | [] | [] | ["DMF--8 mL"]
c8qi00946e | ZJNU-92. The synthetic procedure of ZJNU-92 is the same as that of ZJNU-91 except that the ligand H 4 L1 is replaced by the ligand H 4 L2. The yield is 52% based on the organic ligand H 4 L2. Based on single-crystal X-ray structural determination, TGA and elemental analyses, ZJNU-92 can be best formulated to be [Cu 2 L2(H 2 O) 2 ]·7DMF. Selected FTIR (KBr, cm −1 ): 1655, 1572, 1437, 1389, 1373, 1103, 775, 721. Elemental analysis for C 43 H 61 Cu 2 N 7 O 17 S 2 : calcd C, 45.34; H, 5.40; N, 8.61; found: C, 45.28; H, 5.49; N, 8.60. | [] | [] | ["[Cu 2 L2(H 2 O) 2 ]·7DMF", "C 43 H 61 Cu 2 N 7 O 17 S 2"] | [] | [] | ["H 4 L2--NaN"] | [] | [] | ["DMF--NaN"]
j.ica.2013.01.001 | Found: C, 47.0; H, 3.24; N, 5.40%.2.7. Synthesis of [Cu(ophen)(HO 3 PC 8 H 8 PO 3 H)] (6) A solution of copper(II) chloride dihydrate (0.0714 g, 0.42 mmol), 1,10 phenanthroline (0.0392 g, 0.22 mmol), m-xylene-diphosphonic acid (0.080 g, 0.30 mmol), and H 2 O (10 mL, 556 mmol) with the mole ratio of 1:0.52:0.71:1324 was stirred brieﬂy before heating to 120 °C for 72 h. The initial and ﬁnal pH values were 1 and 1, respectively. Green blocks suitable for X-ray diffraction were isolated in 85% yield. IR (KBr pellet, cm 1 ): 3429(w), 3064(w), 2909(w), 2366(w), 2344(w), 1605(w), 1584(w), 1519(w), 1488(w), 1429(m), 1296(w), 1225(m), 64 T.M. Smith et al. / Inorganica Chimica Acta 403 (2013) 63–77 1161(s), 1137(s), 1107(m). Anal. Calcd. C 20 H 18 CuN 2 O 6 P 2 : C, 47.3; H, 3.54; N, 5.51. Found C, 47.2; H, 3.46; N, 5.44%.2.8. Synthesis of Cu 2 (H 2 O) 2 (bpy) 2 (HO 3 PC 8 H 8 PO 3 H 2 ) 2 (HO 3 PC 8 H 8 PO 3 H)H 2 O(7H 2 O) A solution of copper(II) acetate monohydrate (0.0634 g, 0.32 mmol), 2,2 0 bipyridine (0.034 g, 0.22 mmol), p-xylene-diphosphonic acid (0.080 g, 0.30 mmol), H 2 O (10 mL, 556 mmol) and HF (500 l L, 14.5 mmol) with the mole ratio of 1:0.69:0.94:1738:45 was stirred brieﬂy before heating to 120 °C for 72 h. The initial and ﬁnal pH values were 1 and 1, respectively. Blue blocks suitable for X-ray diffraction were isolated in 90% yield. IR (KBr pellet, cm 1 ): 3409(s), 3092(m), 2902(m), 2344(w), 1663(w), 1607(s), 1569(w), 1473(w), 1446(m), 1300(s), 1104(s), 1097(m), 1059(m), 856(m), 768(m), 728(m), 562(s), 475(m). Anal. Calc. for C 22 H 28CuN 2 O 11 P 3 : C, 40.5; H, 4.32; N, 4.29. Found: C, 40.4; H, 4.19; N, 4.16%. | [] | [] | ["[Cu(ophen)(HO 3 PC 8 H 8 PO 3 H)]", "Cu 2 (H 2 O) 2 (bpy) 2 (HO 3 PC 8 H 8 PO 3 H 2 ) 2 (HO 3 PC 8 H 8 PO 3 H)\nH 2 O(7\nH 2 O)"] | ["copper(II) chloride dihydrate--0.0714 g, 0.42 mmol", "copper(II) acetate monohydrate--0.0634 g, 0.32 mmol"] | [] | ["1,10 phenanthroline--0.0392 g, 0.22 mmol", "m-xylene-diphosphonic acid--0.080 g, 0.30 mmol", "2,2 0 bipyridine--0.034 g, 0.22 mmol", "p-xylene-diphosphonic acid--0.080 g, 0.30 mmol"] | ["120 \nC"] | ["72 h"] | ["H 2 O--10 mL, 556 mmol"]
acs.inorgchem.7b01497 | Synthesis of 1-NO 3 − . A mixture of H 2 DBCbpe·Br (27 mg, 0.06 mmol), Zn(NO 3 ) 2 ·6H 2 O (30 mg, 0.1 mmol), KNO 3 (20 mg, 0.2 mmol), N,N-dimethylformamide (3 mL), and water (2 mL) was stirred for 30 min, then sealed in a 20 mL vial, kept at 90 °C for 2 days, and ﬁnally allowed to cool slowly to room temperature within 2 days. | [] | ["2 days"] | ["1-NO 3 −"] | ["Zn(NO 3 ) 2 \n6H 2 O--30 mg, 0.1 mmol"] | [] | ["H 2 DBCbpe·Br--27 mg, 0.06 mmol"] | ["90 °C"] | ["2 days"] | ["N,N-dimethylformamide--3 mL", "water--2 mL"]
acs.inorgchem.0c01254 | Synthesis. All of the reported compounds were synthesized via the following: MCl 3 ·xH 2 O (5.00 mg, ∼0.015 mmol, M = Sm, Eu, Dy−Er, Am, Cf), squaric acid (20.00 mg, 0.175 mmol), 0.75 mL of acetone, and 0.25 mL of deionized water were charged into a PTFE-lined Parr 4749 autoclave with an internal volume of 10 mL. This provided an approximate metal:ligand ratio of 1:11.5. The autoclave was then sealed and heated to 150 °C for 12 h under autogenous pressure, followed by cooling at a rate of 3 °Ch −1 . The resulting crystalline materials were washed extensively with boiling deionized water to remove any excess reactants or soluble byproducts. The products consisted of colorless crystals (Sm3 and Dy4), yellow crystals (Eu1 and Eu4), pink crystals (Ho4, Er4, Am1, and Am2), or green crystals (Cf1 and Cf2) of varying habits. It should be noted that the reactions involving Eu, Am, and Cf resulted in two diﬀerent products for each: Eu 2 (C 4 O 4 ) 3 (H 2 O) 4 (Eu1)and[Eu 4 (C 4 O 4 ) 5 (H 2 O) 12 ]Cl 2 ·5H 2 O (Eu4), Am 2 (C 4 O 4 ) 3 (H 2 O) 4 (Am1) and Am 2 (C 4 O 4 ) 2 (C 2 O 4 )(H 2 O) 4 (Am2), and C f 2 (C 4 O 4 ) 3 (H 2 O) 4 (Cf1)andCf 2 (C 4 O 4 ) 2 (C 2 O 4 )(H 2 O) 4 (Cf2). For the reaction involving the two Eu products, the resulting yields were ∼50% for each compound as determined by visual inspection because of the diﬀerent habits (rods for Eu1 and blocks for Eu2). For each of the remaining lanthanide compounds (Sm3, Dy4, Ho4, and Er4), the yield was ∼75% Caution! 243 Am (t 1/2 = 7.38 × 10 3 yr, speciﬁc activity = 200 mCi g −1 ) and 249 Cf (t 1/2 = 351 yr, speciﬁc activity = 4.1 Ci g −1 ) represent serious health risks because of the α and γ emission. | [] | [] | [] | ["MCl 3 ·xH 2 O (M = Sm, Eu, Dy−Er, Am, Cf)--5.00 mg, ∼0.015 mmol"] | [] | ["squaric acid--20.00 mg, 0.175 mmol"] | ["150 \nC"] | ["12 h"] | ["acetone--0.75 mL", "deionized water--0.25 mL"]
j.poly.2020.114565 | 2.5. Synthesis of {[Co(pzdc) 2 (H 2 O) 2 ].H 2 O} n single crystals (2 0 ) (a) A solution of pzdcH 2 (0.016 g, 0.1 mmol) and adenine (0.013 g, 0.1 mmol) in 5 ml of water was reﬂuxed for one hour. A solution of Co(NO 3 ) 2 6H 2 O (0.03 g, 0.1 mmol) in 2 ml of water was added to this solution and reﬂuxed for an additional 2 h. The prepared solution was ﬁltered and left to sit at room temperature. Upon slow Table 1 Crystal data and reﬁnement details for compound 1 0 . | [] | [] | ["{[Co(pzdc) 2 (H 2 O) 2 ].H 2 O} n", "Compound 10"] | ["Co(NO 3 ) 2 ?6H 2 O--0.03 g, 0.1 mmol"] | [] | ["pzdcH 2--0.016 g, 0.1 mmol", "adenine--0.013 g, 0.1 mmol"] | ["reflux"] | ["1 hour", "2 h"] | ["water--5 ml", "water--2 ml"]
b819096h | Yield 0.475 g (74.7%). Anal. Calcd. for C 3 H 8 AgN 5 S 3 : C, 11.32; H, 2.53; N, 22.01. Found: C, 11.6; H, 2.6; N, 21.8%. The ﬁltrate yielded a small crop of colourless crystals (0.047 g) which were subsequently shown to be AgNO 3 :tu(1:3).5 AgSCN : etu (1 : 1) reaction. Water (10 ml) was added to AgSCN (0.498 g, 3 mmol) and ethylenethiourea (0.306 g, 3 mmol) and the mixture was heated. An oil formed that did not solidify upon cooling. The product gradually became stiffer upon standing for a few hours. The semi-solid product was broken up and the mixture was set stirring. After 2.5 h a ﬁne white solid formed, together with a small amount of more plastic white material. | [] | [] | ["AgNO 3 :tu(1:3.5 AgSCN : etu (1 : 1)"] | ["AgSCN--0.498 g, 3 mmol"] | [] | ["ethylenethiourea--0.306 g, 3 mmol"] | [] | ["2.5 h"] | ["water--10 ml"]
j.molstruc.2012.02.050 | 6 by adding dropwise an aqueous solution of NaOH (0.1 M). After a vigorous stirring for ca. 30 min, the resulting solution was ﬁltered and left to stand at room temperature. Blue block crystals of 1 were obtained by slow evaporation of the solvents after ca. two weeks in 55% yield (24.9 mg). Anal. Calcd for C 15 H 18 CuN 6 O 7 : C, 39.35; H, 3.96; N, 18.35%. Found: C, 39.17; H, 4.18; N, 18.59%. IR (cm 1 ): 3353b, 3218b, 2937m, 1585vs, 1435w, 1361m, 1214m, 1020w, 978w, 937w, 823m, 738m, 619m.2.2.2. {[Co(mal)(3-bpt)(H 2 O) 2 ](H 2 O) 3 } n (2) The same synthetic method as that for 1 was used except that CuCl 2 2H 2 O was replaced by CoCl 2 6H 2 O (23.8 mg, 0.1 mmol), affording pink block-shaped single crystals in 57% yield (27.9 mg). Anal. Calcd for C 15 H 22 CoN 6 O 9 : C, 36.82; H, 4.53; N, 17.18%. Found: C, 36.68; H, 4.71; N, 17.04%. IR (cm 1 ): 3427b, 3203b, 3082m, 1580vs, 1464w, 1425w, 1383m, 1224m, 1143w, 1035w, 976w, 960w, 840m, 742m, 623m. | [] | [] | ["1", "{[Co(mal)(3-bpt)(H 2 O) 2 ](H 2 O) 3 } n"] | ["CuCl 2 ?2H 2 O--NaN", "CoCl 2 ?6H 2 O--23.8 mg, 0.1 mmol"] | [] | ["NaN--NaN"] | [] | [] | ["NaN--NaN"]
j.ica.2013.11.016 | 2.2.3. [Zn(L) 2 (H 2 O) 2 ] 1 (3) The same procedure as that for 1 was used for this compound except that Mn(ClO 4 ) 2 6H 2 O was replaced by Zn(Ac) 2 2H 2 O.Colorless single crystals suitable for X-ray analysis were obtained after ca. 1 month at room temperature. Yield: 30% (7.44 mg) based on Zn(Ac) 2 2H 2 O. Elemental Anal. Calc. for C 26 H 22 O 6 Zn: C, 63.15; H, 4.49. Found: C, 62.90; H, 4.18%. IR (KBr pellet, cm 1 ): 3347s(br), 3044w, 1957w, 1916w, 1609m, 1587s, 1571s, 1534s, 1447m, 1411s, 1229m, 1200w, 1146m, 1121w, 1077w, 1006w, 963w, 859w, 796m, 747s, 696s, 529w, 474m. | [] | [] | ["[Zn(L) 2 (H 2 O) 2 ]", " C 26 H 22 O 6 Zn"] | ["Zn(Ac) 2 \n2H 2 O--NaN"] | [] | ["L--NaN"] | ["room temperature"] | ["ca. 1 month"] | []
b715949h | [Zn(STDC)(bipy)(H 2 O)]·0.5py·H 2 O(2).Amixtureof Zn(OAc) 2 ·2H 2 O (0.2 mmol, 0.044 g), H 2 STDC (0.2 mmol, 0.054 g) and bipy (0.2 mmol, 0.031 g) in water (9 mL) and pyridine (3 mL) was stirred for 30 min in air, and then heated in a 23 mL Teﬂon-lined autoclave at 130 ◦ C for 4 days. After cooling to room temperature slowly, colorless prism crystals of 2 were obtained. Yield, 40%. Elemental analysis. Calc. (%) for C 28.5 H 24.5 N 2.5 O 6 Zn: C 60.76, H 4.38, N 6.22. Found: C 60.54, H 4.16, N 6.53%. IR (KBr, m max /cm −1 ): 1602s, 1538m, 1441w, 1388vs, 1178w. | [] | [] | ["[Zn(STDC)(bipy)(H 2 O)]·0.5py·H 2 O", "C 28.5 H 24.5 N 2.5 O 6 Zn"] | ["Zn(OAc) 2 \b2H 2 O--0.2 mmol, 0.044 g"] | [] | ["H 2 STDC--0.2 mmol, 0.054 g", "bipy--0.2 mmol, 0.031 g"] | ["130 ◦ C"] | ["4 days"] | ["water--9 mL", "pyridine--3 mL"]
ic100974e | [Tb(hfa) 3 (dmtph)] ¥ ,C 25 H 13 F 18 O 10 Tb (974.94) anal. calcd: C, 30.80; H, 1.33. Found: C, 30.82; H, 1.32. IR data: ν~ 2972 vw; 2902 vw; 2194 vw; 2161 vw; 2051 vw; 1984 vw; 1670 m; 1649 s; 1606 w; 1560 m; 1531 m; 1512 m; 1498 m; 1467 s; 1450 s; 1414 w; 1378 w; 1329 m; 1312 m; 1251 s; 1211 s; 1193 s; 1187 s; 1139 vs; 1102 s; 1018 m; 949 m; 876 w; 842 w; 798 s; 736 s; 659 s cm -1 . | [] | [] | ["[Tb(hfa) 3 (dmtph)] ¥", "C 25 H 13 F 18 O 10 Tb"] | [] | [] | [] | [] | [] | []
c1ce05020f | Preparation of [Cu 7 I 8 (DABCOH + )DABCO] (2) A mixture of Cu(NO 3 ) 2 $3H 2 O (1.00 mmol, 0.242 g), NaHSO 3 (2.00 mmol, 0.208 g), Na 2 SO 3 (8.00 mmol, 1.008 g), KI (1.20 mmol, 0.199 g), DABCO$6H 2 O (0.50 mmol, 0.110 g), HCl (37% HCl in water, 1 : 1 v/v, 1 mL) and distilled water (10 mL) in a 15 mL Teﬂon reactor was heated to 110  C for 5 d, and then cooled to room temperature. The initial and ﬁnal pH values of the reaction media are close to 6.0. Colourless block crystals 2 were obtained in 42.6% yield (based on Cu) after washing with distilled water and drying in air. Anal. calcd (%) for 2: C 8.55, H 1.50, N 3.32. Found: C 8.53, H 1.52, N 3.30%. IR (KBr, cm 1 ): 3453(m), 2923(s), 2854(s), 1618(m), 1461(w), 1403(w), 1118(m), 1049(m), 843(s), 804(s), 618(w).X-Ray crystallography Single-crystal XRD data for compounds 1 and 2 were collected on a Bruker SMART 1000 CCD diffractometer equipped with graphite–monochromated Mo-Ka radiation (l ¼ 0.71073  A) at room temperature. An empirical absorption correction based on symmetry equivalent reﬂections was applied using the SADABS program. | [] | [] | ["[Cu 7 I 8 (DABCOH + )DABCO]", "2"] | ["Cu(NO 3 ) 2 $3H 2 O--1.00 mmol, 0.242 g"] | ["NaHSO 3--2.00 mmol, 0.208 g", "Na 2 SO 3--8.00 mmol, 1.008 g", "KI--1.20 mmol, 0.199 g", "HCl (37% HCl in water, 1 : 1 v/v)--1 mL"] | ["DABCO$6H 2 O--0.50 mmol, 0.110 g"] | ["110 \nC"] | ["5 d"] | ["distilled water--10 mL"]
1521-3765(20020517)8:10<2225::aid-chem2225>3.0.co;2-x | Tetrafluoroborate salt: Treatment with ammonium tetrafluoroborate (excess). On leaving the solution to stand, a white precipitate was formed and isolated by filtration (0.0356 g, 68%). IR (KBr): nÄ  1635 (w), 1585 (s), 1562 (m), 1538 (m), 1469 (m), 1434 (w), 1407 (m), 1326 (w), 1245 (w), 1060 (s), 867 (w), 825 (w), 786 (s), 740 (w), 682 (w), 655 (w), 574 (w), 520 cm 1 (w); 1 H NMR (CD 3 CN, 250 MHz, 3.5mm, 298 K): d  8.57 (d, J(H,H)  4.0 Hz, 2H; H6), 8.28 (d, J(H,H)  7.75 Hz, 2H; H3), 8.03 (s, 2 H; H3'), 7.99 (td, J(H,H)  7.6, 1.8 Hz, 2H; H4), 7.51 (ddd, J(H,H)  7.6, 5.0, 1.2 Hz, 2H; H5), 2.71 (s, 3 H; SMe); 1 H NMR (CD 3 NO 2 , 250 MHz, 5.9mm, 298 K): d  8.13 (d, J(H,H)  7.1 Hz, 2H, H3), 8.03 ± 7.88 (m, 6H; H6, H3', H4), 7.24 (br, 2H; H5), 2.71 (s, 3H; SMe): MS ( ve FAB): m/z: 386 [AgL], 494 [Ag 2 L], 667 [AgL 2 ], 773 [Ag 2 L 2 ], 861 [Ag 2 L 2 (BF 4 )], 1336 [Ag 3 L 3 (BF 4 ) 2 ], 1530 [Ag 4 L 3 (BF 4 ) 3 ], 1809 [Ag 4 L 4 (BF 4 ) 3 ], 2003 [Ag 5 L 4 (BF 4 ) 4 ]; MS (ESI; MeCN): m/z (%): 386 (100) [AgL  ], 427 (30) [AgL(MeCN)  ], 665 (35) [AgL 2  ], 759 (1) [AgL 2 (BF 4 )  ], 861 (1) [Ag 2 L 2 (BF 4 )  ], 1140 (1) [Ag 2 L 3 (BF 4 )  ], 1226 (1) [Ag 2 L 2 (BF 4 ) 2  ], 1335 (1) [Ag 3 L 3 (BF 4 ) 2  ], 1614 (1) [Ag 4 L 3 (BF 4 ) 4  ], 1809 (1) [Ag 5 L 3 (BF 4 ) 5  ]; elemental analysis calcd (%) for AgC 16 H 13 N 3 SBF 4 ¥ H 2 O:C 39.1, H 3.1, N 8.5; found: C 39.1, H 3.1, N 8.8. | [] | [] | ["AgC 16 H 13 N 3 SBF 4 ¥ H 2 O"] | ["ammonium tetrafluoroborate--excess"] | [] | [] | [] | [] | []
zaac.201400303 | Preparation of {[Cu(tbip)(3-pina) 2 (H 2 O)]·H 2 O} n (7) Cu(NO 3 ) 2 ·2.5H 2 O (43 mg, 0.18 mmol), 3-pina (74 mg, 0.37 mmol), and 5-tert-butylisophthalic acid (82 mg, 0.37 mmol) were mixed with distilled H 2 O (10 mL) and 1 m NaOH (0.5 mL) in a 23 mL Teflonlined acid digestion bomb. The bomb was sealed and heated in an oven at 120 °C for 24 h, and then was cooled slowly to 25 °C. Blue-green blocks of 7 (65 mg, 49% yield based on Cu) were isolated after washTable 1. Crystal and Structure Refinement Data for 1–7. | [] | [] | ["{[Cu(tbip)(3-pina) 2 (H 2 O)]·H 2 O} n"] | ["Cu(NO 3 ) 2 ·2.5H 2 O--43 mg, 0.18 mmol"] | [] | ["3-pina--74 mg, 0.37 mmol", "5-tert-butylisophthalic acid--82 mg, 0.37 mmol"] | ["120 \n°C"] | ["24 h"] | ["distilled H 2 O--10 mL"]
cg3012712 | Synthesis of [Cu 3 (μ 3 -OH)(μ-pz) 3 (Suc)], 2. A solution of Hpz (277 mg, 4.1 mmol) in H 2 O (30 mL) was added to a suspension of Cu(Suc)·2H 2 O (438 mg, 2.0 mmol) in H 2 O (75 mL). The mixture was sealed in a glass vial and maintained at 115 °C for 4 h and then cooled at rt, yielding 246 mg (69%) of crystals of 2 suitable for a SCXRD determination. The phase purity of 2 was conﬁrmed by comparison of its XRPD diﬀractogram with the calculated one (see Supporting Information Figure S1) m.p.: 245−248 °C (d). Elem. Anal. Calcd for Cu 3 (OH)(pz) 3 (Suc): C, 29.74: H, 2.69; N, 16.01. Found: C, 29.83; H, 2.64; N, 15.98. IR (KBr, cm −1 ): 3408s, 3120w, 3100w, 1600s, 1553s, 1496m, 1488s, 1428s, 1414s, 1385s, 1298s, 1280m, 1223m, 1185m, 1168m, 1071s, 1055s, 997w, 971w, 900w, 888w, 778s, 769s, 645m, 630s, 587w, 530w, 474w, 440w, 370s, 360s. μ eff (297 K) = 2.32 μ B Compound 2 was also obtained through di ﬀeren t synthetic procedures, in lower yields and/or as microcrystalline powders (see Supporting Information). | [] | [] | ["[Cu 3 (μ 3 -OH)(μ-pz) 3 (Suc)]", "Cu 3 (OH)(pz) 3 (Suc)"] | ["Cu(Suc)·2H 2 O--438 mg, 2.0 mmol"] | [] | ["Hpz--277 mg, 4.1 mmol"] | ["115 \nC"] | ["4 h"] | ["H 2 O--30 mL"]
j.poly.2014.05.029 | [Cu( l -NO 3 )(NO 3 )(PyTn)] n (1): Blue crystals. Yield: 28.4 mg, 83.2%. Anal. Calc. for C 6 H 7 CuN 5 O 6 S: C, 21.15; H, 2.07; N, 20.55; S, 9.41. Found: C, 21.06; H, 2.03; N, 20.19; S, 9.49%. IR (KBr): thiazoline ring vibrations 1608(s) [ m (C@N)], 1008(s), 900(m), 772(m), 711(w), 647(w), 608(m), 571(w), 420(w) cm 1 ; pyrazole ring vibrations: 1531(s), 1402(s), 1385(s), 957(m) cm 1 ; nitrate vibrations: 1385(s) and 1327(s) [ m 3 (NO 3 )], 1062(s) [ m 1 (NO 3 )], 830(m) [ m 2 (NO 3 )], 688(w) and 670(w) cm 1 [ m 4 (NO 3 )]. Diffuse reﬂectance spectrum (cm 1 ): 14750, 33780. TGA mass loss 71.1% (150– 195 °C, 1 step, calc. CuO1.5C formation = 71.9%), 7.7% (195– 800 °C, 1 step, calc. CuO formation = 5.6%). ESI-MS (MeOH–H 2 O): 342.18 [M+H] + . | [] | [] | ["Cu(l-NO 3)(NO 3)(PyTn)n", "C 6 H 7 CuN 5 O 6 S"] | [] | [] | [] | [] | [] | []
s0108270107046288 | Experimental The pmpo ligand was synthesized following a procedure reported previously (Dodd & Nishi, 1997). At room temperature, to a solution of Cd(NO 3 )4H 2 O (0.0308 g, 0.1 mmol) in CH 3 OH (5 ml) was added a solution of pmpo (0.0540 g, 0.2 mmol) in CH 3 CN (5 ml) with vigorous stirring for 10 min, and then potassium thiocyanate (0.0194 g, 0.2 mmol) in aqueous solution (5 ml) was added slowly to the above mixed solution under re¯ux conditions. The reaction mixture was ®ltered and left to stand at room temperature. Well shaped colorless prismatic single crystals suitable for X-ray analysis were obtained after several days by slow evaporation of the solvent (yield 34%). | [] | ["several days"] | ["Cd(NO 3 )4H 2 O"] | ["Cd(NO 3 )4H 2 O--0.0308 g, 0.1 mmol"] | [] | ["pmpo--0.0540 g, 0.2 mmol", "potassium thiocyanate--0.0194 g, 0.2 mmol"] | ["room temperature"] | ["10 min"] | ["CH 3 OH--5 ml", "CH 3 CN--5 ml", "aqueous solution--5 ml"]
ic900149v | Synthesis of [Eu(C 15 H 11 N 3 )(H 2 O) 2 (CH 3 COO) 2 ] 2 Pt(CN) 4 3 3 H 2 O (3). The synthesis of 3 was carried out by first mixing 1 mL of 0.10 M aqueous Eu(CH 3 COO) 3 and 1 mL of 0.025 M K 2 [Pt(CN) 4 ]. Next, a 1 mL solution of 0.10 M 2,2 0 :6 0 ,2 00 -terpyridine was layered on top. The terpyridine solution was prepared using CH 3 CN as the solvent, while the K 2 [Pt(CN) 4 ] solution was made by dissolving K 2 [Pt(CN) 4 ] 3 3H 2 O in a 20%:80% mixture of water/CH 3 CN. Slow evaporation of the solvent over a period of several days resulted in the crystallization of 3 as colorless single crystals with a yield of 63.9%. IR(solid, cm -1 ): 3628 (m), 3550 (w, br), 3407 (w, br), 2134 (s), 2122 (s), 1616 (s), 1559 (m), 1456 (w), 1422 (m), 761 (m), 669 (m), 656 (m). | [] | ["several days"] | ["[Eu(C 15 H 11 N 3 )(H 2 O) 2 (CH 3 COO) 2 ] 2 Pt(CN) 4 3 3 H 2 O"] | ["Eu(CH 3 COO) 3--0.10 M aqueous, 1 mL", "K 2 [Pt(CN) 4 ]--0.025 M, 1 mL"] | [] | ["2,2 0 :6 0 ,2 00 -terpyridine--0.10 M, 1 mL"] | [] | [] | ["CH 3 CN--as the solvent", "water/CH 3 CN mixture--20%:80%"]
bcsj.20120017 | Synthesisof [ {V(Oi-Pr) 3 } 2 (¯-trans-1,4-C 6 H 10 N 2 )] (4). To amixture of [VO(Oi-Pr) 3 ] (147 mg, 0.60 mmol) and sodium hydride (14.4 mg, 0.60 mmol) inCH 2 Cl 2 (1.0 mL) with a magneticstirring bar, trans-1,4-cyclohexanediamine (28.5 mg, 0.25 mmol) inCH 2 Cl 2 (4.0 mL) was added dropwise and stirred for 48 h at room temperature. After removal of solvent under reduced pressure, the obtained compound was dissolved in hot hexane. The resulting solution was ﬁltered oﬀ, and the ﬁltrate was evaporated under reduced pressure. Saturated hot hexane solution was chilled to ¹30 °C to give paleyellow crystal (47% yiel d). | [] | [] | ["{V(Oi-Pr) 3 } 2 (¯-trans-1,4-C 6 H 10 N 2 )"] | ["[VO(Oi-Pr) 3 ]--147 mg, 0.60 mmol", "sodium hydride--14.4 mg, 0.60 mmol"] | [] | ["trans-1,4-cyclohexanediamine--28.5 mg, 0.25 mmol"] | ["room temperature"] | ["48 h"] | ["CH 2 Cl 2--1.0 mL", "hexane--hot"]
ic980685s | [Gd 3 (H -3 taci) 2 ]Cl 3 ‚9H 2 O. Yield: 14%. Anal. Calcd for C 12 Cl 3 Gd 3 H 42 N 6 O 15 : C, 13.24; H, 3.89; N, 7.72; Gd, 43.34. Found: C, 13.38; H, 3.82; N, 7.72; Gd, 43.02. FAB + MS: m/z 891.0 ([Gd 3 (H -3 taci) 2 Cl 2 ] + ). | [] | [] | ["[Gd 3 (H -3 taci) 2 ]Cl 3 ‚9H 2 O"] | [] | [] | [] | [] | [] | []
mgmc-2013-0047 | (5), [(BiBr 3 ) 2 (L 2 )] (6) and [BiCl 3 (L 3 )] (7) were synthesized according to the same general procedure starting from the appropriate bismuth halide BiX 3 (X = Cl, Br, I) and the phosphonic acid esters 4,4′-[(i-PrO) 2 P(O)]C 6 H 4 C 6 H 4 [P(O) (Oi-Pr) 2 ] (L 1 ), 1,3,5-[(i-PrO) 2 P(O)] 3 C 6 H 3 (L 2 ), and 5-t-Bu-1,3[(i-PrO) 2 P(O)] 2 C 6 H 3 (L 3 ), respectively [equation (1)]. | [] | [] | ["(BiBr 3 ) 2 (L 2 )", "[BiCl 3 (L 3 )]"] | ["BiBr 3--NaN", "BiCl 3--NaN"] | [] | ["phosphonic acid esters 4,4′-[(i-PrO) 2 P(O)]C 6 H 4 C 6 H 4 [P(O) (Oi-Pr) 2 ] (L 1 )--NaN", "1,3,5-[(i-PrO) 2 P(O)] 3 C 6 H 3 (L 2 )--NaN", "5-t-Bu-1,3[(i-PrO) 2 P(O)] 2 C 6 H 3 (L 3 )--NaN"] | [] | [] | []
ejic.201301575 | [3r] UO 2 (1,3-bdc) 1.5 ·0.5dap·2H 2 O (3): A mixture of UO 2 (NO 3 ) 2 ·6H 2 O (0.502 g, 1 mmol), isophthalic acid (0.083 g, 0.5 mmol), 1,3-diaminopropane (2 m, 0.8 mL, 1.6 mmol), and H 2 O (4.2 mL, 233 mmol) was placed in a Parr bomb and then heated statically at 200 °C for 24 h. The solution pH was 4.8 at the end of the reaction. The resulting yellow product was then filtered off, washed with water, and dried at room temperature. A powder X-ray diffrac | [] | [] | ["UO 2 (1,3-bdc) 1.5 ·0.5dap·2H 2 O", "UO 2 (NO 3 ) 2 ·6H 2 O"] | ["UO 2 (NO 3 ) 2 ·6H 2 O--0.502 g, 1 mmol"] | [] | ["isophthalic acid--0.083 g, 0.5 mmol", "1,3-diaminopropane--2 m, 0.8 mL, 1.6 mmol"] | ["200 \nC"] | ["24 h"] | ["H 2 O--4.2 mL, 233 mmol"]
0095897031000068978 | EXPERIMENTAL Synthesis Some 5 mL of an ethanol solution containing 0.118 g (1 mmo1) of benzimidazole (bimid) was mixed with 5 mL of an ethanol solution containing 0.245 g (1 mmo1) of Mn (II) diacetate tetrahydrate. After the solution was refluxed for 20 min, an aqueous solution containing 0.118 g (1 mmo1) of succinic acid and 0.080 g (2 mmo1) of NaOH was added. The mixture was refluxed for 1 h and filtered. The filtrate was kept at room temperature for 1 week to obtain colorless prisms of the title complex. | [] | ["1 week"] | [] | ["Mn (II) diacetate tetrahydrate--0.245 g, 1 mmo1"] | ["NaOH--0.080 g, 2 mmo1"] | ["benzimidazole (bimid)--0.118 g, 1 mmo1", "succinic acid--0.118 g, 1 mmo1"] | ["reflux", "reflux"] | ["20 min", "1 h"] | ["ethanol--5 mL", "aqueous solution--not specified"]
acs.inorgchem.8b03248 | Synthesis of [Cu I (dm4bt) 2 ] 4 (SiW 12 O 40 )(3). Amixtureof H 4 [SiW 12 O 40 ]·14H 2 O (0.08 g, 0.026 mmol), CuCl 2 (0.08 g, 0.6 mmol), dm4bt (0.02 g, 0.1 mmol), and H 2 O (10 mL) was stirred for 30 min in air at room temperature. The pH value was adjusted to about 3.8 with 1.0 M HCl and then the suspension was transferred to a20mLTeﬂon lined autoclave and kept at 140 °C for 4 days. After slow cooling to room temperature, red block crystals of 3 were obtained (yield 40% based on W), and the ﬁnal pH was 4.2. Anal.calcd. for C 64 H 64 Cu 4 N 16 O 40 S 16 SiW 12 (4699): C 16.36, H 1.37, N 4.77, Found: C 16.41, H 1.32, N 4.82%. IR cm −1 (KBr): 3839(m), 3451(m), 3085(m), 2909(w), 2330(m ), 1776(w), 1650(m), 1510(w), 1422(m), 1364(m), 1276(m), 1203(m), 1144(m), 1010(m), 971(s), 922(s), 876(w), 791(m), 689(w), 663(m), 524(m).Synthesis of {[Zn(dm4bt) 2 ] 2 (SiW 12 O 40 )} (4). Amixtureof H 4 [SiW 12 O 40 ]·14H 2 O (0.08 g, 0.026 mmol), Zn(CH 3 COO) 2 (0.08 g, 0.44 mmol), dm4bt (0.02 g, 0.1 mmol), and H 2 O (10 mL) was stirred for 30 min in air at room temperature. The pH value was adjusted to about 3.9 with 1.0 M HCl, and then the suspension was transferred to a 20 mL Teﬂon lined autoclave and kept at 140 °C for 4 days. After slow cooling to room temperature, yellow block crystals of 4 were obtained (yield 55% based on W) and the ﬁnal pH is 3.2. Anal. | [] | [] | ["[Cu I (dm4bt) 2 ] 4 (SiW 12 O 40 )", "[Zn(dm4bt) 2 ] 2 (SiW 12 O 40 )"] | ["H 4 [SiW 12 O 40 ]·14H 2 O--0.08 g, 0.026 mmol", "CuCl 2--0.08 g, 0.6 mmol", "Zn(CH 3 COO) 2--0.08 g, 0.44 mmol"] | ["1.0 M HCl--adjust pH to about 3.8", "1.0 M HCl--adjust pH to about 3.9"] | ["dm4bt--0.02 g, 0.1 mmol"] | ["140 \nC", "140 \nC"] | ["4 days", "4 days"] | ["H 2 O--10 mL"]
c0dt01527j | HL 5 (5). Yield 66% (based on pentane-2,4-dione), yellow powder soluble in DMSO, methanol, ethanol and acetone, and insoluble in water. Elemental analysis: C 13 H 14 N 2 O 4 (M = 262.26); C 59.42 (calc. 59.54); H 5.29 (5.38); N 10.57 (10.68)%. IR (KBr): 3449 n(NH), 1701 n(C O), 1669 n(C O), 1646 n(C O ◊◊◊H), 1601 n(C N) cm -1 .1 H-NMR (300.130 MHz) in DMSO, internal TMS, d (ppm): 2.46 (s, 3H, CH 3 ), 2.50 (s, 3H, CH 3 ), 3.94 (s, 3H, CH 3 ), 7.25–8.04 (m, 4H, Ar–H), 15.08 (s, 1H, N–H). | [] | [] | ["HL 5"] | [] | [] | [] | [] | [] | []
ejic.201402536 | [Ni 4 (HL 1 ) 2 (OAc) 6 (p-HOCH 2 C 6 H 4 CH 2 OH)] m (3a): A mixture of Ni(OAc) 2 ·4H 2 O (63 mg, 0.25 mmol), H 2 L 1 (53 mg, 0.25 mmol), pxylene-α,α⬘-diol (277 mg, 2.0 mmol), and pyridine (42 mg, 0.53 mmol) in EtOH (3 mL) was stirred at 60 °C for 4 h. The resulting solution was crystallized from EtOH/Et 2 O to give pale Eur. J. Inorg. Chem. 2014, 5021–5033 © 2014 Wiley-VCH Verlag GmbH & Co. KGaA, Weinheim5030 green crystals of [Ni 4 (HL 1 ) 2 (OAc) 6 (p-HOCH 2 C 6 H 4 CH 2 OH)] m (61 mg, 0.05 mmol, 87 %). C 44 H 64 N 2 Ni 4 O 18 (1143.83): calcd. C 46.20, H 5.64, N 2.45; found C 46.58, H 5.65, N 2.50. IR (KBr): ν ˜ = 1583 (s), 1564 (s), 1419 (s), 1346 (m), 1045 (m), 675 (m) cm –1 . | [] | [] | ["[Ni 4 (HL 1 ) 2 (OAc) 6 (p-HOCH 2 C 6 H 4 CH 2 OH)] m", "C 44 H 64 N 2 Ni 4 O 18"] | ["Ni(OAc) 2 ·4H 2 O--63 mg, 0.25 mmol"] | [] | ["H 2 L 1--53 mg, 0.25 mmol", "pxylene-α,α⬘-diol--277 mg, 2.0 mmol", "pyridine--42 mg, 0.53 mmol"] | ["60 °C"] | ["4 h"] | ["EtOH--3 mL", "Et 2 O--not specified"]
00958972.2014.908187 | 2.2.2. Synthesis of (R)-tributylstannyl 4-((3R,5R,8R,9S,10S,12S,13R,14S,17R)-3, 12-dihydroxy-10 ,13-dimethyl-hexadecahydro-1H-cyclopenta[a]phenanthren-17-y l)pentanoate [Bu 3 SnC 24 H 39 O 4 ] n (2). (Yield: 1.36 g, 83.9%). m.p. 63–65 °C. Elemental analysis, % Calculated (Found) for [C 36 H 66 O 4 Sn] n : C, 63.44 (62.94); H, 9.76 (9.66). FT-IR (cm −1 ): 1571 ν(COO) asym , 1404 ν(COO) sym , Δυ = 167, 572 ν(Sn–C), 439 ν(Sn–O), 618 (O–Sn–O). | [] | [] | ["(R)-tributylstannyl 4-((3R,5R,8R,9S,10S,12S,13R,14S,17R)-3, 12-dihydroxy-10 ,13-dimethyl-hexadecahydro-1H-cyclopenta[a]phenanthren-17-y l)pentanoate", "[Bu 3 SnC 24 H 39 O 4 ] n", "[C 36 H 66 O 4 Sn] n"] | ["Bu 3 Sn--not provided"] | [] | [] | [] | [] | []
ejic.200500151 | C 10 H 10 CoN 6 S 2 (337.29): calcd. C 35.61, H 2.99, N, 24.92; found C 35.54, H 2.96, N 24.86. IR: ν ˜ = 3129 (w), 2099 (vs), 1605 (w), 1520 (s), 1439 (w), 1373(w), 1285 (w), 1246 (w), 1107 (m), 1103 (m), 941 (w), 837 (w), 752 (m), 656 (m), 629 (m) and 471 (w) cm –1 . | [] | [] | ["C 10 H 10 CoN 6 S 2 "] | [] | [] | [] | [] | [] | []
c7dt03254d | Syntheses of complexes 5-RE. Equal amounts (0.5 mmol) of RE nitrate (RE = La, Pr, Nd, Sm, Eu, Gd, Tb, Dy, Ho and Y), H 3 L and 2,2′-bipy were dissolved in aqueous solution and sealed in a 25 mL Teflon-lined stainless steel vessel after the pH value of the system was adjusted to 5 with 1 M NaOH. The stainless steel vessel was then put into an oven and heated at 120 °C for 3 days. After being cooled slowly to room temperature, crystals of complexes 5-RE with diﬀerent colors (see Table 1 and Table S1†) suitable for X-ray diﬀraction were isolated. | [] | [] | ["Complex 5-La", "Complex 5-Pr", "Complex 5-Nd", "Complex 5-Sm", "Complex 5-Eu", "Complex 5-Gd", "Complex 5-Tb", "Complex 5-Dy", "Complex 5-Ho", "Complex 5-Y"] | ["La nitrate--0.5 mmol", "Pr nitrate--0.5 mmol", "Nd nitrate--0.5 mmol", "Sm nitrate--0.5 mmol", "Eu nitrate--0.5 mmol", "Gd nitrate--0.5 mmol", "Tb nitrate--0.5 mmol", "Dy nitrate--0.5 mmol", "Ho nitrate--0.5 mmol", "Y nitrate--0.5 mmol"] | ["1 M NaOH--adjust pH to 5"] | ["H 3 L--0.5 mmol", "2,2′-bipy--0.5 mmol"] | ["120 \n°C"] | ["3 days"] | ["aqueous solution--25 mL"]
ejic.201301401 | Synthesis of P2: A mixture of P1 (1.22 g, 6.0 mmol) and N,N-dimethylformamide dimethyl acetal (2.86 g, 24.0 mmol) was stirred whilst heating under a gentle reflux for 10 h. After cooling to room temperature, the reaction solution was evaporated under vacuum to dryness. The resulting solid was triturated with diethyl ether, filtered and dried under vacuum to afford P2 as a yellow powder, yield 1.8 g, 81.1 %. IR (KBr): ν ˜ = 2915 (w), 2804 (w), 1634 (vs), 1593 (vs), 1543 (vs), 1414 (s), 1358 (m), 1277 (s), 1227 (m), 1196 (m), 1118 (s), 1085 (m), 977 (w), 946 (w), 850 (w), 777 (w), 693 (m) cm –1 . | [] | [] | ["P2"] | [] | [] | ["P1--1.22 g, 6.0 mmol", "N,N-dimethylformamide dimethyl acetal--2.86 g, 24.0 mmol"] | ["reflux"] | ["10 h"] | []
ic5001232 | [Cu 2 (OH)Cl(ina) 2 ](3). A mixture of CuCl 2 (0.119 g, 0.7 mmol), ina (0.064 g, 0.50 mmol), ox (0.018 g, 0.20 mmol) (ox = oxalic acid), NaOH (0.020 g, 0.50 mmol), MeCN (5 mL), and H 2 O (3 mL) in the molar ratio of 7:5:2:951:1667 was stirred, then sealed in a 25 mL Teﬂon-lined stainless autoclave and heated to 130 °C for 5 d. After it was cooled to room temperature and subjected to ﬁltration, green block crystals of 3 were recovered in 63.5% yield. Anal. Calcd (%) for C 12 H 8 ClCu 2 N 2 O 5 : C, 34.06; H, 1.89.; N, 6.62. Found: C, 33.84; H, 1.65; N, 6.43. IR data (KBr, cm −1 ): 3437(s), 1609(s), 1546(s), 1370(s), 688(m), 697(m), 3085(w), 1210(w), 905(w), 785(w), 544(w), 445(w). | [] | [] | ["[Cu 2 (OH)Cl(ina) 2 ]"] | ["CuCl 2 --0.119 g, 0.7 mmol"] | ["NaOH--0.020 g, 0.50 mmol"] | ["ina--0.064 g, 0.50 mmol", "ox--0.018 g, 0.20 mmol"] | ["130 \nC"] | ["5 d"] | ["MeCN--5 mL", "H 2 O--3 mL"]
acs.inorgchem.6b02933 | [Cu 2 (μ-Cl)(μ-L m ) 2 ](ClO 4 ) 3 , 9. Compound 9 was prepared similarly to compound 1 starting from Cu(ClO 4 ) 2 ·6H 2 O (0.139 g, 0.370 mmol), CuCl 2 ·2H 2 O (0.022 g, 0.12 mmol), and L m (0.185 g, 0.500 mmol). | [] | [] | ["[Cu 2 (μ-Cl)(μ-L m ) 2 ](ClO 4 ) 3"] | ["Cu(ClO 4 ) 2 ·6H 2 O--0.139 g, 0.370 mmol", "CuCl 2 ·2H 2 O--0.022 g, 0.12 mmol"] | [] | ["L m--0.185 g, 0.500 mmol"] | [] | [] | []
acs.inorgchem.6b01703 | 18c Synthesis of L1. cis-Dichlorobis(trimethylphosphine)platinum(II) (0.498g, 1.18 mmol) and 4-ethynylthioanisole (0.480 g, 3.24 mmol) were added to a round-bottom ﬂask. 50:50 distilled THF/NHEt 2 was added (10 mL: 10 mL), and the mixture was degassed with argon and stirred for 30 min. CuI (0.004 g, 0.02 mmol) was added, and the mixture was degassed with argon. The solution was left stirring at room temperature for 24 h and was placed in the fridge to settle. The product was ﬁltered and washed with cold water and cold methanol. | [] | [] | ["L1"] | ["cis-Dichlorobis(trimethylphosphine)platinum(II)--0.498g, 1.18 mmol", "CuI--0.004 g, 0.02 mmol"] | [] | ["4-ethynylthioanisole--0.480 g, 3.24 mmol"] | ["room temperature"] | ["24 h"] | ["THF/NHEt 2--10 mL: 10 mL"]
ejic.200900185 | 1: A mixture of Zn(NO 3 ) 2 ·6H 2 O (0.5 mmol, 0.149 g), H 3 L1 (0.5 mmol, 0.105 g) and H 2 O (10 mL), whose pH value was adjusted to 6.5 by addition of triethylamine, was heated at 160 °Cin a Teflon-lined stainless steel autoclave for three days. Afterwards, the reaction system was slowly cooled to room temperature. After filtration, the ethanol was slowly diffused into the yellowish solution. After several days, colourless crystal plates were obtained. | [] | ["several days"] | [] | ["Zn(NO 3 ) 2 \n6H 2 O--0.5 mmol, 0.149 g"] | ["triethylamine--NA"] | ["H 3 L1--0.5 mmol, 0.105 g"] | ["160 \nC"] | ["three days"] | ["H 2 O--10 mL", "ethanol--NA"]
acs.inorgchem.5b02627 | Found: C, 45.54; H, 5.66; N, 12.31%. MS (ESI + , %BPI): m/z 649.19 (100) ([C 26 H 36 EuN 6 O 4 ] + ). HS-MS (ESI + ): m/z 649.1984; calcd. for [C 26 H 36 EuN 6 O 4 ] + 649.2005. IR (ATR): 1613 (CO), 1568 cm −1 (CN)py.[Gd(Me 2 tedpa)]Cl. The preparation of the white solid followed the same procedure as that described for [La(Me 2 tedpa)]Cl by using H 2 Me 2 tedpa·5HCl·3H 2 O (0.070 g, 0.095 mmol), triethylamine (0.081 g, 0.805 mmol) and GdCl 3 ·6H 2 O (0.035, 0.095 mmol). Yield 0.047 g, 72%. Anal. calcd. for C 26 H 36 ClGdN 6 O 4 : C, 45.30; H, 5.26; N, 12.19%. | [] | [] | ["[C 26 H 36 EuN 6 O 4 ] +", "[C 26 H 36 ClGdN 6 O 4]"] | ["H 2 Me 2 tedpa·5HCl·3H 2 O--0.070 g, 0.095 mmol", "GdCl 3 ·6H 2 O--0.035 g, 0.095 mmol"] | [] | ["triethylamine--0.081 g, 0.805 mmol"] | [] | [] | []
zaac.200700503 | Preparation of [Cu 2 Br 2 (3,3⬘-bpy)] (2) CuBr 2 (0.245 g, 1.10 mmol) and 2.4 mL of an aqueous 0.228 M 3,3⬘-bpy solution (0.55 mmol) were added to 10 mL deionized H 2 O, which was sealed into a 23 mL Teflon cup in a Parr acid digestion bomb and heated under autogenous pressure at 170 °Cfor48 hours. Upon cooling to room temperature, yellow rod-like crystals of 2 (0.214 g, 0.48 mmol, 44 % yield based on Cu) were isolated after filtration and washing with deionized water and acetone. | [] | [] | ["[Cu 2 Br 2 (3,3⬘-bpy)]"] | ["CuBr 2--0.245 g, 1.10 mmol"] | [] | ["3,3⬘-bpy--2.4 mL of an aqueous 0.228 M solution (0.55 mmol)"] | ["170 °C"] | ["48 hours"] | ["deionized H 2 O--10 mL"]
cryst6100132 | Synthesis of [Zn(bdc)(C6)] ( 3 ): A mixture of Zn(NO 3 ) 2 · 6H 2 O (30 mg, 0.1 mmol), terephthalic acid (17 mg, 0.1 mmol), and C6 (20 µ L, 0.11 mmol) were mixed in methanol (2 mL) and DMF (2 mL) and heated at 100 ◦ C for 24 h in a screwed-cap glass vial. The obtained colorless crystals were ﬁltered, washed with DMF (1 mL, three times) and dried in air ﬂow for 10 min. Yield: 32 mg (71% based on Zn). Elemental analysis. Calculated for C 20 H 22 N 4 O 4 Zn (%): C 53.6; H 5.0; N 12.5. Found (%): C 53.0; H 5.0; N 12.5. IR bands (cm −1 ): ν = 3446 (w), 3122 (m), 3050 (w), 2948 (m), 2868 (w), 1952 (w), 1604 (s), 1528 (m), 1498 (m), 1454 (w), 1353 (s), 1243 (m), 1110 (s), 952 (m), 886 (w), 826 (s), 757 (s), 656 (s), 622 (w), 583 (w), 517 (w).Synthesis of [Cd(bdc)(C6)]·MeOH ( 4 ): The compound was prepared similarly to 2 , using C6 ligand (20 µ L, 0.11 mmol) instead of C5. Yield: 41 mg (78% based on Cd). Elemental analysis.Calculated for C 21 H 26 CdN 4 O 5 (%): C 47.9; H 5.0; N 10.6. Found (%): C 48.2; H 4.7; N 11.0. TG analysis: Found: 6% solvent weight loss. Calculated for 1(MeOH): 6%. IR bands (cm −1 ): 3411 (m), 3129 (m), 3046 (w), 2936 (m), 2861 (w), 2817 (w), 1855 (w), 1562 (s), 1522 (m), 1446 (m), 1379 (s), 1293 (m),1237 (m), 1090 (s), 1035 (m), 939 (m), 888 (w), 835 (s), 751 (s), 657 (s), 557 (w), 517 (m). | [] | ["10 min"] | ["[Zn(bdc)(C6)]", "C 20 H 22 N 4 O 4 Zn"] | ["Zn(NO 3 ) 2 · 6H 2 O--30 mg, 0.1 mmol"] | [] | ["terephthalic acid--17 mg, 0.1 mmol", "C6--20 µ L, 0.11 mmol"] | ["100 ◦ C"] | ["24 h"] | ["methanol--2 mL", "DMF--2 mL"]
b618461h | Synthesis of [Cu(bpy)V 2 O 6 ](2) Similar to the synthesis of compound 1, using CuSO 4 ·5H 2 O(0.2g, 0.801 mmol) instead of MnCl 2 ·4H 2 O gave green block crystals of 2 in ∼21% yield (based on V) and dark green b-[Cu(bpy)V 2 O 6 ]in ∼15% yield (based on V). Anal. Calcd. for C 10 H 8 N 2 O 6 V 2 Cu: C, 28.59, H, 1.91, N, 6.60%. Found: C, 28.51; H, 1.88; N, 6.56%. | [] | [] | ["[Cu(bpy)V 2 O 6 ]", "C 10 H 8 N 2 O 6 V 2 Cu"] | ["CuSO 4 ·5H 2 O--0.2g, 0.801 mmol"] | [] | ["bpy--NaN"] | [] | [] | []
jssc.2000.8684 | Isolation of [Ag 3 (k 3 -hmt) 2 (H 2 O) 4 ](PF 6 ) 3 (3). Compound 3 has been isolated as a minor product from the reaction of AgPF  in i-propanol with hmt in CH  Cl  in molar ratio of 2 : 1. Slow evaporation (almost to dryness) of these mixtures gave few #at colorless crystals of 3, together with a dominant amount of the already described species [Ag(hmt)] (PF  ) ) H  O (14). The nature of 3 has been established by single crystal X-ray analysis. | [] | [] | ["[Ag 3 (k 3 -hmt) 2 (H 2 O) 4 ](PF 6 ) 3"] | ["AgPF  --not specified"] | [] | ["hmt--not specified"] | [] | [] | ["i-propanol--not specified", "CH  Cl  --not specified"]
cm9907965 | Synthesis. Preparation of 4. 3-Pyridine carboxaldehyde (2.2 mL, 22 mmol) was dissolved in ethanol (15 mL), followed by dropwise addition of hydrazine (35 wt % solution in water, 1 mL, 11 mmol). After addition of two drops of formic acid, the mixture was stirred at room temperature for 24 h and filtered, and the resulting yellow crystalline solid was washed with ethanol/hexane (1:1) several times and dried in air.Yield: 89%.1 H NMR (CDCl 3 , ppm): 8.98 (s, 2 H, pyridyl), 8.70 (d, 2 H, pyridyl), 8.66 (s, 2 H, H-CdN), 8.21, 8.19 (t, t, 2 H, pyridyl), 7.39 (q, 2 H, pyridyl). IR (KBr, cm -1 ): 1633.5 (s), 1615.3 (s), 1585.7 (s), 1482.1 (s), 1410.6 (s), 1335.0 (s), 1302.6 (s). Anal. Calcd for C 12 H 10 N 4 : C, 68.57; H, 4.76. Found: C, 68.26; H, 4.59.Preparation of 5. A colorless solution of Cd(NO 3 ) 2 ‚4H 2 O (92 mg, 0.30 mmol) in MeOH (5 mL) was layered onto a solution of 4 (126 mg, 0.60 mmol) in methylene chloride.Diffusion between the two phases over a period of one month produced bright yellow triangular crystals in 81% yield. IR (KBr, cm -1 ): 1629.4 (s), 1601.4(s), 1570.2 (s), 1458.7 (s), 1448.6 (s), 1427.9 (s), 1379.6 (s), 1312.2 (s), 1127.6 (m), 1029.9 (s), 975.6 (s), 875.5 (s), 810.3 (s), 734.1 (w), 690.7 (s), 643.5 (s). | [] | [] | ["C 12 H 10 N 4", "Cd(NO 3 ) 2 ‚4H 2 O"] | ["Cd(NO 3 ) 2 ‚4H 2 O--92 mg, 0.30 mmol"] | [] | ["3-Pyridine carboxaldehyde--2.2 mL, 22 mmol", "hydrazine (35 wt % solution in water)--1 mL, 11 mmol"] | [] | ["24 h", "one month"] | ["ethanol--15 mL", "MeOH--5 mL", "methylene chloride--N/A"]
cg0506774 | Synthesis of [Co 3 (Hadip) 2 (H 2 O) 6 ] n ‚2nH 2 O (2). A mixture of Co(NO 3 ) 2 ‚6H 2 O (0.073 g, 0.25 mmol) and H 4 adip (0.074 g, 0.25 mmol) was dissolved in CH 3 OH/H 2 O solution (1:1, 8 mL). With stirring, pyridine was slowly added to adjust its pH value to 5.0. The mixture was sealed in a 23-mL Teflon-lined stainless steel container and heated at 90 °C for 3 days. Purple crystals of 2 were obtained after the reactant was cooled to room temperature. Yield 0.045 g, 59.4% (based on Co).IR (KBr pellet, cm -1 ): 3411 (b), 3008 (w), 2921 (w), 1708 (s), 1605 (vs), 1447 (m), 1417 (vs), 1372 (m), 1282 (m), 1234 (s), 1198 (m), 944 (w). Anal. Calcd for C 24 H 32 Co 3 N 2 O 24 : H 3.55, C 31.70, N 3.08%. | [] | [] | ["[Co 3 (Hadip) 2 (H 2 O) 6 ] n ‚2nH 2 O", "C 24 H 32 Co 3 N 2 O 24"] | ["Co(NO 3 ) 2 ‚6H 2 O--0.073 g, 0.25 mmol"] | ["pyridine--adjust pH value to 5.0"] | ["H 4 adip--0.074 g, 0.25 mmol"] | ["90 \nC"] | ["3 days"] | ["CH 3 OH/H 2 O solution--1:1, 8 mL"]
cg400033s | [Cu(5-iipa)(bpe)·2(H 2 O)] n (3). A mixture of 5-iodo-isophthalic acid (0.0146 g, 0.05 mmol), 1,2-bis(4-pyridyl)ethane (bpe) (0.0092 g, 0.05 mmol), CuCl 2 ·6H 2 O (0.0085 g, 0.05 mmol), and NaOH (0.0040 g, 0.1 mmol) in distilled water (7 mL) was placed in a Teﬂon-lined stainless steel container, heated to 120 °C for 3 days, and then cooled to room temperature. Green block crystals of 3 were obtained in 69% yield based on copper. Anal. Calcd for C 20 H 19 CuIN 2 O 6 (573.81): C, 41.86; H, 3.31; N, 4.87%. Found: C, 41.92; H, 3.28; N, 4.82%. IR/ cm −1 (KBr): 3424(m), 3059(w), 2927(w), 1615(vs), 1552(m), 1507(w), 1420(m), 1358(s), 1232(w), 1214(w), 1073(m), 1031(m), 818(m), 773(m), 729(s), 706(s).[Cu(5-iipa)(p-bix)] n (4). Complex 4 was synthesized by analogy to 3 except 1,4-bis(imidazol-1-ylmethyl)-benzene (p-bix) (0.0119 g, 0.05 mmol) instead of bpe. Blue block crystals of 4 were obtained in 55% yield based on copper. Anal. Calcd for C 22 H 17 CuIN 4 O 4 (591.84): C, 44.64; H, 2.87; N, 9.46%. Found: C, 44.69; H, 2.84; N, 9.40%. IR/ cm −1 (KBr): 3661(w), 3468(m), 3138(m), 3047(w), 2334(w), 1822(w), 1599(s), 1519(m), 1423(m), 1357(s), 1274(w), 1106(s), 837(m), 767(m), 718(s), 705(s). | [] | [] | ["[Cu(5-iipa)(bpe)]?2(H 2 O) n", "[Cu(5-iipa)(p-bix)] n"] | ["CuCl 2 \n6H 2 O--0.0085 g, 0.05 mmol"] | [] | ["5-iodo-isophthalic acid--0.0146 g, 0.05 mmol", "1,2-bis(4-pyridyl)ethane (bpe)--0.0092 g, 0.05 mmol", "NaOH--0.0040 g, 0.1 mmol", "1,4-bis(imidazol-1-ylmethyl)-benzene (p-bix)--0.0119 g, 0.05 mmol"] | ["120 \nC"] | ["3 days"] | ["distilled water--7 mL"]
s0277-5387(01)00879-8 | 3 .2 .2 . Preparation of [ Ag 2 ( bbch ) 2 ( NO 3 ) 2 ] n (1) To a solution of AgNO 3 (0.34 g, 2 mmol) in 20 ml DMF, a solution of the ligand bbch (0.50 g, 2 mmol) in acetonitrile (10 ml) was added. The reaction mixture was stirred for 3 h, the resulting solution was ﬁltered and the ﬁltrate slowly diffused by Et 2 O to give crystals of the complex (yield: 0.46 g, 55%). Anal. Found. C, 42.74; H, 2.92; N, 9.81. Calc. for C 30 H 24 Ag 2 N 6 O 6 S 2 :C, 42.63; H, 2.83; N, 9.95%.3 .2 .3 . Preparation of [ Ag ( bbch ) 2 ( ClO 4 )] (2) The preparation is similar to 1 except that AgClO 4 (0.42 g, 2 mmol) was used (yield: 0.43 g, 60%). Anal. | [] | [] | ["[Ag 2 (bbch) 2 (NO 3) 2] n", "[Ag (bbch) 2 (ClO 4)]"] | ["AgNO 3--0.34 g, 2 mmol", "AgClO 4--0.42 g, 2 mmol"] | [] | ["bbch--0.50 g, 2 mmol"] | [] | ["3 h"] | ["DMF--20 ml", "acetonitrile--10 ml"]
chem.201600839 | Synthesis of [(m-S)P(m-NtBu) 2 P(=S)] 6 (2), 3D polymer3,and 2D polymer4 Amixture of 1 (1.02 g, 3.0 mmol) and sodium (0.33 g, 14.3 mmol) in toluene (60 mL) was heated to reflux for 16 h. The resulting brown slurry was filtered off and the filtrate was concentrated till some solid just started to appear.Atthis point the evaporation was stopped and the solid was dissolved by gentle heating. This solution gave crystals of 2 at room temperature in 3d.Yield: 0.11g,13.6%(with respect to 1), m.p. 175 8C. The brown residue was extracted with THF (40 mL) and filtered. On concentration of this solution colorless crystals of 3D polymer 3 were obtained at room temperature in 2d Yield:0.22 g, 19.4%(with respect to 1), m.p. 3208C(decomp). Using the correct stoichiometric ratio of Na metal relative to 1 resulted in aslightly reduced yield of 2. | [] | [] | ["[P(m-S)(m-NtBu)2P(=S)]6"] | ["sodium--0.33 g, 14.3 mmol"] | [] | ["1--1.02 g, 3.0 mmol"] | ["reflux"] | ["16 h"] | ["toluene--60 mL", "THF--40 mL"]
c1dt10822k | MPMS XL-7 SQUID magnetometer. Diamagnetic corrections were made with Pascal’s constants for all the constituent atoms.Preparation of crystalline {[Cu 3 (tci) 2 (H 2 O) 2 ]·12H 2 O} n (1) A methanol solution of CH 3 ONa was added dropwise to a solution of H 3 tci (0.02 mmol) in 1 mL H 2 O to adjust the pH to 5, and then a methanol solution (5 mL) of Cu(NO 3 ) 2 ·3H 2 O (0.03 mmol) was added dropwise into the above mixture. About two weeks later, good-quality green crystals were obtained from the resultant solution at room temperature. Yield: 57% (based on Cu). Anal. | [] | [] | ["[Cu 3 (tci) 2 (H 2 O) 2 ]·12H 2 O", "NaN"] | ["Cu(NO 3 ) 2 ·3H 2 O--0.03 mmol"] | [] | ["H 3 tci--0.02 mmol", "CH 3 ONa--methanol solution"] | ["room temperature"] | ["two weeks"] | ["methanol solution--5 mL", "H 2 O--1 mL"]
c3dt33084b | [{L3} 2 {Cd(NO 3 ) 2 }] n ·nCHCl 3 ·nCH 2 Cl 2 ·nH 2 O (10). Cd(NO 3 ) 2 ·4H 2 O (0.045 g, 0.145 mmol) in 25 mL methanol was added to a solution of L3 (0.100 g, 0.145 mmol) in chloroform (25 mL) and the reaction mixture was stirred for 12 h. A white crystalline solid 10 was obtained after slow evaporation of the solvent. Yield: 0.12 g (90.0%). Mp.: 233–236 °C. | ["233–236 °C"] | [] | ["{L3} 2 {Cd(NO 3 ) 2 }] n ·nCHCl 3 ·nCH 2 Cl 2 ·nH 2 O", "Cd(NO 3 ) 2 ·4H 2 O"] | ["Cd(NO 3 ) 2 ·4H 2 O--0.045 g, 0.145 mmol"] | [] | ["L3--0.100 g, 0.145 mmol"] | [] | ["12 h"] | ["methanol--25 mL", "chloroform--25 mL"]
acs.inorgchem.8b03589 | Synthesis of Compound H[Cu 5 I Cu II (pzc) 2 (pz) 4.5 {P 2 W 18 O 62 }]· 6H 2 O (HENU-1). A mixture of K 6 P 2 W 18 O 62 ·15H 2 O (0.906 g, 0.20 mmol) and Cu(OAc) 2 ·2H 2 O (0.256 g, 1.28 mmol) was dissolved in 5 mL of distilled water under stirring. Then, pzc (0.164 g, 1.32 mmol) was added into the resulting solution and stirred for another 30 min. | [] | ["30 min"] | ["H[Cu 5 I Cu II (pzc) 2 (pz) 4.5 {P 2 W 18 O 62 }]· 6H 2 O (HENU-1)"] | ["K 6 P 2 W 18 O 62 ·15H 2 O--0.906 g, 0.20 mmol", "Cu(OAc) 2 ·2H 2 O--0.256 g, 1.28 mmol"] | [] | ["pzc--0.164 g, 1.32 mmol"] | [] | [] | ["distilled water--5 mL"]
c8dt05002c |  | [] | [] | ["K{18-Crown-6}[Fe(Cl)(N(SiMe 3 ) 2 ) 2 ]"] | ["A--204 mg (0.3 mmol, 1 equiv.)"] | [] | ["benzyl chloride--39 mg (0.31 mmol, 1.05 equiv.)"] | [] | ["48 h"] | ["Et 2 O--2 ml"]
s10904-007-9173-9 | 2.1.8 [{Pt(NCMe)(1)} n ](OTf) 2 ,8 To a solution of 1 (27.3 mg, 0.05 mmol) in CH 2 Cl 2 (5 mL) was added a solution of [Pt(NCEt) 4 ](OTf) 2 (35.7 mg, 0.05 mmol) in MeCN (2 mL). The mixture was stirred for 2 h, during which time the product precipitated as a white solid, which was collected by ﬁltration, washed with CH 2 Cl 2 and dried under vacuum. Yield: 52%. Anal. Calc.for C 38 H 35 F 6 N 3 O 7 P 2 PtS 2 : C, 42.23; H, 3.26; N, 3.89.Found: C, 41.89; H, 3.07; N, 3.42%. The product was insufﬁciently soluble to give satisfactory NMR data. | [] | [] | ["[Pt(NCMe)(1)] n (OTf) 2"] | ["[Pt(NCEt) 4 ](OTf) 2--35.7 mg, 0.05 mmol"] | [] | [] | [] | ["2 h"] | ["CH 2 Cl 2--5 mL", "MeCN--2 mL"]
chem.200801373 | [Co(dihexyl-tBu-bpi)ACHTUNGTRENNUNG(OAc)] (11): Yield: 81%, m.p.: 143 8 C; 1 HNMR (199,92 MHz, [D 6 ]DMSO, 295 K): d = 99.3 (s, 2H), 74.2 (s, 2 H), 25.0 (s, 2H), 20.0 (s, 2H), 12.2 (s, 4H; CH 3 ), 7.8 (s, 4H), 5.7 (s, 4H), 4.3 (s, 4H), 3.6 (s, 4 H), 2.0 (s, 3H; OAc), 1.4 (s, 6 H), 10.0 ppm (s, 18H; tBu); IR (KBr): n˜ = 2997 (m), 2935 (s), 2916 (m), 1635 (s), 1634 (s), 1587 (vs), 1481 (s), 1348 (w), 1209 (w), 1111 (w) cm 1 ; m B = 4.25 B; HRMS (FAB + ): m /z 637.3528 (M-OAc) + , calcd for C 38 H 52 CoN 5 : 637.3555; elemental analysis calcd (%) for C 40 H 55 CoN 5 O 2 ·H 2 O (696.83): C 67.21, H 8.04, N 9.80; found: C 67.44, H 7.73, N 10.01. | [] | [] | ["Co(dihexyl-tBu-bpi)ACHTUNGTRENNUNG(OAc)", "C 40 H 55 CoN 5 O 2 ·H 2 O"] | [] | [] | [] | [] | [] | []
c2ce26553b | Synthesis of {[Zn 2 (adtp)(H 2 O) 2 ]?2H 2 O} n (1) A mixture of H 4 adtp (0.2 mmol, 60 mg), Zn(NO 3 ) 2 ?6H 2 O(1 mmol, 297 mg), NaOH (0.5 mmol, 20 mg), THF (5 mL) and H 2 O (5 mL) was sealed into a 25 mL Teflon-lined stainless steel autoclave. The autoclave was heated at 120 uC for 96 hours, and then allowed to cool to 30 uC for 24 h. Colorless crystals of complex 1 were collected in 62% yield based on H 4 adtp. Anal.Calcd for C 12 N 1 O 12 Zn 2 H 15 (M r = 496.06): C, 29.05%; H, 3.048%; N, 2.82%. Found: C, 29.27%; H, 3.03%; N, 2.93%; Selected IR data (KBr pellet, cm 21 ): 3417 (m), 1646 (s), 1586 (vs), 1495 (w), 1412 (vs), 1383 (s), 1335 (vs), 1318 (m), 1269 (w), 1240 (w), 1191 (w), 1121 (w), 995 (w), 969 (w), 943 (w), 915 (w), 873 (w), 822 (w), 751(w), 712 (w).Synthesis of {[Zn 3 (adtp)(bpy) 1.5 (m 3 -OH)(H 2 O)]?NO 3 ?3H 2 O} n (2a) Zn(NO 3 ) 2 ?6H 2 O (1 mmol, 297 mg), bpy (0.4 mmol, 60 mg), and THF (5 mL) were added into a solution of H 4 adtp (0.2 mmol, 60 mg) in H 2 O (5 mL) which was adjusted to the pH value at ca. | ["30 uC"] | ["24 h"] | ["{[Zn 2 (adtp)(H 2 O) 2 ]?2H 2 O} n", "C 12 N 1 O 12 Zn 2 H 15"] | ["Zn(NO 3 ) 2 ?6H 2 O--1 mmol, 297 mg"] | ["NaOH--0.5 mmol, 20 mg"] | ["H 4 adtp--0.2 mmol, 60 mg"] | ["120 uC"] | ["96 hours"] | ["THF--5 mL", "H 2 O--5 mL"]
s0020-1693(01)00592-8 | 2 .1 .1 . Cu ( NITpPy ) 2 ( NO 3 ) 2 (1) Cu(NO 3 ) 2 ·2.5H 2 O (0.2326 g, 1 mmol) was dissolved in 5 ml of ethanol and added to a 10 ml ethanol solution of NITpPy (0.4690 g, 2 mmol) leading to a green solution. The mixture was stirred during 2 h at 50 °C affording a green precipitate, which was collected with ﬁltration and washed with ethanol and dried under vacuum. Recrystallisation from acetonitrile gave small green needle crystals. Crystals suitable for X-ray analysis were grown in an H-tube in 1 week, by slow diffusion of acetonitrile solutions of Cu(NO 3 ) 2 in the ﬁrst compartment and NITpPy in the second one. Anal. Found: (calc. for C 24 H 32 CuN 8 O 10 ): C, 43.71 (43.94); H, 4.96 (4.91); N, 16.88 (17.08); Cu, 9.11 (9.69)%. Infrared spectra (KBr): w NO 1385 (s), 1136 (m) cm −1 ; w py 1612 (m), 1525 (m), 1500 (m), 1404 (m) cm −1 . | [] | ["1 week"] | ["Cu(NITpPy) 2 (NO 3 ) 2 "] | ["Cu(NO 3 ) 2 ·2.5H 2 O--0.2326 g, 1 mmol"] | [] | ["NITpPy--0.4690 g, 2 mmol"] | ["50 \nC"] | ["2 h"] | ["ethanol--5 ml", "acetonitrile--recrystallisation"]
ic200381f | [Ni 6 (BTC) 2 (HCOO) 6 (DMF) 6 ] (1b). In a HT experiment, 1b was obtained by the following procedure (molar ratio Ni(ClO 4 ) 2 3 6H 2 O/ H 3 BTC/2-MeIm = 3:1:1). DMF solutions of Ni(ClO 4 ) 2 3 6H 2 O (0.03 mmol, 60 μL), H 3 BTC (0.01 mmol, 40 μL), 2-MeIm (0.01 mmol, 20 μL), and DMF (80 μL) were pipetted into a 300 μL reactor. The mixture was heated at 150 °C for 48 h in a conventional oven. The scale-up of 1b was accomplished in DURAN glass tubes with V max = 4 mL by employing Ni(ClO 4 ) 2 3 6H 2 O (0.3 mmol, 109.7 mg), H 3 BTC (0.1 mmol, 21.0 mg), 2-MeIm (0.1 mmol, 8.2 mg) and 2 mL of DMF. The product (49.4 mg, 67% based on H 3 BTC) containing green hexagonal plates (SEM micrograph Supporting Information, Figure S1) was washed with fresh DMF and identified by XRPD measurements. The measured and simulated XRPD patterns (Supporting Information, Figure S4) compare well. Elemental analysis of [Ni 6 (BTC) 2 (HCOO) 6 (DMF) 6 ](1b), M = 1475.05 g mol 1 : found C 34.5, H 4.0, N 5.8; calcd C 34.2, H 3.7, N 5.7. | [] | [] | ["[Ni 6 (BTC) 2 (HCOO) 6 (DMF) 6 ]", "M = 1475.05 g mol"] | ["Ni(ClO 4 ) 2 3 6H 2 O--0.03 mmol, 60 μL"] | [] | ["H 3 BTC--0.01 mmol, 40 μL", "2-MeIm--0.01 mmol, 20 μL"] | ["150 °C"] | ["48 h"] | ["DMF--80 μL"]
j.poly.2004.06.032 | 2.2.4.{ [Ni 2 (Hiso) 2 (bipy) 2 (H 2 O) 4 ] Æ 2(bipy) } n (4) The synthesis of complex 4 followed the same procedure as for complex 3, except that the temperature was 140 C and the mixture cooled at 10 C/3 h to 100 C, followed by slow cooling to room temperature. Yield: 0.016 g (28.5%). Anal. Calc. for C 50 H 44 N 12 O 12 Ni 2 :C, 53.46; H, 3.92; N, 14.97. Found: C, 53.31; H, 3.59; N, 14.96%. IR data (KBr pellet, cm 1 ): 3432s, 2919m, Table 2 Selected bond lengths (A ˚ ) and angles () for 1 and 2 1 Bond lengths Co(1)–O(1) 2.047(2) Co(1)–O(6) 2.107(1) Co(1)–O(3) 2.081(1) Co(1)–O(7) 2.113(2) Co(1)–O(5) 2.132(2) Co(1)–N(2)#1 2.157(2) Bond angles O(1)–Co(1)-O(3) 86.89(6) O(3)–Co(1)–N(2)#1 179.21(6) O(1)–Co(1)–O(5) 91.86(6) O(5)–Co(1)–N(2)#1 96.06(6) O(1)–Co(1)–O(6) 174.86(5) O(6)–Co(1)–O(5) 87.57(6) O(1)–Co(1)–O(7) 91.52(6) O(6)–Co(1)–O(7) 88.36(6) O(1)–Co(1)–N(2)#1 93.89(6) O(6)–Co(1)–N(2)#1 91.25(6) O(3)–Co(1)–O(5) 83.84(6) O(7)–Co(1)–O(5) 171.50(6) O(3)–Co(1)–O(6) 87.96(6) O(7)–Co(1)–N(2)#1 91.49(6) O(3)–Co(1)–O(7) 88.56(6) 2 Bond lengths Ni(1)–O(1) 2.020(2) Ni(1)–O(6) 2.069(2) Ni(1)–O(3) 2.032(2) Ni(1)–O(7) 2.072(2) Ni(1)–O(5) 2.089(2) Ni(1)–N(2)#1 2.118(3) Bond angles O(1)–Ni(1)–O(3) 88.49(9) O(3)–Ni(1)–N(2)#1 178.6(1) O(1)–Ni(1)–O(5) 91.46(9) O(5)–Ni(1)–N(2)#1 95.48(9) O(1)–Ni(1)–O(6) 175.67(9) O(6)–Ni(1)–O(5) 88.02(9) O(1)–Ni(1)–O(7) 91.8(1) O(6)–Ni(1)–O(7) 88.22(9) O(1)–Ni(1)–N(2)#1 92.8(1) O(6)–Ni(1)–N(2)#1 91.6(1) O(3)–Ni(1)–O(5) 83.86(9) O(7)–Ni(1)–O(5) 172.08(9) O(3)–Ni(1)–O(6) 87.18(9) O(7)–Ni(1)–N(2)#1 91.60(9) O(3)–Ni(1)–O(7) 88.99(9) Symmetry transformations used to generate equivalent atoms: #1 x + 1/2, y + 3/2, z  1/2.Table 3 Selected bond lengths (A ˚ ) and angles () for 3 and 4 3 Bond lengths Co(1)–O(1) 2.058(3) Co(2)–O(5) 2.022(3) Co(1)–O(3) 2.056(3) Co(2)–O(6) 2.206(3) Co(1)–N(3) 2.133(4) Co(2)–N(4) 2.134(4) Bond angles O(1)–Co(1)–N(3) 88.67(1) O(5)–Co(2)–O(6) 88.94(1) O(3)–Co(1)–O(1) 90.36(1) O(5)–Co(2)–N(4) 88.92(1) O(3)–Co(1)–N(3) 89.36(1) N(4)–Co(2)–O(6) 87.58(1) 4 Bond lengths Ni(1)–O(1) 2.049(2) Ni(2)–O(5) 2.020(2) Ni(1)–O(3) 2.041(2) Ni(2)–O(6) 2.164(2) Ni(1)–N(3) 2.094(3) Ni(2)–N(4) 2.090(3) Bond angles O(1)–Ni(1)–N(3) 88.85(1) O(5)–Ni(2)–O(6) 89.55(1) O(3)–Ni(1)–O(1) 91.19(9) O(5)–Ni(2)–N(4) 88.40(1) O(3)–Ni(1)–N(3) 89.43(1) N(4)–Ni(2)–O(6) 88.34(1) C.-Y. Sun, L.-P. Jin / Polyhedron 23 (2004) 2227–2233 2229 | [] | [] | ["[Ni 2 (Hiso) 2 (bipy) 2 (H 2 O) 4 ] Æ 2(bipy)", "C 50 H 44 N 12 O 12 Ni 2"] | ["Co(NO 3 ) 2 \n6H 2 O--58mg, 0.2mmol"] | [] | ["(R)-H 2 CBA--32mg, 0.15mmol", "2,5-DIP--36mg, 0.15mmol"] | ["140 \nC"] | ["three days"] | []
bf03246063 | Preparation of Compound 1 The synthetic procedure for the proton transfer compound is shown in Scheme 1. The proton transfer compound 1 was prepared by the reaction of benzene-1,2,4,5-tetracarboxylic acid (5 mmol, 1270 mg) in water (10 ml) with piperazine (5 mmol, 460 mg) in water (10 ml). Colorless crystals were obtained by the partial evaporation of the solvent at room N N C C C C O O HO O O OHO O N N + C C C C O OH HO O O OH HO O H 2 O 2+ 2 Scheme 1. Procedure of synthesis of pipzH 2 ) 2+ ·(btcH 2 ) 2 compound | [] | [] | ["Compound 1"] | [] | [] | ["benzene-1,2,4,5-tetracarboxylic acid--5 mmol, 1270 mg", "piperazine--5 mmol, 460 mg"] | [] | [] | ["water--10 ml"]
zaac.201300011 | Synthesis of [Pb(dpq)(L 2 )] (3): The similar method to that for 2 was used except that H 2 L 1 was replaced by H 2 L 2 (0.02 g, 0.1 mmol), affording light yellow crystals of complex 3. Yield: 17%.C 22 H 13 N 5 PbO 4 S: calcd. C 40.61, H 2.01, N 10.76%; found: C 40.42, H 2.23, N 10.59%. IR (KBr): ν ˜ = 3337 (m), 3053 (s), 1583 (s), 1562 (m), 1539 (w), 1473 (m), 1375 (s), 1217 (m), 1155 (w), 1080 (m), 1055 (w), 847 (s), 737 (s), 696 (m), 545 (w) cm –1 . | [] | [] | ["[Pb(dpq)(L 2)]", "C 22 H 13 N 5 PbO 4 S"] | [] | [] | ["H 2 L 2--0.02 g, 0.1 mmol"] | [] | [] | []
bcsj.75.2609 | [{Mn(m-phth)(py) 2 } n ] (1). Isophthalic acid (0.332 g, 2.00 mmol) was dissolved in 30 cm 3 of MeOH/H 2 O (v/v 1:4). To the solution MnCl 2 •4H 2 O (0.397 g, 2.00 mmol) was added and stirred for 3 h at the reﬂux temperature, resulting in white precipitates being deposited. Then pyridine was added drop-wise (ca. 5 cm 3 ) until the precipitates dissolved. After stirring for 4h, the solution was allowed to stand for several days at room temperature, affording 0.25 g (yield 33.1%) of block crystals of 1. Anal. Calcd for C 36 H 28 Mn 2 N 4 O 8 : C, 57.30; H, 3.74; N, 7.43; Mn, 14.56%. Found: C 57.12; H 3.54; N 7.37; Mn, 14.7%. IR (KBr pellet) 1610, 1568, 1543 for ν asym (CO 2 ), 1477, 1444, 1392 cm −1 for ν sym (CO 2 ).[{Mn(3-C 5 H 4 NCOO) 2 } n ] (2). A mixture slurry composed of MnCl 2 •4H 2 O (0.198 g, 1.00 mmol) and nicotinic acid (0.346 g, 2.81 mmol) in 10 cm 3 of H 2 O was sealed into a teﬂon tube and heated for 3 days at 160 °C under autogenous pressure. The resulting solid phase consisting of light-red prisms of the complex was ﬁltered and dried at room temperature, affording 0.15 g (yield 50.1%) of 2. Anal. Calcd for C 12 H 8 MnN 2 O 4 : C, 48.16; H, 2.68; N, 9.36; Mn, 18.39%. Found: C 47.86; H 2.61; N 9.62; Mn, 17.91%. | [] | [] | ["{Mn(m-phth)(py) 2 } n", "C 36 H 28 Mn 2 N 4 O 8"] | ["MnCl 2 •4H 2 O--0.397 g, 2.00 mmol"] | [] | ["Isophthalic acid--0.332 g, 2.00 mmol", "pyridine--ca. 5 cm 3"] | ["reflux temperature"] | ["several days"] | ["MeOH/H 2 O--30 cm 3 (v/v 1:4)"]
c6ce01513a | 5-Methyl-4-oxo-1,4-dihydropyridine-3-carbaldehyde (1.50 g, 11.00 mmol) was dissolved in 37 mL ethanol and ethylenediamine (0.330 g, 5.5 mmol, 0.5 eq.) dissolved in 15 mL ethanol was added dropwise. The solution was refluxed for 2 h. After cooling down to room temperature, CuĲNO 3 ) 2 ·3H 2 O (1.32 g, 5.50 mmol, 0.5 eq.) dissolved in 20 mL ethanol was added dropwise. The resulted solid was filtered, washed with ethanol and dried under vacuum (yield: 2.44 g, 4.92 mmol, 89%). Elemental analysis: (CuC 16 O 2 N 4 H 16 )(NO 3 ) 2 ·0.65H 2 O (495.58 g mol −1 ): calcd.: C, 38.7; H, 3.5; N, 16.9. Found: C, 38.9; H, 3.7; N 17.0. | [] | [] | ["Cu(C 16 O 2 N 4 H 16 )(NO 3 ) 2 ·0.65H 2 O"] | ["Cu(NO 3 ) 2 ·3H 2 O--1.32 g, 5.50 mmol, 0.5 eq."] | [] | ["5-Methyl-4-oxo-1,4-dihydropyridine-3-carbaldehyde--1.50 g, 11.00 mmol", "ethylenediamine--0.330 g, 5.5 mmol, 0.5 eq."] | [] | ["2 h"] | ["ethanol--37 mL"]
cg500966z | Preparation of 2, [Ag(L 1 )]BF 4 . Silver(I) tetraﬂuoroborate (12.9 mg, 0.067 mmol) in methanol (2 mL) was added to a solution of L 1 (20.0 mg, 0.055 mmol) in dichloromethane (2 mL). Slow evaporation of the solution gave colorless crystalline product suitable for X-ray analysis. | [] | [] | ["2, [Ag(L 1 )]BF 4"] | ["Silver(I) tetrafluoroborate--12.9 mg, 0.067 mmol"] | [] | ["L 1--20.0 mg, 0.055 mmol"] | [] | [] | ["methanol--2 mL", "dichloromethane--2 mL"]
b103402m | mg of the white solid product (68.2%). Mp 208 ¡C (dec). 1H NMR (300 MHz, d 1.61 (s, 6H), 4.23 (t, J \ 8.2, 2H),CDCl 3 ): 4.86 (t, J \ 9.5, 2H), 5.40 (dd, J \ 7.6, 2.7 Hz, 2H), 7.11È7.14 (m, 4H), 7.25È7.34 (m, 6H). ESMS : m/z (%) 441.1 (99.74), 443.1 (93.67), 775.3 (95.80), 777.3 (100.00). Anal. calc. for C 44.01, H 3.86, N 4.67 ; found CC 44 H 46 Ag 2 F 6 N 4 O 11 S 2 : 43.80, H 3.89, N 4.59%.X-Ray crystallography Single crystals of 3 were obtained via di†usion of diethyl ether into its solution while single crystals of 4 wereCH 3 CN obtained via di†usion of hexane into its solution.CH 2 Cl 2 Crystals both with approximate dimensions of 0.20 ] 0.20 ] 0.30 mm3 were chosen and mounted on glass Ðbres. All measurements were made on a Rigaku AFC 7R diffractormeter with graphite monochromated Mo-Ka (j \ 0.710 69 radiation. Di†raction intensities were col-A ) lected at 20.0 ¡C using the u [ 2h technique. | [] | [] | ["CC 44 H 46 Ag 2 F 6 N 4 O 11 S 2"] | [] | [] | [] | [] | [] | []
ejic.201000484 | 2: IR (KBr): ν ˜ = 3444 (w), 3323 (m), 3252 (m), 3169 (m), 3088 (m), 2961 (m), 1715 (w), 1618 (s), 1587 (m), 1533 (s), 1469 (m), 1419 (m), 1358 (m), 1279 (m), 1249 (m), 1121 (m), 1090 (m), 1068 (m), 959 (vs), 881 (m), 798 (s), 631 (m), 554 (w), 455 (w) and 426 (w) cm –1 .1 H NMR (400 MHz, [D 6 ]DMSO, 25 °C): δ = 11.65 (br.s, 1 H, N3-H), 8.56 (d, 3 J = 4.9 Hz, 1 H, 1-H), 8.37 (br. s, 1 H, N4-H), 8.28 (d, 3 J = 8.0 Hz, 1 H, 4-H), 8.18 (br. s, 1 H, N4-H), 8.08 (s, 1 H, 6-H), 7.82 (m, 1 H, 3-H), 7.37 (m, 1 H, 2-H), 2.08 (s, 1.5 H CH 3,acetone ) ppm. C 28 H 40.48 Mo 6 N 16 O 20.24 S 4 (1664.95): calcd. | [] | [] | ["C 28 H 40.48 Mo 6 N 16 O 20.24 S 4 "] | [] | [] | [] | [] | [] | []
s0020-1693(01)00592-8 | 2 .1 .2 . Cu ( NITpPy ) 2 ( CH 3 COO ) 2 (2) Cu(CH 3 COO) 2 ·H 2 O (0.2016 g, 1 mmol) was dissolved in 5 ml ethanol and added to a 10 ml ethanol solution of NITpPy (0.470 g, 2 mmol) leading to a green solution. The mixture was stirred during 6 h at 50 °C affording a green precipitate, which was collected with ﬁltration and washed with ethanol and dried under vacuum. Recrystallisation from acetonitrile gave green needle crystals. Anal. Found: (calc. for C 28 H 38 CuN 6 O 8 ): C, 50.89 (51.73); H, 5.88 (5.89); N, 12.75 (12.93); Cu, 9.91 (9.77)%. IR spectra (KBr): w NO 1372 (m), 1167 (w) cm −1 ; w 1604 (m), 1548 (w), 1428 (m); w CO 1625 (s). | [] | [] | ["Cu(NITpPy) 2 (CH 3 COO) 2", "Cu(CH 3 COO) 2 ·H 2 O", "C 28 H 38 CuN 6 O 8"] | ["Cu(CH 3 COO) 2 ·H 2 O--0.2016 g, 1 mmol"] | [] | ["NITpPy--0.470 g, 2 mmol"] | ["50 °C"] | ["6 h"] | ["ethanol--5 ml"]
j.molstruc.2015.12.037 | 2.2. Synthesis of [Cu 2 (cis-H 2 bpta) 2 (4,4 0 -bipy) 2 ] n ・nH 4 bpta・2nH 2 O (I) A mixture of H 4 bpta (33.3 mg, 0.1 mmol), 4,4 0 -bipy (31.2 mg, 0.2 mmol), CuCl 2 $2H 2 O (34.2 mg, 0.2 mmol) and 8 mL of H 2 Owas adjusted to approximately pH 6.5 with dilute NaOH solution, and then transferred to 13 mL Teﬂon-lined stainless steel and heated under autogenous pressure at 403 K for 72 h and then cooled to room temperature naturally. Blue block-shaped crystals were collected by ﬁltration, washed with H 2 O, and dried in air (yield ~47%, based on H 4 bpta). Analysis calculated for C 40 H 32 Cd 2 N 8 O 11 (I): C 55.86, H 3.17, N 3.83%; found: C 56.23, H 3.41, N 3.15%. IR (KBr, n , cm 1 ): 3436m, 1629s, 1608s, 1543s, 1488w, 1419s, 1307s, 1369s, 1217w, 1085w, 897w, 814m, 781m, 722m, 711m, 656m, 631m, 461w (see Fig. S1, ESIy). | [] | [] | ["[Cu 2 (cis-H 2 bpta) 2 (4,4 0 -bipy) 2 ] n ・nH 4 bpta・2nH 2 O", "C 40 H 32 Cd 2 N 8 O 11"] | ["CuCl 2 $2H 2 O--34.2 mg, 0.2 mmol"] | [] | ["H 4 bpta--33.3 mg, 0.1 mmol", "4,4 0 -bipy--31.2 mg, 0.2 mmol"] | ["403 K"] | ["72 h"] | ["H 2 O--8 mL"]
c6dt03712g | 6 [Cu((S,S)-L CH2Ph ) 2 ] n (8). Over a solution of (S,S)-HL CH2Ph (0.1822 g, 0.5 mmol) in MeOH (5 mL) was added a solution of sodium acetate (0.0410 g, 0.5 mmol). Over this solution was added a solution of copper chloride dihydrated (0.0426 g, 0.25 mmol). The resulting mixture was stirred at 60 ºC during 2 h. A blue precipitate was formed and isolated by filtration. The solid was dissolved in hot MeOH (10 mL) and DMF (10 mL) was added. Slow evaporation of this solution generated blue crystals of compound [Cu((S,S)-L CH2Ph ) 2 ] n (8) in 20 % yield. IR (KBr, cm -1 ): 3469 (m,br), 3150 (m),3130 (m), 3101 (m), 3064 (m), 3028 (m), 2929 (s), 1720 (w), 1645 (vs), 1564 (m), 1550 (m), 1497 (m), 1455 (m), 1419 (m), 1384 (s), 1347 (m), 1282 (m), 1253 (m), 1198 (m), 1184 (m), 1155 (w), 1104 (m), 1084 (m), 1032 (w), 944 (w), 894 (w), 862 (w), 833 (w), 812 (w), 752 (w), 731 (m), 701 (m), 677 (m), 636 (m), 574 (w), 504 (w). X-ray crystallography A summary of the crystallographic data and structure refinement results for compounds 2, 4-6 and 8 is given in Table S1. Crystals of suitable size for X-ray diffraction analysis were coated with dry perfluoropolyether and mounted on glass fibers and fixed in a cold nitrogen stream (T = 213 K) to the goniometer head. Data collection was performed on a Bruker-Nonius X8Apex-II CCD diffractometer, using monochromatic radiation λ(Mo K α ) = 0.71073 Å, by means of ω and φ scans with a width of 0.50 degree. The data were reduced (SAINT 19 ) and corrected for absorption effects by the multi-scan method (SADABS). | [] | [] | ["[Cu((S,S)-L CH2Ph ) 2 ] n "] | ["(S,S)-HL CH2Ph--0.1822 g, 0.5 mmol", "sodium acetate--0.0410 g, 0.5 mmol", "copper chloride dihydrated--0.0426 g, 0.25 mmol"] | [] | [] | ["60 ºC"] | ["2 h"] | ["MeOH--5 mL", "DMF--10 mL"]
c4ce01010h | Synthesis of { [Co(phen)(HIA)]·H 2 O} n (2). Amixture containing 5-hydrox yisophthalic acid (20 mg, 0.11 mmol), 1,10-phenanthroline ( 10 mg, 0. 06 mmol) and CoCl 2 ·6H 2 O (55 mg, 0.23 mmol) in 3 mL of H 2 O and 0.1 mL of tetraethylammonium hydroxide solution was sealed in a Teflon-lined autoclave, heated under autogenous pressure to 180 °Cfor 3 days and then allowed to cool to room temperature at a rate of 1 °Cmin −1 . Block-shaped red crystals of 2 were collected in ~46% yield. The crystals were repeatedly washed with water followed by acetone and air-dried. Anal. calcd. for C 20 H 14 CoN 2 O 6 : C, 54.93; H, 3.22; N, 6.41%. Found: C, 54.49; H, 3.16; N, 6.59%. IR (cm −1 ): 3050(s, br), 1572(m), 1538(s), 1442(m), 1421(s), 1353(s), 1270(m), 1220(m), 1106(m), 846(s), 782(s), 724(s). | [] | [] | ["{ [Co(phen)(HIA)]·H 2 O} n", "C 20 H 14 CoN 2 O 6"] | ["CoCl 2 ·6H 2 O--55 mg, 0.23 mmol"] | [] | ["5-hydroxyisophthalic acid--20 mg, 0.11 mmol", "1,10-phenanthroline--10 mg, 0.06 mmol"] | ["180 °C"] | ["3 days"] | ["H 2 O--3 mL", "tetraethylammonium hydroxide solution--0.1 mL"]
b820659g | The reaction mixture was heated at 100 ◦ C for 2 h and thin orange needles of 1 suitable for X-ray diffraction were deposited in a few hours upon cooling to room temperature. The 1 HNMR spectrum of the solution showed the formation of C 5 H 6-n D n or (C 5 Me 5 ) 2 . d (C 5 D 5 N, 23 ◦ C) for C 5 H 6 :6.63 (br, CH, 2H), 6.49 (br, CH,2H),2.92(br,CH 2 ,2H),for(C 5 Me 5 ) 2 :1.74 (s, 6H), 1.68 (s, 6H), 1.14 (s, 3H). The same reaction with K 2 C 8 H 8 (0.5 mol equivalent) in place of KC 5 R 5 also gave crystals of 1 and the NMR spectrum showed the formation of C 8 H 8 characterized by a singlet at d 5.8 ppm. | [] | [] | ["1"] | [] | ["K 2 C 8 H 8--0.5 mol equivalent"] | [] | ["100 \b0C"] | ["2 h"] | []
00958972.2018.1492718 | 0.1 mmol), methyl alcohol (3 mL), and H 2 O (3 mL) was stirred for 0.5 h in air. Then, the solution was transferred into the Teflon-lined stainless steel vessel (15 mL), sealed, and heated to 130  C for 3 days. Subsequently, the vessel was cooled to the room temperature at 5  Ch 1 . Yellow block crystals were collected with the yield of 66.23% (based on Cd(NO 3 ) 2 4H 2 O). Anal. Calcd for C 43 H 29 CdN 7 O 4 : C, 62.97; H, 3.56; N, 11.95%.Found: C, 62.89; H, 3.47; N, 12.01%. IR (KBr disk, cm 1 ): 3444(m), 3106(m), 1671(s), 1608(m), 1591(s), 1541(s), 1508(s), 1406(m), 1233(s), 1006(m), 828(m), 777(s), 744(s), 713(w), 582(w), 532(w), 433(w) (Supplementary Figure S1 ).2.3. X-ray crystal structure determination The suitable crystal of the complex was collected for single crystal X-ray diffraction. The data were collected on a Bruker Apex Smart CCDC diffractometer using graphite-monochromated Mo Ka radiation (k ¼ 0.71073 Å) by using the x-2h scan mode at room temperature (296 K). The structure was solved by direct methods using SHELXS-97 [42].The nonhydrogen atoms were defined by the Fourier synthesis method. Positional and thermal parameters were refined by full matrix least squares (on F 2 ) to convergence [43]. Crystallographic data for the complex are given in Table 1. Selected bond lengths and angles for the complex are listed in Table S1. CCDC number: 1813938. | [] | [] | ["[Cd 2 (L) 2 (H 2 O) 2 ]"] | ["Cd(NO 3 ) 2 4H 2 O--0.1 mmol"] | [] | [] | ["130 \nC"] | ["3 days"] | ["methyl alcohol--3 mL", "H 2 O--3 mL"]
ch16663 | Synthesis of Bis(4-(4-carboxyphenyl)-(ethyne-2,1-yl)1H-pyrazolyl)methane (H 2 L2) To a stirred solution of Me 2 L2 (155 mg, 0.334 mmol) in methanol (12 mL), was added potassium hydroxide solution (2 M, 3 mL). The reaction mixture was heated to reflux for 16 h and then allowed to cool down to room temperature. The solution was acidified to pH 1–2 by adding dropwise a 2 M HCl solution.The resulting precipitate was collected, washed thoroughly with water, and dried under vacuum to afford H 2 L2 (130 mg, 89 %) as a white powder. n max (neat, cm 1 ) 2227 (w, CC), 1677 (s, C=O), 1608 (m, C=C), 1560 (m, C=C). d H ([D6]DMSO, 600 MHz) 13.14 (s, 2H, CO 2 H), 8.41 (s, 2H, H pyrazole ), 7.93 (d, 3 J H–H 7.2, 4H, H phenyl ), 7.83 (s, 2H, H pyrazole ), 7.58 (d, 3 J H–H 7.2, 4H, H phenyl ), 6.46 (s, 2H, CH 2 ). d C ([D6]DMSO, 150 MHz) 166.69 (CO 2 H), 142.83, 134.30, 131.11, 130.41, 129.53, 126.77, 102.48, 89.45 (CC), 83.63 (CC), 64.49 (CH 2 ). | [] | [] | ["Bis(4-(4-carboxyphenyl)-(ethyne-2,1-yl)1H-pyrazolyl)methane", "H 2 L2"] | [] | ["potassium hydroxide solution--2 M, 3 mL", "2 M HCl solution--dropwise"] | ["Me 2 L2--155 mg, 0.334 mmol"] | ["reflux"] | ["16 h"] | ["methanol--12 mL"]
cg8013128 | Found: C, 15.88; H, 2.32; N, 1.76; P, 3.65; Tb, 38.15%. IR (KBr, cm -1 ): 3435 s, 3017 w, 1636 s, 1459 m, 1306 m, 1226 m, 1096 m, 943 m, 797 m, 612 w, 550 w, 470 w. | [] | [] | [] | [] | [] | [] | [] | [] | []
j.ica.2004.09.029 | 2.2.1.2. Synthesis of AgBr:dppf (1:1) 2 Æ 3pip (2). Compound 2 has been obtained as yellow crystalline solid, using a similar procedure to that reported for 1 in 80% yield. m.p. 266 C dec.1 H NMR (CDCl 3 , 293 K): d 1.5–1.6, 2.8 (m br, 30H, C H 2pip ), 4.16 (m br, 16H, CH dppf ), 4.7 br (br, 3H, NH pip ) 7.2, 7.6 (m, 40H, C 6 H 5 ). | [] | [] | ["AgBr:dppf (1:1) 2 Æ 3pip", "Compound 2"] | [] | [] | [] | [] | [] | []
acsami.8b15894 | Synthesis of {Ni 2 (TPOM)(1,4-NDC) 2 (H 2 O) 2 } n (2). In a 7 mL Teflon lined stainless-steel reactor, a mixture of Ni(NO 3 ) 2 . | [] | [] | ["{Ni 2 (TPOM)(1,4-NDC) 2 (H 2 O) 2 } n", "NaN"] | ["Ni(NO 3 ) 2--NaN"] | [] | ["TPOM--NaN", "1,4-NDC--NaN"] | [] | [] | []
zaac.200900302 | Preparation of Complexes 1 and 2 [Ca(hssal)(H 2 O) 2 ] (1): A solution of 5-sulfosalicylic acid dihydrate (76.3 mg, 0.6 mmol) and CaCO 3 (30.0 mg, 0.3 mmol) in distilled water (4 mL) was stirred for 10 min at room temperature. Afterwards, CH 3 OH (11 mL) was added to the clear solution and the mixture was sealed in a 25-mL Teflon-lined stainless steel container, which was heated at 130 °C for 3 days. After the sample was cooled to room temperature, colorless block crystals were produced (Yield 42.7 mg). | [] | [] | ["[Ca(hssal)(H 2 O) 2 ]"] | ["CaCO 3--30.0 mg, 0.3 mmol"] | [] | ["5-sulfosalicylic acid dihydrate--76.3 mg, 0.6 mmol"] | ["130 \nC"] | ["3 days"] | ["distilled water--4 mL", "CH 3 OH--11 mL"]
00958972.2015.1126825 | IR (KBr, cm -1 ): 3424 (br), 3126 (w), 2936 (w), 1625 (m), 1563 (w), 1370 (s), 1274 (m), 1106 (m), 1035 (m), 974 (s), 897 (m), 726 (s), 655 (w). 2.3. Synthesis of [Zn(HO-BDC)(bbi)] (2) A mixture of Zn(NO 3 ) 2 ·6H 2 O (0.03 g, 0.1 mmol), OH-BDC (0.02 g, 0.1 mmol), bbi (0.02 g, 0.1 mmol) and H 2 O (8 ml) was stirred. The pH of the mixture was adjusted to 6 with NaOH solution (0.05 mol/L). The resulting mixture was sealed in a 25 ml Teflon-lined stainless steel Downloaded by [Monash University Library] at 01:22 12 December 2015 | [] | [] | ["[Zn(HO-BDC)(bbi)]", "NaN"] | ["Zn(NO 3 ) 2 \n6H 2 O--0.03 g, 0.1 mmol"] | [] | ["OH-BDC--0.02 g, 0.1 mmol", "bbi--0.02 g, 0.1 mmol"] | [] | [] | ["H 2 O--8 ml"]
b821859e | Initially, 1 was obtained in low yield as yellow, transparent plate-like crystals by reacting K 4 SnSe 4 (0.1 g, 0.169 mmol), ZnSO 4 7H 2 O (0.049 g, 0.169 mmol), 2 ml of N-(2-aminoethyl)piperazine and 2 ml of CH 3 OH in a 23 ml Teﬂon-lined stainless steel autoclave at 200 1C for 2 days. However, we found that almost pure product in high yield (480% based on Sn) can be obtained by reacting stoichiometric amounts of Zn Fig. 1 (a) The layered structure of 1 looking down the b-axis and (b) local coordination of the non-hydrogen atoms with the corresponding labeling scheme. Hydrogen atoms are omitted for clarity. Selected bond distances (A ˚ ): Sn(1)–Se(3) 2.5274(15), Sn(1)–Se(5) 2.5777(15), Sn(1)–Se(6) 2.5321(16), Sn(1)–Se(7) 2.4903(16), Sn(2)–Se(1) 2.5004(14), Sn(2)–Se(2) 2.5043(14), Sn(2)–Se(4) 2.5143(17), Sn(2)–Se(5) 2.5821(16), Zn(1)–N(4) 2.092(10), Zn(1)–Se(2) 2.461(2), Zn(1)–Se(4) 2.4657(19), Zn(1)–Se(7) 2.4367(19), Zn(2)–N(1) 2.092(10), Zn(2)–Se(1) 2.4349(18), Zn(2)–Se(3) 2.4725(18), Zn(2)–Se(6) 2.4816(19). | [] | [] | ["K 4 SnSe 4", "ZnSO 4 \n7H 2 O"] | ["K 4 SnSe 4--0.1 g, 0.169 mmol", "ZnSO 4 \n7H 2 O--0.049 g, 0.169 mmol"] | [] | ["N-(2-aminoethyl)piperazine--2 ml"] | ["200 1C"] | ["2 days"] | ["CH 3 OH--2 ml"]
ic300654e | Ar−H), 7.05 (m, 4H, Ar−H).13 C NMR (125 MHz, CDCl 3 ): δ 169.52, 157.49, 149.24, 148.69, 138.21, 131.60, 126.23, 125.28, 119.33, 118.07 (Figure S1 in the Supporting Information, SI). FAB-MS: m/z 292.59 [(M + 1) + ]. Elem anal. Calcd ( found) for C 17 H 13 O 2 N 3 (291.31): C, 70.09 (70.05) ; H, 4.50 (4.31); N, 14.42 (14.22). FTIR (KBr): ν max 1699 (ν as (CO)), 1598, 1466, 1434 (ν s (CO)), 1286, 1172, 1009, 770, 741, 520 cm −1 . | [] | [] | ["C 17 H 13 O 2 N 3"] | [] | [] | [] | [] | [] | []
c4ce00796d | Infrared spectroscopy was carried out using an Avatar-360 Fourier infrared spectrometer (KBr tablet) at 4000–400 cm −1 .The synthesis of 1. Zn(NO 3 ) 2 (0.2 mmol), N 1 ,N 4 -di(pyridin3-yl)naphthalene-1,4-dicarb oxamide (0.2 mmol), benzene1,3,5-tricarboxylic acid (0.2 mmol), and H 2 O(8ml)were sealed in a 25 ml Teflon reactor, heated at 160 °Cfor3000min, andthencooledtoroomtemperatureat3°Ch −1 . Subsequently, colorless block crystals were obtained in 79% yield based on Zn. | [] | [] | ["Zn(NO 3 ) 2", "N 1 ,N 4 -di(pyridin3-yl)naphthalene-1,4-dicarb oxamide", "benzene1,3,5-tricarboxylic acid"] | ["Zn(NO 3 ) 2--0.2 mmol"] | [] | ["N 1 ,N 4 -di(pyridin3-yl)naphthalene-1,4-dicarb oxamide--0.2 mmol", "benzene1,3,5-tricarboxylic acid--0.2 mmol"] | ["160 \nC"] | ["3000 min"] | ["H 2 O--8ml"]
ic901671j | Solubility in water 34.3 mM at 298 K. IR, cm -1 : 569, 656, 768, 905, 1055, 1072, 1111, 1169, 1265, 1345, 1398, 1485, 1506, 1620, 3144, 3314, 3481, 3559. UV-vis (H 2 O), λ max ,nm(ε,M -1 cm -1 ): 207 (15 376), 256 sh (3 663), 351 (6 131), 368 sh (6 079). | [] | [] | [] | [] | [] | [] | [] | [] | []
cg2016337 | {[Ce 3 (O 2 CCHMe 2 ) 9 (nPrOH) 4 ]} n (4). A solution of 0.1 g (0.06 mmol) of 5 in 5 mL (67 mmol) of n-propanol was combined with 0.085 mL (0.51 mmol) of N-butyldiethanolamine. The resulting solution was refluxed for 1 h, filtered off, and left in a covered vial. Yellow crystals were isolated after 3 days, washed with propanol, and dried in air (yield: 0.03 g, 36%). Anal. Calcd for C 48 H 95 Ce 3 O 22 : C, 39.90; H, 6.62.Found: C, 39.56; H, 6.85. IR (KBr pellet, v/cm −1 ): 3424 m/br, 2971 m, 2933 sh, 2873 w, 1537 vs, 1477 m, 1422 s, 1375 w, 1361 w, 1284 m, 1169 w, 1096 m, 928 m, 850 w, 659 w, 530 w. | [] | ["3 days"] | ["[Ce 3 (O 2 CCHMe 2 ) 9 (nPrOH) 4 ] n"] | ["5--0.1 g (0.06 mmol)"] | [] | ["N-butyldiethanolamine--0.085 mL (0.51 mmol)"] | [] | ["1 h"] | ["n-propanol--5 mL (67 mmol)"]
s0020-1693(02)01237-9 | 2.2. Preparation of 5,8-dioxa-2,11-dithia[12]-m cyclophane (L 1 ) KOH (2.10g, 37.5 mmol) was dissolved in ethanol (1000 ml) in a 3 l round-bottom flask. A solution of 2,2? (ethylenedioxy)diethanethiol (2.73 g, 15.0 mmol) and a,a?-dibromo-m -xylene (3.96 g, 15.0 mmol) in ethanol (30 ml) was drawn into a 50-ml glass syringe. Under nitrogen atmosphere, the solution was added to the refluxing solution at regular speed (a rate of 0.6 ml h 1 ) with a microprocessor controlled syringe pump during a 50-h period. The mixture was refluxed for another 10 h.After cooling to room temperature the reaction mixture was filtered and evaporated. Water (100 ml) was added to the residue, and the mixture was extracted with dichloromethane (3 /70 ml). The combined organic layers were dried over anhydrous sodium sulfate, and evaporated to give a yellow oil. The flash column chromatography (SiO 2 , n-hexane:ethyl acetate 8:2) afforded the product L 1 as a white solid in 48% yield.Sublimation under vacuum (10 2 torr or lower, 95 / 100 8C) gave a clear white solid. d H (CDCl 3 , 500 MHz) 7.23 /7.36 (4H, m, aromatic), 3.74 (4H, s, SCH 2 Ph), 3.51 (4H, s, OCH 2 CH 2 O), 3.47 (4H, t, J/ 6.9 Hz, OCH 2 CH 2 S), 2.58 (4H, t, J/6.9 Hz, OCH 2 CH 2 S); d C (CDCl 3 , 125 MHz) 138.85, 130.48, 129.04, 127.50, 70.94, 70.49, 36.40, 30.39; IR (KBr, n , cm 1 ): 3050, 2923, 1124 and 760. M.p. 52/53 8C. Mass spectrum m/z 284 (M, 19%), 256 (13), 224 (91), 196 (17), 181 (62), 162 (82), 149 (28), 135 (86), 104 (100), 91 (78). | [] | [] | ["5,8-dioxa-2,11-dithia[12]-m cyclophane (L 1)"] | [] | ["KOH--2.10g, 37.5 mmol"] | ["2,2? (ethylenedioxy)diethanethiol--2.73 g, 15.0 mmol", "a,a?-dibromo-m -xylene--3.96 g, 15.0 mmol"] | ["refluxing"] | ["50-h period", "10 h"] | ["ethanol--1000 ml"]
c2dt30251a | Synthesis of KLn[(H 2 O) 6 Ln] 2 [(H 2 O) 4 LnSiW 11 O 39 ] 2 ·nH 2 O (Ln = La 1, n = 42; Ce 2, n = 40), H[(H 2 O) 6 Nd] 2 [(H 2 O) 7 Nd][(H 2 O) 4 NdSiW 11 O 39 ][(H 2 O) 3 NdSiW 11 O 39 ]·13H 2 O (3). In a typical synthesis procedure for 1, La(NO 3 ) 3 ·6H 2 O (0.433 g, 1 mmol) was dissolved in 20 mL water. Then 40 mL water solution of K 8 [SiW 11 O 39 ]·13H 2 O (0.805 g, 0.25 mmol) was added to the above solution. The initial pH value of the mixture was about 2.3 and adjusted to 3.5 using 1 mol L −1 NaOH under stirring, and the solution was reﬂuxed for 2 h at 80 °C. The ﬁltrate was kept for one month at ambient conditions, and then colorless diamondoid crystals of compound 1 were isolated in about 30% yield (based on W). Elemental analyses: Calc for 1: W, 56.18; La, 9.65; K, 0.54; Si, 0.78; H, 1.72(%). Found: W, 55.85; La, 9.78; K, 0.76; Si, 0.90; H, 1.59 (%). FTIR data (cm −1 ): 3418(s), 1623(m), 1008(m), 952(s), 883(s), 831(s), 790(s), 697(s) and 505(m).The preparations of 2 and 3 were similar to that of 1 except that Ce(NO 3 ) 3 ·6H 2 O and Nd(NO 3 ) 3 ·6H 2 O were used instead of La(NO 3 ) 3 ·6H 2 O. Crystals of compound 2 were obtained in about 32% yield. Elemental analyses: Calc for 2: W, 56.40; Ce, 9.77; K, 0.54; Si, 0.78; H, 1.67 (%). Found: W, 55.77; Ce, 9.92; K, 0.68; Si, 0.93; H, 1.60 (%). FTIR data (cm −1 ): 3380(s), 1622(m), 1005(m), 950(s), 888(s), 829(s), 793(s), 706(s) and 539(m). | [] | ["one month"] | ["KLn[(H 2 O) 6 Ln] 2 [(H 2 O) 4 LnSiW 11 O 39 ] 2 ·nH 2 O", "H[(H 2 O) 6 Nd] 2 [(H 2 O) 7 Nd][(H 2 O) 4 NdSiW 11 O 39 ][(H 2 O) 3 NdSiW 11 O 39 ]·13H 2 O"] | ["La(NO 3 ) 3 \n6H 2 O--0.433 g, 1 mmol", "K 8 [SiW 11 O 39 ]\n13H 2 O--0.805 g, 0.25 mmol", "Ce(NO 3 ) 3 \n6H 2 O", "Nd(NO 3 ) 3 \n6H 2 O"] | ["1 mol L −1 NaOH--adjust pH to 3.5"] | [] | ["80 °C"] | ["2 h"] | ["water--20 mL", "water solution--40 mL"]
s1070328420010078 | Synthesis of [Cd 3 (Bdc) 3 (Bipy) 2 ] 3n · 4nMeCN · nH 2 O (IV). A solution of H 2 Bdc (0.0027 g, 0.0163 mmol) in DMF (2 mL) was added to a solution For C 122 H 154 N 9 O 15 Cd 2 Tb Anal. calcd., % C, 61.77 H, 6.49 N, 5.32 Found, % С, 62.02 Н, 6.32 N, 5.42 For C 122 H 154 N 9 O 15 Cd 2 Eu Anal. calcd., % C, 62.01 H, 6.52 N, 5.33 Found, % C, 62.38 H, 6.40 N, 5.41 of complex I (0.0109 g, 0.0046 mmol) in DMF (3 mL). The obtained reaction mixture was placed in an autoclave with a Teflon bush, gradually heated to 110 °C with a heating rate of 5°C/h, kept at 110°С for 24 h, and gradually cooled down to 40°C with a cooling rate of 1°C/h. The formed colorless crystals were filtered off and dried in air. The yield of compound IV was 0.004 g (42.1% based on complex I). | [] | [] | ["[Cd 3 (Bdc) 3 (Bipy) 2 ] 3n · 4nMeCN · nH 2 O", "C 122 H 154 N 9 O 15 Cd 2 Tb", "C 122 H 154 N 9 O 15 Cd 2 Eu"] | [] | [] | ["H 2 Bdc--0.0027 g, 0.0163 mmol"] | ["110 \nC"] | ["24 h"] | ["DMF--2 mL", "DMF--3 mL"]
ic0106571 | [{Cu(BIP)(OH 2 )} 4 (µ-C 4 O 4 )](ClO 4 ) 2 ‚4H 2 O (2). Aqueous solutions of HBIP (0.25 mmol, 25 mL), H 2 C 4 O 4 (0.125 mmol, 1.25 mL), NaClO 4 (0.5 mmol, 5 mL), and CuCl 2 ‚2H 2 O (0.25 mmol, 2.5 mL) were mixed together. The resulting solution was allowed to stand at room temperature for about 2 days to produce single blue crystals of complex 2. The resulting crystals were separated by filtration and washed with water and ethanol. Anal. Calcd for C 40 H 52 N 16 O 28 Cl 2 Cu 4 (2): C, 31.40; H, 3.43; N, 14.65; Cl, 4.62; Cu, 16.62. Found: C, 31.60; H, 3.28; N, 14.50; Cl, 4.50; Cu, 16.78.X-ray Crystallographic Studies of 1 and 2. The selected prismatic crystals of the complexes were mounted on an Enraf-Nonius CAD4 single-crystal diffractometer, and intensity measurements were carried out at room temperature using graphite-monochromated Mo KR radiation (λ ) 0.71070 Å). The unit cell dimensions were determined from the angular settings of 25 reflections. The intensity data were measured between the limits 1° < θ < 25° using the ω/2θ scan technique. Data reduction was performed with the X-RAY76 system. | [] | [] | ["{Cu(BIP)(OH 2 )} 4 (µ-C 4 O 4 )](ClO 4 ) 2 ‚4H 2 O", "C 40 H 52 N 16 O 28 Cl 2 Cu 4"] | ["CuCl 2 ‚2H 2 O--0.25 mmol, 2.5 mL"] | [] | ["HBIP--0.25 mmol, 25 mL", "H 2 C 4 O 4--0.125 mmol, 1.25 mL"] | ["room temperature"] | ["about 2 days"] | ["aqueous solution--25 mL", "NaClO 4--0.5 mmol, 5 mL"]
zaac.200700456 | Synthesis of the four complexes [Cu(picOH) 2 (H 2 O) 2 ] (1). A mixture of HpicOH (0.014 g, 0.1 mmol), CuCl 2 ·2H 2 O (0.017 g, 0.1 mmol), an aqueous solution of NaOH (0.15 mL, 0.65 mol L ⫺1 ), isopropyl alcohol (5 mL) and deionized water (5 mL) was sealed in a Teflon-lined stainless vessel (25 mL) and heated at 180 °C for 72 h under autogenous pressure.The vessel was then cooled at 10 °C3h ⫺1 to 100 °C, followed by slow cooling to room temperature. Dark blue single crystals were obtained by filtration, washed with deionized water, and dried in air. Yield: 0.011 g (53.2 %). Anal. data for C 12 H 12 N 2 O 8 Cu (Mr ⫽ 375.78 g/mol); C 38.56 (calc. 38.32); H 3.39 (3.19); N, 7.47 (7.45). | [] | [] | ["[Cu(picOH) 2 (H 2 O) 2 ]", "C 12 H 12 N 2 O 8 Cu"] | ["CuCl 2 ·2H 2 O--0.017 g, 0.1 mmol"] | [] | ["HpicOH--0.014 g, 0.1 mmol"] | ["180 \nC"] | ["72 h"] | ["isopropyl alcohol--5 mL", "deionized water--5 mL"]
b806510a | Synthesis of [Al(tbo)Me 2 ] 2 [2] 2 . 1.12 mL of a hexane solution of AlMe 3 (2.0 M, 2.25 mmol) was added dropwise to a slurry of Htbo (0.25 g, 2.25 mmol) in Et 2 Oat−78 ◦ C. The mixture was allowed to warm to room temperature and was stirred under ambient conditions for 15 h. The solution was ﬁltered and maintained at room temperature, affording small colourless crystals of 2.† Yield 0.26 g, 68%. Anal. calc. for C 7 H 14 AlN 3 : C 50.29, H 8.44, N 25.13%. | [] | [] | ["[Al(tbo)Me 2 ] 2 [2]", "C 7 H 14 AlN 3"] | ["AlMe 3--1.12 mL of a hexane solution (2.0 M, 2.25 mmol)"] | [] | ["Htbo--0.25 g, 2.25 mmol"] | ["-78 °C to room temperature"] | ["15 h"] | ["Et 2 O--slurry", "hexane--1.12 mL"]
b204131f | Zn 3 (O 3 PCH 2 CO 2 ) 2 ?nH 2 O[n ~ 3, 4] was prepared by reaction of phosphonoacetic acid and zinc acetate. Single crystal analysis reveals the presence of channels in the [100] direction with a cross-section of 10.02 6 6.78 A ˚ .All three of the Zn-based materials can be isomorphously doped with Co.Introduction Metal phosphonates (materials containing O 3 PR groups, where R is an organic functional group) were ﬁrst reported around 25 years ago by Yamanaka et al. | [] | [] | ["Zn 3 (O 3 PCH 2 CO 2 ) 2 ?nH 2 O[n ~ 3, 4]"] | ["zinc acetate--NaN"] | [] | ["phosphonoacetic acid--NaN"] | [] | [] | []
s1600536806034222 | Experimental A solution of H 2 DPC (1 mmol, 0.167 g), CuCl 2 2H 2 O(1mmol, 0.174 g), mim (1 mmol, 0.082 g) and NaOH (2 mmol, 0.08 g) in 18 ml of methanol was heated in a 25 ml bomb at 413 K for 3 d, then cooled to room temperature at a rate of 5 K h 1 . Dark-green block-shaped crystals suitable for X-ray ananlysis were obtained in a yield of more than 35% based on the ligand H 2 DPC. The product was washed with methanol and water, and then dried at ambient temperature. | [] | [] | [] | ["CuCl 2 2H 2 O--1mmol, 0.174 g"] | ["NaOH--2 mmol, 0.08 g"] | ["H 2 DPC--1 mmol, 0.167 g", "mim--1 mmol, 0.082 g"] | ["413 K"] | ["3 d"] | ["methanol--18 ml"]
j.molstruc.2009.12.036 | 2.3. Preparation of [Na(N15C5)] 2 [Cd 2 (SCN) 6 ](2) The reaction of complex 2 is analogous to that of 1, using CdCl 2 2.5H 2 O instead of ZnCl 2 . Yield: 79% (based on Cd). | [] | [] | ["[Na(N15C5)] 2 [Cd 2 (SCN) 6 ]", "NaN"] | ["CdCl 2 ?2.5H 2 O--NaN"] | [] | [] | [] | [] | []
ncomms7541 | 1.52 g of CsF were added and the mixture was left to stir in the dark at 60 °C for 24 h under a nitrogen atmosphere. The reaction mixture was ﬁltered and the solvent was evacuated. The resulting solid was redissolved in a small amount of CH 2 Cl 2 and poured onto a large silica plug. The P,S-TIPS was washed with excess CH 2 Cl 2 and a deep purple band was eluted with a 1:1 mixture of CH 2 Cl 2 :THF.The product was isolated, redissolved in hot CH 2 Cl 2 with a minimal amount of THF and crashed out solution by adding pentane, affording 4 as deep purple needles (1.92 g, 75% yield). | [] | [] | [] | [] | [] | [] | ["60 \nC"] | ["24 h"] | ["CH 2 Cl 2--excess", "THF--minimal", "pentane--added"]
cg060330g | The solution (pH 2.38) was prepared in a 23 mL Teflon-lined Parr bomb, and 80 µL of concentrated ammonium hydroxide (NH 4 OH, Fisher) was added to adjust the pH of the solution. The resulting mixture (pH 3.73, molar ratio 1:1:1:151:2) was heated statically at 180 °C for 3 days. A yellow crystalline solid was formed and washed with water and ethanol. A minor second phase, UO 2 (C 5 H 6 O 4 ), 17 was present in each of the preparations as determined by the analysis of the X-ray powder diffraction patterns. | [] | [] | [] | ["ammonium hydroxide (NH 4 OH, Fisher)--80 µL"] | [] | [] | ["180 °C"] | ["3 days"] | []
c1dt11435b | [(L 1 )Cu(N 3 )(SCN)] (5). To a stirred solution of 4 (0.05 g, 0.135 mmol) in MeOH (10 mL) was added slowly a MeOH solution (5 mL) of KSCN (0.0132 g, 0.136 mmol). The solution color was changed from green to brownish-green and the microcrystalline compound started to precipitate out within 5–6 h. This was stirred further for 12 h to complete the precipitation. The precipitate was ﬁltered off, washed successively with distilled H 2 O, MeOH, Et 2 O and dried (0.034 g, 64% yield). Crystals of 5 were grown following ether diffusion to a concentrated DMF solution of 5 at -10 ◦ C. | [] | [] | ["(L 1 )Cu(N 3 )(SCN)", "NaN"] | ["NaN--NaN"] | [] | ["NaN--NaN"] | [] | ["5-6 h", "12 h"] | ["MeOH--10 mL", "MeOH solution of KSCN--5 mL"]
j.ica.2012.01.059 | 2.3. Synthesis of [( l -biisoq) 2 {AgX(PRR 0 2 )} 2 ], X = ClO 4 ;R=R 0 =Ph(8), R = Me, R 0 =Ph(9). X = CF 3 SO 3 , R = Me, R 0 =Ph(10) To a dichloromethanesolution(20 mL) of [AgX(PRR 0 2 )] (0.1 mmol; X=ClO 4 ,R=R 0 =Ph47mg,R=Me,R 0 =Ph41mgX=CF 3 SO 3 ,R=Me, R 0 = Ph 46 mg,) was added biisoquinoline (0.1 mmol, 26 mg). The mixture was stirred for 1 h protected from the light. The solution was concentrated to ca. 5 mL. The addition of diethyl ether afforded compounds as white off (8) or light yellow (9–10) solids. A second fraction was obtained by concentration and addition of hexane.Yield of 8: 47 mg, 65%. Anal. Calc. for C, 59.56; H, 3.75; N, 3.86. Found: C, 59.81; H, 3.83; N, 3.92%. | [] | [] | ["[( l -biisoq) 2 {AgX(PRR 0 2 )} 2 ]"] | ["[AgX(PRR 0 2 )]--0.1 mmol"] | [] | ["biisoquinoline--0.1 mmol, 26 mg"] | [] | ["1 h"] | ["dichloromethane--20 mL"]
om0505155 | The initial pale yellow solution became orange over time. The resulting orange suspension was stirred at room temperature for 12 h. After filtration and removal of volatiles, the orange oil was extracted with 1,4-dioxane (10 mL) and filtrated.Finally, toluene was added (60 mL). Cooling to -26 °C gave 2 as an orange microcrystalline solid, yield 0.28 g (0.52 mmol, 62.5%). Anal. Calcd for C 25 H 45 O 5 MgY: C, 55.67; H, 8.35. Found: C, 55.63; H, 8.39.1 H NMR (THF-d 8 , 20 °C; for atom labels see Scheme 1): δ 6.23 (m, 3 H methine ,CH 2 CHCH 2 ), 5.80 (m, 2 H c , MgCH 2 CHCH 2 ), 5.01 (dm, J HH ) 18.3 Hz, 1H e , MgCH 2 CHCH 2 ), 4.91 (dm, J HH ) 12.1 Hz, 1 H d , (11) Taylor, M. D.; Carter, C. P. J. Inorg. Nucl. Chem. 1962, 24, 387. | ["-26 \nC"] | [] | ["2"] | ["MgY--NaN"] | [] | [] | [] | ["12 h"] | ["1,4-dioxane--10 mL", "toluene--60 mL"]
aoc.6080 | 119 Sn NMR (CDCl 3 ) δ Sn (ppm): 115.6.2.3.10 ¦ [Ph 3 Sn(HL 3 )] n (10) An analogous method to that used for the preparation of 4 was followed using Ph 3 SnOH (0.10 g, 0.27 mmol) and H 0 HL 3 (0.11 g, 0.27 mmol). The product was crystallized from xylene, which upon evaporation at room temperature yielded red crystals of 10 suitable for SCXRD analysis. Yield: 0.14 g (70%). M.p. 220–222  C. | [] | [] | ["[Ph 3 Sn(HL 3 )] n"] | ["Ph 3 SnOH--0.10 g, 0.27 mmol"] | [] | ["H 0 HL 3--0.11 g, 0.27 mmol"] | [] | [] | ["xylene--NaN"]
ic4013284 | Synthesis of [NBu 4 ] 3 [Cr(Cl 2 An) 3 ] (A). An aqueous solution (5 mL) of CrCl 3 ·6H 2 O (210 mg, 0.80 mmol) was added dropwise to an aqueous solution (50 mL) of H 2 Cl 2 An (500 mg, 2.4 mmol), NaOH (200 mg, 5.0 mmol), and NBu 4 Br (800 mg, 2.5 mmol). After ca. 30 min at 60 °C, A precipitated as a red-brown solid, partially soluble in water. The mixture was allowed to cool to 25 °C, extracted with CH 2 Cl 2 , and dried under Na 2 SO 4 . The solution was ﬁltered and rotoevaporated, and the obtained lacquer-like solid was crystallized in a MeOH/CH 2 Cl 2 mixture to give red shiny crystals. Yield: 73%. Elem anal. Calcd for C 66 H 108 Cl 6 CrN 3 O 12 : C, 56.61; H, 7.77; N, 3.00. Found: C, 56.38; H, 7.71; N, 2.83. FT-IR (ν max /cm −1 , KBr pellets): 2962(m), 2933(w), 2875(m), 1649(m), 1531(vs), 1469(w), 1383(w), 1353(s), 1303(m), 1000(m), 880(w), 841(m), 739(vw), 612(m), 597(w), 572(w), 508(w), 447(w). UV−vis [CH 3 CN solution; λ max /nm (ε/ dm 3 ·mol −1 ·cm −1 )]: 466 sh, 497 (4493), 570 sh. UV−vis−NIR diﬀuse reﬂectance (λ max /nm, KBr pellet): 200−675 (cutoﬀ) broad, 800 sh. | [] | [] | ["[NBu 4 ] 3 [Cr(Cl 2 An) 3 ] (A)"] | ["CrCl 3 ·6H 2 O--210 mg, 0.80 mmol"] | [] | ["H 2 Cl 2 An--500 mg, 2.4 mmol"] | ["60 \nC", "25 \nC"] | ["ca. 30 min"] | ["NaOH--200 mg, 5.0 mmol", "NBu 4 Br--800 mg, 2.5 mmol", "H 2 O--5 mL", "CH 2 Cl 2--extraction solvent", "MeOH/CH 2 Cl 2 mixture--crystallization solvent"]
c4ra08121h | [Mn 2 (4,4 0 -bpy) 2 (DMSO) 2 (DMF) 5 (H 2 O)]Ag 10 I 14 $2DMF (4).MnCl 2 $4H 2 O (0.099 g, 0.5 mmol), and 4,4 0 -bpy$2H 2 O (0.096 g, 0.5 mmol) were dissolved in 3 mL of DMSO/DMF/H 2 O (volume ration 1 : 1 : 1) mixed solvent by stirring and a yellowish solution was obtained. 4 mL of DMSO/DMF (volume ration 1 : 1) solution containing AgI (0.235 g, 1.0 mmol) and KI (0.249 g, 1.5 mmol) was added drop wise to the above solution. Aer stirring for 2 h, the mixture was ltered. The ltrate was kept at room temperature for about one week, and block crystals of 4 were obtained. The crystals were ltered oﬀ, washed with ethanol and stored under a vacuum (68% yield based on AgI).Elem. Anal. Calcd for C 45 H 79 N 11 O 10 S 2 Mn 2 I 14 Ag 10 (4): C, 13.64; H, 2.01; N, 3.89; found: C, 13.48; H, 1.95; N, 3.81%. IR data (KBr, cm 1 ): 3060(w), 2925(w), 2849(w), 1745(w), 1663(s), 1594(m), 1519(w), 1466(m), 1436(s), 1304(w), 1247(w), 1157(w), 1096(w), 1054(w), 1013(m), 964(w), 874(w), 771(s), 737(m), 691(w), 647(w), 597(w), 552(w), 507(w), 458(w), 412(m).X-ray crystal structure determinations All data were collected on a Rigaku Saturn (1, 3, 4) or a Rigaku Mercury (2) CCD diﬀractometer using graphite-monochromated Mo-Ka radiation (l ¼ 0.71073 ˚ A) in u-scanning mode, to a maximum 2q of 50.70  . An empirical absorption This journal is © The Royal Society of Chemistry 2014 RSC Adv.,2014,4, 39596–39605 ¦ 39597 Paper RSC Advances Published on 13 August 2014. Downloaded by Christian Albrechts Universitat zu Kiel on 24/10/2014 12:54:27. View Article Online | [] | [] | ["[Mn 2 (4,4 0 -bpy) 2 (DMSO) 2 (DMF) 5 (H 2 O)]Ag 10 I 14 $2DMF", "C 45 H 79 N 11 O 10 S 2 Mn 2 I 14 Ag 10"] | ["MnCl 2 $4H 2 O--0.099 g, 0.5 mmol", "AgI--0.235 g, 1.0 mmol", "KI--0.249 g, 1.5 mmol"] | [] | ["4,4 0 -bpy$2H 2 O--0.096 g, 0.5 mmol"] | [] | ["one week"] | ["DMSO/DMF/H 2 O--3 mL", "DMSO/DMF--4 mL", "ethanol--wash"]
b710916d | [Ag 6 (HL 1 ) 4 ](ClO 4 ) 2 ·Et 2 O(7). Complex 7 was prepared by an analogous method to that used for 6 from 2,6-bis(5-methyl-1Hpyrazol-3-yl)pyridine (H 2 L 1 ) (48 mg, 0.2 mmol) and AgClO 4 (83 mg, 0.4 mmol) in CH 3 CN (8 mL). Yield: 42.2%. Anal. calcd for C 56 H 58 Ag 6 C l2 N 20 O 9 : C, 35.90; H, 3.12; N, 14.95. Found: C, 35.73; H, 3.21; N, 15.12%. IR data (KBr pellet, cm −1 ): 3287 s, 3145 m, 2924 w, 1575 s, 1481 m, 1434 m, 1383 m, 1115 s, 791 s. | [] | [] | ["[Ag 6 (HL 1 ) 4 ](ClO 4 ) 2 ·Et 2 O"] | ["AgClO 4--83 mg, 0.4 mmol"] | [] | ["2,6-bis(5-methyl-1Hpyrazol-3-yl)pyridine (H 2 L 1 )--48 mg, 0.2 mmol"] | [] | [] | ["CH 3 CN--8 mL"]
00958972.2019.1702646 | 2.2.2. Synthesis of 2–6 A mixture of H 2 tyia (0.05 mmol), Tb(NO) 3 6H 2 O (0.1 mmol) and H 2 O (10 mL) was stirred for 1 h in air. The pH was then adjusted to 6.5 with 1 M HCl, and the mixture was transferred to a 15 mL Teflon-lined reactor. After 3 days heating at 130  C, the reactor was slowly cooled to 100  C with a rate of 1.1  C/h, held at 100  C for eight hours and slowly cooled to room temperature. The solution was filtered and colorless transparent thin crystals of f[Tb 2 (tyia) 3 (H 2 O) 3 ]3H 2 Og n (2) were obtained and washed with deionized water and dried in air. Yield based on Tb: 38%. Elemental analysis for C 30 H 27 N 9 O 18 Tb 2 Found (calcd): C, 32.04 (32.17); H, 2.30 (2.40); N, 11.13 (11.26). Under the same synthetic conditions, colorless transparent crystals of f[Dy 2 (tyia) 3 (H 2 O) 3 ]3H 2 Og n (3) were synthesized by replacing Tb(NO) 3 6H 2 O with Dy(NO) 3 6H 2 O, washed with water, and dried at room temperature (41% yield based on Dy). Elemental analysis for C 30 H 27 N 9 O 18 Dy 2 Found (Calcd): C, 31.68 (32.00); H, 2.34 (2.40); N, 10.23 (11.20). Similarly, colorless transparent block crystals of f[Sm 2 (tyia) 3 (H 2 O) 3 ]3H 2 Og n (4) were synthesized by replacing Tb(NO) 3 6H 2 O with Sm(NO) 3 6H 2 O (34% yield based on Sm). Elemental analysis for C 30 H 27 N 9 O 18 Sm 2 Found (calcd): C, 32.21 (32.69); H, 2.17 (2.45); N, 10.21 (11.44). Similarly, colorless transparent block crystals of f[Gd 2 (tyia) 3 (H 2 O) 3 ]3H 2 Og n (5) were synthesized by replacing Tb(NO) 3 6H 2 O with Gd(NO) 3 6H 2 O (39% yield based on Gd). Elemental analysis for C 30 H 27 N 9 O 18 Gd 2 Found (calcd): C, 32.21 (32.28); H, 2.17 (2.42); N, 11.21 (11.30). | ["100  C"] | ["8 hours"] | ["f[Tb 2 (tyia) 3 (H 2 O) 3 ]3H 2 Og n", "f[Dy 2 (tyia) 3 (H 2 O) 3 ]3H 2 Og n", "f[Sm 2 (tyia) 3 (H 2 O) 3 ]3H 2 Og n", "f[Gd 2 (tyia) 3 (H 2 O) 3 ]3H 2 Og n"] | ["Tb(NO) 3 6H 2 O--0.1 mmol", "Dy(NO) 3 6H 2 O--N/A", "Sm(NO) 3 6H 2 O--N/A", "Gd(NO) 3 6H 2 O--N/A"] | [] | ["H 2 tyia--0.05 mmol"] | ["130  C"] | ["3 days"] | ["H 2 O--10 mL"]
cg4017678 | Synthesis of Complex 4 [Ag(2)(OTf)] n . 1,3-Diallylurea (0.028 g, 0.200 mmol) was dissolved in 1 mL of acetone and added to silver(I) triﬂate (0.103 g, 0.399 mmol) dissolved in 1 mL of acetone. The solution was left in darkness at room temperature and petroleum ether was allowed to diﬀuse into the solution. This enabled the isolation of colorless crystals suitable for single crystal X-ray structure analysis. Yield: 0.025 g, 31%. Mp: 119−121 °C. IR (cm −1 ): 3330, 2983, 2865, 1627, 1590, 1419, 1250, 1173, 1047, 993, 918, 766, 653. Elemental anal.Found: C, 24.40; H, 2.99; N, 6.95. Calcd for C 7 H 12 N 2 O·AgSO 3 CF 3 :C, 24.20; H, 3.05; N, 7.05.Synthesis of complex 5 [Ag(2)(BF 4 )] n . 1,3-Diallylurea (0.014 g, 0.100 mmol) was dissolved in 1 mL of acetone and added to silver(I) tetraﬂuoroborate (0.020 g, 0.100 mmol) dissolved in 1 mL of acetone.The solution was left in darkness at room temperature, and petroleum ether was allowed to diﬀuse into the solution. This enabled the isolation of colorless crystals suitable for single crystal X-ray structure analysis. Yield: 0.026 g, 76%. Mp: 137−139 °C. IR (cm −1 ): 3079, 2924, 2850, 1646, 1569, 1496, 1457, 1364, 1302, 1233, 1007, 963, 778, 765, 639. Elemental Anal. Found: C, 24.98; H, 3.99; N, 8.75. Calcd for C 7 H 12 N 2 O·AgBF 4 : C, 25.11; H, 3.61; N, 8.37. | [] | [] | ["[Ag(2)(OTf)] n", "Complex 4", "C 7 H 12 N 2 O·AgSO 3 CF 3"] | ["silver(I) triﬂate--0.103 g, 0.399 mmol", "silver(I) tetraﬂuoroborate--0.020 g, 0.100 mmol"] | [] | ["1,3-Diallylurea--0.028 g, 0.200 mmol", "1,3-Diallylurea--0.014 g, 0.100 mmol"] | [] | [] | ["acetone--1 mL"]
00958972.2013.812204 | (KBr pellet, ν/cm 1 ): 3431 (m) v(H 2 O), 3062 (m) v(C-H), 1571 (versus) v(C=O), 1503 (w), 1421 (m), 1253 (m), 1078 (m), 825 (m), 774 (m), 699 (w) v(C 6 H 6 ).2.2.3. [Er(H PA) 3 (H 2 O) 2 ]·2H 2 O (3). The synthesis of 3 was also similar to that of 1 except that Er 2 O 3 was used instead of Pr 2 O 3 . Upon cooling to RT, the desired product appeared as light pink block-shaped crystals (3.01 mg, 4.8% yield). Anal. Calcd for C 66 H 53 ErN 6 O 10 (1257.4): C, 63.04; H, 4.25; N, 6.68%. Found: C, 63.29; H, 4.37; N, 7.03%.IR data (KBr pellet, ν/cm 1 ): 3423 (m) v(H 2 O), 3059 (m) v(C–H), 1572 (versus) v(C=O), 1503 (w), 1422 (m), 1248 (m), 1083 (m), 825 (m), 762 (m), 692 (w) v(C 6 H 6 ).2.2.4. X-ray crystallography. Single crystal X-ray data of 1–3 were collected using a Bruker APEX-II area-detector diffractometer with graphite-monochr omated Mo–Kα radiation (λ = 0.71073 Å). Semi-empirical absorption corrections were applied using SADABS [35]. | [] | [] | ["[Er(H PA) 3 (H 2 O) 2 ]·2H 2 O", "C 66 H 53 ErN 6 O 10"] | [] | [] | [] | [] | [] | []
zaac.201300297 | Synthesis of {[Cu 2 (H 2 O) 2 (mtz)(μ 3 -OH)(nip)]·H 2 O} n (1): CuSO 4 ·5H 2 O (58.5 mg, 0.25 mmol), H 2 nip (42.0 mg, 0.2 mmol), and Hmtz (25.2 mg, 0.3 mmol) were dissolved in doubly deionized water (10.0 mL) and the initial pH of the mixture was adjusted to ca. 6.0 by triethylamine. Afterwards the mixture was sealed in a parr Teflon-lined stainless steel vessel (23.0 mL) and heated at 150 °C for 72 h under autogenous pressure. After the mixture was cooled to room temperature at a rate of 4.5 K·h –1 , blue block-shaped crystals suitable for Xray analysis were obtained directly, washed with water and ethanol, and dried in air. Yield: 33 % (based on Cu II salt). C 10 H 13 Cu 2 N 5 O 10 : calcd. C 24.50; H 2.67; N 14.28%; found: C 24.50; H 2.66; N 14.29 %. | [] | [] | ["{[Cu 2 (H 2 O) 2 (mtz)(μ 3 -OH)(nip)]·H 2 O} n", "C 10 H 13 Cu 2 N 5 O 10"] | ["CuSO 4 ·5H 2 O--58.5 mg, 0.25 mmol"] | ["triethylamine--adjusted to ca. 6.0"] | ["H 2 nip--42.0 mg, 0.2 mmol", "Hmtz--25.2 mg, 0.3 mmol"] | ["150 °C"] | ["72 h"] | ["doubly deionized water--10.0 mL"]
ic202685e | Preparation of {Zn 3 (dpdo) 7 }[PW 12 O 40 ] 2 ·3H 2 O(3). A mixture of H 3 PW 12 O 40 ·7H 2 O (60 mg, 0.02 mmol), Zn(ClO 4 ) 2 ·6H 2 O (37.2 mg, 0.1 mmol), dpdo (18.8 mg, 0.1 mmol) in mixed water (3 mL) and alcohol (3 mL) was stirred and its pH value was at 4.0 without adjustment. The resulting suspension was sealed in a 25-mL Teﬂonlined reactor and kept at 120 °C for 3 days. After cooling the autoclave to room temperature, colorless block single crystals of 3 were separated, washed with water, and air-dried (38% yield based on H 3 [αPW 12 O 40 ]· 7H 2 O). Elemental analysis (%): Calcd for C 70 H 62 N 14 O 97 P 2 W 24 Zn 3 : C, 11.48; N, 2.68; H, 0.85; Found: C, 11.74; N, 2.76; H, 0.90. IR (KBr): four characteristic asymmetric vibrations resulting from heteropolyanions with the Keggin structure: υ(WO t ) (980 cm −1 ), υ(W−O b) (894 cm −1 ), υ(W−O c ) (807 cm −1 ), and υ(P−O a ) (1081 cm −1 ); four characteristic vibrations resulting from dpdo molecules, namely, υ(N−O) (1218 cm −1 ), υ(ring) (1469 cm −1 ), δ(C−H, in plane) (1177 cm −1 ), and δ (N− O) (885 cm −1 ). | [] | [] | ["{Zn 3 (dpdo) 7 }[PW 12 O 40 ] 2 \b3H 2 O", "C 70 H 62 N 14 O 97 P 2 W 24 Zn 3"] | ["Zn(ClO 4 ) 2 \b6H 2 O--37.2 mg, 0.1 mmol"] | [] | ["dpdo--18.8 mg, 0.1 mmol"] | ["120 \bC"] | ["3 days"] | ["mixed water --3 mL", "alcohol--3 mL"]
1099-0682(200211)2002:11<2885::aid-ejic2885>3.0.co;2-5 | Synthesis of 4: Methylaquarhodoxime (0.10 mmmol) was dissolved in an aqueous alkaline solution (3 mL) with a pH of about 11 and 3-aminophenylboronic acid (0.12 mmol) was added. The pH of the solution was lowered to about 7.0 with concentrated HClO 4 and the solution left to stand. After some days yellow needle crystals were collected. Both an incomplete X-ray structure (due to the very low resolution) and the 1 H NMR spectrum in CD 3 OD strongly suggested that the yellow product was a rhodoxime with coordinated aminophenylboronic acid. After some days, X-ray quality crystals of 4 were collected from the CD 3 OD solution in the NMR tube. Yield: 10 mg (20%) [C 16 H 25 N 5 BO 5 Rh ⫹ 1H 2 O] n : calcd. C 38.5, H 5.45, N 14.0; found C 37.8, H 5.10, N 13.9. The polymer 4 is too insoluble in non-coordinating solvents to be studied by 1 H or 13 C NMR spectroscopy. | [] | ["some days"] | ["[C 16 H 25 N 5 BO 5 Rh ⫹ 1H 2 O] n"] | [] | [] | ["4: Methylaquarhodoxime--0.10 mmmol", "3-aminophenylboronic acid--0.12 mmol"] | [] | [] | ["aqueous alkaline solution--3 mL", "CD 3 OD solution--N/A"]
cg0502542 | [Ag(pya)] n (4). The same synthetic procedure as for 1 was used except that Cu(ClO 4 ) 2 ‚6H 2 O was replaced by AgNO 3 (16.9 mg, 0.1 mmol). The solution was left in darkness at room temperature and colorless block crystals were obtained after a period of 1 week in 60% yield. Anal. Calcd for C 7 H 6 AgNO 2 : C, 34.46; H, 2.48; N, 5.74%. | [] | [] | ["[Ag(pya)] n", "4", "C 7 H 6 AgNO 2"] | ["AgNO 3--16.9 mg, 0.1 mmol"] | [] | [] | [] | ["1 week"] | []
cg500162x | Yield: 0.471 g (80%). Anal. Calcd for C 22 H 30 CoN 2 O 13 (589.41): C, 44.79; H, 5.08; N, 4.75 (%). Found: C, 44.77; H, 5.10; N, 4.73(%). IR (cm −1 ): 3453(w), 3344(w), 3015(vw), 1638(s), 1537(s), 1418(w), 1389(s), 1295(vw), 1259(w), 1195(vw), 1113(vw), 984(vs), 888(w), 837(s), 741(vw), 699(w), 550(vw), 512(w).Synthesis of {[Co(ppda)(bpe)]·(0.5H 2 O)} n (3). The complex was synthesized following the same procedure adopted for complex 2 using 1,2-bis(4-pyridyl)ethane (bpe) (1 mmol, 0.184 g) instead of dpyo.Single crystals suitable for X-ray analysis were obtained by diﬀusing a methanolic solution (10 mL) of bpe and CoCl 2 ·6H 2 O (1:1) mixture into an aqueous (10 mL) layer containing disodium 1,4-phenylenediacrylate (Na 2 ppda) in a tube. Deep-red crystals deposited at the junction of the two layers after a few days. Yield: 0.365 g (78%). Anal. | [] | [] | ["{[Co(ppda)(bpe)]·(0.5H 2 O)} n"] | ["CoCl 2 ·6H 2 O--1:1 mixture"] | [] | ["1,2-bis(4-pyridyl)ethane (bpe)--1 mmol, 0.184 g", "disodium 1,4-phenylenediacrylate (Na 2 ppda)--not specified"] | [] | [] | ["methanolic solution--10 mL", "aqueous layer--10 mL"]
c3dt50453k | The tube was heated at 120 °C for 4 days under autogenous pressure, and was then cooled to room temperature slowly, yielding block crystals. The crystals were collected by filtration, washed with H 2 O (3 mL) and dried in air. Yield: 0.0189 g (50%, based on Dy). Anal. Calcd for Dy 3 Sr 3 C 56 H 55 N 8 O 47 :C, 28.71; H, 2.37; N, 4.78%. Found: C, 29.24; H, 2.25; N, 4.70%.Selected IR data (KBr, cm −1 ): 3429(w), 1628(s), 1440(s), 1387(s), 1282(s), 1194(s), 1079(s), 1024(s), 924(s), 773(s), 739(w), 697(w), 666(s). | [] | [] | ["Dy 3 Sr 3 C 56 H 55 N 8 O 47"] | [] | [] | [] | ["120 \nC"] | ["4 days"] | []
j.poly.2006.11.021 | 2.1.3. (PPh 3 Bu) 2 Cu(dca) 4 (2) Butyltriphenylphosphonium bromide (399 mg, 1 mmol, Aldrich) was dissolved in 10 ml of ethanol and combined with a solution of sodium dicyanamide (208 mg, 2 mmol, Lonza) in 10 ml of water. This mixture was layered on top of a solution of copper(II) tetraﬂuoroborate hydrate (237 mg, 1 mmol, Aldrich) in 10 ml of water. After 1 month, green, rod shaped crystals were collected by ﬁltration. Mp: 109 C. Anal. Calc. for C 52 H 48 P 2 N 12 Cu: C, 64.62; H, 5.01; N, 17.39. Found: C, 64.78; H, 5.20; N, 17.26%. IR (cm 1 ): 2967w, 2930w, 2906w, 2870w, 2289m, 2245m, 2238m, 2167vs, 1441m, 1437m, 1352m, 1228w, 1184w, 1160w, 1114m, 1091w, 996w, 961w, 918w, 905w, 803w, 769w, 753m, 738m, 721m, 712w , 687m.2.1.4. Synthesis of Cu(dca) 2 Cu(dca) 2 was prepared according to the literature procedure [5]. Aqueous solutions of copper(II) nitrate hydrate J.A. Schlueter et al. / Polyhedron 26 (2007) 2264–2272 2265 | [] | [] | ["(PPh 3 Bu) 2 Cu(dca) 4", "Cu(dca) 2"] | ["Butyltriphenylphosphonium bromide--399 mg, 1 mmol, Aldrich", "sodium dicyanamide--208 mg, 2 mmol, Lonza", "copper(II) tetrafluoroborate hydrate--237 mg, 1 mmol, Aldrich"] | [] | [] | [] | ["1 month"] | ["ethanol--10 ml", "water--10 ml"]
j.poly.2011.05.005 | 2.2.7. [H()Sp-N-oxide-ZnBr 3 (H 2 O)] (11) Colorless crystals. Yield: 85%. M.p. 198–200 °C. Anal. Calc. for C 15 H 29 N 2 O 2 ZnBr 3 : C, 31.44; H, 4.89; N, 4.89. Found: C, 31.38; H, 4.90; N, 4.87%. | [] | [] | ["[H()Sp-N-oxide-ZnBr 3 (H 2 O)]", "C 15 H 29 N 2 O 2 ZnBr 3"] | [] | [] | [] | [] | [] | []
j.ica.2008.08.039 | 2.2. Synthesis of [Ag(pcam) 2 NO 3 ] n (1) A mixture of AgNO 3 (0.16 g, 0.942 mmol) and 2,6-dicyanopyridine (0.126 g, 0.976 mmol) in deionized water (10 mL) was placed in a 100 mL Teﬂon-lined autoclave, which was heated according to the following temperature program: heated to 140 °C in 60 min, maintained at this temperature for 5 h, cooled down to 110 °Cin 30 min, maintained at this temperature for 3 h, cooled down to 90 °C in 20 min, maintained at this temperature for 4 h, then allowed to cool to RT slowly. The colorless needle crystals were ﬁltered under suction, washed with methanol and minimum amount of water, and dried in air. Yield: 0.18 g, 73%. IR (KBr/pellet, cm 1 ): 3595 (w), 3371 (w), 3222 (br), 1689 (s), 1582 (ms), 1558 (ms), 1447 (ms), 1393 (s), 1319 (w), 1096 (vs), 999 (w), 849 (s), 754 (br), 624 (br). Anal. Calc. for C 14 H 14 AgN 6 O 4 NO 3 : C, 33.62; H, 2.82; N, 19.60. Found: C, 33.70; H, 2.90, N 19.73%.2.3. Synthesis of [Ag(pcam) 2 BF 4 ] n (2) This compound was prepared following a procedure similar to that for 1. AgBF 4 (0.30 g, 1.54 mmol) and 2,6-dicyanopyridine (0.21 g, 1.60 mmol) were used. Colorless crystals were obtained. | [] | [] | ["[Ag(pcam) 2 NO 3 ] n", "C 14 H 14 AgN 6 O 4 NO 3"] | ["AgNO 3--0.16 g, 0.942 mmol"] | [] | ["2,6-dicyanopyridine--0.126 g, 0.976 mmol"] | ["140 \nC", "110 \nC", "90 \nC"] | ["5 h", "3 h", "4 h"] | ["deionized water--10 mL"]
acs.inorgchem.9b03189 | 5-Iodo-5H-dibenzo[b,f ]bismepine (3-I). A solution of BiI 3 (55.7 mg, 0.09 mmol) and 2 (75.0 mg, 0.08 mmol) in THF (2 mL) was stirred at 60 °C for 16 h. All volatiles were removed under reduced pressure, and the residue was extracted with toluene (3 × 0.5 mL). The colorless solution was layered with n-pentane (1.5 mL) and stored at −30 °C. After 16 h, a colorless solid had precipitated, which was isolated by ﬁltration and dried in vacuo. Yield: 81.0 mg, 0.20 mmol, 67%. | [] | [] | ["5-Iodo-5H-dibenzo[b,f ]bismepine (3-I)"] | ["BiI 3--55.7 mg, 0.09 mmol", "2--75.0 mg, 0.08 mmol"] | [] | [] | ["60 \nC"] | ["16 h"] | ["THF--2 mL", "toluene--3 × 0.5 mL", "n-pentane--1.5 mL"]
om0002531 | The yield of 1 was 35.5% (0.106 g) based on Me 3 SnCl. Anal.Calcd for C 12 H 20 O 6 Sn 2 : C, 28.96; H, 4.05. Found: C, 29.10; H, 4.10. IR (KBr, cm -1 ): 3575(m), 3488(m), 3002(w), 1737(s), 1592(s), 1559(m), 1506(m), 1369(vs), 1282(s), 1225(s), 1114(m), 1028(w),775(s), 634(m), 597(s), and 556(m).([Me 2 Sn(BA)] 2 O) 2 (2). Samples of 1.2 mmolof Me 3 SnCl and 1 mmol of HBA were placed in a thick-walled Pyrex tube (ca. | [] | [] | ["NaN", "C 12 H 20 O 6 Sn 2"] | [] | ["Me 3 SnCl--0.106 g", "HBA--1 mmol"] | [] | [] | [] | []
jacs.6b02485 | Mn( N,O L)(DMSO) (1). To a DMF solution (4 mL) of N,O LH 4 (0.550 g, 1.57 mmol) was added dropwise with stirring a brown mixture of Mn(CH 3 COO) 3 ·2H 2 O (0.850 g, 3.17 mmol) in DMF (12 mL) to give a dark green solution. After stirring at ambient temperature for 12 h, the resulting dark mixture was ﬁltered through a nylon membrane (0.22 μm) to give a dark green solid residue. The residue was dissolved in DMSO (60 mL) in air, and subsequent diﬀusion of diethyl ether vapor into the resulting solution yielded 1 (0.650 g, 80%) as dark green needle-shaped crystals suitable for X-ray analysis. Anal. Calcd for C 20 H 20 MnN 4 O 7 S(1·2H 2 O): C, 46.6; H, 3.91; N, 10.8%. Found: C, 46.3; H, 3.29; N, 10.4%. FT-IR (ATR, cm −1 ): 1632(s); 1562(s); 1469(s); 1167(s); 1079(s); 953(w); 935(m); 702(m); 674(m). | [] | [] | ["Mn( N,O L)(DMSO)", "C 20 H 20 MnN 4 O 7 S(1·2H 2 O)"] | ["Mn(CH 3 COO) 3 ·2H 2 O--0.850 g, 3.17 mmol"] | [] | ["N,O LH 4--0.550 g, 1.57 mmol"] | ["ambient temperature"] | ["12 h"] | ["DMF--4 mL", "DMSO--60 mL", "diethyl ether--vapor"]
cg800353y | Synthesis of [Cu(btb)][Cu 2 (btb) 2 (PMo 12 O 40 )] (2). Compound 2 was prepared similarly to compound 1, but the btb ligand was used instead of bte ligand (0.05 g, 0.26 mmol). The ﬁnal pH was 3.2. Dark red block crystals were ﬁltered and washed with distilled water (43% yield based on Mo). Anal. Calcd for C 24 H 36 Cu 3 Mo 12 N 18 O 40 P (2589.53): C 11.12, H 1.4, N 9.73. Found: C 11.08, H 1.42, N 9.69. IR (solid KBr pellet, cm -1 ): 3436 (s), 3116 (w), 1629 (m), 1523 (m), 1434 (w), 1384 (m), 1274 (m), 1209 (w), 1130 (m), 1057 (s), 956 (s), 861(w), 779 (s), 620(w), 563(w). | [] | [] | ["[Cu(btb)][Cu 2 (btb) 2 (PMo 12 O 40 )]", "C 24 H 36 Cu 3 Mo 12 N 18 O 40 P"] | [] | [] | ["btb--0.05 g, 0.26 mmol"] | [] | [] | []
b103519n | [Pb 3 (C 2 Cl 3 O 2 ) 6 (H 2 O) 3 ] 3. A mixture of lead monoxide (6.0 g, 26.9 mmol), trichloroacetic acid (8.4 g, 51.4 mmol), water (1 ml, 56 mmol) and toluene (220 ml) was heated under reﬂux for 40 min followed by hot ﬁltration through a sintered glass disk. The ﬁltrate was allowed to slowly cool forming colourless crystals, which were collected by ﬁltration, washed with toluene, and dried (9.7 g, 69%) (Found: C, 9.1; H, 0.3; N, 0.3. [Pb 3 (C 2 Cl 3 O 2 ) 6 (H 2 O) 3 ] requires C, 8.7; H, 0.4; N, 0.0%); IR (KBr) 3466br, 1694s, 1666s, 1648vs, 1619s, 1594s, 1511m, 1476w, 1380sh, 1352s, 1235w, 833s, 750s, 714w and 688s cm ⫺1 : TGA: between 60 and 110 ⬚C an endothermic mass loss of 3.0% occurred (dehydration of the trihydrate would require a mass loss of 4.6%); above 170 ⬚C a vigorous exothermic mass loss of 22.3% occurred during which the production of carbon dioxide was observed by TG-MS.[Pb(C 8 H 4 NO 4 ) 2 (H 2 O)] 4. 2-Nitrobenzoic acid (102 mg, 0.614 mmol), lead acetate trihydrate (143 mg, 0.377 mmol) and water (10 ml) were placed in a 23 ml Parr bomb and heated at 100 ⬚C h ⫺1 to 210 ⬚C. After 2 h the bomb was cooled at 5 ⬚C h ⫺1 to 180 ⬚C. After 6 h at 180 ⬚C it was cooled at 5 ⬚C h ⫺1 to 20 ⬚C then was opened and the clear solution placed in a vial and allowed slowly to evaporate. When the volume had decreased to approximately 5 ml white crystals were harvested (113 mg, 66%) (Found: C, 29.9; H, 1.7; N, 4.7. [Pb(C 8 H 4 NO 4 ) 2 (H 2 O)] requires C, 30.2; H, 1.8; N, 5.0%); IR (KBr) 3425br, 1637m, 1616s, 1571m, 1525s, 1477w, 1464sh, 1439w, 1398s, 1351m, 1309w, 1265w, 1148w, 1075w, 963w, 865w, 841w, 788w, 748w, 701m, 669w, 649w and 426w cm ⫺1 . | [] | [] | ["[Pb3(C2Cl3O2)6(H2O)3]", "[Pb(C8H4NO4)2(H2O)]"] | ["lead monoxide--6.0 g, 26.9 mmol", "trichloroacetic acid--8.4 g, 51.4 mmol", "lead acetate trihydrate--143 mg, 0.377 mmol"] | [] | ["water--1 ml, 56 mmol", "toluene--220 ml", "2-Nitrobenzoic acid--102 mg, 0.614 mmol"] | ["reflux", "100 \nC to 210 \nC"] | ["40 min", "2 h"] | ["water--10 ml"]
c1dt10245a | {[Cp*Ir(L)] 4 ·AgNO 3 ·H 2 O} n ·[Ag(NO 3 ) 3 ] 1.5n ·(NO 3 ) n ·6nCH 3 OH·5nH 2 O(2) (27 mg, yield 77%) Elemental analysis calc. for: C, 39.61; H, 4.28; N, 4.66. Found: C, 39.56; H, 4.24; N, 4.72. IR (KBr disk): 2969, 2919, 1701, 1570, 1384, 1271, 1158, 1102, 1029, 830, 778, 707, and 650 cm -1 . | [] | [] | ["{[Cp*Ir(L)] 4 ·AgNO 3 ·H 2 O} n ·[Ag(NO 3 ) 3 ] 1.5n ·(NO 3 ) n ·6nCH 3 OH·5nH 2 O"] | [] | [] | [] | [] | [] | []
c1ce05156c | Preparation of compounds 1–6 [ZnCl 2 (hbbm)] n (1). A mixture of ZnCl 2 (4 mg, 0.025 mmol), hbbm (8 mg, 0.025 mmol), and 2 mL of H 2 O was loaded into a Pyrex glass tube. It was then sealed and heated at 160  C for 10 h, and cooled to room temperature at a rate of 5  Ch 1 . Colorless blocks of 1 were formed several days later, which were collected by ﬁltration, washed with MeCN–Et 2 O (v/v ¼ 1: 4) and dried in air. Yield: 55% (based on Zn). Anal. calcd for C 20 H 22 Cl 2 N 4 Zn: C, 52.83; H, 4.89; N, 12.33%. Found: C, 52.85; H, 4.83; N, 12.46%. IR (KBr, cm 1 ): 3100 (w), 2936 (w), 2859 (w), 1616 (w), 1514 (s), 1465 (s), 1391 (m), 1297 (m), 1191 (m), 1010 (w), 926 (w), 751 (s), 502 (w), 425 (w). | [] | [] | ["ZnCl 2 (hbbm)] n", "C 20 H 22 Cl 2 N 4 Zn"] | ["ZnCl 2--4 mg, 0.025 mmol"] | [] | ["hbbm--8 mg, 0.025 mmol"] | ["160  C"] | ["10 h"] | ["H 2 O--2 mL"]
b817418k | Preparation of [Mn 2 (DTDC) 2 (m 2 –H 2 O)(DMF) 2 ] n (3). To a mixture of Mn(ClO 4 ) 2 $6H 2 O (36 mg, 0.101 mmol), H 2 DTDC (10 mg, 0.035 mmol) and 4,4 0 -dipyridyl (10 mg, 0.064 mmol) was added DMF (0.8 mL) and isopropanol (0.2 mL) at room temperature in a heavy-walled Pyrex tube. After 2 min of sonication dispersing, the tube was frozen under liquid nitrogen, sealed under vacuum and placed inside an oven at 120  C. After 12 h of heating, yellow single crystals suitable for X-ray analysis were obtained. Yield: 11.4 mg (77.86%). The complex was stable in air and insoluble in water and common organic solvents. | [] | [] | [] | ["Mn(ClO 4 ) 2 $6H 2 O--36 mg, 0.101 mmol"] | [] | ["H 2 DTDC--10 mg, 0.035 mmol", "4,4 0 -dipyridyl--10 mg, 0.064 mmol"] | ["120  C"] | ["12 h"] | ["DMF--0.8 mL", "isopropanol--0.2 mL"]
c2ce06730g | [Fe 3 (m 5 -Hbbch) 2 (m 2 -H 2 O) 2 (H 2 O) 2 ]?2H 2 O (2). Compound 2 was obtained in 58% yield (based on Fe) as brown blockshaped crystals by a similar procedure with FeSO 4 ?7H 2 O (0.28 g, 1.0 mmol) in place of CuSO 4 ?5H 2 O. Anal. Calc. for Fe 3 C 20 N 4 O 18 H 18 (769.93): C, 31.25; H, 2.32; N, 7.25%; Found: C, 31.32; H, 2.28; N, 7.14%. IR (KBr, cm 21 ): 3738 s, 1692 m, 1546 s, 1508 m, 1463 w, 1377 m, 1141 w, 9415 m, 838 m, 753 w, 696 m.[Zn(m 2 -H 2 bbh)(m 2 -N 2 H 4 ) 1/2 (H 2 O)]?2H 2 O (3). Compound 3 was prepared analogously using a mixture of ZnCl 2 (0.14 g, 1.0 mmol), PMA (0.25 g, 1.0 mmol), H 2 C 2 O 4 (0.13 g, 1.0 mmol) and H 2 O (20 mL) (pH = 6, adjusted by using a 1.5 mL 10% aqueous solution of N 2 H 4 ?H 2 O). The product was obtained as yellow block-shaped crystals in 44% yield (based on Zn). Anal. | [] | [] | ["Fe 3 (m 5 -Hbbch) 2 (m 2 -H 2 O) 2 (H 2 O) 2 ]?2H 2 O", "Fe 3 C 20 N 4 O 18 H 18"] | ["FeSO 4 ?7H 2 O--0.28 g, 1.0 mmol"] | [] | [] | [] | [] | []
acs.cgd.9b01098 | Synthesis of Bi-MOF. Bi(NO 3 ) 3 ·5H 2 O (0.0480 g, 0.01 mmol), 1,3,5-benzenetricarboxylic acid (H 3 BTC, 0.0630 g, 0.03mmol) and pyrazole (0.012 g, 0.17 mmol) were dissolved in H 2 O (7 mL ) and the mixture was stirred for 3 h at room temperature to fully dissolve it. The pH of the reaction system was adjusted by dilute nitric acid (0.1 M) to 1-2. Then the resulting colorless, clear, transparent solution was transferred to a (20 mL) pyrex vial, sealed tightly with aluminum foil, and placed in an oven at 100 ℃ for one day. After one day, it was taken out and slowly cooled at room temperature. After the glass bottle was completely cooled, the crystals in the bottle were growing out and filtered with a special filter paper, and then the surface of the crystal was gently rinsed with H 2 O, and the pure, colorless bulk crystals were finally obtained. The pH of the system was 5 after the reaction. Molecular Formula: C 9 H 2 O 7 Bi (431.09), Yield: 75% (based on Bi(NO 3 ) 3 ·5H 2 O). Elemental analysis (%): calcd for (%) C, 25.06; H, 0.46; found (%) C, 25.07; H, 0.49. IR data (KBr, cm −1 ): 3415, 3123, 2923, 2853, 1629, 1394, 1053, 877, 630, 579, 522, 436.Preparation of the x%Eu 3 @Bi-MOF. The prepared crystals were soaked in an Page 5 of 39 ACS Paragon Plus Environment Crystal Growth & Design 1 2 3 4 5 6 7 8 9 10 11 12 13 14 15 16 17 18 19 20 21 22 23 24 25 26 27 28 29 30 31 32 33 34 35 36 37 38 39 40 41 42 43 44 45 46 47 48 49 50 51 52 53 54 55 56 57 58 59 60 aqueous solution of europium nitrate (0.2 mmol·L -1 , Ln 3+ = Eu 3+ ) for 24 hours, and Eu 3+ ions were successfully introduced into the skeleton pores. Next, the obtained Eu 3+ @Bi-MOF sample was filtered out and washed with deionized water several times until the emission spectrum of the filtrate was tested, no emission peak was observed, and the sample was dried at room temperature to obtain a sample of Eu 3+ @Bi-MOF. | ["100 ℃"] | ["one day"] | ["Bi-MOF", "C 9 H 2 O 7 Bi"] | ["Bi(NO 3 ) 3 ·5H 2 O--0.0480 g, 0.01 mmol"] | [] | ["1,3,5-benzenetricarboxylic acid (H 3 BTC)--0.0630 g, 0.03 mmol", "pyrazole--0.012 g, 0.17 mmol"] | ["room temperature"] | ["3 h"] | ["H 2 O--7 mL"]
j.poly.2013.12.044 | m max (KBr)/cm 1 : 3301(m), 1667(s), 1617(s), 1586(s), 1546(s), 1474(m), 1423(m), 1370(s), 1305(m), 1246(m), 1197(m), 1115(m), 1030(m), 931(w), 903(w), 835(w), 774(w), 726(m), 701(w), 645(s). | [] | [] | [] | [] | [] | [] | [] | [] | []
chem.200501072 | Potassium azide was prepared from nBuNO 2 and N 2 H 4 ·H 2 O in alcoholic KOH solution [12] and recrystallised by precipitation with ethanol from a saturated aqueous solution. RbN 3 was similarly prepared by using RbOH. The crown ethers [12]crown-4, [15]crown-5, and [18]crown-6 were purchased from Aldrich and were used as received.CAUTION : Although no problems were experienced in this work, azide complexes may be unpredictably explosive and HN 3 , which is liberated in acid solution, is extremely toxic and highly explosive when concentrated. | [] | [] | [] | [] | [] | [] | [] | [] | []
b814942a | (0.07 g, 0.50 mmol) in methanol (5 ml) was added and a white precipitate formed. The precipitate was dissolved by dropwise addition of an aqueous solution of NH 3 (14 M). The solution was kept for 9 days in a dark room to produce single crystals suitable for X-ray analysis. (71% yield). A procedure similar to that used for compound 2, with added 2-nitroso-1-naphthol-4-sulfonic acid (0.13 g, 0.5 mmol) and 1,1¢-(1,4-butanediyl)-bis(imidazole) (0.095, 0.5 mmol) was used in 4. Compound 2. Anal. calcd for C 24 H 28 Cl 4 N 10 O 6 S 2 Ag 2 : C, 29.59; H, 2.90; N, 14.38. Found: C, 29.47; H, 2.82; N, 14.31. IR (cm -1 ): 3455 (ms), 3327 (s), 3214 (s), 2981 (w), 2947 (ms), 1645 (vs), 1592 (vs), 1546 (w), 1485 (s), 1396 (s), 1378 (ms), 1313 (vs), 1241 (vs), 1187 (vs), 1162 (vs), 1137 (vs), 1067 (vs), 995 (vs), 918 (ms), 874 (s), 827 (s), 804 (ms), 743 (w), 689 (vs), 668 (s), 605 (vs), 572 (ms), 541 (w), 501 (ms), 440 (w). Compound 4 (44% yield). Anal. calcd for C 30 H 35 N 9 O 6 SAg 2 : C, 41.63; H, 4.08; N, 14.57. Found: C, 41.71; H, 4.14; N, 14.39. | [] | [] | ["Ag 2 (2-nitroso-1-naphthol-4-sulfonate) 2 (1,1¢-(1,4-butanediyl)-bis(imidazole)) 2 (NH 3 ) 2 (H 2 O) 2 Cl 4 "] | ["Ag--0.07 g, 0.50 mmol"] | [] | ["2-nitroso-1-naphthol-4-sulfonic acid--0.13 g, 0.5 mmol", "1,1¢-(1,4-butanediyl)-bis(imidazole)--0.095 g, 0.5 mmol"] | [] | ["9 days"] | ["methanol--5 ml", "aqueous solution of NH 3 --14 M"]
j.jorganchem.2017.03.016 | 1 H NMR (CDCl 3 ): 7.30-6.30 (m, 29H, H-3*, H-4*, H-5*, H-6, H-7, H-8 and H-9), 4.0 (dd, 1H, H-2), 3.20-3.10 (m, 2H, H-10), 2.60 (s, 10H, H-1*), 2.20 (s, 3H, H-3’) ppm. 13 C NMR (CDCl 3 +DMSO-d 6 ): 179.4 (C-1), 175.8 (C-11), 172.8 (C-3), 166.7 (C-5), 140.7, 139.1, 134.2, 130.9, 129.3, 128.3, 128.0, 127.6, 127.4, 127.3, 124.4, 123.1, 122.6, 121.7 (remaining Ar-C and SnBz-C), 116.7 (C-6), 58.5 (C-2), 40.7 (C-10), 32.2 (C1*), 25.6 (C-1*), 19.8 (C-3') ppm. 119 Sn NMR (CDCl 3 ): –303.9 and –2.5 ppm. 2.3.4. Synthesis of [Bu 3 Sn(L 2 H)SnBu 3 ] n (4) (Bu 3 Sn) 2 O (1.0 g, 1.67 mmol) was dissolved in anhydrous methanol (5 ml) and added drop-wise to a stirred suspension of (S)-2-aminosuccinic acid (0.23 g, 1.72 mmol) in 40 ml methanol. To this reaction mixture, a methanol solution (5 ml) of 2'-hydroxyacetophenone (0.228 g, 1.67 mmol) was added and heated to reflux for 8 h, whereupon a clear yellow solution was obtained. The solvent was removed using a rotary evaporator and dried in vacuo. The yellow | [] | [] | ["[Bu 3 Sn(L 2 H)SnBu 3 ] n"] | ["(Bu 3 Sn) 2 O--1.0 g, 1.67 mmol"] | [] | ["(S)-2-aminosuccinic acid--0.23 g, 1.72 mmol", "2'-hydroxyacetophenone--0.228 g, 1.67 mmol"] | ["reflux"] | ["8 h"] | ["anhydrous methanol--5 ml", "methanol--40 ml"]
acs.cgd.8b01476 | 8 a rate of 5 Ch -1 . Light yellow block crystals were afforded (36% yield based on the ligand). IR (KBr, cm -1 ): 3451 (w), 3130 (w), 3015 (w), 2361 (w), 1689 (w), 1610 (w), 1552 (w), 1400 (vs), 1218 (vs), 1143 (s), 1083 (m), 991 (s), 829 (m), 776 (m), 739 (m), 540 (m); elemental analysis calcd (%) for C 27 H 24 N 9 ICu 4 : C 37.87, H 2.81, N 14.73; found (%): C 37.80, H 2.75, N 14.80.Complex 3: A mixture of CuI (19.1 mg, 0.1 mmol), HL4(7.9 mg, 0.05 mmol), H 2 O (2.0 mL) and aqueous ammonia (40%, 0.15 mL) was sealed in an 8.0 mL Pyrex tube. It was heated in an oven at 180 C for 72 h, then cooled to room temperature slowly at a rate of 5 Ch -1 . Light yellow block crystals were afforded (48% yield based on the ligand). IR (KBr, cm -1 ): 3453 (w), 3132 (w), 3017 (w), 2361 (w), 1689 (w), 1610 (w), 1552 (w), 1400 (vs), 1219(vs), 1143 (s), 1083 (m), 991 (s), 829(m), 800 (m), 739 (m), 525 (m); elemental analysis calcd (%) for C 54 H 48 N 18 I 2 Cu 8 : C 37.87, H 2.81, N 14.73; found (%): C 37.90, H 2.78, N14.82. | [] | [] | ["Complex 3"] | ["CuI--19.1 mg, 0.1 mmol"] | [] | ["HL4--7.9 mg, 0.05 mmol"] | ["180 \nC"] | ["72 h"] | ["H 2 O--2.0 mL", "aqueous ammonia (40%)--0.15 mL"]
cg800329k | Synthesis of [Mn 5 (µ 3 -OH) 2 (2,3-PDCO) 4 (H 2 O) 4 · 3H 2 O] (1). A mixture of Mn(OAC) 2 · H 2 O (0.0949 g, 0.5 mmol), 2,3-PDCO (0.0915 g, 0.5 mmol), triethylamine (0.1012 g, 1.0 mmol) and H 2 O(2mL) was placed in a parr Teﬂon-lined stainless steel vessel (25 cm 3 ), and the vessel was then sealed and heated at 140 °C for 3 days. After the mixture was slowly cooled to room temperature, yellow crystals of 1 were obtained (yield: 23% based on Mn). Anal. Calcd for C 28 H 28 Mn 5 N 4 O 29 : C, 29.01; H, 2.43; N, 4.83. Found: C, 29.05; H, 2.45; N, 4.89%. IR spectrum (cm -1 ): 3528 (m), 3081 (m), 1646 (s), 1629 (s), 1608 (s), 1584 (s), 1572 (m), 1475 (w), 1437 (w), 1391 (s), 1236 (m), 1178 (w), 1155 (m), 1073 (w), 980 (m), 847 (m), 796 (m), 778 (m), 704 (w), 602 (m), 580 (w), 494 (m), 442(w), 416(w). | [] | [] | ["[Mn 5 (µ 3 -OH) 2 (2,3-PDCO) 4 (H 2 O) 4 · 3H 2 O]", "C 28 H 28 Mn 5 N 4 O 29"] | ["Mn(OAC) 2 · H 2 O--0.0949 g, 0.5 mmol"] | ["triethylamine--0.1012 g, 1.0 mmol"] | ["2,3-PDCO--0.0915 g, 0.5 mmol"] | ["140 \nC"] | ["3 days"] | ["H 2 O--2 mL"]
acs.inorgchem.5b00539 | Colorless polyhedral crystals of AEMOF-2 were isolated by ﬁltration and dried in the air. Yield: 0.14 g (∼87%). | [] | [] | ["AEMOF-2"] | [] | [] | [] | [] | [] | []
c9dt04003j | Synthesis of [Fe(NCS) 2 (L 5 ) 2 ] Separate solutions of Fe[ClO 4 ] 2 ·6H 2 O (0.034 g, 0.094 mmol) and KNCS (0.018 g, 0.19 mmol) in methanol (2 × 3 cm 3 ) were mixed, and stirred at room temperature for 5 min. The resultant suspension was centrifuged, and a solution of L 5 (0.040 g, 0.19 mmol) in methanol (3 cm 3 ) was then added. Slow evaporation of the solvent from the filtered mixture led to red single crystals of the product. Yield 0.048 g, 85%. Elemental analysis: found C, 44.2; H, 2.75; N, 32.7%. Calcd for C 22 H 16 N 14 FeS 2 :C, 44.3; H, 2.70; N, 32.9%. ESMS m/z 240.1 [Fe(L 5 ) 2 ] 2+ , 346.1 [Fe(L 5 ) 3 ] 2+ , 538.1 [Fe(L 5 ) 2 (NCS)] + , 710.0 [Fe 2 (L 5 ) 2 (NCS) 3 ] + . | [] | [] | ["[Fe(NCS) 2 (L 5 ) 2]", "C 22 H 16 N 14 FeS 2"] | ["Fe[ClO 4 ] 2 ·6H 2 O--0.034 g, 0.094 mmol"] | [] | ["KNCS--0.018 g, 0.19 mmol", "L 5--0.040 g, 0.19 mmol"] | ["room temperature"] | ["5 min"] | ["methanol--2 × 3 cm 3"]
c4ce00834k | Synthesis of [Cu(3-Clpy)(Phmal)] n (6). Comple x 6 was prepared following the same procedure than that described for 5 but using 3-chloropyridine instead of 3-fluoropyridine (0.5 mmol, 57 mg, 0.048 cm 3 ). Pale blue plate single crystals appear after two weeks. Yield ca. 60%. Anal. calc. for C 14 H 10 O 4 NClCu (6 ): C, 47.34; H, 2.84; N, 3.94%; found: C, 47.35; H, 2.91; N, 3.93%. IR (cm −1 ): 2358s, 1590s, 1562s, 1417m, 1328m, 1183m, 1077w, 1023w, 808m, 728s, 699s, 631s. | [] | [] | ["[Cu(3-Clpy)(Phmal)] n"] | [] | [] | [] | [] | ["two weeks"] | []
b820659g | [UO 2 I(THF) 2.75 ] (13). THF (15 mL) was condensed in a 50 mL round bottomed ﬂask containing [UO 2 I 2 (THF) 3 ] (2000 mg, 2.7 mmol) and freshly sublimed TlC 5 H 5 (728.2 mg, 2.7 mmol). The suspension was stirred at room temperature for 15 h, affording a brown solution and a yellow precipitate of TlI. After decantation and slow ﬁltration of the solution, which was repeated three times, the volume of the solution was reduced to 5 mL and a brown powder precipitated upon addition of pentane (15 mL). (1580 mg, 95%). (Found: C 22.41; H 3.71; I 21.35. C 11 H 22 IO 4.75 U requires C 22.20, H 3.72, I 21.32%). IR (Nujol) n/cm -1 : 1308 s, 1261 m, 1198 m, 1170 m, 1075 m, 1013 vs, 921 vs, 847 s [n asym (U = O)], 800 m, 634 m, 427 m. IR (pyridine) n/cm -1 : 816 m [n asym (U = O)]. | [] | [] | ["[UO 2 I(THF) 2.75 ]"] | ["[UO 2 I 2 (THF) 3 ]--2000 mg, 2.7 mmol", "TlC 5 H 5--728.2 mg, 2.7 mmol"] | [] | [] | [] | ["15 h"] | ["THF--15 mL", "pentane--15 mL"]
b110275n | Synthesis of Cd 3 (O 3 PC 2 H 4 CO 2 ) 2 ⴢ2H 2 O (2) A mixture of cadmium nitrate (1 mmol), 2-carboxyethylphosphonic acid (1 mmol) and DABCO (1 mmol) in 15 mL water was placed in the PTFE cell of an autoclave, which was sealed and kept at 170 ⬚C in a drying oven for 5 days. 2 was obtained as a white crystalline powder that was collected by ﬁltration, washed with water and acetone and dried at room temperature (yield: 85%). IR (KBr, cm ⫺1 ) 3488 (m), 1546 (vs), 1413 (s), 1399 (s), 1102 (m), 1051 (s), 1025 (vs), 1007 (s), 980 (s). | [] | [] | ["Cd 3 (O 3 PC 2 H 4 CO 2 ) 2 ⴢ2H 2 O", "Not Available"] | ["cadmium nitrate--1 mmol"] | [] | ["2-carboxyethylphosphonic acid--1 mmol", "DABCO--1 mmol"] | ["170 ⬚C"] | ["5 days"] | ["water--15 mL"]
j.molstruc.2004.04.024 | 2.3. Synthesis of [Zn 2 (D,L-sala) 2 (4,4 0 -bpy)·0.5H 2 O] n (2) This was prepared as for 1 except that 4,4 0 -bipyridine was used instead of 4-aminopyridine. Yield: 85%. Element analysis for C 30 H 31 N 4 O 6.50 Zn 2 (%), Calcd: C, 52.81; H, 4.58; N, 8.21; Found: C, 52.56; H, 4.33; N, 7.85. IR(KBr): n ¼ 1632 (s, n as (COO)), 1380 ( n s (COO)), 3440 n (OH), 3198 n (NH), 1484, 1607 n (pyridine ring). | [] | [] | ["[Zn 2 (D,L-sala) 2 (4,4 0 -bpy)·0.5H 2 O] n", "C 30 H 31 N 4 O 6.50 Zn 2"] | [] | [] | ["D,L-sala--NaN", "4,4 0 -bpyridine--NaN"] | [] | [] | []
b702129a | Preparation of [WS 4 Ag 2 (Imt) 2 ] n (1) Complex 1 was initially obtained in an attempt to prepare WS 4 CdAgI(Imt) 3 by adding AgI (0.034 g, 0.147 mmol) to a suspension of [NH 4 ] 2 [WS 4 ] (0.05 g, 0.147 mmol) in 40 ml of acetone and stirring for ca. 30 min at room temperature. CdCl 2 ·H 2 O (0.029 g, 0.14 mmol) was added to the resulting solution and the mixture was stirred for another 30 min. Imt (0.03 g, 0.28 mmol) was added to the red solution. After stirring for ca. 22 h, the precipitate was separated by centrifugation and the ﬁltrate was evaporated to dryness, leaving a residue which was washed with diethyl ether (2 × 5 ml) and vacuum-dried to give a red powder. The yield at this stage was 0.046 g (44.9% based on W). Red crystals were obtained from the freshly made sample by recrystallisation from acetone. As the solution was evaporated slowly, crystals of compound 1 were collected. This conﬁrmed that the desired complex WS 4 CdAgI(Imt) 3 decomposed when the solution was allowed to evaporate slowly. A direct method to produce compound 1 was subsequently developed. Thus, AgI (0.469 g, 2 mmol) was added to a suspension of [NH 4 ] 2 [WS 4 ] (0.348 g, 1 mmol) in 30 ml of acetone and the mixture was stirred for ca. 30 min at room temperature. Imt (0.204 g, 2 mmol) was added to the solution and the mixture was stirred for another 30 min. The precipitate was centrifuged, ﬁltered off and the ﬁltrate was evaporated to dryness in vacuo. The residue was washed with distilled water (2 × 2 ml), ethanol (2 × 2 ml) and diethyl ether (2 × 5ml)anddriedin vacuo to give a red powder (0.254 g, 34.7% based on W). Red crystals of this compound were obtained from the freshly made sample by recrystallisation from acetone, by slow evaporation of the solvent. The air-stable crystals are poorly soluble in all usual organic solvents except DMF and DMSO because of the polymeric structure. | [] | [] | ["[WS 4 Ag 2 (Imt) 2 ] n"] | ["AgI--0.034 g, 0.147 mmol", "CdCl 2 ·H 2 O--0.029 g, 0.14 mmol"] | [] | ["Imt--0.03 g, 0.28 mmol"] | [] | ["ca. 22 h"] | ["acetone--40 ml"]
c2dt12281b | Preparation of complexes 1–5 Synthesis of [Co(nip)(CuL)(H 2 O)]·CH 3 OH (1). A mixture of Co(ClO 4 ) 2 ·6H 2 O (0.10 mmol), H 2 ipt (0.05 mmol), CuL (0.05 mmol), H 2 O (10 mL) and CH 3 OH (4 mL) was stirred for 30 min at room temperature, and the pH value of the solution was adjusted to about 7–8 with triethylamine. Then, the mixture was transferred to a 18 mL Teﬂon-lined reactor, and heated at 150 °C for 72 h. Last, the reaction system was cooled to room temperature during 36 h, and deep brown-green crystals of 1 were obtained (yield 47.5% based on Co). Found: C, 45.94; H, 3.69; N, 9.58%. Calcd for C 28 H 27 CoCuN 5 O 11 1: C, 45.90; H, 3.69; N, 9.56%. Main IR bands (KBr, cm −1 ): 3400m (br), 1652s, 1606s, 1562s, 1527m, 1486m, 1447m, 1347s (br), 1279w, 1203w, 1165w, 1138w, 1097w, 1035w, 970w, 930w, 769s, 718s, 590w, 507w, 459w. | [] | ["36 h"] | ["[Co(nip)(CuL)(H 2 O)]·CH 3 OH", "C 28 H 27 CoCuN 5 O 11 1"] | ["Co(ClO 4 ) 2 ·6H 2 O--0.10 mmol"] | ["triethylamine--adjust pH to about 7–8"] | ["H 2 ipt--0.05 mmol", "CuL--0.05 mmol"] | ["150 °C"] | ["72 h"] | ["H 2 O--10 mL", "CH 3 OH--4 mL"]
c0dt00999g | Found (%): C 60.9; H 4.4; N 6.7.[Zn 4 (dmf)(ur) 2 (ndc) 4 ]·4Fe(C 5 H 5 ) 2 (4). A mixture of crystals of 2 (0.050 g, 0.034 mmol), and ferrocene (0.025 g, 0.136 mmol) was heated in evacuated sealed glass tube at 100 ◦ C for 10 h. After slow cooling to room temperature, yellow crystals of 4 were separated from excess of ferrocene crystallized on the inner side wall of glass tube. Anal: Calc. for C 103 H 95 N 9 O 17 Zn 4 Fe 4 (%): C 55.8; H 4.3; N 5.7. Found (%): C 55.7; H 4.4; N 5.7.Gas sorption measurements The dichloromethylene-exchanged sample 1 was activated in vacuum at 100 ◦ C for 14 h. Nitrogen adsorption at 77 K was studied by means of Autosorb-6B-Kr (Quantachrome) instrument. Prior to experiment the MOF was degassed under dynamic vacuum (30 mTorr) at 80 ◦ C overnight. Adsorption isotherm was measured in a range of 10 -5 < P/P 0 < 0.995. Pore volume-size distribution was calculated using standard regularization procedure with kernel functions, calculated using NLDFT for silica cylindrical pores. | [] | [] | ["C 103 H 95 N 9 O 17 Zn 4 Fe 4"] | ["crystals of 2--0.050 g, 0.034 mmol", "ferrocene--0.025 g, 0.136 mmol"] | [] | ["dmf--NaN", "ur--NaN", "ndc--NaN"] | ["100 ◦ C"] | ["10 h"] | ["evacuated sealed glass tube--NaN"]
zaac.201400049 | {[Cu(1,3-BDC-Cl 4 )(H 2 O) 3 ] (dioxane)·(H 2 O)} n (2). The same synthetic procedure as that for 1 was used except that the solvents were replaced by dioxane/H 2 O (v/ v, 1:1, 6 mL), giving blue block crystals of 2 in ca. 40% yield (21.1 mg, based on 1,3-H 2 BDC-Cl 4 ). | [] | [] | ["[Cu(1,3-BDC-Cl 4 )(H 2 O) 3 ] (dioxane)·(H 2 O) n", "NaN"] | [] | [] | [] | [] | [] | ["dioxane/H 2 O--6 mL"]
c9ce01411j | C 24 H 18 N 4 O 4 F 3 Ag: calcd. C, 48.75; H, 3.07; N, 9.48. Found. C, 48.71; H, 2.99; N, 8.96.[AgĲL 2 )]ClO 4 (4). Colorless needle-like crystals were obtained after one week. Yield: 60%. ATR-FTIR (cm −1 ): 3072 (Csp 2 –H); 2941 (Csp 3 –H); 1621 (CO amide); 1076 (ClO 4 − ). | [] | [] | ["C 24 H 18 N 4 O 4 F 3 Ag"] | [] | [] | [] | [] | ["one week"] | []
om200009f | Anal. Calcd for C 6 H 6 O 8 S 2 : C, 26.67; H, 2.24. Found: C, 26.65; H, 2.26.Synthesis of [Ag 2 L1] n (1). Equal amounts of silver nitrate and H 2 L1 (5 mmol) were mixed in 12 mL of water, and then the pH value was adjusted to ca. 7 with the proper amount of ammonia. The mixture was stirred at room temperature for 10 min, followed by filtration.Colorless crystals of 1 were isolated from the filtrate after exclusion of light for several days. Yield: 61% (based on Ag). Anal. Calcd for C 6 H 3 O 4 SClAg 2 : C, 17.06; H, 0.72. Found: C, 17.08; H, 0.75. IR bands (cm 1 ): 3045 w, 1613 m, 1577 s, 1538 m, 1441 s, 1384 m, 1287 s, 1213 m, 1144 s, 1063 m, 1009 s, 813 s, 748 m, 676 m, 624 m. | [] | ["several days"] | ["[Ag 2 L1] n", "C 6 H 3 O 4 SClAg 2"] | ["silver nitrate--equal amounts"] | [] | ["H 2 L1--5 mmol"] | [] | ["10 min"] | ["water--12 mL"]
om0000461 | [MeC 6 H 3 -3,5-(CtCAuPPh 3 ) 2 ]‚0.5CH 2 Cl 2 (3c). This was prepared similarly from 2 (0.20 g, 0.38 mmol) and PPh 3 (0.20 g, 0.76 mmol). Yield: 0.26 g, 65%. NMR in CD 2 Cl 2 : δ( 1 H) 2.23 [s, 3H, CH 3 ], 7.09 [s, 2H, o-H], 7.21 [s, 1H, p-H], 7.5 [m, 30H, Ph]; δ( 31 P) 42.80 [s]. IR (Nujol, cm -1 ): ν(CtC) 2120 (w), 2212 (w). Anal. Calcd for C 47 H 36 P 2 Au 2 ‚0.5CH 2 Cl 2 : C, 51.9; H, 3.4. | [] | [] | ["[MeC 6 H 3 -3,5-(CtCAuPPh 3 ) 2 ]‚0.5CH 2 Cl 2", "C 47 H 36 P 2 Au 2 ‚0.5CH 2 Cl 2"] | [] | [] | ["PPh 3--0.20 g, 0.76 mmol"] | [] | [] | []
24701556.2020.1758940 | A mixture of Ba(NO 3 ) 2 (26.1 mg, 0.1 mmol), H 4 BPTC (33.0 mg, 0.1 mmol) and HBF 4 (20 lL) were dissolved in 20 mL of EtOH/H 2 O (1:3, v/v). The mixture was placed in a Parr Teflon-lined stainless steel vessel (15 mL) under autogenous pressure and heated at 120  C for 3 days. | [] | [] | [] | ["Ba(NO 3 ) 2--26.1 mg, 0.1 mmol"] | ["HBF 4--20 µL"] | ["H 4 BPTC--33.0 mg, 0.1 mmol"] | ["120 \n C"] | ["3 days"] | ["EtOH--20 mL", "H 2 O--20 mL"]
ejic.201402115 | Clusters [Tb 5 (OH) 5 (IPhacac) 10 ]·5(C 7 H 8 ) (5b): Yield (single crystals): 140 mg, 10 %. IR: ν ˜ = 3249, 2288, 1664, 1579, 1503, 1467, 1408, 1368, 1302, 1281, 1220, 1181, 1102, 1062, 1001, 840, 772, 730, 658, 627 cm –1 .C 150 H 95 I 20 O 25 Tb 5 ·5(C 7 H 8 ) (6090.53): calcd. C 36.4, H 2.2; found C 36.1, H 2.1.[Dy 5 (OH) 5 (IPhacac) 10 ]·(C 7 H 8 ) (6b): Yield (single crystals): 112 mg, 8%. IR: ν ˜ = 3618, 3053, 2962, 2907, 2849, 2655, 2580, 2324, 2114, 1993, 1911, 1671, 1596, 1579, 1536, 1505, 1469, 1409, 1369, 1304, 1283, 1258, 1220, 1181, 1087, 1056, 1019, 1001, 866, 841, 786, 770, 732, 683, 662, 628 cm –1 .C 150 H 95 Dy 5 I 20 O 25 ·(C 7 H 8 ) (5739.89): calcd.C 32.85, H 1.8; found C 33.15, H 1.80.[Yb 5 (OH) 5 (IPhacac) 10 ]·(C 7 H 8 ) 3 (7b): Yield (single crystals): 112 mg, 8%. IR: ν ˜ = 3629, 3056, 2962, 2905, 2654, 2324, 2114, 1994, 1914, 1721, 1683, 1599, 1578, 1538, 1504, 1469, 1441, 1414, 1372, 1304, 1280, 1258, 1221, 1180, 1086, 1055, 1020, 1002, 867, 840, 773, 683, 662, 630 cm –1 .C 150 H 95 I 20 O 25 Yb 5 ·(C 7 H 8 ) 3 (5977.678): calcd. C 34.4, H 2.0; found C 34.2, H 2.3.X-ray Data: Suitable crystals from all compounds were covered in mineral oil (Aldrich) and mounted onto a nylon loop. The crystals were transferred directly to the –150 or –173 °C cold N 2 stream of a Bruker X8 Apex KAPPA CCD diffractometer or of the MX1 or MX2 beamlines of the Australian Synchrotron. For all measurements with the Bruker diffractometer, subsequent computations were carried out with an Intel Pentium Core2Duo PC. Computations on the measurements from the Australian Synchrotron were conducted using BluIce [30] and XDS [31] software.All structures were solved by the Patterson method (SHELXS97).[4] The remaining non-hydrogen atoms were located from successive difference Fourier map calculations. The refinements were carried out by using full-matrix least-squares techniques on F 2 ,minimizing the function (F o – F c ) 2 , where the weight is defined as Eur. J. Inorg. Chem. 0000, 0–0 © 0000 Wiley-VCH Verlag GmbH & Co. KGaA, Weinheim5 4F 0 2 /2(F o 2 )andF o and F c are the observed and calculated structure factor amplitudes using the program SHELXL-97.[32] Carbonbound hydrogen atom positions were calculated and allowed to ride on the carbon atoms to which they are bonded. The hydrogen atom contributions of all compounds were calculated but not refined.The locations of the largest peaks in the final difference Fourier map calculation as well as the magnitude of the residual electron densities in each case were of no chemical significance. For the three cluster compounds 5b–7b, all contributions of the non-coordinating toluene molecules were removed by using the SQUEEZE routine of the program Platon. The X-ray data for all compounds has been included as Supporting Information in Tables S1, S2a, S2b and S3.CCDC-910041 (for 7), -910042 (for 2), -910043 (for 4a), -910044 (for 6a), -910045 (for 6), -910046 (for 1), -910047 (for 2a), -910048 (for 3a), -910049 (for 6b), -910050 (for 5b), -910051 (for 5), -910052 (for IPhacacH), -910053 (for 5a), -910054 (for 7b) contain the supplementary crystallographic data for this paper. These data can be obtained free of charge from The Cambridge Crystallographic Data Centre via www.ccdc.cam.ac.uk/data_request/cif.Supporting Information (see footnote on the first page of this article): Synthetic methodologies and X-ray data.Acknowledgments The authors thank Siemens Healthcare, Monash University and the Australian Research Council (ARC) for financial support.[1] Z. Zheng, Handbook on the Physics and Chemistry of Rare Earths Elements, Elsevier, Amsterdam, 2010.[2] J.-C. G. Bunzli, C. Piguet, Chem. Soc. Rev. 2005, 34, 1048– 1077.[3] S. V. Eliseeva, J.-C. G. Bunzli, Chem. Soc. Rev. 2010, 39, 189– 227.[4] C. P. Hauser, D. T. Thielemann, M. Adlung, C. Wickleder, P. W. Roesky, C. K. Weiss, K. Landfester, Macromol. Chem.Phys. 2011, 212, 286–296.[5] J. Tang, I. Hewitt, N. T. Madhu, G. Chastanet, W. Wernsdorfer, C. E. Anson, C. Benelli, R. Sessoli, A. K. Powell, Angew.Chem. 2006, 118, 1761–1765.[6] S. Shenoya, W. M. Yen, Phosphor Handbook, CRC Press Inc., Boca Raton (USA), 1999.[7] G. Muller, Dalton Trans. 2009, 9692–9707.[8] G. Yu, M. Yamashita, M. Tian, H. Zhang, N. Ozaki, J. Yamashita, M. Fujie, Y. Takehar, H. Sakahara, Current Medical Imaging Rev. 2010, 6, 42–45.[9] E. Daran, D. P. Shepherd, T. Bhutta, C. Serrano, Electron.Lett. 1999, 35, 398–400.[10] a) P. C. Andrews, B. H. Fraser, P. C. Junk, M. Massi, M. Silberstein, CrystEngComm 2007, 9, 282–285; b) P. C. Andrews, T.Beck, C. M. Forsyth, B. H. Fraser, P. C. Junk, M. Massi, P. W.Roesky, Dalton Trans. 2007, 5651–5654.[11] P. C. Andrews, W. J. Gee, P. C. Junk, J. MacLellan, H. Krautscheid, Inorg. Chem. 2010, 49, 5016–5024.[12] P. C. Andrews, W. J. Gee, P. C. Junk, H. Krautscheid, J. G. MacLellan, Chem. Commun. 2010, 46, 5948–5950.[13] P. C. Andrews, W. J. Gee, P. C. Junk, J. G. MacLellan, Polyhedron 2011, 30, 2837–2842.[14] P. C. Andrews, W. J. Gee, P. C. Junk, J. G. MacLellan, Dalton Trans. 2011, 40, 12169–12179.[15] P. C. Andrews, G. B. Deacon, W. J. Gee, P. C. Junk, J. MacLellan, A. Urbatsch, Eur. J. Inorg. Chem. 2012, 3273–3282.[16] W. J. Gee, J. G. MacLellan, P. C. Andrews, B. Moubaraki, K. S.Murray, P. C. Junk, Inorg. Chem. 2012, 51, 8661–8663.[17] P. C. Andrews, W. J. Gee, P. C. Junk, M. Massi, New J. Chem.2013, 37, 35–48. Job/Unit: I42115 /KAP1 Date: 05-05-14 18:48:49 Pages: 7 www.eurjic.org FULL PAPER [18] A. Nagai, K. Kokado, Y. Nagata, Y. Chujo, Macromolecules 2008, 41, 8295–8298.[19] P. C. Andrews, T. Beck, B. H. Fraser, P. C. Junk, M. Massi, B.Moubaraki, K. S. Murray, M. Silberstein, Polyhedron 2009, 28, 2123–2130.[20] D. T. Thielemann, M. Klinger, T. J. A. Wolf, Y. Lan, W.Wernsdorfer, M. Busse, P. W. Roesky, A.-N. Unterreiner, A. K.Powell, P. C. Junk, G. B. Deacon, Inorg. Chem. 2011, 50, 11990–12000.[21] P. W. Roesky, G. Canseco-Melchor, A. Zulys, Chem. Commun.2004, 738–739.[22] X.-Y. Chen, X. Yang, B. J. Holliday, Inorg. Chem. 2010, 49, 2583–2585.[23] R.-G. Xiong, J.-L. Zuo, Z. Yu, X.-Z. You, W. Chen, Inorg.Chem. Commun. 1999, 2, 490–494.[24] S. Petit, F. Baril-Robert, G. Pilet, C. Reber, D. Luneau, Dalton Trans. 2009, 6809–6815.Eur. J. Inorg. Chem. 0000, 0–0 © 0000 Wiley-VCH Verlag GmbH & Co. KGaA, Weinheim6 [25] M. T. Gamer, Y. Lan, P. W. Roesky, A. K. Powell, R. Clérac, Inorg. Chem. 2008, 47, 6581–6583.[26] M. D. Ward, Coord. Chem. Rev. 2006, 250, 3128–3141.[27] G. R. Motson, J. S. Fleming, S. Brooker, in: Adv. Inorg. Chem.Academic Press, 2004, vol. 55, p. 361–432.[28] H. Suzuki, J. Photochem. Photobiol. A: Chem. 2004, 166, 155– 161.[29] A. Nagai, K. Kokado, Y. Nagata, Y. Chujo, Macromolecules 2008, 41, 8295–8298.[30] T. M. McPhillips, S. E. McPhillips, H.-J. Chiu, A. E. Cohen, A. M. Deacon, P. J. Ellis, E. Garman, A. Gonzalez, N. K. Sauter, R. P. Phizackerley, S. M. Soltis, P. Kuhn, J. Synchrotron Radiat. 2002, 9, 401–406.[31] W. Kabsch, J. Appl. Crystallogr. 1993, 26, 795–800.[32] G. M. Sheldrick, Acta Crystallogr., Sect. A 2008, 64, 112–122.Received: February 27, 2014 Published Online: 䊏 Job/Unit: I42115 /KAP1 Date: 05-05-14 18:48:49 Pages: 7 www.eurjic.org FULL PAPER Variable Nuclearity P. C. Andrews,* F. Hennersdorf, A series of lanthanoid and iodine containP. C. Junk,* D. T. Thielemann ........... 1–7 ing monomeric, polymeric and cluster compounds of formulae [Ln(IPhacac) 3 (dmf) 2 ], [K(dmf) 2 {Ln(IPhacac) 4 }] n and Variable Nuclearity in Lanthanoid Coordi[Ln 5 (OH) 5 (IPhacac) 10 ] have been prepared.nation Chemistry Keywords: Lanthanides / Cage compounds / Coordination chemistry / Iodine Eur. J. Inorg. Chem. 0000, 0–0 © 0000 Wiley-VCH Verlag GmbH & Co. KGaA, Weinheim7 | [] | [] | ["[Tb 5 (OH) 5 (IPhacac) 10 ]·5(C 7 H 8 )", "[Dy 5 (OH) 5 (IPhacac) 10 ]·(C 7 H 8 )", "[Yb 5 (OH) 5 (IPhacac) 10 ]·(C 7 H 8 ) 3"] | [] | [] | [] | [] | [] | []
j.molstruc.2020.128964 | 3H 2 O] n (2), have been synthesized hydrothermally by selfassembly of orotic acid (H 3 Or) with metal salts Cu(OAc) 2 . | [] | [] | ["[Cu(HOr)] n"] | ["Cu(OAc) 2--not specified"] | [] | ["H 3 Or--not specified"] | [] | [] | []
00958979109408259 | CHIRAL AhlIDE COMPLEXES 295 [ Ctr(S-bpstyen) /.4H2 0 The synthetic procedure used for the racemic sesquihydrate form reported above was repeated using S-bpstyenH, (0.20 g, 0.58 mmol) and a stoichiometric amount of copper(I1) acetate. However, the resultant blue reaction solution was cooled to 0°C before adjusting the pH to 7.5, after which fine grey-blue needles began to form immediately. These were collected after 2 h, washed with ice-cold water and air dried. Yield: 0.246 g (88%), Anal. Calc. for C,,H,,N,O,Cu: C, 50.05; H, 5.04; N, 11.67. Found: C, 49.90; H, 4.80; N, 11.60%. TABLE I Summary of crystal data, data collection and refinement details. [Cu(S,S-bpstien)] [Cu(rac-bpstyen)(H,O)]. I SH,O Colour Crystal dara Formula hf, Crystal system Space group a (A) b (A) c (A) P (") u (A)3 D, (by flotation) ' Z D, (g Cm-3) p(Mo-Ka) (cm-') F(000) Intensity Data Crystal habit Instrument Radiation Temperature "C 20 range (") Absorption corr. Transmission (max, min) No. of reflexions: total Refinenlent Computer Programs Scattering factors Anomalous disp. Least squares matrices Anisotropic H atoms Weighting scheme R R'( = (ZwA*/Z,r I Fo I '}4 Final A map (e A-3) I > 341) W= purple purple C26H20N40ZCu 484.0 monoclinic P2, (No. 4) 11.170(3) 10.853(4) 18.570(7) 103.74(3) 2189.3 1.45 4 1.468 10.7 996 CZOHZ 1N404.SCu 453.0 monoclinic P2Jc (No. 14) 12.122(4) 10.691(2) 15.952(4) I10.76(2) 1933.0 1.52 4 1.556 12.2 936 plates lying on (001) 0.4 x 0.2 x 0.04 mm Mo-Ka Mo-Ka plates lying on (001) 0.74x0.50x0.15mm Nicolet XRD-P3 four-circle diffractorneter [22] - 135 - I30 4.0-45.0 4.0-50.0 empirical [22] 0.755, 0.820 0.763, 0.976 3203 3117 2519 1939 FACOM 340s written by F.S.S. neutral atom (231 yes [23] no block (3) full all non-hydrogen not refined (2.0+ O.O11F0I +0.031F012)-1 0.039 0.016 0.048 0.059 < 10.51 < 10.6 I (3.0+ 0.01 IF,I +0.00051F012)-' Downloaded by [Duke University Libraries] at 04:48 28 July 2012 | [] | [] | ["[Cu(S,S-bpstien)]", "[Cu(rac-bpstyen)(H2O)]"] | ["copper(II) acetate--stoichiometric amount"] | [] | ["S-bpstyenH--0.20 g, 0.58 mmol"] | ["0°C"] | ["2 h"] | []
j.molstruc.2018.02.117 | (2). Synthesis of compound [Cd 3 (tci) 2 (biimpy) 2 (H 2 O) 2 ] n The synthesis of compound 2 was similar to that of compound 1 with 0.4 mL 1 mol/L NaOH solution to adjust pH to 8.0. Yellow prism crystals were obtained in 42% yield. Anal. Calcd. (%) for 2 C 46 H 46 Cd 3 N 16 O 20 : C, 37.29; H, 3.11; N, 15.13. Found: C, 37.31; H, 3.08; N,15.15. IR (KBr, cm 1 ): 3347 (m), 1618 (s),1548 (m),1516 (w), 1423 (m), 1395 (s),1378 (m), 1254 (m), 1228(m),1157 (w), 1072 (w), 986 (w), 825 (m), 658 (w). | [] | [] | ["[Cd 3 (tci) 2 (biimpy) 2 (H 2 O) 2 ] n", "C 46 H 46 Cd 3 N 16 O 20"] | [] | [] | ["tci--NaN", "biimpy--NaN"] | [] | [] | []
c4ra14607g | in 2q. The simulated PXRD spectra were acquired by the diﬀraction-crystal module of the Mercury program based on the single crystal data. The program is available free of charge via internet at http://www.iucr.org.Preparation of 1 Zn(NO 3 ) 2 $6H 2 O (0.1 mmol, 29.8 mg), 1,2,4-triazole (0.025 mmol, 2 mg), 2-aminoterephthalic acid (0.025 mmol, 4.5 mg) were dissolved in a mixed solvent of DMF (2 ml) and H 2 O (0.5 ml), then 0.025 ml HNO 3 with a concentration of 62% was added, and the mixture was transferred to and sealed in a 20 ml Teon-lined autoclave, which was heated at 90  C for 48 h. Aer slow cooling to room temperature, colourless crystals of 1 were collected by ltration. Anal. calcd (found) for activated 1, C 12 H 9 O 4 N 7 Zn 2 : C, 32.31 (33.53); H, 2.03 (2.15); N, 21.98 (22.17)%. | [] | [] | ["Zn(NO 3 ) 2 $6H 2 O", "1,2,4-triazole", "2-aminoterephthalic acid", "activated 1"] | ["Zn(NO 3 ) 2 $6H 2 O--0.1 mmol, 29.8 mg"] | [] | ["1,2,4-triazole--0.025 mmol, 2 mg", "2-aminoterephthalic acid--0.025 mmol, 4.5 mg"] | ["90 \nC"] | ["48 h"] | ["DMF--2 ml", "H 2 O--0.5 ml", "HNO 3--0.025 ml, 62%"]
b201608g | Although single crystals of 4 were obtained as before, they spontaneously lose a solvent molecule on removal from the mother liquor.[Cd(LH 2 )][ClO 4 ] 2 (5). To a boiling acetonitrile solution (50 cm 3 ) of 1 (0.81 g, 1 mmol) was added a solution of CdCl 2 ⴢ 2.5H 2 O (0.23 g, 1 mmol) in acetonitrile (10 cm 3 ). After 0.5 h, the precipitated PbCl 2 was removed by ﬁltration and 0.5 g NaClO 4 was added to the ﬁltrate. On concentration of the solution to ca. 20 cm 3 , a bright yellow crystalline product was obtained, which was ﬁltered and washed with 1 : 1 acetonitrile–methanol mixture; yield 0.43 g (60%). Found: C, 40.05; H, 4.05; N, 7.9; C 24 H 28 N 4 O 2 Cd(ClO 4 ) 2 requires: C, 40.25; H, 3.9; N, 7.85%.Selected IR data on KBr (ν/cm ⫺1 ): 3025br, 1645s, 1542s, 1455m, 1360m, 1273m, 1235m, 1091s, 1055sh, 996m, 917w, 877w, 811w, 625m, 566w, 497w. UV-vis data in DMF [λ max /nm (ε/dm 3 mol ⫺1 cm ⫺1 )]: 406 (21 600). | [] | [] | ["[Cd(LH 2 )][ClO 4 ] 2", "C 24 H 28 N 4 O 2 Cd(ClO 4 ) 2"] | ["CdCl 2 ⴢ 2.5H 2 O--0.23 g, 1 mmol"] | ["NaClO 4--0.5 g"] | ["1--0.81 g, 1 mmol"] | [] | ["0.5 h"] | ["acetonitrile--50 cm 3"]
ejic.201201483 | Slow evaporation of the second part of solution gave dark blue crystals of 6 after approx. 75 min. They were washed with water (5 mL) and diethyl ether (2 mL) and dried in air, yield 69 mg (62.7%), m.p. (dec.) at 218 °C to a grey solid and a grey-black liquid at 230 °C. C 28 H 16 Cu 2 N 24 (815.73): calcd. C 41.23, H 1.98, N 41.21; found C 40.99, H 2.18, N 40.47. The purity of the compound was confirmed by powder XRD (see Supporting Information). | [] | ["approx. 75 min"] | ["6"] | [] | [] | [] | [] | [] | ["water--5 mL", "diethyl ether--2 mL"]
b717376h | [Cu II 4 (fcz) 4 (H 2 O) 4 (SiMo 12 O 40 )]·6H 2 O(2).Amixtureof H 4 SiMo 12 O 40 (0.24 g, 0.13 mmol), Hfcz (0.15 g, 0.5 mmol), Cu(NO 3 ) 2 ·3H 2 O (0.06 g, 0.25 mmol) and H 2 O (10 mL) was adjusted to approximately pH ≈5 and stirred for 1 h, and then transferred and sealed in a 25 mL Teﬂon-lined stainless steel container. The container was heated to 150 ◦ C and held at that temperature for 72 h, then cooled to 100 ◦ Catarateof5 ◦ Ch −1 , and held for 8 h, followed by further cooling to 30 ◦ Catarate of 3 ◦ Ch −1 . Blue crystals of 2 were collected in 35.9% yield based on Cu(NO 3 ) 2 ·3H 2 O. Elemental analysis (%). Calc. for C 52 H 64 N 24 O 54 F 8 Cu 4 SiMo 12 (3474.80): C, 17.97; H, 1.86; N, 9.67. | ["100 \nC"] | ["8 h"] | ["[Cu II 4 (fcz) 4 (H 2 O) 4 (SiMo 12 O 40 )]·6H 2 O", "C 52 H 64 N 24 O 54 F 8 Cu 4 SiMo 12"] | ["Cu(NO 3 ) 2 ·3H 2 O--0.06 g, 0.25 mmol"] | ["pH ≈5--NaN"] | ["Hfcz--0.15 g, 0.5 mmol"] | ["150 \nC"] | ["72 h"] | ["H 2 O--10 mL"]
ic0353413 | AgNO 3 :tz 2 (CH 2 ):P(o-tolyl) 3 (2:2:1) (10). Compound 10 (0.450 g, 0.47 mmol, 95% yield) was synthesized by the same procedure reported for 1, by using 0.150 g of tz 2 (CH 2 ) 2 , 0.170 g of AgNO 3 , and 0.156 g (0.5 mmol) of P(o-tolyl) 3 . It is soluble in dmso, acetone, and acetonitrile and poorly soluble in chlorinated solvents. Mp: 213-214 °C. Anal. Calcd for C 31 H 33 Ag 2 N 14 O 6 P: C, 39.43; H, 3.52; N, 20.76. Found: C, 39.73; H, 3.66; N, 20.59. Λ m (CH 3 CN, 1.0 × 10 -3 M, 298 K): 203 Ω -1 cm 2 mol -1 . IR (Nujol, cm -1 ): 3130 w, 3050 w, ν(C arom -H); 1586 m, 1570 w, 1537 m, 1531 m, 1524 m, 1519 m, 1505 m, ν(C-N + C-C); 562 m, 556 m, 521 w, 511 w, 467 m, 460 m, 439 w, 411 w, 389 m, 373 w, 268 br, 246 w, 227 w, 213 w. | [] | [] | ["AgNO 3 :tz 2 (CH 2 ):P(o-tolyl) 3 (2:2:1)", "C 31 H 33 Ag 2 N 14 O 6 P"] | ["AgNO 3--0.170 g"] | [] | ["tz 2 (CH 2 ) 2--0.150 g", "P(o-tolyl) 3--0.156 g (0.5 mmol)"] | [] | [] | []
acs.inorgchem.8b03148 | Preparation of [Zn(μ 2 -mia)(μ 2 -bpe)] n ·nDMF (2). The preparation followed a similar procedure to that of compound 1. The metal salt, Zn(NO 3 ) 2 ·6H 2 O (100 mg, 0.34 mmol), was dissolved in 3 mL of H 2 O and stirred for 10 min. The organic linkers 1,2-bis(4byridyl)ethane (0.062 mg, 0.34 mmol) and 5-methoxyisophthalic acid (0.066 mg, 0.34 mmol) were dissolved in 6 mL of DMF and then stirred for 10 min. The solution of organic linkers was mixed with the metal salt solution with continuous stirring followed by the addition of 0.2 μLofH 2 SO 4 acid (3 M). The resulting clear solution was sealed in a 25 mL vial and then heated in an oven at 90 °C for 48 h.Thereafter, the solution was cooled slowly to 30 °C at a rate of 10 °C per hour. Clear, block-shaped crystals were obtained immediately.Single Crystal X-ray Diﬀraction Studies. For both 1 and 2,a suitable single crystal was mounted on a cryoloop using Paratone N oil. Single-crystal X-ray diﬀraction (SCXRD) data for each compound were collected using a Bruker Apex II DUO detector. Samples were irradiated with graphite monochromated Mo Kα radiation of wavelength λ = 0.71073 Å generated at 50 kV and 30 mA. The Oxford Cryostream-700 unit maintained temperature control by streaming N 2 gas at a rate of 20 cm 3 min −1 . Data reduction and unit cell reﬁnement were performed with SAINT-Plus.26 All intensity data were scaled and corrected for Lorentz-polarization and absorption eﬀects using SADABS. | [] | [] | ["[Zn(μ 2 -mia)(μ 2 -bpe)] n ·nDMF", "NaN"] | ["Zn(NO 3 ) 2 ·6H 2 O--100 mg, 0.34 mmol"] | ["H 2 SO 4 acid--0.2 μL (3 M)"] | ["1,2-bis(4byridyl)ethane--0.062 mg, 0.34 mmol", "5-methoxyisophthalic acid--0.066 mg, 0.34 mmol"] | ["90 °C"] | ["48 h"] | ["H 2 O--3 mL", "DMF--6 mL"]
anie.201504377 | nylisonitrile (3a), and cyanoacetic acid (4), yielding the expected product 5a.After solvent evaporation, the crude unpurified Ugi adduct 5a was subjected to avariety of bases to initiate an intramolecular Dieckmann condensation. | [] | [] | [] | [] | [] | [] | [] | [] | []
c8dt03694b | 4 Yield: (0.315 g, 76%). M. P.: 157–160 °C. Anal. calcd for C 9 H 8 NOTlS 2 (414.65): C 26.05, H 1.94, N 3.23%. Found: C 25.90, H 2.05, N 3.30%. IR (KBr, cm −1 ): 1594 (ν C–O ), 1512 (ν CvC ), 1060 ( ν CvS ).1 H NMR (500.15 MHz, DMSO-d 6 , ppm): δ 2.33 (s, 3H, –SCH 3 ), 7.03 (s, 1H, –CHvC–), 7.60–8.53 (m, 4H, C 5 H 4 N). | [] | [] | ["C 9 H 8 NOTlS 2"] | [] | [] | [] | [] | [] | []
s1600536807019010 | Experimental A mixture of CeCl 3 .6H 2 O (0.20 mmol), 4,4'-bipyridine N,N'-dioxide (0.40 mmol) and water (10 ml) was stirred at ca 323 K for 3 h and then filtered. The filtrate was kept at room temperature and yellow crystals of the title compound (yield 53%, based on Ce) were obtained after several days. | [] | ["several days"] | ["CeCl 3 .6H 2 O", "4,4'-bipyridine N,N'-dioxide"] | ["CeCl 3 .6H 2 O--0.20 mmol"] | [] | ["4,4'-bipyridine N,N'-dioxide--0.40 mmol"] | ["323 K"] | ["3 h"] | ["water--10 ml"]
aoc.4796 | 3.5 ¦ Synthesis of [Co(Hpmad) 2 (4‐sb)] n (3) Complex 3 was prepared in a similar way to 1, except that Co (CH 3 COO) 2 ·4H 2 O was replaced by CoCl 2 ·6H 2 O. Red block single crystals of 3 were obtained after a month.The red block crystals of 3 were collected by filtration, washed with methanol and dried in air with the 53% yield based on cobalt salt. Elemental analysis (%) calcd for C 17 H 16 CoN 8 O 7 S: C, 38.14; H, 3.01; N, 20.93%. Found: C, 38.11; H, 3.10; N, 21.13%. IR (KBr pellet, cm −1 ): 3453 (m), 3442 (m), 3224 (w), 3103 (w), 1675 (m), 1581 (s), 1479 (w), 1437 (m), 1393 (s), 1239 (s), 1169 (s), 1114 (m), 1035 (s), 1005 (m), 807 (w), 791 (w), 733 (w), 669 (m), 648 (w), 634 (m), 581 (w), 471 (w), 421 (w). | [] | [] | ["[Co(Hpmad) 2 (4‐sb)] n", "C 17 H 16 CoN 8 O 7 S"] | ["CoCl 2 ?6H 2 O--NaN"] | [] | ["Hpmad--NaN", "4‐sb--NaN"] | [] | ["a month"] | []
ic502207f | L 2 : To a stirred solution of 3-bromoquinoline (6.24g, 30 mmol) in dry diethyl ether (80 mL) was added dropwise n-butyllithium (2.11g, 33 mmol) at −78 °C, and the mixture was stirred for 1 h to obtain a brown suspension. Methyltrichlorosilane (1.49 g, 10 mmol) was added to this suspension at −78 °C under nitrogen atmosphere. The reaction mixture was slowly brought back to room temperature and kept stirring for 12 h. The resulting reaction mixture was diluted with diethyl ether (50 mL) and extracted with distilled water (2 × 100 mL).The organic phase was washed with brine solution (2 × 50 mL), dried over Na 2 SO 4 , and concentrated to yield 3.8 g of clear yellow-red oily product. The crude product was puriﬁed through column chromatography using 30% ethyl acetate in hexane to give 3.0 g of L 2 as a yellowcolored oily liquid (70 mmol, 70%).1 H NMR (400 MHz,CDCl 3 ): δ = 1.19 (s, 3H), 7.56 (m, 3H), 7.75 (dd, 3H), 7.78 (m, 3H), 8.14 (dd, 3H), 8.33 (d, 3H), 9.06 (d, 3H) ppm.13 C{ 1 H} NMR (100 MHz, CDCl 3 ): δ 3.39, 126.25, 127.39, 127.71, 128.14, 128.30, 129.50, 130.50, 144.95, 148.80, 153.24.29 Si NMR (80 MHz, CDCl 3 ,Me 4 Si): δ −11.38 ppm. MALDI-TOF = 450.1235 [M + Na] + . FT-IR data in powdered sample (cm −1 ): 1718, 1700, 1577, 1570, 1559, 1544, 1541, 1534, 1527, 1522, 1500, 1280, 1108, 789. Anal. Calcd for C 16 H 15 N 3 Si: C, 78.65; H, 4.95; N, 9.83. Found: C, 78.67; H, 4.93; N, 9.80%. | [] | [] | ["L 2", "C 16 H 15 N 3 Si"] | [] | ["n-butyllithium--2.11g, 33 mmol", "Methyltrichlorosilane--1.49 g, 10 mmol"] | [] | ["-78 \nC", "room temperature"] | ["12 h"] | ["diethyl ether--80 mL"]
acs.cgd.9b00862 | Synthesis of K 0.5 Na 1.5 [NMe 4 ] 8 [Ce(H 2 O) 7 ] 2 [{Ce(H 2 O) 1.5 (CH 3 COO)(α 2 -P 2 W 17 O 61 )} 2 ]·22H 2 O (KNT-3) A solution of K 12 [α-H 2 P 2 W 12 O 48 ]·24H 2 O (295 mg, 0.075 mmol) in 0.5 M NaOAc buffer (pH = 4.80, 10 mL) 48 was added dropwise to a solution of CeCl 3 ·7H 2 O (195 mg, 0.52 mmol) and phenyl phosphonic acid (11.9 mg, 0.075 mmol) in the same medium (10 mL). The reaction mixture (pH 4.78) was heated at 70 C for 4 h and then tetramethylammonium chloride (110 mg, 1.0 mmol) was added under vigorous stirring. After cooling to room temperature, the resulting mixture was filtered to give a clear orange solution which was left open at room temperature to slowly evaporate. Orange prismatic crystals of KNT-3 were obtained after two weeks. Yield: 142 mg (51.8 % based on W). Elemental analysis, mass %, calculated for C 36 H 180 Ce 4 K 0.5 N 8 Na 1.5 O 165 P 4 W 34 (found): C, 4.18 (4.21); H, 1.75 (1.70); Ce, 5.41 (5.41); K, 0.19 (0.21); N, 1.08 (1.12); P, 1.20 (1.15). FT-IR (2% KBr pellet),  max / cm –1 : 3428 (s, br); 1627 (m); 1525 (m); 1483 (m); 1448 (w); 1415 (w); 1088 (m); 1057 (w); 1015 (m); 948 (s); 911 (s); 797 (s); 695 (s); 526 (s); 468(s); 453(s); 420(s). | [] | ["two weeks"] | ["K 0.5 Na 1.5 [NMe 4 ] 8 [Ce(H 2 O) 7 ] 2 [{Ce(H 2 O) 1.5 (CH 3 COO)(α 2 -P 2 W 17 O 61 )} 2 ]·22H 2 O", "C 36 H 180 Ce 4 K 0.5 N 8 Na 1.5 O 165 P 4 W 34"] | ["CeCl 3 \n7H 2 O--195 mg, 0.52 mmol"] | ["tetramethylammonium chloride--110 mg, 1.0 mmol"] | ["phenyl phosphonic acid--11.9 mg, 0.075 mmol"] | ["70 \nC"] | ["4 h"] | ["0.5 M NaOAc buffer--10 mL"]
chem.201302455 | 5-(Benzyloxy)isophthalic acid (H 2 L 1 ) (2): Dimethyl 5-(benzyloxy)isophthalate (1201.0 mg, 4 mmol) was taken up in MeOH/H 2 O (1:1, v/v; 50 mL) in a round-bottomed flask. NaOH (480 mg, 12 mmol) was then added and the mixture was heated at reflux for 12 h. The clear solution was then concentrated under vacuum, cooled to room temperature, and filtered. The aqueous phase was acidified with dilute hydrochloric acid to afford a white solid, which was collected by filtration, washed several times with distilled water, and finally dried under vacuum. Yield: 95 %. FTIR: n ˜ = 2828 (w), 2537 (w), 1689 (w), 1594 (m), 1461 (m), 1431 (s), 1313 (s), 1275 (s), 1118 (w), 1027 (s), 942 (s), 907 (m), 839 (w), 755 (s), 731 (w), 694 (s), 667 (w), 610 (m), 549 (w), 505 (m), 437 cm 1 (w); 1 H NMR ([D 6 ]DMSO): d =13.297 (s, 2H), 8.091 (s, 1 H), 7.738 (d, 2 H), 7.490 (d, 2 H), 7.391 (m, 2 H), 7.343 (d, 1 H), 5.244 ppm (s, 2 H); 13 C NMR ([D 6 ]DMSO): d = 167.272, 159.377, 137.421, 133.530, 129.404, 128.872, 128.539, 123.347, 120.371, 70.588 ppm. | [] | [] | ["5-(Benzyloxy)isophthalic acid (H 2 L 1 )", "Dimethyl 5-(benzyloxy)isophthalate"] | [] | ["NaOH--480 mg, 12 mmol"] | ["Dimethyl 5-(benzyloxy)isophthalate--1201.0 mg, 4 mmol"] | ["reflux"] | ["12 h"] | ["MeOH--50 mL", "H 2 O--50 mL"]
zkri-2018-2120 | [Zn(S 2 COCy) 2 ] 2 ( 4 LH 2 ) (2): the compound was prepared and recrystallised as for 1 through the reaction of N,N′-bis(4-pyridylmethyl) oxalamide (0.13 g, 0.48mmol) and Zn(S 2 COCy) 2 (0.20 g, 0.48mmol). Yield: 0.0042 g (1.59%) (based on Zn). Anal. Calcd for C 42 H 58 N 4 O 6 S 8 Zn 2 : C 45.77; H 5.30; N 5.08. Found: C 45.79; H 5.28; N 4.95. IR (cm −1 ): 3300 (w) (N–H); 1682 (s) (C=O); 1150 (m) (C–O); 1029 (m) (C–S). 1 H NMR (DMSO-d 6 ): 9.47 (t, 2H, NH, J HH = 6.34Hz), 8.51 (d, 4H, aryl-NCH, J HH = 3.08 Hz), 7.29 (d, 4H, aryl-CH, J HH = 4.68 Hz), 5.10 (m, 4H, CH, J HH = 4.25Hz), 4.38 (d, 4H, CH 2 , J HH = 6.36Hz), 1.91–1.20 (m, 40H, Cy) ppm. 13 C{1H} NMR {DMSO-d 6 }: 160.7 (C=O), 149.9 (NCH), 148.3 (arylC ipso ) 122.8 (aryl-CH), 82.8 (OCH), 42.0 (CH 2 ), 31.2 (Cy-C ortho ), 25.3 (CyC para ), 23.8 (Cy-C meta ) ppm; not observed: C quaternary . | [] | [] | ["[Zn(S 2 COCy) 2 ] 2 ( 4 LH 2 )", "C 42 H 58 N 4 O 6 S 8 Zn 2"] | ["Zn(S 2 COCy) 2--0.20 g, 0.48 mmol"] | [] | ["N,N′-bis(4-pyridylmethyl) oxalamide--0.13 g, 0.48 mmol"] | [] | [] | []
acs.inorgchem.9b03576 | [(UO 2 ) 2 (tci) 2 ] 1/2 − ·[Co 2 (μ 2 -O)(H 2 O) 8 ] 1/2 + (2). The procedure was the same as that for compound 1 except that MnBr 2 was replaced by CoBr 2 (0.0219 g, 0.1 mmol). Green triangle block crystals were isolated by ﬁltration. Yield: 39% (based on UO 2 2+ ). Anal. Calcd for C 24 H 40 Co 2 N 6 O 31 U 2 (%): C, 19.18; N, 5.59; H, 2.68. Found: C, 19.03; N, 5.46; H, 2.77. ICP (%): Co, 7.84. Found: Co, 6.37. IR (KBr pellet, cm −1 ): 3441 s, 1695 s, 1547 s, 1460 s, 1423 s, 1373 w, 1338 w, 1276 w, 1144 w, 1038 w, 974 w, 926 m, 767 m, 681 w, 519 m, 450 w. | [] | [] | ["(UO 2 ) 2 (tci) 2 ] 1/2 − ·[Co 2 (μ 2 -O)(H 2 O) 8 ] 1/2 + (2)"] | ["CoBr 2--0.0219 g, 0.1 mmol"] | [] | [] | [] | [] | []
j.poly.2016.12.008 | The synthesis preparation of complex 3 was similar to that of 1 except that CuSO 4 .5H 2 O (0.0250 g, 0.1 mmol) was instead of Ni(NO 3 ) 2 . | [] | [] | ["complex 3"] | ["CuSO 4 .5H 2 O--0.0250 g, 0.1 mmol"] | [] | [] | [] | [] | []
c3ce40524a | calcd. (%) for C 54 H 72 N 10 O 10 S 6 Mn 2 Pt 1 : C, 42.71; H, 4.77; N, 9.22; S, 12.66. Found: C, 42.65; H, 4.59; N, 9.41; S, 12.42. FT-IR data (cm 21 ): 3399(s), 3264(w), 3060(w) n(C–H) ar , 2977(w) n(C– H) alip , 2930(w) n(C–H) alip , 2879(w), 2128(vs), 2090(m) n(CMN), 1985(m), 1921(w), 1638(m) n(CLN) ar , 1583(vs) n(CLC) ar , 1539(s) n(CLC) ar , 1473(w), 1433(m), 1378(m), 1307(m), 1249(m), 1205(w), 1179(w), 1099(w), 1078(w), 1019(w), 959(w), 905(w), 850(m), 799(w), 771(m), 727(m), 636(w), 603(w), 542(w), 513(w), 465(w). | [] | [] | ["C 54 H 72 N 10 O 10 S 6 Mn 2 Pt 1"] | [] | [] | [] | [] | [] | []
15533174.2011.613884 | Preparation of L The Schiff base ligand L was prepared by the condensation of equimolar quantities of 2-acetylpyridine (0.121 g, 1 mmol) with N-isopropylethane-1,2-diamine (0.102 g, 1 mmol) in methanol (30 mL) at ambient temperature for 1 h. Then the methanol was evaporated by distillation, yielding yellow oil of the Schiff base, which was used for the preparation of the complexes without puriﬁcation. Elemental Analysis, Found (%): C, 70.03; H, 9.41; N, 20.62; Anal. Calcd. (%) for C 12 H 19 N 3 : C, 70.20; H, 9.33; N, 20.47. | [] | [] | ["C 12 H 19 N 3"] | [] | [] | ["Schiff base ligand L--equimolar quantities of 2-acetylpyridine (0.121 g, 1 mmol) with N-isopropylethane-1,2-diamine (0.102 g, 1 mmol)"] | [] | ["1 h"] | ["methanol--30 mL"]
zaac.201400261 | Cd(NCS) 2 : Ba(NCS) 2 ·3H 2 O (3.1 g, 10 mmol) and CdSO 4 ·8/3H 2 O (2.6 g, 10 mmol) were stirred in water (100 mL). The white precipitate of BaSO 4 was filtered off and the water was removed from the filtrate by heating. The final product was dried by 80 °C. The homogeneity of the product was investigated by X-ray powder diffraction and elemental analysis. | ["80 °C"] | [] | ["Cd(NCS) 2 : Ba(NCS) 2 ·3H 2 O"] | ["Ba(NCS) 2 ·3H 2 O--3.1 g, 10 mmol", "CdSO 4 ·8/3H 2 O--2.6 g, 10 mmol"] | [] | [] | [] | [] | ["water--100 mL"]
acsami.6b11772 | 6 (s), 1196 (m), 1149 (s), 1067 (m), 1015 (m), 985 (m), 869 (m), 766 (m) cm -1 . Elemental analysis: calculated for {(C 24 H 12 N 4 O 4 )[Co(NCS) 2 ](C 4 H 9 NO) 3 (H 2 O)} n : C 52.44, H 4.57, N 14.54%; found: C 52.17, H 4.72, N 14.41%. {[Co(NCS) 2 (DPNDI) 2 ] ･ ･･ ･ (DMA) ･ ･･ ･ (H 2 O) 5 } n ( MOF 4). A solution of DPNDI (0.04 mmol, 16.8 mg) in a 4 mL DMA and 1 mL DCB mixture was placed at the bottom of a test tube (inner diameter 1 cm, height 10 cm). MeOH (1 mL) was introduced as a buffer layer for the reaction mixture. Following, a solution of Co(NCS) 2 (0.02 mmol, 3.5 mg) in methaol (1 mL) was carefully added, and the test tube was allowed to stand at r.t. for ~ 3 days to give a clear blue solution. After that, diethyl ether was slowly diffused into the resultant mixture for 3 days. Pale red cubic crystals were collected by filtration and washed with Et 2 O (yield: 50.4% based on DPNDI). IR (KBr): 3408 (br), 2119 (s), 2071 (s, SCN), 1718 (s, C=O), 1679 (s), 1604 (m), 1580 (s), 1504 (m), 1445 (m), 1421 (m), 1349 (s), 1251 (s), 1196 (m), 1150 (s), 1067 (m), 1016 (m), 985 (m), 868 (m), 766 (m) cm -1 . Elemental analysis: calculated for {(C 24 H 12 N 4 O 4 ) 2 [Co(NCS) 2 ](C 4 H 9 NO)(H 2 O) 5 } n : C 54.36, H 3.63, N 12.91%; found: C 54.18, H 3.33, N 12.92%. Characterization of MOF 1-4 Single crystal diffraction of the MOFs was collected on a Bruker D8 VENTURE diffractometer at 100 K equipped with a mirror monochromated Mo-Kα radiation (λ = 0.71073 Å) using a ω-scan mode. Empirical absorption corrections were applied using the SADABS program. All the structures were solved by direct methods and refined by full-matrix least-squares methods on F 2 using the program SHELXL-2014 and all non-hydrogen atoms were refined anisotropically. | [] | ["3 days"] | ["{(C 24 H 12 N 4 O 4 )[Co(NCS) 2 ](C 4 H 9 NO) 3 (H 2 O)} n", "{[Co(NCS) 2 (DPNDI) 2 ](DMA)(H 2 O) 5} n"] | ["Co(NCS) 2--0.02 mmol, 3.5 mg"] | [] | ["DPNDI--0.04 mmol, 16.8 mg"] | [] | ["~ 3 days"] | ["DMA and DCB mixture--4 mL", "MeOH--1 mL", "methanol--1 mL", "diethyl ether--3 days"]
s11243-013-9755-z | Found: C, 43.89; H, 3.64; N, 13.68 %. IR (KBr, cm -1 ): 2,925 w, 2,358 w, 1,629 s, 1,560 s, 1,355 s, 1,078 m, 723 s.Synthesis of [Cu 4 (l 3 -OH) 2 (dtcd) 2 (SIP) 2 ]4H 2 O(3) A mixture of Cu(NO 3 ) 2 3H 2 O (0.048 g, 0.20 mmol), dtcd (0.030 g, 0.10 mmol), NaH 2 SIP (0.040 g, 0.15 mmol), H 2 O (8.0 ml) and NaOH (0.10 mol L -1 , 3.8 ml, pH & 7) was stirred for 1 h in air and then sealed in a 25 ml Teﬂonlined stainless steel autoclave at 120 °C for 72 h. After slowly cooling to room temperature, green block crystals of 3 were obtained. Yield: 20 % (based on Cu). Anal. Calcd. | [] | [] | ["[Cu 4 (l 3 -OH) 2 (dtcd) 2 (SIP) 2 ]\n4H 2 O"] | ["Cu(NO 3 ) 2 \n3H 2 O--0.048 g, 0.20 mmol"] | [] | ["dtcd--0.030 g, 0.10 mmol", "NaH 2 SIP--0.040 g, 0.15 mmol"] | ["120 \n°C"] | ["72 h"] | ["H 2 O--8.0 ml"]
ejic.200500939 | The vessel was sealed and heated to 160 °C. This temperature was kept for 5 d and then the mixture was cooled at a rate of 5 °C/h to form colorless crystals of 1. A pale yellow crystalline product was filtered, washed with distilled water, and dried at ambient temperature (yield: 0.47 g, 64% on the basis of Pb). C 16 H 20 O 22 S 2 Pb 4 (1457.20): calcd. C 13.18, H 1.37; found C 13.11, H 1.33. IR (KBr): ν ˜ = 3390 (s), 1597 (vs), 1542 (vs), 1431(s), 1355 (vs), 1197 (s), 1149 (s), 1107 (s), 1036 (s), 925 (w), 872 (w), 771 (m), 719(s), 677 (w), 621 (s), 447 (m) cm –1 . | [] | [] | ["C 16 H 20 O 22 S 2 Pb 4"] | ["NaN--NaN"] | [] | ["NaN--NaN"] | ["160 \nC"] | ["5 d"] | ["NaN--NaN"]
acs.inorgchem.9b00114 | Synthesis of CP2. To a solution of 1,3-dithiane (252 mg, 2.1 mmol) in 20 mL of acetonitrile was added CuBr (286 mg, 2.0 mmol) in several portions. A white precipitate appeared within 5 min. The mixture was stirred for 3 h to complete the reaction and then heated to reﬂux for 3 min until almost entire dissolution of the solid. Upon cooling, the onset of progressive growth of colorless crystals occurred on the wall of the Schlenk tube. A further crop of crystals of CP2 could be isolated after decanting the slight greenish mother liquor and storage at 5 °C overnight in a refrigerator. Overall yield: 406 mg, 69%. | ["5 °C"] | ["overnight"] | ["CP2"] | ["CuBr--286 mg, 2.0 mmol"] | [] | ["1,3-dithiane--252 mg, 2.1 mmol"] | [] | ["3 h"] | ["acetonitrile--20 mL"]
zaac.200300300 | Elemental analysis: C 4 H 5 LiN 4 OS (164.11): C 29.11 (29.27), H 3.12 (3.07), N 33.98 (34.13), S 18.99 (19.53), Li 4.18 (calc. 4.22)%.IR (CsI, cm ⫺1 ): 3241 vw (νNH), 2854 vs, 1661 s (νCO), 1604 s (νNC), 1577 s, 1464 s, 1377 s, 1301 s, 1250 s, 1102w, 926 m, 763 s (νCS), 729 s, 495 , 453 w, 404, 298 w. | [] | [] | ["C 4 H 5 LiN 4 OS"] | [] | [] | [] | [] | [] | []
c2dt30826f | {[Cu 2 (bpydb) 2 ](H 2 O) 0.5 } n (4). This compound was synthesized using the same method as 2 except that Cu(OAc) 2 ·H 2 O (0.0100 g, 0.05 mmol) was used instead of Co(NO 3 ) 2 ·6H 2 O.A handful of blue block-like crystals were obtained in slurry, and bulk analysis was not possible because of the difﬁculty of manual separation. FT-IR (cm −1 , KBr): 3434(br), 1595(s ), 1553(m), 1388(vs), 1222(w), 1113(w), 1073(w), 1015(w), 862(w), 820(w), 786(m), 702(w), 624(w), 583(w), 493(w). | [] | [] | ["{[Cu 2 (bpydb) 2 ](H 2 O) 0.5 } n"] | ["Cu(OAc) 2 ·H 2 O--0.0100 g, 0.05 mmol"] | [] | [] | [] | [] | []
s2053229614005828 | dissolved in NaOH (12 ml, 1 M), H 2 O (22 ml) and ethanol (5 ml) to produce white micelles. Using Zn(OAc) 2 as the metal source produced the same result. The ﬁnal mixture, with a Zn II :BTC:phen:NaOH molar ratio of 1:1:1:4 for HUT-13 (pH = 7.0–7.2), was transferred to a Teﬂon-lined stainless steel vessel and treated hydrothermally at 453 K for 5–7 d. Transparent colourless crystals were collected after washing and dried (ca 29% yield for HUT-13, based on BTC). In an FT–IR spectroscopic study, the O—H stretch appears at 3062–3507 cm 1 and water bending can be observed at 1618 cm 1 (Xu et al., 2007). The small and broad peak at 3471 cm 1 can be ascribed to the M—OH bond, which is shifted due to the bond bridging between the metal cations (Kloprogge et al., 2004). FT–IR (KBr, ,cm 1 ) (see Fig. S1 in the Supporting information): 3507 (m), 3425 (m), 3062 (w), 1618 (s), 1572 (m), 1523 (m), 1430 (m), 1358 (s), 1140 (w), 1112 (m), 1049 (w), 947 (w), 868 (m), 847 (m), 803 (w), 769 (m), 725 (m), 642 (w), 571 (w), 457 (w), 421 (m). | [] | [] | ["HUT-13"] | ["Zn(OAc) 2--not specified"] | [] | ["BTC--not specified", "phen--not specified"] | ["453 K"] | ["5-7 d"] | ["NaOH--12 ml, 1 M", "H 2 O--22 ml", "ethanol--5 ml"]
ic070147s | Syntheses of [Ag(L2)(2,3-Pyr)]‚1.5H 2 O (8), [Ag(L2)(2Et,3MePyr)]‚2H 2 O (9), [Ag 2 (L2)(2,6-Pyr) (H 2 O) 2 ](L2)‚H 2 O (10), and [Ag(L2)(2,5-Pyr)]‚H 2 O (11). A procedure similar to that used for compound 7, with corresponding pyrazine derivatives instead of 2-methylpyrazine, was used to prepare compounds 8-11. Compound 8 (78% yield). Anal. Calcd for C 16 H 19 AgN 3 O 4.5 S: C, 41.30; H, 4.12; N, 9.03. Found: C, 40.97; H, 3.98; N, 9.53. IR (cm -1 ): 3410 (s), 3345 (s), 3199 (vs), 1601 (s), 1202 (w), 1175 (w), 1123 (w), 1030 (w), 1006 (w), 695 (s), 569 (w), 423 (vs). Compound 9 (59% yield). Anal. Calcd for C 17 H 22 AgN 3 O 5 S: C, 41.82; H, 4.54; N, 8.61. Found: C, 40.99; H, 4.52; N, 8.67. IR (cm -1 ): 3426 (s), 2977 (vs), 2360 (w), 2339 (w), 1629 (s), 1512 (s), 1409 (vs) 1185 (w), 1045 (w), 971 (s), 922 (s), 851 (s), 793 (s), 717 (vs), 692 (w), 614 (w), 560 (s), 508 (w), 467 (w), 404 (w). Compound 10 (76% yield). Anal. Calcd for C 26 H 30 Ag 2 N 4 O 9 S 2 : C, 37.97; H, 3.68; N, 6.81. Found: C, 37.35; H, 3.61; N, 6.76. IR (cm -1 ): 3434 (vs), 3331 (w), 1624 (s), 1510 (vs), 1190 (w), 1044 (w), 828 (vs), 691 (w), 614 (w), 555 (s), 511 (s), 464 (s), 422 (vs). Compound 11 (79% yield). Anal. Calcd for C 16 H 18 AgN 3 O 4 S: C, 42.12; H, 3.98; N, 9.21. Found: C, 41.98; H, 3.91; N, 9.63. IR (cm -1 ): 3445 (s), 3339 (s), 3039 (vs), 1623 (s), 1512 (s), 1499 (s), 1207 (w), 1184 (w), 1150 (s), 795 (vs), 693 (w), 614 (w), 509 (vs). | [] | [] | ["[Ag(L2)(2,3-Pyr)]‚1.5H 2 O (8)", "[Ag(L2)(2Et,3MePyr)]‚2H 2 O (9)", "[Ag 2 (L2)(2,6-Pyr) (H 2 O) 2 ](L2)‚H 2 O (10)", "[Ag(L2)(2,5-Pyr)]‚H 2 O (11)"] | [] | [] | [] | [] | [] | []
c8ra08522f | MIL-53(In)_NO 2 _lp_DMF (microcrystalline) was prepared by a method similar to that of the microcrystalline MIL-53(In) _Br_lp_DMF sample, except that H 2 BDC-Br (0.280 g, 1.14 mmol) was replaced by H 2 BDC-NO 2 (0.241 g, 1.14 mmol). The resulting white powder (10–50 mm) was ltered, washed with DMF and dried in air. The yield was 95% based on indium. | [] | [] | ["MIL-53(In)_NO 2_lp_DMF"] | [] | [] | ["H 2 BDC-NO 2--0.241 g, 1.14 mmol"] | [] | [] | ["DMF--not specified"]
s10870-011-0124-5 | Formononetin (3 g) was slowly added to the concentrated sulfuric acid (12 mL), the mixture was stirred at room temperature for 1 h and poured into the saturated NaCl solution (100 mL) and a white precipitate began to appear.After 4 h, the precipitate was ﬁltered and washed with saturated NaCl solution until the pH value of ﬁltrate was 7. | [] | [] | [] | [] | [] | ["Formononetin--3 g"] | [] | ["1 h", "4 h"] | ["concentrated sulfuric acid--12 mL", "saturated NaCl solution--100 mL"]
anie.200501327 | Experimental Section 1: A solution of Cu(ClO 4 ) 2 ·6H 2 O (185 mg, 0.5 mmol) in acetonitrile (15 mL) was mixed with a solution of bzp (92 mg, 0.25 mmol) and NaN 3 (65 mg, 1 mmol) in methanol (15 mL). The resulting solution was kept undisturbed at room temperature. Brown platelike single crystals of 1 were obtained after several days. Yield: 58 mg, 52%.Elemental analysis (%) calcd for C 18 H 18 Cu 4 N 28 O: C 24.11, H 2.02, N 43.74; found: C 23.73, H 2.14, N 43.14; IR: n˜ = 2046, 2080, and 2089 (vs) for the azide group and 2262 and 2295 cm 1 (w) for CH 3 CN. | [] | [] | ["Cu(ClO 4 ) 2 ·6H 2 O"] | ["Cu(ClO 4 ) 2 ·6H 2 O--185 mg, 0.5 mmol"] | [] | ["bzp--92 mg, 0.25 mmol", "NaN 3--65 mg, 1 mmol"] | ["room temperature"] | ["several days"] | ["acetonitrile--15 mL", "methanol--15 mL"]
c2ce06675k | After cooling to room temperature within 15 h, the product was separated by ﬁltration, washed twice with distilled water, once with ethanol and dried in air at room temperature. The product consisted of two phases: a brown powder and brown needles, which were both identiﬁed as being the same compound, denoted as 5. The needles were used for the structural determination by single-crystal X-ray diffraction. The relative atomic ratio of copper and phosphorus in this compound was 1 : 2, according to the EDX spectrum. Elemental analysis calcd. (%) for C 60 H 46 Cu 2 N 8 O 12 P 4 , M r ¼ 1322.04 is 54.46% C; 3.48% H; 8.47% N; found 54.07  0.27% C; 4.24  0.25% H; 8.83  0.21% N. | [] | [] | ["5"] | [] | [] | [] | [] | ["15 h"] | []
b008147g | (6). A 100 mLBa 2 [ C(CO 2 CH 3 ) 3 ] 4 [ OP(N(CH 3 ) 2 ) 3 ] 4 Schlenk Ñask equipped with a magnetic stirrer bar was loaded in a drybox with 0.2996 g (0.55 mmol) of 5. The Ñask was removed from the drybox and charged with 50 mL of toluene and 5 mL (28.74 mmol) of HMPA. The Schlenk Ñask was Ðtted with a condenser and the suspension heated to reÑux under an inert atmosphere of dinitrogen. As the reaction mixture began to reÑux, all of the solid dissolved. The solution was reÑuxed for 1 h and then allowed to cool to room temperature. The toluene was removed in vacuo, leaving a small amount of a clear and colorless solution (HMPA) in the Ñask. | [] | [] | ["Ba 2 [ C(CO 2 CH 3 ) 3 ] 4 [ OP(N(CH 3 ) 2 ) 3 ] 4"] | [] | [] | ["5--0.2996 g, 0.55 mmol"] | ["reÑux"] | ["1 h"] | ["toluene--50 mL", "HMPA--5 mL (28.74 mmol)"]
j.ica.2007.03.001 | 2.2. General procedure for the synthesis of hydrazone N-(S)2-(6-methoxylnaphthyl)-propanoyl-N 0 -(2hydroxylbenzylidene) hydrazine (H 2 L) H 2 L was prepared according to the literature [32,33] (see Scheme 2). To an ethanol solution (20 cm 3 )ofthe appropriate acylhydrazine (4.0 mmol) and salicylaldehyde (4.0 mmol), a few drops of acetic acid were added. The mixture was reﬂuxed for 1 h and then cooled to room temperature. The crystalline solid was then collected by ﬁltration, washed with cold ethanol and ﬁnally dried in air, colorless solid (88%): m.p. 158–159 °C; ½a 25 D ¼þ49:5 (THF). Anal. Calc. for C 21 H 20 N 2 O 3 : C, 72.40; H, 5.79; N, 8.04. Found: C, 72.33; H, 5.76; N, 8.11%. IR (cm 1 ): 3240 (m, O–H), 3211 (m, N–H), 1657 (s, C@O), 1625, 1610 (s, C@N), 1550, 1270.1 H NMR data in CDCl 3 : 7.71 (m, 2H, –C 10 H 6 ), 7.19–6.81 (m, 7H, –C 10 H 6 , –C 6 H 3 ), other 1 H NMR date showed in Table 1. | [] | [] | ["C 21 H 20 N 2 O 3"] | [] | [] | ["acylhydrazine--4.0 mmol", "salicylaldehyde--4.0 mmol"] | [] | ["1 h"] | ["ethanol--20 cm 3"]
j.jcat.2015.05.002 | Single crystals of BIT-C were prepared in the following method.The crystallized powder sample (0.275 g 0.1 mL) obtained by the above one-pot synthesis was dissolved in mixed methanol and ethanol (5:2) and then ﬁltered. The green color and prism single crystals suitable for single-crystal X-ray diffraction were collected at the room temperature after one week by slow evaporation of the ﬁltrate with yield of 45% based on Cu(ClO 4 ) 2 2H 2 O.2.4. Catalytic conversion of CO 2 to cyclic carbonate using BIT-C All epoxides and CO 2 gas used in catalysis were purchased from commercial sources and used without the further puriﬁcation. | [] | [] | ["BIT-C"] | [] | [] | [] | [] | ["one week"] | ["mixed methanol and ethanol--0.1 mL"]
00958972.2012.664273 | 2.5. Synthesis of {[Cu 3 (imb) 2 (Hbdc 3 ) 2 ] .2H 2 O} n (4) The preparation of 4 was similar to that of 3 except that H 4 bdc was used instead of H 2 bdic. Blue block crystals of 4 were collected. Anal. Calcd for C 42 H 30 Cu 3 N 8 O 18 (%): C, 44.83; H, 2.69; N, 9.96. Found (%): C, 44.97; H, 2.65; N, 9.77. IR (KBr, cm 1 ): 3461(m), 3152(w), 1635(s), 1543(w), 1486(m), 1466(w), 1427(w), 1381(s), 1324(m), 1283(m), 1188(w), 1135(w), 1038(m), 930(w), 846(w), 743(m), 709(m), 669(m), 628(w), 597(w). | [] | [] | ["{[Cu 3 (imb) 2 (Hbdc 3 ) 2 ] .2H 2 O} n"] | [] | [] | ["H 4 bdc--NaN"] | [] | [] | []
cg034011q | White compoundwhich was precipitated out was filtered, dried in vacuo over fused CaCl 2 , and recrystallized from acetonepetroleum ether (40-60 °C) to yield the white crystalline product. It was stored in vacuo over fused CaCl 2 . Yield, 0.275 g (27%). Single crystals suitable for X-ray analysis were grown by the direct diffusion of petroleum ether into the acetone solution of the complex. Anal. found (calcd. for 2C 20 H 22 AgN 4 BF 4 ‚H 2 O): C, 45.95 (46.00); H, 4.53(4.44); N, 10.68 (10.73)%.FTIR/cm -1 (KBr): 520m, 943s, 1085vs. (BF 4 ), 1135m, 1335s, 1448s, 1581s, 1644vs. (CdN), 3335wb.1 H NMR [200 MHz, (CD 3 ) 2 SO, TMS]: δ 7.65-7.60 (m, 5 H), 7.42-7.37 (m, 5 H), 1.94 (s, 12 H), 1.84 (s, 6 H). UV-Vis λ max /nm (/dm 3 mol -1 cm -1 )(CH 3 OH): 400 (250); 268 (11 600). | [] | [] | ["AgN 4 BF 4 ‚H 2 O"] | [] | [] | [] | [] | [] | []
ejic.201901188 | H 2 O, and 1.2 m 0 0 × 10 -3 mol (0 0 × 10 -4 mol (0.0 e re combined. F o (NO 3 ) 2 , 5.0 × 1 py , 0.2 mL of C u 2 (bipy)(TC) 4 ] ( 5 o l (0.128 g) of T n d 1.2 mL of Me O n Teflon-lined a u e ated to 150 °C m perature at a r e re isolated by fi l n the correspond a ble 1. Crystallog r o mpound r mula w p ace group ( Å) ( Å) ( Å) ( º) ( º) ( º) (Å 3 ) (K) ( Å) a lcd (g cm 3 ) O F n t ( F) a w (F o 2 ) b R (F o ) =  ¦¦F o ¦ - ¦ F c h aracterization: b tained on a Br u th 40 kV and 4 a mple holders a n – 70° with a step s h ermogravimetri c e rmogravimetric u mina crucibles a t e of 10 °C min -1 h e direct-curre n a gnetization dat a e asured by u P ER a l Section O 3 ) 2 ·6H 2 O (Sam c 2 ·6H 2 O (Alfa A e bipyridine (Alfa % ), CH 3 OH (Dae j reported comp o n 3 (bipy)(TC) 6 ] (1 ) 0 .298 g and 0.3 0 . | [] | [] | ["Cu 2 (bipy)(TC) 4"] | ["Cu(NO 3 ) 2 ·6H 2 O--5.0 × 10 -3 mol"] | [] | ["bipyridine--0.128 g", "TC--0.0"] | ["150 °C"] | [] | ["H 2 O--1.2 mL", "MeOH--1.2 mL"]
j.carres.2004.05.018 | 3.4. Procedure C To a solution of 0.3 mmol of the ligand and 0.6 mmol (61 mg) Et 3 N in 30 mL THF 0.3 mmol (40.3 mg) copper(II) chloride were added and the solution was stirred for 24 h at room temperature. The formed precipitate (triethylammonium chloride) was ﬁltered oﬀ and the solvent was evaporated. | [] | [] | [] | ["copper(II) chloride--0.3 mmol (40.3 mg)"] | ["Et 3 N--0.6 mmol (61 mg)"] | ["the ligand--0.3 mmol"] | ["room temperature"] | ["24 h"] | ["THF--30 mL"]
c2ce26828k | Synthesis of compound [Cu 2 (H 3 L 1 ) 2 (H 2 O) 2 ][H 2 dpe][H 2 O] 4 (1) Equal molar amounts of H 6 L 1 (0.1040 g), CuSO 4 ?6H 2 O (0.0876 g) and dpe (0.0521 g) and 10 mL of water were mixed and stirred in a Teflon-lined autoclave. Afterward, it was sealed and heated at 140 uC for 4 days and allowed to cool to room temperature over a period of 24 hours. Green plate crystals (0.1626 g) were collected and washed with deionized water in satisfying yield (82%, based on metal source). Elemental analysis (%) calcd for C 30 H 48 Cu 2 N 2 O 24 P 6 (1133.60): C 31.79, H 4.27, N 2.47; found: C 31.57, H 4.10, N 2.42. IR (KBr, cm 21 ): 3431.26 (vs), 3116.01 (m), 3077.58 (m), 2919.00 (m), 2853.38 (m), 1623.74 (s), 1505.19 (w), 1453.29 (w), 1409.30 (w), 1341.51 This journal is ß The Royal Society of Chemistry 2013 CrystEngComm, 2013, 15, 1860–1873 ¦ 1861 CrystEngComm Paper Published on 20 December 2012. Downloaded by University of California - Santa Cruz on 30/10/2014 15:28:48. View Article Online | [] | ["24 hours"] | ["[Cu 2 (H 3 L 1 ) 2 (H 2 O) 2 ][H 2 dpe][H 2 O] 4", "C 30 H 48 Cu 2 N 2 O 24 P 6"] | ["CuSO 4 ?6H 2 O--0.0876 g"] | [] | ["H 6 L 1--0.1040 g", "dpe--0.0521 g"] | ["140 uC"] | ["4 days"] | ["water--10 mL"]
c3ce42048e | calcd for C 22 H 16 CuN 6 O 10 (M r = 587.95): C, 44.94; H, 2.74; N, 14.29. Found: C, 44.86; H, 2.80; N, 14.21. IR data (KBr, cm −1 ): 3414(w), 3044(w), 2977(w), 1719(s), 1647(s), 1565(s), 1533(s), 1461(m), 1434(w), 1411(w), 1386(m), 1311(m), 1230(m), 1048(w), 1009(m), 990(s), 930(w), 892(m),768(s), 670(s), 635(w).Synthesis of [Cu(HL) 2 ]·2DMA (2) AmixtureofH 2 L (52.6 mg, 0.2 mmol), CuCl 2 ·2H 2 O(34.1mg, 0.2 mmol), DMA (3 mL) and EtOH (2 mL) was placed in a glass vial (10 mL) and heated at 85 °Cfor3days.Aftercoolingto ambient temperature, purple-blue flake crystals of 2 were collected in a 26% yield based on Cu( II). Anal. calcd for C 30 H 34 CuN 8 O 12 (M r = 762.19): C, 47.28; H, 4.50; N, 14.70.Found: C, 47.34; H, 4.62; N, 14.77. IR data (KBr, cm −1 ): 3445(w), 3098(w), 3042(w), 2933(w), 1706(s), 1623(s), 1589(s), 1535(m), 1447(m), 1416(m), 1356(m), 1252(s), 1226(m), 1122(m), 1056(w), 1008(m), 989(s), 898(m), 769(s), 669(s), 645(w). | [] | [] | ["[Cu(HL) 2 ]·2DMA", "C 30 H 34 CuN 8 O 12"] | ["CuCl 2 ·2H 2 O--34.1mg, 0.2 mmol"] | [] | ["H 2 L--52.6 mg, 0.2 mmol"] | ["85 °C"] | ["3 days"] | ["DMA--3 mL", "EtOH--2 mL"]
jssc.2000.8677 | Crystals of 1 were grown from THF as explained above.A few milligrams of red blocks was suspended in Paratone oil on a glass slide. Handling the crystals in Paratone for a few hours in the ambient atmosphere caused no apparent decomposition. Under a microscope, a single block-shaded crystal was isolated in a rayon "ber loop epoxied to a glass "ber (12). On the F2 line at CHESS (j"0.9808 A s ), the crystal was frozen in a 110 K nitrogen stream. Using a 0.2mm collimator, a Quantum 4 CCD was employed to record di!raction (13). Data was collected as 30 s, 53 oscillations in phi, with a total of 3603C collected, yielding 15,600 re#ections. Observed intensities were corrected for Lorentz and polarization e!ects, and no absorption correction was applied. The "rst frame was indexed using the program DENZO (14) and all the data were scaled together with SCALEPACK. Crystal data and structure re"nement information are given in Table 1. | [] | [] | ["Compound 1"] | [] | [] | [] | [] | [] | ["THF--not specified", "Paratone oil--not specified"]
ncomms14212 | Methods Synthesis of single crystals of MFM-300(V III )-solv. A mixture of VCl 3 (0.076 g, 0.48 mmol), deionized water (5.0 ml) (degassed previously under Ar for 0.5 h), biphenyl-3,3 0 ,5,5 0 -tetracarboxylic acid (0.010 g, 0.03 mmol) and hydrochloric acid (1.6 M, 1.0 ml) was transferred into a 23 ml Teﬂon lined autoclave, which was then charged with argon and sealed. Reaction took place at 210 °C for 3 days and afforded dark green prism-shaped crystals accompanied with colourless block-shaped crystals (which are MFM-300(V III )-solv and the re-crystallized ligand, respectively). The product was soaked in fresh N,N 0 -dimethylformamide (DMF) overnight to remove re-crystallized ligand, pure MFM-300(V III )-solv single crystals (ca. 5% yield) were collected by ﬁltration and preserved in acetone. | [] | ["overnight"] | ["MFM-300(V III )-solv"] | ["VCl 3--0.076 g, 0.48 mmol"] | [] | ["biphenyl-3,3 0 ,5,5 0 -tetracarboxylic acid--0.010 g, 0.03 mmol"] | ["210 \nC"] | ["3 days"] | ["deionized water--5.0 ml", "hydrochloric acid (1.6 M)--1.0 ml", "N,N 0 -dimethylformamide (DMF)--overnight"]
j.molstruc.2012.07.016 | and the spectra were collected with a Perkin–Elmer LS50B spectroﬂuorimeter. TGA was carried out using a Thermal Analyst 2100 TA Instrument and SDT 2960 Simultaneous TGA–DTA Instrument in ﬂowing dinitrogen at a heating rate of 10 °C/min. Diffuse reﬂectance UV–vis spectra for the solid samples were recorded on an Lambda 900 spectrometer.2.2. Synthesis of [Mn(tza) 2 ] n (1) A solution of Htza (0.20 mmol) in 5 mL of H 2 O was adjusted to pH 5 with NEt 3 , and MnCl 2 4H 2 O (0.12 mmol) was added with stirring. The mixture was added to a 10 mL glass-tube, and this was sealed and heated to 120 °C for 2 days and then cooled to room temperature. Colorless block-shaped crystals 1 were collected.Anal. Calcd. for C 8 H 8 MnN 6 O 4 (1): C, 31.28; H, 2.63; N, 27.37%.Found: C, 31.23; H, 2.56; N, 27.34. IR data (cm 1 ): 3116m, 1601s, 1616w, 1515m, 1412m, 1323m, 1273m, 1130m, 1026m, 984w, 945w, 810w, 698m, 683m. | [] | [] | ["[Mn(tza) 2 ] n", "C 8 H 8 MnN 6 O 4"] | ["MnCl 2 \n4H 2 O--0.12 mmol"] | [] | ["Htza--0.20 mmol"] | ["120 °C"] | ["2 days"] | ["H 2 O--5 mL"]
j.molstruc.2013.12.012 | 2.2.2. Synthesis of [Co(L)(phen)(H 2 O)] n xH 2 O(2) A mixture of Co(NO 3 ) 2 6H 2 O (0.058 g, 0.20 mmol), H 2 L (0.054 g, 0.20 mmol), phen (0.039 g, 0.20 mmol) and H 2 O (12 mL) was placed in a 23 mL Teﬂon liner. The resulting mixture was stirred for 30 min at room temperature, and then the mixture was sealed in a 23 mL Parr autoclave and kept at 160 °C for three days. After being slowly cooled to the room temperature, red block crystals of 2 were obtained in 47% yield based on Co(NO 3 ) 2 6H 2 O. Anal. calc.for C 54 H 42 N 4 O 13 Co 2 (1072.78): C, 60.40; H, 3.92; N, 5.22%. Found: C, 60.42; H, 3.89; N, 5.21%. | [] | [] | ["[Co(L)(phen)(H 2 O)] n xH 2 O", "C 54 H 42 N 4 O 13 Co 2"] | ["Co(NO 3 ) 2 6H 2 O--0.058 g, 0.20 mmol"] | [] | ["H 2 L--0.054 g, 0.20 mmol", "phen--0.039 g, 0.20 mmol"] | ["160 °C"] | ["three days"] | ["H 2 O--12 mL"]
j.poly.2011.10.039 | When the NaCl was fully dissolved, Me 10 Q[5] (50 mg, 0.05 mmol) and hydroquinone (11 mg, 0.10 mmol) were added. The mixture was heated at about 50 °C until all the solids were dissolved. The resultant solution was left to stand at room temperature. After one night colorless single crystals suitable for X-ray analysis were obtained. Yield: 70%. Anal. Calc. for 1: C, 43.14; H, 5.85; N, 19.35. | [] | ["one night"] | ["Me 10 Q[5]"] | [] | [] | ["hydroquinone--11 mg, 0.10 mmol"] | ["about 50 \nC"] | [] | ["NaCl--NaN"]
j.ica.2008.01.020 | Anal. Calc for C 28 H 20 Cu 2 N 8 O 4 : C, 50.99; H, 3.06; N, 16.99. Found: C, 50.87; H, 3.02; N, 16.92%.2.3.3. Synthesis of {Cu(PBH)(l 1,5 -NCNCN)} n (2) Compound 2 was prepared in an analogous way; 1 mmol (0.089 gm) dca in minimum volume of water was used in place of sodium cyanate. Crystals suitable for Xray diﬀraction were obtained on overnight standing in refrigerator. Yield: 65%.Anal. Calc. for C 15 H 10 Cu N 6 O: C, 50.92; H,2.85; N, 23.75. Found: C, 50.89; H, 2.83; N, 23.71%. | [] | ["overnight"] | ["{Cu(PBH)(l 1,5 -NCNCN)} n", "C 28 H 20 Cu 2 N 8 O 4"] | [] | [] | ["dca--1 mmol (0.089 gm)"] | [] | [] | ["water--minimum volume"]
c2dt31241g | CuBr (1.435 g, 10.0 mmol) was dissolved in a separate 50 mL portion of MeCN under Ar. The solution of 1 was added to the CuBr solution via syringe. A white precipitate formed within seconds of addition. The suspension was reﬂuxed for 3 h to ensure complete reaction. The white precipitate was collected via ﬁltration, washed with MeCN and ethyl ether, and dried under vacuum (1.143 g, 1.477 mmol, 59.1%). Anal. calcd for C 10 H 24 N 4 Cu 4 Br 4 : C, 15.52; H, 3.12; N, 7.24. Found: C, 15.50; H, 3.16; N, 7.20. | [] | [] | ["Cu 4 (L) 4 Br 4 "] | ["CuBr--1.435 g, 10.0 mmol"] | [] | [] | [] | ["3 h"] | ["MeCN--50 mL", "MeCN--MeCN", "ethyl ether--ethyl ether"]
c0nj00144a | Synthesis of (4-carboxylatopyridine)silver( I), 2a. 11.5 mmol (2.84 g) of 1 are placed in a Schlenk tube and kept at 20 1C under vacuum for 12 h. A weight loss of ca. 8% is observed.The resulting solid corresponds to 2a. Calc. for C 6 H 4 AgNO 2 : C 31.34, H 1.75, N 6.09%. Found: C 31.68, H 2.03, N 6.08%; dec. ca. 231 1C. IR 1650 (sh), 1630 (s), 1602 (s), 1550 (s), 1415 (m), 1390 (m), 1330 (vs), 1310 (sh).No re-hydration of 2a to 1 occurs when (micro)crystalline samples are stored over a saturated solution of NaCl in water. | [] | [] | ["(4-carboxylatopyridine)silver( I)", "C 6 H 4 AgNO 2"] | [] | [] | [] | ["20 1C"] | ["12 h"] | []
ic300134z | Synthesis of [Ag(3,4′-Htmbpt)(β-Mo 8 O 26 ) 0.5 ](6). The preparation of 6 was similar to that of 5 except that the pH value was adjusted to about 2. Colorless crystals of 6 were collected in 39% yield. The ﬁnal pH value of the reaction system was about 4. Anal. Calcd for C 15 H 13 AgMo 4 N 8 O 13 (M r = 1004.96): C, 17.93; H, 1.31; N, 11.15. | [] | [] | ["[Ag(3,4′-Htmbpt)(β-Mo 8 O 26 ) 0.5 ](6)", "C 15 H 13 AgMo 4 N 8 O 13"] | [] | [] | [] | [] | [] | []
j.poly.2009.06.010 | Found: C, 70.21; H, 4.73; N, 24.93%.2.2.1.5. 2,6-Bis(1-benzyl-1H-1,2,3-triazol-4-yl)pyridine (2a). To a stirred solution of 2,6-diethynylpyridine (0.38 g, 3 mmol, 1 equiv.) in DMF/H 2 O (15 mL, 4:1) was added NaN 3 (0.41 g, 6.2 mmol, 2.1 equiv.), Na 2 CO 3 (0.63 g, 3.0 mmol, 1.0 equiv.), CuSO 4 5H 2 O (0.15 g, 0.6 mmol, 0.2 equiv.), and ascorbic acid (0.42 g, 3.0 mmol, 1 equiv.). Benzyl bromide (1.02 g, 6.1 mmol, 2.05 equiv.) was added and the reaction mixture was stirred at room temperature for 20 h. The suspension was then partitioned between aqueous NH 4 OH/EDTA (1 M, 100 mL) and CH 2 Cl 2 (100 mL) and the layers separated. The organic phase was washed with H 2 O (100 mL) and brine (100 mL), dried (MgSO 4 ) and the solvent removed under reduced pressure. Chromatography (CH 2 Cl 2 then 2% acetone in CH 2 Cl 2 ) gave 2a as a white solid. Yield: 1.06 g, 90%. Mp 196– 198 °C; 1 H NMR (300 MHz, CDCl 3 ) d: 8.09 (d, J = 7.7, 2H, H b ), 8.04 (s, 2H, H c ), 7.85 (t, J = 7.7, 1H, H a ), 7.45–7.28 (m, 10H, H e,f,g ), 5.59 (s, 4H, H d ); 13 C NMR (75 MHz, CDCl 3 ) d: 149.9, 148.8, 137.8, 134.6, 129.2, 128.8, 128.1, 122.0, 119.5, 54.3; I. R. (KBr): t (cm 1 ) 3105, 3056, 2946, 1603, 1595, 1421, 1345, 1224, 1150, 1072, 1045, 995, 786, 727. HRESI-MS (MeOH): m/z = 394.1704 [M+H] + (calc. for C 23 H 20 N 7 394.1780 [M+H] + ), 416.1604 [M+Na] + (calc. for C 23 H 19 N 7 Na 416.1600 [M+Na] + ; Anal. Calc. for C 23 H 19 N 7 : C, 70.21; H, 4.87; N, 24.92. Found: C, 70.34; H, 4.79; N, 25.20%. | [] | [] | ["2,6-Bis(1-benzyl-1H-1,2,3-triazol-4-yl)pyridine (2a)"] | [] | ["NaN 3--0.41 g, 6.2 mmol, 2.1 equiv.", "Na 2 CO 3--0.63 g, 3.0 mmol, 1.0 equiv.", "CuSO 4 ?5H 2 O--0.15 g, 0.6 mmol, 0.2 equiv.", "ascorbic acid--0.42 g, 3.0 mmol, 1 equiv.", "Benzyl bromide--1.02 g, 6.1 mmol, 2.05 equiv."] | [] | ["room temperature"] | ["20 h"] | ["DMF/H 2 O--15 mL, 4:1"]
c4ce01856g | ĳCd 2 L 2 Ĳ2-pbpmb)] n (2). Compound 2 (orange blocks) was prepared in the same way as 1, except 2-pbpmb was used instead of 3-pbpmb. Yield: 6 mg (57%, based on H 2 L). Anal.calcd. for C 46 H 32 N 6 Cd 2 O 10 : C, 52.44; H, 3.06; N, 7.98. Found: C, 52.55; H, 3.38; N, 7.61. IR (KBr disc): 3366 (w), 3411 (w), 2915 (w), 2975 (w), 1633 (s), 1592 (s), 1574 (m), 1505 (s), 1458 (w), 1409 (s), 1316 (w), 1244 (w), 1201 (s), 1098 (w), 1041 (s), 859 (m), 824 (m), 774 (m), 754 (m), 717 (m), 661 (m), 556 (w) cm −1 .{[CdLĲ4-mbpmb) 2 ]ĴMeOH} n (3). Compound 3 (orange blocks) was prepared in the same way as 1, except 4-mbpmb was used instead of 3-pbpmb. Yield: 6 mg (30%, based on H 2 L). Anal.calcd. for C 51 H 44 N 6 CdO 9 :C,61.42;H,4.45;N,8.43.Found:C, 61.72; H, 4.72; N, 8.21. IR (KBr disc): 3435 (w), 2974 (w), 2926 (w), 1603 (s), 1586 (s), 1562 (m), 1507 (s), 1458 (w), 1433 (w), 1386 (m), 1229 (m), 1045 (s), 855 (w), 834 (w), 777 (m), 706 (m), 645 (w), 529 (w) cm −1 . | [] | [] | ["Cd 2 L 2 Ĳ2-pbpmb)] n", "CdLĲ4-mbpmb) 2 ]ĴMeOH} n"] | ["Cd--NaN"] | [] | ["2-pbpmb--NaN", "4-mbpmb--NaN"] | [] | [] | ["NaN--NaN"]
c3ce00009e | Anal. Calcd for C 22 H 18 CdN 3 O 5 (M r = 516.79): C, 51.13; H, 3.51; N, 8.13%. Found: C, 51.30; H, 3.60; N, 8.02%. IR data (KBr, cm 21 ): 3304 (m), 3066 (m), 1704 (w), 1563 (s), 1490 (m), 1451 (m), 1414 (s), 1364 (m), 1290 (w), 1201 (w), 1159 (w), 1045 (m), 948 (w), 848 (m), 751 (m), 702 (m), 638 (w), 580 (w), 446 (w). | [] | [] | ["C 22 H 18 CdN 3 O 5"] | [] | [] | [] | [] | [] | []
cg900566v | Synthesis of {[Cd(bfcs)(bbbm) 1.5 ] 3 CH 3 OH 3 2H 2 O} n (2). AMeOHH 2 O (v/v 2:1) solution (6 mL) containing H 2 bfcs (7.72 mg, 0.02 mmol) with the pH value 7 controlled by CH 3 ONa was added to the methanol solution (2 mL) of Cd(AcO) 2 3 2H 2 O (5.32 mg, 0.02 mmol), then a methanol solution (2 mL) of bbbm (5.8 mg, 0.02 mmol) was added dropwise to the above mixed solution, homogenized and filtered. The resulting solution was allowed to stand in the dark at ambient temperature for one month. Finally, crimsoncrystalswereobtainedin17%yield.IR(cm -1 , KBr): 3449 m, 2928 m, 1665 s, 1577 s, 1502 m, 1459 m, 1400 s, 1258 m, 1193 m, 1090 m, 872 m, 750 s, 478 m. Anal. Calc. for C 46 H 51 CdFeN 6 O 9 (%): C, 55.24; H, 5.14; N, 8.40. Found: C, 55.43; H, 5.03; N, 8.17.The synthesis methods of 3-7 were similar to that of 2 except that btmb (in 3), pbbm (in 4), bix (in 5), titb (in 6), and ntb (in 7) were used instead of bbbm, respectively, and CdCl 2 3 2.5H 2 O was used instead of Cd(AcO) 2 3 2H 2 O in the synthesis of 6. | [] | [] | ["{[Cd(bfcs)(bbbm) 1.5 ] 3 CH 3 OH 3 2H 2 O} n", "C 46 H 51 CdFeN 6 O 9"] | ["Cd(AcO) 2 3 2H 2 O--5.32 mg, 0.02 mmol"] | [] | ["H 2 bfcs--7.72 mg, 0.02 mmol", "bbbm--5.8 mg, 0.02 mmol"] | [] | ["one month"] | ["MeOH--6 mL", "methanol--2 mL"]
j.poly.2015.05.019 | 2.4. Synthesis of [Cu(toltpy)I 2 ], 4 To a solution of toltpy (39 mg, 0.12 mmol) in CH 2 Cl 2 (10 mL) was added a solution of CuI (23 mg, 0.12 mmol) in CH 3 CN (15 mL). The color changed to brown immediately and then changed to bright green after 10 min. The reaction mixture was stirred for 24 h. The solvent was then removed at reduced pressure and the residue was precipitated using CH 2 Cl 2 /ether solution to give a bright green solid. Yield: 38 mg, 49%; m.p. 175–176 °C (dec.). | [] | [] | ["[Cu(toltpy)I 2 ]"] | ["CuI--23 mg, 0.12 mmol"] | [] | ["toltpy--39 mg, 0.12 mmol"] | [] | ["24 h"] | ["CH 2 Cl 2--10 mL", "CH 3 CN--15 mL"]
00958972.2016.1197391 | 4 2.2. Preparation of [Sr(o-ClPhHIDC)(H 2 O) 2 ] n (1) A mixture of Sr(NO 3 ) 2 (0.10 mmol, 21.20 mg), o-ClPhH 3 IDC (0.10 mmol, 26.60 mg), Et 3 N (0.014 mL, 0.1 mmol) and CH 3 CH 2 OH/H 2 O (4:3, 7 mL) was sealed in a 25 mL Teflon-lined stainless steel caldron, heated at 160 °C for 3 days and then cooled to room temperature at 10 °C/h. The elongated-shape colorless transparent crystals of 1 were filtered and washed with distilled water, collected and dried in air. Yield: 52% (based on Sr). Anal. Calcd. for C 11 H 9 ClN 2 O 6 Sr: C, 34.00; H, 2.32; N, 7.21%. Found: C, 34.16; H, 2.28; N, 7.15%. IR (cm -1 , KBr): 3654 (m), 3223 (m), 1638 (w), 1574 (s), 1528 (m), 1456 (s), 1426 (m), 1396 (m), 1361 (w), 1284 (w), 1271 (w), 1256 (w), 1113 (w), 1057 (w), 859 (w), 809 (w), 793 (w), 770 (w), 587 (w), 540 (w), 495 (w). 2.3. Preparation of [Mg(m-ClPhHIDC)(H 2 O) 2 ] n (2) A mixture of Mg(NO 3 ) 2 (0.10 mmol, 14.80 mg), m-ClPhH 3 IDC (0.10 mmol, 26.60 mg) and CH 3 CN/H 2 O (4:3, 7 mL) was sealed in a 25 mL Teflon-lined stainless steel caldron, adjusting the pH by addition of Et 3 N (0.60 mmol, 0.084 mL), and heated at 150 °C for four days, and then cooled to room temperature at 10 °C/h . Block-shaped colorless crystals of 2 were collected and dried in air. Yield: 39% (based on Mg). Anal. Calcd. for C 11 H 9 ClMgN 2 O 6 : C, 40.62; H, 2.77; N, 8.62% . Found: 40.70; H, 2.83; N, 8.58%. IR (cm -1 , KBr): 3617 (s), 3396 (s), 3304 (s), 1680 (s), 1622 (s), 1564 (s), 1531 (s), 1464 (s), 1421 (s), 1356 (m), 1275 (w), 1223 (w), 1126 (m), 1076 (w), 997 (w), 878 (m), 819 (m), 798 (m), 771 (w), 712 (m), 560 (w). 2.4. Preparation of [Sr(m-ClPhHIDC)(H 2 O)] n (3) A mixture of Sr(NO 3 ) 2 (0.10 mmol, 21.20 mg), m-ClPhH 3 IDC (0.10 mmol, 26.60 mg), Et 3 N (0.60 mmol, 0.084 mL) and CH 3 CN/H 2 O (4:3, 7 mL) was sealed in a 25 mL Teflon-lined stainless steel caldron and heated at 150 °C for four days. Then the reaction system was cooled to room temperature at 10 °C/h; the elongated colorless transparent crystals of 3 were filtered, Downloaded by [Athabasca University] at 21:09 19 June 2016 | [] | [] | ["[Sr(o-ClPhHIDC)(H2O)2]n", "C11H9ClN2O6Sr"] | ["Sr(NO3)2--0.10 mmol, 21.20 mg"] | [] | ["o-ClPhH3IDC--0.10 mmol, 26.60 mg", "Et3N--0.014 mL, 0.1 mmol"] | ["160 °C"] | ["3 days"] | ["CH3CH2OH/H2O--4:3, 7 mL"]
c4nj00374h | While one part is refrigerated, the other part is left at RT for crystallization. Small X-ray quality crystals were obtained within four days from RT crystallization fraction yielding 2 and within two days from LT crystallization fraction, yielding 3.Yieldof2: 0.386 g (1.5 mmol, 28.3%) mp = 143.0  2 1C. Anal. calcd (found) for Cu 1 C 6 H 8 N 8 : C, 28.18 (28.35); H, 3.15 (3.21); N, 43.82 (43.36)%.IR (cm 1 ): 3242(br), 2039(s), 1606(m), 1435(m), 1336, 1286, 1132, 1095, 1032, 765, 715, 609.Yield of 3: 0.440 g (1.2 mmol, 22.7%) mp = 145.5  0.5 1C. | [] | ["four days", "two days"] | ["Cu 1 C 6 H 8 N 8 "] | [] | [] | [] | [] | [] | []
ejic.200390185 | [Cu(en) 2 ZnCl 4 ]·dmso (1): Copper powder (0.32 g, 0.005 mol), zinc oxide (0.41 g, 0.005 mol), ammonium chloride (1.54 g, 0.02 mol), dmso (20 cm 3 ) and ethylenediamine (0.7 cm 3 , 0.01 mol) were placed in a flask in the above order, heated to 60 °C and magnetically stirred until total dissolution of Cu 0 and ZnO was observed (110 minutes). The dark-violet crystals suitable for X-ray crystallography formed immediately after cooling the resulting solution.The crystals were filtered out and dried in vacuo at room temperature. Mass collected 2.1 g, yield 89%. C 6 H 22 Cl 4 CuN 4 OSZn (469.05): calcd. C 15.36, H 4.74, N 11.95, Cu 13.55, Zn, 13.94, Cl 30.23; found C 15.2, H 4.63, N 11.9, Cu 13.9, Zn, 14.3, Cl 29.9.TGA results indicated that 1 exhibited a weight loss of 41.71% in the temperature range 170⫺340 °C (calcd. 42.28% for the loss of one dmso and two ethylenediamine molecules per formula unit).IR (cm ⫺1 ): ν ˜ ⫽ 3315 s, 3260 s, 3145 s, 2990 w, 2950 sh, 1605 s, 1580 m, 1450 w, 1285 w, 1185 m, 1090 s, 1045 vs, 1020 vs, 975 w, 950 s, 710 s, 540 m. The compound is soluble in water, dmso and dmf. | ["room temperature"] | [] | ["[Cu(en) 2 ZnCl 4 ]·dmso", "C 6 H 22 Cl 4 CuN 4 OSZn"] | ["Copper powder--0.32 g, 0.005 mol", "zinc oxide--0.41 g, 0.005 mol"] | [] | ["ethylenediamine--0.7 cm 3 , 0.01 mol"] | ["60 °C"] | ["110 minutes"] | ["dmso--20 cm 3"]
c5nj01567g | [MoO 2 (HL NIH )(H 2 O)]Cl (2a). Red product. Crystals were obtained after recrystallisation from wet acetonitrile. Calc. for C 17 H 14 ClMoN 3 O 5 : C, 43.3; H, 3.0; N, 8.9. Found: C, 42.8; H, 3.1; N, 8.7%. TG: calc. for H 2 O 3.8%, found 4.2%; calc. for HCl 7.7%, found 7.3%; calc. for MoO 3 30.5, found 30.2%. Selected IR data (cm 1 ): 1620 (CQN) py , 1600 (CQN), 1547 (C–O phenolate ), 1332 (C–O isonicotinic ), 935 (MoO 2 ), 907 (OQMo–O).[MoO 2 (HL Et 2 NSIH )(H 2 O)]ClH 2 O (3aH 2 O). Dark-red product.Crystals of 3aH 2 O were obtained after recrystallisation from wet acetonitrile. Calc. for C 17 H 23 ClMoN 4 O 6 : C, 40.0; H, 4.5; N, 11.0. Found: C, 39.5; H, 4.25; N, 10.7%. TG: calc. for H 2 O 7.05%, found 6.8%; calc. for HCl 7.1%, found 6.5%; calc. for MoO 3 28.2, found 28.4%. Selected IR data (cm 1 ): 1637 (CQN) py , 1613 (CQN), 1549 (C–O phenolate ), 1327 (C–O isonicotinic ), 938 (MoO 2 ), 906 (OQMo–O). | [] | [] | ["MoO 2 (HL NIH )(H 2 O)]Cl", "C 17 H 14 ClMoN 3 O 5"] | ["MoO 2--NaN"] | [] | ["HL NIH--NaN"] | [] | [] | ["acetonitrile--NaN"]
cg070506u | Anal. Calcd (%) for C 14 H 14 Hg 3 I 6 N 4 O 2 : C, 10.29; H, 0.86; N, 3.43.Found: C, 10.21; H, 0.88; N, 3.49. IR (cm -1 , KBr): 3456s, 3260s, 3031w, 1656s, 1608m, 1561w, 1517s, 1439w, 1424s, 1364w, 1322w, 1249w, 1223m, 1066m, 1013m, 958w, 813m, 749w, 597w, 523w, 495w. | [] | [] | ["C 14 H 14 Hg 3 I 6 N 4 O 2"] | [] | [] | [] | [] | [] | []
ch07439 | {[Pr(tza) 3 (H 2 O) 2 ]·2H 2 O} n 2 Compound 2 was synthesized similarly to 1 except that Pr 6 O 11 (0.1021 g, 0.1 mmol) was used instead of La 2 O 3 and the reaction was performed at 90 ◦ C. The crystal was a beautiful light green block (68% yield). (C 9 H 17 PrN 12 O 10 requires C 18.2, H 2.9, N 28.3. Found: C 18.3, H 3.0, N 28.1%.) ν max /cm −1 (KBr) 3433m, 1660s, 1590s, 1446m, 1398m.{[Nd(tza) 3 (H 2 O) 2 ]·1.5H 2 O} n 3 Compound 3 was synthesized as for 1 except that Nd 2 O 3 (0.1682 g, 0.5 mmol) was used instead of La 2 O 3 . A beautiful light purple block crystal was finally obtained (72% yield).(C 9 H 16 NdN 12 O 9.50 requires C 18.4, H 2.7, N 28.6. Found: C 18.5, H 2.9, N 28.4%.)ν max /cm −1 (KBr) 3432m, 1661s, 1590s, 1447m, 1398m.{[Sm 2 (tza) 6 (H 2 O) 5 ]·H 2 O} n 4 Compound 4 was synthesized as for 1 except that Sm 2 O 3 (0.1744 g, 0.5 mmol) was used instead of La 2 O 3 .The crystal was a light yellow block (70% yield). (C 18 H 30 Sm 2 N 24 O 18 requires C 21.2, H 3.0, N 32.9. Found: C 21.3, H 3.1, N 32.8%.) ν max /cm −1 (KBr) 3414m, 1678s, 1636m 1591s, 1451m, 1400m.X-Ray Crystallography of Complexes 1–4 Diffraction intensities for the four complexes were collected on a computer-controlled Bruker SMART 1000 CCD diffractometer equipped with graphite-monochromated Mo Kα radiation with a wavelength of 0.71071 Å by using the ω-scan technique.Lorentz polarization and absorption corrections were applied.The structures were solved by direct methods and refined with a full-matrix least-squares technique using the SHELXS-97 and SHELXL-97 programs.[30] Anisotropic thermal parameters were assigned to all non-hydrogen atoms.Theorganic hydrogenatoms | [] | [] | ["{[Pr(tza) 3 (H 2 O) 2 ]·2H 2 O} n", "{[Nd(tza) 3 (H 2 O) 2 ]·1.5H 2 O} n", "{[Sm 2 (tza) 6 (H 2 O) 5 ]·H 2 O} n"] | ["Pr 6 O 11--0.1021 g, 0.1 mmol", "Nd 2 O 3--0.1682 g, 0.5 mmol", "Sm 2 O 3--0.1744 g, 0.5 mmol"] | [] | ["tza--3"] | ["90 ◦ C"] | [] | []
c6dt01349j | [Gd(nta)(H 2 O) 2 ] ∞ (2). This complex was synthesized by a similar procedure to 1 except that Gd 2 O 3 (90 mg, 0.25 mmol) and H 4 cit·H 2 O(H 4 cit, 210 mg, 1 mmol) were replaced by Gd 2 O 3 (181 mg, 0.5 mmol) and H 3 nta (191 mg, 1 mmol).Colourless crystals (77 mg) were obtained with a yield of ∼43% based on Gd. Elemental analysis (%) calcd for C 6 H 8 GdNO 7 : C, 19.83; H, 2.22; N, 3.85. Found: C, 20.02; H, 2.11; N, 3.63. | [] | [] | ["[Gd(nta)(H 2 O) 2 ] ∞", "C 6 H 8 GdNO 7"] | ["Gd 2 O 3--181 mg, 0.5 mmol"] | [] | ["H 3 nta--191 mg, 1 mmol"] | [] | [] | []
cg700778b | Ni(SCN) 2 (1,2-btze) 2 (7). The method is the same as that for 5 except for using 1,2-btze (33.2 mg, 0.2 mmol) in place of 1,4-btzb. Bluepurple platelet crystals of 7 were obtained after 4 days. Yield: 22% (11 mg) based on Ni. Anal. Calcd for C 10 H 12 N 18 NiS 2 : C, 23.68; H, 2.38; N, 49.72; S, 12.64. Found: C, 23.77; H, 2.12; N, 48.77; S, 12.13%.IR (KBr, cm -1 ): 3146 (m), 2938 (w), 2087 (s), 1499 (s), 1445 (m), 1357 (w), 1260 (w), 1179 (m), 1101 (s) 1001 (m), 882 (w), 714 (w), 651 (s). | [] | [] | ["Ni(SCN) 2 (1,2-bis(2-methylimidazol-1-yl)ethane) 2", "C 10 H 12 N 18 NiS 2"] | ["Ni(SCN) 2--not available"] | [] | ["1,2-btze--33.2 mg, 0.2 mmol"] | [] | ["4 days"] | []
j.poly.2012.07.031 | 1 H NMR (D 2 O, 26.5 °C): d 1.59–1.81 (CH 2 , two multiplets, 4H), 3.21 (CH 2 , t, 2H), and 3.51 (CH, t, 1H) ppm.13 C NMR (D 2 O, 27.8 °C): d 27.04 (C4), 35.01 and 43.58 (C3 and C5), 59.12 (C2), 159.56 (C6), 182.91 (C1) ppm. The colorless crystals changed to brown within a few days. | [] | [] | [] | [] | [] | [] | [] | [] | []
s12039-014-0711-z | 2.2 Synthesis of [Ph 2 P(Se)N(CMe 3 )](1) N-tert-butyl-1,1-diphenylphosphinamine (1.50 g, 5.82 mol) and elemental selenium (900 mg, 12.0 mol) were heated to 60 ◦ C in THF (10 mL) for 12 hours. Excess selenium metal was ﬁltered through a G4 frit to collect the yellow colour ﬁltrate. After evaporation of solvent from ﬁltrate in vacuo, a light yellow solid residue was obtained. Compound 1 was re-crystallised from THF at room temperature.Yield: 1.85 g, 94%.1 H NMR (400 MHz, CDCl 3 ): δ 8.02–8.08 (m, 4H, ArH), 7.40–7.45 (m, 6H, ArH),1.36(s,9H,CH 3 ), 2.22 (br, 1H, NH) ppm.13 C{ 1 H} NMR (100 MHz, CDCl 3 ): δ 136.3 (P attached ArC), 135.4 (P attached ArC),131.8 (P attached o-ArC), 131.7 (P attached oArC), 131.4 (P attached p-ArC), 128.3 (P attached mArC), 128.1 (P attached m-ArC), 54.7 (CMe 3 ), 31.5 (CH 3 ) ppm.31 P{ 1 H} NMR (161.9 MHz, CDCl 3 ): δ 46.33 ppm. FT-IR (selected data): ν = 3216 (N–H), 1433 (P–C), 993 (P–N), 535 (P=Se) cm −1 .Elemental analysis: C 16 H 20 NPSe (336.26); Calculated: C 57.15 H 5.99 N 4.17, Found: C 56.89 H 5.39 N 3.81. | [] | [] | ["[Ph 2 P(Se)N(CMe 3 )]"] | [] | [] | ["N-tert-butyl-1,1-diphenylphosphinamine--1.50 g, 5.82 mol", "elemental selenium--900 mg, 12.0 mol"] | ["60 \b0C"] | ["12 hours"] | ["THF--10 mL"]
c3ce42575d | The viscous liquid was stirred at 140 °C for 1 h. After cooling, the mixture was poured over crushed ice and left for 6 h without disturbance, yielding a white solid powder which was washed3times(3× 5 mL) with distilled water, then dried in air and recrystallized from DMF to yield a pure white crystalline H 2 PDH ligand. Yield: 7.3 g (72.4% based on pyridine-2,3-diacid chloride). Anal. calcd for C 7 H 5 N 3 O 2 (H 2 PDH): C, 51.53; H, 3.06; N, 25.76; found: C, 52.04; H, 3.09; N, 25.18; 1 HNMR (400 MHz, D 2 O): δ 9.1 (d, J =4,1H),δ 8.92 (d, J =8,1H),δ 8.79 (dd, J =8,1H), δ 8.17 (dd, J =2,6,1H),δ 8.05 (dd, J =4,81H)(Fig.S1,ESI†).Typical IR bands (KBr, cm −1 ) (Fig. S2†): 3194 (s), 3041 (s), 2903 (s), 1698 (s), 1655 (m), 1608 (m), 1515 (s), 1508 (s), 1473 (m), 1445 (m), 1368 (s), 1278 (s), 1117 (s), 848 (s), 710 (s), 633 (s), 618 (s), 583 (s), 547(s), 490 (s). | [] | [] | ["H 2 PDH ligand"] | [] | [] | [] | ["140 \nC"] | ["1 h", "6 h"] | ["DMF--NaN"]
j.micromeso.2010.10.011 | 2.2.2. Synthesis of [Zn(INAIP)]9H 2 O(2) Complex 2 was synthesized in the similar way to that described for preparation of 1, except that the reaction solvent was changed to DEF. Light brown crystals of 2 were collected by ﬁltration and washed by DEF for several times with a yield of 42%. Anal. Calcd for C 14 H 26 ZnN 2 O 14 : C, 32.86; H, 5.12; N, 5.47%. Found: C, 32.93; H, 5.21; N, 5.41%. IR (KBr pellet, cm 1 ): 3424(m), 1649(s), 1560(s), 1423(s), 1365(s), 1286(m), 1066(w), 1029(w), 851(w), 779(w), 725(m), 602(w). | [] | [] | ["[Zn(INAIP)]9H 2 O", "C 14 H 26 ZnN 2 O 14"] | [] | [] | ["INAIP--not specified"] | [] | [] | ["DEF--not specified"]
s1600536812041955 | Experimental 1 mmol of methyl pyrimidine-2-carboxylate and ca2 mmol s of lithium hydroxide dissolved in 50 ml of hot, doubly distilled water were boiled under reflux with stirring for twenty hours. After evaporation to dryness at room temperature the polycrystalline material was dissolved in 50 ml of water. The solution was titrated with 1 N HCl until the pH reached 6.0 and then stirred for 3 h at ca 320 K. Left to crystallize at room temperature, colourless single-crystal blocks deposited after a week. They were washed with cold methanol and dried in the air. | [] | [] | ["methyl pyrimidine-2-carboxylate"] | [] | ["lithium hydroxide--ca2 mmol"] | [] | ["reflux", "ca 320 K"] | ["twenty hours", "3 h"] | ["doubly distilled water--50 ml"]
j.poly.2004.06.012 | Calc. for C 10 H 8 N 2 PbCl 2 : C, 27.66; H, 1.86; N, 6.45.Found: C, 27.34; H, 1.69; N, 6.28%.2.2. Synthesis of [Pb(NO 3 ) 2 (H 2 O)(4,4 0 -bipy) 2 ](2) Pb(NO 3 ) 2 (33.0 mg, 0.10 mmol), 4,4 0 -bipyridine (4,4 0 bipy) (15.8 mg, 0.10 mmol), and 0.80 ml of distilled water were sealed in an evacuated Pyrex tube (7 mm ID, 11 cm long). The reaction was heated to 130 Cat1C/ min, soaked at 130 C for 10 h and cooled to 30 Cat 0.2 C/min. Over the course of 24–48 h, plentiful colorless bar shaped crystals and a varie ty of very thin, small colorless crystals grew throughout the ampoule. The analysis of the crystalline products in multiple ampoules demonstrated that while compound 2 was the major product, small amounts of other crystalline products formed. Due to the fragility and poor crystal quality of these other products, it was not possible to fully characterize these products. Several samples were sent for elemental analysis, but the results were inconclusive due to the diﬃculties of getting enough pure product for analysis. The IR (cm 1 ) results: 1590 (s), 1406 (s), 1323 (s), 1216 (m), 805 (s), clearly indicate the presence of nitrate groups coordinated to the metal. | [] | [] | ["[Pb(NO 3 ) 2 (H 2 O)(4,4 0 -bipy) 2 ]"] | ["Pb(NO 3 ) 2--33.0 mg, 0.10 mmol"] | [] | ["4,4 0 -bipyridine--15.8 mg, 0.10 mmol"] | ["130 \nC"] | ["10 h"] | ["distilled water--0.80 ml"]
c9dt00119k | Note: when the Mo source is replaced with NaMoO 4 ·2H 2 O or MoO 3 , compound 1 could be obtained under the identical experimental condition. Synthesis of {[Cu(TPMA)(H 2 O)] 2 ·(β-Mo 8 O 26 )·3H 2 O} 4 (2). A mixture of compound 1 (10 mg, 0.02 mmol), CuSO 4 ·5H 2 O (25 mg, 0.1 mmol) and 10 mL water was stirred at room temperature. The pH value was adjusted to 2.5 with 3.0 mol·L −1 HNO 3 , and then the solution was transferred to a 25 mL Teflon–lined reactor and kept under autogenous pressure at 160 °C for 3 days. After slow cooling to room temperature, blue clear solution was obtained and evaporated. The light blue block crystals were formed in five days and washed with distilled water (yield 10% based on Cu). IR (KBr powder, cm -1 ): 3340(m), 2917(m), 1797(w), 1587(m), 1384(s), 1153(m), 879(w), 694(w). | [] | ["5 days"] | ["{[Cu(TPMA)(H 2 O)] 2 ·(?-Mo 8 O 26 )·3H 2 O} 4"] | ["CuSO 4 ·5H 2 O--25 mg, 0.1 mmol"] | [] | ["compound 1--10 mg, 0.02 mmol"] | ["160 \n°C"] | ["3 days"] | ["water--10 mL"]
ic801846h | Synthesis of Compound 5. The synthetic procedure was similar to that of 4 except that Ce(NO 3 ) 3 · 6H 2 O was used instead of La(NO 3 ) 3 · 6H 2 O. Yellow cubic crystals were obtained in about 28% yield based on Mo. Anal. Calcd for C 28 H 48 Ce 4 GeMo 12 N 4 O 74 : C, 9.86; H, 1.41; N, 1.64%. Found: C, 9.91; H, 1.37; N, 1.60%. | [] | [] | ["Compound 5", "C 28 H 48 Ce 4 GeMo 12 N 4 O 74"] | ["Ce(NO 3 ) 3 · 6H 2 O--NaN"] | [] | [] | [] | [] | []
s1600536807016091 | Analysis calculated for C 5 H 4 CdN 2 O 5 : C 21.11, H 1.42, N 9.85%; found: C 21.15, H 1.46, N 9.83%. | [] | [] | ["C 5 H 4 CdN 2 O 5"] | [] | [] | [] | [] | [] | []
j.molstruc.2005.11.036 | 2.2.2. Co(bbta)(DMF) 2 (NCS) 2 ] n (2) 1 (0.077 g, 0.1 mmol) was dissolved in 5 ml DMF solution.The pink crystals 2 suitable for X-ray analysis were obtained after 2 weeks. Yield: 0.046 g (78%). C 22 H 26 CoN 10 O 2 S 2 (585.58): calcd C 45.12, H 4.48, N 23.92; found: C 45.03, H 4.41, N 23.79. IR data (cm K1 ): 3437m, 2930w, 2082s, 1652s, 1494w, 1456w, 1437m, 1378m, 1321w, 1295w, 1284w, 1235m, 1183w, 1167w, 1111m, 780w, 752m, and 683w. | [] | [] | ["Co(bbta)(DMF) 2 (NCS) 2 ] n", "C 22 H 26 CoN 10 O 2 S 2"] | ["Co(bbta)(DMF) 2 (NCS) 2--0.077 g, 0.1 mmol"] | [] | [] | [] | ["2 weeks"] | ["DMF solution--5 ml"]
j.jfluchem.2013.02.016 | A mixture of zinc ﬂuoride (0.07 g, 0.068 mol) and 3,5-diamino-1,2,4-triazole (HAm 2 TAZ) (0.132 g, 1.33 mol) in deionized water (5 mL) was sealed in a Teﬂon-lined bomb, heated to a tem perature of 160 8C for two days and then coo led slowly at 0.1 8C min 1 to room temperature.The resulting product was ﬁltered off, washed with deionized water and dried at room temperature, leading to a mixture of white block crystals and powder. | [] | [] | ["Zinc fluoride", "3,5-diamino-1,2,4-triazole"] | ["zinc fluoride--0.07 g, 0.068 mol"] | [] | ["3,5-diamino-1,2,4-triazole (HAm 2 TAZ)--0.132 g, 1.33 mol"] | ["160 8C"] | ["two days"] | ["deionized water--5 mL"]
00958972.2016.1196812 | 5 3.59; N, 4.99. Found (%): C, 59.88; H, 3.60; N, 4.86. IR (KBr, cm −1 ): 546 (w), 631 (w), 701 (m), 726 (s), 766 (s), 857 (m), 907 (s), 934 (s), 974 (w), 1035 (w), 1104 (m), 1146 (m), 1211 (s), 1301 (m), 1367 (s), 1432 (m), 1502 (m), 1559 (s), 1593 (m), 1612 (m), 3085 (m), 3444 (m). 2.5. Synthesis of [Cd(µ 3 -L)(phen)] ∞ ∙nH 2 O (4) A mixture of Cd(NO 3 ) 2 ∙4H 2 O (0.1 mmol, 0.031 g), H 2 L (0.1 mmol, 0.024 g), phen (0.1 mmol, 0.018 g) in H 2 O (6 mL) and DMF (2 mL) was placed into a 15 mL Teflon reactor and heated at 120 °C for 3 days. After cooling to room temperature, colourless block crystals of 4 were obtained (yield: 66% based on Cd). Elemental analysis for C 52 H 34 Cd 2 N 4 O 9 : C, 57.63; H, 3.16; N, 5.17. Found (%): C, 57.61; H, 3.28; N, 5.26. IR (KBr, cm −1 ): 632 (w), 722 (s), 760 (m), 848 (m), 906 (w), 936 (w), 995 (w), 1074 (w), 1103 (w), 1142 (w), 1285 (m), 1389 (s), 1429 (s), 1556 (s), 1616 (m), 3061 (m), 3503 (m). 2.6. Synthesis of [Zn(µ 2 -L)(µ 2 -4,4'-tmbpy)] ∞ ∙nH 2 O (5) A mixture of Zn(NO 3 ) 2 ·6H 2 O (0.1 mmol, 0.030 g), H 2 L (0.1 mmol, 0.024 g) and 4,4'-tmbpy (0.1 mmol, 0.020 g) in H 2 O (5 mL) was placed into a 25 mL Teflon reactor and heated at 140 C for 3 days. After cooling to room temperature, colorless block crystals of 5 were obtained and washed with DMF (yield: 45% based on Zn). Elemental analyses for C 27 H 24 N 2 O 5 Zn: C, 62.14; H, 4.64; N, 5.37. Found (%): C, 62.26; H, 4.54; N, 5.31. IR (KBr, cm −1 ): 517 (m), 582 (w), 622 (m), 694 (m), 728 (m), 755 (m), 823 (m), 856 (w), 1030 (s), 1072 (m), 1106 (w), 1220 (m), 1283 (w), 1347 (m), 1434 (s), 1501 (w), 1566 (m), 1624 (s), 2855 (s), 2958 (s), 3037 (s), 3498 (m). 3. Results and discussion 3.1. Synthesis Biphenyl-3,5-dicarboxylic acid was applied as a dicarboxylate building block for Cd(II) and Zn(II) coordination polymers through solvothermal synthesis. Hence, various solvothermal temperatures from 110 to 140 °C and distinct solvent systems containing one or mixture of H 2 O, Downloaded by [Nanyang Technological University] at 14:51 20 June 2016 | [] | [] | ["[Cd(µ3-L)(phen)]∞∙nH2O", "C52H34Cd2N4O9", "[Zn(µ2-L)(µ2-4,4'-tmbpy)]∞∙nH2O", "C27H24N2O5Zn"] | ["Cd(NO3)2∙4H2O--0.1 mmol, 0.031 g", "Zn(NO3)2·6H2O--0.1 mmol, 0.030 g"] | [] | ["H2L--0.1 mmol, 0.024 g", "phen--0.1 mmol, 0.018 g", "4,4'-tmbpy--0.1 mmol, 0.020 g"] | ["120 °C", "140 C"] | ["3 days", "3 days"] | ["H2O--6 mL", "DMF--2 mL", "H2O--5 mL"]
j.ica.2005.03.053 | 119 Sn NMR (CDCl 3 , ppm): 208.9.2.2.8. (PhCH 2 ) 2 Sn(SSCC 3 H 3 N 2 ) 2 (8) The solid is obtained from ethyl ether. Yield: 76%.M.p. 182–184 C. Anal. Calc. for C 22 H 20 N 4 S 4 Sn: C, 44.98; H, 3.43; N, 9.54. Found: C, 44.79; H, 3.58; N, 9.41%. IR (KBr, cm 1 ): 3322, 1604, 1267, 1031, 572, 445, 361. | [] | [] | ["(PhCH 2 ) 2 Sn(SSCC 3 H 3 N 2 ) 2"] | [] | [] | [] | [] | [] | ["ethyl ether--NaN"]
ic011100o | Preparation of {(NH 4 ) 2 [Fe 2 O(ox) 2 Cl 2 ]‚2H 2 O} n (1). Ammonium oxalate monohydrate (5 mmol) is added to an aqueous solution (50 mL) of iron(III) chloride (5 mmol). The mixture was gently warmed for 10 min, and the resulting deep yellow solution was allowed to stand at room temperature. Red plate crystals of 1 appeared after several days. The crystals were collected and washed with ethanol and diethyl ether. Yield about 30%. A second crop of green crystals of the compound (NH 4 ) 3 [Fe(ox) 3 ]‚3H 2 O were separated from the mother liquor. Anal. Calcd for C 4 H 12 Cl 2 Fe 2 N 2 O 11 (1): C, 10.75; H, 2.71; N, 6.27. Found: C, 10.63; H, 2.64; N, 6.33. | [] | [] | ["{(NH 4 ) 2 [Fe 2 O(ox) 2 Cl 2 ]‚2H 2 O} n", "C 4 H 12 Cl 2 Fe 2 N 2 O 11"] | ["iron(III) chloride--5 mmol"] | [] | ["ammonium oxalate monohydrate--5 mmol"] | ["room temperature"] | ["10 min", "several days"] | ["aqueous solution--50 mL"]
ic0257017 | FAB mass spectrum (negative ion): 712 amu.H[TbL]‚6H 2 O (8). Anal. Calcd for C 26 H 43 N 6 O 14 Tb: C, 37.9; H, 5.3; N, 10.2. Found: C, 38.3; H, 5.0; N, 10.0%. Yield: 80%.FAB mass spectrum (negative ion): 713 amu. Crystals of formula [TbHL]‚EtOH‚3H 2 O suitable for X-ray diffraction were grown from an ethanolic solution of the isolated solid. | [] | [] | ["C 26 H 43 N 6 O 14 Tb", "[TbL]"] | [] | [] | [] | [] | [] | ["ethanol--3H 2 O"]
ic402718c | Synthesis of [AgEu(bpdc) 2 ]1.A mixture of H 2 bpdc (0.5 mmol, 0.122 g), Eu 2 O 3 (0.25 mmol, 0.088 g), AgNO 3 (0.1 mmol, 0.017 g), and H 2 O (10 mL) was placed in a 23 mL Teﬂon-lined stainless steel vessel and was kept under autogenous pressure at 170 °C for 3 d and then slowly cooled to room temperature at the rate 10 °C per hour.Colorless tubular-shape single crystals (Supporting Information, Figure S1) were obtained, with yield of 65.7% based on Ag. Anal.Calcd (%) for C 24 H 12 AgEuN 4 O 8 : C, 38.68; H, 1.64; N, 7.55; Ag, 14.49; Eu, 20.42. Found: C, 38.71; H, 1.61; N, 7.53; Ag, 14.40; Eu, 20.28. IR (KBr, cm −1 ): 3445(v), 3095(v), 1656(s), 1594(s), 1552(s), 1445(s), 1416(s), 1369(s), 1348(s), 1156(m), 1098(m), 864(m), 770(s), 697(m), 634(v), 603(v), 431(m). | [] | [] | ["[AgEu(bpdc) 2 ]1", "C 24 H 12 AgEuN 4 O 8"] | ["Eu 2 O 3--0.25 mmol, 0.088 g", "AgNO 3--0.1 mmol, 0.017 g"] | [] | ["H 2 bpdc--0.5 mmol, 0.122 g"] | ["170 \nC"] | ["3 d"] | ["H 2 O--10 mL"]
zaac.201400380 | Synthesis of 1: To a solution of [Mn(dapbh)Cl(H 2 O)]Cl (0.027 mmol, 0.016 g) in methanol (15 mL), KSCN (0.027 mmol, 0.003 g) was | [] | [] | ["[Mn(dapbh)Cl(H 2 O)]Cl"] | ["[Mn(dapbh)Cl(H 2 O)]Cl--0.027 mmol, 0.016 g"] | ["KSCN--0.027 mmol, 0.003 g"] | [] | [] | [] | ["methanol--15 mL"]
c5ce02236c | H, 2.16; N, 23.98. Found: C, 35.91; H, 2.20; N, 23.91. IR (KBr, cm -1 ): 3132(s), 3092(w), 3016(m), 1610(w), 1460(w), 1429(m), 1284(w), 1254(w), 1158(m), 1021(s), 796(s), 752(w), 722(w), 639(w), 499(m). {[Zn 2 (2,2′-dbpt)Cl 3 ] ·Et 3 NH } n (2). The same synthetic procedure as that for 1 was used except that the solvent (ethanol and triethylamine) was replaced by tertiary-butanol (15 mL) mixing 0.25 mL triethylamine, giving colorless block X-ray-quality crystals of 2 in a 20% yield (based on Zn(II)). Anal. Calcd. (%) for C 20 H 38 Cl 3 N 9 Zn 2 : C, 37.43; H, 5.97; N, 19.64. Found: C, 37.24; H, 6.02; N, 19.59. IR (KBr, cm -1 ): 3429(s), 3068(w), 2984(m), 1609(w), 1569(w), 1459(m), 1423(w), 1402(w), 1292(m), 1257(s), 1032(s), 799(w), 749(w), 724(w), 634(w), 584(m), 546(m). {[Cd 3 Cl 3 (2,2′-dbpt) 3 ]·2H 2 O} n (3). A mixture containing CdCl 2 ·2.5H 2 O (228 mg, 1 mmol), 2,2′-H 2 dbpt (87 mg, 0.3 mmol), water (15 mL) and triethylamine (0.5 mL) was sealed in a Teflon-lined stainless steel vessel (25 mL), which was heated at 160 ºC for 3 days and then cooled to room temperature at a rate of 5 ºC/h. | [] | [] | ["{[Zn2(2,2′-dbpt)Cl3]·Et3NH} n", "C20H38Cl3N9Zn2", "{[Cd3Cl3(2,2′-dbpt)3]·2H2O} n"] | ["Zn2(2,2′-dbpt)Cl3--NaN", "CdCl2·2.5H2O--228 mg, 1 mmol"] | ["triethylamine--0.25 mL"] | ["2,2′-H2dbpt--87 mg, 0.3 mmol", "2,2′-dbpt--NaN"] | ["160 ºC"] | ["3 days"] | ["ethanol and triethylamine--NaN", "tertiary-butanol--15 mL", "water--15 mL"]
cg400363e | Preparation of [Ag(dpma)(H 2 O)](NO 3 ) (1). A solution of dpma (39.8 mg, 0.20 mmol) in MeOH (5 mL) was carefully layered on top of a mixture of MeOH and H 2 O (6 mL, 1:1 v/v, middle) and a solution of AgNO 3 (33.9 mg, 0.20 mmol) in H 2 O (5 mL, bottom) at room temperature. The solution was allowed t o stand for approximately two weeks, resulting in the formation of colorless granule-shaped crystals. Yield 29% (22.1 mg, 0.057 mmol).Alternatively, 1 was also prepared using a procedure similar to that mentioned above except that THF was used in the solvent system instead of MeOH. Yield 42%. Anal. Calcd for C 12 H 15 AgN 4 O 4 :C, 37.23; H, 3.91; N, 14.47%. Found: C, 37.59; H, 4.12; N, 14.90%. IR (KBr pellet): 3753, 3040, 2851, 2692, 1761, 1596, 1578, 1478, 1458, 1429, 1232, 1189, 1046, 1030, 985, 932, 870, 824, 796, 706, 646 cm −1 .Preparation of [Ag(dpma)(CF 3 CO 2 )]·1/2H 2 O (2). A solution of dpma (39.8 mg, 0.20 mmol) in MeOH (5 mL) was carefully layered on top of a mixture of MeOH and H 2 O (6 mL, 1:1 v/v, middle) and a solution of AgCF 3 CO 2 (77.0 mg, 0.30 mmol) in H 2 O (5 mL, bottom) at room temperature. The solution was allowed to stand for approximately two weeks, resulting in the formation of colorless crystals. Yield 28% (24.0 mg, 0.056 mmol). Anal. Calcd for C 14 H 14 AgF 3 N 3 O 2.5 : C, 39.18; H, 3.29; N, 9.79%. Found: C, 38.82; H, 3.28; N, 9.56%. IR (KBr pellet): 3433, 1682, 1479, 1456, 1429, 1332, 1287, 1205, 1139, 1047, 1031, 985, 840, 802, 706, 643 cm −1 . | [] | [] | ["[Ag(dpma)(H 2 O)](NO 3 )", "1", "C 12 H 15 AgN 4 O 4"] | ["AgNO 3--33.9 mg, 0.20 mmol"] | [] | ["dpma--39.8 mg, 0.20 mmol"] | [] | ["two weeks"] | ["MeOH--5 mL", "H 2 O--5 mL"]
cg050150r | Transformations of Tetrahydrate Succinato Complexes [M(suc)(H 2 O) 4 ] n [M ) Ni, 1; Co, 1a] to [M(suc)(bpy)(H 2 O) 2 ] n ‚nH 2 O[M) Ni, 2; Co, 2a]. Succinato metal salts [Ni(suc)(H 2 O) 4 ] n (1) (green) and [Co(suc)(H 2 O) 4 ] n (1a) (red) were prepared as reported. | [] | [] | ["[Ni(suc)(bpy)(H 2 O) 2 ] n ‚nH 2 O", "[Co(suc)(bpy)(H 2 O) 2 ] n ‚nH 2 O"] | ["Ni(suc)(H 2 O) 4--NaN", "Co(suc)(H 2 O) 4--NaN"] | [] | ["bpy--NaN"] | [] | [] | []
cg0496181 | [Cu(L 2 )(µ-1,1-N 3 )(N 3 )] n (2). The complex was prepared by a procedure similar to that for 1, using L 2 instead of L 1 . Yield, 41.6%. Anal. Calcd. for C 12 H 9 ClCuN 8 : C, 39.57; H, 2.49; N, 30.76. Found: C, 39.43; H, 2.63; N, 30.78%. Main IR bands (cm -1 ): 2055vs, 2033s, 1595m, 1485m, 1443w, 1341m, 1091m, 1009m, 920w, 835m, 773m, 704m.X-ray Crystallographic Study. Diffraction intensity data for single crystals of 1 and 2 were collected at room temperature on a Nonius Kappa CCD area detector equipped with graphite-monochromated Mo KR radiation (λ ) 0.71073 Å).Empirical absorption corrections were applied using the Sortav program.23 The structure was solved by the direct method and refined by the full-matrix least-squares method on F 2 with anisotropic thermal parameters for all non-hydrogen atoms.24 Hydrogen atoms were placed at calculated positions and refined isotropically using the riding model. Pertinent crystallographic data and structure refinement parameters are summarized in Table 1. | [] | [] | ["[Cu(L 2 )(µ-1,1-N 3 )(N 3 )] n"] | [] | [] | ["L 2--NaN"] | [] | [] | []
zaac.201400464 | 2.4 Synthesis of [Co 2 (L2) 2 (pydc) 2 ]·8H 2 O (3) Complex 3 was synthesized by a similar procedure to that of 1, except that L1 ligand was replaced by L2 (38.0 mg, 0.1 mmol). The blockwww.zaac.wiley-vch.de © 0000 WILEY-VCH Verlag GmbH & Co. KGaA, Weinheim Z. Anorg. Allg. Chem. 0000, 0–02 shaped purple crystals of 3 were collected from the resulting solution by filtration, washed with distilled water. Yield: 42.3 % (based on CoCl 2 ·6H 2 O). C 62 H 66 Co 2 N 10 O 16 (Mr = 1352.13): calcd. C 56.20, H 5.02, N 10.57%; found: C 56.03, H 5.18, N 10.78%. FT-IR (KBr): ν ˜ = 3448 s, 3111 w, 2920 w, 1623 s, 1510 m, 1365 s, 1192 m, 1069 w, 847 w, 820 w, 772 w cm –1 . | [] | [] | ["[Co 2 (L2) 2 (pydc) 2 ]·8H 2 O", "C 62 H 66 Co 2 N 10 O 16"] | [] | [] | ["L2--38.0 mg, 0.1 mmol"] | [] | [] | []
chem.201500524 | 1,2-Bis[(1R,4R)-4,7,7-trimethyl-3-oxobicyclo[2.2.1]heptan-2-yl]ethane-1,2-dione (2): [18,19] Purification by flash chromatography (silica, hexanes/ethyl acetate 50/1); bright yellow solid; 93 %; 1 H NMR (C 6 D 6 , 300.51 MHz): seven-membered ring protochelate: d =0.58 (s, 6H, CH 3 ), 0.68 (s, 6 H, CH 3 ), 0.91 (s, 6 H, CH 3 ), 1.19–1.49 (m, 6 H, CH 2 ), 1.70–1.90 (m, 2H, CH 2 ), 3.21 (d, 3 J H,H =3.8 Hz, 2 H, CH), 15.54 ppm (s, 2H, OH); six-membered ring protochelate: d =0.61 (s, 6H, CH 3 ), 0.68 (s, 6H, CH 3 ), 0.93 (s, 6H, CH 3 ), 1.19–1.49 (m, 6H, CH 2 ), 1.70–1.90 (m, 2H, CH 2 ), 3.36 (d, 3 J H,H = 3.9 Hz, 2H, CH), 12.53 ppm (s, 2 H, OH); 13 C{ 1 H} NMR (C 6 D 6 , 75.56 MHz): seven-membered ring protochelate: d =9.7 (2C, CH 3 ), 18.5 (2 C, CH 3 ), 20.4 (2 C, CH 3 ), 26.3 (2C, CH 2 ), 31.8 (2C, CH 2 ), 47.9 (2C, C q ), 49.5 (2C, CH), 59.7 (2 C, C q ), 123.8 (2C, C=CO), 158.1 (2 C, OC=C), 211.7 ppm (2C, C=O); six-membered ring protochelate: d =9.0 (2 C, CH 3 ), 18.5 (2C, CH 3 ), 20.6 (2 C, CH 3 ), 27.4 (2 C, CH 2 ), 30.7 (2 C, CH 2 ), 48.9 (2 C, C q ), 48.9 (2 C, CH), 58.0 (2 C, C q ), 121.1 (2 C, C=CO), 155.9 (2 C, OC=C), 214.6 ppm (2C, C=O); MS (EI + ): m/z (%): 179 (100, [C 11 H 15 O 2 ] + ), 247 (72, [MC 6 H 14 C CO] + ), 275 (9, [MC 6 H 14 C ] + ), 330 (34, [MCO] + C ), 358 (17, [M] + C ); HRMS (EI + ): m/z calcd for C 22 H 30 O 4 : 358.2144; found: 358.2140; IR (FT-ATR): n ˜ =2957, 2870, 1655, 1620, 1574, 1556, 1456, 1377, 1267, 1221, 1145, 1067, 1025 cm 1 ; elemental analysis (%) calcd for C 22 H 30 O 4 : C 73.71, H 8.44; found: C 73.22, H 8.42. | [] | [] | ["1,2-Bis[(1R,4R)-4,7,7-trimethyl-3-oxobicyclo[2.2.1]heptan-2-yl]ethane-1,2-dione", "C 22 H 30 O 4"] | [] | [] | [] | [] | [] | []
10426500903299927 | Ethyl 1,2,3,4-Thiatriazol-5-ylcarbamate (2b) Yield: 72%; dec. 111 ◦ C; IR (KBr, cm −1 ): ˜ν = 3448 (m), 3147 (w), 3086 (w), 3063 (w), 3030 (m), 3004 (m), 2925 (m), 2856 (w), 2769 (w), 1733 (s), 1720 (m), 1604 (w), 1546 (vs), 1384 (w), 1372 (w), 1331 (m), 1316 (m), 1271 (s), 1235 (vs), 1160 (vw), 1091 (m), 1023 (m), 1002 (w), 945 (vw), 877 (vw), 805 (vw), 763 (m), 741 (vw), 590 (vw); 1 H NMR (CDCl 3 ) δ: 1.43 (t, 3H, 3 J = 7.15 Hz, CH 3 ), 4.44 (q, 2H, 3 J = 7.15 Hz, CH 2 ), 11.77 (br. s, 1H, NH); 13 CNMR(CDCl 3 ) δ: 14.4 (CH 3 ), 64.7 (CH 2 ), 154.2 (CO), 172.6 (CS); m/z (DCI + ) 175 (40%) (M+H), 147 (12), 133 (10), 132 (21), 58 (12), 57 (100), 56 (11), 47 (8), 43 (71), 42 (9), 41 (25), 39 (8); C 4 H 6 N 4 O 2 S calculated: C 27.58, H 3.47, N 32.17; found: C 27.73, H 3.52, N 31.90.2-Butyl 1,2,3,4-Thiatriazol-5-ylcarbamate (2c) Yield: 76%; dec. 119 ◦ C; IR (KBr, cm −1 ): ˜ν = 3427 (m), 3157 (m), 2963 (m), 2915 (m), 2879 (m), 2775 (m), 1731 (vs), 1721 (vs), 1562 (s), 1475 (m), 1466 (m), 1380 (m), 1371 (m), 1345 (m), 1335 (s), 1317 (m), 1277 (s), 1238 (s), 1138 (vw), 1101 (m), 1024 (m), 977 (vw), 966 (vw), 940 (vw), 840 (vw), 799 (w), 770 (m), 756 (m), 594 (vw), 577 (vw), 488 (vw); 1 HNMR(d 6 -DMSO) δ: 0.92 (d, 6H, 3 J = 6.83 Hz, CH 3 ), 1.97 (sept, 1H, 3 J = 6.83 Hz, CH), 4.07 (d, 2H, 3 J = 6.83 Hz, CH 2 ), 13.2 (br. s, 1H, NH); 13 CNMR(d 6 -DMSO) δ: 19.2 (CH 3 ), 27.9 (C H), 73.5 (CH 2 ), 155.5 (CO), 172.1 (CS); m/z (DCI + ) 203 (100%) (M+H), 177 (21), 175 (50), 143 (30), 119 (21), 57 (86), 43 (25), 33 (43); C 6 H 10 N 4 O 2 S calculated: C 35.63, H 4.98, N 27.70; found: C 35.27, H 4.69, N 27.70.Downloaded by [University of Wyoming Libraries] at 09:47 02 October 2013 1812 T. M. KLAP ¨ OTKE AND S. M. SPROLL Allyl 1,2,3,4-Thiatriazol-5-ylcarbamate (2d) Yield: 60%; dec. 101 ◦ C; IR (KBr, cm −1 ): ˜ν = 3458 (m), 3159 (m), 2962 (m), 2919 (m), 2765 (m), 1727 (m), 1714 (m), 1647 (m), 1547 (vs), 1454 (m), 1424 (m), 1385 (m), 1359 (m), 1330 (m), 1315 (m), 1262 (vs), 1230 (s), 1097 (m), 1025 (m), 992 (m), 945 (m), 801 (w), 771 (m), 707 (vw), 591 (vw); 1 HNMR(d 6 -DMSO) δ: 4.75 (d, 2H, 3 J = 5.50 Hz, CH 2 ), 5.26 (d, 1H, 3 J = 10.44 Hz, CH cis ), 5.37 (d, 1H, 3 J = 17.04 Hz, CH trans ), 5.95 (m, 1H, CH), 13.25 (br. s, 1H, NH); 13 CNMR(d 6 -DMSO) δ: 68.1 (CH 2 ), 119.5 (CH), 132.3 (CH 2(allyl) ), 155.1 (CO), 172.0 (CS); C 5 H 6 N 4 O 2 S calculated: C 32.25, H 3.25, N 30.09; found: C 32.53, H 3.62, N 31.80.3-(1,2,3,4-Thiatriazol-5-yl)oxazolidin-2-one (2e) Yield: 76%; dec. 126 ◦ C; IR (KBr, cm −1 ): ˜ν = 3427 (m), 2997 (w), 2924 (vw), 1757 (vs), 1506 (vs), 1486 (s), 1471 (s), 1403 (vs), 1365 (m), 1332 (m) 1311 (m), 1255 (m), 1237 (s), 1127 (s), 1082 (m), 1063 (m), 1022 (s), 954 (m), 895 (vw), 804 (vw), 750 (s), 716 (m), 667 (w), 632 (vw), 567 (vw); 1 HNMR(d 6 -DMSO) δ: 4.33 (t, 2H, 3 J = 7.70 Hz, N-CH 2 ), 4.73 (t, 2H, 3 J = 7.70 Hz, O-CH 2 ), 13.17 (br. s, 1H, NH); 13 CNMR(d 6 -DMSO) δ: 45.6 (NCH 2 ), 66.1 (OCH 2 ), 156.3 (CO), 169.5 (CS); 15 NNMR(d 6 -DMSO) δ: 67.6, 0.0, -46.0, -268.3; m/z (DCI + ) 173 (100%) (M+H), 162 (32), 145 (24), 113 (33), 103 (14), 88 (19), 57 (84), 43 (28), 41 (12); C 4 H 4 N 4 O 2 S calculated: C 27.91, H 2.34, N 32.54; found: C 27.66, H 2.30, N 32.11.REFERENCES 1. E.Lieber,C.B.Lawyer,andJ.P.Trivedi,J. Org. Chem., 26, 1644 (1961).2. (a) D. Martin, Chem. Ber., 97, 2689 (1964); (b) D. Martin, Tetrahedron Lett., 39, 2829 (1964).3. C. Christophersen and P. Carlsen, Tetrahedron, 32, 745 (1976).4. N. H. Toubro and A. Holm, J. Chem. Soc., Perkin Trans. 1, 1440 (1978).5. (a) H. Graubaum and H. Seeboth, J. Prakt. Chem., 329, 409 (1987); (b) G. Kaugars, J. P.Atherton, and F. Han, J. Org. Chem., 57, 1671 (1992).6. J. J. Farmer, A. Bhattacharjee, Y. Chen, J. A. Goldberg, J. A. Ippolito, Z. Kanyo, L. Rongliang, A. K. Oyelere, E. C. Sherer, J. A. Sutcliffe, D. Want, Y. Wu, and Y. Du, World Patent, WO2005085266 (2005).7. M. Marchalin, F. Povazanec, and A. Martvon, Collect. Czech. Chem. Commun., 47, 877 (1982).8. M. G. Ponzo, G. Evindar, and R. A. Batey, Tetrahedron Lett., 43, 7601 (2002).9. E. Lieber, C. N. Pillai, and R. D. Hites, Can. J. Chem., 35, 832 (1957).10. A. Bondi, J. Phys. Chem., 68, 441 (1964).11. G. Kaugars, J. P. Atherton, and F. Han, J. Org. Chem., 57, 1671 (1992).12. G. L’abbe, S. Leurs, I. Sannen, and W. Dehaen, Tetrahedron, 49, 4439 (1993).13. (a) M.-J. Crawford, T. M. Klap ¨ otke,P.Kl ¨ ufers, P. Mayer, and P. S. White, J. Am. Chem. Soc., 122, 9052 (2000); (b) M.-J. Crawford, T. M. Klap ¨ otke, P. Mayer, and M. Vogt, Inorg. Chem., 43, 1370 (2004).14. Impact: insensitive > 40 J, less sensitive > 35 J, sensitive > 4 J, very sensitive < 4 J; friction: insensitive > 360 N, less sensitive = 360 N, sensitive < 360 N > 80 N, very sensitive < 80 N, extreme sensitive < 10 N. According to the UN Recommendations on the Transport of Dangerous Goods (+) indicates: not safe for transport.Downloaded by [University of Wyoming Libraries] at 09:47 02 October 2013 1,2,3,4-THIATRIAZOL-5-YLCARBAMATES 1813 15. G. M. Sheldrick, SHELXS-97, Program for the Solution of Crystal Structures (University of G ¨ ottingen, G ¨ ottingen, Germany, 1997).16. G. M. Sheldrick, SHELXS-97, Program for the Reﬁnement of Crystal Structures (University of G ¨ ottingen, G ¨ ottingen, Germany, 1997).17. (a) A. E. Dixon and J. Taylor, J. Chem. Soc., 18 (1908); (b) C. W. Capp, A. H. Cook, J. D.Downer, and I. Heilbron, J. Chem. Soc., 1340 (1948).Downloaded by [University of Wyoming Libraries] at 09:47 02 October 2013 | [] | [] | ["Ethyl 1,2,3,4-Thiatriazol-5-ylcarbamate (2b)", "2-Butyl 1,2,3,4-Thiatriazol-5-ylcarbamate (2c)", "Allyl 1,2,3,4-Thiatriazol-5-ylcarbamate (2d)", "3-(1,2,3,4-Thiatriazol-5-yl)oxazolidin-2-one (2e)"] | [] | [] | [] | [] | [] | ["hot ethanol--20 mL", "aqueous solution--10 mL", "d 6 -DMSO--N/A"]
acsomega.9b00131 | Complex [C 21 H 21 CuNO 5 ], 2a. Yield: 87%, mp: 228 °C, anal.(%) calcd for C 21 H 20 CuNO 5 : C (58.53), H (4.91), N (3.25), found: C (58.59), H (4.55), N (3.21). FTIR (KBr cm −1 ): 3470 ν(−OH), 1637 ν(HC N), 1568 ν asym (C O), 1451 ν sym (CO), 1247 ν(C−O), 550 ν(M−O), 488 ν(M−N).UV−vis (λ max , nm) in DMSO: 371 (n−π*), 655 (d−d). ESIMS ( m/z): 381.01 [C 20 H 15 CuNO 3 ] + .Complex [C 21 H 21 CuNO 5 ], 2b. Yield: 84%, mp: 226 °C, anal. | [] | [] | ["C 21 H 21 CuNO 5"] | ["Cu--NaN"] | [] | ["NaN--NaN"] | [] | [] | ["NaN--NaN"]
s1600536804027977 | Experimental All reagents and solvents were used as obtained without further puri®cation. CuO (1 mmol, 80 mg), p-nitrobenzoic acid (2 mmol, 334 mg) and 1,4-diazabicyclo[2.2.2]octane (1 mmol, 112 mg) were dissolved in an aqueous ammonia solution (10 ml, 30%), and the mixture was stirred for about 20 min at room temperature. The resulting clear blue solution was kept in air and, after slow evaporation of the solvent over a period of a week, large green crystals of (I) formed at the bottom of the vessel. The crystals were isolated, washed three times with water and dried in a vacuum desiccator using anhydrous CaCl 2 (yield 43%). Elemental analysis found: C 45.88, H 4.08, N 10.59%; calculated for C 20 H 22 CuN 4 O 9 : C 45.67, H 4.22, N 10.65%.Crystal data [Cu(C 7 H 4 NO 4 ) 2 (C 6 H 12 N 2 )(H 2 O)] M r = 525.96 Orthorhombic, Pmmn a = 6.8202 (14) A Ê b = 25.024 (5) A Ê c = 6.1958 (12) A Ê V = 1057.4 (4) A Ê 3 Z =2 D x = 1.652 Mg m ÿ3 Mo K radiation Cell parameters from 1000 re¯ections  = 2.5±24.4   = 1.10 mm ÿ1 T = 293 (2) K Block, green 0.41  0.30  0.26 mm Data collection Bruker SMART APEX CCD areadetector diffractometer ' and ! scans Absorption correction: multi-scan (SADABS; Sheldrick, 1996) T min = 0.700, T max = 0.750 4939 measured re¯ections 1041 independent re¯ections 1000 re¯ections with I >2(I) R int = 0.046  max = 25.0  h = ÿ8 ! 7 k = ÿ29 ! 29 l = ÿ6 ! 7 Refinement Re®nement on F 2 R[F 2 >2(F 2 )] = 0.074 wR(F 2 ) = 0.164 S = 1.38 1041 re¯ections 105 parameters H atoms treated by a mixture of independent and constrained re®nement w = 1/[ 2 (F o 2 ) + (0.0227P) 2 + 7.5254P] where P =(F o 2 +2F c 2 )/3 (/) max = 0.001  max = 0.94 e A Ê ÿ3  min = ÿ0.91 e A Ê ÿ3 Table 1 Hydrogen-bonding geometry (A Ê ,  ). | [] | ["a week"] | ["[Cu(C 7 H 4 NO 4 ) 2 (C 6 H 12 N 2 )(H 2 O)]"] | ["CuO--1 mmol, 80 mg"] | [] | ["p-nitrobenzoic acid--2 mmol, 334 mg", "1,4-diazabicyclo[2.2.2]octane--1 mmol, 112 mg"] | ["room temperature"] | ["about 20 min"] | ["aqueous ammonia solution--10 ml, 30%"]
c6ce01275b | [Ag 2 (L 2 )(NO 3 ) 2 ] n (5). A mixture of AgNO 3 (16.9 mg, 0.1 mmol) and L 2 (22.0 mg, 0.1 mmol) in 7 mL of H 2 O was placed in a Teflon vessel in a steel autoclave, heated at 160 °C for 12 h and then cooled to room temperature over a period of 72 h. The resulting colorless needle-shaped crystals of 5 were washed several times with water and diethyl ether. | [] | [] | ["[Ag 2 (L 2 )(NO 3 ) 2 ] n", "5"] | ["AgNO 3--16.9 mg, 0.1 mmol"] | [] | ["L 2--22.0 mg, 0.1 mmol"] | ["160 °C"] | ["12 h"] | ["H 2 O--7 mL"]
ic701079x | Compound 2. ZnI 2 (319.18 mg, 1.0 mmol) and pyrimidine (120.12 mg, 1.5 mmol) were stirred in 0.5 mL of acetonitrile for 1 day at room temperature. Afterward, the precipitate was filtered off. CHN analysis (in %). Found: C, 16.71; H, 1.45; N, 9.69. Calcd for C 12 H 12 I 4 N 6 Zn 2 : C, 16.40; H, 1.38; N, 9.56. IR (KBr, cm -1 ): 3427 (w), 3091 (w), 3057 (w), 2363 (w), 2344 (m), 1990 (w), 1961 (w), 1916 (w), 1772 (w), 1734 (w), 1717 (w), 1698 (w), 1681 (w), 1653 (w), 1660 (m), 1593 (s), 1560 (s), 1470 (s), 1418 (s), 1367 (m), 1227 (m), 1175 (m), 1082 (s), 1013 (m), 963 (w), 817 (m), 703 (s), 643 (s). Single crystals of the compound were prepared by the reaction of ZnI 2 (159.59 mg, 0.5 mmol) with pyrimidine (40.04 g, 0.5 mmol) in 2.0 mL of acetonitrile. Upon evaporation of the solvent, crystals of 2 grew within 7 days. | [] | [] | ["ZnI 2", "C 12 H 12 I 4 N 6 Zn 2"] | ["ZnI 2--319.18 mg, 1.0 mmol"] | [] | ["pyrimidine--120.12 mg, 1.5 mmol"] | ["room temperature"] | ["1 day", "7 days"] | ["acetonitrile--0.5 mL", "acetonitrile--2.0 mL"]
b510482c | Mn III (OH)(O 3 PCH 2 CH 2 COOH)·H 2 O(2). This was obtained by reﬂuxing an aqueous suspension, 40 ml, containing 1.064 g (6.77 mmol) of carboxyethylphosphonic acid and 0.434 g of Mn III (CH 3 COO) 3 ·2H 2 O (1.66 mmol). The phosphonic acid/Mn III molar ratio was 4/1. The resulting suspension was reﬂuxed for 5 days. The pink-violet solid was ﬁltered off, washed with water and dried at 60 ◦ C. Elemental analysis (wt%): found, C, 14.59; H, 3.24; calculated for MnPO 7 C 3 H 8 , C 14.87; H 3.30; (yield, 25%). | ["60 \tC"] | [] | ["Mn III (OH)(O 3 PCH 2 CH 2 COOH)·H 2 O", "MnPO 7 C 3 H 8"] | ["Mn III (CH 3 COO) 3 ·2H 2 O--0.434 g, 1.66 mmol"] | [] | ["carboxyethylphosphonic acid--1.064 g, 6.77 mmol"] | ["reflux"] | ["5 days"] | ["water--40 ml"]
ic980685s | 1 H NMR (D 2 O, pD 8.5): -15.19 (3 H-C N ), -11.70 (3 H-C O ), -4.54 (18 CH 3 ).13 C NMR (D 2 O, pD 8.5): 58.3 (C N ), 63.7 (CH 3 ), 181.1 (C O ). The same method was used for the assignment as described for the corresponding taci complex.20 Single crystals of the composition [Eu 3 (H -3 tdci) 2 (H 2 O) 2 (NO 3 ) 3 ] 2 ‚H 2 O were grown from CH 3 CN/H 2 O.21 [Eu 3 (H -3 taci) 2 (H 2 O) 6 ](NO 3 ) 3 ‚3H 2 O was prepared by a related procedure, using a 0.2 M Eu(NO 3 ) 3 solution and solid taci. In addition, the pH was adjusted to 7.6 with KOH. Single crystals were grown from EtOH/H 2 O. The compound showed the same NMR characteristics as [Eu 3 (H -3 taci) 2 ]Cl 3 ‚9H 2 O. | [] | [] | ["[Eu 3 (H -3 tdci) 2 (H 2 O) 2 (NO 3 ) 3 ] 2 ‚H 2 O", "[Eu 3 (H -3 taci) 2 (H 2 O) 6 ](NO 3 ) 3 ‚3H 2 O", "[Eu 3 (H -3 taci) 2 ]Cl 3 ‚9H 2 O"] | ["Eu(NO 3 ) 3 solution--0.2 M"] | [] | ["H -3 tdci--not available", "H -3 taci--not available"] | [] | [] | ["CH 3 CN/H 2 O--not available", "EtOH/H 2 O--not available"]
d0dt00533a | Synthesis of [Pb(cbdcp)] (2). 34 mg (0.1 mmol) of the ligand, H 3 cbdcpCl, 33 mg (0.1 mmol) of Pb(NO 3 ) 2 , 3 mL of deionized water and 3 mL of acetonitrile were mixed and transferred to a 23 mL Teflon-lined stainless autoclave. After heating at 120 °C for 96 hours and cooling to room temperature, compound 2 was obtained as light yellow crystals with a prism shape. Anal.calc. (%) for C 15 H 9 Pb 1 N 1 O 6 : C, 35.57; H, 1.79; N, 2.77. Found (%): C, 35.24; H, 1.85; N, 2.76. IR (KBr disk, ν cm −1 ): 3084 (w), 3055 (w), 1650(m), 1575 (s), 1532 (s), 1412 (s), 1282 (w), 1220 (m), 1198 (m), 1114 (w), 855 (m), 810 (m), 762 (w). | [] | [] | ["[Pb(cbdcp)]", "C 15 H 9 Pb 1 N 1 O 6"] | ["Pb(NO 3 ) 2--33 mg (0.1 mmol)"] | [] | ["H 3 cbdcpCl--34 mg (0.1 mmol)"] | ["120 \b0C"] | ["96 hours"] | ["deionized water--3 mL", "acetonitrile--3 mL"]
cg201025u | Synthesis of {[Co(bpdc)(bix)](DMF) 3 } n (5). A procedure identical to that for 1 was followed to prepare 5 ex cept that Zn(NO 3 ) 2 ·6H 2 O and p-H 2 bdc was replaced by Co(NO 3 ) 2 ·6H 2 O (0.0146 g, 0.05 mmol) and H 2 bpdc (0.0124 g, 0.05 mmol), respectively. A handful of pink plate crystals was obtained in slurry, and bulk analysis was not possible because of the difficulty of manual separation. FT-IR (cm −1 , KBr): 3436(s), 3129(w), 2925(w), 1659(s), 1606(s), 1586(s), 1529(m), 1386(s), 1285(w), 1234(m), 1176(w), 1090(m), 1029(w), 948(w), 850(m), 773(m), 724(w), 659(m), 620(w), 573(w). | [] | [] | ["{[Co(bpdc)(bix)](DMF) 3 } n"] | ["Co(NO 3 ) 2 \n6H 2 O--0.0146 g, 0.05 mmol"] | [] | ["H 2 bpdc--0.0124 g, 0.05 mmol"] | [] | [] | []
acs.inorgchem.9b01576 | LnL3 Me . A sample of L3 Me (0.010 g, 0.013 mmol for Ln = Eu; 0.0050 g, 0.0064 mmol for Ln = Gd, Tb) and the corresponding anhydrous lanthanide trichloride (0.0036 g, 0.014 mmol of EuCl 3 ; 0.0018 g, 0.007 mmol of GdCl 3 ; 0.0019 g, 0.007 mmol of TbCl 3 ) were placed into a 1 mL vial. The solids were dissolved in a mixture of water and EtOH (1:1, 0.05 M). The reaction mixtures were heated at 45 °C overnight. The mixtures were treated with aqueous NaOH solution (2.5 equiv, 1 M). The resulting mixtures were dried under high vacuum, and the resulting solids were used without further puriﬁcation.Ln = Eu. 11 mg (92%). RP-HPLC: 10.08 min (14 min method 10% → 20%). ESI-MS obsd: 931.91. Calcd: 931.76 (M + H) + . HRESI-MS obsd: 932.23415. Calcd: 932.23371 [(M + H) + ,M= C 37 H 44 N 7 O 12 Eu]. λ em = 369.5, 579, 588, 593.5, 615, 687.5, 694, 700 (680−708) nm (λ ex = 346 nm). | [] | [] | [] | ["anhydrous lanthanide trichloride --0.0036 g, 0.014 mmol of EuCl 3", "anhydrous lanthanide trichloride --0.0018 g, 0.007 mmol of GdCl 3", "anhydrous lanthanide trichloride --0.0019 g, 0.007 mmol of TbCl 3"] | [] | ["L3 Me--0.010 g, 0.013 mmol for Ln = Eu; 0.0050 g, 0.0064 mmol for Ln = Gd, Tb"] | ["45 °C"] | ["overnight"] | ["water and EtOH--1:1, 0.05 M"]
c8dt03992e | {(L4Pz)[Re(CO) 3 ][Re(CO) 3 Br]}Br, (3). The reaction of L4Pz with two equivalents of Re(CO) 5 Br in toluene produced a yellow-orange precipitate that was isolated by vacuum filtration. The compound is soluble in acetone, acetonitrile and methanol, and insoluble in halogenated solvents. | [] | [] | ["(L4Pz)[Re(CO) 3 ][Re(CO) 3 Br]Br"] | ["Re(CO) 5 Br--two equivalents"] | [] | ["L4Pz--not specified"] | [] | [] | ["toluene--not specified", "acetone--not specified", "acetonitrile--not specified", "methanol--not specified"]
ic0354670 | Found: C, 60.04; H, 5.02; N, 34.62. IR (KBr)/cm -1 : 3099 s, 1511 s, 1265 s, 1146 s, 1016 s, 769 s. | [] | [] | [] | [] | [] | [] | [] | [] | []
s10870-012-0385-7 | Synthesis of [Ni 2 (4-bpcb)(bbtc)(H 2 O) 5 ]3H 2 O(2) The synthesis method of 2 is similar to that for 1 except for NiCl 2 2H 2 O as the substitute of CoCl 2 2H 2 O, and the different amount of NaOH (0.015 g, 0.38 mmol) was added to adjust the systematic pH. (Green block crystals, 30 % yield based on Ni). Anal. Calcd. for C 35 H 36 Ni 2 N 4 O 19 : C 44.96, H 3.88, N 6.00 %. Found: C 44.88, H 3.92, N 5.93 %. IR (KBr, cm -1 ): 3561m, 3484s, 3408s, 3242w, 3143w, 2364s, 2326m, 1646m, 1618s, 1554s, 1516m, 1400s, 1285s, 1251w, 1162w, 1118w, 1078w, 910w, 833s, 757m, 710w, 673m, 621s, 537w, 485m. | [] | [] | ["[Ni 2 (4-bpcb)(bbtc)(H 2 O) 5 ]3H 2 O", "C 35 H 36 Ni 2 N 4 O 19"] | ["NiCl 2 2H 2 O--NaN"] | [] | ["4-bpcb--NaN", "bbtc--NaN"] | [] | [] | []
ic201413h | (Yield: 10% based on Sn). The phase purity of 1 was confirmed by PXRD study (Supporting Information, Figure S1). Elemental analysis calcd. (%) for C 76 H 72 N 16 Se 6 Sn 2 : C 47.53, H 3.78, N 11.67; found: C 46.96, H 3.64, N11.56. | [] | [] | ["C 76 H 72 N 16 Se 6 Sn 2"] | [] | [] | [] | [] | [] | []
s1600536803009838 | Experimental Mn(OAc) 2 4H 2 O (127.3 mg, 0.52 mmol), 2,2 0 -bipyridine-3,3 0 -dicarboxylic acid (122.8 mg, 0.50 mmol), and pyridine (0.2 ml) were dissolved in a mixture of 7 ml water and 4 ml ethanol. The mixture was placed in a Te¯on-lined stainless steel vessel (25 ml). The vessel was sealed and heated at 403 K for 72 h and then cooled to room temperature. Large yellow block-shaped crystals were collected by ®ltration, followed by washing with water and ethanol, in ca 72% yield. | [] | [] | [] | ["Mn(OAc) 2 4H 2 O--127.3 mg, 0.52 mmol"] | [] | ["2,2 0 -bipyridine-3,3 0 -dicarboxylic acid--122.8 mg, 0.50 mmol"] | ["403 K"] | ["72 h"] | ["water--7 ml", "ethanol--4 ml", "pyridine--0.2 ml"]
00958970902741277 | Methanol was then carefully added to fill both arms, the tube sealed and the ligandcontaining arm immersed in a bath at 60  C, while the other was left at ambient temperature. After 4 days, crystals deposited in the arm at ambient temperature were filtered off, washed with acetone and ether, and dried in air. For 1 m.p.: 260  C, yield: 40% and for 2 m.p.: 222  C, yield: 50%. Elemental analysis: Calcd for C 18 H 12 N 8 O 6 Pb 1: C: 33.56, H: 1.86, N: 17.40, found: C: 33.40, H: 1.70, N: 17.00% and for C 36 H 28 Cl 2 N 12 O 10 Pb 2: C: 40.49, H: 3.15, N: 15.75, found: C: 40.40, H: 2.90, N: 15.40%. | [] | [] | ["C 18 H 12 N 8 O 6 Pb", "C 36 H 28 Cl 2 N 12 O 10 Pb 2"] | [] | [] | [] | ["ambient temperature", "60 \nC"] | ["4 days"] | ["Methanol--fill both arms"]
bcsj.20120351 | The clear orange solution was stored at ambient temperature for 10 h and at ¹11 °C (normalfreezer) for 7 h. The precipitated yellow solid was ﬁltered and washed with a small amount of cold THF followed by drying under reduced pressure to aﬀord (S A ,S P )-5a as yellow needles (8 mg, 8.6 ¯mol,66% yield). Mp (decomp) 153 °C; 1 H NMR (400 MHz, THF-d 8 ): ¤ 2.96 (m, 2H, NHH), 3.63 (m, 2H, 2PhCH, partially overlapped to a peak of THF), 4.98 (t, 2H, J = 8.3 Hz, NHH), 6.02 (d, 2H, J = 7.6 Hz, aromatic H), 6.74 (t, 2H, J = 7.6 Hz, aromatic H), 6.977.58 (m and br, 32H, aromatic H), 7.758.89 (br, 2H, aromatic H); 31 P NMR (161.7 MHz, THF-d 8 ): ¤ 53.1 (s); HRMS (ESI + ) m/z calcd for C 52 H 44 LiN 2 O 4 P 2 102 Ru: 931.1980 ([3a + Li] + ); found: 931.1975. | [] | [] | ["(S A ,S P )-5a"] | [] | [] | [] | [] | ["10 h", "7 h"] | ["THF--cold"]
ejic.200801138 | Synthesis of [Co 3 (dpa) 2 (Hdpa) 2 (1-MeIm) 2 (H 2 O) 2 ] (1): An aqueous solution of diphenic acid (0.24 g, 0.99 mmol) and 1-methylimidazole (0.15 mL) was added to an aqueous solution of Co(O 2 CMe) 2 · 4H 2 O (0.24 g, 0.96 mmol). This mixture (15 mL) was sealed in a Parr Teflon ® -lined stainless reactor and heated at 160 °C for 16 h, then slowly cooled to room temperature over 24 h. Dark red crystals were collected by filtration, washed with water, and dried in a stream of argon; yield 34% (0.15 g). C 64 H 50 Co 3 N 4 O 18 (1339.9): calcd. C 57.35, H 3.76, N 4.18; found C 57.18, H 3.68, N 3.98. IR (KBr pellet): ν ˜ = 3445 (br), 3146 (w), 3062 (w), 1704 (s), 1598 (m), 1579 (s), 1556 (s), 1531 (s), 1403 (s), 1379 (s), 1237 (m), 1093 (w), 745 (m), 672 (m), 660 (m), 587 (w) cm –1 . | [] | ["24 h"] | ["[Co 3 (dpa) 2 (Hdpa) 2 (1-MeIm) 2 (H 2 O) 2 ]", "C 64 H 50 Co 3 N 4 O 18"] | ["Co(O 2 CMe) 2 · 4H 2 O--0.24 g, 0.96 mmol"] | [] | ["diphenic acid--0.24 g, 0.99 mmol", "1-methylimidazole--0.15 mL"] | ["160 °C"] | ["16 h"] | []
c4qi00218k | Preparation of complexes 1–10 Synthesis of [Co(3-DPNA)(1,3,5-HBTC)]·2H 2 O (1). A mixture of CoCl 2 ·6H 2 O (0.047 g, 0.2 mmol), 3-DPNA (0.037 g, 0.1 mmol), 1,3,5-H 3 BTC (0.032 g, 0.15 mmol), H 2 O (12 mL) and NaOH (0.016 g, 0.4 mmol) was stirred for 30 min in air, and then transferred and sealed in a 25 ml Teflon reactor, which was heated at 150 °C for 4 days. After slowly cooling to room temperature, pink block crystals of 1 were obtained in 32% yield based on Co. IR (KBr, cm −1 ): 3237(w), 2360(m), 1705(m), 1678(m), 1615(s), 1546(s), 1424(s), 1367(s), 1296(m), 1272(m), 1195(m), 1147(m), 1109(w), 732(m).Synthesis of [Ni(3-DPNA) 1.5 (1,3,5-HBTC)(H 2 O) 2 ] (2). The synthesis method of 2 is similar to that of 1 except for NiCl 2 ·6H 2 O (0.047 g, 0.2 mmol ) as the substitute of CoCl 2 ·6H 2 O. Green block crystals of 2 were obtained in 31% yield based on Ni. IR (KBr, cm −1 ): 3465(w), 3299(m), 3049(w), 1703(w), 1681(m), 1650(m), 1611(m), 1585(m), 1423(s), 1366(s), 1196(s), 1148(m). | [] | [] | ["[Co(3-DPNA)(1,3,5-HBTC)]·2H 2 O (1)", "[Ni(3-DPNA) 1.5 (1,3,5-HBTC)(H 2 O) 2 ] (2)"] | ["CoCl 2 ·6H 2 O--0.047 g, 0.2 mmol", "NiCl 2 ·6H 2 O--0.047 g, 0.2 mmol"] | ["NaOH--0.016 g, 0.4 mmol"] | ["3-DPNA--0.037 g, 0.1 mmol", "1,3,5-H 3 BTC--0.032 g, 0.15 mmol"] | ["150 °C"] | ["4 days"] | ["H 2 O--12 mL"]
ejic.200900998 | N-Benzyl-(2-prop-2-ynyloxyethyl)amine (11a): 2-(Benzylideneamino)ethanol (3.0 g, 20.1 mmol) in thf (20 mL) was added to a suspension of NaH (60% in mineral oil, 1.2 g, 30.0 mmol) and 3bromopropyne (80% in toluene, 3.4 mL, 30.2 mmol) in thf (30 mL). | [] | [] | ["N-Benzyl-(2-prop-2-ynyloxyethyl)amine"] | [] | [] | ["2-(Benzylideneamino)ethanol--3.0 g, 20.1 mmol"] | [] | [] | ["thf--20 mL"]
j.poly.2007.04.021 | 2.6.2. [Cu(L 2 )] n (2) To a stirred solution of H 2 L 2 (0.200 g, 0.719 mmol) in DMF (10 cm 3 ), solid NaH (0.034 g, 1.438 mmol) was added under dinitrogen atmosphere. The resulting solution was stirred until H 2 evolution ceased. Solid CuCl 2 (0.097 g, 0.719 mmol) was added to the above mixture. The resulting indigo-blue solution was stirred at roo m temperature for 2 h. The DMF was then removed under reduced pressure and the residue was redissolved in CH 3 OH (50 cm 3 ). The solution was passed through the celite pad in a medium porosity frit and allowed to evaporate for a day to aﬀord dark blue microcrystalline product. The product was ﬁltered and dried under vacuum. Yield: 0.20 g, 82%. Microanal. Calc. for 2,C 14 H 20 N 4 O 2 Cu: C, 49.33; H, 5.89; N, 16.49. Found: C, 49.33; H, 6.03; N, 16.33%. Selected IR bands (FT -IR, KBr) m (cm 1 ): 3060w, 2893w, 2793w (CH), 1616s, 1598s (C@O), 1564s, 1478m, 1454w (C@C). | [] | [] | ["[Cu(L 2 )] n"] | ["CuCl 2--0.097 g, 0.719 mmol"] | ["NaH--0.034 g, 1.438 mmol"] | ["H 2 L 2--0.200 g, 0.719 mmol"] | ["room temperature"] | ["2 h"] | ["DMF--10 cm 3", "CH 3 OH--50 cm 3"]
ic049786i | Preparation of [Ag(C 6 H 15 N 3 )]NO 3 (4). Silver nitrate (43 mg, 0.25 mmol) in methanol (3 mL) was added dropwise to a methanolic solution of cis,cis-1,3,5-triaminocyclohexane (65 mg, 0.51 mmol) and stirred at room temperature for 30 min, during which a white solid precipitated. Water (6 mL) was added, and the mixture was stirred at room temperature for a further 30 min. The resulting clear colorless solution was filtered and yielded colorless block crystals suitable for diffraction by slow evaporation of mother liquor over 7 months. Yield: 38 mg (0.11 mmol, 51%). [Ag(C 6 H 15 N 3 )]NO 3 (299.09); found (calc.)%: C 24.69 (24.09), H 5.44 (5.055), N 18.73 (18.73); 1 H NMR (D 2 O, ppm) 0.97 (q, 3H, J 11.60 Hz), 2.02 (m, 3H), 2.92 (tt, 3H, J 3.72, 11.84 Hz); FTIR (KBr, cm -1 ) 3340 (m), 3291 (m), 3241 (m), 3160 (w), 2915 (m), 2852 (w), 1585 (m), 1457 (w), 1376 (s), 1307 (s), 1199 (m), 1130 (m), 1078 (m), 1064 (m), 1041 (s), 946 (m), 917 (m), 898 (m), 865 (w), 854 (w), 823 (m). | [] | ["7 months"] | ["[Ag(C 6 H 15 N 3 )]NO 3", "4"] | ["Silver nitrate--43 mg, 0.25 mmol"] | [] | ["cis,cis-1,3,5-triaminocyclohexane--65 mg, 0.51 mmol"] | ["room temperature", "room temperature"] | ["30 min", "30 min"] | ["methanol--3 mL", "water--6 mL"]
cg401581q | {[Ag(L 2 )](NO 3 )·(H 2 O)} n (4). Complex 4 was prepared in the same way as that of complex 3, except that ligand L 2 (21.6 mg, 0.1 mmol) was used instead of L 1 . Colorless block single crystals for X-ray analysis were obtained in a yield of 63% (based on L 2 ). Anal. Calcd for C 10 H 10 AgN 5 O 4 S: C, 29.72; H, 2.49; N, 17.33%. Found: C, 29.62; H, 2.50; N, 17.24%. Main FT-IR absorptions (KBr pellets, cm −1 ): 3441 (b, s), 3058 (m), 1535 (m), 1384 (s), 1330 (m), 1250 (m), 1217 (m), 1110 (m), 1072 (m), 938 (m), 827 (m), 746 (m), and 656 (m). | [] | [] | ["{[Ag(L 2 )](NO 3 )·(H 2 O)} n"] | [] | [] | ["L 2--21.6 mg, 0.1 mmol"] | [] | [] | []
j.poly.2019.07.030 | 2.2.6. [Co(tht) 2 Cl 2 (H 2 O) 2 ]·2tth (5) A solution of tth (0.23 g, 0.0015 mol) and CoCl 2 ·6H 2 O (0.52 g, 0.0015 mol) in 2-propanol (15 mL) was refluxed for 2 h. The reaction mixture was cooled to room temperature and then filtered. Filtrate was slowly evaporated at room temperature giving burgundy crystals of 5 (yield 48%, 0.14 g). C 16 H 16 Cl 2 CuN 20 O 2 S 4 (783.13): C 24.29 (calc 24.54); H 2.20 (2.06); N 35.52 (35.77)%. FT-IR (cm –1 ): 3325 s, 3126 s, 2933 m, 1817 m, 1625 m, 1569 m, 1524 s, 1479 s, 1449 m, 1405 s, 1295 s, 1198 m, 1140 m, 1087 s, 1033 m, 996 m, 977 s, 947 m, 911 m, 862 m, 744 s, 650 s, 609 s, 513 s, 432 m cm –1 . | [] | [] | ["[Co(tht) 2 Cl 2 (H 2 O) 2 ]·2tth (5)"] | ["CoCl 2 ·6H 2 O--0.52 g, 0.0015 mol"] | [] | ["tth--0.23 g, 0.0015 mol"] | ["reflux"] | ["2 h"] | ["2-propanol--15 mL"]
ic020494w | [MgTPP][TCNQF 4 ]‚xS[S) PhMe, 1a (x ) 1); S ) 1,2C 6 H 4 Cl 2 , 1b (x ) 3)], [MgT(3,4,5,-OMe)PP][TCNQF 4 ]‚3(1,2C 6 H 4 Cl 2 )(2), [MgTPP][C 4 (CN) 6 ]‚xPhMe (3), and [MgT(3,4,5,-OMe)PP][C 4 (CN) 6 ]‚x(1,2-C 6 H 4 Cl 2 )(4) were isolated from the reaction of stoichiometric amounts of Mg II (por) [H 2 por ) H 2 TPP, H 2 T(3,4,5-OMe)PP] and TCNQF 4 or C 4 (CN) 6 , with each being dissolved upon refluxing in the appropriate solvent (S) and filtered prior to reaction. The products appeared as shiny dark purple needles, plates, or powders. X-ray quality crystals were grown from solutions approximately 10% as concentrated or from solutions of 9:1 CH 2 Cl 2 /S. As occurs for [Mn(por)][TCNE]‚xS, [Mg(por)][Z] (Z ) TCNQF 4 ,C 4 (CN) 6 ) incorporates aromatic solvents over aliphatic solvents, and hence, the aromatic solvate was isolated. | [] | [] | ["[MgTPP][TCNQF 4 ]", "[MgT(3,4,5,-OMe)PP][TCNQF 4 ]", "[MgTPP][C 4 (CN) 6 ]", "[MgT(3,4,5,-OMe)PP][C 4 (CN) 6 ]"] | ["Mg II (por) [H 2 por ) H 2 TPP, H 2 T(3,4,5-OMe)PP]--stoichiometric amounts"] | [] | ["TCNQF 4--stoichiometric amounts", "C 4 (CN) 6--stoichiometric amounts"] | [] | [] | ["CH 2 Cl 2--9:1 ratio with S"]
c1ce05520h | Compound 3b: polycrystalline product: yield 54%. IR (KBr) n max /cm 1 3437b, 3118m, 3049m, 1590s, 1534vs, 1488s, 1439vs, 1421s, 1386vs, 1312s, 1276s, 1258s, 1225s, 1163s, 1063s, 1031s, 952m, 851m, 783m, 721m, 705m, 638s, 559m, 534m, 483w, 421w.Crystals of 3a suitable for X-ray analyses were obtained by slow diffusion of a 9  10 4 M ethanolic solution (4 mL) of 1a into a 1.8  10 3 M aqueous solution (4 mL) of AgCF 3 SO 3 in about 10 days. | [] | ["10 days"] | ["3b"] | [] | [] | [] | [] | [] | ["ethanolic solution--4 mL", "aqueous solution--4 mL"]
b517191a | This quantity was not sufficient to perform a satisfying elementary analysis.{(Ag(L)](NO 3 )} n 2 Reaction A: Crystals of 2 are obtained at room temperature from a solution of L (13.6 mg, 0.05 mmol) and silver nitrate (8.5 mg, 0.05 mmol) in acetonitrile (10 mL) (molar ratio 1 :1 ). | [] | [] | ["{(Ag(L)](NO 3 )} n 2"] | ["silver nitrate--8.5 mg, 0.05 mmol"] | [] | ["L--13.6 mg, 0.05 mmol"] | [] | [] | ["acetonitrile--10 mL"]
acs.inorgchem.9b02774 | Synthesis of NTU-43 to NTU-49. A mixture of Zn(NO 3 ) 2 ·6H 2 O (8 mg), L 1 (4 mg), terephthalic acid (H 2 L 2 , 2.5 mg), HNO 3 (10 μL, 16 mol/L), and DMF/H 2 O (1.5:0.5 mL) was stirred for about 20 min in air, then transferred and sealed in a 10 mL glass container, tightly capped with a Teﬂon vial, which was heated at 338 K for 24 h. After temperature cooling down, colorless crystals were obtained and washed three times by DMF. Yield: 65% (based L 1 ligand). By replacing H 2 L 2 to 2-nitroterephthalic acid (H 2 L 3 , 3.0 mg), 2aminoterephthalic acid (H 2 L 4 , 3.0 mg), 2-hydroxyterephthalic acid (H 2 L 5 , 2.5 mg), 2-methylterephthalic acid (H 2 L 6 , 2.5 mg), 2,5dihydroxyterephthalic acid (H 2 L 7 , 2.8 mg), 2,3,5,6-tetraﬂuoroterephthalic acid (H 2 L 8 , 3.0 mg), colorless or yellow or brown crystals of NTU-44 to NTU-49 were obtained, respectively. Yield: 45, 51, 38, 67, 63, 28, and 55% (based on L 1 ligand). | [] | [] | ["NTU-43", "NTU-44", "NTU-45", "NTU-46", "NTU-47", "NTU-48", "NTU-49"] | ["Zn(NO 3 ) 2 ·6H 2 O--8 mg"] | ["HNO 3--10 μL, 16 mol/L"] | ["L 1--4 mg", "terephthalic acid (H 2 L 2)--2.5 mg", "2-nitroterephthalic acid (H 2 L 3)--3.0 mg", "2aminoterephthalic acid (H 2 L 4)--3.0 mg", "2-hydroxyterephthalic acid (H 2 L 5)--2.5 mg", "2-methylterephthalic acid (H 2 L 6)--2.5 mg", "2,5dihydroxyterephthalic acid (H 2 L 7)--2.8 mg", "2,3,5,6-tetraﬂuoroterephthalic acid (H 2 L 8)--3.0 mg"] | ["338 K"] | ["20 min", "24 h"] | ["DMF/H 2 O--1.5:0.5 mL"]
c2ce06040j | Preparation of [Cu 2 (C 26 H 52 N 10 )(Cl) 4 ]$6H 2 O (A) To a stirred methanol solution (180 mL) of CuCl 2 $2H 2 O (3.42 g, 0.0201 mol), were slowly added N,N 0 -bis(2-aminoethyl)-1,3propanediamine (3.30 g, 0.0200 mol), p-xylylenediamine (1.38 g, 0.0101 mol), and paraformaldehyde (2.55 g, 0.0849 mol). The mixture was heated at reﬂux for 5 days. The solution was allowed to stand at room temperature for 1–2 h. Purple precipitate formed, which was ﬁltered off, washed with methanol, and dried in air. The crude purple precipitate was recrystallized in the hot mixture of water and methanol (3 : 1, v/v). Yield: 42%; elemental analysis calcd (%) for Cu 2 C 26 H 64 N 10 Cl 4 O 6 (fw 881.75): C 35.41, H 7.32, N 15.88; found: C 35.71, H 6.00, N 15.77; FT-IR (Nujol): n ¼ 3344 (s, br), 3250 (s), 3166 (s), 1106 (m), 1065 (s), 1015 (s), 1000 (s), 721 (w) cm 1 ; UV/Vis (H 2 O): l max (3) ¼ 506 nm (185 M 1 cm 1 ). | [] | ["1-2 h"] | ["[Cu 2 (C 26 H 52 N 10 )(Cl) 4 ]$6H 2 O", "Cu 2 C 26 H 64 N 10 Cl 4 O 6"] | ["CuCl 2 $2H 2 O--3.42 g, 0.0201 mol"] | [] | ["N,N 0 -bis(2-aminoethyl)-1,3propanediamine--3.30 g, 0.0200 mol", "p-xylylenediamine--1.38 g, 0.0101 mol", "paraformaldehyde--2.55 g, 0.0849 mol"] | ["reflux"] | ["5 days"] | ["methanol--180 mL", "water--hot mixture", "methanol--hot mixture"]
c8dt03585g | [Tb(µ-dmba)(dmdbm)(dmtbm)HOEt] 2 (2). M.p. 146–148 °C.The elemental analysis was variable probably due to co-precipitation of multiple species. IR (ATR): ν = 2916 w, 1535 s, 1507 s, 1425 m, 1351 s, 1320 s, 1269 m, 1212 m, 1161 w, 1131 m, 1021 w, 946 w, 859 m, 789 s, 765 m. | [] | [] | ["[Tb(µ-dmba)(dmdbm)(dmtbm)HOEt] 2"] | [] | [] | [] | [] | [] | []
cg500815v | {[Ce 4 (H 2 O) 5 (bpdc) 6 (dmf)]·x(dmf)} n (2). A mixture of Ce(NO 3 ) 3 · 6H 2 O (0.1628 g, 0.375 mmol), and bpdc (0.0305 g (0.1875 mmol) in 4 mL of dimethylformamide was placed in a 12 mL PTFE crucible placed in a steel autoclave. The mixture was heated to 120 ° C within 1 h, then kept at this temperature for 5 h and cooled to ambient temperature within 48 h. The light yellow crystals of 2 were ﬁltered oﬀ, washed with dmf, and dried in air. Yield: 0.0977, 84% based on bpdc. | [] | ["48 h"] | ["[Ce 4 (H 2 O) 5 (bpdc) 6 (dmf)]·x(dmf)] n"] | ["Ce(NO 3 ) 3 · 6H 2 O--0.1628 g, 0.375 mmol"] | [] | ["bpdc--0.0305 g (0.1875 mmol)"] | ["120 \n C"] | ["5 h"] | ["dimethylformamide--4 mL"]
s11243-013-9767-8 | Colorless and transparent crystals of 3 were obtained after 3 weeks and washed with ethanol. Yield: 43 wt%. IR (KBr, cm -1 ): 3,251(s), 3,132(s), 3,066(s), 1,567(w), 1,517(s), 1,445(vs), 1,406(w), 1,377(w), 1,279(m), 1,203(w), 1,143(s), 1,032(m), 972(m), 855(w), 775(w), 673(w). Anal. Calc. For C 24 H 20 N 20 O 2 Cl 6 Mn: C, 28.9; H, 1.6; N, 29.6 %. Found: C, 28.8; H, 1.6; N, 29.6 %. | [] | [] | ["C 24 H 20 N 20 O 2 Cl 6 Mn"] | [] | [] | [] | [] | ["3 weeks"] | []
cg401472k | Synthesis of {[Co( L-trp)(bpa)(H 2 O)]·H 2 O·NO 3 } n (2). An ethanol− water solution (5 mL/1 mL) of L-Htrp (20.4 mg, 0.1 mmol) and bpa (18.8 mg, 0.1 mmol) was layered over an aqueous solution (1.5 mL) of Co(NO 3 ) 2 ·6H 2 O (29.1 mg, 0.1 mmol) in a test tube. The mixture was placed in a water bath at 50 °C for a week. The obtained transparent orange crystals were washed with water and acetone dried. Crystals were obtained in 13.4% (7.3 mg, 0.013 mmol) yield by ﬁltration and were found to be suitable for single-crystal X-ray diﬀraction analysis. | [] | [] | ["{[Co( L-trp)(bpa)(H 2 O)]\b1.5(DMF)} n"] | ["Co(NO 3 ) 2 ·6H 2 O--29.1 mg, 0.1 mmol"] | [] | ["L-trp--20.4 mg, 0.1 mmol", "bpa--18.8 mg, 0.1 mmol"] | ["50 °C"] | ["a week"] | ["ethanol−water solution--5 mL/1 mL", "aqueous solution--1.5 mL"]
j.ica.2009.09.035 | 2.3. Synthesis of complex 2 2.3.1. Synthesis of [Cu 2 ( l -dppm) 2 (CH 3 CN) 2 ](CF 3 SO 3 ) 2 A mixture of [Cu(CH 3 CN) 4 ][CF 3 SO 3 ] and dppm (1:1 mol ratio) was stirred in dichloromethane at room temperature for 6 h. Concentration of the resulting solution and addition of diethyl ether resulted in the precipitation of an off-white solid which was washed with diethyl ether and vacuum-dried. IR (KBr disc, cm 1 ): 3447m, 3055m, 2260w, 1960w, 1892w, 1813w, 1630w, 1587w, 1575w, 1485m, 1437s, 1383w, 1288s, 1235s, 1167s, 1099s, 1072w, 1025s, 1000w, 919w, 848w, 787m, 737s, 720m, 693s, 636s, 575m, 516s, 476m. Anal. Calc. for [H 50 C 56 CuF 6N 2 O 6 P 4 S 2 ]CH 2 Cl 2 (%): C, 50.25; H, 3.82; N, 2.06. Found: C, 49.84; H, 3.95; N, 2.11%. | [] | [] | ["[Cu 2 ( l -dppm) 2 (CH 3 CN) 2 ](CF 3 SO 3 ) 2", "[H 50 C 56 CuF 6N 2 O 6 P 4 S 2 ]CH 2 Cl 2"] | ["[Cu(CH 3 CN) 4 ][CF 3 SO 3 ]--NaN"] | [] | ["dppm--NaN"] | ["room temperature"] | ["6 h"] | ["dichloromethane--NaN", "diethyl ether--NaN"]
cg3004036 | [Dy(FDA)(OX) 0.5 (H 2 O) 2 ]·(H 2 O) (8). This compound was synthesized by a procedure similar to that of 6 except with Dy(NO 3 ) 3 ·6H 2 O instead of Sm(NO 3 ) 3 ·6H 2 O. Colorless block crystals were obtained (yield = 30% based on Dy). FT-IR (KBr pellets, cm −1 ): 3132 s, 1576 m, 1400 s, 1047 w, 954 w, 800 w, 669 w. Anal. Calcd for C 7 H 8 O 10 Dy: C, 20.26; H, 1.93%. Found: C, 20.25; H, 1.85%. | [] | [] | ["[Dy(FDA)(OX) 0.5 (H 2 O) 2 ]·(H 2 O)", "C 7 H 8 O 10 Dy"] | ["Dy(NO 3 ) 3 ·6H 2 O--NaN"] | [] | ["FDA--NaN", "OX--NaN"] | [] | [] | []
ic301405r | 9 [Mo 2 O 6 (HpypzA)] (2). Method A. ATeﬂon-lined stainless steel autoclave was charged with 1 (0.50 g, 1.16 mmol) and water (20 mL) and heated in an oven at 100 °C for 19 h. The resultant pale blue solid was separated from the aqueous mother liquor (pH 1−3) by ﬁltration; washed with water, acetone, and diethyl ether (20 mL each); vacuum-dried; and identiﬁed as 2 (0.22 g, 77%; based on Mo) by elemental analysis, FT-IR spectroscopy, and powder X-ray diﬀraction (PXRD).Method B. A Schlenk tube was charged with 1 (0.50 g, 1.16 mmol) and water (20 mL), and the mixture was reﬂuxed for 12 h under nitrogen using an external oil bath as a heating source. | [] | [] | ["[Mo 2 O 6 (HpypzA)]"] | [] | [] | [] | ["100 °C", "refluxed"] | ["19 h", "12 h"] | ["water--20 mL", "acetone--20 mL", "diethyl ether--20 mL"]
acs.inorgchem.5b01888 | Found: C, 55.85; H, 3.16; N, 5.28; Cl, 12.66%.Synthesis of [Mn 4 (L)(N 3 ) 6 (H 2 O) 2 ] n (1). NaN 3 (0.112 g, 1.72 mmol) and Mn(ClO 4 ) 2 6H 2 O (0.033 g, 0.090 mmol) were mixed in H 2 O/ CH 3 OH (3:1 v/v 4 mL) and stirred for 10 min. Then, [H 4 L]Cl 2 (0.005 g, 0.009 mmol) was added with stirring. The resulting suspension was kept at 100 °C for 18 h in a sealed glass bottle. The brown crystals were rinsed by H 2 O several times, separated by ﬁltration, and dried in air. Yield: 54%. The phase purity of the bulk product was conﬁrmed by PXRD experiments (Figure S1, Supporting Information). Anal. Calcd for C 26 H 18 N 20 O 10 Mn 4 (M = 990.30): C, 31.53; H, 1.83; N, 28.29. Found: C, 31.35; H, 1.74; N, 28.17%. Main IR (KBr, cm −1 ): 3443br, 3083m, 3039m, 2125s, 2062vs, 1635m, 1618m, 1607m, 1562s, 1458m, 1433m, 1385s (Figure S2, Supporting Information). | [] | [] | ["[Mn 4 (L)(N 3 ) 6 (H 2 O) 2 ] n", "C 26 H 18 N 20 O 10 Mn 4"] | ["Mn(ClO 4 ) 2 6H 2 O--0.033 g, 0.090 mmol"] | [] | ["NaN 3--0.112 g, 1.72 mmol", "[H 4 L]Cl 2--0.005 g, 0.009 mmol"] | ["100 \nC"] | ["18 h"] | ["H 2 O/ CH 3 OH--4 mL"]
acs.cgd.6b01576 | 5 which were washed with ethanol and dried at room temperature for 24h. IR (cm -1 ): 3442 (w), 2783 (s), 1604 (s), 1466 (vs), 1405 (w), 1119 (w), 968 (w), 611 (s). Elemental analysis calc: C, 9.26, H, 2.41, N, 2.70%; found: C, 9.24, H, 2.20, N, 2.65%. Synthesis of [(CH 3 ) 2 NH][(CH 3 ) 2 NH 2 ][Dy 2 Fe(SO 4 ) 4 (L)]·3H 2 O (2): Complex 2 as yellow block single crystals was prepared (0.2013g, yield of 38.70 % based on Dy) according to the same procedure as 1, except with Eu 2 O 3 instead of Dy 2 O 3 (0.1765g, 0.5mmol). IR (cm -1 ): 3442 (w), 2781 (s), 1604 (s), 1467 (vs), 1407 (w), 1123 (w), 1050 (w), 970 (w), 614 (s). Elemental analysis calc: C, 9.07, H, 2.36, N, 2.65%; found: C, 9.01, H, 2.32, N, 2.61%. Synthesis of [(CH 3 ) 2 NH][(CH 3 ) 2 NH 2 ][Gd 2 Fe (SO 4 ) 4 (L)]·3H 2 O (3): Complex 3 as yellow block single crystals was prepared (0.2027g, yield of 38.67 % based on Gd) according to the same procedure as 1 by replacing Eu 2 O 3 with Gd 2 O 3 . IR (cm -1 ): 3417 (w), 2780 (s), 1600 (s), 1469 (vs), 1408 (w), 1123 (w), 1047 (w), 963 (w), 611 (s). Elemental analysis calc: C, 9.17, H, 2.40, N, 2.67%; found: C, 9.14, H, 2.34, N, 2.64%. | [] | [] | ["[(CH 3 ) 2 NH][(CH 3 ) 2 NH 2 ][Dy 2 Fe(SO 4 ) 4 (L)]\b3H 2 O", "[(CH 3 ) 2 NH][(CH 3 ) 2 NH 2 ][Gd 2 Fe(SO 4 ) 4 (L)]\b3H 2 O"] | ["Eu 2 O 3--0.1765g, 0.5mmol", "Gd 2 O 3--NA"] | [] | ["L--NA"] | [] | [] | []
s10847-007-9293-4 | The excess of the phosphorylating agent was removed in vacuum. Solid residual was washed with dry hexane (3 · 25 ml) and dried in vacuum. Calixarene phosphineoxide 4 was obtained as white hygroscopic powder (6.78 g, 96%). Melting point 74–76 C. | [] | [] | ["calixarene phosphineoxide 4"] | [] | [] | [] | [] | [] | ["hexane--3 · 25 ml"]
ic9019553 | Synthesis of [Cu 2 (L)(bpy) 1.5 (H 2 O) 2.5 ](9). The preparation of 9 was similar to that of 8 except that the temperature was 130 °C instead of 140 °C. Blue crystals of 9 were collected in 50% yield [based on Cu(CH 3 COO) 2 ]. ICP analysis of 9 gave the content of Cu as 19.21% (calcd 19.36%). Anal. Calcd for C 25 H 19 Cu 2N 3 O 10.5 (9)(M r = 656.51): C, 45.73; H, 2.92; N, 6.40. Found: C, 45.62; H, 3.09; N, 6.31. IR (cm -1 ): 3430 (w), 3019 (w), 1541 (m), 1107 (m), 939 (s), 914 (s), 835 (s), 720 (s), 648 (m), 435 (w). | [] | [] | ["[Cu 2 (L)(bpy) 1.5 (H 2 O) 2.5 ]", "C 25 H 19 Cu 2N 3 O 10.5"] | ["Cu(CH 3 COO) 2--NaN"] | [] | ["L--NaN", "bpy--NaN"] | ["130 \nC"] | [] | []
j.ica.2014.01.038 | The solution was stirred for 10 min and ﬁltered. The ﬁltrate was crystallized at room temperature to obtain diffraction quality crystals. Yield: 0.65 g (96%). Mp:>220 °C. Anal. Calc. for C 56 H 68 Cl 2 Mn 2N 8 O 16 P 2 (Mr = 1351.9): C, 49.75; H, 5.07; N, 8.29. Found: C, 50.3; H, 5.2; N, 8.3%. IR (KBr, cm 1 ): 3076 (w), 2975 (m), 2932 (w), 1597 (m), 1477 (m), 1439 (m), 1381 (w), 1235 (s), 1090 (vs), 988 (s), 827 (w), 767 (m), 727 (w), 616 (m). UV–Vis (CH 3 OH, nm, e , cm 1 M 1 ): 300 (10607). Fluorescence: (k ex = 300 nm, CH 3 OH): 326, nm. TGA: Temp. range °C (% weight loss): 120–189 (23.2, 2 bpy); 190–274 (16.6, 4 isobutene); 275–693 (32.5). DSC (°C): 182 (endo); 287 (exo); 306 (endo). | [] | [] | ["C 56 H 68 Cl 2 Mn 2N 8 O 16 P 2"] | ["NaN"] | [] | ["NaN"] | [] | ["10 min"] | ["NaN"]
j.inoche.2010.08.025 | Anal. Calcd. for C 34 H 30 CdCl 2 N 10 O 6 (857.98), 1: C, 47.59; H, 3.53; N, 16.33. Found: C, 47.74; H, 3.32; N, 16.12%. Preparation of 2: 21.3 mg (0.05 mmol) of CdBr 2 tetrahydrate was dissolved in 4 mL H 2 O and carefully layered by 4 mL methanol solution of 3-bpdb (31.9 mg, 0.10 mmol). Suitable crystals of compound 2 for X-ray analysis were obtained in a month. IR (KBr): ν(cm − 1 )=3377(brw), 3268(brw), 1702(s), 1588(m), 1539(s), 1487(m), 1431(s), 1339(w), 1001(w), 804(m), 748(m), 683(m), 642(w). Anal. Calcd. for C 34 H 30 BrCdN 10 O 6 (946.90), 2:C,43.12;H,3.20; N, 14.80. Found: C, 43.37; H, 3.32; N, 14.53%. Preparation of 3: 18.5 mg (0.05 mmol) of CdI 2 wasdissolvedin 4 mL H 2 O and carefully layered by 4 mL methanol solution of 3-bpdb (31.9 mg, 0.10 mmol). Suitable crystals of compound 3 for X-ray analysis were obtained in several months. IR (KBr): ν(cm − 1 )=3507(brw), 3260(brw), 1689(s), 1546(s), 1466(s), 1454(m), 1425(m), 1339(m), 1288(w), 1222(w), 1194(m), 1109(w), 1067(w), 1027(w), 814(m), 742(s), 707(m), 681(m), 639(m). Anal. Calcd. | [] | [] | ["C 34 H 30 CdCl 2 N 10 O 6"] | ["CdBr 2 tetrahydrate--21.3 mg (0.05 mmol)"] | [] | ["3-bpdb--31.9 mg, 0.10 mmol"] | [] | ["a month"] | ["H 2 O--4 mL", "methanol--4 mL"]
s2053229615022159 | Upon oxidation with cerium (IV) ammonium nitrate (CAN), the methoxy groups in (S) were cleaved and 3,6bis(pyridin-4-yl)phenanthrene-9,10-quinone (L) was obtained.IR (KBr pellet, cm 1 ): 3023 (w), 1667 (s), 1594 (s), 1385 (m), 1311 (m), 819 (s).1 H NMR (300 MHz, DMSO-d 6 , 298 K, TMS):  8.84 (s, 2H, Ar-H), 8.77 (d, 4H, Py-H  ), 8.19 (d, 2H, Ar-H), 7.98 (n, 6H, Ar-H + Py-H  ).2.1.2. Preparation of (1). A mixture of ZnBr 2 (8 mg, 0.035 mmol), L (2 mg, 0.005 mmol) and water/MeOH (3 ml, 20:1 v/v) was sealed in a 1 cm diameter glass tube. The mixture was heated at 423 K for 3 d and then cooled to room temperature at a rate of 5 K h 1 . Yellow block-shaped crystals were obtained in 55% yield (based on L). IR (KBr pellet, cm 1 ): 3023 (w), 1678 (s), 1602 (vs), 1384 (m), 832 (s). Analysis calculated for C 24 H 14 Br 2 N 2 O 2 Zn: C 49.06, H 2.40 N 4.77%; found: C 49.22, H 2.01, N 4.64%.2.1.3. Preparation of (2). A mixture of ZnBr 2 (8 mg, 0.035 mmol), L (2 mg, 0.005 mmol) and water/EtOH (3 ml, 20:1 v/v) was sealed in a 1 cm diameter glass tube. The mixture was heated at 423 K for 3 d and then cooled to room temperature at a rate of 5 K h 1 . A very small amount of deepred crystals of (2) were observed. IR (KBr pellet, cm 1 ): 3023 (w), 1062 (s), 1579 (s), 1411 (vs), 1384 (vs), 1126 (m), 1031 (s), 814 (s). No other characterization was carried out for (2) due to the low yield. | [] | [] | ["3,6-bis(pyridin-4-yl)phenanthrene-9,10-quinone", "C 24 H 14 Br 2 N 2 O 2 Zn", "NaN"] | ["ZnBr 2--8 mg, 0.035 mmol"] | [] | ["3,6-bis(pyridin-4-yl)phenanthrene-9,10-quinone--2 mg, 0.005 mmol"] | ["423 K", "423 K"] | ["3 d", "3 d"] | ["water/MeOH--3 ml, 20:1 v/v", "water/EtOH--3 ml, 20:1 v/v"]
j.ica.2007.09.042 | 2.2. Synthesis of [Pb(8-Quin)(4-PyC)] (1) A methanol solution of 8-hydroxyquinolin (25 ml, 0.145 g, 1 mmol) was added into an aqueous solution of lead(II) nitrate (10 ml, 0.331 g, 1 mmol), then an aqueous solution of 4-pyridinecarboxylic acid (25 ml, 0.123 g, 1 mmol) was added to give a clear yellow solution. The resulting solution was allowed to stand in air at room temperature for two weeks. Yellow single crystals suitable for X-ray diﬀraction were obtained in 54% (0.257 g), yield, m.p. = 283.4 C. (Anal. Calc. for C 15 H 10 N 2 O 3 Pb; C: 38.05, H: 2.13, N: 5.92. Found: C: 38.11, H: 2.15, N: 5.95%.) IR (cm 1 ) selected bands: 692(s), 1107(s), 1315 (m), 1376(vs), 1461(m) and 1592(s), and 3035(w). | [] | [] | ["[Pb(8-Quin)(4-PyC)]", "C 15 H 10 N 2 O 3 Pb"] | ["lead(II) nitrate--10 ml, 0.331 g, 1 mmol"] | [] | ["8-hydroxyquinolin--25 ml, 0.145 g, 1 mmol", "4-pyridinecarboxylic acid--25 ml, 0.123 g, 1 mmol"] | ["room temperature"] | ["two weeks"] | ["methanol--25 ml", "aqueous solution--25 ml"]
s0020-1693(03)00122-1 | 2.4. [2-MeH 2 im] 2 [Mn(BTEC)(H 2 O) 4 ]×/5H 2 O(3) Manganese(II) acetate tetrahydrate (2.45 g, 10 mmol) was dissolved in 20 ml of water and mixed with a 20 ml solution of BTEC as prepared for 1. 1.23 g (15 mmol) of 2-methylimidazole (2-MeHim) was then added slowly into above solution with stirring until the 2-MeHim dissolved completely. The solution was filtered, and the filtrate was allowed to stand at r.t. for evaporation. | [] | [] | ["[2-MeH 2 im] 2 [Mn(BTEC)(H 2 O) 4 ]×/5H 2 O", "Manganese(II) acetate tetrahydrate"] | ["Manganese(II) acetate tetrahydrate--2.45 g, 10 mmol"] | [] | ["BTEC--20 ml solution", "2-methylimidazole (2-MeHim)--1.23 g, 15 mmol"] | [] | [] | ["water--20 ml"]
b911939f | [Cu 2 (pz25dc)(phen) 4 ](NO 3 ) 2 $10H 2 O (4) and {[Cu 2 (pztc)(bpy) 2H 2 O]$4H 2 O} n (5). A mixture of Cu(NO 3 ) 2 $3H 2 O (0.0484 g, 0.2 mmol), H 4 pztc (0.0260 g, 0.1 mmol), H 2 O (12 mL) and phen in d (0.0396 g, 0.2 mmol) or bpy in e (0.0312 g, 0.2 mmol) was adjusted to pH ¼ 2–3 for d and pH ¼ 5 for e, respectively. Then, it was poured into a 25 mL Teﬂon high temperature kettle and kept at 160  C for 14 h, and then it was cooled down to 100  Cat a rate of 3  Ch 1 and to room temperature at a rate of 1  Ch 1 . | [] | [] | ["[Cu 2 (pz25dc)(phen) 4 ](NO 3 ) 2 $10H 2 O", "{[Cu 2 (pztc)(bpy) 2H 2 O]$4H 2 O} n"] | ["Cu(NO 3 ) 2 $3H 2 O--0.0484 g, 0.2 mmol"] | [] | ["H 4 pztc--0.0260 g, 0.1 mmol", "phen--0.0396 g, 0.2 mmol", "bpy--0.0312 g, 0.2 mmol"] | ["160 \n C"] | ["14 h"] | ["H 2 O--12 mL"]
c2ob25200g | The organic layer was washed with H 2 O (2 × 50 mL), dried with anhydrous MgSO 4 and recrystallized from CH 3 CN. X-Ray quality crystals were grown by the slow diffusion of hexan es into a saturated CHCl 3 solution. Yield: 0.806 g, 76%. MP: 135–136 °C. | [] | [] | [] | [] | [] | [] | [] | [] | ["CHCl 3--saturated solution", "hexane--slow diffusion", "CH 3 CN--recrystallized"]
00958972.2013.770487 | 2.1. Preparation of [Cd(Zaltoprofen)(phen)] n (1) Cd(NO 3 ) 2 ·7H 2 O (0.1542 g, 0.5 mmol), Zaltoprofen (0.1582 g, 0.5 mmol) and phen (0.0991 g, 0.5 mmol) were dissolved in 15 mL of DMF/EtOH/H 2 O (volume ratio 1 : 1 : 1) and adjusted to pH 6 with NH 3 ·H 2 O and then stirred 0.5 h. The resulting mixture was sealed in a 25 mL Teﬂon-lined stainless container, heated at 130 °C for 72 h, and then slowly cooled to room temperature at a rate of 5 °C per hour. Colorless block crystals suitable for XRD were isolated directly in 82% yield based on Cd. Anal. Calcd for C 29 H 22 CdN 2 O 4 S (%): C, 57.38; H, 3.65; N, 4.62. Found: C, 57.57; H, 3.76; N, 4.53. IR data (KBr pellets, cm 1 ): 2949 (w), 1565 (vs), 1478 (m), 1423 (s), 1406 (s), 1338 (m), 1145 (m), 1016 (m), 908 (w), 869 (w), 837 (s), 763 (m), 727 (s), 635 (w). | [] | [] | ["[Cd(Zaltoprofen)(phen)] n", "C 29 H 22 CdN 2 O 4 S"] | ["Cd(NO 3 ) 2 ·7H 2 O--0.1542 g, 0.5 mmol"] | ["NH 3 ·H 2 O--pH 6"] | ["Zaltoprofen--0.1582 g, 0.5 mmol", "phen--0.0991 g, 0.5 mmol"] | ["130 \nC"] | ["72 h"] | ["DMF/EtOH/H 2 O--15 mL"]
s11243-013-9697-5 | Synthesis of [Co(btap) 2 (H 2 O) 2 ] n (1) A mixture of Hbtap (0.076 g, 0.40 mmol), Co(NO 3 ) 2 6H 2 O (0.058 g, 0.20 mmol) and 12 ml distilled water was sealed in a 25-ml Teﬂon-lined stainless steel autoclave. The sealed vessel washeatedto120C for 48 h. Subsequently, the mixture was slowly cooled to ambient temperature over 24 h for crystallization. The pink block crystals of 1 were obtained and collected by ﬁltration, washed with water for several times and dried in air. Yield 0.040 g (42 % based on Co). Anal. Calcd for C 18 H 20 CoN 6 O 6 : C, 45.5; H, 4.2;N, 17.7 %. Found: C, 45.2; H, 4.2; N, 17.9 %. IR (KBr, cm -1 ): 3,132 (s), 1,564 (s), 1,450 (m), 1,405 (s), 1,286 (w), 1,226 (m), 1,164 (w), 1,031 (w), 849 (w), 812 (w), 777 (m), 753 (s), 689 (s), 669 (w), 609 (w).Synthesis of [Zn(btap) 2 (H 2 O) 2 ] n (2) Colorless block crystals of 2 were obtained in a manner similar to that used for the preparation of complex 1 except using Zn(NO 3 ) 2 6H 2 O (0.060 g, 0.20 mmol) in place of Co(NO 3 ) 2 6H 2 O. Yield 0.054 g (56 % based on Zn). Anal.Calcd for C 18 H 20 N 6 O 6 Zn: C, 44.9; H, 4.2; N, 17.5 %.Found: C, 44.4; H, 4.0; N, 17.4 %. IR (KBr, cm -1 ): 3,139 (m), 2,926 (m), 1,571 (s), 1,450 (m), 1,405 (s), 1,287 (s), 1,227 (m), 1,165 (w), 1,031 (w), 849 (m), 813 (m), 777 (m), 754 (s), 689 (s), 668 (m), 609 (m). | [] | [] | ["[Co(btap) 2 (H 2 O) 2 ] n", "C 18 H 20 CoN 6 O 6"] | ["Co(NO 3 ) 2 \n6H 2 O--0.058 g, 0.20 mmol"] | [] | ["Hbtap--0.076 g, 0.40 mmol"] | ["120°C"] | ["48 h"] | ["distilled water--12 ml"]
c6dt04516b | The synthesis method of CP 4 was similar to CP 1 except that the L1 ligand was replaced by L4 (36.6 mg, 0.1 mmol). Red block-shaped crystals were harvested, 49.7% referred to Co(OAc) 2 ·4H 2 O. Anal. Calc. for C 96 H 76 Co 3 Cl 6 N 12 O 14 (Mr = 2011.17): C, 57.33; H, 3.81; N, 8.36%. Found: C, 57.08; H, 3.71; N, 8.21%. IR (KBr, cm -1 ): 3430s, 3059w, 2926w, 1605s, 1585s, 1458s, 1404s, 1289w, 1077m, 991w, 840m, 747s, 619w. Synthesis of [Co(L5) 1.5 (DCTP)] n (5) The same synthetic procedure as that for CP 1 was used, with exception of the L1 ligand, which was replaced by L5 (39.4 mg, 0.1 mmol). Some red block-shaped crystals were obtained. Anal. Calc. for C 47 H 41 CoCl 2 N 6 O 4 (Mr = 883.69): C, 63.88; H, 4.68; N, 9.51%. Found: C, 63.62; H, 4.51; N, 9.42%. IR (KBr, cm -1 ): 3094w, 2940m, 1609s, 1501s, 1370s, 1206m, 1076s, 839m, 752m, 623m, 432m. Synthesis of [Co(L6)(DCTP)] n (6) The same synthetic approach as that for CP 1 was used, after changing the L1 ligand for L6 (39.4 mg, 0.1 mmol). Some red block-shaped crystals were received. Anal. Calc. for C 34 H 28 CoCl 2 N 4 O 4 (Mr = 686.43): C, 59.49; H, 4.11; N, 8.16%. Found: C, 59.24; H, 4.01; N, 8.03%. IR (KBr, cm -1 ): 3100w, 2953w, 1574s, 1507s, 1379s, 1233w, 1198m, 993w, 847s, 798m, 617m. X-ray crystallography Suitable single-crystals of CPs 1-6 were selected under an optical microscope and put into thin glass fibers. Intensity data were obtained on a Bruker Smart CCD diffractometer with Mo–K α radiation employing ω scan mode at room temperature (λ = 0.71073 Å). The SADABS program was applied to collect the empirical absorption corrections 10 . The structures of CPs 1-2 and 3-6 Page 8 of 61Dalton Transactions Dalton Transactions Accepted Manuscript Published on 11 January 2017. Downloaded by University of California - San Diego on 12/01/2017 05:41:19. View Article Online DOI: 10.1039/C6DT04516B | [] | [] | ["CP 4", "[Co(L5) 1.5 (DCTP)] n", "[Co(L6)(DCTP)] n"] | ["Co(OAc) 2 ·4H 2 O--NaN"] | [] | ["L4--36.6 mg, 0.1 mmol", "L5--39.4 mg, 0.1 mmol", "L6--39.4 mg, 0.1 mmol"] | [] | [] | []
acs.cgd.0c01272 | PFC-41. COOH-PO 3 (5 mg) was dissolved in a mixture of distilled water (1 mL) and DMA (1 mL), and calcium nitrate tetrahydrate (10 mg) was then added to the solution. The reaction mixture was then sealed in a 20 mL glassware, and kept at 90 °C for 3 days. Once cooled to room temperature, the resulting colorless ﬁne needle crystals were collected. FTIR (KBr): = 3602 (vs), 3087 (w), 1824 (s), 1562 (s), 1427 (vs), 1281 (s), 1144 (s), 702 (s), 561 (s), 544 (s) cm −1 . Anal. Calcd (%) for PFC-41: C, 32.82; H, 1.97%. Found: C, 33.52; H, 3.68; N, 1.76%.3. RESULTS AND DISCUSSION A linear ligand BPDA was ﬁrst chosen to get a Ca-BPDA MOF (named as PFC-36), whose structure was shown in Figure 1.The compound crystallizes in the monoclinic space group P2 1 / c; the asymmetric unit comprises one calcium atom, one BPDA Crystal Growth & Design pubs.acs.org/crystal Article https://dx.doi.org/10.1021/acs.cgd.0c01272 Cryst. Growth Des. XXXX, XXX, XXX−XXX B | [] | [] | ["COOH-PO 3"] | ["calcium nitrate tetrahydrate--10 mg"] | [] | [] | ["90 \nC"] | ["3 days"] | ["distilled water--1 mL", "DMA--1 mL"]
c3ce41169a | Synthesis of the H 2 L ligand Methyl 5-hydroxy-3-pyridinecarboxylate (306 mg, 2 mmol) was dissolved in 20 ml acetonitrile, and then anhydrous K 2 CO 3 was added. The mixture was heated to reflux, after that dibromomethane (175 mg, 1.1 mmol) was added. The whole reaction mixture was refluxed for 3 h. Then, the solvent was removed and water was added to yield a white solid. (Yield 272 mg, 85%.) The second step was to dissolve the isolated ester (636 mg, 2 mmol) and NaOH (240 mg, 6 mmol) in 10 mL of ethanol : water (4 : 1). The reaction mixture was refluxed for 4 hat80uC, after which the solvent was removed under reduced pressure, 10 mL of water was added to it, and the solution was acidified (pH = 2) with dilute HCl solution. The obtained white solid product H 2 L was filtered and washed with water until free from acid. Yield: 62%. FT-IR (KBr, cm 21 ): 3286 (br, c O–H ), 2987 (mb, c C–H ), 1602 (s, c CLO asymmetric), 1542 (s, c CLC ), 1360 (m, c CLO symmetric), 1269 (s, c C–O ), 1034 (w), 1024 (s), 907 (w), 776 (s), 721 (w), 594 (m); 1 H-NMR (DMSO-d6): 8.80 (2H, s), 8.76 (2H, s), 7.82 (2H, s), 5.88 (2H, s). | [] | [] | ["H 2 L", "Methyl 5-hydroxy-3-pyridinecarboxylate"] | [] | [] | ["Methyl 5-hydroxy-3-pyridinecarboxylate--306 mg, 2 mmol", "dibromomethane--175 mg, 1.1 mmol", "NaOH--240 mg, 6 mmol"] | ["reflux", "80°C"] | ["3 h", "4 h"] | ["acetonitrile--20 ml", "ethanol : water (4 : 1)--10 mL"]
cg201111r | Synthesis of [Co(hfipbb)(bix) 0.5 ] n (5). To a mixture of CoCl 2 ·6H 2 O (0.12 g, 0.5 mmol), bix (0.12 g, 0.5 mmol), and H 2 hfipbb (0.19 g, 0.5 mmol), 10.0 mL of distilled water and 1.0 mL of MeOH were added and the pH was adjusted to 5.2 by adding 0.5 M NaOH. The resulting reaction mixture was stirred for more than 2 h and transferred to a 23 mL Teflon-lined stainless vessel, sealed, and heated at 180 °C for 72 h and then cooled to room temperature over 48 h to obtain red block crystals. Yield: 59% (based on Co) Anal.Calcd. for C 24 H 15 CoN 2 F 6 O 4 : C, 50.72; H, 2.66; N, 4.92. Found: C, 50.98; H, 2.42; N, 5.01. IR (KBr pellet, cm −1 ): 3454, 3140, 2924, 1626, 1523, 1410, 1253, 1172, 1105, 1020, 929, 842, 781, 723, 652. | [] | ["72 h"] | ["[Co(hfipbb)(bix) 0.5 ] n", "C 24 H 15 CoN 2 F 6 O 4"] | ["CoCl 2 ·6H 2 O--0.12 g, 0.5 mmol"] | ["NaOH--0.5 M"] | ["bix--0.12 g, 0.5 mmol", "H 2 hfipbb--0.19 g, 0.5 mmol"] | ["180 °C"] | ["more than 2 h"] | ["distilled water--10.0 mL", "MeOH--1.0 mL"]
c6ce02292h | The solution of Zn(CH 3 COO) 2 ·2H 2 O (44 mg, 0.2 mmol) in 2 mL acetonitrile was added to methanol solution (14mL) of H 3 L 1 (15mg, 0.05 mmol) with continuous stirring ca. 30 min. The result solution was then filtered and left at room temperature to give a yellow solution. Yellow single crystal suitable for X-ray analysis was produced by slow evaporation of the mother liquor for two days. Yield: 68%. Anal. Calc. for C 33 H 30 N 6 O 15 Zn 2 : C, 44.93; H, 3.40; N, 9.53. Found: C, 44.85; H, 3.43; N, 9.48. Selected IR (KBr pellet, cm -1 ): ν(O–H) 3434, 3178; ν(C ＝ O) 1598 ; ν(C ＝ N) 1533; ν asym (COO ) 1612; ν sym (COO ) 1362. Synthesis of [Zn 4 (H 2 L 2 ) 2 (CH 3 COO) 4 ]·4(DMF) (2). The solution of Zn(CH 3 COO) 2 · 2H 2 O (44 mg, 0.2 mmol) in 6 mL methanol was added to DMF solution (4mL) of H 4 L 2 (15mg, 0.05 mmol) with continuous stirring ca. 30 min. The result solution was then filtered and left at room temperature to give a yellow solution. Yellow single crystal suitable for X-ray analysis was produced by slow evaporation of the mother liquor for one day. Yield: 60%. Anal. Calc. for C 50 H 64 N 8 O 22 Zn 4 : C, 43.21; H, 4.47; N, 8.07. Found: C, 43.25; H, 4.46; N, 8.03.Selected IR (KBr pellet, cm -1 ): ν(O–H) 3225; ν(C ＝ O) 1609 ; ν(C ＝ N) 1556; ν asym (COO ) 1653; ν sym (COO ) 1391. Synthesis of {[Zn 4 (L 3 ) 2 (CH 3 COO) 4 ]·DMSO} n (3). | [] | [] | ["Zn(CH 3 COO) 2 ·2H 2 O", "C 33 H 30 N 6 O 15 Zn 2"] | ["Zn(CH 3 COO) 2 ·2H 2 O--44 mg, 0.2 mmol"] | [] | ["H 3 L 1--15mg, 0.05 mmol"] | [] | ["two days"] | ["acetonitrile--2 mL", "methanol--14mL"]
cg500436g | Synthesis of (Me 2 NH 2 ) 2 ·[Zn 3 (thb) 4 ]·χG (1). H 2 thb (52 mg, 0.3 mmol) and Zn(NO 3 ) 2 ·6H 2 O (119 mg, 0.4 mmol) were dissolved in 5 mL of DMF/MeCN (4:1, v/v), which were placed in a small vial. The mixture was heated at 120 °C for 48 h and then cooled to room temperature. A mass of colorless sheet crystals were formed and collected by ﬁltration and washed with DMF several times (yield: 72% based on H 2 thb). | [] | [] | ["(Me 2 NH 2 ) 2 ·[Zn 3 (thb) 4 ]·χG"] | ["Zn(NO 3 ) 2 \n6H 2 O--119 mg, 0.4 mmol"] | [] | ["H 2 thb--52 mg, 0.3 mmol"] | ["120 °C"] | ["48 h"] | ["DMF/MeCN--5 mL"]
acs.cgd.7b00986 | Preparation of [Mn 1.5 (TCPB)(bib) 0.5 (DMF)] n (3). The mixture of H 3 TCPB (0.004 mmol, 1.9 mg), bib (0.008 mmol, 1.7 mg), MnCl 2 ·4H 2 O (0.008 mmol, 1.6 mg), and 1 mL15 DMF:Dioxane:H 2 O (v/v/v = 1/1/2) was added to a glass tube, heated at 120°C for 50 h, and then cooled to 25 °C with a falling rate of 2 o C/h. Light yellow block crystals of 3 were obtained with the yield of ca. 57% (based on H 3 TCPB). Anal. | [] | [] | ["[Mn 1.5 (TCPB)(bib) 0.5 (DMF)] n"] | ["MnCl 2 \b4H 2 O--0.008 mmol, 1.6 mg"] | [] | ["H 3 TCPB--0.004 mmol, 1.9 mg", "bib--0.008 mmol, 1.7 mg"] | ["120°C"] | ["50 h"] | ["DMF:Dioxane:H 2 O--1 mL"]
zaac.201500814 | Complexes 1 and 2 were synthesized by the reactions of BiCl 3 with btx and Fbtx in a methanol solution, respectively, in which two drops of aqueous HCl (36.5%) were needed in order to facilitate the dissolution of BiCl 3 . When BiCl 3 was replaced by Bi(NO 3 ) 3 , Bi(OAc) 3 or Cu(ClO 4 ) 2 , both 1 and 2 could not be isolated by the same procedure, which indicates that the final products are dependent of the counter anions in such reaction systems. Both complexes are stable at room temperature and insoluble in water and common organic solvents.In order to confirm the phase purity of the bulk materials, powder X-ray diffraction (PXRD) experiments were carried out for both complexes at room temperature. As shown in Figure 1, the peak positions of simulated and experimental PXRD patterns are in agreement with each other, indicative of pure products. The dissimilarities in intensity may be attributed to the preferred orientation of these crystalline powder samples. | [] | [] | [] | ["BiCl 3 --NaN", "Bi(NO 3 ) 3 --NaN", "Bi(OAc) 3 --NaN", "Cu(ClO 4 ) 2 --NaN"] | ["aqueous HCl (36.5%)--two drops"] | ["btx--NaN", "Fbtx--NaN"] | [] | [] | ["methanol--NaN"]
j.poly.2020.114750 | 2.2.5.Synthesis of [Ni(1-Pytz) 2 (C 2 N 3 ) 2 ] n (5) A solution of 1-Pytz (0.29 g, 0.002 mol) in acetone (10 mL) was added to a solution of Ni(NO 3 ) 2 ·6H 2 O (0.12 g, 0.0005 mol) and NaN(CN) 2 (0.27 g, 0.003 mol) in a mixture of ethanol (15 mL) – water (5 mL). The reaction mixture was stirred at 60 °C, and after the evaporation to ½ of the initial volume, the formed precipitate of [Ni(1-Pytz) 2 (C 2 N 3 ) 2 ] n (0.16 g, 66.0%) was filtered off and dried at a room temperature in air. Anal. Calc. for NiC 16 H 10 N 16 (485.05): C, 39.6; H, 2.1; N, 46.2. Found: C, 39.7; H, 2.1; N, 46.5%. | [] | [] | ["[Ni(1-Pytz) 2 (C 2 N 3 ) 2 ] n", "NiC 16 H 10 N 16"] | ["Ni(NO 3 ) 2 ·6H 2 O--0.12 g, 0.0005 mol", "NaN(CN) 2--0.27 g, 0.003 mol"] | [] | ["1-Pytz--0.29 g, 0.002 mol"] | ["60 °C"] | [] | ["acetone--10 mL", "ethanol - water--15 mL - 5 mL"]
c2ce05785a | [Cu 2 (H 2 O) 3 SO 4 (L 2 )] (2). Compound 2 was isolated as blackgreen block crystals by a route similar to 1 except that acetonitrile/water (1 : 3) was replaced by acetonitrile/water (3 : 1). Yield: 60%. Anal. Calcd for 2: C, 27.85; H, 2.73; N, 10.83. Found: C, 28.49; H, 2.54; N, 10.81. IR (KBr pellet, cm 1 ): 3417, 3077, 1627, 1567, 1487, 1087, 1049, 653. | [] | [] | ["Cu 2 (H 2 O) 3 SO 4 (L 2 )"] | [] | [] | [] | [] | [] | ["acetonitrile/water--3 : 1"]
j.jssc.2007.04.010 | 23 1C. The ﬁnal reaction mixture had a pH value of 5.3.Colorless blocks of 3 (128 mg, 76% yield based on Cd) were obtained after ﬁltration, washing with distilled water and acetone, and drying in air. Crystals of 3 were stable indeﬁnitely in air. Anal. Calc. for C 19 H 15 CdN 3 O 7 3:C, 44.77; H, 2.97; N, 8.24%; Found: C, 44.51; H, 2.84; N, 8.13%. IR (KBr, cm 1 ): 3323 w br, 2900 w br, 1640 w, 1605 s, 1575 w, 1539 w, 1510 s, 1481 w, 1438 m, 1357 s, 1204 m, 1096 w, 1013 m, 931 w, 870 w, 84 6 w, 820 s, 758 s, 726 s, 710 s, 688 w. | [] | [] | [] | [] | [] | [] | [] | [] | []
zaac.200700073 | Synthesis of [Cd(bqdc)(phen)] n (2) The preparation of 2 was similar to that of 1 except for different metal/ligand ratio (1:1:1), in which Cd(NO 3 ) 2 · 4H 2 O (0.1 mmol), K 2 bqdc (0.1 mmol), and phen (0.1 mmol) was used. Pale-yellow block crystals were obtained in ca. 63 % yield (based on Cd). Anal.Calc. for C 32 H 18 N 4 O 4 Cd: C, 60.53; H, 2.86; N, 8.82; O, 10.08 %.Found: C, 59.87; H, 2.87; N, 8.83; O, 10.05 %. IR (KBr cm ⫺1 ): 1554s, 1421s, 1376s, 1206w, 1145w, 1097w, 772s, 724m, 663w. | [] | [] | ["[Cd(bqdc)(phen)] n", "C 32 H 18 N 4 O 4 Cd"] | ["Cd(NO 3 ) 2 \n4H 2 O--0.1 mmol"] | [] | ["K 2 bqdc--0.1 mmol", "phen--0.1 mmol"] | [] | [] | []
j.molstruc.2014.06.093 | Synthesis of 2 1 ½MnðH 2 OÞ 2 ðNTAÞ ð1Þ An aqueous solution of (0.124 g, 0.5 mmol) Mn(A C O) 2 4H 2 Oin 10 mL H 2 O was added to a stirred aqueous solution of 2-nitroterephthalic acid (HNTA, 0.108 g, 0.5 mmol) in 5 mL EtOH. The colorless ﬁltrate (pH = 5.98) was sealed in a Teﬂon-lined stainless-steel vessel (23 mL), followed by heating at 433 K for 80 h, then cooled to room temperature, and the colorless block-like crystals were obtained (yield: 105 mg). Elemental analysis calcd. for C 8 H 7 NMnO 8 (%): C, 32.02; H, 2.35; N, 4.67. Found (%): C, 32.50; H, 2.56; N, 4.88.IR spectrum (KBr, cm 1 ): 3454(m), 3384(s), 1616(s), 1579(s), 1523(s), 1487(s), 1414(s), 1344(s), 800(w), 707(w). | [] | [] | ["2 1 ½MnðH 2 OÞ 2 ðNTAÞ ð1Þ", "C 8 H 7 NMnO 8"] | ["Mn(A C O) 2 \n4H 2 O--0.124 g, 0.5 mmol"] | [] | ["2-nitroterephthalic acid (HNTA)--0.108 g, 0.5 mmol"] | ["433 K"] | ["80 h"] | ["H 2 O--10 mL", "EtOH--5 mL"]
zaac.201400595 | Synthesis of [Ag 2 (CN) 2 (DMAP) 2.5 ·DMAP] n (2): 2 was obtained as colorless prismatic crystals by the same way as that of 1 except that AgI and NaI were replaced by AgCN and KCN. C 53 H 70 Ag 4 N 18 : calcd.C 45.77; H 5.07; N 18.13%; found: C 45.79; H 5.10; N 18.14%. IR (KBr): ν ˜ = 2138 (s), 1614 (s), 1533 (s), 1226 (s), 804 (m), 528 (w) cm –1 . | [] | [] | ["[Ag 2 (CN) 2 (DMAP) 2.5 ·DMAP] n", "C 53 H 70 Ag 4 N 18"] | ["AgCN--NaN", "KCN--NaN"] | [] | ["DMAP--NaN"] | [] | [] | []
acs.inorgchem.5b01938 | Advance X-ray powder diﬀractometer with Cu Kα radiation (λ = 1.5405 Å).Synthesis of L. Synthesis of B. A mixture of A (10.58 mmol, 4.00 g) and NaH (11.64 mmol, 0.28 g) in THF (50 mL) was stirred at 80 °C, and then CH 3 CH 2 I (11.64 mmol, 2.63 g) was added in the reaction system. The mixture was further stirred at 80 °Ctoaﬀord crude product. B was obtained as a yellow crystalline solids (2.89 g, 68%) after puriﬁcation by chromatography on silica gel using CH 3 COOEt as t he eluent. IR(KBr pelle t cm −1 ): 3442 (m), 2981(m), 1916(vw), 1637(m), 1500(vs), 1471(s), 1387(s), 1067(s), 1009(vs), 948(s), 838(vs), 818(s), 660(m), 561(m). | [] | [] | [] | [] | ["CH 3 CH 2 I--2.63 g"] | [] | ["80 \nC"] | [] | ["THF--50 mL"]
znb-2017-0204 | 3.4 Bis(ammin)gold(I)dithiocyanatoaurat(I) 3 In einem 50 mL Rundkolben wurden 25,5 mg (0,100 mmol) AuSCN in 2 mL Acetonitril suspendiert. Tabelle 3:Übersicht über die Au–S–C-Winkel der Thiocyanate an Gold und die Torsionswinkel (C–S···S–C) der Dithiocyanatoaurat(I)-Anionen. | [] | [] | ["Bis(ammin)gold(I)dithiocyanatoaurat(I)"] | ["AuSCN--25.5 mg (0.100 mmol)"] | [] | [] | [] | [] | ["Acetonitrile--2 mL"]
c3dt50697e | Synthesis The synthesis of L. L was prepared according to the literature method.10 1 H NMR (in DMSO-d 6 ): δ, 4.25 (d, 4H), 6.44 (d, 2H, J = 4.4 Hz), 7.02 (t, 2H, J = 4.8 Hz), 7.32 (d, 4H, J = 4.4 Hz), 7.73 (d, 2H, J = 4.4 Hz), 7.96 (s, 2H). Melting point: 230 °C. IR (cm −1 ): 3238(s), 3034(s), 2843(s), 1589(s), 1528(s), 1482(s), 1462(s), 1416(s), 1344(s), 1318(s), 1300(s), 1240(s), 1222(m), 1207(m), 1128(m), 1108(m), 1090(s), 1009(s), 974(m), 883(m), 822(m), 791(s), 708(s), 627(m), 592(s), 519(s).The synthesis of Co(L) 0.5 (adip) (1) A mixture of Co(NO 3 ) 2 ·6H 2 O (0.1 mmol, 0.029 g), H 2 adip (0.05 mmol, 0.007 g), L (0.05 mmol, 0.014 g), water (6 mL), ethanol (2 mL), NH 3 .H 2 O (0.4 mL) and DMF (0.1 mL) (DMF = N,N′-dimethylformamide), was sealed in a Teflon-lined autoclave and heated at 120 °C for 3 days. This was followed by slow cooling to room temperature. The resulting red prismatic crystals were filtered oﬀ (yield: ca. 45% based on Co). Elemental anal. Found: C, 51.71; H, 4.89; N, 8.06%. Calcd for C 15 H 17 CoN 2 O 4 : C, 51.74; H, 4.92; N, 8.04%. IR (KBr, cm −1 ): 3412(s), 3037(w), 2939(s), 2849(m), 1928(m), 1604(s), 1500(s), 1417(s), 1309(m), 1130(w), 798(w), 700(m). | [] | [] | ["Co(L) 0.5 (adip)", "C 15 H 17 CoN 2 O 4"] | ["Co(NO 3 ) 2 \n6H 2 O--0.1 mmol, 0.029 g"] | [] | ["H 2 adip--0.05 mmol, 0.007 g", "L--0.05 mmol, 0.014 g"] | ["120 \nC"] | ["3 days"] | ["water--6 mL", "ethanol--2 mL", "NH 3 .H 2 O--0.4 mL", "DMF--0.1 mL"]
cg8003905 | {[Mn(BDC-Cl 4 )(dioxane)(H 2 O) 2 ](dioxane)} n (3). The same syn thetic procedure as that for 1 was used except the solvents were replaced by dioxane/water, affording colorless block crystals in ca. 74% yield (42.1 mg, on the basis of H 2 BDC-Cl 4 ). Elemental anal. (%) Calcd for C 16 H 12 Cl 4 MnO 10 : C, 34.25; H, 2.16. Found: C, 34.28; H, 2.16. IR (cm -1 ): 3381 bs, 3002 m, 2980 m, 2930 m, 2868 m, 1591 vs, 1448 m, 1413 s, 1357 m, 1335 s, 1256 m, 1109 s, 1085 w, 1071 m, 1041 w, 895 m, 864 s, 707 m, 616 s, 508 m. | [] | [] | ["{[Mn(BDC-Cl 4 )(dioxane)(H 2 O) 2 ](dioxane)} n"] | [] | [] | ["H 2 BDC-Cl 4--42.1 mg"] | [] | [] | ["dioxane/water--N/A"]
j.ica.2020.119692 | 2.2. Crystallization of [Cd(L)(N 3 ) 2 ] n (1) For the preparation of single crystals 1, the branch tube method was applied. 1 mmol of Cd(NO 3 ) 2 ·4H 2 O (0.308 g), 1 mmol of 2-picolyl amine (L) (100 µl) and 2 mmol of sodium azide (0.13 g) were placed into the main arm of the branch tube, then both arms were slowly ﬁlled with ethanol. The arm containing reactants was placed in a paraﬃn bath kept at 60 °C. After several days, colorless crystals were formed in the outer arm. The resulting crystals were ﬁltered, washed with ethanol and dried. Yield was 30.95%. Anal. Calc. for C 6 H 8 Cd N 8 : C: 23.65%, H: 2.62%, N: 36.76; Found C: 23.60%, H: 2.58%, N: 36.5. IR (cm −1 ): 611, 794, 1016, 1225, 1427, 1613, 2051, 3257 and 3573.2.3. Synthesis of [Cd(L)(N 3 ) 2 ] n as micro sheets Two structures of [Cd(L)(N 3 ) 2 ] n (1) were fabricated as follows: First, a solution of Cadmium(II) nitrate (20 ml, 0.05 M) in 3:1 mixture of Fig. 3. 1D-coordinating polymer of [Cd(L)(N 3 ) 2 ] n (1). The distorted CdN 6 octahedra share a common edge. | [] | [] | ["[Cd(L)(N 3 ) 2 ] n", "C 6 H 8 Cd N 8"] | ["Cd(NO 3 ) 2 ·4H 2 O--1 mmol, 0.308 g"] | [] | ["2-picolyl amine--1 mmol, 100 µl", "sodium azide--2 mmol, 0.13 g"] | ["60 °C"] | ["several days"] | ["ethanol--filled slowly"]
c1ce05959a | 2.2.1.2. Synthesis of {[Mn(tbip)(phen)]$2H 2 O} n .MnCl 2 $4H 2 O (0.098 g, 0.50 mmol) was used in the synthesis, and the reaction temperature was 150  C. Pale yellow crystals were obtained (0.188 g, yield 44% based on MnCl 2 $4H 2 O). When 0.50 mmol NaOH was used in the reaction, same crystals were obtained (0.147 g, yield 34%). Elemental analysis: C 24 H 22 MnN 2 O 5 , found (calc.): C 60.85 (60.89), H 4.87 (4.68), N 5.77 (5.92) %. FTIR (KBr, cm 1 ): 3437(m), 2961(w), 1576(s), 1425(s), 1375(m), 1270(s), 850(w), 788(w). When the reaction was carried out at 200  C, same crystals (0.226 g, yield 51%) were obtained. Powder X-ray diffraction measurement showed that the products were of pure phase (Supporting Information, Fig. S2†).2.2.1.3. Synthesis of [Mn(Htbip) 2 (phen) 2 ]. The product was obtained in 2.2.1.2. (1.0 mmol NaOH, 150  C). Powder X-ray diffraction measurement showed that it was <3% in the product (Supporting Information, Fig. S2†). | [] | [] | ["{[Mn(tbip)(phen)]$2H 2 O} n", "C 24 H 22 MnN 2 O 5"] | ["MnCl 2 $4H 2 O--0.098 g, 0.50 mmol"] | [] | ["NaOH--0.50 mmol"] | ["150 °C", "200 °C"] | [] | []
ic001198r | The crystals were filtered out, washed with ether, and dried in air.Yield: 71%. Anal. Found (calcd for C 12 H 6 N 10 Mn): Mn, 15.7 (15.9); N, 40.5 (40.6); C, 41.9 (41.8); H, 1.7 (1.7).(b) [M 2 (dca) 4 bipym] (M ) Cu, Mn) (2, 3). These were obtained by adding solid bipym ligand (0.079 g, 0.5 mmol) to a methanolic solution (15 cm 3 ) containing Cu(NO 3 ) 2 ‚3H 2 O (0.242 g, 1 mmol) or Mn(NO 3 ) 2 ‚6H 2 O (0.287 g, 1 mmol) for 2 and 3, respectively, followed by the ulterior addition of dicyanamide ligand (0.178 g, 2 mmol). The reaction was carried out under continuous stirring at room temperature. | [] | [] | ["C 12 H 6 N 10 Mn", "[M 2 (dca) 4 bipym] (M ) Cu, Mn)"] | ["Cu(NO 3 ) 2 ‚3H 2 O--0.242 g, 1 mmol", "Mn(NO 3 ) 2 ‚6H 2 O--0.287 g, 1 mmol"] | [] | ["bipym ligand--0.079 g, 0.5 mmol", "dicyanamide ligand--0.178 g, 2 mmol"] | ["room temperature"] | [] | ["methanol--15 cm 3"]
zaac.201400213 | 2.2 Synthesis of [Zn 3 (BPT) 2 (μ 2 -H 2 O) 2 (H 2 O) 2 ] n ·n(DMA) (1) A mixture of Zn(NO 3 ) 2 ·6H 2 O (0.2 mmol, 0.060 g), H 3 BPT (0.1 mmol, 0.026 g), DMA (3 mL), and H 2 O (2 mL) was sealed in a small vial, which was kept at 100 °C for 60 h and finally cooled to the room temperature slowly. Colorless prism crystals yield in 43% based on H 3 BPT. C 34 H 31 NO 17 Zn 3 : calcd. C 44.26; N 1.52; H 3.36%; found C 44.23; N 1.48; H 3.35%. IR (KBr): ν ˜ = 3468 (s), 2916 (w), 1632 (m), rtl-type Zinc(II) Compound with [Zn 3 (COO) 4 (μ 2 -H 2 O) 2 ] Subunits 1542 (s), 1508 (vs), 1436 (m), 1395 (s), 1364 (s), 1296 (w), 1112 (w), 1034 (w), 855 (w), 774 (w), 726 (w) cm –1 .2.3 X-ray Crystallography Single crystal X-ray structure analysis of 1 was performed with an Oxford Xcalibur E diffractometer (Mo-K α radiation, λ = 0.71073 Å, graphite monochromator) at 293(2) K. Empirical absorption corrections were applied to the data using the SADABS program. | [] | [] | ["[Zn 3 (BPT) 2 (μ 2 -H 2 O) 2 (H 2 O) 2 ] n ·n(DMA)", "C 34 H 31 NO 17 Zn 3"] | ["Zn(NO 3 ) 2 ·6H 2 O--0.2 mmol, 0.060 g"] | [] | ["H 3 BPT--0.1 mmol, 0.026 g"] | ["100 °C"] | ["60 h"] | ["DMA--3 mL", "H 2 O--2 mL"]
ic802457j | IR (KBr, cm -1 ): 3441 (m), 3027 (w), 1608 (s), 1556 (w), 1423 (s), 1223 (m), 1067 (m), 1018 (m), 819 (s), 523 (w), 431 (m).Synthesis of [WS 4 Cu 6 I 4 (timtz) 8/3 (H 2 O) 12 ] n (3). To a red solution of [Et 4 N] 4 [WS 4 Cu 4 I 8 ] (1051 mg, 0.5 mmol) in MeCN (4 mL) was added a DMF (2 mL) solution containing timtz (558 mg, 2.0 mmol) ligand, and the final mixture was sealed in a 15 mL PTFE-lined stainless-steel acid digestion bomb and heated at 75 °C for 2 days. Red prism-shaped single crystals suitable for X-ray diffraction were obtained several days later in 32% yield.Elemental analysis calcd (%) for C 32 H 48 Cu 6 I 4 N 24 O 12 S 4 W: C 17.78, H 2.24, N 15.55; found: C 17.89, H 2.31, N 15.62. | [] | [] | ["[WS 4 Cu 6 I 4 (timtz) 8/3 (H 2 O) 12 ] n"] | ["[Et 4 N] 4 [WS 4 Cu 4 I 8 ]--1051 mg, 0.5 mmol"] | [] | ["timtz--558 mg, 2.0 mmol"] | ["75 \nC"] | ["2 days"] | ["MeCN--4 mL", "DMF--2 mL"]
ic501655u | Yield: 74%, relative to Cu(II). Selected IR data (KBr, cm −1 ): 3130 br, 2949 m, 2045 s, 1541 m, 1491 m, 1322 m, 1135 m, 1064 s, 775 s, 652 s, 619 m (Figure S1 in the Supporting Information). Anal. Calcd for C 12 H 17 Cu 2 N 17 : C, 27.38; H, 3.26; N, 45.23. Found: C, 27.24; H, 3.15; N, 45.72%. The phase purity was checked by comparing the PXRD pattern of the bulk powder sample with the simulated data from single crystal (Figure S5 in the Supporting Information). | [] | [] | ["Cu(1,2,4-triazole)"] | ["Cu(II)--NaN"] | [] | ["1,2,4-triazole--NaN"] | [] | [] | []
cg050181m | -SCH 2 CH 2 CH 2 S-), 2.63-2.91 (m, 8H, -CH 2 SCH 2 -). IR (cm -1 ): 2953 m, 2927 m, 2870 m, 2021 w, 1465 w, 1466 m, 1426 m, 1375 w, 1306 w, 1245 w, 1199 w, 1101 w, 1078 m, 1030 s, 988 s, 913 w, 779 w, 743 w, 679 w, 646 w, 461 w.L d 3 . Yield: ∼50%. Mp: 131-133 °C. Anal. Calcd for C 12 H 26 O 2 S 2 (266.46): C, 54.09; H, 9.84. Found: C, 54.33; H, 9.02.1 H NMR (CDCl 3 ): δ 0.97 (t, 6H, CH 3 -), 1.49 (h, 4H, -CH 2 CH 3 ), 1.78 (t, 4H, -SCH 2 CH 2 CH 2 CH 3 ), 1.97 (t, 4H, -SCH 2 CH 2 CH 2 CH 2 S-), 2.62-2.78 (m, 8H, CH 2 SCH 2 ), IR (cm -1 ): 2953 s, 2925 m, 2871 m, 2017 w, 1640 w, 1469 m, 1417 m, 1379 w, 1318 w, 1291 w, 1222 w, 1201 w, 1100 m, 1076 w, 1064 w, 1014 s, 914 w, 879 w, 730 w, 704 w, 642 w, 462 w. | [] | [] | [] | [] | [] | [] | [] | [] | []
j.poly.2005.09.008 | 2.4.2. [ { Cu 2 (L)(CH 3 COO) 2 } Æ 8H 2 O] n (1) Ligand H 2 L (0.324 g, 1 mmol) was added to a solution of Cu(OAc) 2 Æ H 2 O (0.398 g, 2 mmol) in 2-propanol/water (5:1) and the mixture was heated with stirring for 40 min. | [] | [] | ["{ Cu 2 (L)(CH 3 COO) 2 } Æ 8H 2 O"] | ["Cu(OAc) 2 Æ H 2 O--0.398 g, 2 mmol"] | [] | ["H 2 L--0.324 g, 1 mmol"] | [] | ["40 min"] | ["2-propanol/water--5:1"]
ajchem.2014.15714 | [Co 2 (L) 4 (H 2 O) 4 ].3H 2 O (3): The synthetic method was similar to that of 1, using NaL (3.01 g, 10.8 mmol) and CoCl 2 .6H 2 O (0.70 g, 5.40 mmol). The product was a dark blue viscous liquid and the yield was 0.98 g (59 %). Anal. calcd.(%) for C 64 H 138 O 15 Co 2 : C, 60.7; H, 11.0; found (%): C, 60.8; H, 11.1. FTIR (cm -1 ): 3383 (w), 2925 (s), 2856 (s), 1682 (s), 1607 (m), 1465 (s), 1459 (s), 1410 (s), 446 (vs), 436 (vs).[Cu 2 (CH 3 (CH 2 ) 5 COO) 4 ] (4): The synthetic method was similar to that of 1, using CH 3 (CH 2 ) 5 COONa (1.64 g, 10.8 mmol) and CuCl 2 .2H 2 O (0.92 g, 5.40 mmol). The product was a greenish-blue powder and the yield was 1.28 g (65 %). The powder formed greenish-blue crystals on recrystallization from THF-MeOH (2:1). FTIR (cm -1 ): 3448 (w), 2927 (s), 2871 (s), 1589 (vs), 1416 (s). | [] | [] | ["[Co 2 (L) 4 (H 2 O) 4 ].3H 2 O", "[Cu 2 (CH 3 (CH 2 ) 5 COO) 4 ]"] | ["CoCl 2 .6H 2 O--0.70 g, 5.40 mmol", "CuCl 2 .2H 2 O--0.92 g, 5.40 mmol"] | [] | ["NaL--3.01 g, 10.8 mmol", "CH 3 (CH 2 ) 5 COONa--1.64 g, 10.8 mmol"] | [] | [] | []
c7ce00626h | Yellow block-like crystals. Yield: 0.039 g (74%). M. p.: 211 °C. FTIR, ν : 702(m), 804(m), 1054(s), 1262(m), 1337(s), 1518(s), 1576(s), 1640(m), 2044(vs), 2963(w), 3060(w), 3432(m) cm –1 . Anal. Calc. for C 15 H 17 HgN 7 O 2 (527.93): C, 34.13; H, 3.25; N, 18.57. Found: C, 34.57; H, 3.29; N, 18.51. [HgL(N) 3 ] n ·0.5BuOH (5). Yellow block-like crystals. Yield: 0.043 g (86%). M. p.: 223 °C. FTIR, ν : 702(w), 1056(m), 1341(s), 1465(m), 1516(s), 1574 (s), 1636(s), 2043(vs), 2855(w), 2924(w), 3435(vs) cm –1 . Anal. Calc. for C 28 H 28 Hg 2 N 14 O 3 (1009.79): C, 33.30; H, 2.79; N, 19.42. Found: C, 33.18; H, 2.48; N, 19.87. Single crystal X-ray diffraction Single crystals suitable for X-ray analysis were used for intensity data collection on 'Nonius KappaCCD diffractometer for 1 , Bruker APEX-II CCD diffractometer for 2 and 4 with MoKα radiation (λ = 0.71073 Å), Xcalibur, Ruby, Gemini diffractometer for 3 and Agilent Super Nova (Dual, Cu at zero, Atlas) diffractometer for HL and 5 with Cu-Kα radiation (λ = 1.5418 Å), all operated with graphite monochromator at noted temperatures. The structures were determined by direct methods and refined by full-matrix least-square procedures using the SHELXL-97 34 and SHELXTL. | [] | [] | ["[HgL(N) 3 ] n ·0.5BuOH", "C 15 H 17 HgN 7 O 2", "C 28 H 28 Hg 2 N 14 O 3"] | [] | [] | [] | [] | [] | []
s10870-017-0699-6 | Preparation of[CuL 3 (CH 3 COO) 2 ] ∞ (5) Complex 5 was prepared by dissolving Cu(CH 3 COO) 2 ·H 2 O (0.4mmol) and L 3 (0.4mmol) in CH 3 OH/H 2 O (1:1) and subsequent reﬂuxing for 2h. Blue plate-shaped crystals were obtained after several months after evaporation of the ﬁltrate (ca. 37% yield based on L 3 ). Anal. Calcd for C 14 H 14 N 6 O 4 Cu: C, 42.69; H, 3.58; N, 21.34; Found: C, 42.27; H, 3.91; N, 21.02. IR (cm −1 , KBr pellets): 3376w, 3284w, 3150w, 3132w, 1650w, 1584s, 1535w, 1499s, 1458s, 1411m, 1387m, 1337m, 1315m, 1252w, 1150w, 1101w, 1068s, 1037m, 970m, 947m, 834m, 710w, 672w, 645w, 618w. | [] | ["several months"] | ["[CuL 3 (CH 3 COO) 2 ] ∞", "C 14 H 14 N 6 O 4 Cu"] | ["Cu(CH 3 COO) 2 ·H 2 O--0.4 mmol"] | [] | ["L 3--0.4 mmol"] | ["refluxing"] | ["2 h"] | ["CH 3 OH/H 2 O--1:1"]
cg900504m | Synthesis of Benzoic Acid, 4-(1H-imidazol-1-yl)-, Ethyl Ester. The ligand benzoic acid, 4-(1H-imidazol-1-yl)-, ethyl ester was prepared following 13 a modified literature method. A mixture of imidazole (1.1 mmol), ethyl-4-fluorobenzoate (1 mmol), and K 2 CO 3 (1.5 mmol) in 10 mL of DMF was heated at 100 °C for 48 h with constant stirring. Thereafter, all the solvent was removed under reduced pressure; the residue was washed with water and the compound extracted with ethyl acetate. Removal of ethyl acetate afforded a crude product that was recrystallized from methanol to obtain the ester as a pale yellow crystalline solid. Yield: 86.5%. IR (KBr): 3150.3(m), 3125(m), 2993.5(m), 2980.1(m), 2960.2(w), 2931.5(w), 2905.8(w), 1700.7(s), 1611.1(s), 1526.7(s), 1484.8(m), 1367.9(m), 1270.4(s), 1137.8(m), 1270.4(s), 1063.8(s), 960.6(m), 854.8(m), 766.5(m), 751.5(m) cm -1 .1 H NMR (CDCl 3 ): δ (ppm) 8.38 (d, 2H, ArH), 8.15 (s, 1H, ArH), 7.68 (d, 2H, ArH), 7.56 (s, 1H, ArH), 7.45 (s, 1H, ArH), 4.60 (q, 2H, OCH 2 ), 1.61(t, 3H, CH 3 ). | [] | [] | ["benzoic acid, 4-(1H-imidazol-1-yl)-, ethyl ester"] | [] | [] | ["imidazole--1.1 mmol", "ethyl-4-fluorobenzoate--1 mmol", "K 2 CO 3--1.5 mmol"] | ["100 \n°C"] | ["48 h"] | ["DMF--10 mL", "water--NA", "ethyl acetate--NA", "methanol--NA"]
j.molstruc.2010.10.030 | Synthesis of ytterbium terephthalate deca-hydrate, Yb 2 (TP) 3 (H 2 O) 8 2H 2 O(5): 0.67 g (1.7 mmol) of Yb 2 O 3 , and 0.70 g (4.2 mmol) of terephthalic acid with 1 g of sodium chloride and 15 mL of DI-water was placed in a Teﬂon liner inside a Parr acid digestion vessel (Model 4744; 45 mL). The vessel were sealed and placed in a conventional laboratory oven at 170°C for 4 weeks. | [] | [] | ["Yb 2 (TP) 3 (H 2 O) 8 \n2H 2 O", "Yb 2 (TP) 3 (H 2 O) 8"] | ["Yb 2 O 3--0.67 g, 1.7 mmol"] | ["sodium chloride--1 g"] | ["terephthalic acid--0.70 g, 4.2 mmol"] | ["170°C"] | ["4 weeks"] | ["DI-water--15 mL"]
zaac.201500004 | Yield: 29.3 % (based on Ni). C 32 H 26 NiN 4 O 9 : calcd. C 57.38, H 3.88, N 8.37 %; found: C 57.28, H 4.19, N 8.32%. IR (KBr): ν ˜ = 3371 (s), 2360 (w), 1676 (s), 1521 (s), 1396 (s), 1226 (w), 1315 (w), 1170 (w), 1060 (w), 840 (m), 684 (m) cm –1 .Preparation of 3, 4-CPE: The complexes 3 and 4 bulk-modified carbon paste electrodes (3-CPE, 4-CPE) were fabricated by the following steps. Complex 3 or 4 (0.010 g) and graphite powder (0.1 g) were mixed together with an agate mortar for about 30 min to achieve a mixture; then 0.05 mL paraffin oil was added and stirred with a glass rod. The homogenized mixture was packed into a 3 mm inner diameter glass tube and the tube surface was wiped with weighing paper. The electrical contact was established with the copper wire through back of the electrode. | [] | [] | [] | [] | [] | [] | [] | [] | []
zaac.200400515 | 29.54), H 2.96 (3.16), N 12.36 (12.53), O 10.54 (10.73), S 6.96 (7.17), F 12.62 (12.75), Ag 2 (Me 4 bpz) 3 (CF 3 CO 2 ) 2 (6), C 34 H 42 N 12 Ag 2 F 6 (1012.54) C 40.21 (calc. 40.33), H 4.01 (4.18), N 16.42 (16.60), Ag 21.31 (11.26)and Ag(Me 4 bpz)(C 2 F 5 CO 2 )(7), C 13 H 14 N 4 O 2 AgF 5 (461.15) C 33.72 (calc. 33.86), H 3.21 (3.06), N 11.97 (12.15), O 6.98 (6.94), Ag 23.27 (23.39), F 20.32 (20.60)were synthesized in 75-80 % yield.A similar method was used to prepare Ag(Me 4 bpz)(PO 2 F 2 )(3)by replacing Ag(ClO 4 ) with Ag(PF 6 ). The hexafluorophosphate anion is unstable under the above conditions and readily hydrolyses to afford the difluorophosphate complex 3. Thus, 0.19 g (1 mmol) Me 4 bpz, 0.25 g (1 mmol) Ag(PF 6 ) and 5 ml water were worked-up as above yielding 0.24 g (60 %) thin colorless needles of the complex Ag(Me 4 bpz)(PO 2 F 2 )(3). | [] | [] | ["Ag 2 (Me 4 bpz) 3 (CF 3 CO 2 ) 2 (6)", "Ag(Me 4 bpz)(C 2 F 5 CO 2 )(7)", "Ag(Me 4 bpz)(PO 2 F 2 )(3)"] | ["Ag(ClO 4 )--NaN", "Ag(PF 6 )--0.25 g (1 mmol)"] | [] | ["Me 4 bpz--0.19 g (1 mmol)"] | [] | [] | ["water--5 ml"]
j.poly.2012.11.045 | 2.2.7. Synthesis of [Ni(L)(tbpy)]0.25H 2 O(6) The preparation of 6 was similar to that of 5 except tbpy was used instead of pytp. Green crystals of 6 were collected in a 55% yield). Anal. Calc. for C 45 H 36.5 NiN 4 O 5.25 (Mr = 775.99): C, 69.65; H, 4.74; N, 7.22. Found: C, 69.52; H, 4.65; N, 7.34%. IR data (KBr, cm 1 ): 3053 (s), 2964 (s), 1644 (w), 1603 (w), 1460 (m), 1440 (m), 1378 (w), 1246 (s), 1217 (s), 820 (s), 792 (m), 751 (m). | [] | [] | ["[Ni(L)(tbpy)]?0.25H 2 O", "C 45 H 36.5 NiN 4 O 5.25"] | [] | [] | ["L--NaN", "tbpy--NaN"] | [] | [] | []
ncrs-2017-0191 | Atom xy zU iso */U eq Na .() .() .() .() C .() .() .() .() C .() .() .() .() C .() .() .() .() H . . . .* C .() .() .() .() C .() .() .() .() H . . . .* C .() .() .() .() H . . . .* C .() .() .() .() C .() .() .() .() C .() .() .() .() O .() .() .() .() O −.() .() .() .() H −. . . .* O .() .() .() .() O .() .() .() .() H . . . .* O .() .() .() .() O .() .() .() .() O .() .() .() .() HB . . . .* HA . . . .* shaped crystals were collected by filtration, and washed by distilled water. | [] | [] | ["NaN 3 ", "C 7 H 8 CdN 10 O"] | ["Cd(OAc) 2 ·2H 2 O--0.75 mmol"] | [] | ["HL--0.2 mmol", "NaN 3--1.5 mmol"] | ["decomposed at 220 °C"] | ["three days"] | ["methanol--not provided"]
c1ce05587a | Found: C, 25.28; H, 5.46%.[(Cu 4 I 4 )(L) 2 ] n , (2) Co(ClO 4 ) 2 $6H 2 O (37.0 mg, 0.101 mmol) in benzonitrile (2 mL) and CuI (19.3 mg, 0.101 mmol) in acetonitrile (2 mL) were added to a solution of L (30.0 mg, 0.101 mmol) in benzonitrile (2 mL). | [] | [] | ["[(Cu 4 I 4 )(L) 2 ] n"] | ["Co(ClO 4 ) 2 $6H 2 O--37.0 mg, 0.101 mmol", "CuI--19.3 mg, 0.101 mmol"] | [] | ["L--30.0 mg, 0.101 mmol"] | [] | [] | ["benzonitrile--2 mL", "acetonitrile--2 mL"]
j.ica.2014.03.023 | {[Cu(bptc) 0.5 (H 2 O)]H 2 O} n (2). A mixture of bptcH 4 ligand (0.0664 g, 0.2 mmol), Cu(NO 3 ) 2 3H 2 O (0.0966 g, 0.4 mmol), and H 2 O (10 mL) was sealed in a 23 mL Teﬂon-lined stainless steel container and heated at 130 °C for 3 days, then cooled to room temperature at a rate of 4 °Ch 1 and green block crystals of 2 were obtained. After ﬁltration, the crystals were washed with water and dried in air (22 mg yield 10% based on Cu). Anal. Calc. for C 14 H 10 Cu 2 N 2 O 11 : C, 33.01; H, 1.98; N, 5.50. Found: C, 33.16; H, 2.10; N, 5.64%. IR (KBr, cm 1 ): 3393(s), 3121(m), 1629(s), 1563(m), 1449(w), 1383(s), 1373(s), 1253(m), 1080(m), 842(m), 630(m).{[Co 2 (bptc)(H 2 O) 6 ]3H 2 O} n (3). A mixture of bptcH 4 ligand (0.0664 g, 0.2 mmol), Co(Ac) 2 4H 2 O (0.0996 g, 0.2 mmol), and H 2 O (10 mL) was stirred 1 h under reﬂux. The resultant red solution was ﬁltered into the bottom of a straight glass tube. Then, 10 mL ethanol was carefully layered onto the above solution. Within about two weeks, purple, block single crystals of 3 were obtained. | [] | ["about two weeks"] | ["{[Cu(bptc) 0.5 (H 2 O)]\nH 2 O} n", "C 14 H 10 Cu 2 N 2 O 11", "{[Co 2 (bptc)(H 2 O) 6 ]\n3H 2 O} n"] | ["Cu(NO 3 ) 2 \n3H 2 O--0.0966 g, 0.4 mmol", "Co(Ac) 2 \n4H 2 O--0.0996 g, 0.2 mmol"] | [] | ["bptcH 4 ligand--0.0664 g, 0.2 mmol", "bptcH 4 ligand--0.0664 g, 0.2 mmol"] | ["130 \nC", "reflux"] | ["3 days", "1 h"] | ["H 2 O--10 mL", "H 2 O--10 mL"]
c0ce00539h | 2.2. Preparation 2.2.1. [Ag(cnpy) 2 (Hpta)] (1). Reaction of Ag 2 O (116 mg, 0.5 mmol), cnpy (104 mg, 1 mmol) and H 2 pta (166 mg, 1 mmol) in acetonitrile–H 2 O media (6 mL, v/v ¼ 1 : 1) under ultrasonic treatment (160 W, 40 KHz, 50  C, 10 min). The resultant colourless solution (pH ¼ 5.0) was allowed slowly to evaporate under the 38  C constant environment for two weeks to give colourless crystals of 1. The crystals were isolated by ﬁltration and washed by deionized water and dried in air. Yield: Ca 61% based on Ag 2 O. Elemental analysis: Anal. calcd for AgC 20 H 13 N 4 O 4 : C 49.92, H 2.72, N 11.64%. Found: C 49.88, H 2.84, N 11.58%. Selected IR peaks (cm 1 ): 2241 (s), 1602 (m), 1566 (s), 1400 (s), 1382 (s), 1082 (w), 855 (w), 825 (w), 757 (w), 715 (w), 690 (w), 647 (w), 561 (w).2.2.2. [Ag 2 (cnpy) 2 (Hpta) 2 ] (2). The synthesis of 2 was similar to that of 1, but adding 3 drops (150 mL) ammonia (25%) into the mixture during the ultrasonic treatment (pH ¼ 6.9). Colourless crystals of 2 were obtained in 78% yield based on Ag 2 O. | [] | [] | ["[Ag(cnpy) 2 (Hpta)]", "[Ag 2 (cnpy) 2 (Hpta) 2 ]", "AgC 20 H 13 N 4 O 4"] | ["Ag 2 O--116 mg, 0.5 mmol"] | [] | ["cnpy--104 mg, 1 mmol", "H 2 pta--166 mg, 1 mmol"] | ["50 \nC", "38 \nC"] | ["10 min", "two weeks"] | ["acetonitrile–H 2 O--6 mL, v/v ¼ 1 : 1"]
j.ica.2009.06.009 | 2.3.3.4. Method D. A mixture of 0.130 g (0.240 mmol) HC(S-tim Me ) 3 and 0.0960 g (0.240 mmol) Re(CO) 5 Br in 15 mL toluene was heated at reﬂux 12 h. The solvent was removed by vacuum distillation.The residue was extracted three times with 25 mL boiling CH 3 CN, which ﬁltration (to remove unidentiﬁed decomposition products) and cooling to room temperature, afforded 0.0850 g (57%) HC(Nimt Me ) 3 as colorless needles. | [] | [] | [] | ["Re(CO) 5 Br--0.0960 g (0.240 mmol)"] | [] | ["HC(S-tim Me ) 3--0.130 g (0.240 mmol)"] | ["reflux"] | ["12 h"] | ["toluene--15 mL", "CH 3 CN--25 mL"]
j.jssc.2008.05.007 | 2.2.2. Synthesis of [Zn 4 (AmTAZ) 4 (SO 4 )(OH)(C 2 O 4 ) 0.5 ]  2H 2 O(2) A mixture of ZnSO 4  7H 2 O (0.1436 g, 0.5 mmol), 5-amino-1H1,2,4-triazole-3-carboxylic acid (0.1147 g, 0.9 mmol) and water (12 mL) was sealed in a 23 mL Teﬂon-lined autoclave, heated at 170 1C for 168 h, and cooled over a period of 48 h. Colorless crystals of 3 were separated in a yield of 62% (0.0610 g). | [] | ["48 h"] | ["[Zn 4 (AmTAZ) 4 (SO 4 )(OH)(C 2 O 4 ) 0.5 ]  2H 2 O", "ZnSO 4  7H 2 O"] | ["ZnSO 4  7H 2 O--0.1436 g, 0.5 mmol"] | [] | ["5-amino-1H1,2,4-triazole-3-carboxylic acid--0.1147 g, 0.9 mmol"] | ["170 1C"] | ["168 h"] | ["water--12 mL"]
c8nj03302a | Compound [Zn 2 (sdb) 2 (4-bpdb)]2DMF (1) (4-bpdb: 4-bis(4- pyridyl)-3,4-diaza-1,3-butadiene) was synthesized in light yellow crystals under solvothermal conditions from Zn(NO 3 ) 2 ·6H 2 O Page 3 of 15 New Journal of Chemistry New Journal of Chemistry Accepted Manuscript Published on 27 September 2018. Downloaded by Nagoya Daigaku on 9/30/2018 4:55:04 PM. View Article Online DOI: 10.1039/C8NJ03302A 4 (0.297 g, 1 mmol), H 2 sdba (0.306 g, 1 mmol) and 4-bpdb (0.105 g, 0.5 mmol), in 20 ml N,N′dimethylformamide (DMF) at 120 °C (Scheme 1), followed by 10 °C/h cooling to room temperature. 4-bpdb was prepared by the reported method. | ["room temperature"] | [] | ["[Zn 2 (sdb) 2 (4-bpdb)]?2DMF", "NaN"] | ["Zn(NO 3 ) 2 \n6H 2 O--0.297 g, 1 mmol"] | [] | ["H 2 sdba--0.306 g, 1 mmol", "4-bpdb--0.105 g, 0.5 mmol"] | ["120 °C"] | [] | ["N,N′dimethylformamide (DMF)--20 ml"]
ic302264t | Addition of hexane aﬀorded a yellow solid which was washed with hexane (3 × 30 mL) and dried under reduced pressure. Yield: 43 mg (40%). Anal. Calcd. for C 31 H 25 N 13 NaO 3 PRuS: C, 45.70; H, 3.09; N, 22.35; S, 3.94. Found: C, 45.64; H, 3.30; N, 22.09; S, 3.81. MS-ESI (m/z): 792 ([M] − , 95%). Molar conductivity in acetone: Λ M =95S cm 2 mol −1 . IR (KBr): 2055 (ν(CN)); 1624 (ν(CC)); 1298 and 1056 (ν(S−O)); 746 (ν(C−N)); 623 (ν(C−S)) cm −1 .1 H NMR in acetone-d 6 (δ): 9.10 (d, 2H, H 3,5 pz), 9.04 (d, 1H, H 3,5 pz), 7.89 (s, 1H, CH), 7.59 (d, 1H, H 3,5 pz), 7.53 (d, 1H, H 3,5 pz), 7.34−6.59 (m, 15H, PPh 3 ), 6.27 (d, 1H, H 4 pz), 6.21 (d, 1H, H 4 pz), 6.16 (m, 2H, H 4 and H 3,5 pz) ppm.13 C{ 1 H} NMR in acetone-d 6 (δ): 158.2 (s, N 4 C), 149.1 (s, C-3,5 pz), 148.6 (s, C-3,5 pz), 140.5 (s, C-3,5 pz), 136.4 (s, C-3,5 pz), 136.3 (s, C-3,5 pz), 135.6 (s, CH-C), 135.3 (s, C-3,5 pz), 133.4 (d, 2 J CP = 9.0 Hz, PPh 3 ), 133.1 (d, J CP = 41.0 Hz, C-1 PPh 3 ), 129.3 (s, PPh 3 ), 127.8 (d, 2 J CP = 9.0 Hz, PPh 3 ), 127.6 (s, CH), 106.5 (s, C-4 pz), 106.3 (s, C-4 pz), 106.1 (s, C-4 pz), 91.3 (s, C-SO 3 ) ppm. | [] | [] | ["C 31 H 25 N 13 NaO 3 PRuS"] | [] | [] | [] | [] | [] | ["hexane--3 × 30 mL"]
s1600536804032635 | Experimental Compound (I) was prepared by dissolving ErCl 3 6H 2 O (0.38 g, 1 mmol) and succinic acid (0.12 g, 1 mmol) in water (50 ml). Light pink crystals were obtained after a few days by slow evaporation of the solvent under ambient conditions. | [] | [] | ["Er(succinic acid)3"] | ["ErCl 3 6H 2 O--0.38 g, 1 mmol"] | [] | ["succinic acid--0.12 g, 1 mmol"] | [] | [] | ["water--50 ml"]
cg070634i | Complexes Synthesis. All the complexes were prepared by a similar procedure. A solution of AgX (0.1 mmol, X ) CF 3 SO 3 or ClO 4 )in CH 3 CN (2–4 mL) was added dropwise to a stirred solution of C4TQ (37.6 mg, 0.1 mmol) in CHCl 3 (2–4 mL). Slow diffusion of Et 2 O into the resulting solution yielded colorless single crystals suitable for X-ray analysis. Complexes 2 and 4 can also be obtained by direct addition of Et 2 O into the reaction mixtures, resulting in relatively rapid precipitation of the complexes. | [] | [] | [] | ["AgX--0.1 mmol"] | [] | ["C4TQ--37.6 mg, 0.1 mmol"] | [] | [] | ["CH 3 CN--2–4 mL", "CHCl 3--2–4 mL", "Et 2 O--diffusion"]
c4ce00966e | Then in a crystal tube, 3 ml of Co( II) solution was slowly and carefully layered with 6 ml of the above-mentioned mixed-ligand solution using 2 ml of buffer solution (1 : 1 of waterandMeOH)inbetweenthetwosolutions.Thetube was sealed and kept undisturbed at room temperature and after 5 days reddish blocked shaped single crystals suitable for X-ray diffraction analysis were obtained at the wall of the tube. The crystals were separated and washed with a methanol–water (1 : 1) mixture and dried under air (yield 63%). Anal. calc. f or C 20 H 26 CoN 4 O 10 (%): C, 44.37; H, 4.84; N,10.35.Found(%):C,44.51;H,4.46;N,10.11.IRspectra (in cm −1 ): ν(H 2 O), 3257; ν(CN), 1632; ν(C–O), 1225; ν(CH–Ar), 3100–2900; and ν(CC), 1606–1424. | [] | [] | ["Co( II) 3b"] | ["Co( II) solution--3 ml"] | [] | ["mixed-ligand solution--6 ml", "buffer solution (1 : 1 of water and MeOH)--2 ml"] | ["room temperature"] | ["5 days"] | []
j.jssc.2006.03.002 | All the aforementioned reagents were used without further puriﬁcation.The sample of (C 5 H 5 N)Ga 3 F(O 3 PC 2 H 4 PO 3 ) 2 (I) used for structure determination was synthesized under solvothermal conditions. Initially Ga 2 (SO 4 ) 3  18H 2 O (0.769 mmol) was dissolved in a solution of distilled water (111 mmol), pyridine (32.9 mmol) and HF (4.56 mmol), followed by the addition of ethylenediphosphonic acid (3.83 mmol) and pmdeta (12.9 mmol) to the subsequent mixture. The resultant mixture contained Ga 2 (SO 4 ) 3 , ethylenediphosphonic acid, HF, [(CH 3 ) 2 NCH 2 CH 2 ] 2 NCH 3 , pyridine and water in the molar ratio: 1:4.98:5.93:16.8:42.8:170 and, after stirring, had a pH of 9.58. The reagent mixture was loaded in a 23 ml Teﬂon-lined steel autoclave, heated at 180 1C for 8 days and slowly cooled in air to room temperature. The resultant solid product was washed with de-ionized water, separated by sucti on ﬁltration and contained colourless, needle-like single crystals. The sample was not monophasic and contained one or more unidentiﬁed additional phases, although compound I was the predominant phase present. Microprobe analysis on crystals of compound I indicated a Ga:P ratio of 1:1.39 and that ﬂuorine was present in the crystals. | [] | [] | ["(C 5 H 5 N)Ga 3 F(O 3 PC 2 H 4 PO 3 ) 2 (I)"] | ["Ga 2 (SO 4 ) 3 \n18H 2 O--0.769 mmol"] | [] | ["ethylenediphosphonic acid--3.83 mmol", "pyridine--32.9 mmol", "HF--4.56 mmol", "pmdeta--12.9 mmol"] | ["180 \nC"] | ["8 days"] | ["distilled water--111 mmol"]
c3ce41966e | Anal. calcd. for C 31 H 18 CoF 6 N 4 O 4 S 2 : C, 49.81%; H, 2.43%; N, 7.49%. Found: C, 49.77%; H, 2.48%; N, 7.54%. IR (KBr, cm −1 ): 3443(w), 1599(s), 1556(vs), 1522(w), 1499(w), 1381(s), 1293(s), 1255(s), 1172(s), 1067(w), 970(w), 851(w), 782(m), 748(m), 459(w).Synthesis of {[Co(BIBP)(Hbtc)]} n (2). A mixture of Co(NO 3 ) 2 ·6H 2 O (14.6 mg, 0.05 mmol), BIBP (14.9 mg, 0.05 mmol), 1,3,5-benzenetricarboxylic acid (10.5 mg, 0.05 mmol), CH 3 CN (4.5 mL) and H 2 O (1.5 mL) was placed in a Parr Teflon-lined stainless steel vessel (15 mL) under autogenous pressure and heated at 105 °C for 3 days. Purple block crystals of 6.8 mg (yield of 24% based on Co) were collected. Anal. calcd. for C 23 H 14 CoN 4 O 6 S 2 : C, 48.85%; H, 2.50%; N, 9.91%. Found: C, 48.81%; H, 2.55%; N, 9.96%. IR (KBr, cm −1 ): 3441(w), 1722(s), 1622(vs), 1590(m), 1556(s), 1490(w), 1455(m), 1383(s), 1235(m), 1181(m), 1040(m), 935(w), 829(w), 791(w), 649(w). | [] | [] | ["{[Co(BIBP)(Hbtc)]} n", "C 23 H 14 CoN 4 O 6 S 2"] | ["Co(NO 3 ) 2 ·6H 2 O--14.6 mg, 0.05 mmol"] | [] | ["BIBP--14.9 mg, 0.05 mmol", "1,3,5-benzenetricarboxylic acid--10.5 mg, 0.05 mmol"] | ["105 °C"] | ["3 days"] | ["CH 3 CN--4.5 mL", "H 2 O--1.5 mL"]
s0020-1693(02)01201-x | Found: C, 63.21; H, 6.65; N, 8.56%.2.2.6. [(5a) 6 Zn 3 ] [16] Yield: quant., yellow solid.1 H NMR (CDCl 3 ): d/ 8.95 (s, 1H), 8.56 (dd, J/4.6, 1.3 Hz, 1H), 8.32 (dd, J/ 8.2, 1.3 Hz, 1H), 8.25 (d, J/9.0 Hz, 1H), 7.29 (dd, J/ 8.2, 4.6 Hz, 1H), 7.24 (d, J/9.0 Hz, 1H), 3.01 (dd, J/ 6.2, 3.4 Hz, 1H), 2.42 (m, 1H), 1.69 (m, 1H), 1.21 (qui, J /7.5 Hz, 2H), 1.06 (qui, J/7.5 Hz, 2H), 0.85 (m, 5H), 0.62 (qui, J  /7.5 Hz, 2H), 0.33 (m, 2H), 0.04 (m, 2H). | [] | [] | ["[(5a) 6 Zn 3 ] [16]"] | [] | [] | [] | [] | [] | []
acscatal.8b04962 | 2H 2 O (9 mg, 0.041 mmol) and 2-BQBG (10 mg, 0.020 mmol) dissolved in 0.8 mL of C 2 H 5 OH/H 2 O (1:1, v/v) was layered with a solution of disodium-1,4-benzenedicarboxylate (6.6 Page 7 of 10 ACS Paragon Plus Environment ACS Catalysis 1 2 3 4 5 6 7 8 9 10 11 12 13 14 15 16 17 18 19 20 21 22 23 24 25 26 27 28 29 30 31 32 33 34 35 36 37 38 39 40 41 42 43 44 45 46 47 48 49 50 51 52 53 54 55 56 57 58 59 60 8 mg, 0.041 mmol) in 0.8 mL H 2 O, keeping a middle layer of 0.2 mL of C 2 H 5 OH/H 2 O (1:1, v/v). Colourless needle shaped crystals that were obtained after four days were found to be suitable for single crystal X-ray diffraction. | [] | [] | ["NaN"] | [] | [] | ["NaN--9 mg, 0.041 mmol", "2-BQBG--10 mg, 0.020 mmol", "disodium-1,4-benzenedicarboxylate--6.6 mg, 0.041 mmol"] | [] | ["four days"] | ["C 2 H 5 OH/H 2 O--0.8 mL", "H 2 O--0.8 mL"]
zaac.201900361 | Synthesis of [Cd(tzmb)(H 2 O) 2 ] n (2). The same synthetic procedure as that for 1 was used except that Zn(NO 3 ) 2 ·6H 2 O was replaced by Cd(NO 3 ) 2 ·4H 2 O (30.8 mg, 0.10 mmol), affording colorless block crystals of 2 in ca. 52% yield (24.4 mg, based on H 2 tzmb). | [] | [] | ["[Cd(tzmb)(H 2 O) 2 ] n"] | ["Cd(NO 3 ) 2 \n4H 2 O--30.8 mg, 0.10 mmol"] | [] | ["H 2 tzmb--24.4 mg"] | [] | [] | []
j.jorganchem.2009.03.045 | 3.2. Preparation of bis-(1-benzoimidazolymethylene)-(2,5thiadiazoly)-disulﬁde (L) L was prepared according to the literature method [51]. A mixture of 2,5-dimercapto-thiadiazole (15.2 g, 0.1 mol) and potassium hydroxide (11.2 g, 0.2 mol) was stirred in methanol solution for 15 min. 1-chloridemethylene-benzimidazole (33.2 g, 0.2 mol) was dissolved in 50 ml methanol and was slowly added to the above mixture. The reaction solution was stirred at room temperature for 24 h. The white precipitate was collected and crystallized from ethanol (yield 80%). Anal. Calc. for C 18 H 14 N 6 S 3 : C, 52.68; H, 3.41; N, 20.49. Found: C, 52.71; H, 3.45; N, 20.42%. IR (cm 1 , KBr): 3107m, 2919s, 1624m, 1492m, 1261w, 745m. | [] | [] | ["bis-(1-benzoimidazolymethylene)-(2,5thiadiazoly)-disulﬁde (L)"] | [] | [] | ["2,5-dimercapto-thiadiazole--15.2 g, 0.1 mol", "potassium hydroxide--11.2 g, 0.2 mol", "1-chloridemethylene-benzimidazole--33.2 g, 0.2 mol"] | ["room temperature"] | ["24 h"] | ["methanol--50 ml", "ethanol--crystallized"]
ic020065y | This compound was also obtained from CoCl 2 ‚6H 2 O and Co(NO 3 ) 2 ‚6H 2 O as starting materials. | [] | [] | ["{[Co 0.5 (3b)(NCS)]\n1.5(DMF)} n"] | ["CoCl 2 ‚6H 2 O--NaN", "Co(NO 3 ) 2 ‚6H 2 O--NaN"] | [] | [] | [] | [] | []
b918484h | 1 H NMR (DMSO-d 6 , ppm): 10.51 (2 H, s, NH), 8.42 (4 H, d, H1-py, H5-py), 7.67 (4 H, d, H2-py, H4-py), 2.40 (4 H, p, COCH 2 ), 1.62 (4 H, t, COCH 2 CH 2 ). IR (cm 1 ): 3477 (w), 3181 (br), 1719 (s), 1590 (br), 1431 (s), 1383 (s), 1309 (s), 1210 (s), 970 (m), 842 (w), 758 (w), 524 (w).Preparation of {[ZnI 2 (L)]$H 2 O} N ,3 Prepared as described for 1 except that ZnI 2 (0.32 g, 1.0 mmol) was used. Yield: 0.54 g (85%). Anal calcd for C 16 H 20 I 2 N 4 O 3 Zn (M w ¼ 635.53): C 30.24, H 3.17, N 8.82. Found: C 30.20, H 3.06, N 8.80.1 H NMR (DMSO-d 6 , ppm): 10.34 (2 H, s, NH), 8.38 (4 H, d, H1-py, H5-py), 7.59 (4 H, d, H2-py, H4-py), 2.39 (4 H, p, COCH 2 ), 1.62 (4 H, t, COCH 2 CH 2 ). IR (cm 1 ): 3477 (w), 3169 (br), 1686 (s), 1597 (br), 1431 (s), 1383 (s), 1303 (s), 1210 (s), 970 (m), 842 (w), 458 (w), 524 (w). | [] | [] | ["{[ZnI 2 (L)]$H 2 O} N", "C 16 H 20 I 2 N 4 O 3 Zn"] | ["ZnI 2--0.32 g, 1.0 mmol"] | [] | [] | [] | [] | []
j.jfluchem.2004.05.007 | water, 5 g ammonium persulfate, 5 g ammonium perﬂuorooctanoate, then agitating at 200 rpm while heating the vessel contents to 100 8 C for 15 min. The vessel was cooled, the contents dumped to waste and the vessel rinsed three times with 2 l demineralized water. | [] | [] | ["NaN"] | ["ammonium persulfate--5 g", "ammonium perfluorooctanoate--5 g"] | [] | [] | ["100 \nC"] | ["15 min"] | ["water--NaN"]
ic048612y | 4 MOF-501 was prepared from reaction of H 4 BPTC (0.030 g, 0.09 mmol) 5 (Figure 1a) and Co(NO 3 ) 2 ‚6H 2 O (0.050 g, 0.17 mmol) in a solution containing DMF (3 mL), C 2 H 5 OH (3 mL), and H 2 O (2 mL). This solution was sealed in a Teflon-lined stainless steel digestion bomb (23 mL) and heated to 75 °C at a rate of 2 °C/min for 48 h. It was then cooled to room temperature at 1 °C/min to give orange cubic crystals of MOF-501, which was formulated as Co 2 (BPTC)(H 2 O) 5 ‚(DMF) 3 (EtOH)(H 2 O) 4 (37% yield, based on H 4 BPTC). | [] | [] | ["MOF-501", "Co 2 (BPTC)(H 2 O) 5 ‚(DMF) 3 (EtOH)(H 2 O) 4"] | ["Co(NO 3 ) 2 ‚6H 2 O--0.050 g, 0.17 mmol"] | [] | ["H 4 BPTC--0.030 g, 0.09 mmol"] | ["75 \nC"] | ["48 h"] | ["DMF--3 mL", "C 2 H 5 OH--3 mL", "H 2 O--2 mL"]
c4ce00158c | IR (KBr, cm −1 ): 3379 (s), 1610 (s), 1585 (w), 1534 (s), 1453 (w), 1403 (s), 1296 (w), 1265 (w), 1192 (w), 1111 (w), 1073 (w), 1015 (m), 961 (w), 923 (w), 866 (m), 778 (s), 719 (s), 597 (m), 550 (w), 476 (w).For 6: colorless large block crystals were collected in 77% yield based on H 3 BPT. Anal. calcd for C 40 H 47.5 N 2.5 O 20.5 Eu 2 (%): N, 2.95; C, 40.47; H, 4.03. Found: N: 3.20; C, 40.68; H, 4.21.IR (KBr, cm −1 ): 3401 (s), 1618 (s), 1585 (w), 1540 (s), 1450 (w), 1400 (s), 1294 (w), 1260 (w), 1195 (w), 1121 (w), 1067 (w), 1014 (m), 963 (w), 930 (w), 873 (m), 777 (s), 721 (s), 599 (m), 547 (w), 476 (w). | [] | [] | ["C 40 H 47.5 N 2.5 O 20.5 Eu 2"] | [] | [] | ["H 3 BPT--NaN"] | [] | [] | []
c4ce00158c | For 1: colorless block-shaped large crystals were collected in 75% yield based on H 3 BPT. Anal. calcd for C 39 H 47 N 3 O 21 Ce 2 (%): N, 3.58; C, 39.90; H, 4.03. Found: N: 3.57; C, 37.88; H, 3.99. IR (KBr, cm −1 ): 3420 (s), 1655 (w), 1618 (w), 1577 (w), 1537 (w), 1443 (w), 1408 (m), 1289 (w), 1257 (w), 1187 (w), 1107 (m), 1067 (w), 1016 (w), 925 (w), 869 (w), 849 (w), 779 (s), 723 (s), 670 (w), 540 (w), 466 (w).For 2: light green block-shaped large crystals were collected in 70% yield based on H 3 BPT. Anal. calcd for C 39 H 47 N 3 O 21 Pr 2 (%): N, 3.57; C, 39.85; H, 4.03. Found: N: 3.31; C, 36.28; H, 3.91. IR (KBr, cm −1 ): 3434 (s), 1662 (w), 1618 (w), 1578 (w), 1533 (w), 1442 (w), 1398 (s), 1289 (w), 1249 (w), 1184 (w), 1107 (m), 1063 (w), 1015 (w), 924 (w), 874 (w), 850 (w), 766 (s), 720 (s), 676 (w), 537 (w), 469 (w).For 3: colorless block-shaped large crystals were collected in 75% yield based on H 3 BPT. Anal. calcd for C 39 H 47 N 3 O 21 Eu 2 (%): N, 3.51; C, 39.11; H, 3.96. Found: N: 3.40; C, 37.93; H, 4.17. IR (KBr, cm −1 ): 3413 (s), 1620 (w), 1583 (w), 1542 (m), 1446 (w), 1397 (s), 1297 (w), 1262 (w), 1186 (w), 1113 (w), 1066 (w), 1021 (m), 976 (w), 924 (w), 867 (w), 777 (s), 728 (s), 594 (w), 547 (w), 472 (w). | [] | [] | ["C 39 H 47 N 3 O 21 Ce 2", "C 39 H 47 N 3 O 21 Pr 2", "C 39 H 47 N 3 O 21 Eu 2"] | [] | [] | ["H 3 BPT--not specified"] | [] | [] | []
ejic.200800556 | The mixture was stirred in air for 15 min and then heated at reflux for 45 min. The mixture was cooled, filtered to remove any precipitate or undissolved substance, and kept in air at the ambient temperature. Black single crystals of 2 suitable for X-ray crystallography were obtained on slow evaporation of the filtrate at ambient temperature within 2 d. Yield: 0.327 g (70%). C 44 H 68 Cu 4 N 10 O 11 (1167.25): calcd. C 45.28, H, 5.87, N, 12.00; found C 45.16, H, 5.73, N, 11.94. FTIR (KBr phase): 3463 (br.), 2038 (vs), 1579 (m), 1485 (s), 1390 (m), 1315 (m), 1222 (w), 1112 (m), 671 (w). | [] | ["2 d"] | ["Cu 2 (L) 2 (H 2 O) 2 (NO 3 ) 4 "] | ["Cu--NaN"] | [] | ["L--NaN"] | ["reflux"] | ["45 min"] | []
cg2011666 | {[Cu 5 (H 2 O) 6 (trz) 2 (μ 3 -OH) 2 (btc) 2 ]·0.6H 2 O} n (2). A mixture of Htrz (14.0 mg, 0.2 mmol), H 3 btc (22.0 mg, 0.1 mmol), and CuCl 2 ·2H 2 O (34.0 mg, 0.2 mmol) was dissolved in doubly deionized water (10.0 mL), and the initial pH value of the mixture was adjusted to ca. 6.0 by triethylamine. The mixture was then transferred into a parr Teflonlined stainless steel vessel (23.0 mL) and heated to 160 °C for 72 h under autogenous pressure. After the mixture was cooled to room temperature at a rate of 2.1 °C·h −1 , blue block-shaped crystals suitable for X-ray analysis were obtained directly, washed with water, and dried in air (Yield: 40% based on Cu II ). Anal. Calcd for C 22 H 25.2 Cu 5 N 6 O 20.6 :C, 25.88; H, 2.49; N, 8.23%. Found: C, 25.73; H, 2.58; N, 8.19%. IR (KBr, cm −1 ): 3399 (br), 3141 (w), 1606 (s), 1558 (s), 1460 (s), 1390 (s), 1301 (m), 1167 (m), 1088 (m), 773 (w), 714 (w), 666 (w), 497(w). | [] | [] | ["{[Cu 5 (H 2 O) 6 (trz) 2 (μ 3 -OH) 2 (btc) 2 ]·0.6H 2 O} n", "C 22 H 25.2 Cu 5 N 6 O 20.6"] | ["CuCl 2 ·2H 2 O--34.0 mg, 0.2 mmol"] | ["triethylamine--adjusted to ca. 6.0"] | ["Htrz--14.0 mg, 0.2 mmol", "H 3 btc--22.0 mg, 0.1 mmol"] | ["160 \nC"] | ["72 h"] | ["doubly deionized water--10.0 mL"]
cg050488l | The reaction vessel was allowed to slowly cool to room temperature.Some light yellow blocklike single crystals were found among amounts of amorphous pale-yellow powder. The crystals were isolated manually and then washed with deionized water and ethanol and dried in air. | [] | [] | [] | [] | [] | [] | [] | [] | []
c3ce40088c | The pH value was adjusted with 2 M HNO 3 to 3.0, and the resulting solution was transferred to a 30 ml Teflon reactor and kept under autogenous pressure at 160 uC for 5 days. After cooling to room temperature at a rate of 10 uCh 21 , brown block crystals of 1 were obtained in a yield of 40.5% based on W. Elemental anal. calcd (%) for C 24 H 42 Cu 3 N 16 O 68 P 2 W 18 (1) (M r = 5204.5) (%): W, 63.57; Cu, 3.66; P, 1.19; C, 5.54; H, 0.81; N, 4.31. Found (%): W, 64.46; Cu, 3.78; P, 1.15; C, 5.82; H, 0.84; N, 4.28. IR (KBr pellet, cm 21 ): 3415 (br), 3230 (m), 1452 (w), 1230 (s), 976 (s), 804 (s), 762 (s), 509 (s). | [] | [] | ["[Cu 3 (H 2 O) 2 (H 2 O) 2 (P 2 W 18 O 62 )]$2H 2 O"] | ["W--NaN"] | ["HNO 3--2 M"] | [] | ["160 uC"] | ["5 days"] | []
j.poly.2014.04.042 | 2.2. Preparation of [Cd(TBPC)(H 2 O)] n (1) A mixture of CdCl 2 (0.183 g, 1 mmol), 4'-cyano-4-biphenyl carboxylic acid (0.223 g, 1 mmol), sodium azide (0.195 g, 3 mmol) and distilled water (10 mL) was sealed in a Teflon-lined acid digestion autoclave and heated at 150 ºC under autogenous pressure. After 12 h of heating, the reaction vessel was slowly cooled down to room temperature during a period of about 3 h. Colourless crystals of 1 were obtained. Yield: 65%, based on Cd. Anal. calcd C 14 H 10 N 4 O 3 Cd: C 42.61, H 2.51, N 14.20. Found: C 42.78, H 2.71, N 14.09. IR/cm -1 : 3403 (m), 3132 (s), 1587 (m), 1526 (m), 1458 (w), 1399 (s), 1251 (w), 832 (m), 785 (m), 689 (m). 2.3. Physical Measurements Elemental analyses were carried out at the “Centro de Instrumentación Científica” (University of Granada) on a Fisons-Carlo Erba analyzer model EA 1108. The IR spectra on powdered samples were recorded with a ThermoNicolet IR200FTIR instrument by using KBr pellets. 2.4. Single-Crystal Structure Determination A suitable crystal of 1 was mounted on glass fiber and used for data collection. Data were collected with a Bruker AXS APEX CCD area detector equipped with graphite monochromated Mo K radiation ( = 0.71073 Å) by applying the -scan method. Data were processed with APEX2 14 and corrected for absorption using SADABS.15 The structures were solved by direct methods using SIR97, 16 revealing positions of all non-hydrogen atoms. These atoms were refined on F 2 by a full matrix least-squares procedure using anisotropic displacement parameters. | [] | ["about 3 h"] | ["[Cd(TBPC)(H 2 O)] n", "C 14 H 10 N 4 O 3 Cd"] | ["CdCl 2--0.183 g, 1 mmol"] | [] | ["4'-cyano-4-biphenyl carboxylic acid--0.223 g, 1 mmol", "sodium azide--0.195 g, 3 mmol"] | ["150 \nC"] | ["12 h"] | ["distilled water--10 mL"]
ic0345929 | Synthesis and Structure of [Co(L 4 )(NCS) 2 ] ∞ (4). Co(NCS) 2 (9 mg, 0.05 mmol) in 5 mL of MeOH was layered onto a solution of L 4 (20 mg, 0.005 mmol) in 4 mL of nitromethane and stood for several days to give 4 (23 mg, 82%). IR (KBr pellet): 3438 (w, br), 3053 (w), ν CN 2060 (vs), 1622 (w), 1577 (s), 1508 (m), 1387 (m), 1294 (m), 960 (m), 906 (m), 758 (m), 648 (w), 574 (w) cm -1 .Anal. Calcd for C 30 H 20 CoN 4 S 2 ‚CH 3 NO 2 : H, 3.74 C, 60.00 N, 11.28 S, 10.33. Found: C, 60.29; H, 4.01; N, 11.16; S, 10.01. | [] | [] | ["[Co(L 4 )(NCS) 2 ] ∞"] | ["Co(NCS) 2--9 mg, 0.05 mmol"] | [] | ["L 4--20 mg, 0.005 mmol"] | [] | ["several days"] | ["MeOH--5 mL", "nitromethane--4 mL"]
s0277-5387(03)00372-3 | 2.1.4. [Zn { HO 3 P(CH 2 ) 4 PO 3 H } ×/2H 2 O] n (4) 1.1717 g (4.0749 mmol) ZnSO 4 ×/7H 2 O was dissolved in 20.0 ml of 0.1000 mol l 1 1,4-butylenediphosphonic acid solution in a beaker. The pH of the solution was slowly adjusted to 2.00 with 1.000 mol l 1 NaOH. Then 0.100 g (1.67 mmol) urea was added to the solution and dissolved. Colorless block single crystals were obtained after the solution filtered into a 50-ml flask and kept at 55 8C for 24 h. The crystals were filtered, washed with distilled water, dried at ambient temperature and yielded 18% based on 1,4-butylenediphosphonic acid. | [] | [] | ["[Zn { HO 3 P(CH 2 ) 4 PO 3 H } ×/2H 2 O] n", "ZnSO 4 ×/7H 2 O"] | ["ZnSO 4 ×/7H 2 O--1.1717 g (4.0749 mmol)"] | [] | ["1,4-butylenediphosphonic acid--0.1000 mol l 1", "urea--0.100 g (1.67 mmol)"] | ["55 8C"] | ["24 h"] | []
ic052025a | Method B. A mixture of 0.100 g (0.396 mmol) of AgPF 6 and 0.190 g (0.791 mmol) of CH 2 (N-tim) 2 afforded 0.141 g (72%) of [Ag(L1) 2 ](PF 6 ) as a colorless powder whose characterization data matched those from the previous preparation. | [] | [] | ["[Ag(L1) 2 ](PF 6)"] | ["AgPF 6--0.100 g, 0.396 mmol"] | [] | ["CH 2 (N-tim) 2--0.190 g, 0.791 mmol"] | [] | [] | []
ic501801f | Synthesis of Complex 2 [Zn 3 (L 2 ) 3 (H 2 O) 2 ]·5H 2 O·2EtOH. Zn(NO 3 ) 2 ·6H 2 O (20 mg, 0.068 mmol), H 3 L 1 (20 mg, 0.053 mmol), and 5 mL EtOH and H 2 O (v/v = 4/1) were heated to 120 °C for 3000 min in a 20 mL vial. The colorless, block-shaped crystals were obtained and washed with EtOH (yield: 30%, based on zinc). Anal. Calcd (Found) for 2: C, 63.19 (63.35), H, 7.00 (7.12)%. IR peaks (KBr, cm −1 ): 3442 (m), 2924 (m), 1657 (s), 1551 (s), 1417 (s), 1275 (s), 1096 (w), 1043 (w), 865 (w), 632 (w). | [] | [] | ["[Zn 3 (L 2 ) 3 (H 2 O) 2 ]\b5H 2 O\b2EtOH", "Complex 2"] | ["Zn(NO 3 ) 2 \b6H 2 O--20 mg, 0.068 mmol"] | [] | ["H 3 L 1--20 mg, 0.053 mmol"] | ["120 \bC"] | ["3000 min"] | ["EtOH--5 mL", "H 2 O--5 mL"]
b924143d | [Fe 4 (Ph-sao) 4 F 4 (py) 4 ]·1.5MeOH (3·1.5MeOH) FeF 3 ·3H 2 O (167 mg, 1.00 mmol) and Ph-saoH 2 (213 mg, 1.00mmol) were dissolved in a mixture of MeOH (25 ml) and pyridine (5 ml). After 180 mins stirring, the solution was ﬁltered and left to evaporate slowly, producing X-ray quality crystals after 1 week, in approximately 30% yield. The dried sample analysed as 3. Found (calc.%): C 72 H 56 F 4 Fe 4 N 8 O 8 ; C 58.95 (59.21), H 3.47 (3.86), N 7.45 (7.67). IR data (KBr pellet; cm -1 ): 1592 s, 1560 m, 1521 m, 1488 m, 1433 s, 1319 s, 1255 m, 1147 m, 1039 s, 957 s, 855 m, 750 s, 696 s, 660 s, 546 m, 460 m.[Fe 6 O 2 (OH) 2 (Et-sao) 2 (Et-saoH) 2 (O 2 CPh) 6 ](4) FeCl 3 ·6H 2 O (135 mg, 0.5 mmol), Et-saoH 2 (82.5 mg, 0.5 mmol), NaO 2 CPh (216 mg, 1.5 mmol) were dissolved in MeCN (25 ml) in the presence of NEt 3 (0.25 ml, 0.2 mmol) and heated to 50 ◦ C. After 90 mins stirring the solution was ﬁltered and then layered with Et 2 O to produce X-ray quality crystals in 2 weeks. | [] | ["1 week", "2 weeks"] | ["[Fe 4 (Ph-sao) 4 F 4 (py) 4 ]·1.5MeOH", "FeF 3 ·3H 2 O", "[Fe 6 O 2 (OH) 2 (Et-sao) 2 (Et-saoH) 2 (O 2 CPh) 6 ](4)"] | ["FeF 3 ·3H 2 O--167 mg, 1.00 mmol", "FeCl 3 ·6H 2 O--135 mg, 0.5 mmol"] | ["NEt 3--0.25 ml, 0.2 mmol"] | ["Ph-saoH 2--213 mg, 1.00mmol", "Et-saoH 2--82.5 mg, 0.5 mmol", "NaO 2 CPh--216 mg, 1.5 mmol"] | ["room temperature", "50 ◦ C"] | ["180 mins", "90 mins"] | ["MeOH--25 ml", "pyridine--5 ml", "MeCN--25 ml"]
c3dt50315a | Synthesis of {[Ln 2 (L) 2 ]·(H 2 O) 3 ·(Me 2 NH 2 ) 2 } n . (Ln = La (1), Ce (2), Pr (3), Nd (4), Sm (5), Eu (6), Gd (7), Tb (8), Ho (9), Er (10)). A mixture of Ln(NO 3 ) 3 ·6H 2 O (0.1 mmol), H 4 L (0.05 mmol), DMF (1 mL) and H 2 O (1.5 mL) were placed in a 16 mL Teflon lined stainless steel container, which was kept at 140 °C for 3 d. After being cooled to room temperature, the prism-shaped crystals were obtained by filtration, and washed with DMF and H 2 O.{[La 2 (L) 2 ]·(H 2 O) 3 ·(Me 2 NH 2 ) 2 } n (1). Elemental analysis (%): calcd for C 38 H 38 La 2 N 2 O 21 : C, 40.15; H, 3.37; N, 2.46. Found: C, 39.49; H, 3.54; N, 2.35. IR (KBr, cm −1 ): 3424 (m), 3060 (w), 2783 (m), 1628 (ms), 1587 (m), 1558 (m), 1453 (w), 1367 (s), 1333 (s), 1261 (m), 1103 (m), 912 (m), 794 (m), 717 (s), 656 (w).{[Ce 2 (L) 2 ]·(H 2 O) 3 ·(Me 2 NH 2 ) 2 } n (2). Elemental analysis (%): calcd for C 38 H 38 Ce 2 N 2 O 21 : C, 40.07; H, 3.36; N, 2.46. Found: C, Scheme 1 The synthesis of ligand H 4 L. | [] | [] | ["{[La 2 (L) 2 ]·(H 2 O) 3 ·(Me 2 NH 2 ) 2 } n", "{[Ce 2 (L) 2 ]·(H 2 O) 3 ·(Me 2 NH 2 ) 2 } n", "{[Pr 2 (L) 2 ]·(H 2 O) 3 ·(Me 2 NH 2 ) 2 } n", "{[Nd 2 (L) 2 ]·(H 2 O) 3 ·(Me 2 NH 2 ) 2 } n", "{[Sm 2 (L) 2 ]·(H 2 O) 3 ·(Me 2 NH 2 ) 2 } n", "{[Eu 2 (L) 2 ]·(H 2 O) 3 ·(Me 2 NH 2 ) 2 } n", "{[Gd 2 (L) 2 ]·(H 2 O) 3 ·(Me 2 NH 2 ) 2 } n", "{[Tb 2 (L) 2 ]·(H 2 O) 3 ·(Me 2 NH 2 ) 2 } n", "{[Ho 2 (L) 2 ]·(H 2 O) 3 ·(Me 2 NH 2 ) 2 } n", "{[Er 2 (L) 2 ]·(H 2 O) 3 ·(Me 2 NH 2 ) 2 } n"] | ["Ln(NO 3 ) 3 \n6H 2 O--0.1 mmol"] | [] | ["H 4 L--0.05 mmol"] | ["140 \nC"] | ["3 d"] | ["DMF--1 mL", "H 2 O--1.5 mL"]
zaac.201400336 | [Cu(Hdml) 2 (bpy)] (5): Cu(OAc) 2 ·H 2 O (0.010 g, 0.05 mmol), dimethyllactic acid (0.012 g, 0.1 mmol), and 4,4⬘-bipyridyl (0.008 g, 0.05 mmol) were suspended in 3 mL of water/methanol mixture (1:1 vol), sealed in a glass tube, and heated at 75 °C for 24 h. After slow cooling to room temperature (12 h) splices of light-blue crystals were harvested, washed with methanol, and dried in air. Yield 0.010 g (44 % based on metal). Monoclinic, P2 1 , a = 11.1135(4) Å, b = 16.4401(5) Å, c = 11.2565(3) Å, β = 90.465(1)°; V = 2056.57(11) Å 3 ; Z =4;R 1 = 0.0275; absolute structure parameter 0.010(9). C 20 H 26 CuN 2 O 6 : calcd.N 6.17 C 52.91 H 5.77%; found N 6.23 C 52.94 H 5.82%. Thermogravimetric analysis data: Decomposition at 190 C. IR (KBr): ν ˜ = 397 w, 497 w, 538 w, 645 m, 730 w, 768 m, 811 s, 840 w, 911 w, 1021 s, 1070 m, 1137 m, 1223 m, 1260 m, 1292 m, 1338 m, 1388 s, 1420 m, 1464 m,1580 s, 1976 w, 2674 m, 2864 m, 2949 m cm –1 .[Zn(H 2 O)(bpy)(Hdml) 2 ] (6): Zn(OAc) 2 ·2H 2 O (0.044 g, 0.2 mmol), dimethyllactic acid (0.048 g, 0.4 mmol), and 4,4⬘-bipyridyl (0.032 g, 0.2 mmol) were suspended in 1.5 mL of water/methanol mixture (2:1 vol), sealed in a glass tube, and heated at 100 °C for 24 h. After slow cooling to room temperature (12 h) splices of colorless needle crystals were harvested, washed with methanol, and dried in air. Yield 0.049 g. | [] | ["12 h", "12 h"] | ["[Cu(Hdml) 2 (bpy)]", "[Zn(H 2 O)(bpy)(Hdml) 2 ]"] | ["Cu(OAc) 2 ·H 2 O--0.010 g, 0.05 mmol", "Zn(OAc) 2 ·2H 2 O--0.044 g, 0.2 mmol"] | [] | ["dimethyllactic acid--0.012 g, 0.1 mmol", "4,4⬘-bipyridyl--0.008 g, 0.05 mmol", "dimethyllactic acid--0.048 g, 0.4 mmol", "4,4⬘-bipyridyl--0.032 g, 0.2 mmol"] | ["75 °C", "100 °C"] | ["24 h", "24 h"] | ["water/methanol mixture--3 mL (1:1 vol)", "water/methanol mixture--1.5 mL (2:1 vol)"]
c0ce00474j | Compound 6. Dy(NO 3 ) 3 $6H 2 O (4.56 mg, 0.01 mmol), H 4 L 0 (2 mg, 0.005 mmol) and H 2 O (3 mL) were mixed in a 5 mL beaker. After being stirred for 2 h, the mixture was sealed in the bomb reactor in thermal conditions, heated at 120  C for 3 days, and then cooled gradually (0.2  C min 1 ) to room temperature. | ["room temperature"] | ["3 days"] | ["Dy(NO 3 ) 3 $6H 2 O", "H 4 L 0"] | ["Dy(NO 3 ) 3 $6H 2 O--4.56 mg, 0.01 mmol"] | [] | ["H 4 L 0--2 mg, 0.005 mmol"] | ["120 \nC"] | ["2 h"] | ["H 2 O--3 mL"]
j.jssc.2015.03.007 | 2.2. Synthesis of [Zn(muco)(dbds) 2 (H 2 O) 2 ] (1) Zn(O Ac) 2  6H 2 O (0.055 g, 0.25 mmol) was dissolved in 4 ml of deionized water to which an aqueous solution (2 ml) of H 2 muco (0.036 g, 0.25 mmol) neutralized with NaOH (0.020 g, 0.5 mmol) was added with constant stirring. T o this solution an ethanolic solution (2 ml) of dbds (0.055 g, 0.25 mmol) was added and the contents were stirred for 2 4 h at room temperature and then the solid obtained w as ﬁlter ed and the ﬁltrate was allow ed to evaporate slowly . Orange– yello w block crystals of [Zn(muco)(dbds) 2 ](1)wereobtainedafterfour weeks (Yield: 70%). Anal. calcd. for C 26 H 24 N 4 O 6 S 4 Zn  3H 2 O: C, 42.38; H, 3.21; N, 9.71. Found: C, 42.61; H,2.70; N, 10.40. FT -IR (KBr , 4000– 400 cm  1 ): 3410–31 99(w), 2981(w), 1 6 11 (s), 1 544(s) 1423–1354(s), 1291–1222(s), 865–713(s). | [] | [] | ["[Zn(muco)(dbds) 2 (H 2 O) 2 ]", "C 26 H 24 N 4 O 6 S 4 Zn  3H 2 O"] | ["Zn(O Ac) 2  6H 2 O--0.055 g, 0.25 mmol"] | ["NaOH--0.020 g, 0.5 mmol"] | ["H 2 muco--0.036 g, 0.25 mmol", "dbds--0.055 g, 0.25 mmol"] | ["room temperature"] | ["24 h"] | ["deionized water--4 ml", "ethanolic solution--2 ml"]
ejic.201300839 | [Tb 2 (cpp) 3 (H 2 O)·(H 2 O)] n (cpp-Tb): cpp-Tb was synthesized similarly to cpp-Pr but by using Tb(NO 3 ) 3 ·5H 2 O (1.00 mmol) instead of Pr(NO 3 ) 3 ·6H 2 O. Colorless sheet crystals of cpp-Tb were obtained (see Figure S15e). The crystals were also insoluble in water and common organic solvents. IR (KBr pellet): ν ˜ = 3644 (w), 3408 (s), 2923 (w), 2850 (w), 1898 (w), 1533 (vs), 1492 (m), 1420 (vs), 1327 (s), 1283 (m), 1252 (m), 1213 (w), 1182 (w), 1162 (w), 1095 (s), 1043 (m), 1017 (s), 973 (s), 933 (w), 883 (m), 828 (s), 802 (w), 776 (w), 750 (w), 730 (w), 713 (w), 651 (w), 634 (m), 544 (s), 472 (w), 443 (w) cm –1 .C 33 H 31 Cl 3 O 14 Tb 2 (1075.77): calcd. C 36.84, H 2.90, Cl 9.89, Tb 29.55; found C 36.81, H 2.86, Cl 9.85, Tb 29.49. | [] | [] | ["[Tb 2 (cpp) 3 (H 2 O)] n (cpp-Tb)"] | ["Tb(NO 3 ) 3 \b5H 2 O--1.00 mmol"] | [] | [] | [] | [] | []
ic200362c | Cu 2 (3PPN) 2 (hfac) 4 (M2L2). The complex was synthesized as previously described 6 to give a brownish powder (which reversibly turns green upon cooling in liquid nitrogen), which yields yellow-green needles when recrystallized by slow evaporation from toluene. Mp: 104106 C.The crystal and structural parameters in CIF format have been deposited at the Cambridge Crystallographic Data Centre (PAXBAS, PAXBAS02). | [] | [] | ["Cu 2 (3PPN) 2 (hfac) 4 (M2L2)"] | [] | [] | [] | [] | [] | []
ejic.200700542 | [Cd(η 2 -OOCCH=CHFc) 2 (C 2 H 5 OH) 2 ] (1): FcCH=CHCOONa (55.6 mg, 0.20 mmol) in methanol (8 mL) was added dropwise to a solution of Cd(OAc) 2 ·2H 2 O (26.8 mg, 0.1 mmol) in methanol (5 mL) and ethanol (2 mL). The resulting red solution was allowed to stand at room temperature in the dark. Good quality red crystals were obtained several days later. Yield: 48.6 mg (68%). IR (KBr): ν ˜ = 3439 (s), 3126 (s), 2361 (m), 1634 (s), 1519 (s), 1402 (s), 1253 (m), 1102 (m), 1039 (m), 816 (m), 486 (m) cm –1 .C 30 H 34 CdFe 2 O 6 (714.67): calcd. C 50.42, H 4.80; found C 50.32, H 4.86. | [] | [] | ["[Cd(η 2 -OOCCH=CHFc) 2 (C 2 H 5 OH) 2 ]"] | ["Cd(OAc) 2 ·2H 2 O--26.8 mg, 0.1 mmol"] | [] | ["FcCH=CHCOONa--55.6 mg, 0.20 mmol"] | [] | ["several days"] | ["methanol--8 mL", "ethanol--2 mL"]
s1600536810040250 | Experimental Solvothermal reactions were carried out at 423 K for 2 d in a Teflon-lined acid digestion bomb with an internal volume of 23 ml followed by slow cooling at 6 K/h to room temperature. A single-phase product consisting of transparent brown crystals of was obtained from a mixture of 5-aminoisophthalic acid (C 8 H 7 NO 4 , 0.0724 g, 0.4 mmol), Mg(NO 3 ) 2 .6H 2 O (0.1026 g, 0.4 mmol), and DMF (5.0 ml) and H 2 O (1.0 ml). | [] | [] | ["C 8 H 7 NO 4"] | ["Mg(NO 3 ) 2 .6H 2 O--0.1026 g, 0.4 mmol"] | [] | ["5-aminoisophthalic acid--0.0724 g, 0.4 mmol"] | ["423 K"] | ["2 d"] | ["DMF--5.0 ml", "H 2 O--1.0 ml"]
c6ce00960c | Experimental General procedures of the experiment and ligand synthesis can be found in the ESI.† Synthesis of Ln(Bi-L) (Ln 3+ =Eu 3+ ,Tb 3+ and La 3+ ) The same procedure was employed in the preparation of these three complexes with different metal salts. As an example, only the Eu(Bi-L) complex was described in detail. A mixture of EuĲNO 3 ) 3 ·6H 2 O (12 mg), Bi-L (5 mg) and DMF/H 2 O= 1 :1 (1 mL) was stirred for ca. 20 min in air, then transferred and sealed in a 4 mL Teflon-lined autoclave, which was heated at 80 °C for 48 h. After cooling to room temperature, colorless crystals were obtained. Yield: 65% (based on the ligand). Elemental analysis calcd. (%) for [C 15 H 11 EuO 8 ]: C, 38.23; H, 2.35; found: C, 37.96; H, 2.63; for Tb(Bi-L), yield: 61% (based on the ligand). Elemental analysis calcd. (%) for [C 15 H 11 TbO 8 ]: C, 37.68; H, 2.32; found: C, 38.13; H, 2.68; for La(Bi-L), yield: 82% (based on the ligand). Elemental analysis calcd. (%) for [C 15 H 11 LaO 8 ]: C, 39.32; H, 2.42; found: C, 38.93; H, 2.55. | [] | [] | ["Ln(Bi-L) (Ln 3+ =Eu 3+ ,Tb 3+ and La 3+ )"] | ["Eu(NO 3 ) 3 ·6H 2 O--12 mg"] | [] | ["Bi-L--5 mg"] | ["80 \nC"] | ["48 h"] | ["DMF/H 2 O--1 :1 (1 mL)"]
j.ica.2008.03.115 | Yield: 0.014 g (27.8%). Anal. Calc. for C 15 H 12 O 9 Er: C, 35.75; H, 2.38. Found: C, 35.50; H, 2.42%. IR (KBr pellet, cm 1 ): 3570(w), 3487(w), 1683(m), 1598(s), 1561(s), 1515(m), 1417(s), 1323(w), 1250(s), 1168(m), 1160(m), 1092(w), 1008(w), 884(m), 789(m), 766(w), 657(m).2.2.3. Synthesis of [Yb(oba)(ox) 0.5 (H 2 O) 2 ] n (3) The synthesis of complex 3 followed the similar procedure as for complex 1 except using Yb(NO 3 ) 3  6H 2 O instead of YCl 3  6H 2 O. | [] | [] | ["C 15 H 12 O 9 Er", "[Yb(oba)(ox) 0.5 (H 2 O) 2 ] n"] | ["Yb(NO 3 ) 3  6H 2 O--NaN"] | [] | [] | [] | [] | []
j.molstruc.2010.11.024 | 2.5. [Co(C 8 H 4 O 4 )(C 10 H 8 N 2 )] n (6) Single crystals of a suitable size were prepared by hydrothermal method. A mixture containing Co(NO 3 ) 2 6H 2 O (29 mg, 0.10 mmol), 2,2 0 -bipyridine (16 mg, 0.10 mmol) and sodium isophthalate (21 mg, 0.10 mmol) was added to H 2 O (10 ml) and stirred for 10 min. The mixture was then transferred into a Teﬂon-lined, stainless-steel autoclave, heated at 140 °C for 3 days and slowly cooled to room temperature. The red plate single crystals were protected by nail polish immediately after extracting from reactor, because they were air sensitive. The crystals are soluble in H 2 O and insoluble in EtOH. | [] | [] | ["[Co(C 8 H 4 O 4 )(C 10 H 8 N 2 )] n"] | ["Co(NO 3 ) 2 ?6H 2 O--29 mg, 0.10 mmol"] | [] | ["2,2 0 -bipyridine--16 mg, 0.10 mmol", "sodium isophthalate--21 mg, 0.10 mmol"] | ["140 °C"] | ["3 days"] | ["H 2 O--10 ml"]
ic202347j | La 3+ [15-MC Cu(II), S‑hpheHA -5](NO 3 ). This compound was synthesized via the procedure for La 3+ [15-MC Cu(II), pgHA -5](NO 3 ), substituting ShomopheHA for S-phenylglycineHA. Yield: 1.3899 g, 87%. ESI-MS: m/z 738.9 2+ (740.0 2+ calcd for [La 3+ [15-MC Cu(II), hpheHA -5](NO 3 − )] 2+ ), 1540.0 + (1541.0 + calcd for [La 3+ [15-MC Cu(II), hpheHA -5](NO 3 − ) 2 ] + ).CHN found (calcd) for LaCu 5 C 50 H 60 N 10 O 10 (NO 3 ) 1.5 (OH) 1.5 (H 2 O) 3.5 : C, 37.49 (37.55); H, 4.11 (4.32); N, 10.11 (10.07).Gd 3+ [15-MC Cu(II), S‑hpheHA -5](NO 3 ). This compound was synthesized via the procedure for La 3+ [15-MC Cu(II), hpheHA -5](NO 3 ), substituting gadolinium nitrate hexahydrate for lanthanum nitrate hexahydrate. | [] | [] | ["La 3+ [15-MC Cu(II), S‑hpheHA -5](NO 3 )", "Gd 3+ [15-MC Cu(II), S‑hpheHA -5](NO 3 )", "LaCu 5 C 50 H 60 N 10 O 10 (NO 3 ) 1.5 (OH) 1.5 (H 2 O) 3.5"] | [] | [] | [] | [] | [] | []
ic401558f | M(NC S) 2 (OCMe 2 ) 2 (Mn = Cr, Mn) was dissolved in acetonitrile to form M(NCS) 2 (NCMe) 2 [M = Cr (4), Mn (5)]. The ν CN absorptions at 2316 and 2293 cm −1 of 4 are characteristic of coordinated acetonitrile. The other two ν CN absorptions at 2105 and 2096 cm −1 suggest coo rdinated thiocyanate ligands. Two δ NCS and δ NCC absorptions at 478 and 468 cm −1 suggest M-N(CS) and M-N(CMe) bonding. | [] | [] | ["M(NCS) 2 (OCMe 2 ) 2"] | ["Mn(NCS) 2 (OCMe 2 ) 2--not specified"] | [] | [] | [] | [] | ["acetonitrile--not specified"]
j.ica.2016.03.032 | 2.3.6. Synthesis of complex 6 [Cu I 2 ( l -I) 2 ( l -L 5 )(PPh 3 ) 2 ] n Triphenylphosphine (0.262 g, 1 mmol) was dissolved in CH 3 CN (50 ml). To this solution, cuprous iodide (0.190 g, 1 mmol) was added. Then the reaction mixture was stirred for 1 h to obtain a white turbid solution. Then (0.376 g, 1 mmol) of the ligand, L 5 in 25 ml CHCl 3 was added dropwise and the reaction mixture was reﬂuxed at 60 °C for 1 h. The clear yellow solution obtained was kept in open air. Bright orange-red crystals, suitable for X-ray analysis were obtained after 1 day. Yield 1.03gm (80%).1 H NMR (200 MHz, CDCl 3 , TMS): d 8.76 (d, 4H), 8.46 (s, 2H), 7.75 (d, 4H), 7.49 (m, 4H), 7.36–7.22 (m, 15H), 2.26 (s, 2H).31 P NMR (200 MHz, CDCl 3 , TMS): d 6.56. FT IR cm 1 (KBr): 3043(w), 2350 (w), 2159(w), 1902(vw), 1595(m), 1475(m), 1432(m), 1368(w), 1292(w), 1183(w), 1086(m), 1022(w), 827(m), 743(s), 697(vs), 576(m), 513(s), 427(w). UV–Vis (CH 2 Cl 2 )[k max, nm]: 387. Anal.Calc. for C 61 H 50 Cu 2 I 2 N 4 P 2 : C, 57.15; H, 3.93; N, 4.37; Found C, 57.21; H, 3.97; N, 4.43%. | [] | [] | ["complex 6 [Cu I 2 ( l -I) 2 ( l -L 5 )(PPh 3 ) 2 ] n"] | ["cuprous iodide--0.190 g, 1 mmol"] | [] | ["Triphenylphosphine--0.262 g, 1 mmol", "L 5--0.376 g, 1 mmol"] | ["reﬂuxed at 60 \nC"] | ["1 h", "1 h"] | ["CH 3 CN--50 ml", "CHCl 3--25 ml"]
cg800378c | Synthesis of [Cu(datrz)] (2). The reaction was carried out in a procedure similar to that for 1, using CuCl 2 •2H 2 O (0.17g, 1.0 mmol) and aqueous ammonia (25%, 2.0 mL) instead of CuBr and 1,3,5Benzenetricarboxylic acid. Brown prism crystals of 2 were isolated in 87% yield. Anal. Calcd (%) for C 2 H 4 CuN 5 : C, 14.86; H, 2.49; N, 43.33. | [] | [] | ["[Cu(datrz)]", "C 2 H 4 CuN 5"] | ["CuCl 2 •2H 2 O--0.17g, 1.0 mmol"] | [] | ["aqueous ammonia--25%, 2.0 mL"] | [] | [] | []
s1600536814025380 | determined. Selected IR bands (diamond anvil, cm 1 ): 3432 (w), 3316 (w), 2213 (s), 1581 (s), 1557 (s), 1394 (s), 1301 (s), 1020 (s). | [] | [] | [] | [] | [] | [] | [] | [] | []
cm950594i | [Ag(1,3,5-triazine)CF 3 SO 3 ]‚H 2 O (8). A solution of 1,3,5triazine (10.0 mg, 0.10 mmol) and silver(I) triflate (30.3 mg, 0.10 mmol) in acetone (4 mL) was heated to 70 °C in a sealed vial in an oil bath. The warm solution was filtered into a vial through a Whatman No. 50 filter paper. The vial was sealed with a Teflon-lined screw cap and was reheated to 80 °C. Slow cooling to ambient temperature at the rate of 1.2 °C h -1 resulted in X-ray-quality single crystals. | [] | [] | ["Ag(1,3,5-triazine)CF 3 SO 3 ]‚H 2 O", "8"] | ["silver(I) triflate--30.3 mg, 0.10 mmol"] | [] | ["1,3,5triazine--10.0 mg, 0.10 mmol"] | ["70 \b0C", "80 \b0C"] | [] | ["acetone--4 mL"]
00958972.2017.1393071 | [Cu(L)(H 2 O)] n , catena-poly[(µ-pyridine-2,6-dicarboxylato-O:O’)copper(II))bis(aqua(pyridine-2,6-dicarboxylato-O’’:O’’’)copper(II))] (3): A 5 mL acetonitrile solution of CuI (0.190 g, 1 mmol) was mixed with a 5 mL DMF solution of H 2 L (0.167 g, 1 mmol) at r.t.1 mL of that stock solution was placed in 4 mL glass vials, and to those solutions 2 mL of methanol was added and kept in an oven at 120 C.Deep blue crystals suitable for X-ray diffraction were obtained within two weeks (0.03 g, yield 12%, based on H 2 L).Anal. Calc. for C 7 H 5 CuNO 5 (246.66 g/mol): C, 34.08; H, 2.04; N, 5.68%. Found C, 34.73; H, 2.61; N, 6.40%.2.3. Crystal structure determination Crystallographic data and refinement details of the data collection for the complexes are given in table 1. All structures were solved by direct methods in SHELXSand refined in SHELXL-2014 Downloaded by [Eastern Michigan University] at 18:55 16 October 2017 4 [22, 23] by the full-matrix method. Absorption corrections and data integrationwere applied using Bruker Apex2 software [24]. Where applicable, C-bonded H atoms were generated in their calculated positions and treated with a riding model, assuming their U eq at 1.2/1.5U eq (parent atom). | [] | [] | ["[Cu(L)(H 2 O)] n"] | ["CuI--0.190 g, 1 mmol"] | [] | ["H 2 L--0.167 g, 1 mmol"] | ["120 \nC"] | ["two weeks"] | ["acetonitrile solution--5 mL", "DMF solution--5 mL", "methanol--2 mL"]
d0dt02450c | Synthesis of [Mn-THPP] (3) Mn(NO 3 ) 2 ·4H 2 O (3.68 mg, 0.015 mmol) and H 2 THPP (7.2 mg, 0.010 mmol) was added into a Pyrex glass tube followed by DMF/H 2 O (3 mL, v : v = 1 : 3). This mixture was transferred to a programmable oven, heated to 120 °C over 4 h and maintained at that temperature for 48 h, before cooling to room temperature over 24 h to provide purple plate single crystals, which were collected by filtration, washed thoroughly with EtOH and dried in vacuo. Yield: 1.25 mg, 11% based on Mn. Anal. calcd Table 2 NLO data for 1–4 and some literature examples: linear transmittance (T 0 ), absorption coeﬃcients (α 2 ), refractive index (n 2 ), susceptibility (χ (3) ), and hyperpolarizability (γ) T 0 (%) α 2 (10 −10 mW −1 ) χ (3) (10 −12 esu) γ (10 −28 esu) Ref.CP 1 a 63 0.9 2.99 1.50 This work CP 2 a 52 4.6 15.23 7.64 This work CP 3 a 70 0.9 2.83 1.42 This work CP 4 a 80 1.8 5.92 2.97 This work Co-THPP (crystalline plates) a 56 2.4 8.06 0.24 22 Co-THPP (flower-shaped clusters) a 68 7.0 23.05 1.27 22 Co-THPP (ultrathin films) a 68 9.5 31.29 1.37 22 (NH 2 ) 4 (4-TPP-Mn) b ca. 80% 2.2 19.11 0.30 12c [(TBA) 8 {(4-TPP)(Mo 6 O 18 ) 4 }] b ca. 55% 8.8 29.79 0.46 12c [(TBA) 8 {(4-TPP-Mn)(Mo 6 O 18 ) 4 }] b ca. 50% 9.8 33.49 0.52 12c a Samples were dissolved in DMF solution with concentrations of 1.0 × 10 −5 M; pulse duration τ = 4 ns, repetition rate of 10 Hz; with the intensity of light at the focus E 0 = 10.3 μJ. | ["room temperature"] | ["24 h"] | ["[Mn-THPP]", "NaN"] | ["Mn(NO 3 ) 2 \n4H 2 O--3.68 mg, 0.015 mmol"] | [] | ["H 2 THPP--7.2 mg, 0.010 mmol"] | ["120 \nC"] | ["48 h"] | ["DMF--3 mL", "H 2 O--3 mL"]
c1ce05718a | Anal. calcd for C 30 H 16 AgF 6 N 4 O 3 Sb (9): C 43.90, H 1.95, N 6.82.Found: C 43.78, H 1.82, N 6.95.Preparation of 10 A solution of AgPF 6 (10.4 mg, 0.04 mmol) in THF (8 mL) was layered onto a solution of L4 (10.0 mg, 0.02 mmol) in CH 2 Cl 2 (8 mL). The solutions were left for about two weeks at room temperature, and colourless crystals were obtained. Yield, 40% (based on L4). IR (KBr, cm 1 ): 3072 (m), 2975 (m), 2871 (m), 2231 (s), 1591 (s), 1558 (s), 1493 (s), 1438 (m), 1380 (m), 1302 (s), 1221 (s), 1051 (s), 840 (vs), 790 (s), 736 (s), 681 (s), 559 (s). | [] | [] | ["C 30 H 16 AgF 6 N 4 O 3 Sb (9)"] | ["AgPF 6--10.4 mg, 0.04 mmol"] | [] | ["L4--10.0 mg, 0.02 mmol"] | [] | ["two weeks"] | ["THF--8 mL", "CH 2 Cl 2--8 mL"]
j.jorganchem.2016.11.014 | Crystallization from dichloromethane/diethyl ether provided complex 4. Yield: 160.5 mg (84%). Anal. Calcd (%) for C 74 H 80 F 6 N 8 O 14 Rh 4 S 2 : C 46.90, H 4.25, N 5.91. Found: C 46.53, H 4.01, N 5.65. IR (KBr disk): 3462(w), 1654(w), 1609(w), 1384(s), 1341(s), 1280(s), 1258(s), 1123(w), 1096(s), 1031(s), 639(w), 567(m), 589(w) cm 1 .1 H NMR (400 MHz, CDCl 3 , ppm): d ¼ 9.47e9.42 (d, 4H, Py-H), 8.64e8.57 (d, 8H, bpy -H), 8.98e8.06 (d, 8H, bpy -H), 1.67 (s, 60H, Cp * -H). | [] | [] | ["complex 4"] | [] | [] | [] | [] | [] | ["dichloromethane--NA", "diethyl ether--NA"]
s1600536803019214 | Experimental Sodium maleate (0.14 g, 1 mmol) and 1,10 phenanthroline (0.20 g, 1 mmol) were added to a 1/1 ethanol/water (20 ml) solution of cadmium dichloride 2.5 hydrate (0.23 g, 1 mmol) to give a white product in 50% yield. The mixture was heated at about 333 K until the solid material dissolved completely. Colorless crystals separated from the solution in a few days. | [] | ["a few days"] | [] | ["cadmium dichloride 2.5 hydrate--0.23 g, 1 mmol"] | [] | ["Sodium maleate--0.14 g, 1 mmol", "1,10 phenanthroline--0.20 g, 1 mmol"] | ["333 K"] | [] | ["ethanol--10 ml", "water--10 ml"]
b900581a | Ligand L 5 . Yield: 81% (0.841 g). Anal. calcd for C 22 H 26 N 4 : C 76.27, H 7.56, N 16.17. Found: C 76.5, H 7.7, N 16.2. IR (KBr, cm -1 ): 3394 (br), 3063–2792 (m), 1616 (s), 1589 (s), 1570 (s), 1520 (s), 1473 (s), 1435 (s), 1367 (s), 1244 (m), 1191 (m), 1117 (m), 1047 (m), 810 (s), 758 (s). ESI-MS (positive ion mode, MeOH): m/z = 347.22 (100%, [L 5 +H] + ). | [] | [] | ["L 5"] | [] | [] | [] | [] | [] | []
ejic.200900962 | ⬁ 3 [YCl 3 {1,3-C 6 H 4 (CN) 2 }] (1): YCl 3 (0.5 mmol, 97.63 mg) and 1,3benzodinitrile [1,3-C 6 H 4 (CN) 2 ; 1.5 mmol, 192 mg] were sealed in an evacuated Duran glass ampoule and heated to 150 °C in 6.5 h and to 170 °C in another 20 h. This temperature was maintained for 48 h. The reaction mixture was then cooled to 155 °Cover50h, to 145 °C in 10 h and to room temperature within 24 h. The reaction resulted in highly reflecting transparent colourless crystals of the product next to the excess ligand and some YCl 3 . Yield: 134 mg (83%). C 8 H 4 Cl 3 N 2 Y (323.39): calcd. C 24.96, N 7.27, H 1.05; found C 25.09, N 7.23, H 0.96. MIR (KBr): ν ˜ = 3075 (w), 2268 (s), 2234 (s), 1600 (m), 1577 (m), 1480 (s), 1423 (s), 1334 (w), 1338 (w), 1185 (w), 1148 (m), 1104 (w), 906 (s), 800 (s), 676 (s), 501 (s) cm –1 . FIR (PE): ν ˜ = 502 (m), 461 (m), 383 (m), 268 (w), 196 (w), 144 (m), 65 (m) cm –1 . Raman: ν ˜ = 3079 (m), 2275 (vs), 1600 (m), 1576 (m), 1243 (m), 1002 (m), 704 (w), 144 (w) cm –1 . To obtain paricles of 50–400 nm, 25mg of 1 was treated with a ball mill. Samples of 1 were investigated with REM after 10–45 min milling time (ν = 60 Hz). | [] | [] | ["[YCl 3 {1,3-C 6 H 4 (CN) 2 }]"] | ["YCl 3--0.5 mmol, 97.63 mg"] | [] | ["1,3benzodinitrile [1,3-C 6 H 4 (CN) 2 ]--1.5 mmol, 192 mg"] | ["150 °C", "170 °C", "155 °C", "145 °C", "room temperature"] | ["48 h"] | []
s10904-016-0400-0 | 2.2 Synthesis Single Crystal of [Ni(dipic) 2 Mn(O) 2 ] n by Reﬂux The equivalent molar ratios of two metal nitrates [5.0 mL of Ni(NO 3 ) 2 (0.50 mmol) ? 5 mL of Mn(NO 3 ) 2 (0.50 mmol)] in the presence of iron (III) nitrate nonahydrate as catalyst were dissolved in 10.0 mL of distilled water, next pyridine-2,6-dicarboxylic acid (167 mg, 1.00 mmol) and an aqua solution (2.0 mL) of NaOH (80 mg, 2.0 mmol) were added gutty to this solution. The mixture was stirred at room temperature. Solution ﬁltered off and left to evaporate at room temperature. After 5 days, green crystals of [Ni(dipic) 2 Mn(O) 2 ] n were formed 57 % yield based on metal nitrates. Anal. Cal. for C 14 H 6 Ni N 2 Mn O 10 : C, 35.29; H, 1.26; N, 5.88 Fo und: C, 35.06; H, 1.01; N, 5.73. | [] | [] | ["[Ni(dipic) 2 Mn(O) 2 ] n", "C 14 H 6 Ni N 2 Mn O 10"] | ["Ni(NO 3 ) 2 --5.0 mL, 0.50 mmol", "Mn(NO 3 ) 2 --5 mL, 0.50 mmol", "iron (III) nitrate nonahydrate--catalyst"] | [] | ["pyridine-2,6-dicarboxylic acid--167 mg, 1.00 mmol"] | [] | ["5 days"] | ["distilled water--10.0 mL", "aqua solution of NaOH--2.0 mL"]
j.molstruc.2007.03.019 | UV–Vis ( k max ) /nm: 354 (p–p * ).2.2.2. Preparation of [CdL(NO 3 ) 2 ] n (1) Crystals were obtained by using a fritted U-tube. L (0.360 g, 1 mmol) in CHCl 3 solution was placed on the side of the U-tube, and on the other side of the U-tube Cd(NO 3 ) 2 (0.948 g, 4 mmol) in ethanol was added followed by enough ethanol to equalize hydrostatic pressures on both sides. After two weeks, well-formed yellow crystals (1) were obtained within the solutions of both sides. Yield: 70%. Anal. Calc. for C 26 H 20 CdN 4 O 6 : C, 52.10; H, 3.35; N, 9.39. Found C, 52.06; H, 3.38; N, 9.42 %. IR (KBr, cm 1 ): 821 (s), 1385 (s), 1591 (s), 3521 (s). | [] | [] | ["[CdL(NO 3 ) 2 ] n"] | ["Cd(NO 3 ) 2--0.948 g, 4 mmol"] | [] | ["L--0.360 g, 1 mmol"] | [] | ["two weeks"] | ["CHCl 3 solution--not specified", "ethanol--not specified"]
chem.201200046 | Synthesis of {[Gd 2 (L) 3 ACHTUNGTRENNUNG(dmf) 2 (3-pyridinecarboxaldehyde) 2 ]·3(3-pyridinecarboxaldehyde)·3H 2 O} n (6): Single crystals of compound 1, upon exposure to 3-pyridinecarboxaldehyde vapor for 5 days, afforded compound 6 without a loss in crystallinity. IR (KBr): n˜ =3070 (m), 1707 (s), 1663 (m) 1627 (s), 1593 (s), 1541 (s), 1459 (m) 1387 (s), 1341 (s), 1244 (w), 1212 (w), 1191 (w), 1106 (m), 1028 cm 1 (w); elemental analysis calcd (%) for C 78 H 57 N 19 O 46 Gd 2 : C 40.54, H 2.49, N 11.52; found: C 40.57, H 2.41, N 11.48. | [] | [] | ["{[Gd 2 (L) 3 ACHTUNGTRENNUNG(dmf) 2 (3-pyridinecarboxaldehyde) 2 ]\b3(3-pyridinecarboxaldehyde)\b3H 2 O} n (6)"] | [] | ["3-pyridinecarboxaldehyde--vapor"] | [] | [] | ["5 days"] | []
c2dt30362k | Synthesis of 1,3,5-tris(1,2,4-triazol-4-yl)adamantane (tr 3 ad). A mixture of 1,3,5-triaminoadamantane (0.420 g, 2.32 mmol), DMF azine (2.64 g, 18.6 mmol), 0.130 g (0.73 mmol) of TsOH·H 2 O and 10 mL of DMA was placed in a 25 ml ﬂask equipped with a magnetic stirrer bar and an air cooled Vigreaux column. The mixture was gen tly reﬂuxed in argon atmosphere with stirring for 25 h. The solvent was evaporated under reduced pressure until a viscous semi-solid remained. It was triturated with 10 ml of CH 3 CN and the white powder that had formed was ﬁltered off, thoroughly washed with 3 × 5 mL of CH 3 CN and dried in air at 100 °C. The yield of light tan powder was 0.67 g (86%). The product is slightly soluble in DMSO, DMF and hot water. Anal. for tr 3 ad,C 16 H 19 N 9 . Calcd (%): C, 56.95; H, 5.68; N, 37.37. Found: C, 57.11; H, 5.69; N, 37.09%.This journal is © The Royal Society of Chemistry 2012 Dalton Trans., 2012, 41, 8675–8689 ¦ 8685 Downloaded by OHIO STATE UNIVERSITY on 30 June 2012 Published on 23 April 2012 on http://pubs.rsc.org ¦ doi:10.1039/C2DT30362K View Online | [] | [] | ["C 16 H 19 N 9"] | [] | [] | ["1,3,5-triaminoadamantane--0.420 g, 2.32 mmol", "DMF azine--2.64 g, 18.6 mmol", "TsOH·H 2 O--0.130 g, 0.73 mmol"] | [] | ["25 h"] | ["DMA--10 mL", "CH 3 CN--10 ml"]
s1600536806054274 | Colorless block-shaped crystals were obtained; these were washed with water and then dried (yield: ca 80%, based on Cd). Elemental analysis found: C 48.91, H 4.49, N 8.96%; calculated: C 49.03, H 4.43, N 8.80%. | [] | [] | [] | [] | [] | [] | [] | [] | []
j.jssc.2010.03.006 | Orange block crystals were obtained. Yield:  54% (based on W).Anal. calcd. for C 28 H 48 Ce 4 N 4 O 74 SiW 12 (4419.44): C, 7.61; H, 1.09; N, 1.27; Si, 0.64; Ce, 12.68; W, 49.92 (%). Found: C, 7.58; H, 1.08; N, 1.21; Si, 0.70; Ce, 12.75; W 49.82 (%). IR (KBr, cm  1 ) n : 3471 (s), 1608 (vs), 1566 (vs), 1448 (s), 1398 (s), 1382 (m), 1282 (m), 1194 (w), 1072 (m), 1018 (w), 970 (s), 918 (s), 885 (m), 802 (vs), 763 (vs), 698 (w), 662 (w), 536 (w). | [] | [] | ["C 28 H 48 Ce 4 N 4 O 74 SiW 12"] | [] | [] | [] | [] | [] | []
c2ce06730g | [Cd(H 2 bch) 2 (2,29-bpy)(H 2 O) 2 ][Cd(m 2 -H 2 bch)(2,29-bpy)(H 2 O) 2 ] (H 2 bch) (4). Compound 4 was prepared analogously using a mixture of CdCl 2 ?2.5H 2 O (0.23 g, 1.0 mmol), H 3 btca (0.21g, 1.0 mmol), 2,29-bpy (0.16 g, 1.0 mmol) and H 2 O (20 mL) (pH = 7, adjusted by using a 0.5 mL 10% aqueous solution of N 2 H 4 ?H 2 O).The product was obtained as yellow block-shaped crystals in 53% yield (based on Cd). Anal. Calc. for Cd 2 C 56 N 12 O 20 H 44 (1429.83): C, 47.04; H, 3.15; N, 11.78%; Found: C, 47.15; H, 3.21; N, 11.87%. | [] | [] | ["[Cd(H 2 bch) 2 (2,29-bpy)(H 2 O) 2 ][Cd(m 2 -H 2 bch)(2,29-bpy)(H 2 O) 2 ] (H 2 bch)"] | ["CdCl 2 ?2.5H 2 O--0.23 g, 1.0 mmol"] | [] | ["H 3 btca--0.21g, 1.0 mmol", "2,29-bpy--0.16 g, 1.0 mmol"] | [] | [] | ["H 2 O--20 mL"]
c9ce01178a | Crystals were grown along the edges of the foil up to the top.The solution appeared clear with a light green colour. On the contrary, the Ni 2+ ion-dissolved solution produced an aggregated crystalline product along with a precipitate in the solution. The breaking of aggregation clearly showed the formation of clear tiny crystals with similar morphology (Scheme 2). It did not produce any crystals on the top surface of the foil as observed in the case of Co 2+ . This suggests that Co 2+ and Ni 2+ interact differently with the HBA ligand. However, single crystal analysis revealed that only the coppercoordination polymer and no Co 2+ or Ni 2+ ions were present in the network (Fig. 1). Furthermore, to confirm the complete absence of Co 2+ or Ni 2+ ions in the network solution, X-ray absorption near-edge structure (XANES) analysis was performed for the single crystals, which also clearly showed the presence of only copper (Fig. S2†). The XANES study confirmed the absence of Co 2+ and Ni 2+ ions in both crystals. | [] | [] | ["Copper coordination polymer"] | ["Cu 2+ ion--NaN"] | [] | ["HBA ligand--NaN"] | [] | [] | []
ic800570a | Preparation of Co(endi) 2 (N 3 ) 2 (2). An aqueous solution (6 mL) of Co(CH 3 COO) 2 (0.5 mmol) and NaN 3 (1.0 mmol) was mixed with a DMF solution (3 mL) of endi (1.0 mmol). After 30 min of stirring, the resulting pink solution was ﬁltered and left at room temperature. Pink thin rectangular plate crystals were harvested the next day in 70% yield. Anal. Calcd for C 8 H 12 N 22 Co: C, 20.24; N, 64.83; H, 2.54. Found: C, 20.33; N, 65.30; H, 2.37. | [] | ["next day"] | ["Co(endi) 2 (N 3 ) 2", "C 8 H 12 N 22 Co"] | ["Co(CH 3 COO) 2--0.5 mmol"] | ["NaN 3--1.0 mmol"] | ["endi--1.0 mmol"] | [] | ["30 min"] | ["aqueous solution--6 mL", "DMF solution--3 mL"]
cg501647r | Reaction of [Cu 3 (μ 3 -OH)(μ-pz) 3 (C 2 H 5 COO) 2 (H 2 O)], 1c, with 4,4′Bipyridine. Synthesis of [{Cu 3 (μ 3 -OH)(μ-pz) 3 (C 2 H 5 COO) 2 (μ-bpy)} 2 ]· 2H 2 O, 5. To a solution of 1c (252 mg, 0.44 mmol) in 30 mL of MeOH, a solution of bpy (136 mg, 0.9 mmol) in 5 mL of MeOH was added. The obtained solution was stirred for 5 min and then was left to evaporate in the air yielding well-formed blue crystals, suitable for a SC-XRD determination. | [] | [] | ["[Cu 3 (μ 3 -OH)(μ-pz) 3 (C 2 H 5 COO) 2 (H 2 O)]", "[{Cu 3 (μ 3 -OH)(μ-pz) 3 (C 2 H 5 COO) 2 (μ-bpy)} 2 ]· 2H 2 O"] | ["1c--252 mg, 0.44 mmol"] | [] | ["4,4′Bipyridine--136 mg, 0.9 mmol"] | [] | [] | ["MeOH--30 mL"]
c3dt51241j | Preparations of compounds 1–6 {[Co 1.5 (cpia)(o-bi x)](H 2 O) 1.5 } n (1). A mixture of Co(OAc) 2 ·4H 2 O (0.0125 g, 0.05 mmol), H 3 cpia (0.0100 g, 0.033 mmol), o-bix (0.0119 g, 0.05 mmol), aqueous NaOH solution (0.1 mol L −1 , 0.5 mL) and deionized water (3 mL) was added to a 15 mL Teflon-lined stainless-steel autoclave and heated at 180 °C for 72 h. After the mixture was cooled to room temperature in 36 h, red block crystals were collected by filtration and washed with deionized water, and dried in air, with a yield of 52% based on H 3 cpia. Elem. anal. Calcd for C 58 H 48 Co 3 N 8 O 17 :C, 53.35; H, 3.70; N, 8.58. Found: C, 52.06; H, 3.89; N, 8.73%.FT-IR (cm −1 , KBr): 3445(br), 2926(w), 1608(s), 1573(s), 1517(m), 1452(m), 1395(vs), 1247(m), 1214(m), 1170(w), 1107(w), 1085(w), 979(w), 853(w), 775(m), 723(m), 660(m), 560(w), 453(w).{[Co 2 (cpia)(μ-OH)(m-bix)]H 2 O} n (2). The same synthetic procedure as that for 1 was used except that m-bix (0.0119 g, 0.05 mmol) was used instead of o-bix, yielding purple block X-ray quality crystals of 2 in 47% yield based on H 3 cpia. Elem. | [] | ["36 h"] | ["[Co 1.5 (cpia)(o-bi x)](H 2 O) 1.5 "] | ["Co(OAc) 2 ·4H 2 O--0.0125 g, 0.05 mmol"] | [] | ["H 3 cpia--0.0100 g, 0.033 mmol", "o-bix--0.0119 g, 0.05 mmol"] | ["180 °C"] | ["72 h"] | ["aqueous NaOH solution--0.1 mol L −1 , 0.5 mL", "deionized water--3 mL"]
acs.inorgchem.8b03628 | {BA@[Zn(μ 2 -BA)(MeOH) 2 (H 2 O) 2 ](CF 3 SO 3 ) 2 } n (3). Compound 3 was synthesized at similar conditions to 2, but instead of using Zn(CF 3 CO 2 ) 2 , Zn(CF 3 SO 3 ) 2 ·6H 2 O was used. Yield is 38% based on BA,asﬁne yellow-green needles after self-diﬀusion of components over 72 h through the layer of MeOH-DCM.FT-IR (cm −1 ): 3066 w, 3022 w, 1593 s, 1533 m, 1517 m, 1483 w, 1444 m, 1394 s, 1318 w, 1252 w, 1217 w, 1186 m, 1147 w, 1060 m, 1031 m, 987 m, 948 w, 882 m, 805 s, 771 s, 727 m, 677 s, 645 s, 610 s.(See the SI, Figure S62.) Anal. Calcd. for {BA@[Zn(μ 2 -BA)(MeOH) 2 (H 2 O) 2 ](CF 3 SO 3 ) 2 } n : C, 55.40; H, 3.84; F, 10.11; N, 4.97; O, 14.19; S, 5.69; Zn, 5.80. | [] | [] | ["{BA@[Zn(μ 2 -BA)(MeOH) 2 (H 2 O) 2 ](CF 3 SO 3 ) 2 } n", "{BA@[Zn(μ 2 -BA)(MeOH) 2 (H 2 O) 2 ](CF 3 SO 3 ) 2 }"] | ["Zn(CF 3 SO 3 ) 2 ·6H 2 O--NaN"] | [] | ["BA--NaN"] | [] | ["72 h"] | ["MeOH-DCM--NaN"]
j.poly.2007.10.020 | 2.2.2. [Pb(PDB)(H 2 O)] Æ (H 2 O) (2) An identical procedure to 1 was followed to prepare 2 except NiCl 2 Æ 6H 2 O was replaced by Pb(NO 3 ) 2 (0.099 g, 0.3 mmol), yield 65%. Elem. Anal. Calc. for complex C 7 H 7 PbNO 6 (2) (408.33): C, 20.59; H, 1.71; N, 3.43.Found: C, 20.50; H, 1.75; N, 3.40%. IR (cm 1 , KBr): 3396 (br), 3080 (m), 1603 (s), 1557 (s), 1361 (vs), 1261 (m), 1147 (ms), 1208 (w), 958 (w), 911 (w), 821 (m), 767 (m), 725 (s), 681 (m), 669 (w), 573 (w ), 515 (w), 430 (w). | [] | [] | ["[Pb(PDB)(H 2 O)] Æ (H 2 O)", "C 7 H 7 PbNO 6 (2)"] | ["Pb(NO 3 ) 2--0.099 g, 0.3 mmol"] | [] | ["PDB--not specified"] | [] | [] | []
cg901480y | Colorless block crystals were collected and washed with ethanol several times, yield: 63%. Anal. Calcd for C 46 H 44 N 8 O 15 Cd 3 :C, 42.96; H, 3.45; N, 8.71%; Found: C, 42.89; H, 3.48; N, 8.65%. IR (KBr pellet, cm -1 ): 3408 (s), 3115 (s), 2957 (m), 1599 (s), 1562 (s), 1518 (m), 1405 (m), 1390 (s), 1279 (m), 1108 (m), 1085 (m), 1031 (w),939 (w), 823 (w), 767 (w), 739(w), 656 (m), 628 (w), 582 (m). | [] | [] | ["C 46 H 44 N 8 O 15 Cd 3"] | [] | [] | [] | [] | [] | []
j.solidstatesciences.2011.12.002 | 2.2.3. Cd 2 (mip) 2 (H 2 O) 5 $3H 2 O(3) The synthesis of 3 was similar to that of 1 except that H 2 Owas used instead of DMF. Colorless crystals of 3 were obtained (43% yield based on Cd(NO 3 ) 2 ) Anal. calcd. for C 18 H 28 Cd 2 O 16 : C, 29.81; H, 3.89. Found: C, 29.85; H, 3.85. IR (KBr, cm 1 ): 3398s, 2812w, 1607s, 1540s, 1428s, 1384s, 1244s, 1111m, 780s, 746m, 736m, 500m. | [] | [] | ["Cd 2 (mip) 2 (H 2 O) 5 $3H 2 O", "C 18 H 28 Cd 2 O 16"] | [] | [] | [] | [] | [] | ["H 2 O--not specified"]
ic201950p | Preparation of {[Ag 2 (D-met)(L-met)]} n (3). To a suspension of 0.580 g (2.50 mmol) of Ag 2 O in 100 mL of water was added 0.745 g (5.00 mmol) of DL-Hmet. During 2 h of stirring, the black suspension changed to a clear solution. The unreacted black powder of Ag 2 O was filtered off through a folded filter paper (Whatman No. 5). The clear filtrate was added dropwise to 1 L of ethanol, and the resulting mixture was allowed to stand for 1 day. The white powder formed was collected on a membrane filter (JG 0.2 μm), washed with ethanol (50 mL × 2) and diethyl ether (100 mL × 2), and dried in vacuo. The light-stable and thermally-stable white powder obtained in 1.15 g (89.8%) yield was soluble in water but insoluble in most organic solvents. The powder (0.300 g) was dissolved in 2.5 mL of warm water. Colorless granular crystals were grown in 1 day while standing at room temperature (0.215 g). Although the powder was soluble in water, the crystals were sparingly soluble in water and insoluble in common organic solvents. The water-soluble powder and crystals obtained were characterized as below. Anal. Calcd for C 10 H 20 N 2 O 4 S 2 Ag 2 or [Ag 2 (D-met)(L-met)] as a monomer unit: C, 23.45; H, 3.94; N, 5.47. Found: C, 23.41; H, 3.59; N, 5.46. TG/DTA data: no weight loss was observed before the decomposition temperature. Decomposition began at around 148 °C with an endothermic peak at 166 °C. Prominent IR bands in the 1800−400 cm −1 region (KBr disk): 1577 vs, 1442 s, 1427 s, 1404 s, 1326 m, 1305 s, 1275 m, 1254 m, 1032 m, 961 m, 620 m cm −1 . | ["room temperature"] | ["1 day"] | ["[Ag 2 (D-met)(L-met)]", "3", "C 10 H 20 N 2 O 4 S 2 Ag 2"] | ["Ag 2 O--0.580 g, 2.50 mmol"] | [] | ["DL-Hmet--0.745 g, 5.00 mmol"] | [] | ["2 h"] | ["water--100 mL", "ethanol--1 L", "diethyl ether--100 mL"]
cg9000076 | Synthesis of [Zn(btx) 2 ] 2 [SiMo 12 O 40 ] · 0.5H 2 O (4). Molybdic acid (0.12 g), silicic acid (0.02 g), ZnSO 4 · 7H 2 O (0.06 g), btx (0.06 g) and H 2 O (15 mL) were mixed and stirred at room temperature for 30 min.Those mixtures were adjusted with 4 M HCl to different pH values (pH 2.8-3.5) and then sealed in the Teﬂon-lined autoclave and heated at 170 °C for 5 days. After slow cooling to room temperature, yellow blocklike crystals 4 were obtained (yield: 70%). Anal. Calcd for C 48 H 49 N 24 Zn 2 SiMo 12 O 40.5 : C, 19.72; H, 1.67; N, 11.50. Found: C, 19.86; H, 1.62; N, 11.60. IR (solid KBr pellet, cm -1 )of4: 3469 (m), 3112 (w), 1537 (s), 1431 (s), 1375 (w), 1347 (w), 1284 (s), 1224 (w), 1185 (w), 1124 (s), 1079 (w), 1005 (s), 951 (s), 910 (s), 794 (s), 677 (s), 643 (m), 624 (w), 537 (w), 508 (w). | [] | [] | ["[Zn(btx) 2 ] 2 [SiMo 12 O 40 ] · 0.5H 2 O", "C 48 H 49 N 24 Zn 2 SiMo 12 O 40.5"] | ["ZnSO 4 \n7H 2 O--0.06 g"] | [] | ["btx--0.06 g"] | ["170 °C"] | ["5 days"] | ["H 2 O--15 mL"]
c3ce40528a | Found: C, 52.21; H, 4.68; N, 9.63. IR data (KBr, cm 21 ): 3325(m), 3128(m), 1933(s), 1680(m), 1620(w), 1557(w), 1481(s), 1433(s), 1394(w), 1351(m), 1204(s), 1149(s), 1089(m), 1031(s), 994(s), 943(s), 892(s), 757(w), 658(w), 555(m), 518(w), 474(s).Synthesis of [Co 3 (L) 2 (biim-4) 2 (H 2 O) 4 ]?4H 2 O (9). The preparation of 9 was similar to that of 3 except that biim-4 (0.018 g, 0.1 mmol) was used instead of 4,49-bipy. Purple crystals of 9 were obtained in a 46% yield (based on Co(NO 3 ) 2 ?6H 2 O). Anal. calcd for C 56 H 72 N 10 O 20 Co 3 (M r = 1382.02): C, 48.67; H, 5.25; N, 10.13. | [] | [] | ["[Co 3 (L) 2 (biim-4) 2 (H 2 O) 4 ]?4H 2 O", "C 56 H 72 N 10 O 20 Co 3"] | ["Co(NO 3 ) 2 ?6H 2 O--NaN"] | [] | ["biim-4--0.018 g, 0.1 mmol"] | [] | [] | []
ejic.200900623 | H 2 L Me : This ligand was synthesized in a similar manner to H 2 L Cl from LiBr (3.05 g, 35 mmol), Na 2 CO 3 (15.0 g, 140 mmol), N,N⬘bis(chloroacetyl)-4,5-dimethyl-o-phenylenediamine (5.09 g, 18 mmol), and N,N⬘-dimethylethylenediamine (1.55 g, 18 mmol). The crude product was further purified by column chromatography on silica gel (100–200 mesh) with 2–3% MeOH/CHCl 3 (R f = 0.44) to give a white solid. Yield: 1.8 g (33 %). An analytically pure product (in ca. 85% yield) was obtained by recrystallizing the crude product by layering the CHCl 3 solution with hexane. M.p. 120–130 °C. FTIR (KBr disk): ν ˜ = 3239, 2944, 2842, 1667 cm –1 .1 H NMR (CDCl 3 , 300 MHz, 25 °C): δ = 2.21 (s, 6 H, CH 3 ), 2.34 (s, 6 H, CH 3 ), 2.66 (s, 4 H, CH 2 CH 2 ), 3.18 [s, 4 H, CH 2 C(O)], 7.53 (s, 2 H, aromatic H), 9.45 (br. s., 2 H, NH) ppm. MS (EI + ): calcd. for C 16 H 24 N 4 O 2 304.39; found for [H 2 L Me +H + ] 304.10. | [] | [] | ["H 2 L Me"] | [] | [] | [] | [] | [] | []
j.ica.2013.01.007 | Anal. Calc. for C 20 H 12 CdN 6 O 4 S 3 : C, 39.45; H, 1.99; N, 13.80. Found: C, 39.37; H, 1.89; N, 13.92%. IR (KBr, cm 1 ): 3400(s), 1599(s), 1575(s), 1547(s), 1508(w), 1475(m), 1404(w), 1371(w), 1311(w), 1271(w), 1215(s), 1147(w), 1122(m), 1105(w), 1080(s), 1035(m), 943(m), 901(w), 829(m), 792(w), 739(s), 700(w), 661(w), 638(w), 592(w).2.2.3. [Cd 2 ( l 3 -OH)(dpq) 2 (L 3 )]H 2 O(3) Similar procedures were performed to obtain yellow crystals of complex 3, except that H 3 L 3 was used instead of H 2 L 2 . Yield: 34%.Anal. Calc. for C 36 H 21 Cd 2 N 8 O 9 S: C, 44.74; H, 2.19; N, 11.59. Found: C, 44.81; H, 2.28; N, 11.48%. IR (KBr, cm 1 ): 3323(s), 1607(s), 1558(s), 1525(w), 1473(m), 1429(m), 1388(s), 1365(s), 1307(w), 1197(s), 1107(m), 1082(w), 1045(m), 867(w), 777(w), 737(s), 702(w), 633(w), 575(w). | [] | [] | ["C 20 H 12 CdN 6 O 4 S 3", "[Cd 2 ( l 3 -OH)(dpq) 2 (L 3 )]H 2 O", "C 36 H 21 Cd 2 N 8 O 9 S"] | ["NaN 3--NaN"] | [] | ["H 3 L 3--NaN", "H 2 L 2--NaN"] | [] | [] | []
ic035470j | Preparations of [Ln(dca) 2 (Phen) 2 (H 2 O) 3 ](dca)‚(phen) (1-3).A mixture of reactants was obtained by adding LnCl 3 ‚6H 2 O (0.5 mmol) in 0.5 mL of H 2 O and Nadca (1 mmol) in 5 mL of H 2 Oto 1,10-phenanthroline (0.50 mmol) in 10 mL of ethanol. After being stirring for 4 h, the reaction mixture was filtered, and the filtrate was kept at room temperature. Prismatic single crystals suitable for X-ray analyses were obtained by slow evaporation of the solvent after a few days. Yield: 79.8% (based on Pr) for 1; 75.7% (based on Gd) for 2; 73.5% (based on Sm) for 3. IR (KBr): 2283 (m), 2262 (m), 2225 (m), 2217 (m), 2154 (vs), 1519 (w), 1425 (m), 1346 (w), 1322 (w), 848 (m), 838 (m), 729 (s) for 1; 2285 (m), 2262 (m), 2229 (m), 2217 (m), 2159 (vs), 1519 (w), 1423 (m), 1346 (w), 1322 (w), 850 (m), 839 (m), 730 (s) for 2; 2283 (m), 2260 (m), 2219 (m), 2217 (m), 2156 (vs), 1519 (w), 1421 (m), 1346 (w), 1321 (w), 1108 (w), 848 (m), 838 (m), 728 (s) for 3. | [] | ["a few days"] | ["[Ln(dca)2(Phen)2(H2O)3](dca)‚(phen)"] | ["LnCl3‚6H2O--0.5 mmol"] | [] | ["Nadca--1 mmol", "1,10-phenanthroline--0.50 mmol"] | [] | ["4 h"] | ["H2O--0.5 mL", "H2O--5 mL", "ethanol--10 mL"]
zaac.201900125 | Synthesis of Cu(CH 3 COO) 2 : Cu(CH 3 COO) 2 was obtained by heating Cu(CH 3 COO) 2 ·H 2 O (Merck, p.A.) in a borosilicate capillary using a hot air blower (Oxford Cryosystem) up to 150 °C. A sample of Cu(CH 3 COO) 2 was also purchased from Alfa Aesar (p.A.). As initial investigation by XRPD revealed the purchased sample to be a mixture of Cu(CH 3 COO) 2 and Cu(CH 3 COO) 2 ·H 2 O, the powder was stored in a desiccator over P 2 O 5 (ABCR chemicals, p.A.) in a glove box in a nitrogen atmosphere at room temperature for 2 months. Afterwards the solid was found to be completely dehydrated. | ["room temperature"] | ["2 months"] | ["Cu(CH 3 COO) 2"] | ["Cu(CH 3 COO) 2 ·H 2 O--Merck, p.A."] | [] | [] | ["150 °C"] | [] | []
zaac.201500127 | Preparation of {[Ni(Homeip) 2 (H 2 omeip)(bpfp)]·2H 2 O} n (1): Ni(NO 3 ) 2 ·6H 2 O (108 mg, 0.38 mmol), bpfp (111 mg, 0.38 mmol), and 5-methoxyisophthalic acid (148 mg, 0.76 mmol) were mixed with 10 mL of distilled H 2 O in a 23 mL Teflon-lined acid digestion bomb. | [] | [] | ["{[Ni(Homeip) 2 (H 2 omeip)(bpfp)]·2H 2 O} n"] | ["Ni(NO 3 ) 2 ·6H 2 O--108 mg, 0.38 mmol"] | [] | ["bpfp--111 mg, 0.38 mmol", "5-methoxyisophthalic acid--148 mg, 0.76 mmol"] | [] | [] | ["distilled H 2 O--10 mL"]
j.molstruc.2006.03.038 | 2.2. Synthesis of [{Nd 4 (ip) 7 (H 2 O) 2 }{Cu(2,2 0 -bpy) 2 } 2 ] n (1) A mixture of Nd 2 O 3 (0.025 g, 0.075 mmol), [Cu(2,2 0 bpy) 2 ](ClO 4 ) (0.046 g, 0.10 mmol), and isophthalate acid (0.046 g, 0.28 mmol) in 10.0 ml water was heated at 170 8C for 4 days in a 25-ml autoclave with Teﬂon liners under autogeneous pressure. Black prismatic crystals of 1 were isolated (yield about 26%, base on Nd). Elemental analysis (%) for C 96 H 64 Cu 2 N 8 Nd 4 O 30 , calcd: C 45.87, H 2.57, N 4.46; found: C 45.59 H 2.76 N 4.45; FT-IR (KBr pellet): nZ656(w), 719(m), 748(s), 1074(w), 1157(w), 1385(vs), 1528(s), 1551(vs), 1608(s), 3078(w) 3390(m) cm K1 . | [] | [] | ["{Nd 4 (ip) 7 (H 2 O) 2 }{Cu(2,2 0 -bpy) 2 } 2 ] n"] | ["Nd 2 O 3--0.025 g, 0.075 mmol", "[Cu(2,2 0 bpy) 2 ](ClO 4 )--0.046 g, 0.10 mmol"] | [] | ["isophthalate acid--0.046 g, 0.28 mmol"] | ["170 8C"] | ["4 days"] | ["water--10.0 ml"]
cg300330p | Synthesis of {Co(o-cpiaH)(bpmp) 0.5 } n (4). A mixture containing ocpiaH 3 (0.04 g, 0.13 mmol), CoCl 2 ·6H 2 O (0.15 g, 0.63 mmol), and bpmp (0.034 g, 0.13 mmol) in 3 mL of water and 0.1 mL of 1 M NaOH solution were sealed in a Teﬂon-lined autoclave and heated under autogenous pressure to 180 °C for 3 days and then allowed to cool to room temperature at the rate of 1 °C per minute. Block-shaped pink crystals of 4 were collected in 45% yield. The crystals were washed with water followed by acetone and air-dried. Anal. Calcd. for C 23 H 18 N 2 O 7 Co: C, 55.99; H, 3.67; N, 5.67%. Found: C, 55.84; H, 3.59; N, 5.74%. IR (cm −1 ): 3551(m), 3075(s), 2933(s), 2815(s), 1702(s), 1628(m), 1585(m), 1452(m), 1382(m), 1317(s), 1255(s), 1215(s), 1152(s), 1113(s), 1093(s), 1009(s), 976(s), 916(s), 775(m), 756(m), 713(s), 662(s). | [] | [] | ["{Co(o-cpiaH)(bpmp) 0.5} n", "C 23 H 18 N 2 O 7 Co"] | ["CoCl 2 ·6H 2 O--0.15 g, 0.63 mmol"] | [] | ["ocpiaH 3--0.04 g, 0.13 mmol", "bpmp--0.034 g, 0.13 mmol"] | ["180 °C"] | ["3 days"] | ["water--3 mL", "1 M NaOH solution--0.1 mL"]
c2dt12047j | 3 ∞ [Sr(Im) 2 ]:0.1Eu 2+ (5:Eu 2+ ) Sr (0.9 mmol = 79 mg) and Eu metal (0.1 mmol = 16 mg) were ground in a stainless steel mortar. The mixture together with 1Himidazole (ImH, 3 mmol = 204 mg) was further ground in an agate mortar, sealed in an evacuated Duran glass ampoule and heated to 185 °C in 6 h followed by H 2 formation. This temperature was held for 48 h. The reaction mixture was then cooled to room temperature in two steps within 24 h. The reaction resulted in a light yellow microcrystalline product along with some excess imidazole which was evaporated under vacuum. Yield: 185 mg = 79%. Anal. Calcd for C 6 H 6 N 4 Sr 0.9 Eu 0.1 (M r = 234.04 g mol −1 ): C, 30.67; H, 2.56; N, 23.86. Found: C, 30.90; H, 2.73; N, 23.92. EDX analysis: ratio Sr, 89.94 ± 0.8, Eu 10.06 ± 0.8 atom-%). MIR (KBr): (3076 w, 1666 w, 1606 m, 1528 m, 1480 m, 1454 vs, 1423 ssh, 1323 m, 1302 m, 1253 w, 1246 m, 1218 s, 1212 ssh, 1152 w, 1133 s, 1101 s, 1093 s, 1074 vs, 1066 vs, 947 m, 923 vs, 914 ssh, 852 m, 828 s, 784 s, 769 vs, 756 vs, 682 vs, 652 s) cm −1 . | [] | [] | ["[Sr(Im) 2 ]:0.1Eu 2+"] | ["Sr (0.9 mmol = 79 mg)--0.9 mmol = 79 mg", "Eu metal--0.1 mmol = 16 mg"] | [] | ["1Himidazole (ImH)--3 mmol = 204 mg"] | ["185 °C"] | ["48 h"] | []
c4ce01377h | Otherwise the reaction solution was pipetted away and replaced with fre sh dry DMF and the s olvent heated to reflux for 5 minutes. Full exchange of the remaining solvents was achieved by immersing the samples in portions of dry DCM and heating to 50 °C. The yields were quantitative. | [] | [] | [] | [] | [] | [] | [] | [] | ["DMF--dry", "DCM--dry"]
ic501149u | Synthesis of U(NSiMe 3 )Br[N(SiMe 3 ) 2 ] 3 (2-Br). To a stirred solution of U[(NSiMe 3 ) 2 ] 3 (150 mg, 0.20 mmol, 1.00 equiv) in hexanes was added trimethylsilyl azide (23 mg, 0.20 mmol, 1.00 equiv). After stirring for 10 min, the volatiles were removed under reduced pressure. The crude reaction mixture was dissolved in THF, and CuBr 2 (228 mg, 1.02 mmol, 5.00 equiv) was added. After stirring for 1 h, the reaction mixture was ﬁltered over Celite suspended in a glass pipet, and the volatiles were removed under reduced pressure. | [] | ["1 h"] | ["U(NSiMe 3 )Br[N(SiMe 3 ) 2 ] 3 (2-Br)"] | ["U[(NSiMe 3 ) 2 ] 3--150 mg, 0.20 mmol, 1.00 equiv", "CuBr 2--228 mg, 1.02 mmol, 5.00 equiv"] | [] | ["trimethylsilyl azide--23 mg, 0.20 mmol, 1.00 equiv"] | [] | [] | ["hexanes--not specified", "THF--not specified"]
1099-0682(200102)2001:2<449::aid-ejic449>3.0.co;2-r | To an MeCN suspension (40 mL) of [Ni(L 1 2 H)](ClO 4 ) 4 · 2H 2 O (2.5 g), was added an excess amount of triethylamine (2 mL). The complex went into the solution and yellow crystals of [Ni(L)](ClO 4 ) 2 · 2H 2 O(A) formed in a few minutes. The crystals were filtered off, washed with water, and dried in air. 2 FT IR (Nujol mull, cm 21 ): ν ˜ 5 3590 (s, br.), 3195 (s), 1650 (m), 1605 (s), 1565 (m), 1100 (s), 625 (s). 2 UV/Vis (MeNO 2 ): λ max [nm] (ε [ 21 cm 21 ]) 5 450 (68). 2 C 20 H 36 Cl 2 N 8 NiO 10 (678.2): calcd. C 35.42, H 5.35, N 16.52; found C 35.24, H 4.93, N 16.59. | [] | [] | ["[Ni(L)](ClO 4 ) 2 · 2H 2 O(A)"] | ["[Ni(L 1 2 H)](ClO 4 ) 4 · 2H 2 O--2.5 g"] | ["triethylamine--2 mL"] | [] | [] | [] | ["MeCN--40 mL"]
ic801689r | (S)-[Ho(pempH)(NO 3 ) 2 (H 2 O) 2 ](S-Ho). The preparation of S-Ho follows the same procedure as for S-Eu except that Ho(NO 3 ) 3 · 6H 2 O (0.10 mmol, 0.044 g) instead of Eu(NO 3 ) 3 · 6H 2 O was used as the starting material. Colorless platelike crystals of S-Ho were obtained. | [] | [] | ["(S)-[Ho(pempH)(NO 3 ) 2 (H 2 O) 2 ](S-Ho)"] | ["Ho(NO 3 ) 3 \b6H 2 O--0.10 mmol, 0.044 g"] | [] | [] | [] | [] | []
cplu.201200136 | Hydroxylammonium 5-carboxamide tetrazolate (5): Compound 4 (0.710 g, 6.28 mmol, 1.00 equiv) was dissolved in H 2 O (10 mL) and hydroxylamine (0.39 mL of a 50% w/v solution in H 2 O, 0.420 g, 6.36 mmol, 1.01 equiv) was added. After cooling down the solution to 28C, 5 crystallized from the mother liquor in 88 % yield (0.810 g, 5.54 mmol). DSC (58C min 1 ): decomp =1738C; 1 H NMR (400 MHz, [D 6 ]DMSO, 258C, TMS) d = 10.06 (s, 4 H; NH 3 OH), 7.91 (s, 1H; CONH 2 ), 7.59 (s, 1H; CONH 2 ); 13 C NMR (101 MHz, [D 6 ]DMSO, 25 8C, TMS) d = 163.1 (CONH 2 ), 157.4 ppm (CN 4 ); IR (KBr): v ˜ = 3310 (s), 3201 (m), 2985 (s), 2859 (m), 2741 (vs), 2509 (m), 2178 (w), 2106 (w), 1702 (s), 1671 (s), 1631 (m), 1616 (m), 1587 (m), 1517 (s), 1385 (m), 1334 (m), 1240 (w), 1204 (m), 1173 (m), 1114 (m), 1069 (w), 1050 (w), 1009 (m), 795 (m), 718 (m), 681 (m), 656 (m), 536 cm 1 (m); Raman (1064 nm, 350 mW, 25 8C): v ˜ = 3139 (4), 2939 (5), 2723 (5), 1637 (5), 1605 (12), 1527 (53), 1395 (2), 1337 (5), 1207 (33), 1175 (26), 1115 (19), 1098 (100), 1071 (47), 1051 (19), 1011 (25), 811 (3), 783 (3), 725 (13), 521 (3), 440 (12), 310 (3), 284 (6), 250 (12), 217 cm 1 (10) ; MS (FAB + ): m/z calcd for NH 4 O + : 34.0 [M + ]; found: 34.0; MS (FAB  ): m/z calcd for C 2 H 2 N 5 O  : 112.0 [M  ]; found: 112.0; elemental analysis calcd (%) for C 2 H 6 N 6 O 2 : C 16.44, H 4.14, N 57.52; found: C 16.66, H 3.93, N 57.08; BAM drophammer: 40 J; friction tester: 288 N; ESD: 0.15 J (at grain size 100–500 mm).Tetrazole-5-carboxamide oxime monohydrate (6): To a solution of 5-cyanotetrazole (2) (1.66 g, 17.5 mmol, 1.00 equiv) in H 2 O (30 mL) was added hydroxylamine (1.07 mL of a 50 % w/v solution in H 2 O, 1.15 g, 17.5 mmol, 1.00 equiv) at RT. Crystallization started immediately after addition and yielded 6 (1.89 g, 12.9 mmol, 74 %) as colorless precipitate.Alternatively, a solution of 1 (11.5 g; 80.0 mmol; 1.00 equiv) in water (30 mL) was treated with an aqueous solution of hydroxylammonium chloride (20 mL, 5.91 g; 85.0 mmol, 1.04 equiv). The solution was heated at reflux for 10 min, until precipitation of 6 started. The crude product was filtered off and recrystallized from hot water. The filtrate was left to stand for a few more days to improve the yield. 6 (7.01 g; 48.0 mmol; 60 %) was gained as colorless solid. DSC (5 8C min 1 ): 120 8C(H 2 O), decomp = 2448 C; 1 H NMR (270 MHz, [D 6 ]DMSO, 25 8C, TMS): d= 10.51 (br. s, 1 H; NH), 7.09 ppm (s, 2H; C-NH 2 ); 13 C NMR (68 MHz, [D 6 ]DMSO, 25 8C, TMS): d =150.7 (CN 4 ), 144.9 ppm (C(NH 2 )NOH); IR (KBr): v ˜ =3315 (vs), 3128 (vs), 3002 (vs), 2849 (vs), 2745 (vs), 2649 (s), 2250 (w), 2211 (w), 2141 (w), 2117 (w), 1814 (w), 1801 (w), 1712 (vs), 1650 (s), 1559 (m), 1500 (w), 1462 (m), 1394 (s), 1386 (s), 1306 (m), 1199 (w), 1173 (w), 1159 (w), 1133 (w), 1121 (w), 1092 (w), 1062 (w), 1047 (w), 1024 (w), 977 (w), 774 (s), 736 (s), 723 (s), 668 (m), 660 (m), 638 (s), 599 (m), 525 (w), 501 cm 1 (m); Raman (1064 nm, 300 mW, 258C): v ˜ = 3116 (9), 1648 (9), 1578 (58), 1452 (18), 1400 (6), 1315 (13), 1199 (41), 1161 (30), 1125 (100), 1085 (84), 1062 (59), 1038 (41), 770 (17), 631 (8), 422 (47), 353 (12), 326 (9), 192 (10), 157 cm 1 (28); MS (FAB + ): m/z calcd for C 2 H 4 N 6 O + : 128.0 [M + ]; found: 128.0; elemental analysis calcd (%) for C 2 H 6 N 6 O 2 : C 16.44, H 4.14, N 57.52; found: C 17.10, H 3.76, N 57.83; BAM drophammer: 40 J; friction tester: 252 N; ESD: 80 mJ (at grain size 100–500 mm).Hydroxylammonium 5-carboxamide-oxime tetrazolate (7):To a suspension of 6 (0.713 g, 4.88 mmol, 1.00 equiv) in H 2 O (40 mL) was added hydroxylamine (0.5 mL of a 50 % (w/v) solution in H 2 O, 0.539 g, 8.16 mmol, 1.67 equiv) and the resulting mixture was stirred at RT until everything was dissolved. Rapidly beginning crystallization yielded small colorless crystal needles of compound 7 (435 mg, 2.69 mmol, 55 %). Crystals suitable for X-ray diffraction & 10 & www.chempluschem.org  2012 Wiley-VCH Verlag GmbH & Co. KGaA, Weinheim ChemPlusChem 2012, 00, 1 – 13 ÝÝ These are not the final page numbers! T. M. Klapçtke et al. were obtained by slow evaporation of a solution of 7 in DMF/H 2 O (1:4). DSC (58C min 1 ): decomp=171 8C; 1 H NMR (400 MHz, [D 6 ]DMSO, 25 8C, TMS): d = 12.31 (br. s, 3H; H 3 N-OH), 8.47 ppm (s, 2H; C-NH 2 ); 13 C NMR (101 MHz, [D 6 ]DMSO, 258C, TMS): d =156.5 (CN 4 ), 148.2 ppm (C(NH 2 )NOH); 14 N NMR (29 MHz, [D 6 ]DMSO, 25 8C, CH 3 NO 2 ): d= 68.8 ppm (s, 1N; C=N-OH); IR (KBr): v ˜ = 3454 (s), 3366 (s), 3197 (m), 3118 (m), 3005 (m), 2906 (m), 2744 (m), 1682 (m), 1643 (m), 1542 (m), 1469 (m), 1385 (s), 1309 (m), 1273 (m), 1207 (w), 1152 (m), 1116 (m), 1045 (w), 1001 (w), 970 (m), 856 (w), 808 (m), 765 (w), 732 (w), 696 (w), 502 cm 1 (w); Raman (1064 nm, 300 mW, 25 8C): v ˜ = 3358 (3), 1666 (38), 1604 (3), 1551 (100), 1472 (1), 1393 (3), 1315 (2), 1264 (2), 1208 (30), 1153 (18), 1118 (8), 1085 (36), 1062 (3), 1047 (3), 1002 (19), 967 (13), 818 (4), 766 (8), 654 (1), 518 (2), 444 (12), 422 (2), 362 (13), 285 (1), 217 (4), 187 (3), 146 (2), 131 (29), 120 (9), 106 (28), 95 (14), 78 cm 1 (81); MS (FAB + ): m/z calcd for NH 4 O + : 34.0 [M + ]; found: 34.0; MS (FAB  ): m/z calcd for C 2 H 3 N 6 O  : 127.0 [M  ]; found: 127.0; elemental analysis calcd (%) for C 2 H 7 N 7 O 2 : C 14.91, H 4.38, N 60.85; found: C 15.42, H 4.05, N 59.98; BAM drophammer: 10 J; friction tester:>360 N, ESD: 300 mJ (at grain size 100–500 mm).Ammonium 5-carboxamide-oxime tetrazolate (8): Compound 6 (1.47 g; 10.1 mmol; 1.00 equiv) was suspended in boiling water (25 mL) and ammonia (32%; 0.5 mL; 26.7 mmol; 2.64 equiv) was added. The suspension was heated until the reaction mixture became clear and then cooled down. The solvent was removed by rotary evaporation and 8 (1.37 g; 9.44 mmol; 93 %) was afforded as colorless solid. DSC (58C, min 1 ): decomp=202 8C; 1 H NMR (400 MHz, [D 6 ]DMSO, 25 8C, TMS): d= 7.3 (br. s, 1H; OH), 5.6 (br. s, 2H; NH 2 ), 3.5 ppm (br. s, 4H; NH 4 + ); 13 C NMR (101 MHz, [D 6 ]DMSO, 258C, TMS): d= 156.3 (CN 4 ), 145.1 ppm (CNH 2 NOH); 14 N NMR (29 MHz, [D 6 ]DMSO, 25 8C, CH 3 NO 2 ): d = 353.4 ppm (NH 4 + ); IR (KBr): v ˜ = 3449 (s), 3339 (vs), 3178 (vs), 3058 (vs), 2883 (s), 2165 (vw), 1907 (w), 1679 (s), 1597 (m), 1537 (w), 1447 (s), 1384 (s), 1294 (m), 1196 (w), 1144 (w), 1103 (w), 1039 (w), 962 (s), 808 (s), 690 (m), 582 (w), 495 (w) cm 1 ; Raman (1064 nm, 300 mW, 25 8C): v ˜ = 3450 (2), 3328 (5), 3242 (2), 3189 (2), 3033 (7), 2869 (3), 1913 (2), 1663 (32), 1603 (3), 1542 (100), 1452 (2), 1378 (2), 1309 (4), 1200 (34), 1144 (17), 1119 (7), 1102 (12), 1061 (43), 1039 (4), 957 (36), 819 (6), 769 (11), 662 (2), 515 (3), 430 (13), 367 (7), 325 (11), 216 cm 1 (19); MS (FAB + ): m/z calcd for NH 4 + : 18.0 [M + ]; found: 18.0; MS (FAB  ): m/z calcd for C 2 H 3 N 6 O  : 127.0 [M  ]; found: 127.0; elemental analysis calcd (%) for C 2 H 7 N 7 O: C 16.55, H 4.86, N 67.56; found: C 16.97, H 4.67, N 67.03; BAM drophammer: 40 J; friction tester: 288 N; ESD: 0.75 J (at grain size 100–500 mm).Guanidinium 5-carboxamide-oxime tetrazolate (9): Compound 6 (1.47 g, 10.1 mmol, 2.00 equiv) was suspended in H 2 O (50 mL), the suspension was brought to reflux and guanidinium carbonate was added (0.900 g, 5.00 mmol, 1.00 equiv). After boiling the suspension for 5 min, it became a clear solution. The solvent was removed under reduced pressure and the residue was recrystallized from ethanol/water to give 1.59 g (8.50 mmol, 85%) of 9 as colorless crystals. DSC (58C min 1 ): m.p.=160 8C, decomp = 2068C; 1 H NMR (400 MHz, [D 6 ]DMSO, 258C, TMS): d = 6.61 (s, 3H; NH 2 , OH), 5.72 ppm (s, 6 H; C(NH 2 ) 3 ); 13 C NMR (101 MHz, [D 6 ]DMSO, 25 8C, TMS): d =158.7 (C(NH 2 ) 3 ), 156.2 (CN 4 ), 146.5 ppm (CNH 2 NOH); IR (KBr): v ˜ = 3472 (s), 3428 (s), 3351 (s), 3269 (s), 3230 (s), 3174 (vs), 2785 (m), 1673 (vs), 1655 (vs), 1605 (m), 1563 (m), 1530 (w), 1412 (w), 1389 (m), 1292 (w), 1187 (w), 1139 (w), 1082 (w), 1061 (w), 1031 (w), 934 (m), 877 (w), 807 (m), 661 (w), 571 (w), 520 cm 1 (w); Raman (1064 nm, 500 mW, 25 8C): v ˜ = 3240 (4), 3175 (5), 1659 (14), 1607 (11), 1537 (100), 1390 (3), 1189 (37), 1140 (17), 1085 (27), 1064 (26), 1032 (5), 1011 (53), 940 (27), 806 (5), 770 (6), 663 (3), 529 (7), 490 (3), 431 (11), 341 (8), 124 (79), 110 (95), 99 (112), 75 cm 1 (68); MS (FAB + ): m/z calcd for CH 6 N 3 + : 60.0 [M + ]; found: 60.0; MS (FAB  ): m/z calcd for C 2 H 3 N 6 O  : 127.0 [M  ]; found: 127.1; elemental analysis calcd (%) for C 3 H 9 N 9 O: C 19.25, H 4.85, N 67.35; found: C 19.77, H 4.77, N 66.41. BAM drophammer: 40 J; friction tester: 360 N; ESD: 1.0 J (at grain size 500–1000 mm).Triaminoguanidinium 5-carboxamide-oxime tetrazolate (10): Compound 6 (2.56 g; 20.0 mmol; 1.00 equiv) was suspended in boiling water and triaminoguanidine (2.08 g; 20.0 mmol; 1.00 equiv) was added under nitrogen atmosphere. The solution turned red and became clear. After a short time of heating, the solution became light orange and then colorless, was filtrated and left to crystallize. 10 (3.32 g; 14.3 mmol; 72%) was afforded as orange-brown crystals. DSC (5 8C, min 1 ): decomp=1608C; 1 H NMR (400 MHz, [D 6 ]DMSO, 258C, TMS): d = 9.4 (s, 1 H; OH), 8.7 (s, 3 H; NH-NH 2 ), 5.5 (s, 2H; C-NH 2 ), 4.5 ppm (s, 6 H; NH-NH 2 ); 13 C NMR (101 MHz, [D 6 ]DMSO, 25 8C, TMS): d = 159.6 (C(NHNH 2 ) 3 ), 156.5 (CN 4 ), 145.7 ppm (CNH 2 NOH); IR (KBr): v ˜ = 3851 (vw), 3319 (vs), 3211 (vs), 3104 (s), 2903 (m), 1684 (s), 1613 (s) 1536 (w), 1476 (w), 1425 (w), 1381 (m), 1334 (s), 1292 (m), 1188 (vw), 1128 (s), 1031 (w), 952 (vs), 800 (w), 770 (vw), 737 (vw), 703 (vw), 638 (m), 607 (s), 489 cm 1 (vw); Raman (1064 nm, 300 mW, 25 8C): v ˜ = 3431 (2), 3352 (4), 3297 (6), 3297 (6), 3264 (5), 3179 (2), 1658 (28), 1611 (11), 1526 (100), 1371 (7), 1299 (2), 1181 (32), 1152 (5), 1125 (16) 1080 (31), 1048 (18), 938 (28), 881 (21), 804 (4), 770 (7), 643 (5), 485 (2), 426 (26), 409 (8), 347 (11), 294 (2), 261 (10), 199 (15), 189 (15), 148 cm 1 (14); MS (FAB + ): m/z calcd for CH 9 N 6 + : 105.1 [M + ]; found: 105.1; MS (FAB  ): m/z calcd for C 2 H 3 N 6 O  : 127.0 [M  ]; found: 127.2; elemental analysis calcd (%) for C 3 H 12 N 12 O: C 15.52, H 5.21, N 72.15; found: C 16.09, H 5.01, N 72.15; BAM drophammer: 15 J; friction tester: 360 N; ESD: 1.0 J (at grain size 500–1000 mm).Acknowledgements Financial support of this study from the Ludwig- Maximilian University of Munich (LMU), the U.S. Army Research Laboratory (ARL) under grant no. W911NF-09–2–0018, the Armament Research, Development and Engineering Center (ARDEC), and the Office of Naval Research (ONR) under grant no. N00014–10–1–0535 is gratefully acknowledged. We acknowledge collaborations with Dr. Mila Krupka (OZM Research, Czech Republic) in the development of new testing and evaluation methods for energetic materials and with Dr. Muhamed Sucesca (Brodarski Institute, Croatia) in the development of new computational codes to predict the detonation and propulsion parameters of novel explosives. We are indebted to and thank Drs. Betsy M. Rice and Brad Forch (ARL, Aberdeen, Proving Ground, MD). We also thank Stefan Huber for sensitivity measurements.Keywords: calculations · energetic materials · heterocycles · tetrazoles · X-ray diffraction [1] P. B. Mohite, V. H. Bhaskar, Int. J. PharmTech Res. 2011, 3, 1557 –1566.[2] R. P. Singh, R. D. Verma, D. T. Meshri, J. M. Shreeve, Angew. Chem. 2006, 118, 3664– 3682; Angew. Chem. Int. Ed. 2006, 45, 3584 – 3601.[3] W. G. Finnegan, R. A. Henry, R. Lofquist, J. Am. Chem. Soc. 1958, 80 , 3908– 3911.[4] L. A. Lazukina, V. P. Khuzar, Zh. Org. Khim. 1979, 15, 2216– 2217.[5] A. A. Melnikov, M. M. Sokolova, M. A. Pervozvanskaya, V. V. Melnikov, Zh.Org. Khim. 1979, 15, 1861 – 1866.ChemPlusChem 2012, 00, 1 – 13  2012 Wiley-VCH Verlag GmbH & Co. KGaA, Weinheim www.chempluschem.org & 11 & These are not the final page numbers! ÞÞ Energetic Materials [6] S. S. Washburne, W. R. Peterson Jr., J. Organomet. Chem. 1970, 21, 427– 430.[7] W. Beck, W. P. Fehlhammer, Angew. Chem. 1967, 79, 146 –147; Angew.Chem. Int. Ed. Engl. 1967, 6, 169– 170.[8] E. Oliveri-Mandala, T. Passalacqua, Gazz. Chim. Ital. 1912, 41, 430 –435.[9] M.-J. Crawford, T. M. Klapçtke, F. A. Martin, C. M. Sabate, M. Rusan, Chem. Eur. J. 2011, 17, 1683 –1695.[10] B. Mlakar, B. Stefane, M. Kocevar, S. Polanc, Tetrahedron 1998, 54, 4387 – 4396.[11] B. A. Bovenzi, G. A. Pearse, G. A. Pearse Jr., J. Chem. Soc, Dalton Trans.1997, 2793 – 2797.[12] Y. Ohno, Y. Akutsu, M. Arai, M. Tamura, T. Matsunaga, M. Iida, Acta Crystallogr. Sect. C 1998, 54, 1160 –1162.[13] T. M. Klapçtke, J. Stierstorfer, A. U. Wallek, Chem. Mater. 2008, 20, 4519 – 4530.[14] J. Stierstorfer, T. M. Klapçtke, A. Hamm erl, R. D. Chapman, Z. Anorg. Allg.Chem. 2008, 634, 1051– 1057.[15] G. Herv, G. Jacob, Tetrahedron 2006, 63, 953 –959.[16] M. Hesse, H. Meier, B. Zeeh, Spektrosk opische Methoden in der Organischen Chemie, 7th ed., Thieme, Stuttgart, 2005.[17] G. Socrates, Infrared and Raman Characteristics Group Frequencies, 3rd ed, Wiley, Chichester, 2004.[18] T. M. Klapoetke, P. Mayer, C. Miro Sabate, J. M. Welch, N. Wiegand, Inorg.Chem. 2008, 47, 6014 – 6027.[19] NATO standardization agreement (STANAG) on explosives, Impact Sensitivity Tests, 1st ed., no. 4489, September 17, 1999.[20] WIWEB-Standardarbeitsanweisung 4– 5.1.02, Ermittlung der Explosionsgefhrlichkeit, hier der Schlagempfindlichkeit mit dem Fallhammer, Nov.8, 2002.[21] http://www.bam.de.[22] NATO standardization agreement (STANAG) on explosive, Friction Sensitivity Tests, 1st ed., no. 4487, August 22, 2002.[23] WIWEB-Standardarbeitsanweisung 4– 5.1.03, Ermittlung der Explosionsgefhrlichkeit oder der Reibeempfindlichkeit mit dem Reibeapparat, Nov. 8, 2002.[24] a) S. Zeman, V. Pelikn, J. Majzlk, J, Koei Cent. Eur. J. Energetic Mater.2006, 3, 45– 51; b) D. Skinner, D. Olson, A. Block-Bolten, Propellants Explos. Pyrotech. 1998, 23, 34 –42.[25] http://www.ozm.cz/en/sensitivity-tests/esd-2008a-small-scale-electrostatic-spark-sensitivity-test/.[26] N. Fischer, D. Izsak, T. M. Klapçtke, S. Rappenglck, J. Stierstorfer, Chem.Eur. J. 2012, 18, 4051 – 4062.[27] http://www.linseis.com.[28] a) M. Suc ´ eska, EXPLO5.5 program, Zagreb, Croatia, 2011; b) M. Suc ´ eska, Propellants, Explos. Pyrotech. 1999, 24, 280 –285.[29] a) E. F. C. Byrd, B. M. Rice, J. Phys. Chem. A 2006, 110, 1005– 1013; b) B. M. Rice, S. V. Pai, J. Hare, Comb. Flame 1999, 118, 445 –458.[30] a) J. W. Ochterski, G. A. Petersson, J. A. Montgomery Jr., J. Chem. Phys.1996, 104, 2598– 2619; b) J. A. Montgomery Jr., M. J. Frisch, J. W. Ochterski, G. A. Petersson, J. Chem. Phys. 2000, 112, 6532 –6542.[31] T. Altenburg, T. M. Klapçtke, A. Penger, J. Stierstorfer, Z. Anorg. Allg.Chem. 2010, 636, 463– 471.[32] Gaussian 09, Revision A.1, M. J. Frisch, et al. Gaussian, Inc., Wallingford CT, 2009. See the Supporting Information for the full citation.[33] a) H. D. B. Jenki ns, H. K. Roobottom, J. Passmore, L. Glasser, Inorg. Chem.1999, 38, 3609 –3620; b) H. D. B. Jenkins, D. Tudela, L. Glasser, Inorg.Chem. 2002, 41, 2364 – 2367.[34] CrysAlisPro, Agilent Technologies, Version 1.171.35.11, 2011.[35] G. M. Sheldrick, SHELXS-97, Program for Crystal Structure Solution, Universitt Gçttingen, Gçttingen (Germany), 1997.[36] A. Altomare, G. Cascarano, C. Giacovazzo, A. Guagliardi, Appl. Crystallogr.1993, 26, 343– 350.[37] G. M. Sheldrick, SHELXL-97, Program for the Refinement of Crystal Structures, University of Gçttingen, Gçttingen (Germany), 1994.[38] A. L. Spek, Platon, A Multipurpose Crystallographic Tool, Utrecht University, Utrecht (The Netherlands), 1999.[39] L. Farrugia, J. Appl. Crystallogr. 1999, 32, 837 –838.[40] CCDC 867191 (2), 867194 (3), 86719 2 (4), 867195 (5), 867196 (7), 867198 (8), 867199 (9), and 867197 (10) contain the supplementary crystallographic data for this paper. These data can be obtained free of charge from The Cambridge Crystallographic Data Centre via www.ccdc.cam.ac.uk/data_request/cif.[41] R. M. Vrcelj, J. N. Sherwood, A. R. Kennedy, H. G. Gallagher, T. Gelbrich, Cryst. Growth Des. 2003, 3, 1027 –1032.[42] P. Hakey, W. Ouellette, J. Zubieta, T. Korter, Acta Crystallogr. 2008, E64, o1428.Received: May 31, 2012 Published online on && && , 0000 & 12 & www.chempluschem.org  2012 Wiley-VCH Verlag GmbH & Co. KGaA, Weinheim ChemPlusChem 2012, 00, 1 – 13 ÝÝ These are not the final page numbers! T. M. Klapçtke et al. FULL PAPERS N. Fischer, T. M. Klapçtke,* S. Rappenglck, J. Stierstorfer && – && The Reactivity of 5-Cyanotetrazole towards Water and Hydroxylamine Chemistry with a bang! The hydrolysis of 5-cyano-2H-tetrazole and its reaction with hydroxylamine has been investigated. Several different ionic derivatives were identified as new ener getic materials. Highly sensitive silver 5-cyanotetrazole was characterized as a promising primary explosive.ChemPlusChem 2012, 00, 1 – 13  2012 Wiley-VCH Verlag GmbH & Co. KGaA, Weinheim www.chempluschem.org & 13 & These are not the final page numbers! ÞÞ | [] | ["few days"] | ["Hydroxylammonium 5-carboxamide tetrazolate (5)"] | [] | [] | ["Compound 4--0.710 g, 6.28 mmol, 1.00 equiv", "hydroxylamine--0.39 mL of a 50% w/v solution in H 2 O, 0.420 g, 6.36 mmol, 1.01 equiv"] | ["28°C"] | [] | ["H 2 O--10 mL"]
acs.inorgchem.9b03654 | Synthesis of Mg(bpdc)(DMF) 2 PdCl 2 ] n (Pd@Mg:JMS-2) and [Mn (bpdc)(DMF) 2 PdCl 2 ] n (Pd@Mn:JMS-2). The complex C1 (15 mg, 0.036 mmol) was dissolved in DMF (7 mL), and Mg(NO 3 ) 2 · 6H 2 O (138 mg, 0.537 mmol) was added. The mixture was stirred for 10 min at room temperature. The resulting homogeneous mixture was placed in a tightly sealed vial and then heated at 80 °C in an oven for 24 h. Yellowish block-shaped crystals of Pd@Mg:JMS-2, suitable for single-crystal X-ray diﬀraction (XRD) data collection were obtained.Following a similar procedure using MnCl 2 ·4H 2 O (120 mg, 0,606 mmol), diamond-shaped orange crystals of Pd@Mn:JMS-2 were obtained after 48 h at 85 °C. The compounds were characterized using SCXRD, PXRD, FTIR, and TGA. Elemental analysis for Pd@ Mg:JMS-2 gave the following elemental analysis results (%): Inorganic Chemistry pubs.acs.org/IC Article https://dx.doi.org/10.1021/acs.inorgchem.9b03654 Inorg. Chem. XXXX, XXX, XXX−XXX B Calculated: 36.64 C, 3.42 H, 9.50 N. Found: 37.17 C, 3.77 H, 9.11 N.Elemental analysis for Pd@Mn:JMS-2 gave the following elemental analysis results (%): Calculated: 34.83 C, 3.25 H, 9.03 N. Found: 35.07 C, 3.35 H, 8.77 N. | [] | [] | ["Mg(bpdc)(DMF) 2 PdCl 2 ] n (Pd@Mg:JMS-2)", "Mn(bpdc)(DMF) 2 PdCl 2 ] n (Pd@Mn:JMS-2)"] | ["Mg(NO 3 ) 2 \n6H 2 O--138 mg, 0.537 mmol", "MnCl 2 \n4H 2 O--120 mg, 0.606 mmol"] | [] | ["bpdc--15 mg, 0.036 mmol"] | ["room temperature", "80 °C", "85 °C"] | ["10 min", "24 h", "48 h"] | ["DMF--7 mL"]
cg201556b | Synthesis of [Zn 6 (cpop) 4 (azpy) 2 (H 2 O) 4 ] n (6). A mixture of Zn(NO 3 ) 2 ·6H 2 O (1 mmol, 297 mg), H 3 cpop (0.1 mmol, 32 mg), dpda (0.15 mmol, 27 mg), and 10 mL of H 2 O was sealed in a Teflonlined steel autoclave (23 mL), adjusting the pH to 8.0 by addition of 0.5 M NaOH solution, heated at 160 °C for 72 h, and then red rodlike crystals of 6 were obtained after the reactor was cooled to room temperature with the yield of 81% based on H 3 cpop. Anal. Calcd for C 80 N 8 O 32 H 52 Zn 6 (M r = 2029.61): C, 47.34; H, 2.58; N, 5.52. Found: C, 47.28; H, 2.35; N, 5.48. Selected IR data (KBr pellet, cm −1 ): 3718 (w), 3105 (m), 3065 (m), 1599 (s), 1555 (s), 1406 (vs), 1260 (s), 1231 (s), 1158 (m), 844 (m), 788 (m), 664 (w). | [] | [] | ["[Zn 6 (cpop) 4 (azpy) 2 (H 2 O) 4 ] n", "C 80 N 8 O 32 H 52 Zn 6"] | ["Zn(NO 3 ) 2 \n6H 2 O--1 mmol, 297 mg"] | [] | ["H 3 cpop--0.1 mmol, 32 mg", "dpda--0.15 mmol, 27 mg"] | ["160 °C"] | ["72 h"] | ["H 2 O--10 mL"]
c4ce00691g | Anal. calcd. for C 10 H 12 N 4 O 6 S 2 Cd: C, 26.06; H, 2.62; N, 12.15%.Found: C, 26.30; H, 2.38; N, 12.09%. IR (cm − 1 ) 3399(m), 3109(m), 1584(s), 1524(m), 1502(m), 1351(w), 1314(m), 1274(w), 1259(m), 1222(w), 1116(vs), 1037(vs), 961(s), 942(s), 9 24(m), 836(w), 789(m), 744(m), 643(m), 618(m), 595(m), 516(w), 494(w). | [] | [] | ["C 10 H 12 N 4 O 6 S 2 Cd"] | [] | [] | [] | [] | [] | []
j.ica.2005.12.077 | 2.3. Synthes is of the complex 1 A mixed CH 3 OH/CHCl 3 (1:1) solution (10 ml) of Hpmtmb (50 mg, 0.2 mmol) was transferred to a glass tube in presence of NEt 3 .ACH 3 CN solution (10 ml) of AgNO 3 (35 mg 0.2 mmol) was poured into the tube without mixing the two solutions. After 5 days at room temperature, a quantity of colorless single crystals appeared at the boundary between the two solutions. The yield of 1 is ca. 70% based on Hpmt mb. Anal. Calc. for [C 12 H 9 AgN 2 O 2 S]: C, 40.81; H, 2.57; N, 7.93. Found: C, 40.73; H, 2.61; N, 7.88%. IR (KBr) m: 2921 (m), 1586 (s), 1567 (vs), 1537 (s), 1380 (vs), 1206 (m), 1186 (s), 1020 (m), 794 (m), 769 (m), 719 (m), 632 (w) cm 1 . | [] | [] | ["1"] | ["AgNO 3--35 mg, 0.2 mmol"] | [] | ["Hpmtmb--50 mg, 0.2 mmol"] | ["room temperature"] | ["5 days"] | ["CH 3 OH/CHCl 3--10 ml (1:1)", "NEt 3--not specified", "CH 3 CN--10 ml"]
ncrs.2012.0180 | Source of material Amixture of CdCl 2 ·2H 2 O(0.5 mmol), H 2 fum (0.5 mmol) and HL (0.5 mmol) was suspended in 8mlofdeionized water. The pH value of the mixture was adjusted to about 5-6 by adding triethylamine. The resultant solution was heated at 463 KinaTeflon-linedstainless steel autoclave for 6days. Thereaction system was then slowly cooled to room temperature. Pale yellow crystals of thetitle compound suitable for single crystal X-ray diffraction analysis were collected fromthe final reaction system by filtration, washed several times with distilled water and dried in air at ambient temperature. Yield: 11% based on Cd(II). | [] | [] | [] | ["CdCl 2 ·2H 2 O--0.5 mmol"] | [] | ["H 2 fum --0.5 mmol", "HL--0.5 mmol"] | ["463 K"] | ["6 days"] | ["deionized water--8 ml"]
ja504992g | After cooling to room temperature, Zn powder (392 mg, 6.0 mmol) was added to the solution, and the mixture was reﬂuxed for 24 h. Next the solvent was removed via hot ﬁltration, and the brown residue was dried in vacuo. The residue was then dissolved in THF (100 mL) and reﬂuxed for 24 h. The resulting brown solution was ﬁltered and layered with n-hexane to obtain brown needle crystals after a week (yield: 80%). Elemental analysis (%) calcd. for C 40 H 44 O 14 Ru 2 : C 50.52, H 4.66. Found: C 50.44, H 4.60. IR (KBr): ν(CO 2 ), 1546, 1394 cm −1 . | [] | ["a week"] | [] | ["Zn powder--392 mg, 6.0 mmol"] | [] | [] | ["reflux", "reflux"] | ["24 h", "24 h"] | ["THF--100 mL", "n-hexane--not specified"]
ejic.200600039 | Yield: 121.6 mg (56%, based on H 5 L 2 ). IR (KBr): ν ˜ = 3480 m, 3387 m, 3219 m, 3020 w, 3010 w, 2614 w, 1697 s, 1642 m, 1460 w, 1403 m, 1321 w, 1274 w, 1163 m, 1115 vs, 991 m, 931 m, 825 w, 761 m, 644 w, 560 m, 535 m, 484 w, 451 w cm –1 .C 20 H 33 LaN 2 O 19 P 4 (868.27): calcd. C 27.65, H 3.83, N 3.23; found C 27.70, H 3.92, N 3.18. | [] | [] | ["C 20 H 33 LaN 2 O 19 P 4"] | [] | [] | [] | [] | [] | []
ic200821f | CuSCN(2MePy), 1b. Product 1a was placed under vacuum overnight, producing an off-white powder (0.220 g, 1.02 mmol, 68.3%). IR (KBr pellet, cm 1 ) 2112, 800, 761, 727 Anal. Calcd for C 7 H 7 N 2 CuS: C, 39.15; H, 3.29; N, 13.04. Found: C, 41.12; H, 3.06; N, 12.78. TGA Calcd for CuSCN: 56.6. Found: 58.7 (5590 °C).CuSCN(3MePy) 2 , 2. The procedure was identical to that used for 1a using 3MePy. A yellow powder was isolated (0.376 g, 1.22 mmol, 81.4%). IR (KBr pellet, cm 1 ) 2197, 796, 763, 703. Anal. Calcd for C 13 H 14 N 3 CuS: C, 50.72; H, 4.58; N, 13.65. Found: C, 51.41; H, 4.67; N, 13.67. TGA Calcd for CuSCN(3MePy): 69.8. Found: 67.1 (50  75 °C).Calcd for CuSCN: 39.5. Found: 41.9 (75105 °C).CuSCN(4MePy) 2 , 3. The procedure was identical to that used for 1a using 4MePy. A tan powder was isolated (87.4%). IR (KBr pellet, cm 1 ) 2122, 2096, 801, 768, 721. Anal. Calcd for C 13 H 14 N 3 CuS: C, 50.72; H, 4.58; N, 13.65. Found: C, 52.86; H, 4.56; N, 13.48. TGA Calcd for CuSCN(4MePy): 69.8. Found: 69.2 (6085 °C). Calcd for CuSCN: 39.5. Found: 40.4 (85110 °C).CuSCN(2EtPy), 4. The procedure was identical to that used for 1a using 2EtPy. A beige powder was isolated (92.7%). IR (KBr pellet, cm 1 ) 2163, 2104, 800, 752. Anal. Calcd for C 8 H 9 N 2 CuS: C, 42.00; H, 3.97; N, 12.24. Found: C, 42.00; H, 3.89; N, 12.12. TGA Calcd for CuSCN: 53.2.Found: 54.0 (6585 °C).CuSCN(3EtPy) 3 , 5. The procedure was identical to that used for 1a using 3EtPy. A pale green powder was isolated (73.9%). IR (KBr pellet, cm 1 ) 2114, 2082, 809, 748, 708. Anal. Calcd for C 22 H 27 N 4 CuS: C, 59.64; H, 6.14; N, 12.64. Found: C, 58.96; H, 5.49; N, 12.36. TGA Calcd for CuSCN: 27.4. Found: 25.3 (40160 °C).CuSCN(4EtPy) 2 , 6. The procedure was similar to that used for 1a using 4EtPy. A dark colored solution resulted. Diethyl ether was layered onto the solution under Ar, resulting in precipitation of a yellow powder overnight Scheme 1 Chart 1 7241 dx.doi.org/10.1021/ic200821f ¦Inorg. Chem. 2011, 50, 7239–7249 Inorganic Chemistry ARTICLE (88.1%). IR (KBr pellet, cm 1 ) 2099, 2083, 826, 820, 783, 761. Anal.Calcd for C 15 H 18 N 3 CuS: C, 53.63; H, 5.40; N, 12.51. Found: C, 53.63; H, 5.34; N, 12.43. TGA Calcd for CuSCN: 36.2. Found: 37.1 (6585 °C).CuSCN(Quin) 2 , 7. The procedure was identical to that used for 1a using Quin. A yellow powder was isolated (67.7%). IR (KBr pellet, cm 1 ) 2096, 805, 781. Anal. Calcd for C 19 H 14 N 3 CuS: C, 60.06; H, 3.71; N, 11.06.Found: C, 59.24; H, 3.58; N, 11.02. TGA Calcd for CuSCN(Quin): 66.0. Found: 65.8 (90115 °C). Calcd for CuSCN: 32.0. Found: 32.6 (115145 °C).CuSCN(26Lut), 8. The procedure was identical to that used for 1a using 26Lut. A white powder was isolated (62.1%). IR (KBr pellet, cm 1 ) 2120, 779, 768. Anal. Calcd for C 8 H 9 N 2 CuS: C, 42.00; H, 3.97; N, 12.24.Found: C, 42.43; H, 4.03; N, 12.43. TGA Calcd for CuSCN: 53.2.Found: 54.1 (70105 °C).CuSCN(246Coll), 9. The procedure was identical to that used for 1a using 246Coll. A tan powder was isolated (93.2%). IR (KBr pellet, cm 1 ) 2116, 851, 800. Anal. Calcd for C 9 H 11 N 2 CuS: C, 44.52; H, 4.57; N, 11.54. Found: C, 42.80; H, 4.52; N, 11.39. TGA Calcd for CuSCN: 50.1.Found: 51.0 (75110 °C).CuSCN(4 t BuPy) 2 , 10. The procedure was identical to that used for 1a using 4 t BuPy. A pale green powder was isolated (86.9%). IR (KBr pellet, cm 1 ) 2087, 829, 797. Anal. Calcd for C 19 H 26 N 3 CuS: C, 58.21; H, 6.68; N, 10.72. Found: C, 56.61; H, 6.38; N, 10.47. TGA Calcd for CuSCN: 31.0. Found: 29.8 (70230 °C).CuSCN(3ClPy) 2 , 11a. The procedure was identical to that used for 1a using 3ClPy. A yellow powder was isolated (91.8%). IR (KBr pellet, cm 1 ) 2118, 2100, 804, 766, 738, 694. Anal. Calcd for C 11 H 8 N 3 Cl 2 CuS: C, 37.89; H, 2.31; N, 12.05. Found: C, 37.40; H, 2.26; N, 11.99. TGA Calcd for (CuSCN) 3 (3ClPy) 2 : 56.5. Found: 59.8 (5070 °C). Calcd for CuSCN: 34.9. Found: 35.5 (7090 °C). | [] | [] | ["CuSCN(2MePy)", "CuSCN(3MePy)2", "CuSCN(4MePy)2", "CuSCN(2EtPy)", "CuSCN(3EtPy)3", "CuSCN(4EtPy)2", "CuSCN(Quin)2", "CuSCN(26Lut)", "CuSCN(246Coll)", "CuSCN(4 t BuPy)2", "CuSCN(3ClPy)2"] | ["CuSCN--NaN"] | [] | ["2MePy--NaN", "3MePy--NaN", "4MePy--NaN", "2EtPy--NaN", "3EtPy--NaN", "4EtPy--NaN", "Quin--NaN", "26Lut--NaN", "246Coll--NaN", "4 t BuPy--NaN", "3ClPy--NaN"] | [] | [] | []
c1ce05753g | 1$AgC 3 F 5 CO 2 .1(21.3 mg, 0.07 mmol) and silver(I) pentaﬂuoropropionate (23.2 mg, 0.08 mmol) yielded a white solid (34.9 mg, 83%). Anal. Calcd for C 23 H 12 N 2 AgF 5 (%): C 50.12, H 2.19, N 5.08. Found (%): C 50.31, H 2.07, N 5.06.1$AgNO 3 .1(54.3 mg, 0.19 mmol) and silver(I) nitrate (33.2 mg, 0.19 mmol) yielded a white solid (73 mg, 84%). Anal. Calcd for C 20 H 12 N 3 AgNO 3 (%): C 53.45, H 2.69, N 9.33. Found (%): C 54.02, H 2.73, N 8.99. | [] | [] | ["AgC 3 F 5 CO 2", "AgNO 3"] | ["silver(I) pentaﬂuoropropionate--23.2 mg, 0.08 mmol", "silver(I) nitrate--33.2 mg, 0.19 mmol"] | [] | [] | [] | [] | []
00958970600927244 | Colourless blocky crystals of 2 were deposited after about one month. Yield: 85%.Anal. Calcd for C 9 H 18 N 6 I 3 S 3 Cu 3 (%): C, 12.31; H, 2.07; N, 9.57. Found: C, 12.22; H, 2.11; N, 9.34. IR (cm 1 ): 3330s, 3283s, 3260s, 2886m, 2573w, 1528vs, 1474m, 1385m, 1369w, 1319s, 1288s, 1200s, 1088s, 1038m, 988m, 968m, 911m, 702w, 525m, 490m.2.3. Crystallography Intensities were collected at 193(2) K on a Rigaku Mercury CCD diffractometer using the ! scan method with graphite-monochromated Mo-K radiation ( ¼ 0.071073 nm) using a crystal of size 0.12  0.11  0.10 mm 3 for 1 and of 0.20  0.19  0.10 mm 3 for 2. | [] | [] | ["C 9 H 18 N 6 I 3 S 3 Cu 3"] | [] | [] | [] | [] | ["one month"] | []
acs.cgd.6b00115 | 5 separated by filtration, washed with Et 2 O and dried in vacuo. Yield: 50 mg (59% based on W). Anal. Calcd. for C 47 H 59 B 2 Cu 4 N 17 S 6 W 2 : C 33.25, H 3.50, N 14.02; found: C 33.33; H 3.22; N 14.66. UV-Vis (DMF, λ max (nm (ε M −1 cm −1 ))): 308 (18760), 412 (5310), 445 (4800). IR (KBr disk): 3440 (m), 3129 (w), 3074 (w), 2976 (m), 2920 (m), 2552 (m), 2149 (w), 2121 (m), 1630 (m), 1594 (m), 1578 (w), 1545 (s), 1492 (w), 1480 (m), 1442 (s), 1413 (s), 1382 (m), 1351 (s), 1215 (s), 1186 (w), 1148 (m), 1068 (s), 1034 (s), 1004 (m), 986 (m), 887 (w), 859 (w), 818 (w), 801 (m), 750 (m), 701 (s), 650 (m), 621 (w), 476 (w), 439 (w), 417 (m) cm −1 . Preparation of [Tp*WS 3 Cu 2 (CN) 2 Cu(µ-py) 2 ] 2 3py (33py). A MeCN/CH 2 Cl 2 (5 mL/5 mL) solution of 1 (75 mg, 0.1 mmol), CuCN (27 mg, 0.3 mmol) and NH 4 PF 6 (17 mg, 0.1 mmol) was stirred at 80 o C for 4 h to afford a red solution accompanied by a large amount of red precipitate. Addition of py (5 mL) into the mixture made most of the precipitate be dissolved. After filtration, diffusion of Et 2 O into the dark red filtrate generated 33py as dark red block crystals in ca. 7 days. The crystals were separated, rinsed with Et 2 O and dried in vacuo. Yield: 25 mg (23% based on W). Anal. Calcd for C 69 H 79 B 2 Cu 6 N 23 S 6 W 2 : C 37.78, H 3.63, N 14.69; found: C 37.65, H 2.78, N 15.71. UV-Vis (DMF, λ max (nm (ε M −1 cm −1 ))): 314 (12140), 502 (2100). IR (KBr): 3420 (br, vs), 2965 (w), 2920 (w), 2564 (w), 2135 (vs), 1645 (s), 1543 (s), 1438 (m), 1417 (s), 1386 (s), 1352 (s), 1220 (s), 1070 (m), 1035 (m), 862 (w), 821 (w), 791 (w), 652 (w), 415(w) cm −1 . Preparation of [Et 4 N][{Tp*WS 3 (CuCN) 2 Cu} 2 (CN)(µ 4 -bipy)] (4). A MeCN/CH 2 Cl 2 /MeOH (4 mL/4 mL/4 mL) solution of 1 (75 mg, 0.1 mmol), CuCN (27 mg, 0.3 mmol) and bipy (16 mg, 0.1 mmol) was stirred at ambient temperature for 2 h followed by filtration. Layering Et 2 O onto the dark-red filtrate formed dark-red block crystals of 4 within several days, which were isolated by filtration, washed with Et 2 O, and dried in vacuo. Yield: 32 mg (33% based on W). Anal. Calcd. for C 53 H 72 B 2 Cu 6 N 20 S 6 W 2 : C 32.61, H 3.72, N 14.35; found: C 32.22, H 3.14, N 14.32. UV-Vis (DMF, λ max (nm (ε M −1 cm −1 ))): 305 (24560), 411 (5810). IR (KBr disk): 3441 (m), 2983 (m), 2959 (w), Page 5 of 28 ACS Paragon Plus Environment Crystal Growth & Design 1 2 3 4 5 6 7 8 9 10 11 12 13 14 15 16 17 18 19 20 21 22 23 24 25 26 27 28 29 30 31 32 33 34 35 36 37 38 39 40 41 42 43 44 45 46 47 48 49 50 51 52 53 54 55 56 57 58 59 60 | [] | ["ca. 7 days"] | ["[Tp*WS 3 Cu 2 (CN) 2 Cu(µ-py) 2 ] 2 3py", "[Et 4 N][{Tp*WS 3 (CuCN) 2 Cu} 2 (CN)(µ 4 -bipy)]"] | ["CuCN--27 mg, 0.3 mmol"] | [] | ["NH 4 PF 6--17 mg, 0.1 mmol", "bipy--16 mg, 0.1 mmol"] | ["80 o C", "ambient temperature"] | ["4 h", "2 h"] | ["MeCN/CH 2 Cl 2 --5 mL/5 mL", "MeCN/CH 2 Cl 2 /MeOH--4 mL/4 mL/4 mL"]
j.dyepig.2016.02.022 | 2.2.5. Synthesis of {[Co 2 (L)(biim-4)]·3H 2 O} n (4) The preparation of 4 was similar to that of 3 except using CoCl 2 $6H 2 O instead of Cd(NO 3 ) 2 $4H 2 O. Purple crystals of 4 were obtained in a 20% yield. Calcd. for C 52 H 64 N 8 O 11 Co 2 (%): C, 57.03; H, 5.89; N, 10.23%. Found: C, 57.18; H, 5.81; N, 10.37%. IR (KBr, cm 1 ): 3443(m), 3125(m), 3063(s), 2953(m), 2794(w), 1676(m), 1592(w), 1547(w), 1405(w), 1296(m), 1276(m), 1228(m), 1169(s), 1111(w), 1034(s), 1000(s), 906(s), 862(m), 803(s), 775(m), 761(w), 700(s), 660(m), 515(s), 408(s). | [] | [] | ["{[Co 2 (L)(biim-4)]·3H 2 O} n", "C 52 H 64 N 8 O 11 Co 2"] | ["CoCl 2 $6H 2 O--NaN"] | [] | [] | [] | [] | []
j.ica.2010.09.001 | 2.6. Synthesis of {[Cd(btmb)(CH 3 COO) 2 (H 2 O)]CH 3 CN} n (5) A acetonitrile solution (8 mL) of btmb (31.6 mg, 0.1 mmol) was added dropwise to the methanol solution (2 mL) of Cd(CH 3 COO) 2 2H 2 O (26.6 mg, 0.1 mmol) with stirring for 4 h at room temperature. The solution was then ﬁltered and the ﬁltrate was allowed to stand at room temperature. The next day, colorless crystals were obtained in a yield of 62% based on Cd. Anal. Calc. for C 24 H 27 CdN 7 O 5 : C, 47.57; H, 4.49; N, 16.18. Found: C, 47.50; H, 4.46; N, 16.15%. IR (cm 1 , KBr): 3442m, 3085m, 3020m, 2956w, 1567s, 1516s, 1423s, 1278m, 1135m, 1014m, 985m, 885w, 843m, 804m, 754s and 672s.2.7. Synthesis of [Cd(btmb)Cl 2 (H 2 O)] n (6) A methanol solution (4 mL) of btmb (31.6 mg, 0.1 mmol) was added dropwise to an aqueous solution (6 mL) of CdCl 2 2.5H 2 O (45.6 mg, 0.2 mmol) with stirring for 1 h at room temperature. | [] | [] | ["{[Cd(btmb)(CH 3 COO) 2 (H 2 O)]CH 3 CN} n", "C 24 H 27 CdN 7 O 5"] | ["Cd(CH 3 COO) 2 \n2H 2 O--26.6 mg, 0.1 mmol"] | [] | ["btmb--31.6 mg, 0.1 mmol"] | ["room temperature"] | ["4 h"] | ["acetonitrile--8 mL", "methanol--2 mL"]
j.ica.2009.11.036 | 2.2.2. [CoCd 2 (BTC) 2 (H 2 O) 4 ] n (2) Co(CH 3 CO 2 ) 2 4H 2 O (0.25 g, 1 mmol) and CdCl 2 2.5H 2 O (0.23 g, 1 mmol) were dissolved in 5 mL deionized water and 5 mL glycol mixed solvents. 1,3,5-Benzenetricarboxylic acid (0.21 g, 1 mmol) in 10 mL deionized water were added to the mixture under constant stirring and a pink turbid solution (1) were obtained. Sodium succinate (0.08 g, 1 mmol) was dissolved in 10 mL deionized water, which is solution (2). (2) was added into (1), which turned to pink turbid. The pH value was adjusted to 5 with 1 M NaOH and solution is still a pink turbid. The mixture was placed in Teﬂon-lined stainless reactor and heated at 170 °C for 5 days. The resulting solution was cooled to room temperature. Pink crystal of complex 2 was obtained. Yield: 0.17 g (42% based on Cd). Anal. Calc. for C 18 H 14 Cd 2 CoO 18 : C, 26.95; H, 1.76; Co, 7.35; Cd, 28.03%. Found: C, 26.86; H, 1.77; Co, 7.56; Cd, 27.06%. IR (KBr, cm 1 ): 3614, 3295 ( m O–H ); 1618 ð m asðCOO  Þ Þ; 1600, 1538, 1433 ( m C C ); 1364 ð m sðCOO  Þ Þ; 538 ( m Co–O ); 453 ( m Cd–O ). | [] | [] | ["[CoCd 2 (BTC) 2 (H 2 O) 4 ] n", "C 18 H 14 Cd 2 CoO 18"] | ["Co(CH 3 CO 2 ) 2 \n4H 2 O--0.25 g, 1 mmol", "CdCl 2 \n2.5H 2 O--0.23 g, 1 mmol"] | ["1 M NaOH--adjust pH to 5"] | ["1,3,5-Benzenetricarboxylic acid--0.21 g, 1 mmol", "Sodium succinate--0.08 g, 1 mmol"] | ["170 \nC"] | ["5 days"] | ["deionized water--5 mL", "glycol mixed solvents--5 mL"]
c0dt00336k | After cooling to room temperature, pale-yellow crystals of 2 were obtained. Yield: 28% (based on Cu); IR bands (cm -1 ): 3276 m, 3052 m, 2925 w, 2250 m, 1605 s, 1567 s, 1521 s, 1477 s, 1457 m, 1432 s, 1336 m, 1290 m, 1259 m, 1184 m, 1157 m, 1091 s, 1025 m, 995 m, 919 m, 850 m, 809 m, 775 m, 744 s, 694 s, 631 m, 505 m; elemental analysis calcd (%) for C 148 H 132 N 10 P 6 Cl 2 Cu 4 Br 2 : C 65.32, H 4.89, N 5.15; found: C 65.34, H 4.92, N 5.18. | [] | [] | [] | ["Cu--NaN"] | [] | [] | [] | [] | []
jccs.201300351 | For the synthesis of Metal(II)-arginato, sodium-arginate salts were prepared initially according to the equation given be low; 2 arginine + 2 NaHCO 3 ® 2 Na(arginate) + 2 CO 2 +2H 2 O After CO 2 removal, metal nitrate salt solutions were added to each that we use solution and stirred for two hours. Dark blue products obtained after four weeks, was filtered off and dried in air atmo sphere. | [] | ["four weeks"] | [] | [] | [] | ["arginine--2"] | [] | ["two hours"] | []
j.poly.2010.10.010 | Reaction B: Pale orange sagittate crystals of [Co(H 2 O) 4 (4,4 0 bipy)](4,4 0 -bipyH 2 )2(SO 4 )2H 2 O(1) were grown from the mixture of 0.1400 g cobalt(II) nitrate hexahydrate, 0.4502 g 4,4 0 -bipyridine and 0.0923 g sulphuric acid in 9.50 g of deionized water. | [] | [] | ["[Co(H 2 O) 4 (4,4 0 bipy)](4,4 0 -bipyH 2 )2(SO 4 )2H 2 O"] | ["cobalt(II) nitrate hexahydrate--0.1400 g"] | ["sulphuric acid--0.0923 g"] | ["4,4 0 -bipyridine--0.4502 g"] | [] | [] | ["deionized water--9.50 g"]
j.ica.2015.11.019 | 2.3. Preparation of {[Cd(dms)(3-pmna)(H 2 O)]4.5H 2 O} n (2) Cd(NO 3 ) 2 4H 2 O (113 mg, 0.366 mmol), 3-pmna (74 mg, 0.35 mmol), 2,2-dimethylsuccinic acid (58 mg, 0.40 mmol), and 1 mL of a 1.0 M NaOH solution were mixed with 10 mL of distilled H 2 O in a 23 mL Teﬂon-lined acid digestion bomb. The bomb was sealed and heated in an oven at 100 °C for 24 h, and then was cooled slowly to 25 °C. Colorless crystals of 2 (142 mg, 71% yield based on 3-pmna) were isolated after washing with distilled water, ethanol, and acetone and drying in air. Anal. Calc. for C 18 H 30 CdN 3 O 10.5 (2): C, 37.47; H, 5.24; N, 7.28. Found: C, 38.87; H, 5.32; N, 7.35%. IR (cm 1 ): 3313 (w), 2987 (w), 1647 (s), 1598 (w), 1560 (s), 1475 (m), 1411(m), 1375 (w), 1361 (w), 1306 (m), 1257 (m), 1197 (w), 1164 (w), 1131 (w), 1054 (w), 1030 (w), 993 (w), 956 (w), 902 (w), 784 (m), 747 (m), 700 (s), 672 (s). | [] | [] | ["{[Cd(dms)(3-pmna)(H 2 O)]?4.5H 2 O} n", "C 18 H 30 CdN 3 O 10.5"] | ["Cd(NO 3 ) 2 ?4H 2 O--113 mg, 0.366 mmol"] | [] | ["3-pmna--74 mg, 0.35 mmol", "2,2-dimethylsuccinic acid--58 mg, 0.40 mmol"] | ["100 \nC"] | ["24 h"] | ["distilled H 2 O--10 mL"]
c3ce41127c | Synthesis of 2: After a mixtur e of bimh (0.10 mmol, 24.6 mg), H 2 dtba (0.10 mmol, 30.6 mg), Cd(CH 3 COO) 2 ?2H 2 O (0.10 mmol, 26.6 mg) in water (20 mL) was stirred for 1 h at room temperature, a minimum amount of ammonia (14 M) was added to give a faint yellow solution. Suitable crystals were obt ained after standing at room temperature for two weeks. Yield: 85% (based on Cd(CH 3 COO) 2 ?2H 2 O). Anal. calcd for C 84 H 90 Cd 3 N 12 O 12 S 6 :C, 50.67; H, 4.52; N, 8.45. Found: C, 50.62; H, 4.50; N, 8.53. IR (KBr, cm 21 ): 3510 s, 2930 m, 1726 w, 1582 m, 1539 w, 1501 w, 1389 m, 1273 m, 1106 s, 852 w, 747 s, 602 s. | [] | ["two weeks"] | ["2", "C 84 H 90 Cd 3 N 12 O 12 S 6"] | ["Cd(CH 3 COO) 2 ?2H 2 O--0.10 mmol, 26.6 mg"] | [] | ["bimh--0.10 mmol, 24.6 mg", "H 2 dtba--0.10 mmol, 30.6 mg"] | ["room temperature"] | ["1 h"] | ["water--20 mL"]
ch08254 | Synthesis of [Cu(sac) 2 (H 2 O)(pydz) 2 ] Pydz (0.16 g, 2 mmol) was added dropwise to a solution of [Cu(sac) 2 (H 2 O) 4 ]·2H 2 O (0.58 g, 1 mmol) dissolved in H 2 O/methanol (1:2, 30 mL) and stirred for 1 h at room temperature. Half of the blue-greenish solution was allowed to evaporate slowly at room temperature. The starting complex [Cu(sac) 2 (H 2 O) 4 ]·2H 2 O crystallized first and its blue crystals were removed from the solution. The crystallization of the starting complex continued until a few mL of the solution were left in the beaker. Then, X-ray-quality dark blue crystals of the title complex appeared after 2 weeks, with a yield of 0.12 g (20%). ν max (KBr)/cm −1 3504s, 3397sb, 3089w, 3010vw, 1664vs, 1598m, 1466m, 1422m, 1334m, 1301vs, 1257s,1159vs, 1136sh, 1060w, 972vs, 796s, 763s, 686s, 653w, 604s, 598s, 573m, 466vw, 422w. Calc. for C 22 H 18 N 6 O 7 S 2 Cu: C 43.6, H 3.0, N 13.7. Found C 43.7, H 2.8, N 14.0%. | [] | ["2 weeks"] | ["[Cu(sac) 2 (H 2 O)(pydz) 2 ]"] | ["[Cu(sac) 2 (H 2 O) 4 ]·2H 2 O--0.58 g, 1 mmol"] | [] | ["pydz--0.16 g, 2 mmol"] | ["room temperature"] | ["1 h"] | ["H 2 O/methanol--1:2, 30 mL"]
10241220600903514 | 3.3 Syntheses of complexes 1 – 7 3.3.1 Synthesis of 2,2 0 -thiobis(4,6-dimethylphenolate)methylgallium(THF), Smdiol GaMeTHF (1). A toluene solution of GaMe 3 (0.2 g, 1.8 mmol in 15 mL toluene) was added dropwisely to a stirred solution of SmdiolH 2 (0.5 g, 1.8 mmol) in THF (15 mL). Immediate evolution of gas was observed. The mixture was left to stir for further 3 h at room temperature, after which the solvent was evaporated under reduced pressure. Hexane (5 mL) was added to precipitate complex 1 as a white solid. The solid was ﬁltered oﬀ and washed three times with cold hexane (5 mL). Crystals suitable for an X-ray diﬀraction analysis were grown from toluene/hexane mixtures. Yield 0.49 g (98%), m.p. 276 – 2788C.1 H NMR (400 MHz, 293 K, CDCl 3 ) d:0.31(s,3H,GaCH 3 ), 2.00 (m, 4H, CH 2 CH 2 , THF), 2.21 (s, 12H, CH 3 ), 4.05 (m, 4H, CH 2 O, THF), 6.91 (d, 2H, 4 J HH 1.8 Hz, C 6 H 2 ), 7.26 (d, 2H, 4 J HH 2Hz,C 6 H 2 ); 13 C{ 1 H} NMR (100.58 MHz, 293 K, CDCl 3 ) d:159.38(s,C 6 H 2 ), 134.29 (s, C 6 H 2 ), 131.14 (s, C 6 H 2 ), 127.32 (s, C 6 H 2 ), 126.77 (s, C 6 H 2 ), 118.55 (s, C 6 H 2 ), 69.02 (s, CH 2 O, THF), 25.73 (s, CH 2 CH 2 , THF), 20.44 (s, CH 3 ), 17.73 (s, CH 3 ), 76.70 (s, GaCH 3 ). FTIR (KBr) cm 71 : 3428(w), 2915(m), 1743(w), 1605(m), 1470(s), 1374(m), 1304(s), 1266(s), 1129(m), 1035(m), 893(w), 856(m), 802(m), 741(m), 657(m), 594(m), 546(m), 500(m), 458(m). Elemental analysis calcted. for C 21 H 27 O 3 SGa: C, 58.76; S, 7.47; H, 6.34. Found: C, 58.92; S, 7.55; H, 6.40. | [] | [] | ["Smdiol GaMeTHF"] | ["GaMe 3--0.2 g, 1.8 mmol in 15 mL toluene"] | [] | ["SmdiolH 2--0.5 g, 1.8 mmol"] | ["room temperature"] | ["3 h"] | ["THF--15 mL", "toluene--15 mL", "hexane--5 mL"]
ic801793p | Synthesis of Aminoguanidinium 4,5-Dicyano-1,2,3-triazolate (6). The reaction was carried out using the same general procedure as described above for the preparation of 5. Aminoguanidinium bromide (0.31 g, 2.0 mmol) was used instead of guanidinium chloride.Alternative Synthesis of Aminoguanidinium 4,5-Dicyano1,2,3-triazolate (6). Analytically pure 6 could be prepared by the portion-wise addition of 0.357 g (3.0 mmol) of 1 to a stirred suspension of aminoguanidinium hydrogencarbonate (0.408 g, 3.0 mmol) in approximately 10 mL of CH 3 CN at room temperature. | [] | [] | ["Aminoguanidinium 4,5-Dicyano-1,2,3-triazolate (6)"] | [] | [] | ["Aminoguanidinium bromide--0.31 g, 2.0 mmol", "aminoguanidinium hydrogencarbonate--0.408 g, 3.0 mmol"] | [] | [] | ["CH 3 CN--10 mL"]
c3ce26996e | [HNEt 3 ][UO 2 (5-SIP)] (3). 5-SIPH 2 Li (25 mg, 0.10 mmol), UO 2 (NO 3 ) 2 ?6H 2 O (50 mg, 0.10 mmol), HNEt 3 (10 mg, 0.10 mmol), and demineralized water (1 mL) were placed in a 10 mL tightly closed glass vessel and heated at 180 uC under autogenous pressure, giving light yellow crystals of complex 3 within two weeks (20 mg, 32% yield). Anal. calcd for C 14 H 19 NO 9 SU: C, 27.32; H, 3.11; N, 2.27; S, 5.21. Found: C, 26.84; H, 3.18; N, 2.55; S, 5.55%. | [] | [] | ["[UO 2 (5-SIP)] n"] | ["UO 2 (NO 3 ) 2 ?6H 2 O--50 mg, 0.10 mmol"] | [] | ["5-SIPH 2 Li--25 mg, 0.10 mmol", "HNEt 3--10 mg, 0.10 mmol"] | ["180 uC"] | ["two weeks"] | ["demineralized water--1 mL"]
zaac.201600291 | served owing to the decomposition of the framework. Finally, the residues of 30.08 % may be the powder CoO (calcd. | [] | [] | [] | [] | [] | [] | [] | [] | []
s10895-012-1122-5 | Preparation of {[Yb 2 (pta) 2 (H 2 O) 3 ]·H 2 O} n A mixture of 2,4,6-pyridinetricarboxylic acid (0.2 mmol), YbCl 3 ·nH 2 O (0.2 mmol) and deionized water (15 mL) was placed in a 25 mL Teflon-lined bomb, which was heated to 180 °C for 72 h. After the mixture was cooled to room temperature at a rate of 3 °C/h, colorless block crystals were obtained in a 34 % yield. Anal. Calcd. for C 16 H 12 N 2 O 16 Yb 2 (%): C, 23.03 ; H, 1.45; N, 3.36. Found: C, 22.62; H, 1.53; N, 3.35. IR bands (KBr pellets, cm -1 ): 3373sb, 1,651 s, 1,618 s, 1,560 s, 1,444 s, 1,384 s, 1,348 m, 1,320 m, 1,278 m, 1169w, 1091w, 1029w, 943w, 819w, 776w, 738 m, 720 m, 693 m, 632w, 553, 448w.General Characterization Elemental analyses were perfor med in a Perkin-Elmer 240 analyzer. IR spectra were recorded with a Tensor 27 FTIR spectrophotometer (KBr pellets, range in 4,000–400 cm −1 ).The fluorescence spectrum was tested on an FLS920 fluorescence spectrophotometer at 77 K.X-ray Diffraction Analysis The crystallographic data of the complex were collected with a Bruker SMART 1000 CCD diffractometer. The diffractometer is equipped with a graphite monochromator, and Mo Kα radiation (λ0 0.71073 Å) was used for experiment. | [] | [] | ["{[Yb 2 (pta) 2 (H 2 O) 3 ]\b7H 2 O} n", "C 16 H 12 N 2 O 16 Yb 2"] | ["YbCl 3 \b7nH 2 O--0.2 mmol"] | [] | ["2,4,6-pyridinetricarboxylic acid--0.2 mmol"] | ["180 \b0C"] | ["72 h"] | ["deionized water--15 mL"]
j.poly.2016.12.043 | 2.3.3. Syntheses of {[Zn 2 (H 2 O) 2 (L)(1,3,5-BTC)]H 2 O} n (3) This complex was obtained by the same procedure as for the preparation of 2, except that 1,3,5-H 3 BTC (21.0 mg, 0.1 mmol) was used instead of H 2 p-BDC (16.6 mg, 0.1 mmol). Brown cubic crystals of 3 were obtained after washing with distilled water.Yield: 65.4% (based on Zn). Elemental analysis (%) Calcd for 3 (C 20 H 16 N 6 O 11 Zn 2 ) (647.17): C, 37.12; H, 2.49; N, 12.99; Found: C, 36.91; H, 2.68, N, 13.15. IR (KBr pellet, cm 1 ): 3114 (m), 3065 (m), 2382 (w), 2308 (w), 1621 (s), 1567 (s), 1421 (s), 1350 (s), 1245 (m), 1216 (m), 1102 (m), 1058 (m), 883 (w), 839 (w), 723 (m), 673 (w), 629 (w), 585 (m). | [] | [] | ["{[Zn 2 (H 2 O) 2 (L)(1,3,5-BTC)]\nH 2 O} n", "C 20 H 16 N 6 O 11 Zn 2"] | [] | [] | ["1,3,5-H 3 BTC--21.0 mg, 0.1 mmol"] | [] | [] | []
c8sc05281f | Synthesis of compound 2b Anhydrous hydrochloric acid (0.7 mL, 1.4 mmol) was added in portions to a stirred solution of 1b (200 mg, 1.2 mmol) in Et 2 O (5 mL). After stirring for 1 hour, the reaction mixture was filtered. The filtrate was dried under reduced pressure to afford 2b as colorless oil (150 mg, 1.1 mmol, 87 % yield). 1 H NMR (CDCl 3 , 400 MHz): δ = 7.23 (d, 2 J PH = 4.0 Hz, 1H, C ar H, PH), 7.02 (d, 2 J PH = 4.0 Hz, 1H, C ar H, PH), 5.68 (s, 1H, OH), 2.64 (d, 3H, CH 3 ), 2.40 (d, 3H, CH 3 ); 13 C{ 1 H} NMR (CDCl 3 , 100.5 MHz,): δ = 188.7 (d, 1 J PC = 47.2 Hz, OCP), 167.0 (d, 2 J PC = 45.2 Hz, PCC), 143.4 (d, 3 J PC = 12.1 Hz, PCCC), 130.5 (d, 1 J PC = 53.3 Hz, CPC), 120.3 (d, 2 J PC = 10.1 Hz, PCC), 24.7 (d, J PC = 39.2 Hz, CH 3 ), 23.5 (d, J PC = 2.7 Hz, CH 3 ); 31 P{ 1 H} NMR (CDCl 3 , 161.9 MHz): δ = 129.0 (s). M. P. = 123 °C. IR (ATR, [cm -1 ]): 3232 (w, CH stretch), 2911 (w, CH stretch), 2854 (w, CH stretch), 1739 (w), 1579 (m), 1435 (w), 1368 (m), 1304 (w), 1233 (s, C-O), 1198 (w), 853 (w), 607 (m). UV/Vis (THF, λ (nm) ε (M –1 cm –1 )): 328.5 (3494). | [] | [] | ["compound 2b"] | [] | [] | ["1b--200 mg, 1.2 mmol"] | [] | ["1 hour"] | ["Et 2 O--5 mL"]
ja045123o | Found: C, 55.45; H, 5.54; N, 3.76. FT-IR (KBr, 4000-400 cm -1 ): 3434 (br), 2934 (w), 2888 (w), 2835 (w), 2079 (br), 1664 (s), 1578 (m), 1539 (s), 1466 (w), 1433 (w), 1394 (vs), 1354 (s), 1300 (w), 1242 (m), 1117 (m), 1058 (m), 1006 (w), 929 (m), 802 (m), 749 (s), 595 (br), 459 (w).Cd 2 (HPDC) 2 (CHP)‚(H 2 O): MOF-79. H 2 HPDC (0.018 g, 0.061 mmol) and Cd(NO 3 ) 2 ‚4H 2 O (0.055 g, 0.18 mmol) were suspended in water (2.0 mL), CH 3 OH (3.0 mL), and 1-cylcohexyl-2-pyrrolidinone (CHP) (3.0 mL), and the resulting mixture was dispersed by sonication (1 min). The heterogeneous mixture was placed in a solvothermal vessel which was sealed and heated to 130 °C at a rate of 2.0 °C/min for 20 h and then cooled to room temperature at a rate of 2.0 °C/min. | [] | [] | ["Cd 2 (HPDC) 2 (CHP)‚(H 2 O)"] | ["Cd(NO 3 ) 2 ‚4H 2 O--0.055 g, 0.18 mmol"] | [] | ["H 2 HPDC--0.018 g, 0.061 mmol", "CHP--3.0 mL"] | ["130 °C"] | ["20 h"] | ["water--2.0 mL", "CH 3 OH--3.0 mL", "1-cylcohexyl-2-pyrrolidinone (CHP)--3.0 mL"]
acs.inorgchem.6b02276 | [DyL(HCOO)(CH 3 OH)] n (2). H 2 L (0.02 mmol, 4.8 mg) was dissolved in 8 mL of methanol. A methanolic solution of Et 3 N (1.0 mL, 0.02 mol·L −1 ) was added to the mixture. After stirring for 2 min, solid DyCl 3 ·6H 2 O (0.02 mmol, 7.5 mg) and HCOONa·2H 2 O (0.06 mmol, 6.2 mg) were added and the yellow solution was continually stirred for 20 min. The mixture was transferred to a 20 mL Teﬂon reactor and heated to 80 ° C for 72 h under autogenous pressure, before cooling to room temperature at a rate of 5 °C ·h −1 . Yellowish block crystals of 2 were obtained. Yield: 2.6 mg (26.5% based on the metal salt). Elemental analysis (%) calcd for C 15 H 14 DyN 3 O 5 : C, 37.63, N, 8.78, H, 2.95; found C, 37.56, N, 8.73, H, 2.88. IR (KBr, cm −1 ): 3425(br), 1606(s), 1560(s), 1475(s), 1440(m), 1336(s), 1195(m), 1014(m), 896(s), 798(m), 758(m), 686(m), 534(m). | [] | [] | ["[DyL(HCOO)(CH 3 OH)] n", "C 15 H 14 DyN 3 O 5"] | ["DyCl 3 \n6H 2 O--0.02 mmol, 7.5 mg"] | ["Et 3 N--1.0 mL, 0.02 mol·L −1", "HCOONa·2H 2 O--0.06 mmol, 6.2 mg"] | ["H 2 L--0.02 mmol, 4.8 mg"] | ["80 ° C"] | ["72 h"] | ["methanol--8 mL"]
c6dt03558b | Tb-MCM-41 was synthesized by a procedure similar to that used for TbSBA-15 except that the silicate source was replaced by MCM-41-NH 2 (for further details, see ESI†), 50 wt% of Tb-L in Tb-MCM-41 via TGA analysis. Eu-SBA-15 and Nd-SBA-15. | [] | [] | ["Tb-MCM-41"] | [] | [] | [] | [] | [] | []
c3ra47136e | Anal. calcd (%) for C 35 H 40 N 8 Ag 2 SO 9 : C, 43.58; H, 4.15; N, 11.62.Found: C, 43.87; H, 4.01; N, 11.55. IR (KBr pellet, cm 1 ): 3432 (s), 3116 (m), 3090 (m), 2934 (w), 1600 (s), 1560 (s), 1516 (s), 1437 (s), 1424 (s), 1399 (s), 1385 (s), 1358 (s), 1284 (s), 1229 (s), 1185 (s), 1168 (s), 1093 (s), 1050 (s), 1037 (s), 1020 (m), 975 (m), 915 (m), 808 (m), 767 (s), 745 (s), 668 (m), 616 (s), 485 (m). | [] | [] | ["C 35 H 40 N 8 Ag 2 SO 9"] | [] | [] | [] | [] | [] | []
c3ra41166d | {[Dy 2 (HPIDC) 2 (H 2 O) 9 ]?2(H 2 PIDC)?17H 2 O} n (3). The procedure was the same as that for 1, yellow block-shaped crystals were obtained in 56% yield (based on H 3 PIDC). Anal. Calcd for C 40 H 74 N 12 O 42 Dy 2 (%): C, 27.92; H, 4.30; N, 9.77. Found (%): C, 28.08; H, 3.22; N, 9.46. IR (KBr pellet, cm 21 ): 3301 (s), 1580 (s), 1446 (s), 1376 (s), 1352 (s), 1262 (w), 1111 (w), 996 (w), 972 (w), 837 (w), 788 (w), 706 (w), 538 (w).{[Dy 3 (HPIDC) 4 (H 2 O) 8 ]?(NO 3 )?6H 2 O} n (4). The procedure was the same as that for 1 except for that the temperature was 140 uC. Colorless prism-shaped crystals were obtained in 60% yield (based on H 3 PIDC). Anal. Calcd for C 40 H 48 N 13 O 33 Dy 3 (%): C, 27.81; H, 2.78; N, 10.55. Found (%): C, 28.09; H, 2.92; N, 10.47.IR (KBr pellet, cm 21 ): 3231 (s), 1585 (s), 1527 (s), 1446 (s), 1384 (s), 1356 (s), 1274 (w), 1123 (w), 1000 (w), 972 (w), 833 (w), 804 (w), 702 (w), 543 (w). | [] | [] | ["{[Dy 2 (HPIDC) 2 (H 2 O) 9 ]?2(H 2 PIDC)?17H 2 O} n", "C 40 H 74 N 12 O 42 Dy 2"] | [] | [] | [] | [] | [] | []
s1600536803011231 | Experimental An aqueous solution (10 ml) of NiCl 2 6H 2 O (0.238 g, 1.0 mmol) was added to an alcohol±water (1:1) solution (10 ml) containing maleic acid (0.116 g, 1.0 mmol) and sodium hydroxide (0.080 g, 2.0 mmol) with stirring. After 80 min, pyridine (0.1 ml, 1.2 mmol) was added dropwise to the above reaction mixture, which was stirred for 30 min, then ®ltered. The ®ltrate was ®nally left at room temperature and single crystals suitable for X-ray diffraction studies were obtained after two weeks. | [] | ["two weeks"] | [] | ["NiCl 2 6H 2 O--0.238 g, 1.0 mmol"] | ["sodium hydroxide--0.080 g, 2.0 mmol"] | ["maleic acid--0.116 g, 1.0 mmol", "pyridine--0.1 ml, 1.2 mmol"] | [] | ["80 min"] | ["alcohol-water--10 ml"]
ic051633n | Preparation of [Ni 3 (OH) 2 (cis-1,4-chdc) 2 (H 2 O) 4 ]‚2H 2 O (1). All syntheses were carried out in home-built Teflon-lined stainless steel pressure bombs of 120 mL maximum capacity. Ni(H 2 O) 6 (NO 3 ) 2 (1.0 g) was dissolved in distilled water (ca. 20 mL), and a solution of the neutralized mixture of cis- and trans-1,4-cyclohexanedicarboxylic acid (0.34 g) with NaOH (0.17 g) in distilled water (ca. 20 mL) was added. The mixture was placed in a Teflon-lined autoclave that was then sealed and heated to 120 °C for 3 days. It was then allowed to cool to room temperature in a cold water bath. Green needles of 1 in a clear solution were obtained. The crystals were washed with water and acetone and dried in air. Yield ) 60%. | [] | [] | ["[Ni 3 (OH) 2 (cis-1,4-chdc) 2 (H 2 O) 4 ]‚2H 2 O", "Ni 3 (OH) 2 (cis-1,4-chdc) 2 (H 2 O) 4"] | ["Ni(H 2 O) 6 (NO 3 ) 2--1.0 g"] | [] | ["cis- and trans-1,4-cyclohexanedicarboxylic acid--0.34 g", "NaOH--0.17 g"] | ["120 \nC"] | ["3 days"] | ["distilled water--ca. 20 mL"]
j.molstruc.2005.05.006 | for C 36 H 36 Cu 2 F 12 N 30 O 10 P 2 (1465.97): C, 29.49; H, 2.48; N, 28.67. Found: C, 29.75; H, 2.30; N, 28.58%. IR (KBr): n(cm K1 )Z 3446(brs), 3127(brm), 1615(m), 1527(m), 1481(s), 1384(m), 1282(m), 1218(m), 1141(m), 1223(w), 1070(m), 980(m), 842(s), 799(m), 671(m), 557(m), 468(w). | [] | [] | ["C 36 H 36 Cu 2 F 12 N 30 O 10 P 2 (1465.97)"] | [] | [] | [] | [] | [] | []
j.jssc.2012.08.028 | Anal. for C 42 H 50 N 6 O 40 Cu 3 Lu 2 (%): C, 27.73; H, 2.77; N, 4.62. Found: C, 27.91; H, 2.84; N, 4.70. IR (solid KBr pellet, cm  1 ): 3419(m), 1644(s), 1615(s), 1560(s), 1455(m), 1399(s), 1365(s), 1274(m), 1176(w), 1121(w), 1037(w), 898(w), 828(m), 766(m), 682(m), 650(m), 522(m), 466(m).2.2.6. Synthesis of {[CuNd 2 (pydc) 4 (H 2 O) 3 ]  H 2 O} n (6) A mixture of NdCl 3  6H 2 O (0.0359 g, 0.10 mmol), CuCl 2  2H 2 O (0.0172 g, 0.10 mmol), H 2 pydc (0.0418 g, 0.25 mmol), NaOH (0.0020 g, 0.50 mmol), and H 2 O (6 mL) was sealed in a 10-mL Teﬂon-lined stainless steel container and heated at 130 1C for 3day. Upon being cooled to room temperature at a rate of 5 1C/h, blue block crystals were obtained in 53% yield (based on Cu). | [] | [] | ["{[CuNd 2 (pydc) 4 (H 2 O) 3 ]\nH 2 O} n"] | ["NdCl 3 \n6H 2 O--0.0359 g, 0.10 mmol", "CuCl 2 \n2H 2 O--0.0172 g, 0.10 mmol"] | [] | ["pydc--0.0418 g, 0.25 mmol", "NaOH--0.0020 g, 0.50 mmol"] | ["130 1C"] | ["3day"] | ["H 2 O--6 mL"]
s2052520618013720 | Crystals of calcium isosaccharinate were obtained over several days by methanol diffusion into a saturated aqueous solution (pH ’ 7–8) of the compound. One millilitre of this saturated solution was pour into a glass tube of approximately 15 mm diameter, which was then placed inside a container containing 5 ml of methanol. The container lid was then closed. This produced crystals of approximately 0.4 mm  0.1 mm  0.1 mm. | [] | [] | ["calcium isosaccharinate"] | [] | [] | [] | [] | ["several days"] | ["methanol--5 ml", "saturated aqueous solution (pH ’ 7–8)--1 ml"]
cg800337b | [Cu(R,R-chxn) 2 ][Ni(CN) 4 ] · 2H 2 O (2). Compound 2 was obtained as violet plate-like crystals by layering an aqueous solution of [Cu(R,R-chxn) 3 ]SO 4 layered onto a H 2 O-EtOH(1: 1) solution of K 2 [Ni(CN) 4 ] after several weeks. The crystals have a slightly smaller unit cell than the same structure published by Akitsu et al., 13 due to the fact the crystal was measured at -100 °C. Elemental analysis for C 16 H 32 N 8 CuNiO 2 : calc. C, 39.16; H, 6.57; N, 22.83, found C, 39.26; H, 6.48; N, 22.99%. | [] | ["several weeks"] | ["[Cu(R,R-chxn) 2 ][Ni(CN) 4 ] · 2H 2 O", "C 16 H 32 N 8 CuNiO 2"] | ["[Cu(R,R-chxn) 3 ]SO 4--not provided", "K 2 [Ni(CN) 4 ]--not provided"] | [] | [] | [] | [] | ["H 2 O-EtOH(1:1)--not provided"]
b403682d | About half of the ethylene glycol solvent was then slowly removed by distillation. The residue was dissolved in a mixture of water (40 cm 3 ) and concentrated HCl (11 M, 3 cm 3 ). The addition of 50% aqueous NaOH gave a yellow precipitate that was puriﬁed by recrystallization. The ligand bib was obtained in 83% based on 1,3-benzenedicarboxylic acid (ca. 2.50 g). | [] | [] | [] | [] | [] | ["1,3-benzenedicarboxylic acid--ca. 2.50 g"] | [] | [] | ["ethylene glycol--half", "water--40 cm3", "concentrated HCl (11 M)--3 cm3", "50% aqueous NaOH--N/A"]
s0108270100004753 | ligand. The link between the two solutions was achieved through a connecting pipe full of water, and after a rather long time (one to two months), some crystals adequate for X-ray diffraction appeared, usually in the connecting media and far from the original solutions. It was not uncommon to have crystals growing in different sections of the setup, which proved to be the same compounds despite displaying quite different habits. The characteristics reported herein are those of the crystals actually measured. | [] | ["one to two months"] | [] | [] | [] | [] | [] | [] | []
ic060797g | Method B. An aqueous solution (10 cm 3 )ofH 2 cbdca (0.144 g, 1 mmol) neutralized with 0.1 M NaOH was mixed with a solution of Cu(ClO 4 ) 2 ‚6H 2 O (0.371 g, 1 mmol) in water (15 cm 3 ) under continuous stirring. An ethanolic solution of 4,4′-bipyridine or 1,2bis(4-pyridyl)ethane (1 mmol, 5 cm 3 ) was added dropwise to the aqueous one. A pale blue precipitate of 2 and 3 was formed immediately. The products were identified by analysis and IR comparison with products from method A. | [] | [] | ["NaN"] | ["Cu(ClO 4 ) 2 ‚6H 2 O--0.371 g, 1 mmol"] | [] | ["4,4′-bipyridine--1 mmol, 5 cm 3", "1,2bis(4-pyridyl)ethane--1 mmol, 5 cm 3"] | [] | [] | ["water--15 cm 3", "ethanolic solution--5 cm 3"]
acs.cgd.5b00565 | Synthesis of [Mn(pybimc) 2 ]·2H 2 O·toluene (1 tol ). Mn(NO 3 ) 2 · 6H 2 O (65.6 mg, 0.23 mmol), pybimcH (48.1 mg, 0.20 mmol), H 2 O(9 mL), DMF (3 mL), and toluene (0.5 mL) were placed in a Teﬂon ﬂask which was then placed in a steel bomb. The bomb was placed in an oven maintained at a temperature of 160 °C for 72 h and then cooled to 30 °C. Good quality, deep-yellow block-shaped crystals were obtained after ﬁltering, washing with ethanol and acetone, and drying in air. Yield 70% (47.8 mg, 7.0 × 10 −2 mmol). Elemental analysis calcd (%) for C 26 H 16 MnN 6 O 4 ·2H 2 O·0.75C 7 H 8 : C, 58.97; H, 4.12; N, 13.20; found: C, 58.80; H, 4.18; N, 13.05. | [] | [] | ["[Mn(pybimc) 2 ]·2H 2 O·toluene", "C 26 H 16 MnN 6 O 4 ·2H 2 O·0.75C 7 H 8"] | ["Mn(NO 3 ) 2 ?6H 2 O--65.6 mg, 0.23 mmol"] | [] | ["pybimcH--48.1 mg, 0.20 mmol"] | ["160 \nC"] | ["72 h"] | ["H 2 O--9 mL", "DMF--3 mL", "toluene--0.5 mL"]
ja2026807 | Au 2 (μ-dppe) 2 Br 2 3 2(HC(O)NMe 2 ). The white solid was dissolved in a minimum volume of N,N-dimethylformamide, and the colorless solution was filtered. After evaporation for a week, colorless blocks grew in the solution. These crystals, which produced an orange luminescence, were used for the spectroscopy and crystallography. Infrared spectrum: 3049w, 3008w, 2895w, 1658s (νCdO from HC(O)NMe 2 ), 1484m, 1432s, 1414m, 1379m, 1098s, 822m, 740w, 715s, 689s, 659m, 523m, 510s, 490m, 475m cm 1 .Au 2 (μ-dppe) 2 Br 2 3 (NCMe).The white solid was dissolved in a minimum volume of acetonitrile, and the solution was filtered. After an hour, the colorless plates with a green luminescence grew in the solution.These crystals were utilized in the spectroscopic and crystallographic studies. Infrared spectrum: 3049w, 3008w, 2893w, 2251w ( νCN from acetonitrile), 1481m, 1432s, 1412m, 1100s, 825m, 745m, 688s, 523m, 508s, 483m, 475m cm 1 .Au 2 (μ-dppe) 2 Br 2 3 2(OCMe 2 ), Au 2 (μ-dpp e) 2 Br 2 3 0.5(C 4 H 10 O), and {Au(μ-dppe)Br} n 3 0.5(C 4 H 10 O). Colorless (tht)AuBr (100 mg, 0.274 mmol) was dissolved in 30 mL of acetone. While stirring, solid dppe (164 mg, 0.412 mmol) was added. After additional stirring for 2 h, the solution was filtered, and then the solvent was removed in a vacuum.The white solid was collected and washed with diethyl ether. The yield was 155 mg (84.3%). Crystals suitable for X-ray structure determination were grown by slow diffusion of diethyl ether to a solution of the colorless solid in acetone. Colorless, orange emitting crystals of Au 2 (μdppe) 2 Br 2 3 2(OCMe 2 ) appeared near the bottom of the tube in the acetone-rich section. Colorless, orange luminescent crystals of {Au(μdppe)Br} n 3 0.5(C 4 H 10 O) appeared in the upper, diethyl ether-rich portion of the tube. Additionally, but not in every case, colorless, green luminescent crystals of Au 2 (μ-dppe) 2 Br 2 3 0.5(C 4 H 10 O) also appeared in a separate region in the upper, diethyl ether-rich portion of the tube.Infrared spectrum for Au 2 (μ-dppe) 2 Br 2 3 2(OCMe 2 ): 3047w, 3003w, 2905w, 1703vs (ν(CdO) from acetone), 1584m, 1481m, 1432vs, 1410m, 1358m, 1309m, 1275m, 1221m, 1095m, 1070m, 1025m, 997m, 87m1, 833m, 809m, 738s, 689vs, 661m, 642w, 616w, 556w, 519m, 508s, 475m cm 1 . Infrared spectrum for Au 2 (μ-dppe) 2 Br 2 3 0.5(C 4 H 10 O): 3045w, 3007w, 2892w, 1480m, 1433s, 1411m, 1309w, 1124m, 1100s, 1069m, 998w, 826m, 748s, 689s, 524m, 508s, 485m, 470m cm 1 . Infrared spectrum for {Au(μ-dppe)Br} n 3 0.5(C 4 H 10 O): 3048w, 2975w, 2896w, 1481s, 1432s, 1412m, 1315m, 1100s, 1073m, 950m, 750m, 726s, 690s, 521m, 511s, 487m, 475m cm 1 .X-ray Crystallography and Data Collection. The crystals were removed from the glass tubes in which they were grown together with a small amount of mother liquor and immediately coated with a hydrocarbon oil on a microscope slide. A suitable crystal of each compound was mounted on a glass fiber with silicone grease and placed in the cold stream of a Bruker SMART CCD with graphite monochromated Mo KR radiation at 90(2) K.The structures were solved by direct methods and reﬁned using all data (based on F 2 ) using the software SHELXTL 5.1. A semiempirical method utilizing equivalents was employed to correct for absorptions. Hydrogen atoms were added geometrically and reﬁned with a riding model.43 Physical Measurements. Infrared spectra were recorded on a Bruker ALPHA FT-IR spectrometer. Fluorescence excitation and emission spectra were recorded on a Perkin-Elmer LS50B luminescence spectrophotometer.’ ASSOCIATED CONTENT b S Supporting Information. Drawings of the molecular structures from all of the crystals. X-ray crystallographic ﬁles in CIF Figure 9. Powder X-ray diﬀraction data for orange luminescent Au 2 (μ-dppe) 2 Br 2 3 2(OCMe 2 ): A, calculated pattern from the single crystal data; B, experimental powder data; C, dried sample from B with green luminescence; D, orange luminescent sample obtained after exposing sample shown in C to acetone vapor. 10238 dx.doi.org/10.1021/ja2026807 ¦J. Am. Chem. Soc. 2011, 133, 10229–10238 Journal of the American Chemical Society ARTICLE format for Au 2 (μ-dppe) 2 Br 2 3 2(OSMe 2 ), Au 2 (μ-dppe) 2 Br 2 3 2(OCMe 2 ), Au 2 (μ-dppe) 2 Br 2 3 2(CH 2 Cl 2 ), Au 2 (μ-dppe) 2 Br 2 3 2(HC(O)NMe 2 ), Au 2 (μ-dppe) 2 Br 2 3 (NCMe), Au 2 (μ-dppe) 2 Br 2 3 0.5(C 4 H 10 O), {Au(μ-dppe)Br} n 3 0.5(C 4 H 10 O), and {Au(μ-dppe)Br} n 3 (CH 2 Cl 2 ). This material is available free of charge via the Internet at http://pubs.acs.org.’ AUTHOR INFORMATION Corresponding Author albalch@ucdavis.edu ’ ACKNOWLEDGMENT We thank the Petroleum Research Fund (Grant 37056-AC to ALB) and U.S. National Science Foundation [CHE-0716843 and CHE-1011760 to ALB and MMO] for support and Dr.D. Rios for experimental assistance.’ REFERENCES (1) Fiddler, M. N.; Begashaw, I.; Mickens, M. A.; Collingwood, M. S.; Assefa, Z.; Bililign, S. Sensors 2009, 9, 10447–10512.(2) Elosua, C.; Bariain, C.; Matias, I. R.; Arregui, F. J.; Vergara, E.; Laguna, M. Sens. Actuators, B 2009, 137, 139–146.(3) (a) Drew, S. M.; Janzen, D. E.; Buss, C. E.; MacEwan, D. I.; Dublin, K. M.; Mann, K. R. J. Am. Chem. Soc. 2001, 123, 8414–8415.(b) Drew, S. M.; Janzen, D. E.; Mann, K. R. Anal. Chem. 2002, 74, 2547–2555.(4) Pyykk€o, P. Chem. Rev. 1997, 97, 597–636.(5) Pyykk€o, P. Angew. Chem., Int. Ed. 2004, 43, 4412–4456.(6) Fernandez, E. J.; Lopez-de-Luzuriaga, J. M.; Monge, M.; Olmos, M. E.; Javier Perez, J.; Laguna, A.; Mohamed, A. A.; Fackler, J. P., Jr.J. Am. Chem. Soc. 2003, 125, 2022–2023.(7) Strasser, C. E.; Catalano, V. J. J. Am. Chem. Soc. 2010, 132, 10009–10011.(8) Fernandez, E. J.; Lopez-de-Luzuriaga, J. M.; Monge, M.; Olmos, M. E.; Puelles, R. C.; Laguna, A.; Mohamed, A. A.; Fackler, J. P., Jr. Inorg.Chem. 2008, 47, 8069–8076.(9) Ley, A. N.; Dunaway, L. E.; Timothy P. Brewster, T. P.; Dembo, M. D.; Harris, T. D.; Baril-Robert, F.; Li, X.; Patterson, H. H.; Pike, R. D.Chem. Commun. 2010, 46 , 4565–4567.(10) Buss, C. E.; Anderson, C. E.; Pomije, M. K.; Lutz, C. M.; Britton, D.; Mann, K. R. J. Am. Chem. Soc. 1998, 120, 7783–7790.(11) Daws, C. A.; Exstrom, C. L.; Sowa, J. R., Jr.; Mann, K. R. Chem.Mater. 1997, 9, 363–368.(12) Wadas, T. J.; Wang, Q.-M.; Kim, Y.; Flaschenreim, C.; Blanton, T. N.; Eisenberg, R. J. Am. Chem. Soc. 2004, 126, 16841–16849.(13) Exstrom, C. L.; Pomije, M. K.; Mann, K. R. Chem. Mater. 1998, 10, 942–945.(14) Balch, A. L. Struct. Bonding (Berlin) 2007, 123,1–40.(15) Yam, V. W. W.; Chung-Chin Cheng, E. C. C. Chem. Soc. Rev.2008, 37, 1806–1813.(16) Pyykk€o, P. Chem. Soc. Rev. 2008, 37, 1967–1997.(17) Pathaneni, S. S.; Desiraju, G. R. J. Chem. Soc., Dalton Trans.1993, 319–322.(18) Anderson, K. A.; Goeta, A. E.; Steed, J. W. Inorg. Chem. 2007, 46, 6444–6451.(19) Schmidbaur, H.; Schier, A. Chem.Soc.Rev.2008, 37, 1931–1951.(20) Bensch, W.; Prelati, M.; Ludwig, W. Chem. Commun.1986, 1762–1763.(21) Bojan, V. R.; Ferandez, E. J.; Laguna, A.; Lopez-de-Luzuriaga, J. M.; Monge, M.; Olmos, M. E.; Silvestru, C. J. Am. Chem. Soc. 2005, 127, 11564–11565.(22) Shain, J.; Fackler, J. P., Jr. Inorg. Chim. Acta 1987, 131, 157–158.(23) Xiao, H.; Weng, Y.-X.; Wong, W.-T.; Mak, T. C. W.; Che, C. M.Dalton Trans. 1997, 221–226.(24) Schmidbaur, H.; Herr, R.; Muller, G.; Riedet, J. Organometallics 1985, 4, 1208–1213.(25) Schmidbaur, H.; Pollok, Th.; Herr, R.; Wagner, F. E.; Bau, R.; Riede, J.; M€uller, G. Organometallics 1986, 5, 566–574.(26) Ziolo, R.; Lipton, S.; Z. Dori, Z. Chem. Commun. 1970,1124–1125.(27) McCleskey, T. M.; Gray, H. B. Inorg. Chem. 1992, 31, 1773–1734.(28) King, C.; Khan, M. N. I.; Staples, R. J.; Fackler, J. P., Jr. Inorg.Chem. 1992, 31, 3236–3238.(29) Barakat, K. A.; Cundari, T. R.; Omary, M. A. J. Am. Chem. Soc.2003, 125, 14228–14229.(30) Sinha, P.; Wilson, A. K.; Omary, M. A. J. Am. Chem. Soc. 2005, 127, 12488–12489.(31) Hoshino, M; Uekusa, H; Ohashi, Y. Bull. Chem. Soc. Jpn. 2006, 79, 1362–1366.(32) Hoshino, M.; Uekusa, H.; Sonoda, S.; Takuhiro Otsuka, T.; Kaizu, Y. Dalton Trans. 2009, 3085–3091.(33) Hoshino, M.; Uekusa, H.; Ishii, S.; Otsuka, T.; Kaizu, Y.; Ozawa, Y.; Toriumi, K. Inorg. Chem. 2010, 49, 7257–7265.(34) Berners-Price, S. J.; Mazid, M. A.; Sadler, P. J. J. Chem. Soc., Dalton Trans. 1984, 969–974.(35) Bowmaker, G. A.; Brown, C. L.; Hart, R. D.; Healy, P. C.; Englehardt, L. M.; Rickard, C. E. F.; White, A. H. J. Chem. Soc., Dalton Trans. 1999, 881–889.(36) Bowmaker, G. A.; Dyason, J. C.; Healy, P. C.; Englehardt, L. M.; Pakawatchai, C.; White, A. H. J. Chem. Soc., Dalton Trans. 1987, 1089–1097.(37) Strasser, C. E.; Cronje, S.; Raubenheimer, H. G. Acta Crystallogr., Sect. E: Struct. Rep. Online 2009, E65, m914.(38) Schaefer, W. P.; Marsh, R. E.; McCleskey, T. M.; Gray, H. B.Acta Crystallogr., Sect. C: Cryst. Struct. Commun 1991, 47, 2553–2556.(39) Brandys, M.-C.; Puddephatt,R.J.Chem. Commun. 2001,1280–1281.(40) Brandys, M.-C.; Puddephatt, R. J. J. Am. Chem. Soc. 2001, 123, 4839–4840.(41) Puddephatt, R. J. Chem. Soc. Rev. 2008, 37, 2012–2027.(42) Uson, R.; Laguna, A.; Laguna, M. Inorg. Synth. 1989, 26, 85.(43) Sheldrick, G. M. Acta Crystallogr., Sect. A 2008, 64, 112–122. | [] | [] | ["Au 2 (μ-dppe) 2 Br 2 3 2(HC(O)NMe 2 )", "Au 2 (μ-dppe) 2 Br 2 3 (NCMe)", "Au 2 (μ-dppe) 2 Br 2 3 2(OCMe 2 )", "Au 2 (μ-dppe) 2 Br 2 3 0.5(C 4 H 10 O)", "{Au(μ-dppe)Br} n 3 0.5(C 4 H 10 O)"] | ["H 4 SiW 12 O 40 ? 18H 2 O--1.15 g, 0.356 mmol", "Cu(Ac) 2 ? 2H 2 O--0.16 g, 0.7 mmol)", "thtAuBr--100 mg, 0.274 mmol"] | [] | ["dppe--164 mg, 0.412 mmol"] | ["room temperature", "170 \nC"] | ["30 min", "3 days", "1 week", "2 h"] | ["water--10 mL", "N,N-dimethylformamide--minimum volume", "acetonitrile--minimum volume", "acetone--30 mL"]
c000723d | FT-IR (KBr, 4000–450 cm 1 ): 3377 (s), 2902 (s), 2845 (m), 2503 (w), 1968 (w), 1679 (s), 1604 (m), 1545 (s), 1431 (w), 1403 (s), 1309 (w), 1268 (w), 1151 (w), 1007 (m), 822 (w), 628 (w), 593 (w), 528 (w), 492 (w). | [] | [] | [] | [] | [] | [] | [] | [] | []
b204340h | Colourless crystalline blocks of 2 grew after 7–14 days. Yield 1.62 g (79% based on Sn). Mp 112–114 ⬚C to a brown oil. IR (Nujol, NaCl), ν/cm ⫺1 = 3355(w) (N–H str.), other bands at 1205(s), 1073(s), 940(s), 838(m), 733(s). 1 H NMR (D 6 -DMSO, ⫹25 ⬚C, 400.129 MHz), δ = 6.65 [d, J = 4 Hz, 1H, C(3)–H of mmp group], 6.57 [d, J = 4 Hz, 1H, C(5)–H of mmp group], 6.45 [dd, J = 4 Hz, 1H, C(4)–H], 5.34 (s., 1H, N–H), 3.74 (s, 3H, 2-MeO), 3.60 (m, ca. 3H, thf ), 2.06 (s, 3H, 6-Me), 1.76 (m, ca. 3H, thf ), 1.17 (s, 18H, t BuO). Elemental analysis, found C 44.9, H 6.3, N 2.8; calc., for 2ⴢthf, C 45.4, H 6.8, N 2.9%.Method B. 2-Methoxy-6-methylaniline (0.4 ml, 4.0 mmol) was added to a solution of Sn(NMe 2 ) 2 (0.83 g, 4.0 mmol) and t BuOK (0.45 g, 4.0 mmol) in thf (40 ml) at ⫺78 ⬚C, producing a pale yellow solution. The reaction was brought to room temperature and a small quantity of insoluble white precipitate was removed by ﬁltration (Celite, P3). The solvent volume was reduced to less than 10 ml and the golden brown solution was stored at ⫺5 ⬚C. Colourless crystalline blocks of 2 grew after 7 days. Yield 0.18 g (15% based on Sn). | [] | [] | ["2"] | ["Sn(NMe 2 ) 2--0.83 g, 4.0 mmol"] | [] | ["2-Methoxy-6-methylaniline--0.4 ml, 4.0 mmol", "t BuOK--0.45 g, 4.0 mmol"] | [] | ["7 days"] | ["thf--40 ml"]
c3dt32539c | The Raman spectra were recorded on a Invia Raman microscope spectrometer with an excitation wavelength of 514.5 nm.Syntheses Co 3 (OH) 2 (3-ptz) 2 (SO 4 )(H 2 O) 4 (1). A mixture of CoSO 4 ·7H 2 O (0.112 g, 0.41 mmol), 3-cyanopyridine (0.042 g, 0.41 mmol), NaN 3 (0.041 g, 0.63 mmol) and water (6 mL) in the molar ratio of 1 : 1 : 1.54 : 833 was stirred and adjusted by hydrofluoric acid to a pH of ca. 2. It was sealed in a 15 mL Teflon-lined stainlesssteel bomb at 170 °C for 72 h, which was then slowly cooled to room temperature. The red block crystals of 1 in 63% yield were recovered (based on CoSO 4 ). Anal. calc. (%) for C 12 H 18 Co 3 SN 10 O 10 (1): C, 21.45; H, 2.68; N, 20.86; found: C, 21.36; H, 2.79; N, 20.71. IR (KBr, cm –1 ): 3429s, 2927w, 2853w, 1639s, 1464w, 1431s, 1136s, 1049w, 814m, 747w, 699m, 627m. | [] | [] | ["Co 3 (OH) 2 (3-ptz) 2 (SO 4 )(H 2 O) 4 "] | ["CoSO 4 ·7H 2 O--0.112 g, 0.41 mmol"] | ["NaN 3--0.041 g, 0.63 mmol", "hydrofluoric acid--pH adjusted"] | ["3-cyanopyridine--0.042 g, 0.41 mmol"] | ["170 \nC"] | ["72 h"] | ["water--6 mL"]
j.ica.2010.07.060 | Yield: 45% based on W. Anal. Calc. for C 130 H 149 B 2 Cu 7 N 20 O 83 W 24 : C, 19.03; H, 1.83; N, 3.42; B, 0.26; W, 53.82; Cu, 5.43. Found: C, 18.98; H, 1.85; N, 3.41; B, 0.27; W, 53.91; Cu, 5.50%.2.2.2. Synthesis of compound 2 A mixture of Al(NO 3 ) 3 (0.038 g, 0.1 mmol), Na 2 WO 4 2H 2 O (0.33 g, 1 mmol), CuCl 2 2H 2 O (0.052 g, 0.3 mmol), bpp (0.059 g, 0.3 mmol) and H 2 O (18 ml) was stirred under ambient conditions until it turned into a gel. The pH value was adjusted to 5.5 by 4 M en and 4 M HNO 3 . Then the mixture was sealed in a 30 ml Teflon-lined steel autoclave and heated at 165 °C for 5 days. From the cooled autoclave, red block crystals were separated manually. | [] | [] | ["compound 2"] | ["Al(NO 3 ) 3 --0.038 g, 0.1 mmol", "Na 2 WO 4 ?2H 2 O--0.33 g, 1 mmol", "CuCl 2 ?2H 2 O--0.052 g, 0.3 mmol"] | ["4 M en--NaN", "4 M HNO 3--NaN"] | ["bpp--0.059 g, 0.3 mmol"] | ["165 °C"] | ["5 days"] | ["H 2 O--18 ml"]
acssuschemeng.9b04552 | 12 (1 mmol, 308 mg) in 5mL methanol was carefully layered over the methanol/dichlorobenzene layer and served as the top layer. The solution was left undisturbed for several days and yielded colorless crystals in the top layer. | [] | ["several days"] | [] | [] | [] | ["12--1 mmol, 308 mg"] | [] | [] | ["methanol--5mL", "dichlorobenzene--layer"]
b925107c | After cooling, the solution was extracted with Et 2 O(3¥ 100 ml) before the remaining aqueous layer was evaporated under reduced pressure to remove excess N 2 H 4 ·H 2 O. Water (60 ml) and solid KOH (3.00 g) was then added and the resulting mixture was further extracted with Et 2 O(4¥ 50 ml). The combined Et 2 Oextracts were dried over KOH and the solvent was removed under reduced pressure. Distillation in vacuo gave 19.7 g (60%) of pure hydrazine XIV as an air-sensitive, low-melting, colourless solid.1 HNMR (400.13 MHz, CDCl 3 ): d = 8.08 (ddd, 3 J 5,6 = 5.0 Hz, 4 J 4,6 = 1.8 Hz, 5 J 3,6 = 0.9Hz,1H,6-PyH), 7.43 (ddd, 3 J 3,4 = 8.4 Hz, 3 J 4,5 = 7.1 Hz, 4 J 4,6 = 1.8Hz,1H,4-PyH), 6.65 (dt, 3 J 3,4 = 8.4 Hz, 4 J 3,5 = 5 J 3,6 = 0.9 Hz, 1 H, 3-PyH), 6.62 (ddd, 3 J 4,5 = 7.1 Hz, 3 J 5,6 = 5.0 Hz, 4 J 3,5 = 0.9Hz,1H,5-PyH), 6.15 (s, 1 H, NHNH 2 ), 3.85 (s, 2 H, NHNH 2 ) ppm.13 C NMR (100.62 MHz, CDCl 3 ): d = 161.1 (2-PyC), 147.5 (6-PyC), 137.5 (4-PyC), 114.2 (5-PyC), 106.8 (3-PyC) ppm.N-(2-Pyridylamino)-2-pyridineamidine (XV). The following reaction was performed under a protective argon atmosphere.Molten 2-pyridinecarbonitrile (5.25 g, 50.4 mmol) was added to molten hydrazine XIV (5.50 g, 50.4 mmol) at 65 ◦ Candthe resulting mixture was maintained at this temperature until it had solidiﬁed completely (ca. 48 h). After cooling, the solid was broken up, triturated with Et 2 O(15ml),ﬁlteredoff,washedwithEt 2 O (5 ml) and dried in vacuo to afford 6.98 g (65%) of pure amidrazone XV as a yellowish solid. Recrystallisation from n-hexane–EtOAc (9 : 1) afforded analytically pure XV as a yellowish crystalline material. Elemental analysis (%) found: C 61.95, H 5.16, N 32.84; calcd. for C 11 H 11 N 5 (213.24 g mol -1 ): C 61.96, H 5.20, N 32.84.1 H NMR (400.13 MHz, CDCl 3 ): d = 8.50 (ddd, 3 J 5,6 = 4.9 Hz, 4 J 4,6 = 1.7 Hz, 5 J 3,6 = 1.0Hz,1H,6-PyH), 8.22 (dt, 3 J 3,4 = 7.8 Hz, 4 J 3,5 = 5 J 3,6 = 1.0Hz,1H,3-PyH), 8.13 (ddd, 1 H, 3 J 5¢,6¢ ª 5Hz, 4 J 4¢,6¢ = 1.8 Hz, 5 J 3¢,6¢ ª 1Hz,6¢-PyH), 7.92 (br s, 1 H, PyNH), 7.70 (dt, 3 J 3,4 = 3 J 4,5 = 7.8 Hz, 4 J 4,6 = 1.7 Hz, 1 H, 4-PyH), 7.58 (dt, 3 J 3¢,4¢ = 3 J 4¢,5¢ = 7.8 Hz, 4 J 4¢,6¢ = 1.8Hz,1H,4¢-PyH), 7.31 (ddd, 3 J 3¢,4¢ = 7.8 Hz, 4 J 3¢,5¢ = 5 J 3¢,6¢ ª 1Hz,1H,3¢-PyH), 7.26 (ddd, 3 J 4,5 = 7.8 Hz, 3 J 5,6 = 4.9 Hz, 4 J 3,5 = 1.0Hz,1H,5-PyH), 6.72 (ddd, 3 J 4¢,5¢ = 7.8 Hz, 3 J 5¢,6¢ ª 5Hz, 4 J 3¢,5¢ ª 1Hz,1H,5¢PyH), 5.51 (s, 2 H, CNH 2 ).13 C NMR (100.62 MHz, CDCl 3 ): d = 158.6 (2¢-PyC), 150.5 (2-PyC), 147.7 (6-PyC), 147.4 (6¢-PyC), 145.1 (CNH 2 ), 137.9 (4¢-PyC), 136.0 (4-PyC), 123.6 (5-PyC), 120.0 (3-PyC), 115.0 (5¢-PyC), 107.7 (3¢-PyC) ppm. IR (diamond ATR): u = 3411.7, 3328.6, 2358.3 (s), 2341.3, 1656.0, 1599.4 (s), 1535.9, 1521.4, 1457.3 (s), 1431.5 (s), 1419.8 (s), 1387.1, 1341.8, 1312.2, 1285.5, 1249.9, 1144.1, 1052.6, 986.3, 918.8, 773.8, 738.8, 657.9, 620.8, 418.3 cm -1 . Single crystals of amidrazone XV suitable for X-ray diffraction were obtained by slow evaporation of an EtOH solution.3-(2-Pyridyl)-[1,2,4]triazolo[4,3-a]pyridine (L 10 ). A solution of amidrazone XV (5.00 g, 23.4 mmol) in acetic acid (30 ml) was reﬂuxed for 6 h. After removal of all volatiles in vacuo, the residue was taken up in H 2 O (30 ml) and solid Na 2 CO 3 was added in portions with stirring until no more effervescence was observed.The resulting mixture was extracted with CH 2 Cl 2 (4 ¥ 20 ml) and the combined organic layers were dried over anhydrous Na 2 SO 4 .Evaporation of the solvent gave 4.13 g (90%) of triazolopyridine L 10 as a colourless solid. Recrystallisation from cyclohexane– EtOAc (9 : 1) afforded pure crystalline material. Elemental analysis (%) found: C 67.11, H 4.28, N 29.43; calcd. for C 11 H 8 N 4 (196.21 g mol -1 ): C 67.34, H 4.11, N 28.55.1 H NMR (400.13 MHz, CDCl 3 ): d = 9.81 (dt, 3 J 5,6 = 7.1 Hz, 4 J 5,7 = 5 J 5,8 = 1.2 Hz, 1 H, 5-TpH), 8.69 (ddd, 3 J 5,6 = 4.9 Hz, 4 J 4,6 = 1.8 Hz, 5 J 3,6 = 1.0Hz,1H,6-PyH), 4504 ¦ Dalton Trans., 2010, 39, 4495–4507 This journal is © The Royal Society of Chemistry 2010 Published on 15 April 2010. Downloaded by FORDHAM UNIVERSITY on 21/05/2013 13:48:22. View Article Online 8.52 (dt, 3 J 3,4 = 8.0 Hz, 4 J 3,5 = 5 J 3,6 = 1.0Hz,1H,3-PyH), 7.85 (ddd, 3 J 3,4 = 3 J 4,5 = 8.0 Hz, 4 J 4,6 = 1.8Hz,1H,4-PyH), 7.84 (m, 1 H, 8-TpH), 7.34 (m, 1 H, 7-TpH), 7.33 (ddd, 3 J 4,5 = 8.0 Hz, 3 J 5,6 = 4.9 Hz, 4 J 3,5 = 1.0Hz,1H,5-PyH), 6.93 (dt, 3 J 5,6 = 3 J 6,7 = 7.1 Hz, 4 J 6,8 = 1.2 Hz, 1 H, 6-TpH) ppm.13 C NMR (100.62 MHz, CDCl 3 ): d = 151.3 (9-TpC), 148.7 (6-PyC), 148.5 (2-PyC), 144.4 (3-TpC), 137.0 (4-PyC), 127.8 (7-TpC), 127.1 (5-TpC), 123.6 (5-PyC), 122.7 (3-PyC), 116.1 (8-TpC), 114.2 (6-TpC) ppm. IR (diamond ATR): u = 3114.7, 3083.9, 3047.3, 3025.8, 2360.0, 2340.5, 1632.6, 1587.6 (s), 1563.7, 1529.1, 1494.9 (vs), 1426.3 (s), 1370.0 (s), 1339.9, 1319.5 (s), 1272.0 (s), 1252.5, 1145.5, 1097.2, 1078.9 (s), 1017.3 (s), 982.2, 923.4, 897.7, 857.3, 800.0, 781.2, 759.0 (vs), 734.3 (vs), 688.9 (vs), 624.6 (s), 576.5, 513.7, 503.2, 422.4, 402.5 (s) cm -1 .Single crystals of triazolopyridine L 10 suitable for X-ray diffraction were obtained by slow evaporation of a cyclohexane–EtOAc (9 : 1) solution.[Co II (L 10 ) 2 (H 2 O) 2 ](ClO 4 ) 2 (23). A solution of Co(ClO 4 ) 2 ·6H 2 O (73.2 mg, 0.20 mmol) in MeOH or MeCN (4 ml) was added to a solution of ligand L 10 (78.5 mg, 0.40 mmol) in the respective solvent (6 ml). After stirring at room temperature for 4 h, the resulting precipitate was ﬁltered off, washed with the respective solvent and dried in vacuo. A) From MeOH: 131 mg yield (96%).Elemental analysis (%) found: C 38.56, H 2.99, N 16.21; calcd.for C 22 H 20 Cl 2 CoN 8 O 10 (686.29 g mol -1 ): C 38.50, H 2.94, N 16.33.IR (diamond ATR): u = 3418.2, 3162.0, 3102.8, 3049.5, 1641.1 (s), 1608.3 (s), 1497.3 (s), 1473.2, 1425.1, 1403.8, 1353.3, 1329.0, 1304.0, 1282.4, 1265.2, 1134.3, 1056.6 (vs), 1025.8 (s), 1011.3 (s), 932.2, 835.6, 794.1, 784.9 (s), 751.8 (s), 741.5 (s), 723.7, 697.9 (s), 644.0, 622.5 (s), 532.9 (s), 502.9, 425.5, 412.3 cm -1 . B) From MeCN: 101 mg yield (74%). Elemental analysis (%) found: C 38.60, H 2.75, N 16.55. IR (diamond ATR): u = 3416.9, 3163.6, 3101.7, 3050.5, 1641.0 (s), 1607.9 (s), 1496.6 (s), 1473.1, 1425.8, 1403.6, 1353.8, 1329.5, 1303.4, 1282.5, 1265.0, 1134.4 (s), 1057.0 (vs), 1024.9 (s), 1011.0 (s), 933.8, 836.0, 794.4, 784.4 (s), 752.1, 742.0 (s), 723.4, 697.8 (s), 643.9, 623.3 (s), 532.5 (s), 502.5, 425.8, 411.3 cm -1 .[Cu II (L 10 ) 2 (ClO 4 ) 2 ] (24). A solution of Cu(ClO 4 ) 2 ·6H 2 O (74.1 mg, 0.20 mmol) in MeOH or MeCN (4 ml) was added to a solution of ligand L 10 (78.5 mg, 0.40 mmol) in the respective solvent (6 ml). After stirring at room temperature for 4 h, the resulting precipitate was ﬁltered off, washed with the respective solvent and dried in vacuo. A) From MeOH: 128 mg yield (98%).Elemental analysis (%) found: C 40.47, H 2.23, N 17.33; calcd. for C 22 H 16 Cl 2 CuN 8 O 8 (654.87 g mol -1 ): C 40.35, H 2.46, N 17.11. IR (diamond ATR): u = 3083.6, 3061.8, 3035.5, 1643.8 (s), 1614.3 (s), 1505.2 (s), 1476.4, 1418.7, 1405.0, 1358.3, 1331.3, 1312.3, 1285.3, 1268.5, 1097.6 (vs), 1053.5 (vs), 1013.8 (s), 991.8 (s), 927.8 (s), 898.7, 836.6, 788.4 (s), 750.5, 736.3, 721.8, 690.1 (s), 649.5, 621.3 (s), 540.7 (s), 500.2, 422.9 (s) cm -1 . B) From MeCN: 122 mg yield (93%). Elemental analysis (%) found: C 40.42, H 2.21, N 17.34. IR (diamond ATR): u = 3084.1, 3060.9, 3036.3, 1642.4 (s), 1614.2 (s), 1504.8 (s), 1475.8, 1418.3, 1404.6, 1358.4, 1330.6, 1311.4, 1285.2, 1267.4, 1096.6 (vs), 1052.7 (vs), 1013.2 (s), 991.3 (s), 927.5 (s), 897.3, 835.7, 787.8 (s), 750.3 (s), 736.0 (s), 721.1, 690.4 (s), 649.0, 620.2 (s), 540.4 (s), 498.9, 423.9 (s) cm -1 .[Ni II (L 10 ) 2 (H 2 O) 2 ](ClO 4 ) 2 (26). A solution of Ni(ClO 4 ) 2 ·6H 2 O (73.1 mg, 0.20 mmol) in MeOH or MeCN (4 ml) was added to a solution of ligand L 10 (78.5 mg, 0.40 mmol) in the respective solvent (6 ml). After stirring at room temperature for 4 h, the resulting precipitate was ﬁltered off, washed with the respective solvent and dried in vacuo. A) From MeOH: 130 mg yield (95%).Elemental analysis (%) found: C 38.97, H 2.73, N 16.69; calcd. for C 22 H 20 Cl 2 N 8 NiO 10 (686.04 g mol -1 ): C 38.52, H 2.94, N 16.33.IR (diamond ATR): u = 3438.7 (br), 3156.1, 3054.8, 3034.3, 1641.4 (s), 1610.3 (s), 1574.9, 1537.8, 1519.5 (s), 1498.8 (s), 1474.7, 1404.8, 1355.5, 1329.2, 1306.8, 1282.7, 1265.8, 1175.6, 1136.3 (s), 1068.0 (vs), 1058.2 (vs), 1026.1 (vs), 1012.4 (s), 933.6, 835.4, 795.8, 784.5 (s), 751.7 (s), 741.6 (s), 723.7, 698.0 (s), 645.7, 623.0 (s), 535.7, 503.1, 426.7, 416.2 cm -1 . B) From MeCN: 111 mg yield (82%). Elemental analysis (%) found: C 39.16, H 3.08, N 16.88. IR (diamond ATR): u = 3429.8 (br), 3157.7, 3054.2, 3034.4, 1642.2 (s), 1610.7 (s), 1574.1, 1519.1, 1499.2 (s), 1475.2, 1405.2, 1405.1, 1355.8, 1330.0, 1306.8, 1282.8, 1266.3, 1176.2, 1136.9 (s), 1069.0 (vs), 1057.7 (vs), 1027.5 (vs), 1013.1 (s), 933.9, 835.4, 796.0, 784.6 (s), 751.7 (s), 741.5 (s), 723.9, 698.1 (s), 645.9, 622.7 (s), 536.3, 503.2, 427.2, 416.4 cm -1 .[Fe II (L 10 ) 3 ](ClO 4 ) 2 ·H 2 O (28). A solution of Fe(ClO 4 ) 2 ·6H 2 O (181 mg, 0.50 mmol) in MeCN (5 ml) was added to a solution of ligand L 10 (294 mg, 1.50 mmol) in MeCN (10 ml). The resulting red solution was stirred for 30 min before it was subjected to slow vapour diffusion using MeO t Bu. A red crystalline material formed over the course of a few days. The product was ﬁltered off, washed with MeO t Bu and dried in vacuo. 409 mg yield (95%).Elemental analysis (%) found: C 45.74, H 3.40, N 20.09; calcd.for C 33 H 26 Cl 2 FeN 12 O 9 (861.40 g mol -1 ): C 46.01, H 3.04, N 19.51.1 H NMR (400.13 MHz, CD 3 CN, 298 K): d = 8.93 (br s, 3 H, 5TpH), 8.38 (br s, 3 H, 3-PyH), 8.15 (br s, 3 H, 4-PyH), 7.73 (br s, 3H,8-TpH), 7.62 (br s, 3 H, 6-PyH), 7.61 (br s, 3 H, 7-TpH), 7.34 (m, 6 H, 5-PyH and 6-TpH) ppm.13 C NMR (100.62 MHz, CD 3 CN, 298 K): d = 156.4 (6-PyC), 153.9 (9-TpC), 149.0 (2-PyC), 147.0 (3-TpC), 138.6 (4-PyC), 130.3 (7-TpC), 125.5 (5-PyC), 124.5 (5-TpC), 121.6 (3-PyC), 116.5 (6-TpC), 114.9 (8-TpC) ppm. IR (diamond ATR): u = 3539.9 (br), 3107.1 (br), 1640.1 (s), 1609.5 (s), 1517.3, 1493 (s), 1461.1, 1419.0, 1409.3, 1350.5 (s), 1325.6 (s), 1278.6, 1151.3, 1134.9, 1073.4 (vs), 1025.8 (s), 989.8 (s), 935.1, 803.3, 773.6, 749.4, 736.7, 722.6, 706.4, 695.2, 620.2 (s), 606.9, 544.3, 506.7, 451.3, 426.7 cm -1 . In the NMR spectra recorded at 243 K a subset of signals each could be assigned to three different triazolopyridine cores and three different 2-pyridyl substituents.However, their correct combinations to give one set of signals for each of the three different ligands L 10 could not be identiﬁed.Therefore, unprimed, primed and doubly primed numbers are used to denote the signals of the three different triazolopyridine cores while superscripts a, b, and c are used for the three different 2pyridyl substituents.1 H NMR (400.13 MHz, CD 3 CN, 243 K): d = 8.96 (d, J = 7.0Hz,1H,5-TpH), 8.93 (d, J = 7.0 Hz, 1 H, 5¢-TpH), 8.88 (d, J = 7.0Hz,1H,5¢¢-TpH), 8.51 (d, J = 8.1 Hz, 1 H, 3 a -PyH), 8.43 (d, J = 8.1Hz,1H,3 b -PyH), 8.37 (d, J = 8.1 Hz, 1H,3 c -PyH), 8.20 (dt, J = 7.7and1.3Hz,1H,4 a -PyH), 8.14 (dt, J = 7.7and1.3Hz,1H,4 b -PyH), 8.11 (dt, J = 7.7 and 1.3 Hz, 1H,4 c -PyH), 7.76 (m, 1 H, 8¢-TpH), 7.72 (m, 1 H, 8-TpH), 7.69 (m, 2 H, 8¢¢-TpH and 6 a -PyH), 7.63 (m, 1 H, 7-TpH), 7.62 (m, 1H,7¢-TpH), 7.57 (m, 2 H, 7¢¢-TpH and 6 c -PyH), 7.55 (m, 1 H, 6 b -PyH), 7.40 (m, 1 H, 5 a -PyH), 7.35 (m, 1 H, 6-TpH), 7.33 (m, 1 H, 6¢-TpH), 7.32 (m, 1 H, 5 c -PyH), 7.29 (m, 1 H, 6¢¢-TpH), 7.28 This journal is © The Royal Society of Chemistry 2010 Dalton Trans., 2010, 39, 4495–4507 ¦ 4505 Published on 15 April 2010. Downloaded by FORDHAM UNIVERSITY on 21/05/2013 13:48:22. View Article Online (m, 1 H, 5 b -PyH).13 C NMR (100.62 MHz, CD 3 CN, 243 K): d = 156.5 (6 c -PyC), 156.4 (6 a -PyC), 156.2 (6 b -PyC), 154.6 (9¢¢-TpC), 153.6 (9¢-TpC and 9-TpC), 149.1 (2 a -PyC), 148.8 (2 b -PyC), 148.5 (2 c -PyC), 147.3 (3-TpC), 147.2 (3¢-TpC), 146.3 (3¢¢-TpC), 138.7 (4 a -PyC), 138.5 (4 b -PyC and 4 c -PyC), 130.2 (7¢¢-TpC), 130.5 (7TpC and 7¢-TpC), 125.8 (5 a -PyC), 125.0 (5 c -PyC), 124.8 (5 b -PyC), 124.6 (5¢-TpC), 124.5 (5-TpC), 124.2 (5¢¢-TpC), 122.1 (3 a -PyC), 121.4 (3 b -PyC), 121.0 (3 c -PyC), 116.6 (6¢-TpC), 116.5 (6-TpC), 116.4 (6¢¢-TpC), 115.0 (8¢-TpC), 114.9 (8-TpC), 114.7 (8¢¢-TpC) ppm.[Fe II (L 10 ) 2 (NCS) 2 ] (29). The following reaction was performed under a protective argon atmosphere. FeSO 4 ·7H 2 O (139 mg, 0.50 mmol) was added to a solution of KSCN (97.2 mg, 1.00 mmol) in MeOH (4 ml) and the resulting mixture was stirred at room temperature for 1 h before the solvent was removed under reduced pressure. The residue was triturated with MeOH (15 ml) and the resulting suspension was ﬁltered. A clear solution of “Fe(NCS) 2 ” was obtained, which was carefully layered onto a solution of ligand L 10 (196 mg, 1.00 mmol) in MeOH (10 ml). After two days, the resulting red crystalline material was ﬁltered off, washed with MeOH and dried in vacuo. 206 mg yield (72%). Elemental analysis (%) found: C 50.27, H 2.88, N 24.36, S 11.19; calcd.for C 24 H 16 FeN 10 S 2 (564.43 g mol -1 ): C 51.07, H 2.86, N 24.82, S 11.36. IR (diamond ATR): u = 3135.2, 3089.9, 3047.2, 2110.9 (s), 2063.0 (vs), 1636.2 (s), 1598.3 (s), 1516.5, 1508.3, 1489.4 (s), 1467.0, 1417.7, 1353.9, 1346.4, 1321.0 (s), 1277.3 (s), 1140.4 (s), 1126.5 (s), 1107.1, 1051.3, 1022.3, 1006.2, 990.0, 962.2, 935.4, 926.3, 884.3, 831.0, 806.7, 782.1, 775.2(s), 748.8, 735.4, 694.3 (s), 639.0, 605.2, 567.8, 545.7, 527.5, 480.0, 472.1, 453.3, 419.8, 406.6 cm -1 .[Cu II (L 10 )(NCS) 2 ] (31). CuSO 4 ·5H 2 O (99.9 mg, 0.40 mmol) was added to a solution of KSCN (77.7 mg, 0.80 mmol) in MeOH (4 ml) and the resulting mixture was stirred at room temperature for 1 h before the solvent was removed under reduced pressure.The residue was triturated with MeOH (8 ml) and the resulting suspension was ﬁltered. A clear solution of “Cu(NCS) 2 ”was obtained, which was added to a solution of ligand L 10 (78.5 mg, 0.40 mmol) in MeOH (6 ml). A dark green solid precipitated immediately. After stirring at room temperature for 2 h, the product was ﬁltered off, washed with MeOH and dried in vacuo.43 mg yield (29%). Elemental analysis (%) found: C 41.30, H 2.01, N 22.01, S 17.19; calcd. for C 13 H 8 N 6 S 2 Cu (375.91 g mol -1 ): C 41.54, H 2.15, N 22.36, S 17.06. IR (diamond ATR): u = 3126.2, 3093.7, 3059.1, 2108.2 (s), 2089.5 (vs), 2036.7, 2021.8, 2003.5, 1640.0, 1604.9, 1569.9, 1498.2 (s), 1461.6, 1447.9, 1403.9, 1349.4, 1323.4, 1293.0, 1274.9, 1203.2, 1170.6, 1150.4 (s), 1137.7, 1103.2, 1055.8, 1024.5, 1012.3, 948.5, 931.4, 834.0, 794.5, 778.2 (s), 750.6 (s), 739.7, 722.1, 688.0 (s), 643.2, 539.2, 501.4, 473.7, 459.3, 428.6, 410.0 cm -1 .Acknowledgements This work was supported by the European Social Fund in BadenW ¨ urttemberg and the Baden-W ¨ urttemberg Ministry of Science, Research and the Arts within the Schlieben-Lange Program and the Margarete von Wrangell Program. Financial support from the Fonds der Chemischen Industrie (FCI) is gratefully acknowledged. J.K. thanks Prof. Ingo Krossing and Prof. Harald Hillebrecht for their generous and continuous support. Dr Jens Geier and Dr Nils Trapp are thanked for support on X-ray crystallography. The authors are indebted to Dr Harald Scherer for recording NMR spectra and to Felix Weyer, Christiane Siebler, Maid Mustafovic and Leander Poocza for technical assistance.Notes and references 1 G. Jones, Adv. Heterocycl. Chem., 2002, 83, 1–70.2 J.D.BowerandG.R.Ramage,J. Chem. Soc., 1957, 4506–4510.3 H. A. Goodwin, Top. Curr. Chem., 2004, 233, 59–90.4 P. J. van Koningsbruggen, Top. Curr. Chem., 2004, 233, 123–149.5 J.A.Real,A.B.Gaspar,M.C.Mu ˜ noz, P. G ¨ utlich, V. Ksenofontov and H. Spiering, Top. Curr. Chem., 2004, 233, 167–193.6 Y. Garcia, V. Niel, M. C. Mu ˜ noz and J. A. Real, Top. Curr. Chem., 2004, 233, 229–257.7 P. Guionneau, M. Marchivie, G. Bravic, J.-F. L ´ etard and D. Chasseau, Top. Curr. Chem., 2004, 234, 97–128.8 J. Kusz, P. G ¨ utlich and H. Spiering, Top. Curr. Chem., 2004, 234, 129– 153.9M.A.Halcrow,Polyhedron, 2007, 26, 3523–3576.10 K. S. Murray, Eur. J. Inorg. Chem., 2008, 3101–3121.11 P. Gamez, J. S ´ anchez Costa, M. Quesada and G. Arom ´ ı, Dalton Trans., 2009, 7845–7853.12 M. A. Halcrow, Coord. Chem. Rev., 2009, 253, 2493–2514.13 K. M ¨ uller-Buschbaum, Y. Mokaddem, F. M. Schappacher and R.P ¨ ottgen, Angew. Chem., Int. Ed., 2007, 46, 4385–4387.14 W. L. Driessen, A. H. de Ruijter and J. G. Haasnoot, private communication to the Cambridge Structural Database, 2001.15 E. Amadei, M. Carcelli, S. Ianelli, P. Cozzini, P. Pelagatti and C. Pelizzi, J. Chem. Soc., Dalton Trans., 1998, 1025–1029.16 C. Richardson and P. J. Steel, Aust. J. Chem., 2002, 55, 783–788.17 E. Escriv ` a, J. Server-Carri ´ o, L. Lezama, J.-V. Folgado, J. L. Pizarro, R.Ballesteros and B. Abarca, J. Chem. Soc., Dalton Trans., 1997, 2033– 2038.18 J. Xiang, Y.-G. Yin and P. Mei, Inorg. Chem. Commun., 2007, 10, 1168– 1171.19 R. Ballesteros, B. Abarca, A. Samadi, J. Server-Carri ´ o and E. Escriv ` a, Polyhedron, 1999, 18, 3129–3133.20 L. P. Battaglia, M. Carcelli, F. Ferraro, L. Mavilla, C. Pelizzi and G.Pelizzi, J. Chem. Soc., Dalton Trans., 1994, 2651–2654.21 C. J. Sumby and P. J. Steel, New J. Chem., 2005, 29, 1077–1081.22 D.-Y. Wu, W. Huang, W.-B. Yan, C.-Y. Duan, L.-X. Xie and Q.-J. Meng, Chin.J.Inorg.Chem., 2007, 23, 1179–1184.23 E. Manoj, M. R. P. Kurup, R. P. John, M. Nethaji and A. Punnoose, Inorg. Chem. Commun., 2009, 12, 952–955.24 V. Niel, A. B. Gaspar, M. C. Mu ˜ noz, B. Abarca, R. Ballesteros and J. A. Real, Inorg. Chem., 2003, 42, 4782–4788.25 C. M. Fitchett, F. R. Keene, C. Richardson and P. J. Steel, Inorg. Chem.Commun., 2008, 11, 595–598.26 K. A. Abboud, R. C. Palenik and G. J. Palenik, Inorg. Chim. Acta, 2004, 357, 321–324.27 B. Abarca, R. Ballesteros, M. Chadlaoui, C. Ramirez de Arellano and J. A. Real, Eur. J. Inorg. Chem., 2007, 4574–4578.28 R. Ballesteros-Garrido, B. Abarca, R. Ballesteros, C. Ram ´ ırez de Arellano, F. L. Leroux, F. Colobert and Garc ´ ıa-Espa ˜ na, New J. Chem., 2009, 33, 2102–2106.29 K. T. Potts and H. R. Burton, J. Org. Chem., 1966, 31, 251–260.30 S. Das and B. K. Panda, Polyhedron, 2006, 25, 2289–2294.31 B. Pradhan and S. Das, Chem. Mater., 2008, 20, 1209–1211.32 J. Klingele, H. Scherer and M. H. Klingele, Z. Anorg. Allg. Chem., 2009, 635, 2279–2287.33 J. Klingele, G. Steinfeld and M. H. Klingele, Transition Met. Chem., 2010, 35, 65–71.34 J. Klingele, D. Kaase, M. H. Klingele, J. Lach and S. Demeshko, Dalton Trans., 2010, 39, 1689–1691.35 M. R. Atkinson and J. B. Polya, J. Chem. Soc., 1954, 3319–3324.36 J. Roppe, N. D. Smith, D. Huang, L. Tehrani, B. Wang, J. Anderson, J. Brodkin, J. Chung, X. Jiang, C. King, B. Munoz, M. A. Varney, P.PrasitandN.D.P.Cosford,J. Med. Chem., 2004, 47, 4645–4648.37 R. G. Fargher and R. Furness, J. Chem. Soc., Trans., 1915, 107, 688– 699.38 A. A. Alhaider, M. A. Abdelkader and E. J. Lien, J. Med. Chem., 1985, 28, 1394–1398.4506 ¦ Dalton Trans., 2010, 39, 4495–4507 This journal is © The Royal Society of Chemistry 2010 Published on 15 April 2010. Downloaded by FORDHAM UNIVERSITY on 21/05/2013 13:48:22. View Article Online 39 J. L. Manson, A. M. Arif and J. S. Miller, J. Mater. Chem., 1999, 9, 979–983.40 S. R. Batten, P. Jensen, C. J. Kepert, M. Kurmoo, B. Moubaraki, K. S.Murray and D. J. Price, J. Chem. Soc., Dalton Trans., 1999, 2987–2997.41 D. S. Tonzing, S. R. Batten and K. S. Murray, J. Mol. Struct., 2006, 796, 63–68.42 L. F. Jones, L. O’Dea, D. A. Offermann, P. Jensen, B. Moubaraki and K. S. Murray, Polyhedron, 2006, 25, 360–372.43 S. R. Batten and K. S. Murray, Coord. Chem. Rev., 2003, 246, 103– 130.44 G. M. Sheldrick, Acta Crystallogr., Sect. A: Found. Crystallogr., 2008, 64, 112–122.This journal is © The Royal Society of Chemistry 2010 Dalton Trans., 2010, 39, 4495–4507 ¦ 4507 Published on 15 April 2010. Downloaded by FORDHAM UNIVERSITY on 21/05/2013 13:48:22. View Article Online | [] | [] | ["[(C 6 H 5 ) 2 P(O)OSn(C 6 H 5 ) 3 ] n", "N-(2-Pyridylamino)-2-pyridineamidine (XV)", "3-(2-Pyridyl)-[1,2,4]triazolo[4,3-a]pyridine (L 10)", "[Co II (L 10 ) 2 (H 2 O) 2 ](ClO 4 ) 2", "[Cu II (L 10 ) 2 (ClO 4 ) 2 ]", "[Ni II (L 10 ) 2 (H 2 O) 2 ](ClO 4 ) 2", "[Fe II (L 10 ) 3 ](ClO 4 ) 2 ·H 2 O", "[Fe II (L 10 ) 2 (NCS) 2 ]", "[Cu II (L 10 )(NCS) 2 ]", "[Fe II (L 10 ) 2 (NCS) 2 ]", "[Cu II (L 10 )(NCS) 2 ]"] | ["triphenyl tin chloride--0.038 g, 0.01 mmol", "hydrazine XIV--5.50 g, 50.4 mmol", "FeSO 4 ·7H 2 O--139 mg, 0.50 mmol", "KSCN--97.2 mg, 1.00 mmol", "CuSO 4 ·5H 2 O--99.9 mg, 0.40 mmol", "Ni(ClO 4 ) 2 ·6H 2 O--73.1 mg, 0.20 mmol", "KSCN--77.7 mg, 0.80 mmol", "Fe(ClO 4 ) 2 ·6H 2 O--181 mg, 0.50 mmol", "KSCN--97.2 mg, 1.00 mmol", "CuSO 4 ·5H 2 O--99.9 mg, 0.40 mmol"] | [] | ["L--0.022 g, 0.01 mmol", "hydrazine XIV--5.50 g, 50.4 mmol", "amidrazone XV--5.00 g, 23.4 mmol", "L 10--294 mg, 1.50 mmol", "L 10--78.5 mg, 0.40 mmol", "L 10--78.5 mg, 0.40 mmol", "L 10--78.5 mg, 0.40 mmol", "L 10--78.5 mg, 0.40 mmol", "L 10--78.5 mg, 0.40 mmol", "L 10--78.5 mg, 0.40 mmol"] | ["room temperature", "65 °C", "298 K", "room temperature", "room temperature", "room temperature", "room temperature", "room temperature", "room temperature", "room temperature"] | ["2 days", "48 h", "6 h", "4 h", "4 h", "4 h", "30 min", "1 h", "1 h", "1 h"] | ["chloroform--10 ml", "methanol--25 ml", "acetic acid--30 ml", "MeOH or MeCN--4 ml", "MeOH or MeCN--4 ml", "MeOH or MeCN--4 ml", "MeOH or MeCN--4 ml", "MeCN--5 ml", "MeCN--4 ml", "MeCN--4 ml"]
00958970701422368 | 2.2.1. Rubidium 3,5-dinitropyrid-2-onate (I Rb(2DNPO)). Rubidium hydroxide (1.02 g, 10 mmol) was added to a suspension of 3,5-dinitropyrid-2-one (1.85 g, 10 mmol) in 20 mL of water. Then the suspension was heated to 60  C under stirring and kept at this temperature for 30 min. The solution was concentrated to 5 mL by vacuum and set aside for crystallization. Yellow crystals suitable for single-crystal X-ray diffraction analysis were obtained by slow evaporation of the complex in water at room temperature after several weeks. Yield: 0.43 g (16.0%). Elemental analysis Calcd for Rb(2DNPO) (C 5 H 2 N 3 O 5 Rb): C 22.28, H 0.75, N 15.59, Rb 31.71; Found: C 21.46, H 0.82, N 15.71, Rb 31.85%. IR (KBr, cm 1 ): 1617, s,  asym (C¼O); 1582, s,  sym (C¼O); 1532, s,  asym (N–O); 1467, m, (C–N); 1428, s, (C¼C); 1326, s,  sym (N–O); 1269, s, (¼C–H); 1105, m, (¼C–H); 796, m, (¼C–H). | [] | ["several weeks"] | ["Rb(2DNPO)"] | ["Rubidium hydroxide--1.02 g, 10 mmol"] | [] | ["3,5-dinitropyrid-2-one--1.85 g, 10 mmol"] | ["60 \nC"] | ["30 min"] | ["water--20 mL"]
ic051513f | N,N-Bis(2-pyridylmethyl)-2-aminoethyl rD-mannopyranoside (L′2). A methanol solution (22 mL) of L2 (299 mg, 0.5 mmol) was treated as described above to give L′2 (225 mg, ∼100%). ESIMS: m/z 428.1 [M + Na] + .1 H NMR (300.07 MHz, D 2 O) δ (ppm): 8.40-8.42 (m, 2H, py-H6), 7.75-7.82 (m, 2H, py-H4), 7.44-7.48 (m, 2H, py-H3), 7.30-7.34 (m, 2H, py-H5), 4.69 (s, 1H, H1), 3.50-3.84 (m, 8H, H2,H3,H4,H5,H6ab, OCH 2 ), 3.37 (s, 4H, CH 2 Py), 2.84 (d, 2H, J ) 5.4 Hz, CH 2 CH 2 N). | [] | [] | ["N,N-Bis(2-pyridylmethyl)-2-aminoethyl rD-mannopyranoside (L′2)"] | [] | [] | [] | [] | [] | ["methanol--22 mL"]
b919675g | mixture of 1 ml methanol, 1 ml tetrahydrofuran, 1 ml deionised water and 3 ml pyridine followed by solvothermal treatment. Blue needle-like crystals are then isolated in ca. 51% yield.Synthesis of Cu(1,4-BDC)(py) 2 (H 2 O), (10). 0.3 g Cu-Resin beads, 0.2 g 1,4-BDC and 0.05 g TMACl were added to a mixture of 1 ml methanol, 1 ml DMF, 1 ml deionised water and 3 ml pyridine followed by solvothermal treatment. Blue needle-like crystals were isolated in ca. 50% yield. | [] | [] | ["Cu(1,4-BDC)(py) 2 (H 2 O)"] | ["Cu-Resin beads--0.3 g"] | [] | ["1,4-BDC--0.2 g", "TMACl--0.05 g"] | [] | [] | ["methanol--1 ml", "tetrahydrofuran--1 ml", "deionised water--1 ml", "pyridine--3 ml", "DMF--1 ml"]
j.ica.2009.09.027 | Yield: 25%. Anal. Calc. for C 56 H 54 Br 4 Fe 2 N 18 NiO 2 : C, 44.80; H, 3.62; N, 16.79. Found: C, 44.94; H, 3.71; N, 16.52%. IR (KBr, cm 1 ): 3443 (br, s), 3072 (m), 2926 (br, m), 2125 (m), 2080 (w), 1625 (m), 1595 (m), 1575 (m), 1497 (m), 1471 (m), 1413 (s). | [] | [] | ["C 56 H 54 Br 4 Fe 2 N 18 NiO 2"] | [] | [] | [] | [] | [] | []
adfm.201904707 | Synthesis of [Cu(FBTB)(DMF)]·0.25DMF (FMOF-3·DMF): In a Schlenk tube, H 2 FBTB (0.100 g, 0.35 mmol) was dissolved in DMF (5 mL). After raising the temperature up to 60 °C, Cu(OAc) 2 (0.069 g, 0.35 mmol) was added under vigorous stirring. The reaction mixture was kept at 135 °C for 4 h under vigorous stirring. A cyan precipitate was formed. The mixture was allowed to cool down to room temperature and the solid was collected by vacuum ﬁltration, washed with methanol (10 mL), and dried under vacuum (100 °C, 10 −4 bar, 4 h) to afford the title compound as cyan microcrystalline powders. Yield: 90%. IR (cm −1 ): 1499 (s), 1486 (s), 1417 (w), 1403 (w), 1384 (w), 1356 (vw), 1274 (vw), 1220 (vw), 1105 (w), 1070 (vw), 984 (s), 802 (s), 736 (m), 669 (m). Elem. Anal. calc. for [Cu(FBTB)(DMF)]·0.25DMF (FW = 439.4 g mol −1 ): C, 32.14; H, 2.01; N, 29.51%; found: C, 31.82; H, 1.89; N, 30.32%. For the structural characterization, assessment of hydrophobicity, measurement of κ , and high-resolution powder diffraction, FMOF-3·DMF was activated at 120 °C and 10 −4 bar for 12 h to remove clathrated DMF. | ["120 \nC"] | ["12 h"] | ["[Cu(FBTB)(DMF)]·0.25DMF (FMOF-3·DMF)"] | ["Cu(OAc) 2--0.069 g, 0.35 mmol"] | [] | ["H 2 FBTB--0.100 g, 0.35 mmol"] | ["135 \nC"] | ["4 h"] | ["DMF--5 mL"]
c2dt32826g | The resulting clear solution was allowed to evaporate slowly at room temperature. Yellow crystals of 3 were collected after 2 days, washed with methanol, and dried in air. Yield: 30% based on L. Elem. anal. calcd (%) for C 18 H 20 MnN 4 O 6 S 2 :C, 42.6; H, 4.0; N, 11.0. Found: C, 42.4; H, 4.1; N, 10.8. Main IR bands (KBr, cm −1 ): 2033s, 1637m, 1565m, 1468m, 1457m, 1443m, 1384s, 1345m, 1280m, 1207m, 1181m, 1144m, 893m, 804m, 785m, 780m, 703m. | [] | [] | ["C 18 H 20 MnN 4 O 6 S 2"] | [] | [] | [] | ["room temperature"] | ["2 days"] | ["methanol--NA"]
174751912x13568793298859 | 3508(vs), 3455(m), 2989(m), 1597(vs), 1554(s), 1433(vs), 1407(m), 1299(s), 1249(m), 1153(m), 1031(s), 807(s), 782(s), 647(m), 594(m). | [] | [] | [] | [] | [] | [] | [] | [] | []
cg200974h | Both tubes were closed. After a few days, single crystals of 6 and 7 suitable for an X-ray single crystal structure precipitated by slow diffusion of the base into the acidsalt solution. Elemental analysis for Zn 2 C 24 H 20 F 8 N 2 O 11 (795.16): calcd C, 36.25%, H, 2.53%, N, 3.52%; found C, 34.60%, H, 3.39%, N, 4.43%; for Mn 2 C 24 H 20 F 8 N 2 O 11 (774.30): calcd C, 37.23%, H, 2.60%, N, 3.62%; found C, 36.34%, H, 2.98%, N, 4.37%. Purity was additionally checked by XRPD (see Supporting Information, Figures S6 and S7). | [] | [] | ["Zn 2 C 24 H 20 F 8 N 2 O 11", "Mn 2 C 24 H 20 F 8 N 2 O 11"] | [] | [] | [] | [] | [] | []
ic700415w | G. [Ag 5 (trz) 4 ] 2 [Ag 2 (Mo 8 O 26 )]‚4H 2 O (8). A mixture of (NH 4 ) 6 Mo 7 O 24 ‚4H 2 O (0.15 g, 0.12 mmol), Ag(CH 3 CO 2 ) (0.25 g, 1.5 mmol), trz (0.069 g, 1.0 mmol), and H 2 O (10 mL) was heated at 180 °C for 5 days under autogenous pressure after adjustment of the pH to ∼4.3 by the addition of a dilute CH 3 COOH solution. | [] | [] | ["[Ag 5 (trz) 4 ] 2 [Ag 2 (Mo 8 O 26 )]‚4H 2 O"] | ["(NH 4 ) 6 Mo 7 O 24 ‚4H 2 O--0.15 g, 0.12 mmol", "Ag(CH 3 CO 2 )--0.25 g, 1.5 mmol"] | ["dilute CH 3 COOH solution--NaN"] | ["trz--0.069 g, 1.0 mmol"] | ["180 °C"] | ["5 days"] | ["H 2 O--10 mL"]
j.ica.2010.05.031 | 119 Sn NMR (CDCl 3 , 293 K): +110 ppm.K m (DMSO, 293 °C): 9.4 l S (1.0  10 3 M).2.2.3. Btm(SnEt 2 Cl 2 )(2 Btm ) Btm (0.158 g, 1.0 mmol) was added to a methanol solution (20 mL) containing Et 2 SnCl 2 (0.247 g, 1.0 mmol). The solution was stirred for 5 days under N 2 at room temperature. Slow evaporation of the solution yields colorless crystals which were ﬁltered, dried in vacuum and shown to be compound 2 Btm (0.120 g, 0.30 mmol, yield 30%). M.p. 178–180 °C dec. Anal. Calc. for C 9 H 16 Cl 2 N 6 Sn: C, 27.17; H, 4.05; N, 21.12. Found: C, 27.23; H, 4.21; N, 21.03%. IR (nujol, cm 1 ): 3140w, 3116w; 1513m t (C ... | [] | [] | ["Btm(SnEt 2 Cl 2 )(2 Btm )"] | ["Et 2 SnCl 2--0.247 g, 1.0 mmol"] | [] | ["Btm--0.158 g, 1.0 mmol"] | ["room temperature"] | ["5 days"] | ["methanol--20 mL"]
j.inoche.2009.08.030 | 400 °C before decomposing to phase-pure Bi 2 O 3 at 800 °C. The structure, crystallinity, morphology and properties of the material are discussed. | ["800 °C"] | [] | ["Bi 2 O 3"] | [] | [] | [] | ["400 °C"] | [] | []
acs.cgd.5b00861 | nH 2 O (4) A quantity of Pb(NO 3 ) 2 (0.2 g, 0.60 mmol) and H 3 CTA acid (0.25 g, 1.2 mmol) were placed in a flask and dissolved in 10 mL of H 2 O with a final pH value at ~1.5. The resulting reaction solution was then placed in a 23 mL teflon-lined stainless steel reactor and heated to 160 o C for 85 h. Subsequently, the reactor was allowed to cool to room temperature, with crystals ultimately appearing at the bottom of the teflon vessel. Yield: 0.095 g (33%). Anal. Calcd for 4, [Pb(HCTA)(H 2 O) 2 ] n . | [] | [] | ["nH 2 O (4)", "[Pb(HCTA)(H 2 O) 2 ] n"] | ["Pb(NO 3 ) 2--0.2 g, 0.60 mmol"] | [] | ["H 3 CTA acid--0.25 g, 1.2 mmol"] | ["160 o C"] | ["85 h"] | ["H 2 O--10 mL"]
j.ica.2012.12.036 | 2.5.3. {[Cu( l 3 -pzdc)(2-meim) 2 Cu( l -pzdc)(2mim)]CH 3 OH2H 2 O} n (3) The preparation method is similar to that of complex 2 and methanol was used instead of dimethylformamide. Anal. Calc. for C 25 H 30 Cu 2 N 10 O 11 : C, 38.81; H, 18.10; N, 3.91. Found: C, 38.79; H, 18.14; N, 3.87%; IR (cm 1 , KBr): m (H 2 O), 3421 s; m (NH), 3209 s, m (CH), 3124 w, 2927 w; m as (COO), 1658 vs 1608 vs 1575 s; m (C@N), 1492 m; m s (COO), 1386 s, 1350 s. | [] | [] | ["{[Cu( l 3 -pzdc)(2-meim) 2 Cu( l -pzdc)(2mim)]CH 3 OH2H 2 O} n"] | ["Cu--not specified"] | [] | ["l 3 -pzdc--not specified", "2-meim--not specified", "l -pzdc--not specified", "2mim--not specified"] | [] | [] | ["methanol--not specified"]
c1ce05668a | CoBr 2 $xH 2 O (100 mg) was dissolved in a mixture of CH 3 OH (1.0 mL) and 1,4-dioxane (4.0 mL). Blue plate-shaped crystals of 1 were obtained by slow solvent evaporation in a desiccator or exposure to ambient air at relative humidity (RH) lower than 40% for about two weeks. The crystal is unstable in air with the color changing from blue to red when exposed to air. Elemental analysis calcd (%) for C 8 H 16 O 4 CoBr 2 (394.95): C 24.33, H 4.08; found: C 24.03, H 4.08. An IR experiment was carried out promptly on the fresh crystal, and a small area of crystal remained blue during the experiment. IR: 3200–3400brs, 3005m, 935m, 2914m, 2877m, 2857m, 2755w, 2696w, 2360w, 2336w, 2290w, 1607s, 1456m, 1437m, 1374w, 1295m, 1252s, 1103s, 1068s, 1043m, 896m, 862s (Fig. S1†). | [] | ["about two weeks"] | ["CoBr 2 $xH 2 O"] | ["CoBr 2 $xH 2 O--100 mg"] | [] | [] | [] | [] | ["CH 3 OH--1.0 mL", "1,4-dioxane--4.0 mL"]
zaac.201600233 | 2.4 Synthesis of [Gd(pmtza) 2 (H 2 O) 6 ]Cl·2H 2 O (3) Hpmtza (0.0205 g, 0.1 mmol) was dissolved in distilled water (5 mL) and the pH was adjusted to 6 with KOH (0.2 mol·L –1 ), afterwards GdCl 3 ·6H 2 O (0.0371g, 0.1 mmol) was added, heated at 85 °C for 2 h with stirring, then cooled to room temperature and filtered. Slow evaporation of the filtrate in air gave colorless block crystals of 3.Yield: 50 % based on Gd 3+ consumed. C 14 H 26 GdN 12 O 12 Cl: calcd. H 3.51, C: 22.51, N 22.49%; found: H 3.41, C 22.35, N 22.56 %. IR (KBr): ν ˜ = 3748 (m), 3673 (m), 3649 (m), 2360 (w), 2339 (w), 1632 (s), 1571 (m),1540 (m), 1522 (w), 1385 (s), 1304 (w), 1197 (w), 1182 (w), 1058 (w), 825 (m) cm –1 .2.5 Synthesis of [Gd(tzpya) 2 (H 2 O) 5 ]Cl·4H 2 O (4) Htzpya (0.0312 g, 0.2 mmol) was dissolved in distilled water (5 mL) and the pH was adjusted to 6 with KOH (0.2 mol·L –1 ), then GdCl 3 ·6H 2 O (0.0371 g, 0.1 mmol) was added, heated at 85 °C for 2h with stirring, then cooled to room temperature and filtered. Slow evaporation of the filtrate in air gave colorless block crystals of 4. Yield: 57% based on Gd 3+ consumed. C 16 H 21 GdN 10 O 9 ·4(H 2 O)Cl: calcd. H 3.83, C 25.21, N 18.37%; found: H 3.92, C 25.24, N 18.56%. IR (KBr): ν ˜ = 3361 (w), 1635 (m), 1599 (w), 1526 (s), 1437 (s), 1384 (w), 1310 (m), 1196 (s), 825 (s), 737 (w), 671 (w), 621 (s), 483 (m) cm –1 . | [] | [] | ["[Gd(pmtza) 2 (H 2 O) 6 ]Cl·2H 2 O", "C 14 H 26 GdN 12 O 12 Cl", "[Gd(tzpya) 2 (H 2 O) 5 ]Cl·4H 2 O", "C 16 H 21 GdN 10 O 9 ·4(H 2 O)Cl"] | ["GdCl 3 ·6H 2 O--0.0371g, 0.1 mmol", "GdCl 3 ·6H 2 O--0.0371 g, 0.1 mmol"] | ["KOH--0.2 mol·L –1", "KOH--0.2 mol·L –1"] | ["Hpmtza--0.0205 g, 0.1 mmol", "Htzpya--0.0312 g, 0.2 mmol"] | ["85 °C", "85 °C"] | ["2 h", "2h"] | ["distilled water--5 mL", "distilled water--5 mL"]
adma.200500867 | Experimental [Zn 3 (bpdc) 3 bpy]·4DMF·H 2 O(1) was prepared by mixing 0.08 g of [Zn(bpdc)(H 2 O) 2 ]·H 2 O (white powder) and 0.125 g of bpy in 5 mL of DMF. The mixture was transferred to an acid-digestion bomb, sealed, and heated at 150 °C for 3 days. After washing with 3 × 10 mL of DMF and drying in air, colorless columnar crystals of 1 were isolated in high yield (94 %). 10 mg of the ground product of 1 was added to a solution of water and ethanol (in 1:10 ratio) and refluxed for 30 min to yield 1D [Zn(bpdc)(H 2 O) 2 ]·H 2 O in high yield (>90%). Crystal samples of 1 used in sorption experiments were grown by reactions of Zn(NO 3 ) 2 ·6H 2 O (0.059 g) with bpdc (0.048 g) and bpy (0.031 g) in 10 mL of DMF in the molar ratio 1:1:1:0.65 at 150 °C for 48 h. Reactants were mixed in a Teflon-lined autoclave and heated in an oven at a constant temperature. After the reaction, the autoclave was allowed to cool to room temperature. The solution was filtered, the product was washed with DMF (3 × 10 mL), and the crystals were dried at 80 °C for 3 h. The purple-colored column-shaped crystals of 2 were grown by mixing Co(NO 3 ) 2 ·6H 2 O (0.020 g) with bpdc (0.025 g) and bpy (0.016 g) in DMF (5 mL) in the molar ratio 1:1.45:1.45:0.94, followed by heating at 150 °C for 48 h. The same filtering and drying conditions of 1 were applied to 2. Single-crystal X-ray diffraction data were collected on a Bruker CCD (charge-coupled device) system with graphite monochromated Mo Ka radiation [19]. | ["80 \nC"] | ["3 h"] | ["[Zn 3 (bpdc) 3 bpy]·4DMF·H 2 O", "1D [Zn(bpdc)(H 2 O) 2 ]·H 2 O", "2"] | ["[Zn(bpdc)(H 2 O) 2 ]·H 2 O--0.08 g", "Zn(NO 3 ) 2 ·6H 2 O--0.059 g", "Co(NO 3 ) 2 ·6H 2 O--0.020 g"] | [] | ["bpy--0.125 g", "bpdc--0.048 g"] | ["150 \nC", "reflux", "150 \nC", "150 \nC"] | ["3 days", "30 min", "48 h", "48 h"] | ["DMF--5 mL", "water and ethanol--1:10 ratio"]
00958972.2018.1517257 | were obtained. Yield based on Eu: 35%. Elemental analysis (%) for C 90 H 77 O 18 N 24 Eu 2 found (calcd): C 52.29, H 3.78, N 17.53; calculated: C 51.75, H 3.69, N 16.10. CCDC: 1819304. 2.2.2. Synthesis of {Sm(pypymba) 3 ·3H 2 O]·H 2 O} n (2). A mixture of Hpypymba (0.1 mmol), Sm(NO) 3 ·6H 2 O (0.1 mmol) and H 2 O (10 mL) was stirred for 1 h in air. The pH was then adjusted to 6.5 with 1 M HCl, and the mixture was transferred to a 15 mL Teflon-lined reactor. After 3 days’ heating at 130 °C, the reactor was slowly cooled to room temperature at a rate of 5 °C/h, the solution was filtered and colorless thin crystals of {Sm(pypymba) 3 ·2H 2 O]·H 2 O} n were obtained. Yield based on Sm: 32%. Elemental analysis (%) for C 45 H 39 N 12 O 9 Sm found: C 55.68, H 3.52, N 18.23; calculated: C 57.81, H 3.74, N 16.12. CCDC 1819305. 2.2.3. Synthesis of {Nd(pypymba) 3 ·2H 2 O]·2H 2 O} n (3). A mixture of Hpypymba (0.1 mmol), Nd(NO) 3 ·6H 2 O (0.1 mmol) and H 2 O (10 mL) was stirred for 1 h in air. The pH was then adjusted to 6.5 with 1 M HCl, and the mixture was transferred to a 15 mL Teflon-lined reactor. After 3 days’ heating at 130 °C, the reactor was slowly cooled to room temperature at a rate of 5 °C/h, the solution was filtered and colorless thin crystals of {Nd(pypymba) 3 ·2H 2 O]·2H 2 O} n were obtained. Yield based on Nd: 36%. Elemental analysis (%) for C 45 H 37 O 11 N 12 Nd found: C 53.66, H 3.67, N 16.94; calculated: C 51.23, H 3.89, N 15.94. CCDC 1819302. 2.2.4. Synthesis of {Nd(pyznpy) 3 ·2H 2 O]·2H 2 O} n (4). A mixture of Hpyznpy (0.1 mmol), Nd(NO) 3 ·6H 2 O (0.05 mmol) and H 2 O (10 mL) was stirred for 1 h in air. The pH was then adjusted to 6.5 with 1 M HCl, and the mixture was transferred to a 15 mL Teflon-lined reactor. After 3 days’ heating at 140 °C, the reactor was slowly cooled to room temperature at 5 °C/h, the solution was filtered and colorless thin crystals of {Nd(pyznpy) 3 ·2H 2 O]·2H 2 O} n (5) were obtained. Yield based on Nd: 38%. Elemental analysis (%) for C 48 H 46 O 11 N 9 Nd found: C 55.98, H 4.33, N 11.25; calculated: C 53.87, H 4.30, N 11.78. CCDC 1819303. Accepted Manuscript | [] | [] | ["{Sm(pypymba) 3 ·3H 2 O]·H 2 O} n", "{Nd(pypymba) 3 ·2H 2 O]·2H 2 O} n", "{Nd(pyznpy) 3 ·2H 2 O]·2H 2 O} n"] | ["Sm(NO) 3 ·6H 2 O--0.1 mmol", "Nd(NO) 3 ·6H 2 O--0.1 mmol", "Nd(NO) 3 ·6H 2 O--0.05 mmol"] | [] | ["Hpypymba--0.1 mmol", "Hpypymba--0.1 mmol", "Hpyznpy--0.1 mmol"] | ["130 °C", "130 °C", "140 °C"] | ["3 days", "3 days", "3 days"] | ["H 2 O--10 mL", "H 2 O--10 mL", "H 2 O--10 mL"]
c4ce00691g | IR (cm −1 ) 3431(m), 3272(m), 3152(m), 3125(s), 3090(s), 1629(w), 1578(vs), 1535(s), 1512(s), 1484(s), 1347(w), 1316(m), 1304(s), 1268(m), 1243(m), 1209(m), 1158(vs), 1115(vs), 1071(s), 1044(s), 1029(vs), 944(vs), 924(s), 875(w), 843(w), 812(s), 796(s), 733(m), 649(s), 622(s), 595(m), 521(w), 499(w). | [] | [] | [] | [] | [] | [] | [] | [] | []
c4cy00125g | Procedure Zn-b. The same procedure as for Zn-a was done, but after stirring the reaction mixture overnight a solid precipitate was formed. It was filtered under an argon atmosphere and dried at 75 °C under vacuum.1a. 2-Propenoic acid, 3,3′-(1,2-phenylenediimino)bis[2-cyano-, diethyl ester] [CAS 59747-06-7] (diethyl 1,2-phenylenediimino-2cyanoacrylate): procedure L-a with ethyl 2-cyano-3-ethoxyacrylate (21.99 g, 130 mmol) and ortho-phenylenediamine (7.03 g, 65 mmol). Yield: white solid (22.95 g, 0.065 mmol, 92%).Mp = 193 °C. T e = 201.7 °C.1 H-NMR (400 MHz, CDCl 3 ): δ =1.36 (t, 3 J HH = 7.1 Hz, 6H, CH 3 ), 4.31 (q, 3 J HH = 7.1 Hz, 4H, CH 2 ), 7.22 (dd, 3 J HH =3.6Hz, 4 J HH = 5.7 Hz, 2H, CH aromat ), 7.32 (dd, 3 J HH = 3.5 Hz, 4 J HH = 5.8 Hz, 2H, CH aromat ), 7.75 (d, 3 J HH =12.8Hz, 2H, CH), 10.82 (d, 3 J HH =12.6Hz,2H,NH). | [] | [] | ["diethyl 1,2-phenylenediimino-2cyanoacrylate"] | [] | [] | ["ethyl 2-cyano-3-ethoxyacrylate--21.99 g, 130 mmol", "ortho-phenylenediamine--7.03 g, 65 mmol"] | [] | [] | []
ic801500x | D-(-)-quinic acid (0.040 g, 0.19 mmol) was added to it slowly and under continuous stirring. The reaction mixture was then stirred at room temperature until both reactants were completely dissolved. Subsequently, the pH of the clear solution was adjusted to 6 with aqueous KOH. The resulting reaction mixture was placed in the refrigerator at 4 C. The addition of ethanol afforded, a few days later, pink crystalline material, which appeared on the bottom of the flask.The crystalline product was isolated by filtration and dried in vacuo. Positive identification of the product was achieved by FTIR spectroscopy and X-ray crystallographic unit cell determination for one of the single crystals isolated. Yield: 0.060 g (40%). | ["4 \nC"] | ["a few days"] | ["D-(-)-quinic acid"] | [] | [] | [] | [] | [] | []
00958972.2018.1439162 | 2.2. Synthesis of [{Mn(H 2 edpba)(H 2 O) 2 } 2 ] n (1) X-ray quality white needles of 1 were obtained by the slow diusion method in a test tube. K 2 (H 2 edpba) (21.7 mg, 0.05 mmol) was dissolved in water (2.5 mL) and this solution was placed at the bottom of a test tube. An ethanol:water (1:1 v/v) mixture was slowly added over the ligand salt solution in the tube. An aqueous solution (1.0 mL) of MnCl 2 ∙4H 2 O (9.89 mg, 0.05 mmol) was carefully placed on the top of the other two layers and the tube was covered with paralm®. Single crystals of 1 were obtained after ten days on standing at room temperature. Yield: 22%; 0.011 mmol. IR (KBr/cm −1 ): 3446 (O−H), 3354, 3334 (N−H), 3064, 3038, 2968, 2952, 2922, 2872 (C−H), 1688 (C=O amide ), 1666 (C=O carboxylate ), 1586, 1536, 1414 (C=C), 1370 (C−N), 760 (C−H). Anal. Calcd. for C 18 H 18 MnN 2 O 8 (1, 445.28 g mol −1 ): C, 48.55; H, 4.07; N, 6.29; Mn, 12.34 %. Found: C, 48.35; H, 3.96; N, 6.35; Mn, 12.32%. | [] | [] | ["[{Mn(H 2 edpba)(H 2 O) 2 } 2 ] n", "C 18 H 18 MnN 2 O 8"] | ["MnCl 2 ∙4H 2 O--9.89 mg, 0.05 mmol"] | [] | ["K 2 (H 2 edpba)--21.7 mg, 0.05 mmol"] | ["room temperature"] | ["ten days"] | ["water--2.5 mL", "ethanol:water (1:1 v/v) mixture--not specified"]
s1600536805038316 | phenoxyacetic acid (0.97 g, 5 mmol). Drops of 0.2 M sodium hydroxide solution were added until the pH of the solution was approximately 6. Blue block-shaped crystals of (I) were obtained after a week. Analysis calculated for C 24 H 27 CuN 3 O 8 : C 52.54, H 4.96, N 7.66%; found: C 52.52, H 4.98, N 6.69%. | [] | [] | ["NaN", "C 24 H 27 CuN 3 O 8"] | ["NaN--NaN"] | [] | ["phenoxyacetic acid--0.97 g, 5 mmol"] | [] | ["a week"] | ["sodium hydroxide solution--0.2 M"]
j.jssc.2018.09.032 | 5 2.2 Synthesis of complexes 1-3  n ( 1 ) : A mixture of Zn(NO 3 ) 2 6H 2 O (59 mg, 0.2 mmol), bib (21 mg, 0.1 mmol) and H 2 oba (26 mg, 0.1 mmol) in 6 mL of component solvent (V DMF /V ethanol = 2:1) was sealed in a 23 mL Teflon-lined autoclave and heated at 120 °C for 72 h. After the autoclave was cooled to room temperature (RT) in 24 h, colorless block crystals were obtained in ~30% yield based on bib. Notably, after separated from the parent solvents and exposed to the air, complex 1 was weathered into the powder within a few minutes.  2 O} n (2): A mixture of Zn(NO 3 ) 2 6H 2 O (59 mg, 0.2 mmol), bib (42 mg, 0.2 mmol) and H 2 oba (52 mg, 0.2 mmol) in 10 mL of component solvent (V DMF /V deionized water /V ethanol = 5:2:3) was sealed in a 23 mL Teflon-lined autoclave and heated at 120 °C for 72 h. Then the autoclave was cooled to RT in 24 h, and colorless block crystals were obtained in ∼45% yield based on bib. IR (KBr, cm 1 ): 3441w, 3131w, 1666w, 1604s, 1563m, 1516m, 1376s, 1303w, 1239s, 1161m, 1113w, 1067m, 1009w, 950w, 875m, 783m, 748w, 657m, 510w. Synthesis of {[Zn 2 (bib) 2 (oba) 2  2 O} n (3): A mixture of Zn(CH 3 COO) 2 6H 2 O (44 mg, 0.2 mmol), bib (42 mg, 0.2 mmol) and H 2 oba (52 mg, 0.2 mmol) in 10 mL of component solvent (V DMF /V deionized water /V ethanol = 5:2:3) was sealed in a 23 mL Teflon-lined autoclave and heated at 160 °C for 72 h. Then the autoclave was cooled to RT in 24 h, and colorless block crystals were obtained in ∼35% yield based on bib. IR (KBr, cm 1 ): 3421w, 3135w, 1605s, 1564m, 1375s, 1238s, 1161m, 1117w, 1067m, 1008w, 938w, 875m, 780m, 755m, 753m, 558w, 508w. 2.3. X-ray crystallographic | [] | [] | ["[ZnL·H 2 O] n (1)", "[ZnL·H 2 O] n (2)", "{[Zn2(bib)2(oba)2·2H 2 O}] n (3)"] | ["Zn(NO 3 ) 2 \n6H 2 O--59 mg, 0.2 mmol", "Zn(NO 3 ) 2 \n6H 2 O--59 mg, 0.2 mmol", "Zn(CH 3 COO) 2 \n6H 2 O--44 mg, 0.2 mmol"] | [] | ["bib--21 mg, 0.1 mmol", "bib--42 mg, 0.2 mmol", "bib--42 mg, 0.2 mmol", "H 2 oba--26 mg, 0.1 mmol", "H 2 oba--52 mg, 0.2 mmol", "H 2 oba--52 mg, 0.2 mmol"] | ["120 °C", "120 °C", "160 °C"] | ["72 h", "72 h", "72 h"] | ["component solvent (V DMF /V ethanol = 2:1)--6 mL", "component solvent (V DMF /V deionized water /V ethanol = 5:2:3)--10 mL", "component solvent (V DMF /V deionized water /V ethanol = 5:2:3)--10 mL"]
j.molstruc.2013.12.011 | 2.2. Synthesis of compounds 1–2 2.2.1. [Pb 2 Zn(btc) 2 (H 2 O) 6 ](1) A mixture of Pb(NO 3 ) 2 (0.2 mmol), Zn(NO 3 ) 2 6H 2 O (0.2 mmol), H 3 btc (0.3 mmol) and NH 3 H 2 O (0.5 mmol) in 10 ml H 2 O are stirred for 10 min at room temperature. The mixture was then transferred to and sealed in a 25 mL Teﬂon-lined stainless steel autoclave and heated at 130 °C for 3 day and then slowly cooled to room temperature. Colorless block crystals were collected by ﬁltration and washed with distilled water in 60% yield based on Pb. Anal. Calcd. | ["130 °C"] | ["3 day"] | ["[Pb 2 Zn(btc) 2 (H 2 O) 6 ]", "Pb 2 Zn(btc) 2 (H 2 O) 6"] | ["Pb(NO 3 ) 2--0.2 mmol", "Zn(NO 3 ) 2 \n6H 2 O--0.2 mmol"] | ["NH 3 \nH 2 O--0.5 mmol"] | ["H 3 btc--0.3 mmol"] | ["room temperature"] | ["10 min"] | ["H 2 O--10 ml"]
cg200903k | {[Zn 2 (phda) 2 (dpe) 2 ] 3 (H 2 O)} n (2). Compound 2 was synthesized in a similar way as that described for 1, except that bpa was replaced by dpe.Yield 46%. Elemental analysis calcd (%) for C 44 H 38 N 4 O 9 Zn 2 : C 58.88, H 4.27, N 6.24 Found: C 59.26, H 4.57, N 6.58. Select IR (cm 1 ): 3456m, 1607s, 1507m, 1489w, 1431m, 1351s, 1374m, 1254w, 1210m, 1157m, 1024m, 836s, 737s, 669s. | [] | [] | ["[Zn 2 (phda) 2 (dpe) 2 ] 3 (H 2 O)", "C 44 H 38 N 4 O 9 Zn 2"] | [] | [] | [] | [] | [] | []
00958972.2018.1454591 | 2.2.2. Synthesis of 1. Catena-[(μ-1,1',1''-[(benzene-1,3,5-triyl)trimethanediyl]tripyridinium-4carboxylato)-diaqua-europium(III) trinitrate hexahydrate] (1). H 3 LBr 3 (0.0726 g, 0.1 mmol) was dissolved in distilled water (3 mL), and the pH of the solution was adjusted to 8 with NaOH (0.1 mol/L). Then Eu(NO 3 ) 3 ·6H 2 O (0.1332 g, 0.3 mmol) was added to this solution. The mixture was stirred for 10 min at ambient temperature and then filtered. The clear, colorless filtrate was kept in the dark and was slowly evaporated at room temperature. Four weeks later, colorless crystals suitable for X-ray analysis were obtained. Yield: 0.0425 g, 51.6%. Elemental Anal. Calc. for C 27 H 37 EuN 6 O 23 : C, 33.59; H, 3.86; N, 8.70. Found: C, 33.45; H, 3.91; N, 8.63. IR (KBr pellet, ν/cm -1 ): 3392(br), 1614(vs), 1565(s), 1382(vs), 875(m), 777(m), 710(w), 548(w). | ["room temperature"] | ["Four weeks"] | ["H 3 LBr 3"] | ["Eu(NO 3 ) 3 ·6H 2 O--0.1332 g, 0.3 mmol"] | ["NaOH--0.1 mol/L"] | [] | ["ambient temperature"] | ["10 min"] | ["distilled water--3 mL"]
s1600536807057753 | Experimental A mixture of Pb(CH 3 COO) 2 ·3H 2 O (0.121 g, 0.5 mmol), KSCN(0.097 g, 1 mmol) and L (0.392 g, 1 mmol) in H 2 O (13 ml) was stirred for 0.5 h. The mixture was then transferred and sealed into an 18 ml Teflon-lined autoclave, which was heated at 150 °C for 60 h. After the mixture was cooled to room temperature, colorless blocks of the title complex were filtered off and dried at ambient temperature in air (yield 62% based on Pb). | [] | [] | ["Pb(SCN)(L)"] | ["Pb(CH 3 COO) 2 ·3H 2 O--0.121 g, 0.5 mmol"] | ["KSCN--0.097 g, 1 mmol"] | ["L--0.392 g, 1 mmol"] | ["150 °C"] | ["60 h"] | ["H 2 O--13 ml"]
acs.inorgchem.9b03323 | Synthesis of {(Me 2 NH 2 )[K 2 (UO 2 ) 3 (μ 3 -O)(μ 3 -OH) 2 (μ 2 -OH)(BPDSDC)(H 2 O) 3 ]·4DMF} n (1). A mixture of UO 2 (NO 3 ) 2 ·6H 2 O (1.5 mg, 0.03 mmol), K 2 H 2 BPDSDC (4.8 mg, 0.01 mmol), 1 mL DMF, 0.7 mL H 2 O, and 0.7 mL of ethanol was introduced into a 8 mL glass vial, which was screw-capped and reacted at 85 °C for 4 days. The reaction mixture was cooled to give yellow crystals of 1. Yellow crystals were collected by ﬁltration and then air-dried. Yield: 61% based on UO 2 (NO 3 ) 2 ·6H 2 O. Ele mental analyses on C 28 H 51 O 27 N 5 S 2 K 2 U 3 (1746.13): calc/found: H, 2.94/2.76; C, 19.25/19.31; N, 4.01/3.89. | [] | [] | ["{(Me 2 NH 2 )[K 2 (UO 2 ) 3 (μ 3 -O)(μ 3 -OH) 2 (μ 2 -OH)(BPDSDC)(H 2 O) 3 ]·4DMF} n", "C 28 H 51 O 27 N 5 S 2 K 2 U 3"] | ["UO 2 (NO 3 ) 2 ·6H 2 O--1.5 mg, 0.03 mmol"] | ["Me 2 NH 2--not provided"] | ["K 2 H 2 BPDSDC--4.8 mg, 0.01 mmol"] | ["85 °C"] | ["4 days"] | ["DMF--1 mL", "H 2 O--0.7 mL", "ethanol--0.7 mL"]
chem.200401201 | Synthesis of [Zn 2 (1,4-ndc) 2 (dabco)] (4): The standard protocol described above for 2 was employed, and brick-shaped crystals with greenish yellow color were obtained in 76% yield. Elemental analysis calcd (%) for as-synthesized material [Zn 2 (1,4-ndc) 2 (dabco)]·3DMF·2H 2 O (926.60): C 50.55, H 5.33, N 7.56; found: C 50.62, H 5.32, N 7.86. | [] | [] | ["[Zn 2 (1,4-ndc) 2 (dabco)]", "[Zn 2 (1,4-ndc) 2 (dabco)]·3DMF·2H 2 O"] | [] | [] | [] | [] | [] | []
15533174.2013.778885 | [Co(L)(4,4  -Bipy)(H 2 O)] n For preparation of 1, Na 2 L (1 mmol, 0.3212 g) was dissolved in 10 mL ethanol and aqueous solution (v, 1:1), then an aqueous solution (10 mL) containing Co(Ac) 2 ·4H 2 O (1 mmol, 0.2490 g) was added dropwise under stirring. After a while, the solution turned into red immediately. After stirring for 2 h, to the previous solution an 4,4  -bpy (1 mmol, 0.0850 g) solution dissolved in ethanol (5 mL). After stirring for another 2 h, then ﬁltered, the ﬁltrate was kept at room temperature by slow evaporation for several days, yielding red block single crystals, Yield: 60%. Selected IR data (cm –1 ): (O-H) 3435 cm –1 (S O) 1263 cm –1 and 1157 cm –1 , (S-O) 1015 cm –1 ,(C N) 1606 cm –1 . | [] | [] | ["[Co(L)(4,4  -Bipy)(H 2 O)] n"] | ["Co(Ac) 2 ·4H 2 O--1 mmol, 0.2490 g"] | [] | ["Na 2 L--1 mmol, 0.3212 g", "4,4  -bpy--1 mmol, 0.0850 g"] | [] | ["2 h", "2 h", "several days"] | ["ethanol and aqueous solution--10 mL", "ethanol--5 mL"]
cjc-2018-0402 | UV-vis (DMSO, 6.1∙10 –3 M or 7.6∙10 –5 M) [ max , nm (, M –1 ∙cm –1 )] : 288 (5794), 786 (62). Anal. Calcd. for C 9 H 9 ClCuN 2 O 2 : C, 39.14 H, 3.28; N, 10.14. Found: C, 38.80 H, 3.53; N, 9.78. + N O 1. H 2 O, MeOH 60 °C, 1 h 2. Cu(OAc) 2 ·H 2 O rt, 1 h NH 2 O OH N Cu N OAc O O ·Cu(OAc) 2 (L2)Cu(OAc)·Cu(OAc) 2. | [] | [] | ["C 9 H 9 ClCuN 2 O 2"] | ["Cu(OAc) 2 \nH 2 O--rt, 1 h"] | [] | [] | [] | ["1 h"] | ["DMSO--6.1∙10 –3 M or 7.6∙10 –5 M", "MeOH--60 °C, 1 h"]
j.poly.2013.09.009 | 30 cm 3 and then left to cool at room temperature overnight. The white precipitate of 1,3-H 4 pndta with some traces of 1,3-H 3 pnd3a acid was collected by ﬁltration, washed with ethanol and then ether, and air-dried. Yield 4.43 g (85%). Because of the difﬁculty of a further puriﬁcation of 1,3-H 4 pndta acid from the above mixture, this solid product was used for the preparation of the Cr(III) complexes. | [] | [] | ["1,3-H 4 pndta", "1,3-H 3 pnd3a"] | [] | [] | [] | [] | [] | []
j.molstruc.2012.11.058 | Anal. calcd. for C 7 H 5 N 3 Cu: C, 43.19; H, 2.59; N, 21.58. Found: C, 43.07; H, 2.64; N, 21.61%. IR (KBr pellet, cm 1 ): 3435(br), 3152(m), 3129(m), 2115(s), 1631(w), 1523(s), 1493(m), 1384(m), 1304(m), 1247(m), 1058(s), 959(m), 826(m), 807(m), 742(m), 649(m), 616(w), 526(w). | [] | [] | ["C 7 H 5 N 3 Cu"] | [] | [] | [] | [] | [] | []
ic700415w | D. [Ag 2 (dmtrz) 2 ] 2 [HPMo VI 10 Mo V 2 O 40 ] (4). A mixture of H 3 [PMo 12 O 40 ]‚xH 2 O (0.45 g, 0.25 mmol), Ag(CH 3 CO 2 ) (0.17 g, 1.0 mmol), dmtrz (0.097 g, 1.0 mmol), and H 2 O (10 mL) was heated at 180 °C for 5 days under autogenous pressure (initial pH value was ∼2.1 without adjustment), followed by slow cooling (5 °C h -1 ) to room temperature. Almost phase-pure black polyhedron crystals were collected, washed with water, and air-dried. Yield: 0.56 g (∼85% based on Ag). Anal. Calcd (%) for C 16 H 28 Ag 4 Mo 12 N 12 O 40 P: C, 7.27; H, 1.07; N, 6.36; Mo, 43.57. Found (%): C, 7.29; H, 1.12; N, 6.33; Mo, 43.53. IR (solid KBr pellet, cm -1 ): ν 3447 (m), 3232 (m), 3108 (w), 2816 (w), 1634 (w), 1583 (w), 1561 (w), 1544 (w), 1408 (m), 1373 (m), 1289 (w), 1138 (w), 1060 (s), 962(s), 933 (w), 788 9s), 593 (w), 504 (w). | [] | [] | ["[Ag 2 (dmtrz) 2 ] 2 [HPMo VI 10 Mo V 2 O 40 ]", "4", "C 16 H 28 Ag 4 Mo 12 N 12 O 40 P"] | ["Ag(CH 3 CO 2 )--0.17 g, 1.0 mmol"] | [] | ["dmtrz--0.097 g, 1.0 mmol"] | ["180 \nC"] | ["5 days"] | ["H 2 O--10 mL"]
cg200581w | Synthesis of [Co 4 (TPOM) 2 (L1) 4 (H 2 O) 4 ] 3 H 2 O (1). A mixture of CoCO 3 (23.8 mg, 0.2 mmol), H 2 L1 (33.2 mg, 0.2 mmol), TPOM (22.2 mg, 0.05 mmol), and water (8 mL) was sealed in a Teflon reactor (15 mL), which was heated at 150 °C for 3 days, and then, it was cooled to 10 °Ch 1 . Purple crystals of 1 were collected in a 64% yield (based on CoCO 3 ). Anal. calcd for C 82 H 74 Co 4 N 8 O 29 (M r = 1871.20): C, 52.63; H, 3.99; N, 5.99. Found: C, 52.55; H, 4.03; N, 5.90. IR (KBr, cm 1 ): 3446 (s), Scheme 1. Polycarboxylate Ligands and N-Donor TPOM Table 1. Crystal Data and Structure Reﬁnements for Compounds 16 123456 formula C 82 H 74 Co 4 N 8 O 29 C 41 H 35 N 4 Ni 2 O 18 C 41 H 37 Co 2 N 4 O 17 C 86 H 70 Cu 4 N 8 O 35 C 45 H 28 Co 2 N 4 O 20 C 52 H 54 CdN 4 O 29 M r 1871.20 989.07 975.60 2029.65 1062.51 1311.25 space group C2/cP2/cPc P2 1 2 1 2 I4 1 /acd P2 1 /n a (Å) 18.1284(7) 9.9686(12) 10.1977(8) 16.8478(8) 16.272(5) 14.8271(7) b(Å) 8.8472(3) 9.3686(7) 9.3925(7) 17.0353(9) 16.272(5) 14.2870(7) c(Å) 26.6561(9) 24.551(3) 24.4616(17) 8.0615(5) 29.936(5) 27.5557(14) R (°)909090909090 β (°) 108.349(4) 90.215(11) 91.926(7) 90 90 97.689(5) γ (°)909090909090 V (Å 3 ) 4057.9(2) 2292.9(4) 2341.7(3) 2313.7(2) 7926(4) 5784.8(5) Z 222184 D c (g/cm 3 ) 1.530 1.427 1.374 1.452 1.767 1.484 GOF on F 2 0.7250 0.810 0.7680 0.707 0.788 1.1550 R1[I >2σ(I)] a 0.0291 0.0598 0.0668 0.0441 0.0365 0.0845 wR2 (all data) b 0.0397 0.1442 0.1797 0.1099 0.0758 0.1844 R int 0.0347 0.0550 0.0725 0.0610 0.0693 0.0992 a R 1 = Σ¦¦F o ¦  ¦F c ¦¦/Σ¦F o ¦. | [] | [] | ["[Co 4 (TPOM) 2 (L1) 4 (H 2 O) 4 ] 3 H 2 O", "C 82 H 74 Co 4 N 8 O 29"] | ["CoCO 3--23.8 mg, 0.2 mmol"] | [] | ["H 2 L1--33.2 mg, 0.2 mmol", "TPOM--22.2 mg, 0.05 mmol"] | ["150 °C"] | ["3 days"] | ["water--8 mL"]
cg200649n | The sample was cleaned with acetone (Sigma Aldrich, g99.5%), to extract the excess of butyric acid.Some crystals were chosen for compound 1 and 2, ﬂake shaped and cubic, respectively, to study their structures by Single Crystal X-ray Diﬀraction. The sizes of the crystals used are given in Table 1. | [] | [] | [] | [] | [] | [] | [] | [] | []
c3dt52330f | [Cu(C 4 H 4 O 6 )] n (2). The same preparation procedures were used as in compound 1 except that 1.0 mmol (249.2 mg) of CuSO 4 ·5H 2 O was used to replace CuCl 2 ·2H 2 O for the reaction.The final product contained a single phase of blue crystals of 2 (44.6 mg, 0.21 mmol) in a yield of 21.0% based on Cu. Elemental analysis of Cu(C 4 H 4 O 6 )(2) found: C, 22.35; H, 2.04 (Anal. | [] | [] | ["Cu(C 4 H 4 O 6 ) n", "Cu(C 4 H 4 O 6 )"] | ["CuSO 4 ·5H 2 O--1.0 mmol (249.2 mg)"] | [] | [] | [] | [] | []
c2ce06734j | Synthesis of [Cd(bbbm)(NIP)] (4). A mixture of Cd(NO 3 ) 2 ?4H 2 O (0.031 g, 0.10 mmol), bbbm (0.015 g, 0.05 mmol), H 2 NIP (0.021 g, 0.10 mmol), H 2 O (8.0 mL) and NaOH (0.10 mol L 21 , 2.2 mL) was stirred for 0.5 h in air, and then sealed in a 25 mL Teflon-lined stainless-steel autoclave at 150 uC for 50 h. The reaction system was cooled to room temperature at a rate of 5 uCh 21 . Light yellow block crystals of 4 were collected, and washed with distilled water and acetone. Yield: 36% (based on Cd). Anal. Calcd for C 26 H 21 CdN 5 O 6 (611.88): C, 51.04; H, 3.46; N, 11.45%. Found: C, 51.26; H, 3.37; N, 11.59%. IR (KBr, cm 21 ): 3413 w, 3091 m, 2935 w, 1614 s, 1585 w, 1560 s, 1529 s, 1506 s, 1461 w, 1444 m, 1367 s, 1340 s, 1294 m, 1261 m, 1191 s, 1074 s, 1012 w, 974 m, 937 m, 914 m, 883 m, 786 m, 732 s, 704 s, 630 m. | [] | [] | ["[Cd(bbbm)(NIP)]", "C 26 H 21 CdN 5 O 6"] | ["Cd(NO 3 ) 2 ?4H 2 O--0.031 g, 0.10 mmol"] | ["NaOH--0.10 mol L 21, 2.2 mL"] | ["bbbm--0.015 g, 0.05 mmol", "H 2 NIP--0.021 g, 0.10 mmol"] | ["150 uC"] | ["50 h"] | ["H 2 O--8.0 mL"]
chem.201200261 | Experimental Section Preparation: A mixture of NH 4 VO 3 (1 mmol, 0.1171 g), ZnACHTUNGTRENNUNG(CH 3 COO) 2 ·2H 2 O (0.5 mmol,0.1116 g), 1,2-diaminocyclohexane (DACH) (2.5 mmol, 0.2873 g), H 2 O (5 mL) was stirred 50 min in air, then aqueous H 3 PO 4 (50 wt%) was added dropwise to adjust the pH to 7.5–7.0. The mixture was then transferred to a 20 mL Teflon-lined autoclave and heated to 160 8 C for 6 days. After cooling to room temperature, black block crystals with amorphous grey impurity were separated. The crystals were unstable in air and kept in the mother liquor. All measured samples were mechanically separated from the powdery impurity. Elemental analysis calcd (%) for C 60 H 194 N 21 O 85 P 6 V 21 Zn 4 :C 17.62, N 7.19, H 4.75, V 26.17, Zn 6.40; found: C 18.03, N 7.57, H 4.59, V 25.60, Zn 6.586. | [] | [] | ["NH 4 VO 3 ", "ZnACHTUNGTRENNUNG(CH 3 COO) 2 ·2H 2 O", "1,2-diaminocyclohexane (DACH)"] | ["NH 4 VO 3 --1 mmol, 0.1171 g", "ZnACHTUNGTRENNUNG(CH 3 COO) 2 ·2H 2 O--0.5 mmol, 0.1116 g"] | ["H 3 PO 4 (50 wt%)--dropwise to adjust the pH to 7.5–7.0"] | ["1,2-diaminocyclohexane (DACH)--2.5 mmol, 0.2873 g"] | ["160 \nC"] | ["6 days"] | ["H 2 O--5 mL"]
b300133b | [Hg(5-CF 3 -pyS) 2 ]. Similar procedure to that described for compound [Hg(3-CF 3 -pyS) 2 ]: 5-CF 3 -pySH (0.200 g, 1.117 mmol), NEt 3 (0.170 mL, 1.680 mmol) and mercury acetate (0.178 g, 0.558 mmol) in methanol gave a microcrystalline white solid. The solid was ﬁltered oﬀ, washed with methanol and diethyl ether and dried under vacuum. Yield 0.166 g (54%).Anal. Calc. for C 12 H 6 HgF 6 N 2 S 2 : C, 25.9; H, 1.1; N, 5.0; S, 11.5.Found: C, 26.9; H, 1.1; N, 5.2; S, 11.4%. Mass spectrum (FAB): m/z 557.0 (M ⫹ ). IR (cm ⫺1 ): 1597(s), 1553(m), 1464(m), 1379(m), 1327(s), 1168(m), 1112(s), 1075(m), 744(m), 638(m), 607(m). | [] | [] | ["[Hg(5-CF 3 -pyS) 2 ]", "C 12 H 6 HgF 6 N 2 S 2"] | ["mercury acetate--0.178 g, 0.558 mmol"] | [] | ["5-CF 3 -pySH--0.200 g, 1.117 mmol", "NEt 3--0.170 mL, 1.680 mmol"] | [] | [] | ["methanol--NA"]
ic0109041 | A sample of 2 (2.048 g, 3.93 mmol) dissolved in glacial acetic acid (10 mL) was combined with hydrogen peroxide (2 mL, 30%, 17.6 mmol), and the solution was stirred in a closed flask (23 °C). | [] | [] | ["2"] | [] | ["hydrogen peroxide--2 mL, 30%, 17.6 mmol"] | [] | [] | [] | ["glacial acetic acid--10 mL"]
acs.cgd.0c00056 | [Hg(Cl) 2 (L1)] 2 (1): Quantities: HgCl 2 (0.06 g, 0.22 mmol), L1 (0.08 g, 0.22 mmol). Yield: 0.11 g, 73.6 % (based on metal). Mp: 150 o C (d). IR (KBr) cm -1 : 3511 (m), 3099 (m), 3028 (b), 2928 (m), 2495 (m), 1969 (m), 1605 (s), 1572 (s), 1530 (s), 1494 (s), 1395 (s), 1243 (s), 1196 (s), 1088 (s), 1055 (m), 1030 (m), 914 (s), 812 (m), 762 (m), 618 (s) 527 (s). Anal. Calcd. for C 32 H 40 Cl 4 Hg 2 N 14 O 4 P 2 : C, 29.80; H, 3.13; N, 15.20. Found: C, 30.05; H, 3.56; N, 15.08. | [] | [] | ["[Hg(Cl) 2 (L1)] 2", "C 32 H 40 Cl 4 Hg 2 N 14 O 4 P 2"] | ["HgCl 2--0.06 g, 0.22 mmol"] | [] | ["L1--0.08 g, 0.22 mmol"] | [] | [] | []
c5ce00724k | {[CuĲμ-atrz) 3 ]·ĲBF 4 ) 2 } n (7) A crystal of 6 was heated at 70 °C for 2 h under vacuum to obtain 7. Elemental analysis: calcd (%) for C 12 H 12 B 2 CuF 8 N 24 : C 19.76%, H 1.66%, N 46.08%; found: C 19.92%, H 1.86%, N 46.36%. FT-IR (cm −1 , KBr): 3120(w), 1630(m), 1485(m), 1381(m), 1320(w), 1188(m), 1090(bs), 880(w), 765(m), 618(m), 548(w). | [] | [] | ["{[Cu(μ-atrz) 3 ]·(BF 4 ) 2 } n", "C 12 H 12 B 2 CuF 8 N 24"] | [] | [] | [] | ["70 °C"] | ["2 h"] | []
c002030n | Anal. Calcd for C 12 H 10 Cu 2 I 2 N 4 : C, 24.42; H, 1.71; N, 9.50.Found: C, 24.51; H, 1.85; N, 9.29%. IR (cm 1 ): 3449(m, br), 3063(w), 3026(w), 2956(w), 2921(w), 1957(w), 1872(w), 1779(w), 1602(m), 1493(w), 1449(w), 1417(s), 1329(w), 1303(m), 1218(s), 1161(w), 1115(m), 1091(w), 1056(w), 1013(w), 941(w), 915(w), 884(w), 851(w), 815(m), 785(m), 742(vs), 720(s), 665(w), 624(w), 583(w), 548(w), 502(w), 479(w), 455(w), 429(w). | [] | [] | ["C 12 H 10 Cu 2 I 2 N 4"] | [] | [] | [] | [] | [] | []
ejic.201000375 | [Co 2 (µ-bpe) 2 (µ-O 2 CCH 3 ) 2 (O 2 CCH 3 ) 2 ]·H 2 O (1): A methanol solution (0.6 mL) of bpe (0.027 g, 0.15 mmol) was layered over an aqueous solution of Co(OAc) 2 ·4H 2 O (0.6 mL, 0.037 g, 0.15 mmol) and methanol (1 mL) used as buffer. Pink rodlike crystals formed after 4 d. Yield: 0.076 g (68%). C 32 H 34 Co 2 N 4 O 9 (736.49): calcd. C 53.49, H 4.49, N 7.8; found C 51.56, H 4.65, N 7.50. Selected IR (KBr): ν ˜ = 3042 (m), 3010 (w), 1607 (s), 1570 (s), 1504 (s), 1437 (s), 1385 (w), 1352 (m), 1305 (w), 1251 (m), 1220 (w), 1207 (w), 1071 (w), 1049 (w), 1016 (s), 983 (w), 974 (w), 832 (s), 671 (m), 646 (w), 622 (w), 554 (s) cm –1 . | [] | [] | ["[Co 2 (µ-bpe) 2 (µ-O 2 CCH 3 ) 2 (O 2 CCH 3 ) 2 ]·H 2 O", "C 32 H 34 Co 2 N 4 O 9"] | ["Co(OAc) 2 ·4H 2 O--0.6 mL, 0.037 g, 0.15 mmol"] | [] | ["bpe--0.027 g, 0.15 mmol"] | [] | ["4 d"] | ["methanol solution--0.6 mL", "aqueous solution--0.6 mL", "methanol--1 mL"]
s10870-011-0194-4 | The barium chelidamate (complex 1) obtained as single crystals, after two days, were washed with ice cold water and dried in air. The complex 1 is obtained only when the reaction is carried out in the presence of hydrazine hydrate.Hence it appears that the hydrazine plays the role as pH regulator.Preparation of [Ba(C 7 H 2 O 6 )(H 2 O)] 2 The solution of chelidonic acid (0.30 g, 2 mmol) in water (15 mL) was added to aqueous solution (15 mL) of BaCl 2 .6H 2 O (0.21 g, 2 mmol) and heated over water-bath until the volume reduced to half. Then the concentrated solution (pH = 2) was kept at room temperature for crystallization. After four days, white-diamond-shaped crystals of complex 2 formed were ﬁltered off, washed with ice-cold water and dried in air as before. | [] | ["four days"] | ["[Ba(C 7 H 2 O 6 )(H 2 O)] 2"] | ["BaCl 2 .6H 2 O--0.21 g, 2 mmol"] | [] | ["chelidonic acid--0.30 g, 2 mmol"] | [] | [] | ["water--15 mL"]
cg070078s | mp: 258 °C dec.1 H NMR (300 MHz, CD 3 CN, 25 °C): δ 8.09 (br s), 7.58 (br s), 6.97 (br s), 6.51 (br s), 2.04 (br s, -CH 2 CH 2 -).1 H NMR (500 MHz, CD 3 CN, -40 °C): δ 8.13 (d, J ) 2.0 Hz, 2 H, 3/5-pz), 8.01 (d, J ) 2.0 Hz, 2 H, 3/5-pz), 7.87 (d, J ) 2.5 Hz, 2 H, 3/5-pz), 7.46 (d, J ) 1.5 Hz, 2 H, 3/5-pz), 6.85 (br s, 1 H, CH(pz) 2 ), 6.83 (br s,1H,CH(pz) 2 ), 6.60 (t, J ) 2.3 Hz, 2 H, 4-pz), 6.30 (t, J ) 2.5 Hz, 2 H, 4-pz), 1.93-1.89 (m, overlap with residual undeuterated solvent, -CH 2 CH 2 -). | [] | [] | [] | [] | [] | [] | [] | [] | []
chem.201001151 | IR (KBr): n˜ = 2075 s, 2036 s, 1620 s, 1568 s, 1403 s, 1331 m, 1281 m, 878 w, 780 m, 686 w, 622 cm 1 w; elemental analysis calcd (%) for C 7 H 7 MnN 7 O 2 : C 30.45, H 2.56, N 35.51; found: C 30.63, H 2.89, N 35.45; Synthesis of [Co 3 (N 3 ) 6 ACHTUNGTRENNUNG(3-mpc) 2 ACHTUNGTRENNUNG(CH 3 OH) 2 ] (5): Crystals of 5 were obtained by a procedure similar to that for 4, using [HACHTUNGTRENNUNG(3-mpc)]I instead of [HACHTUNGTRENNUNG(2-mpc)]I. Yield: 43%. Elemental analysis (%) calcd for C 16 H 22 Co 3 N 20 O 6 : C 25.05, H 2.89, N 36.51; found: C 25.01, H 3.17, N 36.52; IR(cm 1 , KBr): 2071s, 1643s, 1610s, 1581m, 1384s, 1215w, 1124w, 767m, 670m, 659w, 625m. | [] | [] | ["[Co 3 (N 3 ) 6 (3-mpc) 2 (CH 3 OH) 2 ]", "C 16 H 22 Co 3 N 20 O 6"] | [] | [] | [] | [] | [] | []
s1600536812016819 | Experimental A mixture of MnCl 2 .4H 2 O (10 mg), H3L (20 mg) and phen (10 mg) was dissolved in 9 ml of DMF/H2O(1:2, v/v). The final mixture was placed in a Parr Teflon-lined stainless steel vessel (15 ml) under autogenous pressure and heated at 363 K for 3 d. A large quantity of colorless crystals were obtained, which were washed with mother liquid, and dried under ambient conditions (yield: 71% based on phen). | [] | [] | [] | ["MnCl 2 .4H 2 O--10 mg"] | [] | ["H3L--20 mg", "phen--10 mg"] | ["363 K"] | ["3 d"] | ["DMF/H2O--9 ml"]
j.molstruc.2009.09.030 | 2.3. Synthesis of complex 1 Zn(NO 3 ) 2 6H 2 O (0.2258 g), cyclohexane-1,2,4,5-tetracarboxylic acid (0.0668 g), 4,4 0 -bipyridine (0.0781 g), and sodium carbonate (0.0538 g) in a molar ratio of 3:1:2:2 and distilled water (8.0033 g) were mixed in a 22.2 ml vial and the mixture was shaken in an ultrasonic bath for 10 min. The initial pH was 5.12. The vessel was then sealed and heated at 120 °C for 65 h. The autoclave was subsequently allowed to cool to room temperature. The plateshaped transparent colorless crystals, suitable for X-ray crystallography, were obtained by ﬁltration and washed with distilled water, methanol, and ethanol. The solid was dried under vacuum for several hours. Yield: 154 mg (94.6% based on H 4 cht). FT-IR m as (COO  ): 1706, 1599 cm 1 . | [] | ["several hours"] | ["complex 1"] | ["Zn(NO 3 ) 2 \n6H 2 O--0.2258 g"] | ["sodium carbonate--0.0538 g"] | ["cyclohexane-1,2,4,5-tetracarboxylic acid--0.0668 g", "4,4 0 -bipyridine--0.0781 g"] | ["120 °C"] | ["65 h"] | ["distilled water--8.0033 g"]
s11243-013-9768-7 | Preparation of [Co(IM4Py) 2 (adi)(H 2 O) 2 ] n An aqueous solution (5 ml) of disodium adipate (0.1 mmol) was added dropwise to an aqueous solution (10 ml) obtained by mixing Co(ClO 4 ) 2 6H 2 O (0.1 mmol) and IM4Py (0.2 mmol) at room temperature. The red solution was stirred for 1 h and ﬁltered. After the ﬁltrate was allowed to stand at room temperature for 3 weeks, red block crystals suitable for X-ray structure analysis were grown by slow evaporation. | [] | ["3 weeks"] | ["[Co(IM4Py) 2 (adi)(H 2 O) 2 ] n"] | ["Co(ClO 4 ) 2 6H 2 O--0.1 mmol"] | [] | ["IM4Py--0.2 mmol", "disodium adipate--0.1 mmol"] | [] | ["1 h"] | ["water--5 ml"]
c4nj02371d | Subsequent gradual cooling to room temperature (0.2 1Cmin 1 ) aﬀorded needle-like colorless crystals. Yield: 81% (based on Zn).Anal. calcd for C 11 H 17 NO 9 Zn (M = 372.62): C, 35.46; H, 4.60; N, 3.76; found: C, 35.63; H, 4.21; N, 3.42. FT-IR (KBr, cm 1 ): 3447 (bs), 3316 (bs), 2979 (m), 2941 (w), 1637 (s), 1584 (s), 1363 (s), 1242 (m), 1217 (m), 1104 (w), 1080 (m), 901 (m), 774 (s), 735 (s). | [] | [] | ["C 11 H 17 NO 9 Zn"] | [] | [] | [] | ["room temperature"] | [] | []
c0dt00589d | Preparation of [(Giso)Zn(l-Br) 2 Li(OEt 2 ) 2 ]2. A solution of [Li(Giso)] (1.50 g, 2.73 mmol) in diethyl ether (25 cm 3 ) was added to a slurry of ZnBr 2 (0.71 g, 3.15 mmol) in diethyl ether (15 cm 3 ) at -60 ◦ C, over 5 min. The reaction mixture was warmed to room temperature, ﬁltered, and the ﬁltrate cooled to -30 ◦ Ctogive colourless crystals of 2. Concentration of the supernatant solution to ca. 12 cm 3 , and cooling to -30 ◦ C yielded a second crop of 2 (1.30 g, 52%). Mp: 196–202 ◦ C (decomp.); 1 H NMR (400 MHz, C 6 D 6 , 298 K): d = 0.70–1.15 (m, 20 H, OCH 2 CH 3 , Cy–CH 2 ), 1.25– 1.38 (m, 8 H, Cy–CH 2 ), 1.46 (d, 3 J HH = 6.8 Hz, 12 H, CH(CH 3 ) 2 ), 1.57 (d, 3 J HH = 6.8 Hz, 12 H, CH(CH 3 ) 2 ), 1.65–1.77 (m, 4 H, Cy– CH 2 ), 3.41–3.48 (m, 10 H, OCH 2 CH 3 , Cy–CH), 3.58 (sept, 3 J HH = 6.8 Hz, 4 H, CH(CH 3 ) 2 ), 6.99–7.23 (m, 6 H, ArH); 13 C{ 1 H} NMR (100.6 MHz, C 6 D 6 , 298 K): d 22.9, 23.0, 25.1, 25.6, 27.0, 28.0 (2 ¥ CH 2 ,2¥ CH(CH 3 ) 2 ,1¥ CH(CH 3 ) 2 ,1¥ OCH 2 CH 3 ), 35.1 (CH 2 ), 59.4 (Cy–CHN), 68.0 (OCH 2 CH 3 ), 123.2, 123.4, 143.4, 143.9 (ArC), CN 3 not observed; IR n/cm -1 (Nujol): 1612 s 1583 s, 1454 s, 1326 s, 1258 s, 1183 m, 1150 m, 1093 s, 1066 s, 1021 s, 954 m, 898 s, 835 m, 795 s, 770 m, 750s. | [] | [] | ["[(Giso)Zn(l-Br) 2 Li(OEt 2 ) 2 ]2"] | ["Li(Giso)--1.50 g, 2.73 mmol", "ZnBr 2--0.71 g, 3.15 mmol"] | [] | [] | [] | [] | ["diethyl ether--25 cm 3"]
j.molstruc.2006.10.013 | Synthesis of [Eu 2 (PDC) 3 (H 2 O) 9 ] n 3nH 2 O (2). An identical procedure with 1 was followed to prepare 2 except SmCl 3 ·6H 2 O was replaced by EuCl 3 ·6H 2 O and the amount of pydc-3,5 (0.217g, 1.3mmol), EuCl 3 ·6H 2 O (0.317 g, 0.87mmol) (yield: 0.24 g, 52.3% based on Eu). Anal. Calcd (%) for C 21 H 25 Eu 2 N 3 O 27 : C, 23.90; H, 2.39; N, 3.98; Found: C, 24.22; H, 2.42; N, 4.05, FI-IR data (KBr, cm ¡1 ): 3419 (m), 1653 (s), 1606 (s), 1557 (s), 1455 (s), 1376 (s), 1151 (m). | [] | [] | ["[Eu 2 (PDC) 3 (H 2 O) 9 ] n 3nH 2 O", "C 21 H 25 Eu 2 N 3 O 27"] | ["EuCl 3 ·6H 2 O--0.317 g, 0.87mmol"] | [] | ["pydc-3,5--0.217g, 1.3mmol"] | [] | [] | []
zaac.201300297 | FT-IR (KBr): ν ˜ = 3546 (s), 3480 (s), 3411 (s), 3083 (w), 1615 (s),1565 (m), 1533 (m), 1492 (m), 1463 (m), 1403 (m), 1362 (s), 1349 (s), 1197 (w), 1080 (w), 783 (w), 729(m), 618(w), 476(w) cm –1 .Synthesis of [Cu(H 2 O)(mtz) 2 ] n (2): A mixture containing Cu(NO 3 ) 2 ·3H 2 O (48.2 mg, 0.2 mmol) and Hmtz (25.2 mg, 0.3 mmol), methanol (3.0 mL), and doubly deionized water (7.0 mL) was stirred for 30 min in air and the initial pH of the mixture was adjusted to ca. | [] | [] | ["[Cu(H 2 O)(mtz) 2 ] n"] | ["Cu(NO 3 ) 2 \n3H 2 O--48.2 mg, 0.2 mmol"] | [] | ["Hmtz--25.2 mg, 0.3 mmol"] | [] | [] | ["methanol--3.0 mL", "doubly deionized water--7.0 mL"]
ejic.200200580 | [{Cu(dien)(NH 3 )} 2 Re 4 Se 4 (CN) 12 ]·2.5H 2 O (2): A solution of CuCl 2 (0.030 g) in concentrated aqueous ammonia (2 mL) was mixed with asolutionof[K 4 Re 4 Se 4 (CN) 12 ]·5H 2 O (0.015 g) in water (2 mL); dien (0.02 mL) was added to the reaction mixture and the resultant solution was kept for two weeks in a vessel covered by a watch glass. Black crystals that formed during this time were filtered off and dried on filter paper. Yield: 0.014 g (82%). C 20 H 37 Cu 2 N 20 O 2.5Re 4 Se 4 (1785.42): calcd. C 13.5, H 2.1, N 15.7; found C 13.4, H 2.0, N 15.7. IR (KBr): ν ˜ ⫽ 2145 cm ⫺1 . | [] | [] | ["{Cu(dien)(NH 3 )} 2 Re 4 Se 4 (CN) 12 ·2.5H 2 O", "C 20 H 37 Cu 2 N 20 O 2.5Re 4 Se 4"] | ["CuCl 2 --0.030 g", "K 4 Re 4 Se 4 (CN) 12 ·5H 2 O--0.015 g"] | [] | ["dien--0.02 mL"] | [] | ["two weeks"] | ["concentrated aqueous ammonia--2 mL", "water--2 mL"]
zaac.201000116 | Preparation of Complexes 1–3 [Mn(dca) 2 (4-nic) 2 ] n (1): An aqueous solution (10 mL) of MnCl 2 ·4H 2 O (99 mg, 0.5 mmol) was added to an aqueous solution (20 mL) containing 4-nic (122 mg, 1.0 mmol) and sodium dicyanamide (89 mg, 1.0 mmol). The mixture was stirred for 30 min and afterwards filtered. Colorless small needle-like crystals and white powder impurities were obtained within 5 d upon slow evaporation of the filtrate. We tried to synthesize a pure sample of 1 was unsuccessful, which the surface of the crystals always were covered by some powder, though we tried much times, it is difficult to give a pure sample. The crystals suitable for single-crystal X-ray analysis, IR measurements were obtained by cutting off the white powder. IR (KBr): ν ˜ = 3566 (m), 3529 (w), 3396 (m), 3317 (m), 3260 (w), 3204 (m), 3064 (s), 2761 (w), 2458 (vw), 2261 (s), 2229 (s), 2143 (s), 1860 (w), 1603 (m), 1553 (s), 1347 (m), 1224 (s), 1143 (m), 1014 (s), 970 (w), 937 (w), 854 (m), 763 (s), 717 (s), 672 (w), 621 (s), 554 (s), 507 (s), 451 (w) cm –1 . | [] | [] | ["[Mn(dca) 2 (4-nic) 2 ] ", "Not Available"] | ["MnCl 2 \n4H 2 O--99 mg, 0.5 mmol"] | [] | ["4-nic--122 mg, 1.0 mmol", "sodium dicyanamide--89 mg, 1.0 mmol"] | [] | ["5 d"] | ["water--10 mL", "water--20 mL"]
ic011305x | [Cu(C 10 H 8 N 2 )(CH 3 OH)(NO 3 ) 2 ] n (3). A solution of Cu(NO 3 ) 2 ‚ 3H 2 O (24.2 mg, 0.1 mmol) in a 5:1 methanol/water (5 mL) mixture was allowed to diffuse slowly into a chloroform (5 mL) solution of 2 (20.1 mg, 0.1 mmol). Immediately, a blue precipitate formed at the interface of the two layers. Greenish blue single crystals formed, together with unidentified products, in this mixture after 15 days. The yield was 48% based on copper nitrate. IR (KBr, cm -1 ): 1761 (w), 1652 (m), 1613 (m), 1548 (m), 1498 (w), 1414 (33) For 2,2′-DPA, see: Teitei, T.; Collin, P. J.; Sasse, W. H. F. Aust. J. | [] | [] | ["Cu(C 10 H 8 N 2 )(CH 3 OH)(NO 3 ) 2 ] n"] | ["Cu(NO 3 ) 2 ‚ 3H 2 O--24.2 mg, 0.1 mmol"] | [] | ["2--20.1 mg, 0.1 mmol"] | [] | ["15 days"] | ["methanol/water--5 mL", "chloroform--5 mL"]
s1063774519070290 | EXPERIMENTAL Synthesis Analytical reagents AgNO 3 (≥99.8%), Na 2 WO 4 · 2H 2 O (≥99.95%), and H 4 Cid (citric acid, C 6 H 8 O 7 ) (≥99.0%) were purchased from the Sinopharm Chemical Reagent Shanghai Co., Ltd. and were used without further purification. Single crystal was prepared by the follow procedure: a mixture of AgNO 3 (0.300 g, 1.76 mmol), Na 2 WO 4 · 2H 2 O (0.500 g, 1.52 mmol) and H 4 Cid (0.200 g, 1.04 mmol) was dissolved in 10 mL deionized water, and was then placed in a 20 mL Teflon-lined stainless steel stpressure for five days. After being slowly cooled to room temperature at a rate of 10°C/h, some colorless block-like crystals of Ag 6 (W 2 O 5 )(Cid) 2 were collected by filtration. It should be pointed out that the crystals are only state in the mother solution, and will turn to powder when exposed to air. | [] | [] | ["Ag 6 (W 2 O 5 )(Cid) 2"] | ["AgNO 3--0.300 g, 1.76 mmol", "Na 2 WO 4 · 2H 2 O--0.500 g, 1.52 mmol"] | [] | ["H 4 Cid (citric acid, C 6 H 8 O 7)--0.200 g, 1.04 mmol"] | [] | ["five days"] | ["deionized water--10 mL"]
cg4011967 | The reaction mixture was then transferred to a 23 mL Te ﬂon-lined hydrothermal ﬂask and was heated at 150 °C for 60 h. Slow cooling of the mixture down to room temperature (in 24 h) gave rectangular dark pink crystals which were washed with methanol and dried.Isolated yield: ∼74% based on available Co(II). Anal. Calcd for 3, C 95 H 96 N 18 O 30 Co 5 : C, 50.39; H, 4.27; N, 11.13. Found: C, 50.31; H, 4.38; N, 11.22. IR (KBr, cm −1 ): 3129(w), 2136(w), 2022(w), 1533(s), 1503(s), 1400(s), 1240(m), 1071(m), 851(m), 712(m), 649(m). | [] | ["24 h"] | ["NaN", "C 95 H 96 N 18 O 30 Co 5"] | [] | [] | [] | ["150 °C"] | ["60 h"] | []
j.ica.2011.06.016 | Anal. Calc. for 1,C 16 H 16 N 10 O 6 Zn (312.58): C, 37.66; H, 3.14; N, 27.46. Found: C, 37.54; H, 3.06; N, 27.33%. IR spectrum (KBr): m (cm 1 ): 3405 (s), 3334 (w), 3263 (w), 3050 (m), 2912 (m), 1645 (s), 1569 (w), 1545 (w), 1477 (m), 1431 (m), 1401 (s), 1299 (m), 1204 (m), 1200 (m), 987 (m), 845 (m), 778 (m), 731 (m), 705 (m), 668 (m), 555 (w), 511 (w), 472 (w), 422 (w). | [] | [] | ["C 16 H 16 N 10 O 6 Zn"] | [] | [] | [] | [] | [] | []
ic7015325 | The resulting dark-green solution was filtered and left to stand at 5 °C. Brown plate-shaped crystals of 1 suitable for X-ray diffraction were obtained by slow evaporation of the solvents within 2 weeks. | ["5 \n°C"] | ["2 weeks"] | ["1"] | [] | [] | [] | [] | [] | []
c4dt00211c | Colourless block crystals of 3b were obtained (yield: 32% based on Cd). Elemental analysis calcd (%) for C 17 H 13 CdN 5 O 5 S: C, 38.50; H, 2.83; N, 13.68. Found: C, 38.86; H, 2.90; N, 13.49. IR (KBr pellet, ν/cm −1 ): 3200 (br), 1557 (s), 1396 (m), 1344 (m), 1288 (m), 1191 (m), 1084 (m), 1020 (m), 932 (m), 826 (m), 766 (m), 713 (w), 682 (m). | [] | [] | ["3b", "C 17 H 13 CdN 5 O 5 S"] | [] | [] | [] | [] | [] | []
j.inoche.2006.05.031 | Preparation of {[Zn(HL)(phen)] n Æ n(H 2 O)} (1): Zn(NO 3 ) 2 Æ 3 H 2 O (39.2 mg, 0.15 mmol) was dissolved in H 2 O (4 mL). To this, a solution of 1,10-phenanthroline (15 mg, 0.075 mmol) in hot H 2 O (1 mL), was added. Separately, trans-aconitic acid, H 3 L (17.4 mg, 0.1 mmol) was dissolved in water (5 mL) and was added to the metal solution. The resulting solution was left undisturbed for slow evaporation. The ﬁrst crop of colorless crystals was isolated after 5 days; a second crop of crystals isolated after 2 weeks. Overall yield 80% (based on phen). Calc. for C 18 H 14 N 2 O 7 Zn, 1: C, 49.62; H, 3.24. | [] | [] | ["{[Zn(HL)(phen)] n Æ n(H 2 O)}", "C 18 H 14 N 2 O 7 Zn"] | ["Zn(NO 3 ) 2 Æ 3 H 2 O--39.2 mg, 0.15 mmol"] | [] | ["trans-aconitic acid, H 3 L--17.4 mg, 0.1 mmol", "1,10-phenanthroline--15 mg, 0.075 mmol"] | [] | ["5 days", "2 weeks"] | ["H 2 O--4 mL", "hot H 2 O--1 mL", "water--5 mL"]
s11243-015-9952-z | Synthesis of complex 3 Mn(OAc) 2 4H 2 O (0.1225 g, 0.5 mmol), 4-nitrophthalic acid (0.2111 g, 1 mmol) and 2,2 0 -bipyridine (0.1561 g, 1 mmol) were added to deionized water (10 mL), and the mixture was reﬂuxed for 3 h. The solution was then allowed to cool to room temperature and ﬁltered. The ﬁltrate was kept in desiccator in the dark for crystallization.Diffraction-quality single crystals were obtained from the transparent solution after 3 days. Single crystals were isolated by decanting the supernatant liquid and washed with deionized water, ethanol, and dried in air as [Mn(2,2 0 bipy)(4-nph)(H 2 O) 2 ] 2 3. Yield: (0.142 g, 54 %). Anal.Calc. (%) for C 18 H 15 MnN 3 O 8 (456.27): C, 47.5; H, 3.3; N, 9.2; Found: C, 47.5; H;3.3; N,9.2. FT- IR (cm -1 ): 652 (m), 741 (s), 767 (s), 803 (w), 838 (m), 901 (s), 972 (w), 1061 (m), 1070 (m), 1160 (s), 1240 (m), 1355 (w), 1390 (w), 1426 (w), 1443 (w), 1479 (m), 1515 (w), 1596 (broad), 1792 (w), 3483 (broad). | [] | [] | ["complex 3", "C 18 H 15 MnN 3 O 8"] | ["Mn(OAc) 2 \t4H 2 O--0.1225 g, 0.5 mmol"] | [] | ["4-nitrophthalic acid--0.2111 g, 1 mmol", "2,2 0 -bipyridine--0.1561 g, 1 mmol"] | ["reflux", "room temperature"] | ["3 h", "3 days"] | ["deionized water--10 mL"]
b809453e | [Co(BPZG)(H 2 O)(NO 3 )] n ,(3). Complex 3 was obtained by adding a solution of Co(NO 3 ) 2 ·6H 2 O (146 mg, 0.5 mmol) in methanol (5 mL) to a solution of KBPZG (165 mg, 0.5 mmol) in methanol (5 mL). The solution was stirred and heated until the volume was reduced to half. After ﬁltration the solution was slowly evaporated to dryness. The deep purple precipitate was redissolved in ethanol. Slow evaporation at room temperature yielded single crystals suitable for X-ray diffraction analysis. (Found: C, 31.13; H, 4.65; N, 17.74. C 14 H 22 CoN 6 O 6 ·H 2 O·KNO 3 requires C, 30.66; H, 4.41; N, 17.88%); n max (KBr)/cm -1 :(H 2 O) 3340; (C–H) 3124, 2966, 2924; (C–O) 1628; (C = C), (C = N), (C–H) 1570, 1552, 1466; (NO 3 ) 1384; (C = C), (C = N), (C–H) 1150, 1112; (C–O) 1050, 954, 830; ESI-MS m/z (positive mode) 349 (M-H 2 O, 90%).[Co(B( t BuM)PZG)Cl], (4). Complex 4 was obtained following the procedure described for complex 1 employing KB( t BuM)PZG as ligand. The precipitate was recrystallised from acetonitrile– methanol (2:1) to yield a blue solid. (Found: C, 47.30; H, 6.80; N, 13.88. C 20 H 32 ClCoN 5 O 2 ·0.25KCl requires C, 47.52; H, 6.78; N, 13.85%); n max (KBr)/cm -1 : (C–H) 2962, 2932, 2868; (C = O) 1614; (C = N), (C = C), (C–H) 1554, 1482, 1452, 1444, 1398, 1368, 1234, 1210; (C–O) 1038; (C–H), 794; ESI-MS m/z (positive mode) 433 (M, 100%). | [] | [] | ["[Co(BPZG)(H2O)(NO3)]n", "[Co(B(tBuM)PZG)Cl]"] | ["Co(NO3)2·6H2O--146 mg, 0.5 mmol", "Co--not available"] | [] | ["KBPZG--165 mg, 0.5 mmol", "KB(tBuM)PZG--not available"] | [] | [] | ["methanol--5 mL", "acetonitrile–methanol--2:1"]
zaac.200500357 | for C 48 H 34 N 8 O 41 PClCu 2 Mo 12 : C, 21.17; H, 1.26; N 4.11%. Found: C, 21.11; H, 1.35; N, 4.18%.Synthesis of (Hbpy)[Cu I (bpy)] 2 [PMo V 2 Mo VI 10 O 39 ] (2) A mixture of (NH 4 ) 6 Mo 7 O 24 ·4H 2 O (0.36 g), 4,4-bipyridine (0.21 g), CuSO 4 ·5H 2 O (0.23 g), Na 2 HPO 4 ·12H 2 O (0.15 g) and H 2 O (10 ml) was stirred for 20 min in air. The mixture was then transferred to a Teflon-lined autoclave (20 ml) and kept at 180 °Cfor3days. | [] | [] | ["C 48 H 34 N 8 O 41 PClCu 2 Mo 12", "(Hbpy)[Cu I (bpy)] 2 [PMo V 2 Mo VI 10 O 39]"] | ["(NH 4 ) 6 Mo 7 O 24 ·4H 2 O--0.36 g", "CuSO 4 ·5H 2 O--0.23 g"] | ["Na 2 HPO 4 ·12H 2 O--0.15 g"] | ["4,4-bipyridine--0.21 g"] | ["180 °C"] | ["3 days"] | ["H 2 O--10 ml"]
ejic.200600887 | Pale colorless crystals suitable for X-ray diffraction were obtained after two weeks by slow evaporation of the methanol solution at room temperature. Yield: 61.73 mg (89 %). IR (KBr): ν ˜ = 3117 (m), 2971 (w), 2925 (w), 1632 (m), 1613 (m), 1519 (s), 1487 (s), 1403 (m), 1383 (m), 1230 (s), 1192 (m), 1149 (w), 1067 (m), 1038 (m), H.-P. Zhou, Y.-P. Tian, et al.FULL PAPER 958 (w), 894 (m), 874 (m), 805 (m), 746 (vs), 670 (w) cm –1 .C 20 H 17 CdI 2 N 5 (693.59): calcd. C 34.63, H 2.47, N 10.10; found C 35.01, H 2.50, N 10.15.Preparation of {[AgL 1 SO 3 PhCH 3 ] 2 (CH 3 OH)(H 2 O)} n (2): Complex 2 was prepared by a procedure similar to that of 1 except that AgOTs (27.79 mg, 0.1 mmol) was dissolved in MeOH (10 mL) and H 2 O (0.5 mL). Colorless transparent cube-shaped crystals of 2 suitable for X-ray structure determination were obtained in 81 % yield. | [] | [] | ["C 20 H 17 CdI 2 N 5", "{[AgL 1 SO 3 PhCH 3 ] 2 (CH 3 OH)(H 2 O)} n"] | ["CdI 2--NA", "AgOTs--27.79 mg, 0.1 mmol"] | [] | ["NA--NA", "L 1 SO 3 PhCH 3--NA"] | [] | ["two weeks"] | ["methanol solution--NA", "MeOH--10 mL", "H 2 O--0.5 mL"]
c1ce05829k | Mn 2 (btm) 2 (2,2 0 -bipy) 2 (5). The procedure was similar to that for compound 2 except that MnSO 4 $6H 2 O (0.169 g, 1 mmol) replaced CdSO 4 . Compound 5: Yield (based on Mn): 25%; elemental analysis calcd (%) for C 26 H 20 Mn 2 N 20 : C, 43.23; H, 2.79; N, 38.78; found: C, 43.66; H, 2.68; N, 38.36. Main IR frequencies (KBr, cm 1 ):3415 (s), 2922(w), 1602 (s), 1497 (m), 1442 (m), 1384 (m), 1323 (w), 1051 (m), 771 (m), 643 (m). | [] | [] | ["Mn 2 (btm) 2 (2,2 0 -bipy) 2", "C 26 H 20 Mn 2 N 20"] | ["MnSO 4 $6H 2 O--0.169 g, 1 mmol"] | [] | [] | [] | [] | []
j.ica.2009.12.046 | Pink cubic crystals were formed in 5 days. Yield: 70%. Anal. Calc.for C 29 H 34 CoF 4 N 12 O 10 : C 41.19, H 4.05, N 19.88; Found: C 41.65, H 4.13, N 19.62%. IR (cm 1 ): 3654(m), 3129(s), 1595(s), 1528(s), 1505(m), 1423(m), 1278(m), 1219(m), 1137(s), 1094 (m), 969(m), 862(m), 677(m), 658(m). Complex 5 could also be prepared by slowly evaporating the water–ethanol solution of Co(malo)2H 2 O (0.020 g, 0.10 mmol) and HFlu (0.061 g, 0.20 mmol) after 7 days as described in 3.2.2.6. [Co(HFlu) 2 (fum)(H 2 O) 2 ]H 2 O(6) The same procedure as that of 5 was applied with trans- Co(fum)4H 2 O in place of Co(malo)2H 2 O to obtain pink crystals in 3 days in 65% yield. Anal. Calc. for C 30 H 32 CoF 4 N 12 O 9 : C 42.92, H 3.84, N 20.02. Found: C 43.04, H 3.67, N 20.24%. IR (cm 1 ): 3367(s), 3126(s), 1597(s), 1527(s), 1501(m), 1423(m), 1276(m), 1213(m), 1129(s), 1095 (m), 968(m), 860(m), 676(s), 658(m). | [] | [] | ["C 29 H 34 CoF 4 N 12 O 10", "C 30 H 32 CoF 4 N 12 O 9"] | ["Co(malo)2H 2 O--0.020 g, 0.10 mmol", "trans- Co(fum)4H 2 O--not specified"] | [] | ["HFlu--0.061 g, 0.20 mmol"] | [] | ["5 days", "7 days", "3 days"] | ["water–ethanol solution--not specified"]
c2dt12313d | Synthesis of 3 Water (10 mL) solution of DyCl 3 (0.4 mmol), Fe(ClO 4 ) 2 (0.1 mmol), phen (0.3 mmol), HL1 (1.4 mmol), Na 2 CO 3 (0.7 mmol) in a ratio of 4 : 1 : 3 : 14 : 7 was seale d in a Teﬂon reactor, and heated at 210 °C for 5 days, and then cooled to room temperature at 3 °C h −1 . Subsequently, deep red crystals were obtained in 78% yield based on Dy. The phase purity of the bulk samples is conﬁrmed by both EA and XRD studies (Fig. S3†). Elemental analysis (%) for 3: calc: C 43.30, H 2.60, N 7.53; found: C 43.32, H 2.61, N 7.52. | [] | [] | [] | ["DyCl 3 --0.4 mmol", "Fe(ClO 4 ) 2 --0.1 mmol"] | ["Na 2 CO 3--0.7 mmol"] | ["phen--0.3 mmol", "HL1--1.4 mmol"] | ["210 °C"] | ["5 days"] | ["Water--10 mL"]
b204047f | Synthesis of [Na 2 (p-tolylform) 2 (DME) 2 ], 6. p-Tolylform (0.65 g, 2.89 mmol) was dissolved in DME. This solution was added to an excess of NaH (0.10 g, 4.17 mmol) in DME.Hydrogen gas immediately evolved. After the evolution of gas had ceased a pale yellow solution remained. The solution was ﬁltered to remove any excess NaH and solvent was reduced in vacuo to the point of crystallisation. The solution was then left to stand at room temperature for 12 hours yielding clear, pale yellow crystals, 0.67 g (69%), mp 138–143 ⬚C. 1 H NMR (C 6 D 6 , δ/ppm) 2.22 (s, 12H, CH 3 ), 2.80 (s, 12H, CH 3 O), 2.95 (s, 8H, CH 2 O), 6.80–7.03 (m, 16H, aromatics), 9.01 (s, 2H, CH).13 C NMR (C 6 D 6 , δ/ppm) 21.1, 59.0, 71.3, 120.1, 128.9, 130.1, 151.4. IR (Nujol, NaCl plates) 1880(w), 1667(w), 1561(w), 1538(s), 1499(m), 1316(br s), 1219(m), 1202(m), 1175(w), 1111(m), 1070(m), 1022(m), 988(s), 922(w), 858(m), 831(m), 816(s), 713(w), 644(w), 586(w) cm ⫺1 . | [] | [] | ["[Na 2 (p-tolylform) 2 (DME) 2]", "p-Tolylform"] | ["NaH--0.10 g, 4.17 mmol"] | [] | ["p-Tolylform--0.65 g, 2.89 mmol"] | ["room temperature"] | ["12 hours"] | ["DME--excess"]
j.poly.2008.07.020 | DSC data (in °C): 188 (endo), 412 (exo), 558 (exo).2.3.2. Method 2 A powdered sample of 1 (1.78 g, 4 mmol) was heated with NMeIm (1.4 ml, 17 mmol) on a steam bath for 1 h to obtain a light yellow solid. To this hot mass distilled water (8 ml) was added and the mixture reheated to obtain a pale yellow solution. The hot solution was quickly ﬁltered and kept aside for crystallization.Fine colorless blocks of crystals suitable for X-ray study, which separated were washed with ether (5 ml) and dried in air. Yield: 60%. | [] | [] | ["1"] | [] | [] | ["NMeIm--1.4 ml, 17 mmol"] | [] | ["1 h"] | ["distilled water--8 ml", "ether--5 ml"]
acs.inorgchem.8b01241 | Yield: 1.23 g (74.5% recalculated to 4,4′-bipyridine). Anal. Calcd for activated Cu(C 10 H 8 N 2 ) 2 (BF 4 ) 2 ( MeOH ELM-11): C, 43.63; H, 2.90; N, 10.18. Found: C, 43.51; H, 3.30; N, 10.16.Synthesis of the Bulk Powder Sample in Acetonitrile/Water Mixture ( Acet ELM-11). An experimental procedure by Blake et al. | [] | [] | ["Cu(C 10 H 8 N 2 ) 2 (BF 4 ) 2"] | [] | [] | [] | [] | [] | ["Acetonitrile--not provided", "Water--not provided"]
00958972.2013.772145 | compounds based on isonicotinic acid N-oxide [7]. In this paper, [Pb(PNO)(NCS)] n (1) and [Pb(PNO)(N 3 )] n (2) are reported. | [] | [] | ["[Pb(PNO)(NCS)] n", "[Pb(PNO)(N 3 )] n"] | ["NaN--NaN"] | [] | ["isonicotinic acid N-oxide--NaN"] | [] | [] | ["NaN--NaN"]
ic010932j | [YL 2 (DMF) 4 ](ClO 4 ) 3 ‚8H 2 O (6). Yield: 56%. Anal. Calcd for C 44 H 80 Cl 3 YN 4 O 28 S 4 : C, 36.78; H, 5.61; N, 3.90. Found: C, 36.44; H, 5.92; N, 3.99. IR (KBr pellet, cm -1 ): 2947w, 1655m, 1444m, 1389m, 1087vs, 1012m, 995m, 753m, 626s. | [] | [] | ["[YL 2 (DMF) 4 ](ClO 4 ) 3 ‚8H 2 O", "C 44 H 80 Cl 3 YN 4 O 28 S 4"] | [] | [] | [] | [] | [] | []
j.poly.2020.114561 | 7.11 (m, 3H), 10.29 (br s, 1H). 13 C NMR (400 MHz, DMSO-d 6 , δ ppm): 14.34, 18.36, 62.73, 127.64, 128.27, 134.09, 135.59, 156.25, 161.32.2.6. Synthesis of complexes 1–4 A mixture of 3 mL 1M NaOH and Hdmp (≈3 mmol) was heated until the ligand dissolved. An aqueous solution of 1 mmol [Ln(NO 3 ) 3 ∙xH 2 O] (Ln = Ce, Nd, Gd and Er) was mixed with the ligand solution. The resulting white precipitate was filtered, washed with distilled water and diethyl ether, and then dried. Dissolution in methanol, followed by slow diffusion of diethyl ether into the solution resulted in X-ray quality crystals within 5 days (Scheme 2).2.6.1. {[Ce(Hpma) 3 (MeOH)(H 2 O)]∙2MeOH} n (1) Hdmp (0.664 g, 3 mmol), 1 M NaOH (3 mL), [Ce(NO 3 ) 3 ∙6H 2 O] (0.434 g, 1 mmol). Yield: 0.536 g (64.5% based on the Ce(III) salt); white crystals, m.p.: > 300.0 °C. Anal. Calcd. for C 31 H 36 CeN 3 O 11 , 2(CH 4 O) (%): C, 47.71; H, 5.34; N, 5.06. Found: C, 47.63; H, 5.19; N, 5.26. Conductivity (10 -3 M, DMF, ohm -1 cm 2 mol -1 ): 3.55. IR (cm -1 ): v(O-H) 3613–3125(b); v(C-H) 3052–2931(w); v(C=O) 1635(s); v(Ln-O) 447(w).2.6.2. {[Nd(Hpma) 3 (MeOH)(H 2 O)]∙2MeOH} n (2) Hdmp (0.662 g, 2.992 mmol), 1 M NaOH (3 mL), [Nd(NO 3 ) 3 ∙6H 2 O] (0.437 g, 0.997 mmol). Yield: 0.531 g (63.7% based on the Nd(III) salt); purple crystals, m.p.: > 300.0 °C. Anal. Calcd. for C 31 H 35 NdN 3 O 11 , 2(CH 4 O) (%): C, 47.53; H, 5.20; N, 5.04. Found: C, 47.45; H, 5.18; N, 5.07. Conductivity (10 -3 M, DMF, ohm -1 cm 2 mol -1 ): 3.58. IR (cm -1 ): v(O-H) 3613– 3125(b); v(C-H) 3052–2931(w); v(C=O) 1635(s); v(Ln-O) 450(w). | [] | [] | ["{[Ce(Hpma) 3 (MeOH)(H 2 O)]∙2MeOH} n (1)", "{[Nd(Hpma) 3 (MeOH)(H 2 O)]∙2MeOH} n (2)"] | ["[Ce(NO 3 ) 3 ∙6H 2 O]--0.434 g, 1 mmol", "[Nd(NO 3 ) 3 ∙6H 2 O]--0.437 g, 0.997 mmol"] | [] | ["Hdmp--≈3 mmol"] | [] | ["5 days"] | ["methanol--dissolution", "diethyl ether--slow diffusion"]
ic101517t | Synthesis of {[Zn 2 (bdc-Cl 2 ) 2 (dabco)] 3 solvents} n (4 ⊃ solvents).H 2 (bdc-Cl 2 ) (470 mg, 2.0 mmol), Zn(NO 3 ) 2 3 6H 2 O (595 mg, 2.0 mmol), and dabco (112 mg, 1.0 mmol) were mixed in DMF (30 mL) and homogenized by stirring for 5 min. The solution was heated to 120 °C in a Teflon autoclave for 48 h to obtain white crystals. For elemental analysis these crystals were collected and driedinvacuoat140°C for 1 h to afford [Zn 2 (bdc-Cl 2 ) 2 (dabco)] n (4) (313 mg, 44%). Elemental analysis calcd for C 22 H 16 Cl 4 N 2 O 8 Zn 2 (708.96): C, 37.27; H, 2.27; N, 3.95. Found: C, 37.75; H, 2.32; N, 3.86. | ["140 °C"] | ["1 h"] | ["{[Zn 2 (bdc-Cl 2 ) 2 (dabco)] 3 solvents} n", "C 22 H 16 Cl 4 N 2 O 8 Zn 2"] | ["Zn(NO 3 ) 2 3 6H 2 O--595 mg, 2.0 mmol"] | [] | ["bdc-Cl 2 --470 mg, 2.0 mmol", "dabco--112 mg, 1.0 mmol"] | ["120 °C"] | ["48 h"] | ["DMF--30 mL"]
s0162-0134(02)00613-x | general procedure in which 1.0 mmol of copper(II) nitrate.trihydrate (0.24 g) was reacted with 1.0 mmol of the ligand (dpq, 0.23 g; dppz, 0.28 g) in an aqueous ethanolic 2 . Experimental solution (70 ml, 1:3 v/v) under stirring condition for 0.5 h at 25 8C. The solution was ﬁltered and the ﬁltrate on slow 2 .1. | [] | [] | [] | ["copper(II) nitrate.trihydrate--1.0 mmol, 0.24 g"] | [] | ["dpq--1.0 mmol, 0.23 g", "dppz--1.0 mmol, 0.28 g"] | ["25 8C"] | ["0.5 h"] | ["aqueous ethanolic--70 ml, 1:3 v/v"]
j.poly.2008.04.035 | 2.2.4. Synthesis of Cd(BIPA)(daf) (4) The preparation of 4 was similar to that described for 1 except that the pH of the solution of H 2 BIPA was adjusted to 8 rather than 9, yield: 51%. Anal. Calc. for C 19 H 9 BrN 2 O 5 Cd: C, 42.45; H, 1.69; N, 5.21. Found: C, 42.48; H, 1.67; N, 5.19%. IR (KBr pellet, cm 1 ): 3436 (br), 3051 (m), 2361 (w), 1657 (s), 1608 (s), 1576 (s), 1519 (m), 1485 (w), 1444 (m), 1403 (s), 1371 (s), 1321 (s), 1286 (s), 1233 (w), 1121 (w), 1109 (w), 1045 (w), 1033 (w), 935 (w), 921 (w), 867 (w), 839 (s), 821 (w), 773 (s), 722 (s), 691 (m), 646 (w), 608 (w), 562 (w). | [] | [] | ["Cd(BIPA)(daf)", "C 19 H 9 BrN 2 O 5 Cd"] | [] | [] | ["H 2 BIPA--not specified"] | [] | [] | []
ic0344970 | N-(2-Pyridylmethyl) glycine. To an aqueous solution (10 mL) of glycine (1.38 g, 20.0 mmol) and KOH (1.12 g, 20.0 mmol), 2-pyridine aldehyde (2.14 g, 20.0 mmol) in EtOH (10 mL) was added slowly. The solution was stirred for 30 min and cooled in an ice bath. NaBH 4 (0.74 g, 20.0 mmol) in 10 mL of water was added. The mixture was stirred for 1 h, and HCl was used to adjust the pH to 3-5. The solution was then evaporated to dryness. The solid was extracted in hot and dry MeOH (150 mL × 3), and the filtrate was evaporated to get white powder, Hpgly‚HCl. Yield: 0.8 g, 20%. mp191-193 °C. Anal. Calcd for C 8 H 10 N 2 O 2 ‚HCl: C, 47.4; H, 5.5; N, 13.8. Found: C, 47.7; H, 5.8; N, 13.9. | [] | [] | ["N-(2-Pyridylmethyl) glycine"] | [] | ["KOH--1.12 g, 20.0 mmol", "NaBH 4--0.74 g, 20.0 mmol", "HCl--adjust the pH to 3-5"] | ["glycine--1.38 g, 20.0 mmol", "2-pyridine aldehyde--2.14 g, 20.0 mmol"] | [] | ["1 h"] | ["EtOH--10 mL", "water--10 mL", "MeOH--150 mL"]
cg300293j | Synthesis of Ba[H 2 bpye] 2 [Fe(ox) 3 ] 2 · 1.5(m p)· 4.5H 2 O(3).Twenty milliliters of aqueous solutions of K 3 [Fe(ox) 3 ]·3H 2 O (0.8 mmol) and H 2 bpyeCl 2 (0.8 mmol) were mixed with 5 mL of methanol solutions of 4-methoxyphenol (mp) (1.5 mmol) and BaCl 2 (1.0 mmol) and were then left undisturbed at room temperature to allow for slow evaporation. Dark-red, block-shaped crystals of 3 were obtained in 10 days as a single phase. Yield = 92%. IR (cm −1 ): 1651, 1707, ν CO , oxalate; 1230, ν C−O , mp; 1624, 1392, ν CC , 1504, ν CN , 3420, ν N−H ,H 2 bpye. Anal. Calcd for C 372.8 H 352 N 32 O 251.2 Fe 16 Ba 8 :C, 39.65; H, 3.14; N, 3.97. Found: C, 39.49; H, 3.06; N, 4.02. | [] | [] | ["Ba[H 2 bpye] 2 [Fe(ox) 3 ] 2 · 1.5(m p)· 4.5H 2 O"] | ["K 3 [Fe(ox) 3 ]·3H 2 O--0.8 mmol", "BaCl 2--1.0 mmol"] | [] | ["H 2 bpyeCl 2--0.8 mmol", "4-methoxyphenol (mp)--1.5 mmol"] | [] | ["10 days"] | ["methanol--5 mL"]
chem.201404109 | Microwave-assisted synthesis: A mixture of 1-methyl-1H-tetrazole-5thiol (0.12 g, 1.0 mmol) in ethanol (2.0 mL) and triphenylbismuth (0.11 g, 0.25 mmol) in toluene (4.0 mL) was stirred and then irradiated at 100 8C for 4 min. The resultant bright yellow precipitate was filtered by suction and washed with acetone. Yield: 0.10 g (57%); m.p. 2108C (decomp); 1 H NMR (400 MHz, [D 6 ]DMSO, 30 8C): d =8.97 (d, J= 6.0 Hz, 2 H; o-Ph), 7.87 (t, 2H; m-Ph), 7.44 (t, 1 H; pPh), 3.76 ppm (s, 12 H; tetrazole CH 3 ); 13 C NMR (100 MHz, [D 6 ]DMSO): d =156.2 (tetrazole CS), 139.3 ( o-Ph), 132.9 (m-Ph), 127.7 (p-Ph), 33.5 ppm (tetrazole CH 3 ); FT-IR: n ˜ = 1628 (s), 1472 (m), 1375 (m), 1276 (s), 1174 (s), 1035 (m), 723 (m), 701 cm 1 (s); ESIMS + (solvent: DMSO/MeOH, 35 eV): m/z: 826 [BiPhL 4 (DMSO)+H] + , 812 [BiPhL 4 (CH 3 OH) 2 + H] + , 780 [BiPhL 4 (CH 3 OH)+H] + , 748 [BiPhL 4 + H] + , 653 [BiPhL 3 (H 2 O)+ H] + , 613 [BiPh(O)L 2 (DMSO)+H] + , 533 [BiPh(O)L 2 +H] + ; elemental analysis calcd (%) for BiC 14 H 17 N 16 S 4 :C 22.52, H 2.29, N 30.02; found: C 22.78, H 2.59, N 30.03. | [] | [] | ["BiC 14 H 17 N 16 S 4"] | ["triphenylbismuth--0.11 g, 0.25 mmol"] | [] | ["1-methyl-1H-tetrazole-5thiol--0.12 g, 1.0 mmol"] | ["100 \b0C"] | ["4 min"] | ["ethanol--2.0 mL", "toluene--4.0 mL", "acetone--NaN"]
s160053680503970x | carboxylate group is not coordinated to Co II . The packing of the chains forms quadrilateral pores, which are occupied by [C 4 H 12 N 2 ] 2+ cations and uncoordinated water molecules (Fig. 2).Experimental An aqueous solution (10 ml) of benzene-1,3,5-tricarboxylic acid (0.210 g), terephthalic acid (0.166 g) and piperazine hexahydrate (0.132 g) was mixed with an aqueous solution (5 ml) of cobalt(III) nitrate hexahydrate (0.292 g) with continuous stirring. The mixture was sealed in a 40 ml Teﬂon-lined stainless steel vessel and heated at 453 K for 96 h under autogenous conditions. After cooling to room temperature, the resulting product was ﬁltered off to obtain pale-red crystals of (I) (about 76.2% yield, based on the Co source). Spectroscopic analysis: IR (KBr, ,cm 1 ): 3120, 2445, 2345, 1610, 1532, 1454, 1429, 1363, 1202, 1087, 754, 712, 542, 521, 459. Elemental analysis, calculated for C 11 H 17 NCoO 10 : C 34.54, H 4.48, N 3.66%; found: C 34.45, H 4.51, N 3.62%. | [] | [] | ["C 11 H 17 NCoO 10"] | ["cobalt(III) nitrate hexahydrate--0.292 g"] | [] | ["benzene-1,3,5-tricarboxylic acid--0.210 g", "terephthalic acid--0.166 g", "piperazine hexahydrate--0.132 g"] | ["453 K"] | ["96 h"] | ["aqueous solution--10 ml", "aqueous solution--5 ml"]
s1600536811008397 | Experimental Sr(NO 3 ) 2 (0.109 g, 0.50 mmol) was dissolved in appropriate amount of water and then 1M Na 2 CO 3 solution was added.SrCO 3 was obtained by filtration, which was washed with distilled water for 5 times. The freshly prepared SrCO 3 , 2fluorobenzoic acid (0.036 g, 0.25 mmol), 2,2'-bipyridine (0.039 g, 0.25 mmol) and CH 3 OH/H 2 O (v/v = 1:2, 15 ml) were mixed and stirred for 2 h. Subsequently, the resulting cream suspension was heated in a 23 ml Teflon-lined stainless steel autoclave at 433 K for 97 h. After the autoclave was cooled to room temperature in a procedure of 43 h, the solid was filtered off. The resulting filtrate was allowed to stand at room temperature, and slow evaporation for 6 weeks afforded colorless block single crystals. | [] | ["6 weeks"] | ["SrCO 3 ", "2fluorobenzoic acid", "2,2'-bipyridine"] | ["Sr(NO 3 ) 2 --0.109 g, 0.50 mmol"] | [] | ["2fluorobenzoic acid--0.036 g, 0.25 mmol", "2,2'-bipyridine--0.039 g, 0.25 mmol"] | ["433 K"] | ["2 h"] | ["CH 3 OH/H 2 O--v/v = 1:2, 15 ml"]
cg3016904 | Synthesis of {[Mn 2 (DBIBA) 3 ]·Cl·3H 2 O} n (2). This compound was synthesized in the same way as described for 1 except that Mn(NO 3 ) 2 ·4H 2 O (0.06 g, 0.24 mmol) was used in p lace of Ni(NO 3 ) 2 ·6H 2 O. Needle-shaped brown crystals of 2 were collected in ∼38% yield. The crystals were repeatedly washed with ethanol and air-dried. Anal. Calcd. for C 63 H 45 N 12 O 9 ClMn 2 : C, 60.08; H, 3.60; N, 13.35%. Found: C, 59.80; H, 3.82; N, 13.90%. IR (cm −1 ): 3382(w), 3057(w), 3003(w), 1911(w), 1643(m), 1586(s), 1502(s), 1452(m), 1404(s), 1375(m), 1294(m), 1242(s), 1222(m), 1173(w), 1149(w), 1110(w), 1011(w), 940(w), 906(w), 875(w), 864(w), 795(w), 782(m), 764(m), 744(s), 720(m), 693(w), 646(w), 625(w), 611(w), 560(w), 519(w), 429(w) (Figure S2, Supporting In formation). | [] | [] | ["{[Mn 2 (DBIBA) 3 ]·Cl·3H 2 O} n", "C 63 H 45 N 12 O 9 ClMn 2"] | ["Mn(NO 3 ) 2 \n4H 2 O--0.06 g, 0.24 mmol"] | [] | ["DBIBA--not specified"] | [] | [] | []
00958970500425962 | and quadrangle green crystals of 4 were obtained in 77% yield. Anal. Calcd for C 18 H 17 N 3 O 5 Cu: C, 51.61; H, 4.09; N, 10.03. Found: C, 51.59; H, 4.13; N, 10.13%. | [] | [] | ["C 18 H 17 N 3 O 5 Cu"] | ["NaN--NaN"] | [] | ["NaN--NaN"] | [] | [] | ["NaN--NaN"]
j.poly.2009.06.087 | UV–Vis in MeOH (k, nm; e ,M 1 cm 1 ): 632 (115), 303 (sh), 274 (15 600).2.2.3. Complex [(BPCA)Cu II (BA)] n (3) The complex was synthesised according to the procedure described for complex 1 except for benzilic acid was used instead of mandelic acid. Yield: 0.34 g (66%). Anal. Calc. for C 26 H 19 CuN 3 O 5 : C, 60.40; H, 3.70; N 8.13. Found: C, 59.8; H, 3.5; N, 8.2%. IR (KBr, cm 1 ): 3502–3406 (br), 3063 (br), 1713 (s), 1625, 1600 (s), 1382–1359 (s), 1300, 766, 704. ESI-MS (positive ion mode, water–methanol): m/z = 1057.19 (25%, [(BPCA) 2 Cu 2 (BA) 2 +Na] + ), 805.18 (75%, [(BPCA) 2 Cu 2 (BA)] + ), 555.12 (10%, [(BPCA)Cu(BA)+K] + ), 539.15 (100%, [(BPCA)Cu(BA)+Na] + ), 289.04 (50%, [BPCA)Cu] + ). UV– Vis in DMF (k, nm; e ,M 1 cm 1 ): 634 (100), 429 (sh), 342 (sh), 308 (sh), 285 (11 350), 274 (13 400). | [] | [] | ["[(BPCA)Cu II (BA)] n", "C 26 H 19 CuN 3 O 5"] | [] | [] | [] | [] | [] | []
cplu.201402121 | C 15 H 21 EuO 24 U 1.5 (6): Yield: 61 %; IR data (KBr pellet): n ˜ =3411 (vs), 1542 (vs), 1396 (vs), 1139 (s), 921 (s), 879 (w), 838 (w), 810 cm 1 (w); elemental analysis calcd (%) for 6: C 16.46, H 1.92; found: C 16.58, H 1.75. | [] | [] | ["C 15 H 21 EuO 24 U 1.5"] | [] | [] | [] | [] | [] | []
j.poly.2014.08.002 | The value of pH for a mixture of Zn(CH 3 COO) 2 ·2H 2 O (0.06 mmol, 0.013 g), bbbm (0.03 mmol, 0.008 g) and DMF/H 2 O (1:4, 10 mL) was adjusted to 4.0 with 0.05 mol L -1 NaOH and HCl solutions. It was then sealed in a 25 mL Teflon reactor and heated at 120 ºC for 3 days. The mixture was cooled to room temperature after 40 hours. Slightly yellow block crystals were obtained. Yield: 47% based on Zn(II) salt. Anal. calcd for C 19 H 19 N 4 O 2 ClZn: C, 52.26; H, 4.35; N, 12.83. Found: C, 52.29; H, 4.40; N, 12.81%. IR (KBr, cm -1 ): 3104 (w), 2939 (w), 2876 (w), 1767 (s), 1621 (s), 1514 (s), 1484 (m), 1393 (m), 1333 (s), 1296 (m), 1196 (m), 1010 (w), 932 (w), 855 (m), 756 (s), 499 (w), 429 (w). 2.5. Synthesis of [Cd(PhCOO) 2 (bbim)] n (4) The value of pH for a mixture of CdCl 2 ·2.5H 2 O (0.06 mmol, 0.012 g), bbim (0.03 mmol, 0.010 g), PhCOOH (0.06 mmol, 0.007 g) and H 2 O (10 mL) was adjusted to 5.0 with 0.05 mol L -1 NaOH solution. It was then sealed in a 25 mL Teflon reactor and heated at 150 °C for 72 h. Finally the mixture was cooled to temperature at a cooling rate of 3 ºC h -1 and slightly yellow block-shaped crystals of 4 were obtained by filtration. The crystals were washed with distilled water and dried in the air. Yield: 51% based on Cd(II) salt. Anal. calcd for C 34 H 32 N 4 O 4 Cd: C, 60.61; H, 4.75; N, 8.32. Found: C, 60.68; H, 4.68; N, 8.35%. IR (KBr, cm -1 ): 3421 (m), 3062 (m), 2946 (m), 1906 (w), 1785 (w), 1594 (s), 1549 (s), 1465 (s), 1397 (m), 1290 (m), 1170 (w), 1021 (m), 852 (m), 755 (s), 717 (s), 684 (m). 2.6. Synthesis of [Cd(PhCOO) 2 (bbbm)] n (5) The preparation of 5 was similar to that of 4 except that bbbm (0.03 mmol, 0.008 | [] | ["40 hours"] | ["Zn(CH 3 COO) 2 ·2H 2 O", "C 19 H 19 N 4 O 2 ClZn"] | ["Zn(CH 3 COO) 2 \n2H 2 O--0.06 mmol, 0.013 g"] | [] | ["bbbm--0.03 mmol, 0.008 g"] | ["120 ºC"] | ["3 days"] | ["DMF/H 2 O--1:4, 10 mL"]
cm020640w | Suitable crystals were obtained by slow evaporation of the solvent. The low-temperature X-ray data collection confirmed the [Cu:I:acpy] ) [1:1:2] stoichiometry.Copper and iodine atoms are arranged alternately along “zigzag single-stranded chains” (Figure 3) extending along the monoclinic axis with a translation step of 4.25 Å. The presence of two independent ligands on every metal (1 and 2 in Figure 3) results in the rare [CuX(L) 2 ] n motif, encountered previously just in [CuCl(HNA) 2 ] n (HNA ) nicotinic acid). | [] | [] | [] | [] | [] | [] | [] | [] | []
c5dt01355k | The light-yellow needle crystals of 4 were obtained after ca. 7 days of slow evaporation from the filtrate. Yield: ca. 30% based on Cd( II). Anal. Calcd for C 10 H 12 N 4 O 2 S 2 Cd 4: C 30.27, H 3.05, N 14.12. Found: C 30.45, H 3.17, N 14.22%. IR (cm −1 ): 2129 w, 2108 s, 1669 s, 1530 s, 1416 m, 1308 w, 1176 w, 1002 w, 785 m, 713 m. | [] | [] | ["C 10 H 12 N 4 O 2 S 2 Cd 4"] | ["Cd( II)--NaN"] | [] | [] | [] | ["ca. 7 days"] | []
ic300949y | {{1,2-Di(pyridin-2-yl)-1,2-bis[3-(pyridin-2-yl)imidazo[1,5-a]pyridin-1-yl]ethane}Cu I 2 Cl 2 } n (L2-Cu). A mixture of picolinaldehyde (0.0647 g, 0.6 mmol), hydroxylamine hydrochloride (0.0070 g, 0.1 mmol), CuCl 2 ·2H 2 O (0.0169 g, 0.1 mmol), and EtOH (3 mL) was sealed in a 8 mL Pyrex tube.The tube was heated for 3 days at 135 °C under autogenous pressure. Slow cooling of the resultant solution to room Inorganic Chemistry Article dx.doi.org/10.1021/ic300949y ¦ Inorg. Chem. XXXX, XXX, XXX−XXXH | [] | [] | ["{1,2-Di(pyridin-2-yl)-1,2-bis[3-(pyridin-2-yl)imidazo[1,5-a]pyridin-1-yl]ethane}Cu I 2 Cl 2", "L2-Cu"] | ["CuCl 2 ·2H 2 O--0.0169 g, 0.1 mmol"] | [] | ["picolinaldehyde--0.0647 g, 0.6 mmol", "hydroxylamine hydrochloride--0.0070 g, 0.1 mmol"] | ["135 °C"] | ["3 days"] | ["EtOH--3 mL"]
j.poly.2016.04.029 | 7 mg, 26%). Upon standing in the cooled DMF reaction mixture for more than 5 days the crystals were observed to re-dissolve. | [] | ["more than 5 days"] | [] | [] | [] | [] | [] | [] | ["DMF--7 mg, 26%"]
b309410c | Analysis calculated for C 14 H 12 N 2 O 4 : C 61.76, H 4.44, N 10.29; found: C 61.12, H 4.52, N 10.11%.1 H NMR (300 MHz, THF, d) 8.73 (4 H, m, H-py), 7.82 (4 H, m, H-py), 4.69 (4 H, s, O–CH 2 –CH 2 ). IR (KBr, cm 21 ): n(CLO) 1732 s, n(CLC) 1597 m, n(ArC–C, CLN) 1412 s, n(C–O) 1276 s, d(ArC–H) 984 m. IR (CsBr, cm 21 ): n(ArC–H) 818 w, c(ArC–H) 348 m. | [] | [] | ["C 14 H 12 N 2 O 4"] | [] | [] | [] | [] | [] | []
ic0348502 | CuGdCo (1). An aqueous solution of K 3 [Co(CN) 6 ] was carefully layered with an aqueous solution of CuL and GdCl 3 ‚6H 2 O mixture (molar ratio ) 2:1). Block violet single crystals of 1 formed at the interface in 2 weeks. Yield: 10%. IR (KBr, cm -1 ): ν(CtN), 2121 s, 2140 vs, ν(CdO), 1616 vs. Anal. Calcd for C 26 H 54 CoCu 2 GdN 14 O 13 : C, 28.03; H, 4.89; N, 17.60. Found: C, 28.09; H, 4.76; N, 17.61.CuLaFe (2), CuGdFe (3), CuGdCr (4), and CuLaCr (5).Complexes 2-5 were synthesized using a procedure similar to that for 1. Block brown single crystals of 2 and 3 and block violet single crystals of 4 and 5 were obtained. IR (KBr, cm -1 ) for 2: ν(CtN), (14) Costes, J. P.; Dahan, F.; Dupuis, A.; Laurent, J. P. Chem.sEur. J.1998, 4, 1616.(15) Kido, T.; Ikuta, Y.; Sunatsuki, Y.; Ogawa, Y.; Matsumoto, N. Inorg.Chem. 2003, 42, 398.(16) Figuerola, A.; Diaz, C.; Ribas, J.; Tangoulis, V.; Granell, J.; Lloret, F.; Mahia, J.; Maestro, M. Inorg. Chem. 2003, 42, 641. | [] | [] | ["CuGdCo", "CuLaFe", "CuGdFe", "CuGdCr", "CuLaCr"] | ["K 3 [Co(CN) 6 ]--aqueous solution", "CuL and GdCl 3 ‚6H 2 O mixture--molar ratio 2:1"] | [] | [] | [] | ["2 weeks"] | ["water--aqueous solution"]
s10847-011-0007-6 | {[CdL(DMF)(NO 3 ) 2 ]DMF} n (3) To L (0.05 mmol) in dimethylformamide (5 mL) was added cadmium(II) nitrate (0.1 mmol, 2 mL) in methanol (2 mL). Red columnar crystals grew over several weeks.Calc. for C 28 H 22 N 8 O 6 CdC 2 H 6 OS: C, 49.49; H, 4.40; N, 16.98. Found: C, 49.09; H, 4.59; N, 16.89%.{[(HL)(ClO 4 )]} n (4) The preparation of this ligand salt was carried out in a H-shaped tube. A solution of L (0.05 mmol) in benzyl alcohol (1 mL) was placed in one arm of a H-shaped tube.In the second arm was placed a solution of iron(II) perchlorate (0.5 mmol) and ammonium thiocyanate (1 mmol) in ethanol (1 mL). A mixture of benzyl alcohol and ethanol (2:1) was carefully layered over both reagent solutions to connect both halves of the tube which was then stoppered and let stand. Crystals that were free of thiocyanate grew over a period of several weeks. | [] | [] | ["{[CdL(DMF)(NO 3 ) 2 ]DMF} n", "C 28 H 22 N 8 O 6 CdC 2 H 6 OS", "[(HL)(ClO 4 )] n"] | ["cadmium(II) nitrate--0.1 mmol, 2 mL", "iron(II) perchlorate--0.5 mmol"] | ["ammonium thiocyanate--1 mmol"] | ["L--0.05 mmol"] | [] | ["several weeks", "several weeks"] | ["dimethylformamide--5 mL", "methanol--2 mL", "benzyl alcohol--1 mL", "ethanol--1 mL"]
ejoc.201001436 | 1,4-Benzenedisulfonic Acid Dihydrate (1): Concentrated sulfuric acid (0.3 mL, 5.8 mmol) and NaNO 2 (272 mg, 3.95 mmol) were added to a solution of disulfoaniline 5 (400 mg, 1.6 mmol) in EtOH (4 mL) and toluene (1 mL). The resulting mixture was then heated to reflux for 3.5 h. After cooling to ambient temperature, the precipitate was collected by filtration, washed with EtOH, and redissolved in water (10 mL). BaCl 2 (7.5 mL of a 1 m aqueous solution, 7.5 mmol) was added, and the precipitate was removed by filtration. After addition of more BaCl 2 (2 mL of a 1 m aqueous solution, 2 mmol) to the filtrate, the reaction mixture was kept 3 h at 5 °C. The precipitate was collected by filtration, washed with MeOH, redissolved in water (50 mL), and transferred to the top of a column (19.5 g Amberlyst 15). The acid was eluted with water until the pH of the eluent was neutral. After removal of the water by rotary evaporation and drying of the residue in high vacuum, product 1 (99 mg, 0.36 mmol, 23%) was obtained as a colorless solid (m.p. 80–85 °C, ref. | ["5 °C"] | ["3 h"] | ["1,4-Benzenedisulfonic Acid Dihydrate"] | ["BaCl 2 --7.5 mL of a 1 m aqueous solution, 7.5 mmol"] | [] | ["disulfoaniline 5--400 mg, 1.6 mmol"] | ["reflux"] | ["3.5 h"] | ["EtOH--4 mL", "toluene--1 mL"]
b820659g | [UO 2 (OTf)(py) 2 ] (11). Addition of pentane (15 mL) into a red brown solution of 10 (100 mg) in pyridine (5 mL) led to the precipitation of a brown powder. After ﬁltration and drying under vacuum (20 ◦ C, 15 h) the ochre pyridine adduct 11 was obtained in quantitative yield (106 mg). (Found C 23.09, H 1.77, N 4.82.C 11 H 10 F 3 N 2 O 5 SU requires C 22.89, H 1.75, N 4.85%). IR (Nujol) n/cm -1 : 1637 w, 1602 mw, 1262 m, 1169 s, 1067 w, 1040 vs, 944 w, 821 s [n asym (U = O)], 755 m, 641 s, 518 m. IR (pyridine) n/cm -1 : 812 m [n asym (U = O)]. Complex 11 was similarly obtained from 9. | ["20 \t C"] | ["15 h"] | ["[UO 2 (OTf)(py) 2 ]", "C 11 H 10 F 3 N 2 O 5 SU"] | ["UO 2 (OTf)(py) 2--100 mg"] | [] | [] | [] | [] | ["pyridine--5 mL", "pentane--15 mL"]
c2ce26388b | [Ag(ofap)SO 3 CF 3 ·EtOH] n (5): As described above but using AgSO 3 CF 3 (95 mg, 0.37 mmol) in 20 mL EtOH and 2 (90 mg, 0.33 mmol) in 40 mL EtOH to yield colorless crystals (11%, 28 mg, 0.038 mmol). Elem. anal. found: C 29.39, H 2.20, N 7.27%; C 14 H 13 AgF 7 N 3 O 5 requires C 29.18, H 2.27, N 7.29%. | [] | [] | ["[Ag(ofap)SO 3 CF 3 ·EtOH] n", "5", "C 14 H 13 AgF 7 N 3 O 5"] | ["AgSO 3 CF 3--95 mg, 0.37 mmol"] | [] | ["2--90 mg, 0.33 mmol"] | [] | [] | ["EtOH--20 mL", "EtOH--40 mL"]
b814774d | Syntheses of M(H 2 O) 2 (4,4¢-abs) 2 (M = Mn 3a, Co 3b, Cu 3c, Zn 3d, Cd 3e and Pb 3f). A aqueous solution (10 mL) of the 4-aminoazobenzene-4¢-sulfonic monosodium salt (0.06 g, 2 mmol) was transferred to a test tube and another portion of 1 : 1 water– methanol solution (8 mL) was placed carefully on the top as a blank layer, followed by placing a methanol solution (10 mL) of Mn(ClO 4 ) 2 (0.026 g, 1 mmol, for 3a), Co(NO 3 ) 2 ·6H 2 O (0.029 g, 1 mmol, for 3b), Cu(NO 3 ) 2 ·3H 2 O (0.024 g, 1 mmol, for 3c), Zn(NO 3 ) 2 ·6H 2 O (0.03 g, 1 mmol, for 3d), Cd(CH 3 COO) 2 ·4H 2 O (0.031 g, 1 mmol, for 3e), or Pb(NO 3 ) 2 (0.033 g, 1 mmol, for 3f)on top. All three sections of layers were adjusted to a similar pH of around 5 before layering together. The test tubes were left to stand at room temperature. Several days later, light brown crystals of 3a–3f suitable for X-ray analyses formed in the interface sections. | [] | [] | ["Mn(H 2 O) 2 (4,4¢-abs) 2", "Co(H 2 O) 2 (4,4¢-abs) 2", "Cu(H 2 O) 2 (4,4¢-abs) 2", "Zn(H 2 O) 2 (4,4¢-abs) 2", "Cd(H 2 O) 2 (4,4¢-abs) 2", "Pb(H 2 O) 2 (4,4¢-abs) 2"] | ["Mn(ClO 4 ) 2--0.026 g, 1 mmol", "Co(NO 3 ) 2 ·6H 2 O--0.029 g, 1 mmol", "Cu(NO 3 ) 2 ·3H 2 O--0.024 g, 1 mmol", "Zn(NO 3 ) 2 ·6H 2 O--0.03 g, 1 mmol", "Cd(CH 3 COO) 2 ·4H 2 O--0.031 g, 1 mmol", "Pb(NO 3 ) 2--0.033 g, 1 mmol"] | [] | ["4-aminoazobenzene-4¢-sulfonic monosodium salt--0.06 g, 2 mmol"] | ["room temperature"] | ["several days"] | ["aqueous solution--10 mL", "water–methanol solution--8 mL", "methanol solution--10 mL"]
s0020-1693(02)01321-x | for (C 54 H 48 Cl 2 N 6 O 14 Zn): C, 56.80; H, 4.24; N, 7.36%.2.6. Preparation of [CdL 3 ](ClO 4 ) 2 (5) To a methanol solution (30 ml) of L (292.2 mg, 1 mmol) was added a methanolic solution (10 ml) of hydrated cadmium perchlorate (160 mg). The mixture was stirred at room temperature to afford a white precipitate. Stirring was continued for 1 h, then the white solid was collected by filtration and washed with 2 ml of methanol and dried in vacuo over fused CaCl 2 . | [] | [] | ["C 54 H 48 Cl 2 N 6 O 14 Zn", "[CdL 3 ](ClO 4 ) 2"] | ["hydrated cadmium perchlorate--160 mg"] | [] | ["L--292.2 mg, 1 mmol"] | [] | ["1 h"] | ["methanol--30 ml", "methanol--10 ml"]
jp106028y | The solution was ﬁltered and the ﬁltrate was allowed to stand in air at room temperature. After one week colorless needleshaped crystals of Li 2 MoO 4 were obtained. Yield: 87% (0.15 g). | [] | [] | ["Li 2 MoO 4"] | [] | [] | [] | ["room temperature"] | ["one week"] | []
b814066a | {Mn 1.5 (ptc)·2H 2 O} n ,(4). This compound was synthesized by mixing 1 mmol of ptcH 3 and 1 mmol of MnCl 2 ·4H 2 Oin4ml of water in Teﬂon-lined autoclave, which was heated under autogenous pressure to 180 ◦ C for 84h. Upon cooling to room temperature the desired product appeared as pale pink cubic in ca. 60% yield. The same crystalline product could be obtained when acetate or sulfate salt of Mn( II)isusedinplaceofchloride salt. Anal. calcd for C 8 H 6 N 1 O 8 Mn 1.5 : C, 29.42; H, 1.85; N, 4.29%. | [] | [] | ["{Mn 1.5 (ptc)·2H 2 O} n", "C 8 H 6 N 1 O 8 Mn 1.5"] | ["MnCl 2 ·4H 2 O--1 mmol"] | [] | ["ptcH 3--1 mmol"] | ["180 \b0 C"] | ["84h"] | ["water--4 ml"]
a903154e | HL 4 . To a solution of HL 3 ?2HCl (2.56 g, 10 mmol) in methanol (10 cm 3 ) containing KOH (1.68 g, 30 mmol) was added 5-methylimidazole-4-carbaldehyde (1.10 g, 10 mmol) in methanol (10 cm 3 ). The solution was reﬂuxed with stirring for 2 h.The yellowish solution was cooled in an ice-bath, then reduced with an excess of NaBH 4 (0.46 g, 12 mmol) in methanol containing a few drops of sodium hydroxide solution. The yellowish colour slowly discharged, and after 10 min the solution was evaporated and extracted with dry methanol, then acidiﬁed with HCl gas. The resulting solid was ﬁltered oﬀ, washed with dry methanol and diethyl ether, and then dried, which yielded 0.98 g of a solid containing HL 4 ?4HCl (82%) and HL 3 ?2HCl (18%). The percentages of each were calculated according to elemental analysis (Found: C, 36.95; H, 5.76; N, 16.43%). | [] | ["10 min"] | ["HL 4", "HL 3"] | [] | ["KOH--1.68 g, 30 mmol", "NaBH 4--0.46 g, 12 mmol"] | ["HL 3 ?2HCl--2.56 g, 10 mmol", "5-methylimidazole-4-carbaldehyde--1.10 g, 10 mmol"] | [] | ["2 h"] | ["methanol--10 cm 3"]
00958972.2010.509794 | 2.3. Synthesis of [{Cu(dm4bt)(H 2 O)(tpht)} .H 2 O] n (2) H 2 tpht (0.04 g, 0.25 mmol) was dissolved in 1 mL methanol, 1 mL water, and 1 mL ethylene diamine (0.30 mol L 1 in methanol solution). Then, solid CuCl 2  2H 2 O (0.04 g, 0.25 mmol) was added to the solution and stirred for 30 min until a precipitate was formed. The precipitate started to disappear gradually when dm4bt (0.05 g, 0.25 mmol) was added to the solution, but did not disappear completely until 10 mL of water was added to the solution. The resulting violet solution was stirred at 40–45  C for 1 h. After 2 months, dark green crystals of 2 were isolated (yield 0.087 g, 76%, m.p. 230  C).IR (CsI, cm 1 ): 3799w, 3745w, 3646w, 3622s, 3564w, 3461br (H 2 O), 3225br, 3105m (C–H cycle ), 2923w (C–H Me ), 1700w (C¼O), 1609s  as (COO), 1540m (C¼C), 1501w (C¼N), 1433m (C–C), 1364s  s (COO), 1296w, 1212m (C–N), 1170w, 1087w, 1042w, 1019w, 974w, 883w, 819m (S–C), 797m, 770m, 746s, 652w, 598w, 525m, 420w (Cu–O w ), 397w, 372w (Cu–O pht ), 352w (Cu–N), 279m. UV-Vis  max : 3.61  10 4 cm 1 . Anal. Calcd for C 16 H 16 Cu 1 N 2 O 6 S 2 (%): C, 41.78; H, 3.48; and N, 6.09. | [] | ["2 months"] | ["{Cu(dm4bt)(H 2 O)(tpht)} .H 2 O"] | ["CuCl 2 ? 2H 2 O--0.04 g, 0.25 mmol"] | [] | ["H 2 tpht--0.04 g, 0.25 mmol", "ethylene diamine--0.30 mol L -1 in methanol solution", "dm4bt--0.05 g, 0.25 mmol"] | ["40-45 \n C"] | ["1 h"] | ["methanol--1 mL", "water--1 mL", "ethylene diamine--1 mL", "water--10 mL"]
cg049596i | Found: C, 63.14; H, 4.51; N, 21.81.1 H NMR (400 MHz, DMSO): δ ) 7.25 (q, 2H), δ ) 7.93 (h, 2H), δ ) 8.31 (h, 3H), δ ) 8.41 (d, 2H), δ ) 8.50 (d, 2H). Positive-ion, ESI-MS: m/z: 319.9 [pdcap + H ].Synthesis of [Mn 2 (2,6-pda) 2 (H 2 O) 3 ] ∞ (1). A mixture of MnSO 4 (30.2 mg, 0.2 mmol), H 2 dcapp (32.1 mg, 0.1 mmol), and water (6 mL) in a Teflon-lined stainless steel vessel was heated at 180 °C for 24 h. Colorless prismatic crystals were isolated with a yield of 30% (15 mg) based on MnSO 4 . Anal. Cald. for C 14 H 10 Mn 2 N 2 O 11 (%): C, 34.14; H, 2.03; N, 5.69. Found: C, 33.90; H, 2.05; N, 5.88. IR(KBr, cm -1 ): 3363(m), 1632(m), 1593(s), 1441(m), 1396(m), 1376(m), 722(m). | [] | [] | ["[Mn 2 (2,6-pda) 2 (H 2 O) 3 ] ∞", "C 14 H 10 Mn 2 N 2 O 11"] | ["MnSO 4--30.2 mg, 0.2 mmol"] | [] | ["H 2 dcapp--32.1 mg, 0.1 mmol"] | ["180 \nC"] | ["24 h"] | ["water--6 mL"]
d0ce01317j | Synthesis of compound [Zn 2 (bpdc) 2 (m-DPNDI) 2 ]⸱H 2 O (1). The complex 1 was prepared through a solvothermal method. A mixture of zinc nitrate hexahydrate (24 mg, 0.08 mmol), mDPNDI (8.4 mg, 0.02 mmol), H 2 bpdc (2.4 mg, 0.08 mmol), 1.5 mL DMF and 0.5 mL H 2 O was put into a 10 mL vial and completely mixed under an ultrasonic cleaner for 10 minutes. Then the vial was sealed and heated at 90 ⸰ C for 48 h and yellow crystals of 1 were obtained in a yield of C.A. 45%. Anal. Calcd. for C 76 H 42 N 8 O 17 Zn 2 (1): C, 62.10; H, 2.88; N, 7.62%. Found: C, 62.33; H, 3.29; N, 7.26%. | [] | [] | ["[Zn 2 (bpdc) 2 (m-DPNDI) 2 ]⸱H 2 O", "C 76 H 42 N 8 O 17 Zn 2"] | ["zinc nitrate hexahydrate--24 mg, 0.08 mmol"] | [] | ["mDPNDI--8.4 mg, 0.02 mmol", "H 2 bpdc--2.4 mg, 0.08 mmol"] | ["90 ⸰ C"] | ["48 h"] | ["DMF--1.5 mL", "H 2 O--0.5 mL"]
c4dt01406e | Syntheses of complexes 1–2 Ligand (L 1 /L 2 ) 0.720 mmol and lead(II) nitrate (0.360 mmol) were dissolved and stirred separately in 20 mL of THF and methanol, respectively. The solution of ligand was slowly added to the lead( II) nitrate solution under a N 2 atmosphere.The resulting solution was stirred at room temperature for 2–3 h and then filtered. The volume of the sample was reduced under vacuum. Yellow coloured solids were obtained, which were washed with small amounts of thf, methanol and then dried. | [] | [] | [] | ["lead(II) nitrate--0.360 mmol"] | [] | ["L 1 /L 2--0.720 mmol"] | ["room temperature"] | ["2-3 h"] | ["THF--20 mL", "methanol--20 mL"]
j.jssc.2016.02.044 | 2.2. Syntheses of compounds 1–3 Synthesis of Ni(2,2-bipy) 2 V 2 O 4 (SeO 3 ) 2 1: Compound 1 was synthesized by hydrothermal reactions of Ni(Ac) 2  4H 2 O (125 mg, 0.5 mmol), 2,2-bipy (76 mg, 0.5 mmol), SeO 2 (220 mg, 2 mmol), V 2 O 5 (45 mg, 0.25 mmol) and 10 mL distilled water and the resultant mixture was sealed into an autoclave equipped with a Teﬂon liner (23 mL) and heated at 120 °C for 5 days. After gradually cooling to room temperature, the brown block-shaped crystals were collected in 51.5% yield based on V 2 O 5 and its purity was conﬁrmed by XRD studies (Fig. S1a). Results of EDS on the single crystals of 1 gave average molar ratios of Ni: V: Se of 1.0: 1.9: 2.0, respectively, and elemental analyses gave molar ratios of H: N: C of 7.99: 2.01: 9.98, respectively, which are very close to that determined from single-crystal X-ray structural studies. IR data (KBr, cm  1 ): 3112 (w), 3072 (w), 1604 (m), 1440 (s), 1311 (w), 1176 (w), 977 (s), 889 (m), 840 (m), 780 (s), 740 (s), 586 (w), 526 (m). | [] | [] | ["Ni(2,2-bipy) 2 V 2 O 4 (SeO 3 ) 2"] | ["Ni(Ac) 2 ?4H 2 O--125 mg, 0.5 mmol", "V 2 O 5--45 mg, 0.25 mmol"] | ["SeO 2--220 mg, 2 mmol"] | ["2,2-bipy--76 mg, 0.5 mmol"] | ["120 \nC"] | ["5 days"] | ["distilled water--10 mL"]
s10904-010-9453-7 | 2.2 Syntheses of Complexes 2.2.1 [Cu 3 I 3 (PTP)] n (1) The solution of CuI (18.5 mg, 0.1 mmol) in CH 3 CN (5 mL) was slowly added to the solution of PTP (30 mg, 0.1 mmol) in CH 2 Cl 2 (5 mL). The reaction mixture was kept in the dark and was allowed to evaporate slowly, and obtained red single crystals 1 suitable for X-ray analysis in 73.2% yield based on CuI. IR (KBr pellet, cm -1 ): 3062.95w, 2970.37w, 1967.39w, 1581.62w, 1458.18s, 1419.61m, 871.82m, 756.09s, 640.36w. Anal. Found: C, 19.28; H, 1.14; N, 6.46. Calcd. For C 14 H 10 Cu 3 I 3 N 4 S 2 :C, 19.32; H, 1.15; N, 6.44. | [] | [] | ["[Cu 3 I 3 (PTP)] n"] | ["CuI--18.5 mg, 0.1 mmol"] | [] | ["PTP--30 mg, 0.1 mmol"] | [] | [] | ["CH 3 CN--5 mL", "CH 2 Cl 2--5 mL"]
j.poly.2013.08.022 | 2.1. Synthesis of the complexes 2.1.1. [Cu 3 (2-nbz) 6 ( l 2 -hmt)] n (1) A methanolic solution (10 ml) of Cu(NO 3 ) 2 3H 2 O (0.0604 g, 0.25 mmol) and 2-nitrobenzoic acid (0.08356 g, 0.5 mmol) was carefully layered over an aqueous solution (5 ml) of hmt (0.140 g, 1 mmol). A blue crystalline product was collected after a few weeks; some of the crystals were suitable for X-ray diffraction analysis. Yield: 0.0458 g (59%). [Yield is calculated with respect to Cu(NO 3 ) 2 3H 2 O]. Anal. Calc. for C 34 H 28 Cu 2 N 8 O 16 (931.72): C, 43.83; H, 3.03; N, 12.03. Found: C, 43.89; H, 3.06; N, 12.07%. Selected IR peaks (cm 1 ): 1636, 1588, 1532, 1406, 1350, 1238, 1013, 995, 837 (see Fig. S1). | [] | [] | ["[Cu 3 (2-nbz) 6 ( l 2 -hmt)] n"] | ["Cu(NO 3 ) 2 3H 2 O--0.0604 g, 0.25 mmol"] | [] | ["2-nitrobenzoic acid--0.08356 g, 0.5 mmol", "hmt--0.140 g, 1 mmol"] | [] | ["a few weeks"] | ["methanolic solution--10 ml", "aqueous solution--5 ml"]
s41586-019-1134-2 | When 1b was used as a starting material, the yield of 4 in the residual solid was 0.0074 mmol (74% NMR yield). When 1c was used as a starting material, the yield of 4 in the residual solid was 0.0086 mmol (85% NMR yield). | [] | [] | ["1b"] | [] | [] | [] | [] | [] | []
c0ce00990c | Synthesis of [Zn(L 1 ) 2 (bbmi)] (1). A mixture of Zn(OH) 2 (0.010 g, 0.1 mmol), HL 1 (0.027 g, 0.2 mmol), bbmi (0.064 g, 0.2 mmol) in EtOH/H 2 O(V 1:4 , 10 mL) was placed in a Teﬂon reactor. The mixture was heated at 140  C for 3 d, and then it was gradually cooled to room temperature at a rate of 10  Ch 1 . Colorless crystals of 1 were obtained. Yield: 40% based on Zn(OH) 2 . Anal.Calcd for C 34 H 32 ZnN 4 O 4 (M r ¼ 626.01): C, 65.23; H, 5.15; N, 8.95. Found: C, 65.30; H, 5.23; N, 8.82. IR (cm 1 ): 3438 (m), 3056 (m), 2943 (m), 2862(w), 1903 (w), 1785 (w), 1595 (s), 1551 (s), 1461(s), 1401 (m), 1288 (m), 1170 (w), 1020 (m), 854 (m), 750 (s), 713 (s), 682 (m).Synthesis of [Zn(HL 2 ) 2 (bbmi)] (2). The preparation of 2 was similar to that of 1 except that H 2 L 2 was used instead of HL 1 .Colorless crystals of 2 were collected in a 39% yield (based on Zn (OH) 2 ). Anal. Calcd for C 34 H 32 ZnN 4 O 6 (M r ¼ 658.01): C, 62.06; H, 4.90; N, 8.51. Found: C, 62.33; H, 4.85; N, 8.62. IR (cm 1 ): 3442 (w), 3067 (w), 2940 (w), 2870 (w), 2768 (w), 1595 (m), 1556 (m), 1458 (s), 1396 (s), 1250 (m), 1141(w), 1029 (w), 865 (w), 815 (w), 747 (m), 670 (m).Synthesis of [Zn 0.5 (L 3 )(bbmi) 0.5 ] (3). The preparation of 3 was similar to that of 1 except that HL 3 was used instead of HL 1 .Colorless crystals of 3 were collected in a 46% yield (based on Zn (OH) 2 ). Anal. Calcd for C 34 H 30 ZnN 6 O 8 (M r ¼ 716.01): C, 57.04; H, 4.22; N, 11.74. Found: C, 57.13; H, 4.26; N, 11.68. IR (cm 1 ): 3438 (w), 3048 (w), 2949 (w), 2861 (w), 1951 (w), 1564 (s), 1517 (s), 1466 (m), 1407 (s), 1345 (s), 1159 (w), 1100 (w), 1007 (m), 8346 (s), 723 (s), 513 (m). | [] | [] | ["[Zn(L 1 ) 2 (bbmi)]", "[Zn(HL 2 ) 2 (bbmi)]", "[Zn 0.5 (L 3 )(bbmi) 0.5 ]"] | ["Zn(OH) 2--0.010 g, 0.1 mmol"] | [] | ["HL 1--0.027 g, 0.2 mmol", "H 2 L 2--N/A", "HL 3--N/A"] | ["140  C", "N/A", "N/A"] | ["3 d", "N/A", "N/A"] | ["EtOH/H 2 O(V 1:4 , 10 mL)--N/A"]
ch15560 | Synthesis of the Silver Complexes Complex 4, [Ag(1)](SO 3 CF 3 ) To a solution of 1 (0.010 g, 0.054 mmol) in methanol (1 mL), was added a solution of silver( I) triflate (0.030 g, 0.11 mmol) in acetonitrile (1 mL). Slow evaporation of the methanol/ acetonitrile solution over time resulted in red coloured crystals, which were collected, washed with dichloromethane and dried under vacuum. Yield: 0.014 g (59 %), mp 2458C. n max /cm 1 1598, 1467, 1443, 1238, 1206, 1169, 1154, 1021, 1011, 798, 624, 575, 514. HRMS m/z 475.0546, 290.9793; calcd for [Ag(1) 2 ] þ 475.0549, [Ag(1)] þ 290.9794. Anal. Calc. for [Ag(1)](SO 3 CF 3 ): C 29.95, H 1.83, N 12.92. Found: C 29.70, H 1.78, N 12.41 %. | [] | [] | ["[Ag(1)](SO 3 CF 3 )"] | ["silver( I) triflate--0.030 g, 0.11 mmol"] | [] | ["1--0.010 g, 0.054 mmol"] | [] | [] | ["methanol--1 mL", "acetonitrile--1 mL"]
s10904-012-9741-5 | The container was heated at 393 K for 3 days. After slow cooling, colorless block crystals of 1 were obtained along with some unidentiﬁed white powder. A crystal of 1 suitable for X-ray single-crystal diffraction analysis was selected from the mixture; reaction yield = 53 % based on ZnSO 4 7H 2 O. Anal.Calc. for C 10 H 26 N 4 O 19 Zn 2 (%): C, 18.85; H, 4.11; N, 8.79.Found (%): C, 18.55; H, 4.36; N, 8.87. IR (KBr): m (cm -1 ); 3413(s), 3138(m), 1613(s), 1449(s), 1358(m), 1202(w), 1027(m), 778(m), 625(m).2.3 Synthesis of [Zn(Hdcp)(H 2 O) 2 ] ? (2) Species 2 was prepared in a similar manner as 1. The pH of the mixture was adjusted to *7 using triethylamine solution. | [] | [] | ["[Zn(Hdcp)(H 2 O) 2 ] ?", "C 10 H 26 N 4 O 19 Zn 2"] | [] | ["triethylamine solution--adjust to *7"] | [] | ["393 K"] | ["3 days"] | []
ic061720v | Synthesis of 4. 1,10-Phenanthroline (0.198 g, 1 mmol) was used in place of 2,2′-bipyridine, and disodium adipate (0.190 g, 1 mmol) was used instead of disodium glutarate. Single crystals of 4, suitable for X-ray diffraction, were obtained following two weeks of storage.Yield was 67%. Anal. Calcd. for C 168 H 132 B 8 Cu 8 F 32 N 24 O 18 :C, 50.68; H, 3.32; N, 8.45 (%). Found: C, 50.61; H, 3.29; N, 8.41 (%). IR (KBr, cm -1 ) 3436-3058 (ν OH ); 2929-2859 (ν CH ); 1587, 1548, and 1526 (ν as OCO); 1460 and 1428 ν s (OCO); 1083 and 1062 (ν ClO ); 850 and 722 (F r H 2 O); 650, 526, and 426 (F w H 2 O). | [] | [] | ["4", "C 168 H 132 B 8 Cu 8 F 32 N 24 O 18"] | [] | [] | ["1,10-Phenanthroline--0.198 g, 1 mmol", "disodium adipate--0.190 g, 1 mmol"] | [] | ["two weeks"] | []
j.poly.2016.12.040 | 2.2.5. Synthesis of [Cu 4 ( l 2 -OH)( l 3 -OH)(H 2 O) 6 (4-dpyh)(TeMo 6 O 24 )] H 2 O(5) Complex 5 was prepared in the same way as 1 except that 4-dpyh was used instead of 4-dpye. The pH value was then adjusted to about 3.2 using 1.0 M HCl and then transferred to a 25 mL Teﬂon-lined autoclave and kept at 120 °C for 4 days. After slowly cooling to room temperature, blue block-shape crystals of 5 suitable for X-ray diffraction were obtained (yield: 62% based on Mo). Anal. Calc. (Found%) for 5: C, 11.83 (11.72); H, 1.97 (1.91); N, 3.07 (3.21). IR (KBr)/cm 1 : 3328 (s), 1679 (s), 1555 (m), 1430 (m), 1298 (s), 1111 (m), 936 (s), 641 (s). | [] | [] | ["[Cu 4 ( l 2 -OH)( l 3 -OH)(H 2 O) 6 (4-dpyh)(TeMo 6 O 24 )] ? H 2 O", "Complex 5"] | [] | [] | ["4-dpyh--NaN"] | ["120 \nC"] | ["4 days"] | []
ic9015838 | The slurry was stirred at 100 Cfor36htogiveabrownsolution, with precipitation of a solid. The solution was allowed to cool to room temperature followed by the addition of diethylether. The brown solution was filtered, and the filtrate was evaporated under a vacuum to give a brown oily residue. The residue was dissolved in 10.0 mL of hexane to give a brown solution, which upon standing at room temperature gave a tan-colored solid. The solid was filtered under a vacuum and washed with a minimum amount of cold hexane. The filtrates were treated in a similar manner to obtain the product in a combined yield of 58% (2.63 g).1 HNMR (CDCl 3 , 7.27 ppm): δ 7.22 (d, 3H, J=7.6 Hz, aryl), 7.06 (m, 6H, aryl), 6.95 (t, 3H, J=1.6 Hz, aryl), 6.78 (t, 3H, J=7.2 Hz, aryl), 6.63 (d, 6H, J=1.6 Hz, aryl), 5.89 (s, 3H, NH), 1.16 (s, 54H, tertbutyl). | [] | [] | [] | [] | [] | [] | ["100 \nC"] | ["36 h"] | []
s2053229618004850 | Disposal of waste may be done by acid degradation of the material and reaction to PbS, which can be discarded safely.2.1.1. Synthesis of (1). A solution of NaO 2 AsMe 2 (0.156 g, 0.94 mmol) in methanol (10 ml) was added to a solution of Ph 3 PbCl (0.45 g, 0.94 mmol) in methanol (100 ml). The reaction mixture was heated under reﬂux for 7 h and then set aside at ambient temperature in an open ﬂask. After three weeks, crystals of [(Ph 3 Pb) 2 Cl(O 2 AsMe 2 )] (yield 170 mg) had formed and were ﬁltered off. Analysis calculated for C 38 H 36 AsClO 2 Pb 2 : C 43.50, H 3.46%; found: C 43.40, H 3.46%. | [] | ["three weeks"] | ["(1)", "C 38 H 36 AsClO 2 Pb 2"] | ["Ph 3 PbCl--0.45 g, 0.94 mmol"] | [] | ["NaO 2 AsMe 2--0.156 g, 0.94 mmol"] | ["reflux"] | ["7 h"] | ["methanol--10 ml"]
c8nj02338g | 12c Synthesis of {[Cd 2 (SA) 2 (L) 2 ]·H 2 O} n , Cd-MOF-1. Cd(NO 3 ) 2 ·4H 2 O (0.1 mmol, 0.031 g), H 2 SA (0.1 mmol, 0.012 g) and L (0.05 mmol, 0.010 g) were dissolved in 3 mL DMF in a glass vial. The resulting solution was stirred at room temperature for 1-2 h, filtered and the filtrate was kept for crystallization at ambient temperature. Block-shaped orange crystals were obtained after about 15-18 days. Yield: 59%. Elemental analysis for C 28 H 24 Cd 2 N 8 O 8 , calcd: C, 39.87%; H, 3.10%; N, 13.28%. Found: C, 39.84%; H, 3.11%; N, 13.25%. FT-IR (KBr pellet, cm −1 ): 1659.5(s), 1616.2(w), 1571.7(s), 1495.1(s), 1407.1(s), 1318.4(m), 1288.3(s), 1211.9(s), 1164.5(s), 1133.8(s), 1106.8(s), 870.1(s), 821.2(m), 790.4(s), 748.2(s), 731.6(s), 659.3(s), 624.4(s), 507.1(s), 456.6(s). Synthesis of {[Cd(CDC)(L)]} n , Cd-MOF-2. It has been prepared as described for the synthesis of 1, except that H 2 SA is replaced by H 2 CDC (0.1 mmol, 0.017 g). Needle shaped orange crystals were obtained after about 25 days. Yield: 71%. Elemental analysis for C 18 H 18 Cd N 4 O 4 , calcd: C, 46.31%; H, 3.88%; N, 12.00%. Found: C, 46.28%; H, 4.13.85%; N, 12.09%. FT-IR (KBr pellet, cm −1 ): 2872.9(w), 1654.5(s), 1607.2(w), 1569.7(s), 1485.1(s), 1387(s), 1318.4(m), 1288.3(s), 1060.2(s), 1013.8(s), 947.3(w), 870.1(s), 821.2(m), 790.4(s), 748.2(s), 731.6(s). Results and Discussion The single-crystal X-ray determination reveals 3D coordination frameworks constituted by SA 2 or CDC 2- and an N,N'-donor spacer L. Cd-MOF-1 crystallizes in Page 3 of 15 New Journal of Chemistry New Journal of Chemistry Accepted Manuscript Published on 19 June 2018. Downloaded by Tufts University on 6/19/2018 4:44:05 PM. View Article Online DOI: 10.1039/C8NJ02338G | [] | ["15-18 days"] | ["[Cd2(SA)2(L)2]·H2O", "C28H24Cd2N8O8"] | ["Cd(NO3)2·4H2O--0.1 mmol, 0.031 g"] | [] | ["H2SA--0.1 mmol, 0.012 g", "L--0.05 mmol, 0.010 g"] | [] | ["1-2 h"] | ["DMF--3 mL"]
a703167j | Synthesis of the compounds [SnMe 2 (PN 2 H)]NO 3 ?2H 2 O 1. To PN? HCl (2.06 g, 10 mmol) dissolved in ethanol–water (80:20 v/v, 50 cm 3 ) were added solid NaOH (0.40 g, 10 mmol) and solid AgNO 3 (1.70 g, 10 mmol); the AgCl formed after stirring was ﬁltered out to leave solution A. To SnMe 2 Cl 2 (1.10 g, 5 mmol) in the same solvent (20 cm 3 ) was added solid AgNO 3 (1.70 g, 10 mmol) and the AgCl formed after stirring was ﬁltered out to leave solution B. Solution B was added with stirring to A, and stirring was continued for 1 d. After 12 h of standing well formed crystals were observed; this ﬁrst batch was ﬁltered out 12 h later {Found: C, 28.9; N, 6.8; H, 4.9. Calc. for [SnMe 2 (PN 2 H)]NO 3 ?2H 2 O: C, 28.9; N, 6.7; H, 4.8%}. M.p. >300. Yield (ﬁrst batch) 41%. Main metallated signals in the EI mass spectrum: at m/z 317 {[SnMe 2 (PN 2 H)], 62.5}, 299 {[SnMe 2 (PN 2 2H 2 OH)], 100.0}, 285 {[SnMe 2 (PN 2 2H 2 CH 2 OH)], 47.6}, 240 {[SnMe 2 (PN 1 H 2 2CH 2 OH 2 OH)], 18.3}, 212 {[SnMe 2 (NO 3 )], 81.9}, 167 {[SnMe 2 (OH)], 44.4}, 150 ([SnMe 2 ], 19.6), 135 ([SnMe], 65.7) and 120 ([Sn], 31.1%). Besides these, the spectrum showed signals for pyridoxine and its fragments, and the FAB spectrum a signal at m/z 632 ([{SnMe 2 (PN 2 2H)} 2 ], 5.3%). Infrared and Raman (in parentheses), cm 21 : 1630w (1633w, 1617w), 1530vs (1541w), 1474m (1471w), ν(ring); 995vs, ν(CO); 1383vs, ν asym (NO 3 2 ); 1048m (1044m), ν sym (NO 3 2 ); 575m (575m), ν asym (Sn]C); 526m (525vs), ν sym (Sn]C). Λ M (dimethyl sulfoxide, dmso) 9.7 S cm 2 mol 21 . | [] | ["12 h"] | ["[SnMe 2 (PN 2 H)]NO 3 ?2H 2 O"] | ["SnMe 2 Cl 2--1.10 g, 5 mmol", "AgNO 3--1.70 g, 10 mmol"] | [] | ["PN? HCl--2.06 g, 10 mmol"] | [] | ["1 d"] | ["ethanol–water--80:20 v/v, 50 cm 3"]
s0277-5387(01)00986-x | washed with C 3 H 6 O and air dried (yield 80%), m.p.250 °C. Anal. Found: C, 19.1; H, 1.2; N, 7.4. Calc. for [(BTZ)Pb(SCN) 2 ]: C, 19.3; H, 1.07; N, 7.53%. The IR spectrum of this complex shows w(SCN) at 2040 cm −1 . | [] | [] | ["[(BTZ)Pb(SCN) 2 ]"] | [] | [] | [] | [] | [] | ["C 3 H 6 O--NaN"]
00958970410001710080 | 2.4 Preparation of K[(Sah)CuEImECu(Sah)] To a suspension of the neutral dimer [{Cu(Sah)} 2 ] (figure 1, Structure 2,R¼ Me) (1.0 mmol) in dry methanol (50 cm 3 ), excess KOH (5.0 mmol) was added. The reaction mixture was refluxed for about one hour, until complete dissolution, and then filtered.To the clear filtrate, imidazole (0.01 mol) was added and the reaction mixture was further boiled under reflux for ca. 1 h, and then evaporated to dryness. The isolated crude product was recrys tallized from a cetonitrile–benzene (1 : 1) mixture and dried in a vacuum. Yield: 58%. Anal. Calcd. for C 21 H 19 N 6 O 4 Cu 2 K (%): C, 43.07; H, 3.44; N, 14.35; Cu, 21.70. Found: C, 43.15; H, 3.40; N, 14.39; Cu, 21.60. Ft-IR relevant frequencies (cm 1 ): 3085, 3062, 3014, 2927, (C–H); 1618 (C¼N–N¼C); 1599 (C¼C). | [] | [] | ["K[(Sah)CuEImECu(Sah)]", "C 21 H 19 N 6 O 4 Cu 2 K"] | ["{Cu(Sah)} 2--1.0 mmol", "KOH--excess, 5.0 mmol"] | [] | ["imidazole--0.01 mol"] | ["reflux"] | ["1 hour", "ca. 1 h"] | ["methanol--50 cm3", "cetonitrile–benzene--1 : 1 mixture"]
ncomms6851 | Synthesis of [Mg 2 (AcO) 4 (bpdo)] n (1). A DMF solution (5 ml) of Mg(AcO) 2 6H 2 O (107 mg, 0.50 mmol) and bpdo (94 mg, 0.50 mmol) was heated at 423 K for 6 h. The obtained colourless microcrystals were ﬁltered, dispersed in a DMF solution (20 ml) and heated at 373 K for 10 min. The obtained colourless microcrystals of [Mg 2 (AcO) 4 (bpdo)] n (1) were ﬁltered, washed with MeOH and dried at 298 K under vacuum for 2 h. Yield: 97 mg, 82%. Elemental analysis: Calcd for 1 (C 18 H 20 Mg 2 N 2 O 10 ): C ¼ 45.71; H ¼ 4.26; N ¼ 5.92. Found: C ¼ 44.10; H ¼ 4.32; N ¼ 5.44%. | ["298 K"] | [] | ["[Mg 2 (AcO) 4 (bpdo)] n", "C 18 H 20 Mg 2 N 2 O 10"] | ["Mg(AcO) 2 \n6H 2 O--107 mg, 0.50 mmol"] | [] | ["bpdo--94 mg, 0.50 mmol"] | ["423 K", "373 K"] | ["6 h", "10 min"] | ["DMF--5 ml"]
c5dt01648g | The filtrate was allowed to stand at ambient temperature for several days to give dark blue crystals 3 coupled with light green crystals 4, which were separated mechanically under a microscope. Complex 3: 46 mg (46%). Anal. Calcd for C 19 H 19 CuN 3 O 9 : C 45.92, H 3.85, N 8.46. Found: C 46.09, H 3.96, N 8.37 and IR (KBr disc, cm −1 ) ν 3381 (s), 3020 (s), 1657 (s), 1602 (s), 1570 (m), 1499 (m), 1474 (m), 1447 (s), 1426 (m), 1402 (s), 1385 (s), 1359 (s), 1313 (s), 1301 (s), 1235 (m), 1177 (m), 1158 (w), 1064 (w), 1032 (m), 918 (m), 780 (s), 724 (s), 658 (m), 617 (m). Complex 4: 21 mg (31%). Anal. Calcd for C 9 H 11 CuNO 9 : C 31.72, H 3.25, N 4.11. Found: C 31.44, H 3.18, N 3.93 and IR (KBr disc, cm −1 ) ν 3566 (s), 3470 (s), 3372 (s), 3077 (s), 1657 (s), 1603 (s), 1488 (w), 1451 (m), 1384 (s), 1371 (s), 1324 (s), 1299 (s), 1242 (s), 1181 (m), 940 (w), 916 (w), 832 (w), 769 (s), 732 (s), 645 (s), 462 (m). | [] | ["several days"] | [] | [] | [] | [] | [] | [] | []
j.ica.2013.08.017 | 2.2.3. {[Co 2 (L)(H 2 O) 4 ]2.25H 2 O} n (3) The preparation of 3 is similar to that of 1 using Co(NO 3 ) 2 4H 2 O instead of Mn(CH 3 COO) 2 4H 2 O, giving red block crystals of 3 in 32% yield (based on Co). Anal. Calc. for C 28 H 32.5 Co 2 N 2 O 14.25 : C, 45.27; H, 4.41; N, 3.77. Found: C, 45.39; H, 4.48; N, 3.85%. IR data (KBr pellet, cm 1 ): 3342 (m), 1595 (s), 1506 (m), 1411 (s), 1306 (m), 1196 (m), 1097 (m), 886 (m), 817 (m), 774 (m), 748 (m).2.2.4. {[Ni 2 (L)(H 2 O) 4 ]2H 2 O} n (4) H 4 L (30.7 mg, 0.06 mmol), NiCl 2 4H 2 O (21.4 mg, 0.09 mmol), NaOH (4.8 mg, 0.12 mmol), CH 3 CN (1.0 mL) and H 2 O (0.20 mL) were placed in a thick Pyrex tube (ca 15 cm long). The tube was frozen using liquid N 2 , evacuated under vacuum and ﬂame-sealed.It was allowed to warm to room temperature and heated at 80 °C for 72 h, then cooled to room temperature to give green block crystals of 4 in 28% yield (based on Ni). Anal. Calc. for C 28 H 32 Ni 2 N 2 O 14 : C, 45.57; H, 4.38; N, 3.80. Found: C, 45.66; H, 4.44; N, 3.89%. IR data (KBr pellet, cm 1 ): 3328(s), 1595 (s), 1506 (m), 1410 (m), 1303 (m), 1195 (m), 1092 (w), 938 (w), 888 (w), 817 (m), 746 (m).2.2.5. {[CuNa 2 (L)(H 2 O) 5 ]H 2 O} n (5) The preparation of 5 is similar to that of 4 using Cu(ClO 4 ) 2 6H 2 O instead of NiCl 2 4H 2 O, giving green crystals of 5 in 31% yield (based on Cu). Anal. Calc. for C 28 H 32 CuNa 2 N 2 O 14 : C, 46.06; H, 4.42; N, 3.84.Found: C, 46.18; H, 4.49; N, 3.92%. IR data (KBr pellet, cm 1 ): 3380 (m), 1594 (s), 1506 (m), 1465 (w), 1392(m), 1185(m), 1147 (m), 1091 (w), 883(m), 745 (w). | [] | [] | ["{[Co 2 (L)(H 2 O) 4 ]\n2.25H 2 O} n", "{[Ni 2 (L)(H 2 O) 4 ]\n2H 2 O} n", "{[CuNa 2 (L)(H 2 O) 5 ]\nH 2 O} n"] | ["Co(NO 3 ) 2 \n4H 2 O--NaN", "NiCl 2 \n4H 2 O--NaN", "Cu(ClO 4 ) 2 \n6H 2 O--NaN"] | ["Na 2 CO 3--19mg, 0.18mmol", "NaOH--4.8 mg, 0.12 mmol", "NaN--NaN"] | ["(R)-H 2 CBA--32mg, 0.15mmol", "H 4 L--30.7 mg, 0.06 mmol", "NaN--NaN"] | ["140℃", "80 °C", "NaN"] | ["three days", "72 h", "NaN"] | ["H 2 O--6mL", "CH 3 CN--1.0 mL", "H 2 O--0.20 mL"]
ejoc.201201064 | 2-Amino-3-iodopyridine (5l): Reaction of 2-aminopyridine (4l) (18.8 mg, 0.2 mmol), iodine (27.9 mg, 0.11 mmol) and potassium 4-iodylbenzenesulfonate (2) (19.5 mg, 0.055 mmol) in MeCN (0.5 mL) and aqueous H 2 SO 4 (5%, 0.5 mL) according to the general procedure (monoiodination Method A at room temp.), afforded 22.4 mg (51%) of product, isolated as a white crystalline solid, m.p.83–85 °C (from hexane/EtOAc, 3:1) (ref.[17] m.p. 86 °C). HRMS (ESI): calcd. for C 5 H 6 IN 2 [M+H] + 220.9576, found 220.9583.1 H NMR (200 MHz, CD 3 OD): δ = 8.07 (d, J = 1.7 Hz, 1 H), 7.67 (dd, J = 8.8, 2.3 Hz, 1 H), 6.47 (dd, J = 8.8, 0.6 Hz, 1 H) ppm. | [] | [] | ["2-Amino-3-iodopyridine"] | [] | [] | ["2-aminopyridine--18.8 mg, 0.2 mmol", "iodine--27.9 mg, 0.11 mmol", "potassium 4-iodylbenzenesulfonate (2)--19.5 mg, 0.055 mmol"] | [] | [] | ["MeCN--0.5 mL", "aqueous H 2 SO 4 (5%)--0.5 mL"]
j.ica.2014.07.034 | Calc. for C 16 H 16 ClEuN 10 O 6 : C, 30.42; H, 2.55; N, 22.17. Found: C, 30.24; H, 2.59; N, 22.33%. IR (KBr, cm 1 ): 3343(s), 1611(s), 1573(s), 1449(s), 1419(s), 1393(m), 1377(m), 1313(w), 1197(w), 1037(m), 827(w), 752(w), 731(w), 637(m), 581(w). For 6, yield: 38% based on Tb. Anal. Calc. for C 16 H 16 ClTbN 10 O 6 : C, 30.09; H, 2.52; N, 21.93. Found: C, 29.80; H, 2.62; N, 21.67%. IR (KBr, cm 1 ): 3343(s), 3280(s), 1613(s), 1574(s), 1450(s), 1419(s), 1394(m), 1378(m), 1313(w), 1198(w), 1038(m), 827(w), 752(w), 732(w), 638(m), 582(w). | [] | [] | ["C 16 H 16 ClEuN 10 O 6", "C 16 H 16 ClTbN 10 O 6"] | [] | [] | [] | [] | [] | []
c2dt31937c | Compound 4 in 1,3-A conformation: mp = 240 °C (decomp.).1 H-NMR (CDCl 3 ): δ = 0.86 (36H, s, t-Bu), 5.12 (8H, s, ArOCH2), 6.87 (8H, d, Py–H), 7.11 (8H, s, Ar–H), 8.39 (8H, d, Py–H).13 C-NMR (CDCl 3 ): δ = 31.1, 34.3, 69.5 122.2, 128.8, 129.2, 146.6, 147.5, 149.7, 156.3. FTIR (KBr): ν = 2964, 1606, 1437, 1415, 1382, 1263, 1244, 1228, 1085, 1019, 993, 881, 820, 805, 800, 758, 731, 646 cm −1 . MS (MALDI-TOF), m/z: 1085.7 (calculated 1085.51). Anal. Calcd for C 64 H 68 N 4 O 4 S 4 :C, 70.81%; H, 6.31%; N, 5.16%. Found: C, 69.89%; H, 6.59%; N, 4.89%.Crystallisation conditions 2: 1.0 mL of methanol was mixed with a solution of compound 2 (5 mg, 4.6 × 10 −3 mmol) in CHCl 3 (0.5 mL). Slow evaporation at room temperature produced, after one day, colourless crystals suitable for X-ray diﬀraction (3 mg, 60% yield).3: 1.0 mL of methanol was mixed with a solution of compound 3 (5 mg, 4.6 × 10 −3 mmol) in CH 2 Cl 2 (0.5 mL). Slow evaporation at room temperature produced colourless crystals suitable for X-ray diﬀraction after one day (2.5 mg, 50% yield).4: In a crystallization tube (20 × 4 mm), 1.0 mL of acetonitrile was carefully added to a solution of compound 4 (5 mg, 4.6 × 10 −3 mmol) in CHCl 3 (0.5 mL). Slow diﬀusion at room temperature produced colourless crystals suitable for X-ray diﬀraction after 7 days (3 mg, 60% yield). | [] | [] | [] | [] | [] | [] | [] | [] | []
cg0600750 | (H 3 O) 2 [Co 3 (OH) 2 (ppat) 2 ] (5). A solution of CoSO 4 ‚7H 2 O (0.112 g, 0.40 mmol), triethyl phosphonoacetate (0.069 g, 0.3 mmol), 4,4′bipyridine (4,4′-bpy) (0.047 g, 0.30 mmol), and H 2 O (6 mL) in the molar ratio 4:3:3:3330 was stirred, dropped by hydrofluoric acid (35%) to pH ≈ 2, sealed, and heated to 170 °C for 225 h. Pink crystals of 5 were isolated in 30% yield. Anal. calcd for C 4 H 12 Co 3 O 14 P 2 : C, 9.01; H, 2.3. Found: C, 9.19; H, 2.31. IR (KBr, cm -1 ): 3437(bs), 3139(bs), 2925w, 1633(m), 1540(m), 1397(s), 1202(w), 1100(m), 998(m), 660(m), 537(m). | [] | [] | ["(H 3 O) 2 [Co 3 (OH) 2 (ppat) 2 ]", "C 4 H 12 Co 3 O 14 P 2"] | ["CoSO 4 ‚7H 2 O--0.112 g, 0.40 mmol"] | ["hydrofluoric acid (35%)--dropped to pH ≈ 2"] | ["triethyl phosphonoacetate--0.069 g, 0.3 mmol", "4,4′bipyridine (4,4′-bpy)--0.047 g, 0.30 mmol"] | ["170 °C"] | ["225 h"] | ["H 2 O--6 mL"]
00958972.2016.1227971 | 2.2. Preparation of 1–4 2.2.1. Synthesis of [Co(L)(H 2 O)] n (1) H 2 L (0.108g, 0.5mmol) in distilled water (5mL) was added dropwise to a stirred solution of Co(NO 3 ) 2 ·6H 2 O (0.146g, 0.5mmol) in water (10mL). For this solution, the pH was adjusted to 6 with NaOH solution (0.1molL −1 ), and the resulting mixture was stirred at 323K for 3h. Then the mixture was cooled to room temperature and ltered. The ltrate was allowed to slowly concentrate by evaporation at room temperature. Two weeks later, red block-shaped crystals suitable for X-ray structure analysis were obtained in a yield of 35% (based on Co). Elemental analysis for 1: C 6 H 7 CoN 3 O 5 S (292.14). Calcd %: C, 24.65; H, 2.40; N, 14.38; S, 10.95. Found: C, 24.55; H, 2.37; N, 14.36; S, 10.89. IR (KBr, cm −1 ): 3495(s), 1575(s), 1418(w), 1396(m), 1317(m), 11,268(m), 1146(s), 1100(s), 891(m), 606(m). | [] | ["two weeks"] | ["[Co(L)(H2O)]n", "C6H7CoN3O5S"] | ["Co(NO3)2·6H2O--0.146 g, 0.5 mmol"] | ["NaOH solution--0.1 mol L−1"] | ["H2L--0.108 g, 0.5 mmol"] | ["323 K"] | ["3 h"] | ["distilled water--5 mL"]
srep01149 | Methods Synthesis of H 6 -1. In a degassed THF/H 2 O (100 mL/40 mL) solution containing 1,3,5-triethynylbenzene (0.21 g, 1.40 mmol) and di-tert-butyl 5-azidoisophthalate (1.55 g, 4.85 mmol), CuSO 4 (0.11 g, 0.44 mmol) and sodium ascorbate (0.17 g, 0.86 mmol) were added and the mixture solution was stirred at 60uC under Ar for 3 days. Ester t Bu 6 -1 (1.10 g, 0.99 mmol, yield: 71%) was obtained after purifying the crude product through silica gel flash column chromatography (CH 2 Cl 2 /EtOAc, 100/ 1). Then, trifluoroacetic acid (TFA, 10 mL) was added to a CH 2 Cl 2 solution (20 mL) of t Bu 6 -1 (1.23 g, 1.11 mmol), and mixture solution was stirred at room temperature over 5 h. The suspension was filtered and washed with CH 2 Cl 2 , and the obtained solid was dried under vacuum to afford the compound H 6 -1 (0.73 g, 0.95 mmol, yield: 86%) as white solid. | [] | [] | ["H 6 -1"] | [] | ["CuSO 4--0.11 g, 0.44 mmol", "sodium ascorbate--0.17 g, 0.86 mmol", "trifluoroacetic acid (TFA)--10 mL"] | ["1,3,5-triethynylbenzene--0.21 g, 1.40 mmol", "di-tert-butyl 5-azidoisophthalate--1.55 g, 4.85 mmol"] | ["60uC", "room temperature"] | ["3 days", "5 h"] | ["THF/H 2 O--100 mL/40 mL", "CH 2 Cl 2 /EtOAc--100/1", "CH 2 Cl 2--20 mL"]
cg060229b | A total of 128 mg (85.0% yield based on Cu) of 3 was collected after filtration and washing with water and acetone. Calcd for fully dehydrated 3: 57.86% C, 3.88 H, 13.49 N, Found 59.03% C, 3.79 H, 13.23 N. | [] | [] | [] | [] | [] | [] | [] | [] | []
zaac.201400602 | Synthesis of [Cu 8 (CN) 8 (bbtz) 2 ] n (1): A mixture of Cu(NO 3 ) 2 ·3H 2 O (0.0966 g, 0.4 mmol), K 4 [Fe(CN) 6 ]·3H 2 O (0.0845 g, 0.2 mmol), bbtz (0.0240 g, 0.1 mmol), CH 3 OH (6 mL), and H 2 O (6 mL) was sealed in a 25 mL Teflon-lined stainless steel container. The container was heated to 180 °C for 3 d. After the container was slowly cooled down to room temperature, yellow block crystals were isolated by washing with distilled water and CH 3 OH and dried at atmosphere condition. | [] | [] | ["[Cu 8 (CN) 8 (bbtz) 2 ] n"] | ["Cu(NO 3 ) 2 \n3H 2 O--0.0966 g, 0.4 mmol", "K 4 [Fe(CN) 6 ]\n3H 2 O--0.0845 g, 0.2 mmol"] | [] | ["bbtz--0.0240 g, 0.1 mmol"] | ["180 °C"] | ["3 d"] | ["CH 3 OH--6 mL", "H 2 O--6 mL"]
c3dt33002h | Syntheses The synthesis of ligand H 2 PBDA is described in the ESI.† Synthesis of compound (1). Zinc nitrate hexahydrate (0.0298 g, 0.1 mmol) in a solution of water was mixed with an aqueous solution (10 mL) of H 2 PBDA (0.2 mmol, 0.058 g).After stirring for 20 min in air, the mixture was placed into a 23 mL Teflon-lined autoclave under autogenous pressure and heated at 125 °C for 72 h, and then the autoclave was cooled over a period of 24 h at a rate 5 °C h −1 . After filtration, the product was washed with distilled water and dried. Colorless crystals of 1 were obtained. For (1), yield: 0.0251 g (42%) based on zinc salt. Elemental analysis (%): calcd for C 26 H 16 N 2 O 10 Zn: C 53.67, H 2.78, N 4.81, found: C 53. 54, H 2.76, N 4.49. IR (KBr pellet, cm −1 ): 3434s, 3078m, 2953s, 1686m, 1639s, 1467s, 1352m, 1279m, 793s, 756s. | [] | ["24 h"] | ["C 26 H 16 N 2 O 10 Zn"] | ["Zinc nitrate hexahydrate--0.0298 g, 0.1 mmol"] | [] | ["H 2 PBDA--0.2 mmol, 0.058 g"] | ["125 °C"] | ["72 h"] | ["water--solution"]
ch12072 | Synthesis of [Eu(HPIA)(PIA)(H 2 O) 2 ] n 0.5nH 2 O(2) The preparation of 2 is similar to that of 1 except Tb (NO 3 ) 3 6H 2 O was replaced by Eu(NO 3 ) 3 6H 2 O. Colourless crystals of 2 (40 % yield) were obtained. Elemental analysis (%) calcd. for C 26 H 20 N 2 O 10.5 Eu (680.41): C, 45.90; H, 2.96; N, 4.12; found: C, 45.92; H, 2.92; N, 4.07. IR (KBr, cm 1 ): 3434, 3088, 2855, 1615, 1551, 1447, 1382, 1280, 1106, 1067, 937, 870, 770, 632, 530, 458. | [] | [] | ["[Eu(HPIA)(PIA)(H 2 O) 2 ] n", "C 26 H 20 N 2 O 10.5 Eu"] | ["Eu(NO 3 ) 3 \n6H 2 O--NaN"] | [] | ["HPIA--NaN", "PIA--NaN"] | [] | [] | []
c7nj02858j | Compound 2. Yield: 334 mg (83%). Anal. calc. for C 76 H 70 CaCl 14 N 2 O 6 P 4 W 6 : C, 31.8; H, 2.5; N, 1.0 (%). Found: C, 31.9; H, 2.5; N, 0.8 (%). EDS shows a W : Ca : Cl : P ratio of 6 : 1.1 : 14.2 : 3.9 for C 76 H 70 CaCl 14 N 2 O 6 P 4 W 6 . IR (KBr, cm 1 ): 537s, 696s, 721s, 995m, 1114s (n PO ), 1169s, 1434s, 1650m, 2263w (n CN ), 3052m, 3501m (n H 2 O ) (Fig. S2, ESI†). | [] | [] | ["C 76 H 70 CaCl 14 N 2 O 6 P 4 W 6"] | [] | [] | [] | [] | [] | []
j.jssc.2013.02.038 | 2.3. Preparation of {[Cu(PTZ) 2 ]  H 2 O} n (2) A mixture of Cu(NO 3 ) 2  3H 2 O (0.21 mmol, 50.3 mg), Na 2 H 9 P(W 2 O 7 ) 6 (0.06 mmol, 175.9 mg), 5-(pyrazinyl) tetrazolate (0.11 mmol, 16.9 mg) and water (10 mL) was sealed into a 25 mL polytetraﬂuoroethylene-lined stainless steel container, heated at 140 1C under autogenous pressure for 3 days and cooled to 30 1C at the rate of 2.3 1Ch 1 . Blue prismatic crystals of 1 were isolated in 36% yield based on 5-(pyrazinyl) tetrazolate ligand. Anal. Calcd for C 10 H 8 CuN 12 O(2): C, 31.96; H, 2.14; N, 44.72%. Found: C, 31.63; H, 2.01; N, 44.91%. IR (KBr, cm 1 ): 3400 (br), 1610 (w), 1534 (w), 1458 (w), 1423 (vs), 1373 (w), 1171 (m), 1140 (w), 1070 (w), 1045 (m), 1020 (m), 853 (w), 765 (w), 410 (m). | ["30 1C"] | [] | ["{[Cu(PTZ) 2 ] ? H 2 O} n"] | ["Cu(NO 3 ) 2 ? 3H 2 O--0.21 mmol, 50.3 mg"] | [] | ["Na 2 H 9 P(W 2 O 7 ) 6--0.06 mmol, 175.9 mg", "5-(pyrazinyl) tetrazolate--0.11 mmol, 16.9 mg"] | ["140 1C"] | ["3 days"] | ["water--10 mL"]
cg2016512 | Synthesis of [Co(btec) 0.5 (bimb)] n (1). AmixtureofCo(Ac) 2 ·4H 2 O (24.9 mg, 0.10 mmol), H 4 btec (21.8 mg, 0.10 mmol), bimb (28.6 mg, 0.10 mmol), and NaOH (0.10 mol/L, 3 mL) was placed in a parr Teflon-lined stainless steel vessel (25 cm 3 ), and then the vessel was sealed and heated at 160 °C for 2 days. After the mixture was slowly cooled to room temperature, purple crystals of 1 were obtained (yield = 42% based on Co). Anal. Calcd For C 23 H 15 CoN 4 O 4 : C, 58.72; H, 3.22; N, 11.92%. Found: C, 58.75; H, 3.30; N, 11.94%. IR spectrum (cm −1 ): 3425w, 3157w, 2955s, 2925s, 2854s, 1604s, 1567s, 1517s, 1489 m, 1420s, 1374s, 1329 m, 1302s, 1253 m, 1127 m, 1104w, 1070s, 1007w, 961 m, 941w, 873 m, 853 m, 824 m, 765w, 729 m, 688w, 654 m, 626w, 600 m, 543w, 521w, 450w. | [] | [] | ["[Co(btec) 0.5 (bimb)] n", "C 23 H 15 CoN 4 O 4"] | ["Co(Ac) 2 ·4H 2 O--24.9 mg, 0.10 mmol"] | [] | ["H 4 btec--21.8 mg, 0.10 mmol", "bimb--28.6 mg, 0.10 mmol"] | ["160 °C"] | ["2 days"] | ["NaOH--0.10 mol/L, 3 mL"]
acs.cgd.6b00931 | Synthesis of {[Cd(TTPA-4) 0.5 (TDA)]} n (2). A mixture of Cd(NO 3 ) 2 ·4H 2 O (18.5 mg, 0.06 mmol), TTPA-4 (13.4 mg, 0.03 mmol) and TDA (10.3 mg, 0.06 mmol) were dissolved in 10mL of DMF/H 2 O (V/V = 1/1), and sealed in a Parr Teflon-lined stainless steel vessel (25 mL). The mixture was heated at 90 o C for 3 days. Upon cooled to room temperature at a rate of 5 o C/h, brown crystals of 2 were collected in 45% yield (based on TTPA-4 ligand). IR (KBr, cm −1 ): 3440(w), 3071(s), 1531(vs), 1304(s), 1247(s), 1095(m), 1027(m), 897(w), 824(vs), 769(m), 659(m), 536(vs), 479(m). Calcd for CdC 18 H 11 N 5 O 4 S: C, 42.74%; H, 2.19%; N, 13.85%. Found: C, 42.79%; H, 2.21%; N, 13.90%. Synthesis of {[Cd 3 (TTPA-4)(TPA) 3 (H 2 O) 3 ]·5.0H 2 O} n (3). A mixture of Cd(NO 3 ) 2 ·4H 2 O (18.5 mg, 0.06 mmol), TTPA-4 (13.4 mg, 0.03 mmol) and TPA (10.0 mg, 0.06 mmol) were dissolved in 5 mL of DMF/H 2 O (V/V = 1/1), and sealed in a Parr Teflon-lined stainless steel vessel (25 mL). The mixture was heated at 90 o C for 3 days. Upon cooled to room temperature at a rate of 5 o C/h, brown crystals of 2 were collected in 65% yield (based on TTPA-4 ligand). IR (KBr, cm −1 ): 3405(w), 3097(w), 1559(vs), 1300(w), 1274(w), 1093(m), 1018(w), 880(w), Page 4 of 25 ACS Paragon Plus Environment Crystal Growth & Design 1 2 3 4 5 6 7 8 9 10 11 12 13 14 15 16 17 18 19 20 21 22 23 24 25 26 27 28 29 30 31 32 33 34 35 36 37 38 39 40 41 42 43 44 45 46 47 48 49 50 51 52 53 54 55 56 57 58 59 60 | [] | [] | ["{[Cd(TTPA-4) 0.5 (TDA)]} n", "{[Cd 3 (TTPA-4)(TPA) 3 (H 2 O) 3 ]·5.0H 2 O} n"] | ["Cd(NO 3 ) 2 \n4H 2 O--18.5 mg, 0.06 mmol"] | [] | ["TTPA-4--13.4 mg, 0.03 mmol", "TDA--10.3 mg, 0.06 mmol", "TPA--10.0 mg, 0.06 mmol"] | ["90 o C", "90 o C"] | ["3 days", "3 days"] | ["DMF/H 2 O--10mL, V/V = 1/1", "DMF/H 2 O--5 mL, V/V = 1/1"]
b925912k | [Ni(acac) 2 Na(dca)(MeCN)] n (3). To a green solution of 1 (586 mg, 2 mmol) in MeCN was added dropwise a solution of sodium dicyanamide (356 mg, 4 mmol) in MeOH. The mixture was stirred at ambient temperature for one day and then ﬁltered.Slow evaporation of solvents from the ﬁltrate in air at ambient temperature afforded blue rhombic crystals of 3 three days later. | ["ambient temperature"] | ["three days"] | ["[Ni(acac) 2 Na(dca)(MeCN)] n"] | [] | ["sodium dicyanamide--356 mg, 4 mmol"] | [] | ["ambient temperature"] | ["one day"] | ["MeCN--green solution", "MeOH--solution of sodium dicyanamide"]
s00710-012-0237-3 | Solubility in: ethanol, acetone, pyridine and γ-picoline.Preparation of {K[Ag(nia) 2 ](NO 3 ) 2 } n ,(3) Awarm acetonitrile solution (30 mL) of nicotinamide (0.24 g; 2 mmol) was slowly poured to a warm acetonitrile solution (30 mL) of silver(I) nitrate (0.34 g; 2 mmol). The mixture was kept at approx. 40 °C, and to the resulting mixture the solution of pota ssium thiocyanate (0,08 g; 1 mmol) in wateracetonitrile (1 drop of H 2 Oand5mLofacetonitrile)was added drop by drop. White powder of silver(I) thiocyanate was readily formed. It was filtered off, and the clear mother liquor was left in a dark place at room temperature allowing slow evaporation. Colourless single crystals of suitable quality for X-ray experiments were obtained after several days. The crystals were filtered off in vacuo, washed with small portions of cold water and dried in air. Yield 0.31 g, 60 %. Anal. Calcd. | [] | ["several days"] | ["{K[Ag(nia) 2 ](NO 3 ) 2 } n", "(3)"] | ["silver(I) nitrate--0.34 g; 2 mmol"] | [] | ["nicotinamide--0.24 g; 2 mmol", "pota ssium thiocyanate--0.08 g; 1 mmol"] | ["approx. 40 \nC"] | [] | ["acetonitrile--30 mL", "wateracetonitrile--1 drop of H 2 Oand5mLofacetonitrile"]
00958972.2011.602071 | IR (cm 1 , KBr): 3422 (m), 2988 (w), 1600 (s), 1523 (s), 1384 (s), 1238 (m), 1113 (m), 867 (m), 792 (s), 611 (w), 447 (w). | [] | [] | [] | [] | [] | [] | [] | [] | []
c5ce02314a | Anal. calcd for C 15 H 14 NO 5 Zn: C, 50.90; H, 3.96; N, 3.96.Found: C, 51.25; H, 3.68; N, 3.72. IR (KBr, cm −1 ): 3441(s), 2921(w), 1703(s), 1637(s), 1604(s), 1562(w), 1508(w), 1455(w), 1380(s), 1328(m), 1215(s), 1023(w), 929(w), 831(s), 779(s), 752(m), 719(s), 681(m), 643(m), 461(w) (see Fig. S1 of the ESI†).Synthesis of [ZnĲCH 3 -BDC)Ĳdmbpy) 0.5 ] n (9). The synthetic procedure used for 8 was followed to synthesized 9, except solvent H 2 O/EtOH (volume ratio of 1 : 1) was replaced by H 2 O (10 mL) (purple crystals, yield: 53%, based on CH 3 -H 2 BDC). | [] | [] | ["[Zn(CH 3 -BDC)(dmbpy) 0.5 ] n", "C 15 H 14 NO 5 Zn"] | [] | [] | [] | [] | [] | ["H 2 O--10 mL"]
ic801574k | D. {[CuI] 2 (L4)} n (4). A mixture of CuI (0.192 g, 1.0 mmol), L4 (0.146 g, 0.5 mmol), KI (0.083 g, 0.5 mmol), and water (10.0 mL) was stirred for 30 min in air and then heated at 180 °C for 120 h in a 25 mL, Teﬂon-lined reactor under autogenous pressure. Lightyellow, block-shaped crystals of 4 were obtained after the reaction solution cooled gradually (5 °Ch -1 ). These were then washed with water and air-dried. Yield: 0.10 g (ca. 30% based on the Cu).Anal. Calcd (%) for C 16 H 16 N 6 Cu 2 I 2 : C, 28.5; H, 2.38; N, 12.48.Found (%): C, 28.48; H, 2.35; N, 12.58. IR (solid KBr pellet/cm -1 ): 3430 (m), 3053 (w), 2920 (m), 2853 (w), 1596 (m), 1488 (w), 1448 (m), 1311 (s), 1229 (m), 1172 (m), 992 (m), 783 (m), 735 (s). | [] | [] | ["{[CuI] 2 (L4)} n", "C 16 H 16 N 6 Cu 2 I 2"] | ["CuI--0.192 g, 1.0 mmol", "KI--0.083 g, 0.5 mmol"] | [] | ["L4--0.146 g, 0.5 mmol"] | ["180 \nC"] | ["120 h"] | ["water--10.0 mL"]
j.ica.2010.01.025 | 2.1.4. Complex [docH 2 ] [NiL 2 ]2H 2 O(v) The complex v was prepared by following a procedure similar to that was used for preparation of ii. It was prepared by reacting 2,6pyridine dicarboxylic acid (0.334 g, 2 mmol), nickel(II) acetate tetrahydrate (0.249 g, 1 mmol) and 1,8-diaminooctane (0.144 g, 1 mmol) in methanol. The complex v precipitated out as green precipitate from methanol on continuous stirring for half an hour after addition of amine. The precipitate was ﬁltered, washed with acetonitrile; dried and recrystallized from deionised water. Isolated yield, 72%. IR (KBr, cm 1 ): 3389(b), 3072(b), 2932(s), 2855(w), 1614(b), 1593(b), 1531(m), 1425(m), 1378(m), 1365(s), 1282(m), 1186(w), 1083(w), 769(m), 731(m). Molar conductance: 248.4 S cm 2 mol 1 in water. Visible k max (water): 611 nm; e = 6.0 M 1 cm 1 , l eff at 298 K: 2.85 BM. | [] | [] | ["[docH 2 ] [NiL 2 ]2H 2 O(v)"] | ["nickel(II) acetate tetrahydrate--0.249 g, 1 mmol"] | [] | ["2,6pyridine dicarboxylic acid--0.334 g, 2 mmol", "1,8-diaminooctane--0.144 g, 1 mmol"] | [] | ["half an hour"] | ["methanol--"]
acs.inorgchem.9b00114 | Synthesis of CP18. This CP was obtained by dissolving CuBr (286 mg, 2.0 mmol) in MeCN and subsequent addition of neat L5 (196 mg, 1 mmol), aﬀording a white precipitate. (400 mg, 83%). Mp: 186 °C. IR (ATR): 3057 (w), 3031 (w), 2988 (w), 2949 (w), 2904 (w), 2818 (w), 1584 (w), 1494 (w), 1452 (w), 1418 (m), 1273 (w), 1221 (w), 1158 (w), 1072 (w), 1032 (w), 1009 (w), 905 (w), 877 (w), 837 (w), 780 (w), 727 (m), 690 (s), 667 (w), 645 (w), 490 (w) cm −1 . | [] | [] | ["CP18"] | ["CuBr--286 mg, 2.0 mmol"] | [] | ["L5--196 mg, 1 mmol"] | [] | [] | ["MeCN--neat"]
chem.201301881 | Synthesis of 5, InOTf· Mes BIAN: InOTf (0.200 g) and Mes BIAN (0.315 g) produced 0.436 g (84.7 %) of a deep red/purple powder. The paramagnetic nature of the compound and low solubility in C 6 D 6 and other deuterated solvents precludes collection of meaningful NMR spectra; elemental analysis calcd. (%) for C 31 H 28 F 3 InN 2 O 3 S: C 54.72, H 4.15, N 4.12; found: C 52.17, H 4.25, N 3.79. | [] | [] | ["InOTf· Mes BIAN", "C 31 H 28 F 3 InN 2 O 3 S"] | ["InOTf--0.200 g"] | [] | ["Mes BIAN--0.315 g"] | [] | [] | []
acs.inorgchem.9b02825 | {[Dy(DAPMBH)(N 3 )C 2 H 5 OH]C 2 H 5 OH} n (1). To a suspension of H 2 DAPMBH (0.48 mmol, 220 mg) in absolute ethanol, a solution of DyCl 3 in absolute ethanol (0.48 mmol, 128 mg in 15 mL of C 2 H 5 OH) was added using a dropping funnel at room temperature. | [] | [] | ["{[Dy(DAPMBH)(N 3 )C 2 H 5 OH]C 2 H 5 OH} n"] | ["DyCl 3--0.48 mmol, 128 mg in 15 mL of C 2 H 5 OH"] | [] | ["H 2 DAPMBH--0.48 mmol, 220 mg"] | ["room temperature"] | [] | ["absolute ethanol--15 mL"]
acs.inorgchem.5b00130 | Circular dichroism (CD) spectra were conducted on a Jasco J-810 spectrodichrometer. SHG measurements on powder samples of CPs 1−3 and KDP were carried out by the Kurtz and Perry method using a Nd:YAG laser (1064 nm).Synthesis of [Zn(bpee)(NCG)·1.5H 2 O] n (1). A solution of bpee (55 mg, 0.3 mmol) and Zn(NO 3 ) 2 ·6H 2 O (90 mg, 0.3 mmol) in H 2 O/ EtOH/DMF (6 mL/3 mL/2 mL) was stirred for 10 min. Then, a solution of NCGA (57 mg, 0.3 mmol) and 1 N NaOH (0.6 mL) in H 2 O/EtOH (2 mL/4 mL) was added carefully over it. Colorless long needlelike crystals were collected after one month. Yield: 122 mg, 88%. | [] | [] | ["[Zn(bpee)(NCG)·1.5H 2 O] n"] | ["Zn(NO 3 ) 2 ·6H 2 O--90 mg, 0.3 mmol"] | ["1 N NaOH--0.6 mL"] | ["bpee--55 mg, 0.3 mmol", "NCGA--57 mg, 0.3 mmol"] | [] | ["one month"] | ["H 2 O/ EtOH/DMF--6 mL/3 mL/2 mL", "H 2 O/EtOH--2 mL/4 mL"]
j.ica.2008.11.022 | 2.2.2. {[Cu(BDC-Cl 4 )(dioxane)(H 2 O) 2 ]  dioxane} n (2) The procedure was the same as that for 1 except that the pyridine/water solvents were replaced with dioxane/water (10 mL, 1:1), giving blue single crystals of 2 after 2 weeks in ca. 46% yield (26.6 mg, on the basis of H 2 BDC-Cl 4 ). Anal. Calc. for C 16 H 20 Cl 4 CuO 10 : C, 33.27; H, 3.49. Found: C, 33.28; H, 3.49%. IR (cm 1 ): 3527 s, 3119 m, 3076 m, 2926 w, 1638 vs, 1604 s, 1570 m, 1488 m, 1448 s, 1400 vs, 1357 m, 1328 s, 1241 m, 1218 m, 1154 m, 1113 m, 1073 m, 1045 m, 1012 m, 988 w, 836 m, 765 s, 760 s, 700 s, 629 m, 615 s. | [] | [] | ["{[Cu(BDC-Cl 4 )(dioxane)(H 2 O) 2 ] ? dioxane} n"] | [] | [] | ["H 2 BDC-Cl 4--26.6 mg"] | [] | ["2 weeks"] | ["dioxane/water--10 mL, 1:1"]
ic8011074 | Cu(hfac) 2 L · 0.5C 5 H 11 Cl. A mixture of Cu(hfac) 2 (0.048 g, 0.10 mmol) and L (0.028 g, 0.10 mmol) was dissolved in amyl chloride (0.75 mL). The resulting solution was kept in an open small glass jar (5 mL) at room temperature for 1 day. After the solvent evaporated almost completely, dark-violet rhombohedral crystals formed, which were separated by ﬁltration, washed with cold heptane, and dried in air. Yield: 0.033 g, 41%. Anal. Calcd (%) for C 26.5 H 30.5 N 4 O 6 F 12 Cl 0.5 Cu: C, 39.3; H, 3.8; N, 6.9; F, 28.1; Cl, 2.2. Found: C, 39.5; H, 3.7; N, 6.9; F, 28.1; Cl, 2.2. Cu(hfac) 2 L · 0.5C 5 H 11 Br, Cu(hfac) 2 L · 0.5C 5 H 11 I, Cu(hfac) 2 L · 0.5C 4 H 9 Cl, and Cu(hfac) 2 L · 0.5C 4 H 9 Br were prepared by a similar procedure, in which amyl bromide, amyl iodide, butyl chloride, and butyl bromide, respectively, were used as solvents. Cu(hfac) 2 L · 0.5C 5 H 11 Br. Yield: 0.026 g, 32%. Anal. Calcd (%) for C 26.5 H 30.5 N 4 O 6 F 12 Br 0.5 Cu: C, 38.2; H, 3.7; N, 6.7; F, 27.4; Br, 4.8. | [] | [] | ["Cu(hfac) 2 L · 0.5C 5 H 11 Cl", "Cu(hfac) 2 L · 0.5C 5 H 11 Br", "Cu(hfac) 2 L · 0.5C 5 H 11 I", "Cu(hfac) 2 L · 0.5C 4 H 9 Cl", "Cu(hfac) 2 L · 0.5C 4 H 9 Br"] | ["Cu(hfac) 2--0.048 g, 0.10 mmol"] | [] | ["L--0.028 g, 0.10 mmol"] | ["room temperature"] | ["1 day"] | ["amyl chloride--0.75 mL", "amyl bromide--not available", "amyl iodide--not available", "butyl chloride--not available", "butyl bromide--not available"]
anie.200500495 | Synthesis of KNNCM: [24] A solution of H 2 SO 4 (100%; 1.10 g, 11.2 mmol) in water (3 mL) was added dropwise to a stirred solution of nitroacetonitrile (1.80 g, 20.9 mmol) [25] and sodium nitrite (1.50 g, 21.7 mmol) in water (30 mL) at 08C. The reaction mixture was stirred at 08C for 30 min, and then 1 was extracted with diethyl ether (4  25 mL). The combined extracts were dried over anhydrous calcium chloride, filtered, and cooled to 0 8C with stirring. A solution of KOtBu (1.40 g, 12.5 mmol) in 2-propanol (10 mL) was added dropwise, resulting in a red precipitate, which was recrystallized from methanol to give red crystals (rods) of KNNCM (1.82 g, 11.9 mmol, 57%). M.p. 1058C (decomp.), Raman (200 mW, 258C, 100 scans): [18a] n˜(I rel ) = 2225 (4), 1501 (3), 1400 (7), 1344 (10), 1258 (2), 1214 (9), 848 (2), 834 (2), 806 (1), 777 (1), 570 (0.5), 537 (1), 489 (0.3), 258 (1), 180 (2), 154 cm 1 (1); UV/Vis (methanol): [18d] l max (e) = 489 (60), 328 (11055), 245 nm (5493 cm 2 mmol 1 ); 13 C NMR ([D 6 ]DMSO, 101 MHz, 25 8C): d = 119.5 (s, C-CN), 149.6 ppm (s, C-CN); 14 N NMR ([D 6 ]DMSO, 28.9 MHz, 258C): d = 107 (s, Dn 1/2 = 240 Hz, CCN), 15 (s, Dn 1/2 = 80 Hz, C-NO 2 ), 265 ppm (s, Dn 1/2 = 320 Hz, CNO); MS (FAB  , xenon, 6 keV, mNBA matrix): 267 [NNCM + NBA]  , 114 [NNCM]  ; MS (EI, 70 eV, > 5%, explosion gases); m/ z (%): 68 (6) [NCCNO] + , 52 (28) [(CN) 2 ] + , 44 (100) [CO 2 ] + and [N 2 O] + , 32 (8) [O 2 ] + , 30 (41) [NO] + , 28 (30) [CO] + , 27 (6) [HCN] + ; Elemental analysis for KC 2 N 3 O 3 (153.139) calcd C 15.69, N 27.44; found C 16.16, N 26.24. | [] | [] | ["KC 2 N 3 O 3"] | ["KOtBu--1.40 g, 12.5 mmol"] | [] | ["nitroacetonitrile--1.80 g, 20.9 mmol"] | [] | [] | ["water--3 mL", "2-propanol--10 mL"]
00958972.2011.608161 | Blue crystals separated after about 3 months and were collected. Yield: 30%. Anal.Calcd for C 58 H 52 Cu 2 N 16 O 13 (%): C, 53.21; N, 17.13; and H, 3.96. Found (%): C, 53.16; N, 17.08; and H, 4.02. | [] | [] | ["C 58 H 52 Cu 2 N 16 O 13"] | [] | [] | [] | [] | ["about 3 months"] | []
s0020-1693(99)00522-8 | Anal. Calc. for C 11 H 8 AgN 3 O 3 : C, 39.08; H, 2.39; N, 12.43. Found: C, 39.25; H, 2.18; N, 12.47%. IR (cm −1 ): 3049 w, 1680 s, 1577 m, 1429 m, 1321 s, 1270 vs, 1148 w, 1092 w, 1046 w, 992 m, 1046 m, 825 w, 793 w, 744 m, 696 w, 663 m, 614 w.Single crystals suitable for X-ray analysis can be obtained by slow evaporation of the solution of 1 in aqueous acetonitrile solvent.2 .2 . Synthesis of Ag ( DPK ) ClO 3 (2) Ag 2 SO 4 (0.5 mmol, 0.156 g) was added to an aqueous solution containing DPK (1 mmol, 0.184 g) and the resulting mixture was stirred until all the solids were totally dissolved and a yellow solution was obtained.After addition of an aqueous solution of NaClO 3 (1 mmol, 0.12 g), a milky precipitate was formed. The mixture was then heated under stirring for 30 min and a yellow powder was obtained after ﬁltration. Yield: 60%. Anal. Calc. for C 11 H 8 AgClN 2 O 4 : C, 35.18; H, 2.15; N, 7.46. Found: C, 34.59; H, 2.12; N, 7.44%. IR data (cm −1 ): 3048 w, 1680 s, 1577 m, 1430 m, 1319 s, 1281 m, 1236 m, 1150 w, 1094 w, 969 vs, 828 w, 785 w, 750 m, 696 w, 660 m, 615 m, 488 m.Evaporation of a solution of Ag(DPK)ClO 3 in MeCN led to deposition of yellow prismatic crystals suitable for X-ray analysis. | [] | [] | ["C 11 H 8 AgN 3 O 3", "C 11 H 8 AgClN 2 O 4"] | ["Ag 2 SO 4--0.5 mmol, 0.156 g", "Ag(DPK)ClO 3--1 mmol, 0.184 g"] | [] | ["DPK--1 mmol, 0.184 g"] | [] | [] | ["aqueous acetonitrile--NaN", "MeCN--NaN"]
j.molstruc.2007.07.016 | 2.2.3. [M(bct)(H 2 O)(4,4 0 -bipy)] [M = Zn (3), Mn (4), Co (5)] Complex 3 was synthesized analogously to that of 2 by using Zn(NO 3 ) 2 Æ6H 2 O in place of Cd(NO 3 ) 2 Æ4H 2 O.Yield, ca. 24%. Anal. Calcd (%) for C 16 H 14 ZnN 4 O 5 S 3 : C, 38.14; H, 2.80; N, 11.12. Found: C, 38.01; H, 2.46; N, 11.07. IR (KBr pe llet, cm 1 ): 3484(m), 1607(s), 1378(s), 1217(m), 1049(s), 876(w), 818(vs), 709(w), 634(m), 473(m). | [] | [] | ["[Zn(bct)(H 2 O)(4,4 0 -bipy)]"] | ["Zn(NO 3 ) 2 Æ6H 2 O--NaN"] | [] | ["bct--NaN", "4,4 0 -bipy--NaN"] | [] | [] | []
d0dt02524k | CuL pu,OMe . To a solution of ligand H 2 Lp OMe (94 mg, 0.179 mmol, 1eq) in dichloromethane (6 mL) was added a Cu(OAc) 2 ·H 2 O solution (46 mg, 0.23 mmol) in methanol (2 mL) and Et 3 N (50 μL, 0.36 mmol). The solution was stirred and heated to reflux for 2h, forming a dark brown precipitate. The solution was concentrated and cooled in freezer overnight. The precipitate was collected, washed with cold methanol and dried in vacuum, affording Cup OMe as a brown powder (89 mg, 85%). MS (HRMS): m/z= 586.28 [M+1] + . Anal. Calcd for C 32 H 46 CuN 2 O 4 : C, 65.54; H, 7.92; N, 4.78. Found: C, 64.55; H, 7.64; N, 4.54. Crystals suitable for X-Ray diffraction were obtained by slow evaporation of an acetone solution of CuL pu,OMe affording dark brown crystals. | [] | ["overnight"] | ["CuL pu,OMe"] | ["Cu(OAc) 2 ·H 2 O--46 mg, 0.23 mmol"] | ["Et 3 N--50 μL, 0.36 mmol"] | ["H 2 Lp OMe--94 mg, 0.179 mmol"] | ["reflux"] | ["2h"] | ["dichloromethane--6 mL", "methanol--2 mL"]
chem.201301744 | Synthesis of gel (1–8): When l-PGA (161.40 mg, 1.25 mmol) and sodium hydroxide (50 mg, 1.25 mmol) were allowed to react with CuACHTUNGTRENNUNG(NO 3 ) 2 (60.1 mg, 0.25 mmol) in methanol/MeCN (2:1, 3 mL), a darkish blue colored solution formed immediately, which after sonication for about 10 min gave a transparent gel (1; Figure S27 in the Supporting Information). Similarly, gels 2–4 were synthesized by using CuCl 2 ,CuACHTUNGTRENNUNG(ClO 4 ) 2 and CuSO 4 instead of CuACHTUNGTRENNUNG(NO 3 ) 2 , and gels 5–8 were synthesized by using d-PGA instead of l-PGA with CuACHTUNGTRENNUNG(NO 3 ) 2 , CuCl 2 ,CuACHTUNGTRENNUNG(ClO 4 ) 2 , and CuSO 4 , respectively (Figures S27 and S28 in the Supporting Information). | [] | [] | [] | ["Cu(NO 3 ) 2--60.1 mg, 0.25 mmol", "CuCl 2--not specified", "Cu(ClO 4 ) 2--not specified", "CuSO 4--not specified"] | [] | ["l-PGA--161.40 mg, 1.25 mmol", "d-PGA--not specified"] | [] | [] | ["methanol/MeCN--2:1, 3 mL"]
c4ce00553h | 6 the reaction mixture gives rise to lower yield of the product. Elemental analysis (%): calcd. For C 16 H 14 As 2 MnN 6 O 6 , C 32.51 H 2.39 N 14.22, Found, C 32.61 H 2.55 N 14.31. IR ( ν /cm 1 ): 3127 (vw), 3114 (w), 3059 (vw), 2314 (w), 1681 (w), 1595 (m), 1538 (s), 1522 (s), 1418 (w), 1383 (w), 1365 (w), 1332 (w), 1289 (w), 1253 (w), 1239 (m), 1099 (m), 1083 (w), 1028 (w), 1013 (w), 1007 (w), 850 (w), 806 (s), 734 (s), 723 (s), 706 (w). Cd(HTPAA) 2 (5) Cd(NO 3 ) 2 4H 2 O (0.2 mmol) and H 2 TPAA (0.1 mmol) and 4 mL of H 2 O were added into a 10 mL reaction vial and sealed. The mixture was heated to 100 °C and kept at this temperature for two days before it was allowed to cool to room temperature. Colourless needle-like crystals of 5 were obtained, filtered off, washed thoroughly with H 2 O and dried in air at room temperature (yield: 30 mg, 46% based on H 2 TPAA). Elemental analysis (%): calcd. for C 16 H 14 As 2 CdN 6 O 6 , C 29.63 H 2.18 N 12.96; Found C 29.51 H 2.31 N 12.85. IR ( ν /cm -1 ): 3113 (w), 2259 (w), 1674 (w), 1596 (m), 1536 (s), 1524 (s), 1418 (w), 1381 (vw), 1367 (vw), 1331 (w), 1290 (w), 1241 (s), 1101 (s), 1084 (w), 1029 (w), 1015 (m), 938 (s), 814 (s), 723 (s), 706 (w). 2.4 X-Ray crystallography The data collections of 1, 4 and 5 were carried out using a Bruker Smart APEX CCD X-ray diffractometer at 200 K while those of 2 and 3 were carried out using a Rigaku 724 CCD Xray diffractometer at 150 K, using graphite-monochromated Mo-Kα radiation (λ = 0.71073 Å). The data collection of H 2 TPAA was carried out on a Bruker APEX Duo CCD X-ray diffractometer at 100 K using graphite-monochromated Mo-Kα radiation (λ = 0.71073 Å). The structures of the five coordination compounds and 4-(1,2,4-triazol-4-yl)phenylarsonic acid (H 2 TPAA) were solved by direct methods using SHELXS-97, integrated using the OLEX2 software 17 and refined using the SHELXL-97 programme. | [] | [] | ["Cd(HTPAA) 2", "C 16 H 14 As 2 MnN 6 O 6", "C 16 H 14 As 2 CdN 6 O 6"] | ["Cd(NO 3 ) 2 \n4H 2 O--0.2 mmol"] | [] | ["H 2 TPAA--0.1 mmol"] | ["100 °C"] | ["two days"] | ["H 2 O--4 mL"]
j.solidstatesciences.2009.02.005 | The pH value of the above solution was adjusted to 7 by using NaOH solution (1 mol l 1 ). Then, Zn(NO 3 ) 2 $6H 2 O (0.297 g, 1 mmol) in ethanol solution (20 ml) was slowly added to the above solution under reﬂux condition. The reaction mixture was ﬁltered and left to stand at room temperature. Light-yellow prism single crystals suitable for X-ray analysis were obtained after several days by slow evaporation of the solvent. Yield: 0.11 g. Found: C, 46.20; N, 7.85; H, 3.84. Calcd. C, 47.24; N, 7.87; H, 3.94. IR (KBr, cm 1 ): 3428(m), 3130(m), 1615(s), 1594(s), 1569(s), 1514(m), 1437(w), 1383(s), 1325(w), 1166(w), 1124(s), 1018(w), 857(m), 779(s), 700(m), 626(m), 518(w), 445(w). | [] | [] | ["NaN", "NaN"] | ["Zn(NO 3 ) 2 $6H 2 O--0.297 g, 1 mmol"] | [] | [] | ["reflux condition"] | [] | ["ethanol solution--20 ml"]
d0ce01351j | Synthesis of [Zn(L)(1,3-BDC)]·H 2 O (2). The synthesis of 2 is similar to the synthesis method of 1, replacing 1,4-H 2 BDC with 1,3-H 2 BDC. Colorless crystals were obtained in 23% yield based on L. Anal calcd for C 28 H 24 N 4 O 7 Zn: C, 56.63; H, 4.07; N, 9.43%. Found: C, 56.60; H, 4.10; N, 9.39%. IR (KBr pellet, cm −1) : 3534m, 3428m, 3315m, 2370m, 1620s, 1532s, 1481m, 1437m, 1338s, 1187w, 1150w, 1069w, 968w, 799w, 731m, 649w (Fig. S1†). | [] | [] | ["[Zn(L)(1,3-BDC)]·H 2 O", "C 28 H 24 N 4 O 7 Zn"] | [] | [] | ["L--NaN"] | [] | [] | []
c0dt00181c | Synthesis of complex [Cu 3 (py) 2 (N 3 ) 6 ] n (5). A brown precipitate was obtained on addition of NaN 3 (390 mg, 6 mmol) to a mixture of Cu(NO 3 ) 2 ·3H 2 O (243 mg, 1 mmol) and pyridine (40 mg, 0.5 mmol) taken in aqueous medium. The resulting solution was placed in a 23 ml Teﬂon-lined hydrothermal ﬂask and was heated at 140 ◦ C for 30 h. On cooling slowly to room temperature gave rise to black plate shaped crystals suitable for X-ray analysis. Isolated yield: 55% (based on copper). Anal. Calcd for 5,C 10 H 10 Cu 3 N 20 : C, 19.98; N, 46.60; H, 1.67. Found: C, 19.82; N, 46.40; H, 1.52.IR (cm -1 ): 2092 (N 3 ).X-Ray crystallographic data collection and reﬁnements† Single crystal X-ray data were collected on a Bruker SMART APEX CCD diffractometer using the SMART/SAINT software.17 Intensity data were collected using graphite-monochromatized Mo-Ka radiation (0.71073 A ˚ ) at 293 K. The structures were solved by direct methods using the SHELX-97 18 program incorporated into WinGX. | [] | [] | ["[Cu 3 (py) 2 (N 3 ) 6 ] n"] | ["Cu(NO 3 ) 2 \n3H 2 O--243 mg, 1 mmol"] | ["NaN 3--390 mg, 6 mmol"] | ["pyridine--40 mg, 0.5 mmol"] | ["140 \nC"] | ["30 h"] | ["aqueous medium--"]
znb-2008-1204 | For the preparation of [CuH 2 EDTA] · H 2 O a suspension of 1.10 g of CuCO 3 · Cu(OH) 2 and 2.92 g of H 4 EDTA in 200 mL of distilled water was heated at 50 ◦ C during half an hour with continuous stirring. The unreacted material was separated by ﬁltration, and the blue solution was concentrated over a water bath to 50 – 60 mL. After cooling, the crystalline mass obtained was ﬁltered off, washed several times with cold methanol and ﬁnally dried in air at r. t. Yield: 36 % (1.0 g). Analysis for [CuH 2 EDTA] · H 2 O(C 10 H 16 N 2 O 9 Cu): calcd. C 32.31, N 7.53, H 4.34, Cu 17.10; found C 32.44, N 7.59, H 4.17, Cu 17.60. | [] | [] | ["[CuH 2 EDTA] · H 2 O", "C 10 H 16 N 2 O 9 Cu"] | ["CuCO 3 · Cu(OH) 2--1.10 g"] | [] | ["H 4 EDTA--2.92 g"] | ["50 \t C"] | ["half an hour"] | ["distilled water--200 mL"]
ic060855y | Found: C, 29.65; H, 2.12; N, 19.51. UV-vis (DMF, λ max ): 270 nm. Complex 2b. Yield: 45%. Anal. Calcd for C 28 H 24 Ag 2 B 2 F 8 N 16 (973.99): C, 34.53; H, 2.48; N, 23.01. Found: C, 34.32; H, 2.55; N, 23.36. UV-vis (DMF, λ max ): 270, 290 nm. | [] | [] | ["C 28 H 24 Ag 2 B 2 F 8 N 16 "] | [] | [] | [] | [] | [] | []
ic2007809 | [Zn(phen)(dien)][As 2 Se 6 ] 3 2phen (2). Orange prism crystals of 2 were prepared by the reaction of ZnCl 2 (41 mg, 0.3 mmol), phen (162 mg, 0.9 mmol), As 2 O 3 (59 mg, 0.3 mmol), Se (190 mg, 2.4 mmol), and dien (206 mg, 2 mmol) in 6 mL of CH 3 OH, in 67% yield based on As 2 O 3 . Elemental analysis calcd for C 40 H 37 N 9 ZnAs 2 Se 6 : C, 36.05; H, 2.80; N, 9.46. Found: C, 35.87; H, 2.66; N, 9.31. IR (KBr, cm 1 ): 3736 (w), 3448 (br), 3276 (br), 3184 (br), 2914 (w), 2870 (w), 2362 (s), 2074 (w), 1638 (s), 1568 (s), 1479 (m), 1452 (s), 1387 (w), 1136 (m), 1089 (s), 1011 (s), 974 (s), 886 (w), 672 (s), 639 (s), 528 (s), 454 (s). | [] | [] | ["[Zn(phen)(dien)][As 2 Se 6 ] 3 2phen", "C 40 H 37 N 9 ZnAs 2 Se 6"] | ["ZnCl 2--41 mg, 0.3 mmol"] | [] | ["phen--162 mg, 0.9 mmol", "dien--206 mg, 2 mmol"] | [] | [] | ["CH 3 OH--6 mL"]
s11243-013-9768-7 | 49 % based on Zn(SO 4 ) 2 6H 2 O. C 60 H 88 N 12 O 16 Zn 2 : calcd.C 52.8; H 6.5; N 12.3 %; found: C 52.6; H 6.3; N 12.4 %. | [] | [] | [] | [] | [] | [] | [] | [] | []
b202007f | Preparation of [Cd 3 (4-Brpy) 4 (N 3 ) 6 ] n (3) Complex 3 was synthesized by addition of an ethanol solution (10 ml) of 4-bromopyridine (1.00 g, 6.33 mmol) to a 20 ml aqueous solution of 3CdSO 4 ⴢ8H 2 O (0.5 g, 1.95 mmol) followed by dropwise addition of a 5 ml aqueous solution of NaN 3 (0.325 g, 5 mmol). Colorless crystals were obtained by allowing the ﬁnal mixture to stand over several days in a refrigerator. | [] | ["several days"] | ["[Cd 3 (4-Brpy) 4 (N 3 ) 6 ] n"] | ["3CdSO 4 ⴢ8H 2 O--0.5 g, 1.95 mmol"] | ["NaN 3--0.325 g, 5 mmol"] | ["4-bromopyridine--1.00 g, 6.33 mmol"] | [] | [] | ["ethanol--10 ml", "water--20 ml"]
j.poly.2011.11.020 | 2.2. Preparation of [Cu 2 (tp) 2 (bpym) 2 ( l -bpym)(ClO 4 ) 2 ](ClO 4 ) 2 (1) and [Cd(tp)(bpym) 2 (H 2 O)](ClO 4 ) 2 (2) Over a 15 mL-aqueous solution containing 0.4 mmol of the respective metal perchlorate (Cu(ClO 4 ) 2 6H 2 O, 0.148 g; Cd(ClO 4 ) 2  H 2 O, 0.0124 g) and 0.8 mmol of tp ligand (0.096 g), an ethanolic solution of 2,2 0 -bipyrimidine (0.8 mmol, 0.126 g for 1; 0.4 mmol, 0.065 g for 2, 10 mL) was added. The resulting clear solution was reﬂuxed for 1 h. After 1–2 weeks standing at room temperature, crystals of compounds 1 and 2 suitable for X-ray studies were isolated by ﬁltration. | ["room temperature"] | ["1-2 weeks"] | ["[Cu 2 (tp) 2 (bpym) 2 ( l -bpym)(ClO 4 ) 2 ](ClO 4 ) 2", "[Cd(tp)(bpym) 2 (H 2 O)](ClO 4 ) 2"] | ["Cu(ClO 4 ) 2 6H 2 O--0.148 g, 0.4 mmol", "Cd(ClO 4 ) 2  H 2 O--0.0124 g, 0.4 mmol"] | [] | ["tp ligand--0.096 g, 0.8 mmol", "2,2 0 -bipyrimidine--0.126 g for 1; 0.065 g for 2, 0.8 mmol for 1; 0.4 mmol for 2"] | ["reflux"] | ["1 h"] | ["ethanolic solution--10 mL", "aqueous solution--15 mL"]
chem.200501072 | [Na([15]crown-5)(N 3 )]: Sodium azide (0.12 g, 2.0 mmol) and [15]crown-5 (0.44 g, 2.0 mmol) were dissolved in anhydrous methanol (20 mL) and the solution was heated to reflux. It was then cooled to room temperature and concentrated to a volume of 5 mL on a rotary evaporator. Dry diethyl ether was added dropwise until turbidity appeared (ca. 5 mL) and then the solution was refrigerated overnight. The white solid that separated was filtered off, rinsed with diethyl ether (2 mL), and dried in vacuo. | [] | ["overnight"] | ["Na([15]crown-5)(N 3 )"] | [] | [] | ["Sodium azide--0.12 g, 2.0 mmol", "[15]crown-5--0.44 g, 2.0 mmol"] | ["reflux"] | [] | ["anhydrous methanol--20 mL", "diethyl ether--5 mL"]
00958970600764381 | 2.2. Preparation of [Bi 2 (phen) 2 Br 5 (NO 3 )] The complex was prepared by dissolving bismuth(III) nitrate (0.360 g, 1 mmol) and potassium bromide (0.097 g, 2 mmol) in water and adding an alcoholic solution of 1,10-phenanthroline (0.2 g, 1 mmol). The resulting solution was stirred for 5 h at room temperature, and then allowed to stand for 2–3 days in a refrigerator (ca 6  C). Yellow crystals of the product precipitated, were filtered off, washed with acetone and ether and air dried (0.251 g, yield 40%), m.p. 280  C. Found C, 23.1; H, 1.18; N, 5.43: calculated for C 24 Br 5 H 16 N 5 O 3 Bi 2 ; C, 22.88; H, 1.27; N, 5.56%. IR (cm 1 ) selected bands: 720(s), 810(s), 1370(vs), 1530(s), 1610(s), 3050(w).1 H NMR (DMSO; ): 8.10–8.30 (m, 4H), 8.50–9.00 (m, 2H), 9.20–9.45 (m, 2H).13 C–{ 1 H} NMR (DMSO; ): 124.30, 127.55, 129.45, 139.30, 144.50, 149.30.2.3. Crystallography 2.3.1. Crystal data and refinement details. [Bi 2 (phen) 2 Br 5 (NO 3 )]. C 24 H 16 Bi 2 Br 5 N 5 O 3 , M ¼ 1239.93, monoclinic, Space group P2 1 /c, a ¼ 20.228(9), b ¼ 8.956(3), c ¼ 17.828(4) A ˚ , 159)  ¼ 113.83(3)  , V ¼ 2954(2) A ˚ 3 , D c (Z ¼ 1 f.u.) ¼ 2.788 Mg m 3 , F(000) ¼ 2240. Specimen: 0.30  0.20  0.05 mm 3 ; T max,min ¼ 0.735, 0.324, N ¼ 5264, N 0 ¼ 5085, R ¼ 0.0980, R w ¼ 0.2372. | ["6 \nC"] | ["2-3 days"] | ["[Bi 2 (phen) 2 Br 5 (NO 3 )]", "C 24 H 16 Bi 2 Br 5 N 5 O 3"] | ["bismuth(III) nitrate--0.360 g, 1 mmol", "potassium bromide--0.097 g, 2 mmol"] | [] | ["1,10-phenanthroline--0.2 g, 1 mmol"] | ["room temperature"] | ["5 h"] | ["water--not specified"]
c4tc02512a | {[Gd(L 2 ) 3 (H 2 O)]$H 2 O} n (4). Yield: 63%. Anal. calc. for C 45 H 34 N 3 O 14 Gd: C, 54.16; H, 3.43; N, 4.21; O, 22.44. Found: C, 54.20; H, 3.46; N, 4.20; O, 22.48. IR (KBr, cm 1 ): 3536, 3326, 3015, 1702, 1661, 1625, 1591, 1563, 1532, 1441, 1384, 1345, 1263, 1235, 1033, 780. | [] | [] | ["{[Gd(L 2 ) 3 (H 2 O)]$H 2 O} n"] | [] | [] | [] | [] | [] | []
acs.cgd.0c00294 | 7 Synthesis of {[Gd 4 Cr 4 (L) 6 ( μ 3 -OH) 4 ( μ 4 -O) 4 (H 2 O) 5 ]·3(H 2 O)} n (1) . Thiodiglycolic acid (H 2 L, 1 mmol, 150.1 mg), Cr(OAc) 3 (0.5 mmol, 114.5 mg), Gd 2 O 3 (0.5 mmol, 181.2 mg) and HClO 4 (1.0 M, 0.1 mL) were dissolved in 10 mL deionized water in the lining of polytetrafluoroethylene, stirred for 1 hour at room temperature, and then placed in a stainless steel reactor resistant to high temperature and pressure. The procedure of the oven was set as: keeping 160 o C for 4 days and then cooling down to room temperature in 3 days. The massive purple-black block crystals were obtained. The yield was about 40% based on Gd. EA (%) calculated for C 24 H 44 S 6 Cr 4 Gd 4 O 40 : C, 14.39; H, 2.22. Found (%): C, 14.39; H, 2.26. IR (KBr, cm –1 ): 3500 (s), 3009 (w), 2959 (w), 2935 (w), 2917 (w), 2515 (w), 2374 (w), 2345 (w), 1893 (w), 1589 (w), 1555 (w), 1422 (w), 1263 (m), 1246 (s), 1219 (s), 1181 (s), 1138 (s), 954 (m), 935 (s), 863 (m), 806 (w), 792 (m), 737 (m), 707 (s), 668 (w), 627 (w), 611 (w), 598 (w), 558 (w), 485 (s). | [] | ["3 days"] | ["[Gd 4 Cr 4 (L) 6 ( μ 3 -OH) 4 ( μ 4 -O) 4 (H 2 O) 5 ]·3(H 2 O)] n"] | ["Cr(OAc) 3--0.5 mmol, 114.5 mg", "Gd 2 O 3--0.5 mmol, 181.2 mg"] | ["HClO 4--1.0 M, 0.1 mL"] | ["Thiodiglycolic acid--1 mmol, 150.1 mg"] | ["160 \nC"] | ["4 days"] | ["deionized water--10 mL"]
j.ica.2015.11.025 | The resulting dark violet solution was stirred for several minutes, ﬁltered through a glass ﬁlter and allowed to cool slowly to room temperature on a water bath. The products (1–5a) precipitated in 24 h as black crystals suitable for X-ray analysis. In cases of Y and Er, further cooling to 20 °C was necessary to start crystallization. The products were washed with toluene and hexane, and dried in air. The yields were 55–65%. | ["room temperature"] | ["24 h"] | [] | [] | [] | [] | [] | [] | []
j.ica.2005.03.051 | Crystals of 2 were also stable in the air. Yield: 50%. Anal.Calc. for C 15 H 11 HgI 2 N 4 O 5 S: C, 22.14; H, 1.36; N, 6.89.Found: C, 22.09; H, 1.39; N 6.82%. IR (KBr, cm 1 ): 3439(s), 2921(s), 2854(m), 1638(s), 1458(m), 1383(m), 1291(m), 1227(m), 1096(m), 535(m).2.5. Crystal structur e analysis The single crystals suitable for X-ray measurement were mounted on a glass ﬁber. All measurements were N H O N H N O N NN N O N O S b p ba b p it Scheme 1. | [] | [] | ["Hg(bpy)(H 2 O) 2 (I 2 ) 2 "] | [] | [] | [] | [] | [] | []
ic700428e | Synthesis of L. A mixture of 1H-imidazole (2.20 g, 33.77 mmol), 2,6-dibromopyridine (2.00 g, 8.44 mmol), KOH (2.85 g, 50.73 mmol), and tetrabutylammonium bromide (0.30 g, 0.93 mmol) in 30 mL of THF was heated under reflux for 2 d. The solvent was then pumped dried under vacuum. The residue was washed with water and extracted twice with dichloromethane. After removal of the solvent, the crude product was purified by flash chromatography on silica gel (10:1 ethyl acetate-methanol) affording the pure product, which was dried under vacuum overnight. Yield: 1.78 g, 74%. NMR and analytical data were same as those reported in the literature.25,26 IR (KBr/pellet cm -1 ): 3210 (w), 3101 (ms), 1696 (ms), 1609 (vs), 1493 (vs), 1287 (vs), 1259 (vs), 1174 (ms), 1105 (ms), 1055 (vs), 1007 (vs), 909 (ms), 831 (ms), 809 (ms), 735 (vs), 647 (ms), 604 (w) cm -1 . Crystals suitable for structural analysis were obtained by slow evaporation from an acetone solution containing L. | [] | [] | ["L"] | [] | [] | ["1H-imidazole--2.20 g, 33.77 mmol", "2,6-dibromopyridine--2.00 g, 8.44 mmol", "KOH--2.85 g, 50.73 mmol", "tetrabutylammonium bromide--0.30 g, 0.93 mmol"] | ["reflux"] | ["2 d"] | ["THF--30 mL", "dichloromethane--twice", "acetone--solution"]
c3dt53388c | Preparation of [Zn(HL)]·solvent (1). A mixture of ZnSO 4 ·7H 2 O (28.7 mg, 0.1 mmol), H 3 L (27.6 mg, 0.1 mmol), DMF (N,N-dimethylformamide, 1 mL) and H 2 O (10 mL) was stirred for 2 h in air, transferred to and sealed in a 25 mL Teflon-lined reactor, and heated in an oven at 210 °C for 72 h.The resulting colorless block crystals, with a yield of 72%, were collected by filtration and washed with water and ethanol several times. The crystals of 1 lost their partial solvent molecules after being dried in air to give [Zn(HL)]·2H 2 O. Anal. | [] | ["72 h"] | ["[Zn(HL)]·solvent"] | ["ZnSO 4 ?7H 2 O--28.7 mg, 0.1 mmol"] | [] | ["H 3 L--27.6 mg, 0.1 mmol"] | ["210 \nC"] | ["2 h"] | ["DMF (N,N-dimethylformamide)--1 mL", "H 2 O--10 mL"]
c4ce01959h | Synthesis o f {[CdĲbpt)ĲH 2 O)]·Cl O 4 ·H 2 O} (1). Hbpt (45 mg, 0.2 mmol) was dissolved in 20 mL of acetonitrile (MeCN), and CdĲClO 4 ) 2 ·6H 2 O (187 mg, 0.6 mmol) was added to the solution. After stirrin g for about 9 hours at room temperature, the mixture was filtered, and the filtrate was allowed to evaporate under an ambient atmosphere.Colorless block crystals of 1 were isolated after 4 days (yield: 68% based on Hbpt). Anal. calcd f or C 10 H 10 N 7 O 6 ClCd (fw472.09):C,25.44%;H,2.14%;N,20.77%.Found:C, 25.50%; H, 2.17%; N, 20.8 5%. IR (KBr, cm −1 ): 3446(m), 3085(m), 16 04(w), 1547(m), 1435(s), 1396(s) , 1106(s), 935(w), 851(w), 625(w) (Fig. S5 in the ESI†). | [] | [] | ["{[Cd(bpt)(H 2 O)]·ClO 4 ·H 2 O}", "C 10 H 10 N 7 O 6 ClCd"] | ["CdClO 4 ) 2 ·6H 2 O--187 mg, 0.6 mmol"] | [] | ["Hbpt--45 mg, 0.2 mmol"] | ["room temperature"] | ["9 hours", "4 days"] | ["acetonitrile (MeCN)--20 mL"]
ejic.201001363 | [FeL2(bppa)]·EtOH (2·EtOH): A solution of [FeL2(MeOH) 2 ] (0.52 g, 1.36 mmol) and 1,3-bis(4-pyridyl)propane (1.35 g, 6.81 mmol) in ethanol (60 mL) was heated to reflux for 4 h. After cooling to room temperature, 2·EtOH was obtained in the form of fine black crystals that were filtered off, washed with ethanol (2⫻ 5 mL) and dried in vacuo (yield: 0.44 g, 52%). IR (KBr): ν ˜ = 1643 (s) (C=O) cm –1 . MS (DEI-(+), 70 eV): m/z (%) = 382 (96) [FeL2 + ], 367 (27) [FeL2 + –CH 3 ], 198 (100) [bppa + ]. MS (ESI): m/z (%) = 580 (4) [FeL2 + + bppa], 199 (100) [bppa + +H].C 33 H 38 FeN 4 O 5 (626.52): calcd. C 63.26, H 6.11, N 8.94; found C 63.15, H 5.92, N 9.12.[FeL1(bpea)] (3): A solution of [FeL1(MeOH) 2 ] (0.26 g, 0.51 mmol) and 1,2-bis(4-pyridyl)ethane (0.95 g, 5.13 mmol) in methanol (30 mL) was heated to reflux for 1 h. After cooling down to room temperature, a brown powder was obtained that was filtered off, washed with methanol (2 ⫻ 5 mL) and dried in vacuo (yield: 0.22 g, 69%). C 32 H 34 FeN 4 O 6 (626.48): calcd. C 61.35, H 5.47, N 8.94; found C 61.12, H 5.48, N 8.96.[FeL1(bpea)]·MeOH (3·MeOH): Crystals of [FeL1(bpea)] suitable for X-ray analysis were obtained from a slow diffusion process by using a Schlenk tube, which was, to a certain height, parcelled by a glass wall into two chambers. [FeL1(MeOH) 2 ] (0.55 g, 1.09 mmol) was placed at the base of one chamber, and 1,2-bis(4pyridyl)ethane (1.00 g, 5.43 mmol) was placed in the other chamber. Solvent methanol was carefully filled just as high to allow a little diffusion between the chambers. After two weeks, 3·MeOH was obtained in the form of black crystals. C 33 H 38 FeN 4 O 7 (658.21): calcd. C 60.19, H 5.82, N 8.51; found C 60.17, H 5.52, N 8.71.Eur. J. Inorg. Chem. 2011, 2803–2818 © 2011 Wiley-VCH Verlag GmbH & Co. KGaA, Weinheim www.eurjic.org 2817 [FeL1(bpea)]·Tol (3·1.5Tol): A solution of [FeL1(MeOH) 2 ] (0.22 g, 0.43 mmol) and 1,2-bis(4-pyridyl)ethane (0.81 g, 4.34 mmol) in toluene (15 mL) was heated to reflux for 1 h. After cooling down to room temperature, black crystals of 3·1.5Tol had formed which were filtered off, washed with toluene (2⫻ 5 mL) and dried in vacuo (yield: 0.20 g, 62%). IR (KBr): ν ˜ = 1688 (s) (OC=O) cm –1 .MS (DEI-(+), 70 eV): m/z (%) = 442 (100) [FeL1 + ], 184 (41) [bpea + ]. C 42.5 H 46 FeN 4 O 6 (764.69): calcd. C 66.75, H 6.06, N 7.33; found C 66.54, H 5.99, N 7.45.[FeL2(bpea)] (4): [FeL2(MeOH) 2 ] (0.57 g, 1.28 mmol) and 1,2bis(4-pyridyl)ethane (2.35 g, 12.8 mmol) were dissolved in methanol (45 mL) and heated to reflux for 1 h. After cooling down to room temperature, a dark brown precipitate was obtained that was filtered off, washed with methanol (2⫻ 5 mL) and dried in vacuo (yield: 0.50 g, 69%). C 30 H 30 FeN 4 O 4 (566.43): calcd. C 63.61, H 5.34, N 9.89; found C 64.09, H 5.60, N 10.18.[FeL2(bpea)]·0.25MeOH (4·0.25MeOH): [FeL2(MeOH) 2 ] (0.62 g, 1.62 mmol) and 1,2-bis(4-pyridyl)ethane (1.49 g, 8.11 mmol) were dissolved in methanol (57 mL) and heated to reflux for 1 h. After cooling down to room temperature, a crystalline black precipitate was obtained that was filtered off, washed with methanol (2⫻ 5 mL) and dried in vacuo (yield: 0.49 g, 53%). Crystals of 4·0.25MeOH suitable for X-ray analysis were obtained from a slow diffusion process, using methanol solutions of the pyridine (pyr) diadduct [FeL2(pyr) 2 ] [13a] (0.15 g, 0.28 mmol) and of bpea (0.26 g, 1.41 mmol) at 50 °C. C 30.26 H 31.06 FeN 4 O 4.26 (574.92): calcd. C 63.25, H 5.44, N 9.75; found C 62.51, H 5.55, N 9.60.[FeL1(bipy)] (5): A solution of [FeL1(MeOH) 2 ] (0.49 g, 0.97 mmol) and 4,4⬘-bipyridine (1.51 g, 9.68 mmol) in methanol (35 mL) was heated to reflux for 1 h. After cooling down to room temperature, a violet precipitate had formed which was filtered off, washed with methanol (2⫻ 5 mL) and dried in vacuo (yield: 0.37 g, 64%).C 29 H 29 FeN 4 O 6 (598.43): calcd. C 60.21, H 5.05, N 9.36; found C 60.12, H 5.05, N 9.62.[FeL1(bipy)]·MeOH (5·MeOH): Crystals of 5·MeOH were obtained from a slow diffusion process by using methanol solutions of [FeL1(MeOH) 2 ] (0.10 g, 0.19 mmol) and of bipy (0.15 g, 0.94 mmol). After one week, violet acicular crystals had formed.C 31 H 34 FeN 4 O 7 (630.47): calcd. C 59.06, H 5.44, N 8.89; found C 59.04, H 5.12, N 9.11.Supporting Information (see footnote on the first page of this article): Overview of the magnetic properties of the compounds, the intermolecular hydrogen bonds and nonclassical hydrogen bonds, the short intermolecular contacts, and the thermogravimetric analysis of 5·MeOH are presented.Acknowledgments This work has been supported financially by the Deutsche Forschungsgemeinschaft (SPP 1137 and SPP 1178), the Fonds der Chemischen Industrie and the Center for Integrated Protein Science Munich (CIPSM). The main part of the experiments were done at the University of Munich.[1] a) H. A. Goodwin, Coord. Chem. Rev. 1976, 18, 293; b) P.Gütlich, Struct. Bonding (Berlin) 1981, 44, 83; c) E. König, Prog. Inorg. Chem. 1987, 35, 527; d) P. Gütlich, A. Hauser, Coord. Chem. Rev. 1990, 97, 1; e) E. König, Struct. Bonding (Berlin) 1991, 76, 51; f) P. Gütlich, A. Hauser, H. Spiering, Angew. Chem. Int. Ed. Engl. 1994, 33, 2024, and references cited therein; g) P. Gütlich, J. Jung, H. Goodwin in Molecular W. Bauer, W. Scherer, S. Altmannshofer, B. Weber FULL PAPER Magnetism: From Molecular Assemblies to the Devices (Eds.: E. Coronado, J. S. Miller, D. Gatteschi, P. Delhaès), NATO ASI Series E: Applied Sciences, 1996, 321, p. 327; h) P. Gütlich, H. A. Goodwin (Eds.), “Spin Crossover in Transition Metal Compounds I–III” in Topics in Current Chemistry, SpringerVerlag Berlin Heidelberg New York 2004; i) J. A. Real, A. B.Gaspar, M. C. Munoz, Dalton Trans. 2005, 2062; j) O. Sato, J.Tao, Y.-Z. Zhang, Angew. Chem. 2007, 119, 2200; Angew.Chem. Int. Ed. 2007, 46, 2152.[2] a) O. Kahn, C. Jay Martinez, Science 1998, 279, 44; b) O.Kahn, C. Jay, J. Kröber, R. Claude, F. Grolière, Patent 1995 EP0666561; c) J.-F. Létard, O. Nguyen, N. Daro, Patent 2005 FR0512476; d) J.-F. Létard, P. Guionneau, L. Goux-Capes, Topics in Current Chemistry (Ed.: P. Gütlich et H. A. Goodwin), Springer Vienna New York, 2004, 235, p. 221; e) A.Galet, A. B. Gaspar, M. C. Munoz, G. V. Bukin, G. Levchenko, J. A. Real, Adv. Mater. 2005, 17, 2949.[3] J. A. Real, A. B. Gaspar, V. Niel, M. C. Munoz, Coord. Chem.Rev. 2003, 236, 121.[4] a) B. Weber, Coord. Chem. Rev. 2009, 253, 2432–2449; b) B.Weber, E.-G. Jäger, Eur. J. Inorg. Chem. 2009, 465.[5] B. Weber, W. Bauer, J. Obel, Angew. Chem. Int. Ed. 2009, 47, 10098.[6] a) J. A. Real, A. B. Gaspar, M. C. Munoz, P. Gütlich, V. Ksenofontov, H. Spiering, Topics in Current Chemistry (Ed.: P.Gütlich et H. A. Goodwin), Springer Vienna New York, 2004, 233, p. 167; b) A. B. Gaspar, M. C. Munoz, J. A. Real, J. Mater.Chem. 2006, 16, 2522; c) A. Bousseksou, G. Molnar, J. A. Real, K. Tanaka, Coord. Chem. Rev. 2007, 251, 1822.[7] S. Zein, S. A. Borshch, J. Am. Chem. Soc. 2005, 127, 16197.[8] a) Y. Garcia, O. Kahn, L. Rabardel, B. Chansou, L. Salmon, J.-P. Tuchagues, Inorg. Chem. 1999, 38, 4663; b) G. S. Matouzenko, J.-F. Letard, S. Lecocq, A. Bousseksou, L. Capes, L.Salmon, M. Perrin, O. Kahn, A. Collet, Eur. J. Inorg. Chem.2001, 2935; c) W. Hibbs, P. J. van Koningsbruggen, A. M. Arif, W. W. Shum, J. S. Miller, Inorg. Chem. 2003, 42, 5645; d) P.Poganiuch, S. Decurtins, P. Gütlich, J. Am. Chem. Soc. 1990, 112, 3270; e) L. Wiehl, Acta Crystallogr., Sect. B 1993, 49, 289; f) R. Hinek, H. Spiering, D. Schollmeyer, P. Gütlich, A.Hauser, Chem. Eur. J. 1996, 2, 1427; g) B. Weber, C. Carbonera, C. Desplanches, J.-F. Létard, Eur. J. Inorg. Chem. 2008, 1589.[9] a) M. Mikami, M. Konno, Y. Saito, Chem. Phys. Lett. 1979, 63, 566; b) N. Sasaki, T. Kambara, Phys. Rev. B 1989, 40, 2442; c) A. Bousseksou, J. Nasser, J. Linares, K. Boukheddaden, F.Varret, J. Phys. 1 1992, 2, 1381; d) H. Spiering, T. Kohlhaas, H. Romstedt, A. Hauser, C. Bruns-Yilmaz, P. Gütlich, Coord.Chem. Rev. 1999, 190–192, 629.[10] a) V. Petrouleas, J.-P. Tuchagues, Chem. Phys. Lett. 1987, 137, 21; b) D. Boinnard, A. Bousseksou, A. Dworkin, J.-M. Savariault, F. Varret, J.-P. Tuchaugues, Inorg. Chem. 1994, 33, 271; c) K. Boukheddaden, J. Linares, H. Spiering, F. Varret, Eur.Phys. J. B 2000, 15, 317; d) D. Chernyshov, M. Hostettler, K. W. Törnroos, H. B. Bürgi, Angew. Chem. 2003, 115, 3955; Angew. Chem. Int. Ed. 2003, 42, 3825.www.eurjic.org © 2011 Wiley-VCH Verlag GmbH & Co. KGaA, Weinheim Eur. J. Inorg. Chem. 2011, 2803–28182818 [11] J. J. M. Amoore, C. J. Kepert, J. D. Cashion, B. Moubaraki, S. M. Neville, K. S. Murray, Chem. Eur. J. 2006, 12, 8220.[12] S. M. Neville, B. A. Leita, G. J. Halder, C. Kepert, B. Moubaraki, J.-F. Letard, K. S. Murray, Chem. Eur. J. 2008, 14, 10123.[13] a) B. Weber, E. Kaps, J. Weigand, C. Carbonera, J.-F. Letard, K. Achterhold, F.-G. Parak, Inorg. Chem. 2008, 47, 487; b) B.Weber, C. Carbonera, C. Desplanches, J.-F. Létard, Eur. J. Inorg. Chem. 2008, 1589; c) B. Weber, E. S. Kaps, C. Desplanches, J.-F. Létard, K. Achterhold, F.-G. Parak, Eur. J. Inorg. Chem.2008, 4891.[14] a) B. Weber, R. Tandon, D. Himsl, Z. Anorg. Allg. Chem. 2007, 633, 1159; b) B. Weber, E. S. Kaps, C. Desplanches, J.-F.Létard, Eur. J. Inorg. Chem. 2008, 2963.[15] a) B. Weber, E. Kaps, Heteroat. Chem. 2005, 16, 391; b) B.Weber, F.-A. Walker, Inorg. Chem. 2007, 46, 6794; c) B. Weber, E. S. Kaps, J. Obel, K. Achterhold, F. G. Parak, Inorg. Chem.2008, 47, 10779.[16] W. Bauer, B. Weber, Inorg. Chim. Acta 2009, 362, 2341.[17] P. J. van Koningsbruggen, Y. Garcia, O. Kahn, L. Fournès, H.Kooijman, A. L. Spek, J. G. Haasnoot, J. Moscovici, K. Provost, A. Michalowicz, F. Renz, P. Gütlich, Inorg. Chem. 2000, 39, 1891.[18] G. S. Matouzenko, M. Perrin, B. le Guennic, C. Genre, G. Molnar, A. Bousseksou, S. A. Borshch, Dalton Trans. 2007, 9, 934.[19] a) G. S. Matouzenko, G. Molnar, N. Brefuel, M. Perrin, A.Bousseksou, S. A. Borshch, Chem. Mater. 2003, 15, 550; b) C.Genre, G. S. Matouzenko, E. Jeanneau, D. Luneau, New J.Chem. 2006, 30, 1669.[20] C. Genre, E. Jeanneau, A. Bousseksou, D. Luneau, S. A.Borshch, G. S. Matouzenko, Chem. Eur. J. 2008, 14, 697.[21] J. Linares, H. Spiering, F. Varret, Eur. Phys. J. B 1999, 10, 271.[22] a) A. B. Koudriavtsev, A. F. Strassen, J. G. Haasnoot, M. Grunert, P. Weinberger, W. Linert, Phys. Chem. Chem. Phys. 2003, 5, 3676; b) A. B. Koudriavtsev, A. F. Strassen, J. G. Haasnoot, M. Grunert, P. Weinberger, W. Linert, Phys. Chem. Chem.Phys. 2003, 5, 3666.[23] A. Altomare, M. C. Burla, G. M. Camalli, G. Cascarano, C.Giacovazzo, A. Guagliardi, A. G. G. Moliterni, G. Polidori, R.Spagna, SIR 97, Campus Universitario Bari, 1997; A. Altomare, M. C. Burla, G. M. Camalli, G. Cascarano, C. Giacovazzo, A. Guagliardi, A. G. G. Moliterni, G. Polidori, R. Spag, J.Appl. Crystallogr. 1999, 32, 115.[24] G. M. Sheldrick, SHELXL 97, University of Göttingen, Germany, 1993.[25] C. K. Johnson, M. N. Burnett, ORTEP-III, Oak-Ridge National Laboratory, Oak-Ridge, TN (USA) 1996; L. J. Farrugia, J. Appl. Crystallogr. 1997, 30, 565.[26] E. Keller, SCHAKAL-99, University of Freiburg, Freiburg, Germany, 1999.[27] Autorenkollektiv: Organikum, Johann Ambrosius Barth Verlagsgesellschaft mbH 1993.[28] E.-G. Jäger, E. Häussler, M. Rudolph, M. Rost, Z. Anorg. Allg.Chem. 1985, 525, 67.Received: December 29, 2010 Published Online: March 25, 2011 | [] | [] | ["[FeL2(bppa)]·EtOH", "[FeL1(bpea)]", "[FeL1(bpea)]·MeOH", "[FeL1(bpea)]·Tol", "[FeL2(bpea)]", "[FeL2(bpea)]·0.25MeOH", "[FeL1(bipy)]", "[FeL1(bipy)]·MeOH"] | ["[FeL2(MeOH) 2 ]--0.52 g, 1.36 mmol", "[FeL1(MeOH) 2 ]--0.26 g, 0.51 mmol", "[FeL1(MeOH) 2 ]--0.55 g, 1.09 mmol", "[FeL1(MeOH) 2 ]--0.22 g, 0.43 mmol", "[FeL2(MeOH) 2 ]--0.57 g, 1.28 mmol", "[FeL2(MeOH) 2 ]--0.62 g, 1.62 mmol", "[FeL1(MeOH) 2 ]--0.49 g, 0.97 mmol", "[FeL1(MeOH) 2 ]--0.10 g, 0.19 mmol"] | [] | ["1,3-bis(4-pyridyl)propane--1.35 g, 6.81 mmol", "1,2-bis(4-pyridyl)ethane--0.95 g, 5.13 mmol", "1,2-bis(4pyridyl)ethane--1.00 g, 5.43 mmol", "1,2-bis(4-pyridyl)ethane--0.81 g, 4.34 mmol", "1,2bis(4-pyridyl)ethane--2.35 g, 12.8 mmol", "1,2-bis(4-pyridyl)ethane--1.49 g, 8.11 mmol", "4,4⬘-bipyridine--1.51 g, 9.68 mmol", "4,4'-bipyridine--0.15 g, 0.94 mmol"] | ["reflux", "reflux", "50 °C", "reflux", "reflux", "reflux", "reflux", "NA"] | ["4 h", "1 h", "2 weeks", "1 h", "1 h", "1 h", "1 h", "NA"] | ["ethanol--60 mL", "methanol--30 mL", "methanol--57 mL", "methanol--35 mL", "methanol--45 mL", "methanol--57 mL", "methanol--35 mL", "methanol--NA"]
cg3013415 | Synthesis of the Complexes [Ag 2 (L 1 ) 2 (CH 3 CN) 2 ](ClO 4 ) 2 (1) and [Ag 2 (L 1 ) 2 (CH 3 CN) 2 ](BF 4 ) 2 (2). A solution of ligand L 1 (0.055 g, 0.2 mmol) in CH 2 Cl 2 was added to a stirred solution of AgClO 4 (0.041 g, 0.2 mmol) or AgBF 4 (0.039 g, 0.2 mmol) in CH 3 CN (2 mL). The pale yellow solution thus formed was evaporated to 2 mL, and a pale yellow solid was obtained. The solid was collected, washed with CH 3 CN, CH 2 Cl 2 and diethyl ether, and dried in a vacuum. Both complexes 1 and 2 were prepared in high yield in this manner. | [] | [] | ["[Ag 2 (L 1 ) 2 (CH 3 CN) 2 ](ClO 4 ) 2", "[Ag 2 (L 1 ) 2 (CH 3 CN) 2 ](BF 4 ) 2"] | ["AgClO 4--0.041 g, 0.2 mmol", "AgBF 4--0.039 g, 0.2 mmol"] | [] | ["L 1--0.055 g, 0.2 mmol"] | [] | [] | ["CH 2 Cl 2--NA", "CH 3 CN--2 mL", "diethyl ether--NA"]
zaac.200600309 | [{Cu(Hsalhyhp)} 2 (ClO 4 )](ClO 4 ) (2a): Melting point: > 280 °C (decomposition). Analysis: (based on C 24 H 30 N 4 O 14 Cl 2 Cu 2 ,M⫽ 796.51) calcd.: C 36.19, H 3.80, N 7.03, found: C 36.42, H 3.82, N 7.15 %.IR (KBr, cm ⫺1 ): 3523, 3446, 3220, 3080, 2962, 2917, 1590, 1554, 1479, 1448, 1399, 1280, 1251, 1211, 1118, 1079, 994, 905, 797, 766, 623. MS (FAB): m/z ⫽ 298 (100 %, [Cu(HL)] ⫹ ).[{Cu(Hsalhyhh)} 2 (ClO 4 ) 2 ] (3a): Melting point: > 280 °C (decomposition). Analysis: (based on C 26 H 34 N 4 O 14 Cl 2 Cu 2 ,M⫽ 824.57) calcd.: C 37.87, H 4.16, N 6.80, found: C 37.42, H 4.31, N 6.85 %.IR (KBr, cm ⫺1 ): 3567, 3277, 3074, 2944, 2858, 1590, 1575, 1551, 1479, 1448, 1403, 1281, 1252, 1214, 1120, 1099, 1047, 997, 905, 796, 758, 623. UV/vis (MeOH): λ max (ε in L mol ⫺1 cm ⫺3 ) ⫽ 255 (31000), 283 (28000), 296 (sh, 25000), 310 (sh, 20000), 375 (15000), 697 (200) nm. MS (micro-ESI in methanol): m/z ⫽ 344 ([Cu(HL)(MeOH)] ⫹ ), 624 (100 %, [{CuL} 2 ⫹ H] ⫹ ). | [] | [] | ["{Cu(Hsalhyhp)} 2 (ClO 4 )", "{Cu(Hsalhyhh)} 2 (ClO 4 ) 2"] | [] | [] | [] | [] | [] | []
zaac.201200329 | Synthesis of [Ce(HBIC) 3 ] n (1). A mixture containing CeCl 3 ·6H 2 O (0.035 g, 0.10 mmol), H 2 BIC (0.0162 g, 0.10 mmol), and water (10 mL) was adjusted to pH ≈ 7 with sodium hydroxide and sealed in a 20 mL Teflon-lined stainless steel vessel. The system was kept heating at 105 °C for 3 d and finally cooled to room temperature at a rate of 5 K·h –1 . Colorless flake crystals of 1 were collected in a yield of 33% (based on H 2 BIC). Elemental analysis for C 24 H 15 CeN 6 O 6 (M r = 623.54): calcd. C 46.23; H 2.42; N 13.48%; found: C, 45.93; H, 2,11; N, 13.61%. IR (KBr): ν ˜ = 3137 (s), 2919 (m), 2645 (m), 2364 (m), 2176 (w), 1643 (m), 1601 (s), 1573 (m), 1532 (s), 1463 (s),1404 (vs), Table 1. Crystal data and structure refinement summary for compounds 1–3. | [] | [] | ["[Ce(HBIC) 3 ] n", "C 24 H 15 CeN 6 O 6"] | ["CeCl 3 ·6H 2 O--0.035 g, 0.10 mmol"] | ["sodium hydroxide--NaN"] | ["H 2 BIC--0.0162 g, 0.10 mmol"] | ["105 \nC"] | ["3 d"] | ["water--10 mL"]
j.poly.2007.01.026 | 2.2.5. [Zn 2 L 2 (bpy) Æ H 2 O] n (5) The synthesis was similar to that described for 1 except using Zn(NO 3 ) 2 Æ 6H 2 O instead Mn(Ac) 2 Æ 4H 2 O and colorless crystals of 5 were obtained (yield: 32% based on Zn). Anal. Calc. for C 28 H 22 N 2 O 9 Zn 2 : C, 50.86; H, 3.35; N, 4.24. Found: C, 50.90; H, 3.40; N, 4.20%. IR spectrum (cm 1 ): 3423 (w), 3058 (m), 1637 (vs), 1492 (s), 1393 (vs), 1315 (m), 1223 (s), 1023 (m), 814w (m), 747 (s), 644 (m). | [] | [] | ["[Zn 2 L 2 (bpy) Æ H 2 O] n", "C 28 H 22 N 2 O 9 Zn 2"] | ["Zn(NO 3 ) 2 Æ 6H 2 O--NaN"] | [] | ["bpy--NaN"] | [] | [] | []
b412808g | 2.6. Synthesis of [{Cu 6 (bisterpy)} 3 V 8 F 6 O 17 (HO 3 P(CH 2 ) 3 PO 3 ) 4 ](5·0.8H 2 O), [{Cu 2 (bisterpy)}V 2 O 4 (HO 3 P(CH 2 ) 3 PO 3 ) 2 ] (6) and [{Cu 6 (bisterpy)} 3 V 4 O 8 (OH) 2 {O 3 P(CH 2 ) 3 PO 3 } 2 {HO 3 P(CH 2 ) 3 PO 3 } 2 ](7·5H 2 O) The solution of Na 3 VO 4 (0.129 g, 0.701 mmol), CuO (0.024 g, 0.302 mmol), bisterpy (0.065 g, 0.140 mmol), 1,3-propylenediphosphonic acid (0.145 g, 0.711 mmol) H 2 O (10.09 g, 560 mmol) and HF (0.278 g, 7.18 mmol) in the mole ratio 5.01 : 2.15 : 1.00 : 5.08 : 4000 : 51.3 was heated to 180 ◦ C for 48 h provided blue–green crystals of 5·0.8H 2 O in 5% yield, green crystals of 6 in 35% yield and black crystals of 7·5H 2 O in 40% yield (initial pH: 2.5; ﬁnal pH: 3.0). Separation was effected by the Pasteur method, that is, selection under the microscope. The yields are based on the materials recovered in this fashion and checked for purity by powder diffraction. IR (KBr pellet, cm −1 ): 5·0.8H 2 O: 3453(m), 3087(w), 2929(w), 2373(w), 1651(w), 1605(m), 1559(m), 1476(m), 1406(m), 1294(w), 1190(w), 1099(m), 1036(s), 991(m), 962(w), 787(m). 6: 3419(m), 2367(w), 1602(m), 1562(w), 1471(m), 1406(m), 1246(w), 1136(s), 1020(m), 945(m), 890(m), 790(m). 5·5H 2 O: 3479(m), 3058(w), 1607(m), 1547(w), 1471(m), 1406(m), 1236(w), 1136(s), 1020(w), 930(s), 785(m), 750(w). | [] | [] | ["{Cu 6 (bisterpy)} 3 V 8 F 6 O 17 (HO 3 P(CH 2 ) 3 PO 3 ) 4 ](5·0.8H 2 O)", "{Cu 2 (bisterpy)}V 2 O 4 (HO 3 P(CH 2 ) 3 PO 3 ) 2", "{Cu 6 (bisterpy)} 3 V 4 O 8 (OH) 2 {O 3 P(CH 2 ) 3 PO 3 } 2 {HO 3 P(CH 2 ) 3 PO 3 } 2 ](7·5H 2 O)"] | ["Na 3 VO 4--0.129 g, 0.701 mmol", "CuO--0.024 g, 0.302 mmol"] | ["HF--0.278 g, 7.18 mmol"] | ["bisterpy--0.065 g, 0.140 mmol", "1,3-propylenediphosphonic acid--0.145 g, 0.711 mmol"] | ["180 \nC"] | ["48 h"] | ["H 2 O--10.09 g, 560 mmol"]
acs.inorgchem.8b02845 | 4 2,2′ -Bis[N,N′ -(2-pyridyl)ethyl]diaminoazobenzene (2, AzoAEoP). AzoAEoP was synthesized as previously reported 5 with minor modiﬁcations. DAAB (0.640 g, 3.02 mmol) and 2-vinylpyridine (316 μL, 2.93 mmol) were combined in CH 3 OH (3 mL) and acetic acid (AcOH, 10 mL). The reaction mixture was stirred for 3 h at 45 °C before a second portion of 2-vinylpyridine (632 μL, 5.86 mmol) was added. After it was stirred for 24 h at 45 °C, the reaction mixture was cooled to room temperature and diluted with 10 mL of water and the pH was adjusted to ∼8 with ammonium hydroxide (NH 4 OH). | [] | [] | ["2,2′ -Bis[N,N′ -(2-pyridyl)ethyl]diaminoazobenzene (AzoAEoP)"] | [] | [] | ["DAAB--0.640 g, 3.02 mmol", "2-vinylpyridine--316 μL, 2.93 mmol and 632 μL, 5.86 mmol"] | ["45 °C", "room temperature"] | ["3 h", "24 h"] | ["CH 3 OH--3 mL", "acetic acid (AcOH)--10 mL", "water--10 mL"]
zaac.201200413 | Synthesis of [Cu 3 (boaba) 2 (bimb) 3 ]·4H 2 O (4): A similar reaction of H 3 boaba (0.5 mmol, 0.135 g), CuSO 4 ·5H 2 O (1.0 mmol, 0.250 g) with bimb (0.5 mmol, 0.095 g) in H 2 O (17 mL) and NaOH (2.0 mmol, 0.080 g) gave 4 as blue crystals (25 % yield based on bimb).C 52 H 64 Cu 3 N 12 O 20 : calcd. C 45.66; H 4.72; N 12.29 %; found: C 45.71; H 4.63; N 12.22 %. IR (KBr): ν ˜ = 3453, 3388, 3124, 2961, 1643, 1527, 1444, 1373, 1303, 1271, 1243, 1150, 1099, 947, 849, 756, 665 cm –1 .Single Crystal Structure Determination: The diffraction data for 1– 4 were collected with a Bruker APEX II diffractometer equipped with a graphite-monochromatized Mo-K α radiation (λ = 0.71073 Å) at 296(2) K. Data intensity was corrected by Lorentz-polarization factors and empirical absorption. The structures were solved by direct methods and expanded with difference Fourier techniques. All non-hydrogen atoms were rened anisotropically. Except the hydrogen atoms on oxygen atoms were located from the difference Fourier maps, the other hydrogen atoms were generated geometrically. All calculations were performed using SHELXS-97 [26] and SHELXL-97 [27] program packages. The crystal data and structure refinement are summarized in Table 1. The selected bond lengths and bond angles are listed in Table 2 (1–3) and Table 3 (4), hydrogen bond lengths and bond angles for 1–3 are given in Table 4. | [] | [] | ["[Cu 3 (boaba) 2 (bimb) 3 ]·4H 2 O", "C 52 H 64 Cu 3 N 12 O 20"] | ["CuSO 4 ·5H 2 O--1.0 mmol, 0.250 g"] | [] | ["H 3 boaba--0.5 mmol, 0.135 g", "bimb--0.5 mmol, 0.095 g"] | [] | [] | ["H 2 O--17 mL"]
00958972.2012.727405 | 2.2. Synthesis of [Bi(phen)I 4 Ag(phen)] n (1) A DMF solution (15 mL) containing 0.408 g AgNO 3 (2.4 mmol), Bi(NO 3 ) 3  5H 2 O (0.581 g, 1.2 mmol), and 0.360 g NaI (2.4 mmol) was stirred for 1 h at 50  C. Afterwards, 0.408 g phenanthroline (1.2 mmol) was added into the above solution and kept for 3 h with continuous stirring. The pH of resultant solution was adjusted to 4.5 by 57% HI. | [] | [] | ["[Bi(phen)I 4 Ag(phen)] n"] | ["AgNO 3--0.408 g, 2.4 mmol", "Bi(NO 3 ) 3 \n5H 2 O--0.581 g, 1.2 mmol", "NaI--0.360 g, 2.4 mmol"] | [] | ["phenanthroline--0.408 g, 1.2 mmol"] | ["50 \nC"] | ["1 h", "3 h"] | ["DMF--15 mL"]
j.ica.2009.04.037 | 2.4. Synthesis of [ZnL(2,2 0 -bipy)(H 2 O)] n 0.7nH 2 O(2) A mixture of Zn(NO 3 ) 2 0.40 mmol (0.119 g), 1,4-benzenebis(thioacetic acid) 0.40 mmol (0.103 g), 2,2 0 -bipyridine 0.40 mmol (0.063 g), and NaOH 0.80 mmol (0.032 g) were dissolved in 16 mL of 15:1 H 2 O/ethanol. Then the mixture were placed in Parr Teflon-lined stainless-steel vessel (25 mL) and the vessel was sealed and heated to 140 °C for 72 h, then the reactant mixture was cooled to room temperature over 3 days. The resultant white precipitate was ﬁltered off and the colorless solution was left to stand at room temperature. Block colorless crystals 2 suitable for X-ray diffraction were obtained by slow evaporation of the ﬁltrate within one month. Anal. Calc. for C 20 H 19.40 N 2 O 5.70 S 2 Zn: C, 47.24; H, 3.85; N, 5.51; S, 12.61. Found: C, 47.12; H, 3.65; N, 5.59; S, 12.98%. IR (cm 1 ): 3420s, 2920w, 1600vs, 1481m, 1445m, 1380s, 1227m, 1110m, 1027w, 895w, 773m, 677w. | [] | ["3 days", "one month"] | ["[ZnL(2,2 ? -bipy)(H 2 O)] n \n0.7nH 2 O", "C 20 H 19.40 N 2 O 5.70 S 2 Zn"] | ["Zn(NO 3 ) 2--0.40 mmol (0.119 g)"] | ["NaOH--0.80 mmol (0.032 g)"] | ["1,4-benzenebis(thioacetic acid)--0.40 mmol (0.103 g)", "2,2 ? -bipyridine--0.40 mmol (0.063 g)"] | ["140 °C"] | ["72 h"] | ["15:1 H 2 O/ethanol--16 mL"]
ic202157q | {[(LCu) 2 Ni(CN) 4 ]} n 1. A solution of K 2 Ni(CN) 4 (0.05 g, 0.207 mmol) dissolved in water (2 mL) was added at room temperature to a stirred solution of [(LCu) 3 OH](ClO 4 ) 2 (0.13 g, 0.14 mmol) in methanol (10 mL). The resulting solution was filtered 15 min later and kept undisturbed to yield crystals that were isolated by filtration and dried. Yield: 0.07 g, 55%. Anal. Calcd for C 22 H 22 Cu 2 N 10 NiO 2 (616.2): C, 42.9; H, 3.6; N, 18.2. Found: C, 42.7; H, 3.5; N, 18.0. IR (ATR): 3242m, 3155m, 2170m, 2146s, 1642s, 1597s, 1529m, 1464m, 1449s, 1399m, 1348m, 1320m, 1190m, 1144m, 1121m, 1055m, 1025m, 968m, 927w, 891m, 852w, 753m, 739m, 720w, 638w cm −1 . | [] | ["15 min later"] | ["{[(LCu) 2 Ni(CN) 4 ]} n"] | ["K 2 Ni(CN) 4--0.05 g, 0.207 mmol", "[(LCu) 3 OH](ClO 4 ) 2--0.13 g, 0.14 mmol"] | [] | [] | [] | [] | ["water--2 mL", "methanol--10 mL"]
j.poly.2011.10.010 | Mp 175–177 °C. Anal. Calc. for C 12 H 26 O 4 Sn 2 : C, 30.55; H, 5.56.Found: C, 30.94; H, 5.19%. IR (KBr, cm 1 ): m as (COO), 1590; m s (COO), 1394; m (Sn–C), 547; m (Sn–O), 436.1 H NMR (CDCl 3 , ppm) d: 1.08– 1.21 (d, 3H, CH 3 ), d: 2.37–2.50 (m, 1H, CH), 1.82–2.01 (m, 2H, bCH 2 ), 2.31–2.40 (m, 2H, c -CH 2 ), 0.82 (s, 2 J SnH = 69.6 Hz, 18H, Sn– CH 3 ).13 C NMR (CDCl 3 , ppm) d: 180.76, 177.84 (COO); 39.80 (CH); 39.25 (b-CH 2 ); 32.74 ( c -CH 2 ); 15.95 (CH 3 ); 12.8 ( 1 J SnC = 487.50 Hz, Sn–CH 3 ).119 Sn NMR (CDCl 3 , ppm) d: 137.8. ½ a  22 D (c =1, EtOH) = 24.5°.4.2.4. {(Bu 3 Sn) 2 [C 4 H 8 (COO) 2 ]} n (4) Complex 4 was prepared in the same way as complex 1; tri-nbutyltin chloride (0.651 g, 2 mmol) was added to (S)-(+)-methylglutaric acid (0.146 g, 1 mmol) and sodium ethoxide (0.136 g, 2 mmol).The solid was then recrystallized from diethyl ether and colorless crystals of complex 4 were recovered. Yield: 80%. Mp 71–73 °C. Anal.Calc. for C 30 H 62 O 4 Sn 2 : C, 49.75; H, 8.63. Found: C, 49.36; H, 8.95%. IR (KBr, cm 1 ): m as (COO), 1588; m s (COO), 1391; m (Sn–C), 540; m (Sn–O), 457.1 H NMR (CDCl 3 , ppm) d: 1.13–1.19 (d, 3H, CH 3 ), d: 2.42–2.48 (m, 1H, CH), 1.89–1.95 (m, 2H, b-CH 2 ), 2.29–2.35 (m, 2H, c -CH 2 ), 0.89– 0.92 (s, 18H, Sn–CH 3 ), 1.21–1.75 (m, 36H, Sn–CH 2 CH 2 CH 2 ).13 CNMR (CDCl 3 , ppm) d: 181.75, 178.87 (COO); 39.61 (CH); 26.68 (b-CH 2 ); 32.80 ( c -CH 2 ); 16.37 (CH 3 ); 13.58, 26.98, 27.79, 30.18 (butyl-C).119 Sn NMR (CDCl 3 , ppm) d: 127.5. ½ a  22 D (c = 1, EtOH) = 24.0°.4.2.5. {(Me 3 Sn) 2 [C 2 H 4 O(COO) 2 ]} n (5) Complex 5 was prepared in the same way as complex 1; trimethyltin chloride (0.398 g, 2 mmol) was added to L -()-malic acid (0.134 g, 1 mmol) and sodium ethoxide (0.136 g, 2 mmol). The solid was then recrystallized from dichloromethane and colorless crystals of complex 5 were recovered. Yield: 73%. Mp 199–201 °C. Anal.Calc. for C 10 H 22 O 5 Sn 2 : C, 26.13; H, 4.82. Found: C, 25.82; H, 4.47%. IR (KBr, cm 1 ): m as (COO), 1592; m s (COO), 1375; m (Sn–C), 550; m (Sn–O), 447.1 H NMR (CDCl 3 , ppm) d: 2.59–2.90 (m, 2H, CH 2 ), 4.07 (m, 1H, CH), 3.25 (s, 1H, OH), 0.87 (s, 2 J SnH = 68.2 Hz, 18H, Sn–CH 3 ).13 C NMR (CDCl 3 , ppm) d: 177.32, 176.03 (COO); 39.73 (CH 2 ); 67.96 (CH); 12.6 ( 1 J SnC = 471.34 Hz, Sn–CH 3 ).119 Sn NMR (CDCl 3 , ppm) d: 139.8. ½ a  22 D (c = 1, EtOH) = 5.3°.4.2.6. {(Bu 3 Sn) 2 [C 2 H 4 O(COO) 2 ]} n (6) Complex 6 was prepared in the same way as complex 1; tri-nbutyltin chloride (0.651 g, 2 mmol) was added to L -()-malic acid (0.134 g, 1 mmol) and sodium ethoxide (0.136 g, 2 mmol). The solid was then recrystallized from diethyl ether and colorless crystals of complex 6 were recovered. Yield: 77%. Mp 73–75 °C. Anal. Calc.for C 28 H 58 O 5 Sn 2 : C, 47.22; H, 8.21. Found: C, 47.50; H, 7.89%. IR (KBr, cm 1 ): m as (COO), 1590; m s (COO), 1386; m (Sn–C), 541; m (Sn– O), 462.1 H NMR (CDCl 3 , ppm) d: 2.66–2.87 (m, 2H, CH 2 ), 4.43 (m, 1H, CH), 3.46 (s, 1H, OH), 1.27–1.68 (m, 36H, Sn–CH 2 CH 2 CH 2 ), 0.89–0.92 (s, 18H, Sn–CH 3 ).13 C NMR (CDCl 3 , ppm) d: 178.17, 176.19 (COO); 39.86 (CH 2 ); 68.40 (CH); 14.98, 26.67, 27.31, 27.71 484 C.-L. Ma et al. / Polyhedron 31 (2012) 478–485 (butyl-C).119 Sn NMR (CDCl 3 , ppm) d: 120.6, 43.2. ½ a  22 D (c =1, EtOH) = 4.0°.4.3. X-ray crystallography Crystals were mounted in Lindemann capillaries under nitrogen. Diffraction data were collected with a Smart CCD area detector with graphite-monochromated Mo K a radiation (k = 0.71073 Å). A semi-empirical absorption correction was applied to the data. The structure was solved by direct methods using SHELXS -97 and reﬁned against F 2 by full-matrix least-squares using SHELXL -97 [21]. Hydrogen atoms were placed in calculated positions. Crystal data and experimental details of the structure determinations are listed in Table 1.Acknowledgments The authors thank the National Natural Science Foundation of China (20971096) and the Natural Science Foundation of Shandong Province (ZR2010BL019) for ﬁnancial supported.Appendix A. Supplementary data CCDC 832566, 832567, 832656, 832568 and 832569 contain the supplementary crystallographic data for complexes 1, 2, 4, 5 and 6, respectively. These data can be obtained free of charge via http:// www.ccdc.cam.ac.uk/conts/retrieving.html, or from the Cambridge Crystallographic Data Centre, 12 Union Road, Cambridge CB2 1EZ, UK; fax: (+44) 1223-336-033; or e-mail: deposit@ccdc.cam.ac.uk.References [1] (a) M. Gielen, Appl. Organomet. Chem. 16 (2002) 481; (b) J.P. Ashmore, T. Chivers, K.A. Kerr, J.H.G. Van Roode, Inorg. Chem. 16 (1977) 191; (c) V. Chandrasekhar, S. Nagendran, V. Baskar, Coord. Chem. Rev. 235 (2002) 1; (d) C. Janiak, J. Chem. Soc., Dalton Trans. (2003) 2781.[2] (a) M.J. Plater, A.J. Roberts, J. Marr, E.E. Lachowski, R.A. Howie, J. Chem. Soc., Dalton Trans. (1998) 797; (b) Y.F. Huang, K.H. Lii, J. Chem. Soc., Dalton Trans. (1998) 4085; (c) C.Y. Chen, P.P. Chu, K.H. Lii, Chem. Commun. (1999) 1473; (d) W. Uhl, Chem. Soc. Rev. 29 (2000) 259; (e) L.C. Hung, H.M. Kao, K.H. Lii, Chem. Mater. 12 (2000) 2411.[3] (a) M. Nath, R. Yadav, G. Eng, T.T. Nguyen, A. Kumar, J. Organomet. Chem. 577 (1999) 1; (b) M. Gielen, A. Khlouﬁ, M. Biesemans, R. Willem, J. Meunier-Piret, Polyhedron 11 (1992) 1861; (c) A.K. Saxena, F. Huber, Coord. Chem. Rev. 95 (1989) 109; (d) C.L. Ma, Q. Jiang, R.F. Zhang, Appl. Organomet. Chem. 17 (2003) 623; (e) C.L. Ma, J.H. Zhang, R.F. Zhang, Heteroat. Chem. 14 (2003) 636.[4] (a) R.R. Holmes, Acc. Chem. Res. 22 (1989) 190; (b) E.R.T. Tiekink, Appl. Organomet. Chem. 5 (1991) 1; (c) J. Beckmann, D. Dakternieks, A. Duthie, F.S. Kuan, K. Jurkschat, M.Schürmann, E.R.T. Tiekink, New J. Chem. 28 (2004) 1268; (d) E.R.T. Tiekink, Trends Organomet. Chem. 1 (1994) 71.[5] (a) C.L. Ma, Q.F. Zhang, R.F. Zhang, D.Q. Wang, Chem. Eur. J. 12 (2006) 420; (b) C.L. Ma, Q.F. Wang, R.F. Zhang, Inorg. Chem. 47 (2008) 7060; (c) C.L. Ma, J.F. Sun, J. Chem. Soc., Dalton Trans. (2004) 1785; (d) C.L. Ma, Q.F. Zhang, Inorg. Chem. Commun. 9 (2006) 607; (e) C.L. Ma, F. Li, D.Q. Wang, H.D. Yin, J. Organomet. Chem. 667 (2003) 5; (f) C.L. Ma, Q. Jang, R.F. Zhang, D.Q. Wang, J. Chem. Soc., Dalton Trans. (2003) 2975.[6] (a) U. Knof, A. von Zelewsky, Angew. Chem., Int. Ed. 38 (1999) 302; (b) A. von Zelewsky, O. Mamula, J. Chem. Soc., Dalton Trans. (2000) 219.[7] (a) L. Pellerito, L. Nagy, Coord. Chem. Rev. 224 (2002) 111; (b) M. Gielen, Coord. Chem. Rev. 151 (1996) 41; (c) M. Nath, S. Pokharia, R. Yadav, Coord. Chem. Rev. 215 (2001) 99; (d) M. Gielen, M. Biesemans, R. Willem, Appl. Organomet. Chem. 19 (2005) 440.[8] (a) S.L. Li, G.J. Ping, J. Liu, J.F. Ma, Z.M. Su, Inorg. Chem. Commun. 11 (2008) 220; (b) J.D. Lee, H.S. Kim, J. Organomet. Chem. 695 (2010) 463; (c) C.L. Ma, Q.F. Wang, R.F. Zhang, Eur. J. Inorg. Chem. (2008) 1926; (d) R.F. Zhang, Y. Ren, Q.F. Wang, C.L. Ma, J. Inorg. Organomet. Polym. 20 (2010) 399; (e) C.L. Ma, B.Y. Zhang, S.L. Zhang, R.F. Zhang, J. Organomet. Chem. 696 (2011) 2165.[9] (a) R.R. Holmes, C.G. Schmid, V. Chandrasekhar, R.O. Day, J.M. Holmes, J. Am.Chem. Soc. 109 (1987) 1408; (b) G.K. Sandhu, R. Hundal, J. Organomet. Chem. 412 (1991) 31.[10] J. Holecek, M. Nadvornik, K. Handlir, A. Lycka, J. Organomet. Chem. 315 (1986) 299.[11] C.L. Ma, Q.L. Li, M.J. Guo, R.F. Zhang, J. Organomet. Chem. 694 (2009) 4230.[12] A. Bondi, J. Phys. Chem. 68 (1964) 441.[13] K. Sisido, Y. Takeda, Z. Kinugawa, J. Am. Chem. Soc. 83 (1961) 538.[14] C.L. Ma, Y.F. Han, R.F. Zhang, D.Q. Wang, Eur. J. Inorg. Chem. 15 (2005) 3024.[15] C.L. Ma, J.K. Li, R.F. Zhang, D.Q. Wang, Inorg. Chim. Acta 359 (2006) 2407.[16] H.D. Yin, H.Y. Wang, D.Q. Wang, J. Organomet. Chem. 693 (2008) 585.[17] C.L. Ma, Q.F. Zhang, R.F. Zhang, L.L. Qiu, J. Organomet. Chem. 690 (2005) 3033.[18] C.L. Ma, G.R. Tian, R.F. Zhang, Inorg. Chem. Commun. 9 (2006) 882.[19] L.B. Chen, H. Lu, J. Zang, C. Wang, J. Med. Postgrad. 17 (2004) 685.[20] P.L. Zhang, W.Y. Gao, S. Turner, Mol. Cancer 2 (2003) 1.[21] G.M. Sheldrick, SHELXL -97, Program for Structure Solution, University of Göttingen, Germany, 1997.C.-L. Ma et al. / Polyhedron 31 (2012) 478–485 485 | [] | [] | ["[(C 6 H 5 ) 2 P(O)OSn(C 6 H 5 ) 3 ] n", "[(Bu 3 Sn) 2 [C 4 H 8 (COO) 2 ]] n", "[(Me 3 Sn) 2 [C 2 H 4 O(COO) 2 ]] n"] | ["triphenyl tin chloride--0.038 g, 0.01 mmol", "tri-nbutyltin chloride--0.651 g, 2 mmol", "trimethyltin chloride--0.398 g, 2 mmol"] | [] | ["L--0.022 g, 0.01 mmol", "(S)-(+)-methylglutaric acid--0.146 g, 1 mmol", "L -()-malic acid--0.134 g, 1 mmol"] | ["room temperature", "N/A", "N/A"] | ["2 days", "N/A", "N/A"] | ["chloroform--10 ml", "DMF--45 mL", "diethyl ether--N/A", "dichloromethane--N/A"]
j.molstruc.2004.05.009 | The resulting mixture was removed into a Parr Teﬂon-lined autoclave. The autoclave was then sealed and heated at 140 8C for 1 week. Colorless crystals of 1 suitable for X-ray crystallography were obtained in 15% yield. Elemental analysis calcd (%) for 1,C 18 H 20 Gd 2 O 18 : C 26.14, H 2.48; found: C 26.02, H 2.43. IR (KBr, cm 21 ): 3390(m), 2957(w), 1646(vs), 1580(vs), 1432(s), 1320(w), 916(w), 779(w), 730(w) (‘vs’, means very strong; ‘s’, means strong; ‘m’, means middle; ‘w’, means weak). | [] | [] | ["C 18 H 20 Gd 2 O 18"] | [] | [] | [] | ["140 8C"] | ["1 week"] | []
b714081a | Anal. Calcd for 5 C 10 H 6 HgN 12 : C, 24.27; H, 1.22; N, 33.97; Found: C, 23.95; H, 1.28; N, 33.79. IR (cm 1 ): 3453, 1597, 1550, 1410, 1147, 1068, 1030, 846, 820, 708, 682, 522.[Hg(L)Br] n (6). Complex 6 was obtained by the reaction of HgBr 2 (36 mg, 0.1 mmol) with HL (30 mg, 0.2 mmol) mixed with ca.12mlH 2 O under hydrothermal conditions. (heated to 158  C at a rate of 15.8  Ch 1 , at 158  C for 1.5 d and cooled to room temperature for 1 d). The resulted colorless crystals were washed with water, ethanol and acetone, and dried in air. | [] | ["1 d"] | ["[Hg(L)Br] n "] | ["HgBr 2--36 mg, 0.1 mmol"] | [] | ["HL--30 mg, 0.2 mmol"] | ["158  C"] | ["1.5 d"] | ["H 2 O--ca.12ml"]
chem.201404109 | Yield: 0.17 g (60%); m.p. 2598C (decomp); 1 H NMR (400 MHz, [D 6 ]DMSO, 308C): d =9.01 (d, J= 14 Hz, 2H; o-Ph), 7.90 (t, 2H; mPh), 7.49 (t, J = 10 Hz, 1 H; p-Ph), 3.80 ppm (s, 6H; tetrazole CH 3 ); 13 C NMR (100 MHz, [D 6 ]DMSO): d = 139.4 (o-Ph), 132.9 (m-Ph), 128.1 (p-Ph), 33.4 ppm (tetrazole CH 3 ). FT-IR: n ˜ = 1548 (s), 1415 (m), 1171 (s), 1027 (m), 703 cm 1 (m); ESI-MS + (solvent: DMSO/MeOH, 35 eV): m/z (%): 575 (50) [BiPhL 2 (H 2 O) 2 + Na] + , 540 (80) [BiPhL 2 + Na] + , 517 (10) [BiPhL 2 +H] + , 501 (40) [BiPhL(CH 3 OH) 2 (H 2 O) 2 ] + ; elemental analysis calcd (%) for BiC 10 H 11 N 8 S 2 : C 23.26, H 2.16, N 21.70; found: C 24.05, H 2.76, N 21.75.[BiPh(2-MMI) 2 ] (7)—1:2 reaction of BiPhCl 2 with [Na(2-MMI)] Salt metathesis method: All the manipulations were carried out under nitrogen atmosphere. The sodium salt of methyl-1H-imidazole-2-thiol (0.25 g, 1.84 mmol) was dissolved in dry methanol (20 mL). The resultant yellow brown solution was cooled below 08C before the addition of phenyl bismuth dichloride (0.33 g, 0.92 mmol). The reaction mixture was stirred for 7 h and resultant yellow precipitate was filtered and washed with methanol and ethanol. Yield: 0.20 g (77%); m.p. 178 8C (decomp); 1 H NMR (400 MHz, [D 6 ]DMSO, 30 8C): d = 8.22 (d, J=9.0 Hz, 2 H; o-Ph), 7.54 (t, J= 7.0 Hz, 2 H; m-Ph), 7.33 (t, 1H; p-Ph), 6.99 (s, 2H; imidazole CH), 6.71 (s, 2H; imidazole CH), 3.44 ppm (s 6 H; imidazole CH 3 ). | [] | [] | ["BiC 10 H 11 N 8 S 2"] | ["BiPhCl 2--0.33 g, 0.92 mmol", "Na(2-MMI)--0.25 g, 1.84 mmol"] | [] | ["methyl-1H-imidazole-2-thiol--0.25 g, 1.84 mmol"] | ["below 08C"] | ["7 h"] | ["dry methanol--20 mL"]
ic001012o | Colorless, prismatic crystals of 6 were observed after the solution was evaporated for several days at room temperature. They were collected in 62.9% yield (0.017 g) following a filtration and drying procedure.The final pH value was 2.5. IR(4000-400 cm -1 ): 3586.4(m), 33323217(br), 1700.4(s), 1648.8(vs), 1557.9(vs), 1501.6(s), 1454.3(m), 1318.6(w), 1194.7(m), 996.2(m), 858.2(m), 819.2(s), 777.1(s), 583.0(s), 425.8(m). | [] | ["several days"] | ["6"] | [] | [] | [] | [] | [] | []
d0nj00894j | [Cu 4 Br 4 (C 21 H 24 N 3 P) 2 ] n (2). Oﬀ-white powder. Anal. calc. for C 42 H 48 Br 4 Cu 4 N 6 P 2 (1272.62): C, 39.6; H, 3.8; N, 6.6%. Found: C, 39.8; H, 3.9; N, 6.8%. FT-IR (KBr, cm 1 ): 419 (w), 503 (w), 689 (w), 716 (w), 762 (vs), 779 (vs), 937 (w), 959 (m), 995 (w), 1013 (w), 1061 (m), 1159 (m), 1231 (w), 1273 (w), 1317 (w), 1433 (s), 1441 (s), 1477 (vs), 1566 (s), 1599 (vs), 2882 (m), 2924 (w), 2951 (w), 3005 (w), 3021 (w), 3053 (w). | [] | [] | ["[Cu 4 Br 4 (C 21 H 24 N 3 P) 2 ] n", "C 42 H 48 Br 4 Cu 4 N 6 P 2"] | [] | [] | [] | [] | [] | []
c5ce01952d | Synthesis of {[CdĲ3,4-pyrdc)Ĳbpe) 0.5 ĲH 2 O)]·(H 2 O)} n (2). The synthesis of compound 2 is similar to that of compound 1, except for the solvent medium of the reaction. Compound 2 was obtained with a H 2 O/EtOH mixture instead of H 2 O/ MeOH. Colorless needle-shaped single crystals suitable for X-ray diffraction analysis were obtained from the junction of the layers. The crystals were separated and washed with copious amounts of cold water and ethanol, and dried under air. | [] | [] | ["{[Cd(3,4-pyrdc)(bpe) 0.5 H 2 O)]·(H 2 O)} n", "NaN"] | [] | [] | [] | [] | [] | ["H 2 O--NaN", "EtOH--NaN"]
j.ica.2014.02.005 | 2.2.3. Synthesis of {[Zn( l -bib) 2 ](ClO 4 ) 2 (Et 2 O) 0.5 (H 2 O) 0.25 } n (3) The bib (0.085 g, 0.45 mmol) was added to a solution of Zn(ClO 4 ) 2 6H 2 O (0.083 g, 0.22 mmol) in DMF (15 mL) and the reaction mixture was stirred at room temperature for 2 h and then ﬁltered. Colorless needle-shaped single crystals of 3 were obtained by slow evaporation of the solvent at room temperature in a Petri dish after 2–3 days. The crystals were washed with EtOH and diethyl ether and dried in vacuum. (0.07 g, 51% yield based on Zn). Anal. Calc. for C 22 H 33.5 Cl 2 N 8 O 8.8 Zn: C, 38.5; H, 4.9; N, 16.3. | [] | ["2-3 days"] | ["{[Zn( l -bib) 2 ](ClO 4 ) 2 (Et 2 O) 0.5 (H 2 O) 0.25 } n", "C 22 H 33.5 Cl 2 N 8 O 8.8 Zn"] | ["Zn(ClO 4 ) 2 6H 2 O--0.083 g, 0.22 mmol"] | [] | ["bib--0.085 g, 0.45 mmol"] | ["room temperature"] | ["2 h"] | ["DMF--15 mL", "EtOH--not specified", "diethyl ether--not specified"]
j.poly.2017.03.026 | 6 Cd(CH 3 COO) 2 ·2H 2 O (27 mg, 0.1 mmol) and 4-pyao (12 mg, 0.1 mmol) were dissolved in a CH 3 OH:H 2 O:dmf mixture (3:1:1, 50 mL) upon heating in an ultrasonic bath for 10 min, then 1,3-bdcH 2 (17 mg, 0.1 mmol) was added and heating was continued for 10 min. The resulting solution was filtered off and then slowly cooled to room temperature. Colorless crystals of plate habitus were precipitated after one week. Yield: ~21% (11.04 mg, based on Cd). Anal. Calc. for C 17 H 23 CdN 3 O 9 , %: C, 38.83; H, 4.41; N, 7.99. Found, %: C, 38.71; H, 4.17; N, 7.62. IR (cm -1 ): 3148 (w), 3067 (w), 2998 (w), 2900 (w), 2781 (w), 1608 (s), 1569 (m), 1551 (m), 1540 (m), 1485 (m), 1429 (m), 1380 (s), 1314 (m), 1274 (m), 1224 (m), 1179 (m), 1162 (m), 1102 (m), 1073 (m), 1064 (m), 1028 (m), 1003 (s), 994 (s), 973 (m), 947 (m), 935 (w), 848 (w), 831 (s), 768 (m), 731 (v.s), 668 (s), 661 (s), 540 (w), 470 (w), 449 (w). 2.2.7. Synthesis of {[Cd(1,4-bdc)(4-pyao) 2 (H 2 O)]∙dmf} n (7). Cd(BF 4 ) 2 ∙xH 2 O (29 mg, 0.1 mmol) and 4-pyao (24 mg, 0.2 mmol) were dissolved in a CH 3 OH:H 2 O:dmf mixture (3:1:1, 50 mL) upon heating and stirring for 10 min, then 1,4-bdcH 2 (17 mg, 0.1 mmol) was added. The resulting solution was heated and stirred for 10 min, filtered off and then slowly cooled to room temperature. Colorless crystals of plate habitus were precipitated after 3-4 days. Yield: ~38% (23.25 mg, based on Cd). Anal. Calc. for C 23 H 25 CdN 5 O 8 , %: C, 45.14; H, 4.11; N, 11.44. Found, %: C, 44.97; H, 4.02; N, 11.38. IR (cm 1 ): 3143 (w), 3063 (w), 2983 (w), 2887 (w), 2759 (w), 2603 (w), 1680 (m), 1608 (s), 1568 (v.s), 1520 (m), 1506 (m), 1426 (m), 1414 (m), 1385 (v.s), 1332 (w), 1300 (m), 1227 (m), 1089 (m), 1066 (m), 1017 (m), 996 (v.s), 933 (m), 872 (m), 828 (s), 751 (s), 656 (m), 536 (w), 526 (w), 450 (w), 406 (w). 2.2.8. Synthesis of {[Zn(1,4-bdc)(4-pyao) 2 ]∙dmf} n (8). Zn(BF 4 ) 2 ∙xH 2 O (24 mg, 0.1 mmol) and 4-pyao (24 mg, 0.2 mmol) were dissolved in a CH 3 OH:dmf mixture (4:1, 50 mL) upon heating and stirring for 10 min, then 1,4-bdcH 2 (17 mg, 0.1 mmol) was added. The resulting solution was heated and stirred for 10 min, filtered off and then slowly cooled to room temperature. Colorless crystals of block habitus were precipitated after 3-4 days. Yield: ~41% (22.42 mg, based on Zn). Anal. Calc. for C 23 H 23 N 5 O 7 Zn, %: C, 50.51; H, 4.24; N, 12.81. Found, %: C, 50.48; H, 3.92; N, 12.78. IR (cm -1 ): 3064 (w), 2973 (w), 2901 (w), 2820 (w), 2658 (w), 2544 (w), 1676 (s), 1575 (m), 1510 (m), 1423 (s), 1407 (s), 1282 (s), 1136 (w), 1113 (w), 1019 (w), 997 (w), 933 (m), 880 (m), 781 (m), 728 (s), 565 (w), 528 (w), 449 (w). 2.2.9. Synthesis of {[Cd(1,4-bdc)(4-pyao) 2 )]∙dmf} n (9). | [] | ["1 day", "3-4 days", "3-4 days"] | ["Cd(D-Hca)2(bth)(H2O)3H2O", "C17H23CdN3O9", "{[Cd(1,4-bdc)(4-pyao)2(H2O)]∙dmf}n", "{[Zn(1,4-bdc)(4-pyao)2]∙dmf}n", "{[Cd(1,4-bdc)(4-pyao)2)]∙dmf}n"] | ["Cd(CH3COO)2·2H2O--27 mg, 0.1 mmol", "Cd(BF4)2∙xH2O--29 mg, 0.1 mmol", "Zn(BF4)2∙xH2O--24 mg, 0.1 mmol"] | ["1,3-bdcH2--17 mg, 0.1 mmol", "1,4-bdcH2--17 mg, 0.1 mmol", "1,4-bdcH2--17 mg, 0.1 mmol"] | ["4-pyao--12 mg, 0.1 mmol", "4-pyao--24 mg, 0.2 mmol", "4-pyao--24 mg, 0.2 mmol"] | [] | ["10 min", "10 min", "10 min"] | ["CH3OH:H2O:dmf--3:1:1, 50 mL", "CH3OH:H2O:dmf--3:1:1, 50 mL", "CH3OH:dmf--4:1, 50 mL"]
j.ica.2013.03.033 | 2.3.2. [Mn 5 (Hptz) 2 (ptz) 4 ] n (2) A mixture of MnCl 2 4H 2 O (0.050 g, 0.25 mmol), H 2 ptz (0.068 g, 0.3 mmol), triethylamine (0.101 g, 1.0 mmol) and deionized water (10 mL) was placed in a Teﬂon-lined stainless steel autoclave (15 mL) and was stirred at room temperature for 2 h. The mixture was then heated at 180 °C for 24 h, followed by cooling down to room temperature. Transparent sheet-like crystals were collected by ﬁltration. Yield: 15% (based on H 2 ptz). Elemental Anal. Calc. | ["room temperature"] | [] | ["[Mn 5 (Hptz) 2 (ptz) 4 ] n", "NaN"] | ["MnCl 2 \n4H 2 O--0.050 g, 0.25 mmol"] | [] | ["H 2 ptz--0.068 g, 0.3 mmol", "triethylamine--0.101 g, 1.0 mmol"] | ["room temperature", "180 \n°C"] | ["2 h"] | ["deionized water--10 mL"]
c6cc03285k | 2H 2 O (0.0281g) in a water (4mL) solution was placed in a 20 mL vial. The sample was heated at 100 o C for 2 days, and then cooled to room-temperature. After washed by ethanol and distilled water, the colourless prism crystals were obtained as the main product (55% yield).Elemental Anal. Calcd. For C 42 H 31 B 2 Cd 3 N 16 O 12 : C, 38.46%; H, 2.38%; N, 17.10%, O, 14.65%. Aanl. Found: C, 38.34%; H, 2.53%; N, 17.51%, O, 14.22%. IR (KBr, cm -1 ): 1650(s), 1512(s), 1350(s), 1250(s), 1110(s), 805(s), 3180(m), 1700(m), 1490(m), 1470(m), 610(m), 2350(w), 707(w), 510(w), 480(w). ‡ Crystal data for BIF-80: C 19 H 21 BCdN 9 O 4 , M = 562.67, triclinic, a = 8.562(3) Å, b = 8.839(3) Å, c =16.904(5) Å, α = 82.238(7), β = 89.592(7), γ = 78.252(4), V = 1240.7(7) Å 3 , T = 293 K, space group P-1, Z = 2, 15563 reflections measured, 5644 independent reflections (R int = 0.0272). The final R 1 value was 0.0416 (I > 2σ(I)). The final wR(F 2 ) value was 0.1430 (I > 2σ(I)). The goodness of fit on F 2 was 1.106. ‡ Crystal data for BIF-81: C 42 H 31 B 2 Cd 3 N 16 O 12, M =1310.68, monoclinic, a = 28.187(10) Å, b = 14.002(4) Å, c = 27.657(10) Å, α Page 3 of 4 ChemComm ChemComm Accepted Manuscript Published on 08 June 2016. Downloaded by UNIVERSITY OF NEBRASKA on 09/06/2016 15:27:04. View Article Online DOI: 10.1039/C6CC03285K | [] | [] | ["BIF-80", "BIF-81"] | ["Cd--0.0281g"] | [] | ["H 2 O--4mL"] | ["100 o C"] | ["2 days"] | []
c5dt02100f | Synthesis of [Cd(3-bpd)(SCN) 2 ] n An aqueous solution (4.0 mL) of potassium thiocyanate (2.0 mmol, 0.194 g) was added to a methanolic solution (4.0 mL) of 1,2-bis-(pyridine-3-ylmethelyne)hydrazine (3-bpd) (1.0 mmol, 0.210 g) taken in a beaker and stirred for 30 minutes to mix well. Cd(NO 3 ) 2 ·4H 2 O (1.0 mmol, 0.308 g) was dissolved in 4.0 mL of water in a test tube. Then previously prepared mixed ligand solution was slowly and carefully layered with the aqueous Cd(NO 3 ) 2 solution using 5.0 mL of 1 : 1 v/v of a water and methanol mixture as buﬀer. The yellow needle-shaped crystals suitable for single crystal X-ray analysis were obtained after a few days. The crystals were collected and washed with a methanol–water mixture and dried under vacuum. (Yield = 76%.) Anal. calc. (%) for C 14 H 10 CdN 6 S 2 :C, 38.28; H, 2.28; N, 19.14. Found: C, 38.12; H, 2.39; N, 2.21. | [] | ["a few days"] | ["[Cd(3-bpd)(SCN) 2 ] n", "C 14 H 10 CdN 6 S 2"] | ["Cd(NO 3 ) 2 \n4H 2 O--1.0 mmol, 0.308 g"] | ["potassium thiocyanate--2.0 mmol, 0.194 g"] | ["1,2-bis-(pyridine-3-ylmethelyne)hydrazine (3-bpd)--1.0 mmol, 0.210 g"] | [] | ["30 minutes"] | ["methanolic solution--4.0 mL", "water--4.0 mL"]
j.ica.2011.07.044 | Found: C, 35.79; H, 4.09, N, 10.20%. IR data (KBr, cm 1 ): 3170 s, 2981 m, 1534 s, 1260 s, 1123 s, 1026 m, 953 w, 842 m, 772 m, 654 m, 508 w. | [] | [] | [] | [] | [] | [] | [] | [] | []
c3ce00057e | 34% based on tmtz. Anal. Calcd for C 66 H 73 Co 4 N 12 O 28.5 :C, 45.93; H, 4.26; N, 9.74. Found: C, 45.95; H, 4.23; N, 9.68. IR (cm 21 , KBr): 3770w, 3470~2940w, 1673m, 1613s, 1572s, 1487m, 1438m, 1390s, 1303w, 1274m, 1238m, 1200w, 1130m, 1088w, 1004w, 984w, 850w, 803w, 760m, 676m. | [] | [] | ["C 66 H 73 Co 4 N 12 O 28.5"] | [] | [] | [] | [] | [] | []
cphc.201201019 | [Mo 8 O 26 {Cu(2-PIC) 2 } 2 ·2-PIC] [Mo8-Cu2-5(2PIC)]: A mixture of Cu(NO 3 ) 2 ·3H 2 O (0.1 g, 0.4 mmol), MoO 3 (0.2 g, 0.35 mmol), BTC (0.35 g), and 2-methylpyridine (1.5 mL) was stirred in water (10 mL, pH 2.71). The mixture was kept under hydrothermal conditions at 1708C for 72 h. | [] | [] | ["[Mo 8 O 26 {Cu(2-PIC) 2 } 2 \n·2-PIC] [Mo8-Cu2-5(2PIC)]"] | ["Cu(NO 3 ) 2 \n·3H 2 O--0.1 g, 0.4 mmol", "MoO 3--0.2 g, 0.35 mmol"] | [] | ["BTC--0.35 g"] | ["1708C"] | ["72 h"] | ["water--10 mL", "2-methylpyridine--1.5 mL"]
j.poly.2012.05.028 | 2.3.2. Co(L 1 ) 2 Cl 2 (2) Blue crystals of 2 suitable for X-ray analysis were obtained by the similar method described for 1, except for using CoCl 2 6H 2 O instead of ZnCl 2 4H 2 O (ca. 30% yield based on L 1 ). Anal. Calc. for C 30 H 20 CoCl 2 N 8 S 2 : C, 52.49; H, 2.94; N, 16.32. Found: C, 52.37; H, 2.87; N, 16.29%. IR (cm 1 , KBr pellets): 3422w, 3049w, 1964w, 1892w, 1809w, 1762w, 1686w, 1594w, 1532w, 1516m, 1491m, 1473s, 1440s, 1370m, 1346m, 1335m, 1315m, 1292m, 1270s, 1239m, 1214m, 1188m, 1159m, 1126m, 1099m, 1073m, 1041m, 1024m, 1014s, 962s, 924m, 850w, 813m, 764s, 713m, 688s, 673m, 653m, 606s, 504m, 472m, 418m. | [] | [] | ["Co(L 1 ) 2 Cl 2"] | ["CoCl 2 6H 2 O--NaN"] | [] | ["L 1--NaN"] | [] | [] | []
s11243-011-9526-7 | This bis-diketone was dissolved in chloroform (50 mL), and a solution of N 2 H 4 H 2 O (0.75 g, 15 mmol) in methanol (5 mL) was added slowly. The mixture was stirred at 50 °C for 12 h, then the solvent was distilled off, and the residue was washed with water. The crude product was recrystallized from ethanol to afford colorless needles of H 2 L. Yield: 2.4 g, 90%. | [] | [] | ["H 2 L"] | [] | ["N 2 H 4 H 2 O--0.75 g, 15 mmol"] | ["bis-diketone--not available"] | ["50 °C"] | ["12 h"] | ["chloroform--50 mL", "methanol--5 mL"]
s10904-011-9626-z | IR(cm -1 ): 3310w, 1646s, 1570s, 1409s, 1247w, 1128w, 907m, 855m, 738m.2.2.2 [Ni(pda)(bib) 1.5 ] n (2) The hydrothermal reaction of NiCl 2 6H 2 O (0.239 g. 1 mmol), H 2 L (0.242 g, 1 mmol), bib (0.314 g; 1 mmol), NaOH (0.08 g, 2 mmol) and distilled water (15 mL) was heated to 160 C for 96 h in a 25 mL stainless steel reactor with a Teﬂon liner, followed by slow cooling to room temperature.Green crystals for compound 1were obtained in 41% for 1 (based on Ni). Elemental Anal. Calcd. (%) for C 44 H 35 N 6 NiO 4 : C,68.53; H,4.54;N,10.90. Found: C,68.41; H,4.52; N,11.30. | [] | [] | ["[Ni(pda)(bib) 1.5 ] n", "C 44 H 35 N 6 NiO 4"] | ["NiCl 2 ?6H 2 O--0.239 g, 1 mmol"] | ["NaOH--0.08 g, 2 mmol"] | ["H 2 L--0.242 g, 1 mmol", "bib--0.314 g, 1 mmol"] | ["160 \nC"] | ["96 h"] | ["distilled water--15 mL"]
ic020103d | 31 P (THF): δ 24.1 (s).Synthesis of Dianion 3. In a glovebox, solid 1 (19.7 mg, 4.92 × 10 -5 mol) was added to a DME solution of Na naphthalenide (2 mL, 5 × 10 -5 mol/mL, 10 -4 mol). After 10 min stirring at room temperature, a 31 P NMR spectrum of the red solution showed the presence of the dianion. The solution was then evaporated under vacuum. Once dry, the solid was kept under vacuum for several hours to allow for the sublimation of most of the naphthalene. In the glovebox, the solid was dissolved in a 1:1 mixture of DME and Et 2 O, and the solution was placed in a tube which was subsequently sealed. Dark red crystals formed within a few days at room temperature. As seen in the X-ray structure analysis, the crystals also contained one molecule of naphthalene. Alternatively, last traces of naphthalene were removed by extraction with dry hexanes to yield pure dianion. Yield: 90%, 30.0 mg, 4.5 × 10 -5 mol.31 P (THF-d 8 ): δ -2.7 (s).13 C (THF-d 8 ): δ 117.0-128.3 (CH of Ph), 131.7 (vt, AXX′, ∑J(CsP) ) 19.9, CR of PsPh), 132.8-140.0 (CH of Ph), 147.7 (s, CR of Ph), 156.6 (vt, AXX′, ∑J(CsP) ) 27.7, dCsPh).Synthesis of Complex 4[Li(2.2.1)] 2 . To a DME solution of Li naphthalenide (2 mL, 6.25 × 10 -5 mol/mL, 1.25 × 10 -4 mol) was added 1 (24.6 mg, 6.25 × 10 -5 mol) under argon. After 10 min, the solution was checked by 31 P NMR. The solution was then cooled to -78 °C, and [Pt(COD)Cl 2 ] (11.7 mg, 3.125 × 10 -5 mol) was added. The mixture was then warmed back to room temperature and brought back in the glovebox. Cryptand (2.2.1) (23 mg, 6.25 × 10 -5 mol) was then added inducing a rapid precipitation of red microcrystals which precluded the recording of 13 C NMR spectra.However, 31 P NMR of the crude mixture revealed the formation of a single species. The microcrystals were collected on a fine frit.Yield: 84%, 46.0 mg, 2.6 × 10 -5 mol.31 P (THF): δ 67.1 (s, 1 J(Pt-P) ) 957 Hz).1 H (THF-d 8 ): δ 6.98-7.50 (m, 40H, H of C 6 H 5 groups). Anal. Calcd for C 88 H 112 Li 2 N 4 O 12 P 4 Pt: C, 60.37; H, 6.45.Found C, 60.80; H, 6.65.Synthesis of Complex 4[Na(DME,Et 2 O)] 2 . Diphosphetene 1 (19.7 mg, 5 × 10 -5 mol) was added to a DME solution of Na naphthalenide (2 mL, 5 × 10 -5 mol/mL, 1 × 10 -4 mol) under argon.After 10 min, the solution was checked by 31 P NMR. The solution was then cooled to -78 °C, and [Pt(COD)Cl 2 ] (8.6 mg, 2.5 × 10 -5 mol) was added. The mixture was then warmed back to room temperature and brought back in the glovebox. The volume of solvent was reduced under vacuum, and the complex was characterized in a mixture of DME and THF-d 8 . To obtain crystals, the solution was taken to dryness and the solid dissolved in a mixture of DME and Et 2 O. The solution was then sealed, and crystals formed within days at room temperature. Yield: 80%, 27.9 mg, 2.0 × 10 -5 mol.31 P (THF-d 8 ): δ 69.2 (s, 1 J(Pt-P) ) 943 Hz).13 C (THF-d 8 ): δ 59.5 (s, DME), 73.3 (s, DME), 124.0-132.3 (m, CH of Ph), 137.0 (m, CR of Ph), 148.0 (vt, AXX′, ∑J(CsP) ) 11.2, dCsPh), 152.6 (m, CR of PsPh). Anal. Calcd for C 68 H 80 Na 2 O 6 P 4 Pt‚(C 4 H 10 O) 0.5 : C, 60.26; H, 6.14. Found: C, 59.95; H, 6.45.X-ray Structural Determination. As described previously, dianion 3 and complexes 4[Li(2.2.1)] 2 and 4[Na(DME,Et 2 O)] 2 were crystallized in sealed tubes. In each case, the tube was broken in the glovebox, and crystals were protected with paratone oil for handling and then submitted to X-ray diffraction analysis. Data were collected on a Nonius Kappa CCD diffractometer using an Mo KR (λ ) 0.71070 Å) X-ray source and a graphite monochromator.Experimental details are described in Tables 1 and 2. The crystal structures were solved using SIR 97 11 and Shelxl-97.12 ORTEP drawings were made using ORTEP III for Windows.13 Acknowledgment. The authors thank the CNRS and the Ecole Polytechnique for supporting this work.Supporting Information Available: Listings of atomic coordinates, including H atoms and equivalent isotropic displacement parameters, bond lengths, and bond angles. This material is available free of charge via the Internet at http://pubs.acs.org.IC020103D (11) Altomare, A.; Burla, M. C.; Camalli, M.; Cascarano, G.; Giacovazzo, C.; Guagliardi, A.; Moliterni, A. G. G.; Polidori, G.; Spagna, R. SIR97, an integrated package of computer programs for the solution and refinement of crystal structures using single-crystal data; 1999.(12) Sheldrick, G. M. SHELXL-97; Universita¨t Go¨ttingen: Go¨ttingen, Germany, 1998.(13) Farrugia, L. J. ORTEP-3; Department of Chemistry, University of Glasgow: Glasgow, 2000.Dianionic Platinadiphospholene Complexes Inorganic Chemistry, Vol. 41, No. 23, 2002 6037 | ["room temperature", "room temperature"] | ["several hours", "several hours"] | ["Dianion 3", "Complex 4[Li(2.2.1)] 2", "Complex 4[Na(DME,Et 2 O)] 2"] | ["Na naphthalenide--2 mL, 5 × 10 -5 mol/mL, 10 -4 mol", "Li naphthalenide--2 mL, 6.25 × 10 -5 mol/mL, 1.25 × 10 -4 mol"] | ["Cryptand (2.2.1)--23 mg, 6.25 × 10 -5 mol", "[Pt(COD)Cl 2 ]--11.7 mg, 3.125 × 10 -5 mol"] | ["Diphosphetene 1--19.7 mg, 5 × 10 -5 mol", "1--24.6 mg, 6.25 × 10 -5 mol"] | ["room temperature", "-78 °C"] | ["10 min", "10 min"] | ["DME--2 mL", "Et 2 O--1 mL", "DME and Et 2 O--1:1 mixture"]
s0277-5387(01)00879-8 | 3 .2 .9 . Preparation of [ Ag 2 ( ppsp ) 2 ( NO 3 ) 2 ] n (5) To a solution of AgNO 3 (0.17 g, 1 mmol) in 20 ml of DMF, a solution of the ligand ppsp (0.2 g, 1 mmol) in acetonitrile (10 ml) was added. After stirring and ﬁltra | [] | [] | ["[Ag 2 (ppsp) 2 (NO 3 ) 2 ] n"] | ["AgNO 3--0.17 g, 1 mmol"] | [] | ["ppsp--0.2 g, 1 mmol"] | [] | [] | ["DMF--20 ml", "acetonitrile--10 ml"]
a903487k | Found: C, 25.6; H, 0; N, 44.9. Calc. for C 4 MnN 6 : C, 25.7; H, 0; N, 44.9%. µ eff (289.5 K) = 5.43 µ B . Λ M (10 ⫺3 M in water) = 224 S cm ⫺1 . IR (cm ⫺1 , Nujol) 2360w, 2325m, 2292s, 2262s and 2192s. | [] | [] | ["C 4 MnN 6"] | [] | [] | [] | [] | [] | []
s0277-5387(01)00804-x | 2 .3 .[ Mn 2 ( C 8 H 4 O 8 ) 2 ( C 8 H 7 N 3 ) 2 ] ·H 2 O (3) 5-Hydroxyisophthalic acid (102 mg, 0.57 mmol), manganese(II) acetate tetrahydrate (138 mg, 0.56 mmol), pyridine-2-(1H-pyrazol-3-yl) (149 mg, 1.026 mmol) and water (20 ml) were placed in a 45 ml bomb. The resulting mixture was heated at 100°Ch −1 to 240°C. After 2 h the bomb was cooled to 180°C at 5°Ch −1 and after 6 h the bomb was cooled at 2°Ch −1 to r.t. before being opened. The colourless solid (161 mg, 74%) was harvested but was not phase pure. IR (KBr, cm −1 ): 1615m, 1577m, 1561m, 1541s, 1516w, 1489w, 1433m, 1411sh, 1386s, 1361m, 1300m, 1272m, 1218w, 1105w, 1089w, 1059w, 1018w, 1002w, 978w, 968w, 930w, 890w, 814w, 801m, 784m, 766m, 725m, 640w, 617w. | [] | ["6 h"] | ["[Mn 2 (C 8 H 4 O 8 ) 2 (C 8 H 7 N 3 ) 2] ·H 2 O", "NaN"] | ["manganese(II) acetate tetrahydrate--138 mg, 0.56 mmol"] | [] | ["5-Hydroxyisophthalic acid--102 mg, 0.57 mmol", "pyridine-2-(1H-pyrazol-3-yl)--149 mg, 1.026 mmol"] | ["100°C to 240°C"] | ["2 h"] | ["water--20 ml"]
rsta.2016.0031 | detector. A sample of colourless microcrystalline 1-MeOH was synthesized as previously described. Colourless crystals of 1-MeOH were ground in the mother liquor with a glass rod and introduced into a 1 mm kapton capillary. The 1 mm kapton capillary was introduced into a 1.5 mm quartz capillary where the microcrystalline sample was unloaded with the help of a ﬁne glass rod. Finally, the kapton capillary was removed before conducting the diffraction experiment. | [] | [] | ["1-MeOH"] | [] | [] | [] | [] | [] | []
acs.cgd.5b01365 | Reaction of [Cu(Clac) 2 ] + Hpz in MeOH. Synthesis of [Cu(μClac) 2 (Hpz) 2 ] n , 2m, [{Cu 2 (μ-pz)(μ-OCH 2 COO)(Hpz)(MeOH)} 2 (μClac) 2 ], 3t, and [{Cu 3 (μ 3 -OH)(μ-pz) 3 (Hpz) 2 } 2 (μ-Clac) 2 ](Cl) 2 , 4h. To a solution of 1.38 g of [Cu(Clac) 2 ] (5.52 mmol) in 50 mL of MeOH, a solution of Hpz (618 mg, 9.1 mmol) in 4 mL of MeOH was added under stirring. The resulting deep blue solution was allowed to evaporate in the air yielding pale-blue platelets of 2m, suitable for a SCXRD determination, that were washed with few drops of MeOH and dried in the air. From mother liquors of 2m a mixture of 2m, lightblue (3t) and dark-blue (4h) crystals was obtained. Some crystals of compound 3t and 4h were manually separated and employed for SCXRD determinations (3t). In the case of 3t, it was possible to obtain also the elemental analysis and IR spectrum.Compound 2m. Yield: 1.054 g, 60% (with respect to Hpz). Elem.Anal. % Calcd for Cu(ClCH 2 COO) 2 (Hpz) 2 : C = 31.06; H = 3.13; N = 14.49. Found: C = 30.65, H = 3.09, N = 13.91. IR (ATR, cm −1 ): 3145, 3118, 2985, 2945, 1574, 1553, 1404, 1364, 1253, 1169, 1152, 1071, 1050, 956, 931, 916, 886, 853, 784, 687, 617. μ eff (293 K) = 2.277 μ B (calculated for C 10 H 12 Cl 2 CuN 4 O 4 ). | [] | [] | ["[Cu(μClac) 2 (Hpz) 2 ] n", " [{Cu 2 (μ-pz)(μ-OCH 2 COO)(Hpz)(MeOH)} 2 (μClac) 2 ]", " [{Cu 3 (μ 3 -OH)(μ-pz) 3 (Hpz) 2 } 2 (μ-Clac) 2 ](Cl) 2"] | ["[Cu(Clac) 2 ]--1.38 g, 5.52 mmol"] | [] | ["Hpz--618 mg, 9.1 mmol"] | [] | [] | ["MeOH--50 mL"]
cg200926z | Elemental analysis, calcd for C 20 H 14 N 4 O 4 Zn: C, 54.63; H, 3.21; N, 12.74%. Found: C, 54.28; H, 3.36; N, 13.09%. IR (KBr, cm −1 ): 3124 m, 2362w, 1567 m, 1538 m, 1445s, 1383s, 1307 m, 1249s, 1143s, 1076s, 962s, 841s, 762s, 705 m, 658s, 528 m, 481 m, 422w. | [] | [] | ["C 20 H 14 N 4 O 4 Zn"] | [] | [] | [] | [] | [] | []
cg500045q | Synthesis of [Ag 6 (H 2 pyttz-II) 4 ][CoW 12 O 40 ]·2H 2 O (2). A mixture of K 6 CoW 12 O 40 (300 mg), AgNO 3 (150 mg), H 2 pyttz (50 mg), NH 4 VO 3 (36 mg), and H 2 O (10 mL) was stirred for 1 h in air. The pH was then adjusted to 1.86 with 1 M HCl, and the mixture was transferred to an 18 mL Teﬂon-lined reactor. After 6 days’ heating at 170 °C, the reactor was slowly cooled to room temperature over a period of 16 h. Blue block crystals of 2 were ﬁltered, washed with water, and dried at room temperature (25% yield based on Ag). Anal. | [] | ["16 h"] | ["[Ag 6 (H 2 pyttz-II) 4 ][CoW 12 O 40 ]\n2H 2 O", "2"] | ["K 6 CoW 12 O 40--300 mg", "AgNO 3--150 mg", "NH 4 VO 3--36 mg"] | [] | ["H 2 pyttz--50 mg"] | ["170 \nC"] | ["6 days"] | ["H 2 O--10 mL"]
ic302662x | Synthesis of NiCoBpe 3. Reagents: Co(NO 3 ) 2 ·6H 2 O (0.078 mmol), Ni(NO 3 ) 2 ·6H 2 O (0.182 mmol), NaVO 3 (0.26 mmol), Bpe (0.26 mmol), H 2 O (30 mL), pH value: 6.0. After the reaction orange prism single crystals of NiCoBpe 3 together with dark brown single crystals of {Co 0.3 Ni 0.7 (Bpe)}(VO 3 ) 2 compound were obtained. That compound is isomorphic with previously reported {Ni(Bpe)}(VO 3 ) 2 phase [see ref 12c].Synthesis of NiBpe 4. Reagents: Ni(NO 3 ) 2 ·6H 2 O (0.26 mmol), NaVO 3 (0.26 mmol), Bpe (0.52 mmol), H 2 O (30 mLb X-ray diﬀraction patterns of as-synthesized CoNiBpe 2 compound and recycled CoNiBpe 2 after the cyanosilylation reactions), pH value: 6.5.After the reaction pale green prism single-crystals of NiBpe 4 together with emerald green single crystals of {Ni(Bpe)}(VO 3 ) 2 compound were obtained [see ref 12c]. The NiBpe 4 compound is a minor phase of the hydrothermal reaction. After the manual separation of the single crystals approximately 4 mg of sample per reaction are obtained. | [] | [] | ["NiCoBpe 3", "NiBpe 4"] | ["Co(NO 3 ) 2 ·6H 2 O--0.078 mmol", "Ni(NO 3 ) 2 ·6H 2 O--0.182 mmol", "Ni(NO 3 ) 2 ·6H 2 O--0.26 mmol"] | [] | ["NaVO 3--0.26 mmol", "Bpe--0.26 mmol", "Bpe--0.52 mmol"] | [] | [] | ["H 2 O--30 mL", "H 2 O--30 mL"]
aoc.4796 | 3.2 ¦ Synthesis of Hpmad NH 2 OH·HCl (1.39 g, 20 mmol) was neutralized by sodium carbonate (1.06 g, 10 mmol) in water (20 mL), to which 2‐cyanopyrimidine (2.10 g, 20 mmol) in 10 mL of ethanol was added dropwise. The resulting mixture was heated to reflux for 2 hr and cooled down to room temperature. White crystalline material started to appear after a few minutes. The crystalline material was filtered and washed thoroughly with cold ethanol and dried under vacuum. Yield: 2.45 g (89%).1 H‐NMR [dimethylsulfoxide (DMSO)‐d 6 , 500 MHz; δ (ppm)]: 10.18 (s, 1H); 8.84–8.83 (m, 2H); 7.50 (t, J = 5 Hz, 1H), 5.89 (s, 2H).13 C‐NMR [DMSO‐d 6 , 125 MHz; δ (ppm)]: 158.8, 157.8, 149.5, 121.7.3.3 ¦ Synthesis of [Co 3 (Hpmad) 6 ]· (4‐sb) 2 ·(CH 3 COO) 2 ·(H 2 O) 2 (1) A mixture of Co (CH 3 COO) 2 ·4H 2 O (0.2 mmol, 49.8 mg), Hpmad (0.4 mmol, 55.2 mg), H 2 (4‐sb) (0.2 mmol, 0.048 g), methanol (10 mL) and water (8 mL) was stirred for 10 min at room temperature. The resulting solution was left at room temperature, and purple black crystals of 1 were obtained after 5 days. The purple black crystals of FIGURE 10 Plots of χ M T vs. T for 4 between 2 and 300 K. Inset: temperature dependence of χ M −1 . The red solid lines represent the fitting results FIGURE 11 Plots of χ M T vs. T for 5 between 2 and 300 K. Inset: temperature dependence of χ M −1 . The red solid lines represent the fitting results YIN AND ZHU 7of10 | [] | [] | ["Hpmad NH 2 OH·HCl", "[Co 3 (Hpmad) 6 ]· (4‐sb) 2 ·(CH 3 COO) 2 ·(H 2 O) 2"] | ["sodium carbonate--1.06 g, 10 mmol", "Co (CH 3 COO) 2 ·4H 2 O--0.2 mmol, 49.8 mg"] | [] | ["2‐cyanopyrimidine--2.10 g, 20 mmol", "Hpmad--0.4 mmol, 55.2 mg", "H 2 (4‐sb)--0.2 mmol, 0.048 g"] | ["reflux", "room temperature"] | ["2 hr", "5 days"] | ["water--20 mL", "ethanol--10 mL", "methanol--10 mL"]
j.ica.2016.07.027 | 2.6. Preparation of [Cd(adcH) 2 (4-bpfp)] n (5) The procedure for the synthesis of 1 was followed, with the substitution of 4-bpfp (84 mg, 0.28 mmol) as the dipyridyl component. | [] | [] | ["[Cd(adcH) 2 (4-bpfp)] n"] | [] | [] | ["4-bpfp--84 mg, 0.28 mmol"] | [] | [] | []
j.poly.2004.06.003 | 2.3. Synthesis of Cu(II)–M(II) (M = Mg, Ca, Sr, Ba) Schiﬀ bases complexes 2.3.1. Synthesis of [Mg(H 2 O) 6 ][CuL] 2 Æ 4H 2 O(1) K[CuL] Æ 2.5H 2 O (2 mmol) was dissolved in 20 mL H 2 O. MgCl 2 Æ 6H 2 O (1 mmol) was then added to the ﬁltrate with stirring at 25 C for half an hour. A violet precipitate was obtained, which could be recrystallized from hot water (90 C). The ﬁltrate was allowed to evaporate slowly at room temperature. After several days violet red crystals, which were suitable for X-ray diﬀraction, were obtained. Yield 72%. Anal. Calc. for C 24 H 42 N 4 O 18 MgCu 2 : C, 34.9; H, 5.1; N, 6.8. Found: C, 34.6; H, 5.2; N, 6.6%. FTIR (KBr; cm 1 ): 3242s, 1640s, 1601s, 1351m, 1538m, 1292m. UV–Vis (in CH 3 OH, k max , nm): 346, 567. | [] | [] | ["[Mg(H 2 O) 6 ][CuL] 2 Æ 4H 2 O"] | ["K[CuL] Æ 2.5H 2 O--2 mmol", "MgCl 2 Æ 6H 2 O--1 mmol"] | [] | [] | ["25 \nC", "90 \nC"] | [] | ["H 2 O--20 mL"]
00958972.2012.712116 | 2.2.2. Synthesis of [Cu 2 (L)(dpe) 0.5 ] .2.5H 2 O (2). Reaction mixture of Cu(NO 3 ) 2  3H 2 O (24.1 mg, 0.1 mmol), H 2 L (29.6 mg, 0.1 mmol), dpe (18.2 mg, 0.1 mmol), 2 mL ethanol, and NaOH (8.0 mg, 0.2 mmol) in 12 mL of water was sealed in a 16 mL Teflon-lined stainless steel container and heated at 180  C for 3 days. After cooling to room temperature, yellow block crystals of 2 were collected by filtration and washed by water and ethanol several times with a yield of 36% based on H 2 L. Anal. Calcd for C 44 H 40 N 6 O 13 Cu 4 (%): C, 47.40; H, 3.62; N, 7.54; Cu, 22.82. Found (%): C, 47.26; H, 3.42; N, 7.59; Cu, 22.54. IR (KBr pellet, cm 1 ): 3425 (m), 1613 (s), 1576 (s), 1512 (w), 1432 (w), 1398 (m), 1343 (s), 1297 (m), 1267 (m), 1234 (m), 1208 (m), 1187 (m), 1154 (w), 1102 (m), 980 (w), 841 (w), 748 (s), 638 (m), 613 (m), 554 (m), 431 (m). | [] | [] | ["[Cu 2 (L)(dpe) 0.5 ] .2.5H 2 O", "C 44 H 40 N 6 O 13 Cu 4"] | ["Cu(NO 3 ) 2 \n3H 2 O--24.1 mg, 0.1 mmol"] | ["NaOH--8.0 mg, 0.2 mmol"] | ["H 2 L--29.6 mg, 0.1 mmol", "dpe--18.2 mg, 0.1 mmol"] | ["180 \nC"] | ["3 days"] | ["2 mL ethanol--", "water--12 mL"]
j.poly.2020.114885 | 2.3. Synthesis of (C 5 H 7 N 2 ) 6 [Ba 3 (H 2 O) 5.3 Fe 4 (C 2 O 4 ) 12 ]5H 2 O(2) Compound 2 was obtained by employing a similar procedure as that for compound 1, except that {Ba 6 (H 2 O) 17 [Cr(C 2 O 4 ) 3 ] 4 }7H 2 O was replaced by {Ba 6 (H 2 O) 17 [Fe(C 2 O 4 ) 3 ] 4 }7H 2 O (1.27 g, 0.5 mmol). | [] | [] | ["(C 5 H 7 N 2 ) 6 [Ba 3 (H 2 O) 5.3 Fe 4 (C 2 O 4 ) 12 ]\n5H 2 O", "Compound 2"] | ["{Ba 6 (H 2 O) 17 [Fe(C 2 O 4 ) 3 ] 4 }\n7H 2 O--1.27 g, 0.5 mmol"] | [] | [] | [] | [] | []
j.poly.2012.10.036 | Complexes 2, 3 and 4 were obtained by following a similar procedure to that of 1, by using Mn(p-(NO 2 )C 6 H 4 COO) 2 4H 2 O (2.295 g, 5 mmol), Mn(m-(NO 2 )C 6 H 4 COO) 2 2H 2 O (2.115 g, 5 mmol), and Mn(o-(NO 2 )C 6 H 4 COO) 2 H 2 O (2.025 g, 5 mmol), respectively, instead of Mn(C 6 H 5 COO) 2 4H 2 O. | [] | [] | [] | ["Mn(p-(NO 2 )C 6 H 4 COO) 2 4H 2 O--2.295 g, 5 mmol", "Mn(m-(NO 2 )C 6 H 4 COO) 2 2H 2 O--2.115 g, 5 mmol", "Mn(o-(NO 2 )C 6 H 4 COO) 2 H 2 O--2.025 g, 5 mmol"] | [] | [] | [] | [] | []
j.jssc.2007.05.033 | calcd.: C, 35.64%; H, 5.99%; N, 5.94%. Found: C, 35.48%; H, 6.12%; N, 5.86%. IR (cm 1 ): 3253 (s), 2974 (s), 2932 (s), 1679 (s), 1610 (s), 1526 (s), 1409 (s), 1384 (s), 1056 (m), 817 (s), 801 (s), 739 (s), 664 (s), 638 (s). During this process, we also got some colorless crystals of compound 5. | [] | [] | ["compound 5"] | [] | [] | [] | [] | [] | []
j.molstruc.2014.07.079 | Synthesis of [Ag(NO 3 )(L)] (2) A methanol solution (5 mL) of AgNO 3 (0.03 mmol, 5.1 mg) was layered onto a tetrahydrofuran solution (5 mL) of L (0.03 mmol, 11.1 mg). After 6 days, colorless crystals suitable for single crystal X-ray diffraction were obtained in a 77% yield (12.5 mg) based on silver(I) salt. m.p. 239 C (dec.). Anal. Calcd for C 22 H 14 N 3 O 7 Ag: C, 48.91; H, 2.61; N, 7.78%. Found: C, 48.93; H, 2.60; N, 7.77%. IR (KBr pellet, cm 1 ): 1753(s, m (C@O)), 1506(m), 1421(m), 1361(s, m (NO 3  )), 1267(s), 1062(m), 902(m), 692(s). | [] | [] | ["[Ag(NO 3 )(L)]", "2", "C 22 H 14 N 3 O 7 Ag"] | ["AgNO 3--0.03 mmol, 5.1 mg"] | [] | ["L--0.03 mmol, 11.1 mg"] | [] | ["6 days"] | ["methanol--5 mL", "tetrahydrofuran--5 mL"]
cg1005874 | Elem. Anal.: C, 33.58% (calc 33.96%); H, 1.47% (calc 1.42%); Sn, 42.26% (calc 41.99%). IR (KBr): 3430 m, 1634 w, 1603 m, 1593 m, 1528 s, 1511 s, 1481 m, 1414 s, 1398 s, 1384 s, 1280 w, 1167 w, 1075 w, 942 w, 740 s, 716 m, 679 w, 654 m, 621 w, 593 w, 562 m, 475 w, 428 m, 406 m cm -1 . | [] | [] | [] | [] | [] | [] | [] | [] | []
00958972.2017.1280603 | According to the synthetic method, 2 and 3 were synthesized by assembly of L2 (0.5 g, 1.30 mmol) with CsCl (1.86 g, 2.21 mmol) and RbCl (0.91 g, 1.52 mmol), and they were recrystallized from water to obtain colorless prisms (38% yield) and yellow block crystals (35% yield), respectively. 2: IR(KBr) v: 3421s, 2997m, 2953m, 1632vs, 1522m, 1428w, 1232m, 1175s, 1084s, 1026 m cm −1 . Anal. Calcd for C 17 H 19 CsO 10 S: C, 37.23; H, 3.47. Found: C, 37.42; H, 3.58. 3: IR(KBr) v: 3436s, 3010m, 2948m, 1648vs, 1536m, 1415w, 1246m, 1174s, 1065s, 1036 m cm −1 . Anal. Calcd for C 34 H 33 O 18 Rb 2 S 2 : C, 42.32; H, 3.42. Found: C, 42.48; H, 3.54. | [] | [] | ["2", "3"] | [] | ["CsCl--1.86 g, 2.21 mmol", "RbCl--0.91 g, 1.52 mmol"] | ["L2--0.5 g, 1.30 mmol"] | [] | [] | ["water--recrystallized"]
b910588c | {[Er 2 L 2 (CF 3 SO 3 )(H 2 L) 4 (MeOH)]·CF 3 SO 3 } n (3). The procedure was the same as that for 1 using Er(CF 3 SO 3 ) 3 . Yellow single crystals of 3 were formed after two weeks. Yield (base on H 2 L): 0.015 g (40%). m. p. > 306 ◦ C (dec.). 1284 ([Er 2 L 2 (H 2 L)(CF 3 SO 3 )] + ). IR (CH 3 OH, cm -1 ): 3312 (m), 3008 (m), 1631 (s), 1539 (w), 1472 (m), 1445 (m), 1396 (w), 1341 (w), 1276 (s), 1251 (s), 1168 (s), 1017 (s), 756 (m), 630 (m). | [] | [] | ["{[Er 2 L 2 (CF 3 SO 3 )(H 2 L) 4 (MeOH)]·CF 3 SO 3 } n"] | ["Er(CF 3 SO 3 ) 3 --NaN"] | [] | ["H 2 L--NaN"] | [] | ["two weeks"] | ["MeOH--NaN"]
cg100192z | [Zn(PNO) 2 (1,10-Phenanthroline)](H 2 O) 5/3 (3) was prepared by mixing20mLofZn(PNO) 2 water solution (5.71 g/L) and 4 mL of 1,10phenanthroline EtOH solution (18.0 g/L) in a flask. The mixture was placed in a water bath at 60 °C for 1 h and then set aside. After one day, the colorless crystal was formed. Yield: 0.10 g, 51%. The composition of complex (3) was also confirmed by 1 HNMR,δ (D 2 O, 400 MHz): 8.98 (2H, d, J = 4.3 Hz), 8.66 (2H, d, J = 8.0 Hz), 8.07 (2H, s), 7.96 (2H, d, J = 6.2 Hz), 7.90 (2H, t, J = 2.1 Hz), 7.37 (2H, t, J = 7.7 Hz), 6.68 (2H, d, J = 8.6 Hz), 6.53 (2H, t, J =7.0Hz). | [] | ["one day"] | ["[Zn(PNO) 2 (1,10-Phenanthroline)](H 2 O) 5/3", "complex (3)"] | ["Zn(PNO) 2 water solution--5.71 g/L"] | [] | ["1,10phenanthroline EtOH solution--18.0 g/L"] | ["60 °C"] | ["1 h"] | ["water--20 mL", "EtOH--4 mL"]
j.saa.2012.05.076 | Preparation of the ligand L A methanol solution (30 mL) of biphenic dihydrazide (1.351 g, 5 mmol) was added to a methanol solution (20 mL) of pyridine4-carboxaldehyde (1.232 g, 10 mmol). After 2 drops of HOAc was added. The mixture was reﬂuxed for 3 h. A yellow precipitate was formed through evaporation under vacuum, which was collected by ﬁltration, washed with methanol and ether, and dried over P 2 O 5 under vacuum. Yield: 62%, 1.39 g. Anal. Calcd. (%) for C 26 H 20 N 6 O 2 : C, 69.63; H, 4.49; N, 18.74. Found: C, 69.50; H, 4.60; N, 18.80. IR (cm 1 , KBr pellet): 3423(m), 3188(w), 3022(w), 2993(w), 1687(s), 1596(m), 1570(m), 1548(s), 1406(w), 1359(w), 1290(s), 1260(m), 1151(m), 1103(w), 1064(w), 1000(w), 925(w), 817(w), 752(m), 705(w), 661(w), 538(w).Preparation of the polymer 1 A 10 mL acetonitrile solution of Cd(NO 3 ) 2 4H 2 O (0.072 g, 0.2 mmol) was added slowly to a 10 mL ethanol solution of ligand L (0.045 g, 0.1 mmol). The mixture was stirred for 0.5 h at room temperature. The resulting solution was ﬁltrated and left for slowly evaporating for several days at room temperature to give X-ray quality yellow block crystals in 75% yields based on ligand L. Anal. | [] | [] | ["C 26 H 20 N 6 O 2"] | ["Cd(NO 3 ) 2 \n4H 2 O--0.072 g, 0.2 mmol"] | [] | ["biphenic dihydrazide--1.351 g, 5 mmol", "pyridine4-carboxaldehyde--1.232 g, 10 mmol"] | [] | ["3 h", "0.5 h"] | ["methanol--30 mL", "methanol--20 mL", "HOAc--2 drops", "acetonitrile--10 mL", "ethanol--10 mL"]
c3qi00034f | The four compounds were synthesized by mild solution methods. Typically, 1Mn was prepared as follows. 5.0 ml of methanol solution containing formic acid 3.94 g (80 mmol) and an aqueous solution of 85% hydrazine 0.35 g (6.0 mmol) were mixed with 5.0 ml of methanol solution containing Mn(ClO 4 ) 2 ·6H 2 O 0.36 g (1.0 mmol). The mixed solution was kept undisturbed. After two days, the block-shaped colorless crystals of X-ray quality were collected, washed with ethanol and air-dried. The yield is 86% based on Mn(ClO 4 ) 2 ·6H 2 O. 2Zn, 3Co and 4Mg were obtained similarly with yields of 80%, 96% and 90% for 2Zn, 3Co and 4Mg, respectively. Anal. (%) 1Mn, calcd for C 3 H 8 MnN 2 O 6 : C, 16.15; H, 3.61; N, 12.56; found: C, 16.15; H, 3.52; N, 12.53; 2Zn, calcd for C 3 H 8 ZnN 2 O 6 : C, 15.43; H, 3.45; N, 12.00; found: C, 15.48; H, 3.34; N, 11.89; 3Co, calcd for C 3 H 8 CoN 2 O 6 : C, 15.87; H, 3.55; N, 12.34; found: C, 15.99; H, 3.51; N, 12.21; 4Mg, calcd for C 3 H 8 MgN 2 O 6 : C, 18.73; H, 4.19; N, 14.56; found: C, 18.68; H, 4.16; N, 14.61. The crystals of 1Mn and 2Zn are nearly rectangular blocks or thick plates, while the crystals of 3Co and 4Mg are hexagonal blocks or pyramids (Fig. S1†). | [] | [] | ["1Mn", "2Zn", "3Co", "4Mg"] | ["Mn(ClO 4 ) 2 ·6H 2 O--0.36 g, 1.0 mmol", "Zn--NaN", "Co--NaN", "Mg--NaN"] | [] | ["formic acid--3.94 g, 80 mmol", "hydrazine--0.35 g, 6.0 mmol"] | [] | ["two days"] | ["methanol--5.0 ml", "ethanol--NaN"]
c4ce01933d | Synthesis of ĳCu 2 L 2 ĲSiW 12 O 40 )ĲH 2 O) 6 ]ĴH 2 O (3). The synthesis process of 3 is similar to that of 1, except that H 3 PMo 12 O 40 Ĵ24H 2 OisreplacedbyH 4 SiW 12 O 40 Ĵ26H 2 O(0.259g, 0.09 mmol). Green crystals of 3 were obtained (yield: ca. 33% based on Cu). IR (KBr, cm −1 ): 3496(s), 1630(s), 1437(s), 1279(s), 1373(w), 1159(m), 983(s), 876(m), 803(s), 671(m). | [] | [] | ["Cu 2 L 2 SiW 12 O 40 )H 2 O) 6 ]H 2 O", "H 4 SiW 12 O 40 )26H 2 O"] | ["Cu--NaN"] | ["H 4 SiW 12 O 40 )26H 2 O--0.259g, 0.09 mmol"] | ["L--NaN"] | [] | [] | ["H 2 O--NaN"]
cg300293j | Synthesis of Ba[H 2 bpye] 2 [Fe(ox) 3 ] 2 ·(dmn)·3H 2 O(4). Twenty milliliters of aqueous solutions of K 3 [Fe(ox) 3 ]·3H 2 O (0.82 mmol) and H 2 bpyeCl 2 (0.8 mmol) were mixed with 5 mL of methanol solutions of 1,6-dimethoxynaphthalene (dmn) (1.5 mmol) and BaCl 2 (1.0 mmol) and were then left undisturbed at room temperature to allow for slow evaporation. Dark-red, block-shaped crystals of 4 were obtained in 10 days. Yield = 55%. IR (cm −1 ): 1650, 1706, ν CO , oxalate; 1221,ν C−O , dmn; 1502, ν CN ,1396, 1624, ν CC , 3454, ν N−H , H 2 bpye. Anal. Calcd for C 192 H 176 N 16 O 116 Fe 8 Ba 4 : C, 41.48; H, 3.09; N, 4.03. Found: C, 39.76; H, 2.87; N, 4.04. | [] | [] | ["Ba[H 2 bpye] 2 [Fe(ox) 3 ] 2 ·(dmn)·3H 2 O", "C 192 H 176 N 16 O 116 Fe 8 Ba 4"] | ["K 3 [Fe(ox) 3 ]·3H 2 O--0.82 mmol", "BaCl 2--1.0 mmol"] | [] | ["H 2 bpyeCl 2--0.8 mmol", "1,6-dimethoxynaphthalene (dmn)--1.5 mmol"] | [] | ["10 days"] | ["methanol--5 mL"]
s10876-013-0613-0 | IR (KBr pellets, cm –1 ): 3420(s), 3134(s), 2361(w), 1653(s), 1584(w), 1456(w), 1300(s), 1013(w), 976(w), 931(w), 848(m), 788(w), 749(m), 733(s), 679(s), 497(w). | [] | [] | [] | [] | [] | [] | [] | [] | []
ic802026n | Caution! Azide complexes are potentially explosive. The experiments were carried out in an isolated room, and experimenters should be equipped with safeguards. Only a small amount of the materials should be prepared and handled with great care.Synthesis of [Mn(3,5-daba)(N 3 )] n (1). A mixture of 3, 5-diaminobenzoic acid (0.0760 g, 0.5 mmol), MnCl 2 3 4H 2 O (0.0980 g, 0.5 mmol), NaN 3 (0.0650 g, 1 mmol), EtOH (3 mL), and H 2 O (1 mL) was sealed in a 25 mL Teflon-lined autoclave and heated at 393 K for 6 days. Then, the autoclave was slowly cooled to room temperature, giving brown block crystals of 1. | [] | [] | ["[Mn(3,5-daba)(N 3 )] n", "NaN 3", "EtOH", "H 2 O"] | ["MnCl 2 3 4H 2 O--0.0980 g, 0.5 mmol"] | [] | ["3, 5-diaminobenzoic acid--0.0760 g, 0.5 mmol"] | ["393 K"] | ["6 days"] | ["EtOH--3 mL", "H 2 O--1 mL"]
mgc-140142 | 2.3.2. Synthesis of complex [Pb(4-abs) 2 (phen) 2 (H 2 O)](2) Five milliliters of a solution of phen (1.0 mmol, 0.1980 g) in methanol was added by stirring at room temperature to a solution of Pb(NO 3 ) 2 (0.5 mmol, 0.1655 g) in water (10 mL). The solution immediately produced precipitate and was stirred for 1 h at room temperature. Then, 4-aminobenzenesulfonic acid (1.0 mmol, 0.1732 g) and NaOH (1.0 mmol, 0.0400 g) were dissolved in water (5 mL), which was added dropwise into the previous solution under stirring. The precipitate did not disappear until dimethylformamide (5 mL) was added to the solution. The mixed solution was stirred for 10 h and ﬁltered. | [] | [] | ["[Pb(4-abs) 2 (phen) 2 (H 2 O)](2)"] | ["Pb(NO 3 ) 2--0.5 mmol, 0.1655 g"] | ["NaOH--1.0 mmol, 0.0400 g"] | ["phen--1.0 mmol, 0.1980 g", "4-aminobenzenesulfonic acid--1.0 mmol, 0.1732 g"] | ["room temperature"] | ["1 h", "10 h"] | ["methanol--5 mL", "water--10 mL", "water--5 mL", "dimethylformamide--5 mL"]
b918223c | 1331 m (n aryl ); 1221 m, 1134 m, 1056 s and 1003 m (n C–C and n C–N ); 859 m, 738 m, 651 m, 579 m and 476 m (n C–H aryl ring).Synthesis of [Cu 8 I 8 (L1) 4 ] n (1). A MeCN solution (10 mL) of CuI (0.038 g, 0.2 mmol) was added to a test tube, and the mixed solventofMeCNandEt 2 O(1:1,6mL)wascarefullylayeredon top,followedbyalayerofaEt 2 O solution (5 mL) of L1 (0.022 g, 0.1 mmol). Slow diffusion resulted in colourless block crystals of 1 after about two weeks. Yield: 49 mg (80% based on Cu). Anal. | [] | [] | ["[Cu 8 I 8 (L1) 4 ] n"] | ["CuI--0.038 g, 0.2 mmol"] | [] | ["L1--0.022 g, 0.1 mmol"] | [] | ["two weeks"] | ["MeCN--10 mL", "Et 2 O--6 mL", "Et 2 O--5 mL"]
1521-3749(200107)627:7<1426::aid-zaac1426>3.0.co;2-1 | [PbL a ]´4H 2 O. Zu einer LoÈ sung von 50 mg (0,17 mmol) des Dimethylesters von H 2 L a in ca. 0,2 ml Methanol wird eine LoÈsung von 58 mg (0,17 mmol) Bleinitrat in wenig Wasser gegeben. Hierbei entsteht sofort ein Niederschlag, der sich beim ErwaÈrmen wieder aufloÈ st. In der filtrierten LoÈ sung bilden sich nach ca. 1 Woche im KuÈhlschrank nadelfoÈ rmige gelbe Kristalle von [PbL] ´ 4 H 2 O. Ausbeute 40 mg (50%). | [] | [] | ["[PbL a ]´4H 2 O", "PbL"] | ["Bleinitrat--58 mg, 0.17 mmol"] | [] | ["Dimethylesters von H 2 L a--50 mg, 0.17 mmol"] | [] | ["1 Woche"] | ["Methanol--ca. 0.2 ml", "Wasser--wenig"]
c3ra47177b | 2.2.2. Syntheses of [Cu(1,3-bix)(L) 2 ] n $nCH 3 OH$3H 2 O (2). A mixture of Cu(CH 3 COO) 2 $H 2 O(0.0210 g, 0.124 mmol), HL (0.0153 g, 0.10 mmol) and 1,3-bix (0.0238 g, 0.10 mmol) was dissolved in methanol solution (15 mL), then distilled water (15 mL) was added to the above solution. The blue solution was allowed to stand at 5  C. Good quality purple crystals (0.015 g, 44% based on HL) were obtained about one week. Anal. calcd for C 31 H 34 CuN 4 O 10 (%): C 54.26, H 4.99, N 8.17; found: C 54.05, H 4.86, N 8.03. FT-IR (KBr pellet, cm 1 ) selected bands: n ¼ 3553m, 3460m, 3118m, 2846w, 1682s, 1609s, 1562s, 1519m, 1353s, 1235w, 1202m, 1099s, 1024w, 950w, 861w, 814m, 776s, 690m, 657m, 560m. | [] | [] | ["[Cu(1,3-bix)(L) 2 ] n $nCH 3 OH$3H 2 O", "C 31 H 34 CuN 4 O 10"] | ["Cu(CH 3 COO) 2 $H 2 O--0.0210 g, 0.124 mmol"] | [] | ["HL--0.0153 g, 0.10 mmol", "1,3-bix--0.0238 g, 0.10 mmol"] | [] | ["one week"] | ["methanol solution--15 mL", "distilled water--15 mL"]
s11243-012-9638-8 | Synthesis An aqueous solution (5 mL) of Co(NO 3 ) 2 .6H 2 O (0.291 g, 1 mmol) was added to an aqueous solution (10 mL) of pyrazine (0.080 g, 1 mmol). The mixture was stirred for 15 min at room temperature and then transferred to a 23 mL Teﬂon-lined stainless steel container. After the addition of terephthalic acid (0.166 g, 1 mmol) to the mixture, the container was heated to 200 C and held at this temperature for 48 h, followed by cooling to room temperature at a rate of 10 Ch -1 . The resulting red-brown needle-like crystals were ﬁltered off and washed with DMF, in order to remove the unreacted terephthalic acid components. Yield: 0.233 g (79 % based on Co). | [] | [] | [] | ["Co(NO 3 ) 2 .6H 2 O--0.291 g, 1 mmol"] | [] | ["pyrazine--0.080 g, 1 mmol", "terephthalic acid--0.166 g, 1 mmol"] | ["200 \nC"] | ["48 h"] | ["aqueous solution--5 mL", "DMF--not specified"]
c1cc13297k | Compounds 1 and 2 were synthesized through the reaction of LnCl 3 6H 2 O (0.5 mmol) and thiophene-2,5-dicarboxylic acid (0.167 g, 1.0 mmol) in Emim-Br (0.955 g, 5.0 mmol) and 40 mg H 2 O at 170 1C for 3 days. Compounds 3 and 4 were synthesized analogously using Ln 2 O 3 in place of LnCl 3 6H 2 O (ESIw, S1).All compounds were analyzed by single-crystal X-ray diﬀraction. Compounds 1 and 2 are isomorphous, crystallize in the orthorhombic system, space group P2 1 2 1 2 (ESIw, S2). | [] | [] | ["NaN"] | [] | [] | [] | ["170 1C"] | ["3 days"] | []
zaac.200500286 | Three Copper(II) Coordination Polymers programmable furnace. The temperature was raised to 160 °Cin 5 h and held at that temperature for 60 h, then cooled in 72 h to 90 °C and finally cooled down to room temperature in 24 h. The blue crystals were collected and gave 51 % yield. This compound is stable in air and is insoluble in water and common organic solvents.Anal. Calc. for C 15 H 14 CuN 2 O 4 : C, 51.57; H, 4.04; N, 8.02 %.Found: C, 51.53; H, 4.28; N, 7.87 %.IR (KBr pellet, v/cm ⫺1 ): 3049w, 1608vs, 1587s, 1541w, 1412s, 1392s, 1340s, 1319m, 1288m, 1219w, 1151w, 1068m, 1011w, 823s, 731m, 642s, 478w. | ["90 \nC"] | ["72 h"] | ["C 15 H 14 CuN 2 O 4"] | [] | [] | [] | ["160 \nC"] | ["60 h"] | []
zaac.201700003 | Synthesis of {[LaL(NO 3 )(DMF) 2 ]·2H 2 O} (4): Solvothermal reaction of La(NO 3 ) 3 ·6H 2 O (6 mg, 0.014 mmol) and H 2 L (4.3 mg, 0.012 mmol) was performed in a mixed solvent of DMF/H 2 O (1 mL/1 mL) and heated at 140 °C for 3 d. The reaction was cooled to room temperature at a rate of 20 °C/h. Block crystals were isolated by decanting the mother liquor and washing with DMF. Yield: 7.7 mg (86.3 %). IR (KBr): ν ˜ = 3378 (m), 3228 (m), 2952 (m), 2846 (m), 1601 (s), 1468 (s), 1388 (s), 1225 (s), 1117 (s), 1007 (m), 786 (s), 671 (m), 572 (m) cm –1 . {[LaL(NO 3 )(DMF) 2 ]·2H 2 O}: calcd. C 38.77; H 4.61; N 5.65 %; found: C 38.67; H 4.67; N 5.58%. | [] | [] | ["{[LaL(NO 3 )(DMF) 2 ]·2H 2 O}"] | ["La(NO 3 ) 3 ·6H 2 O--6 mg, 0.014 mmol"] | [] | ["H 2 L--4.3 mg, 0.012 mmol"] | ["140 °C"] | ["3 d"] | ["DMF/H 2 O--1 mL/1 mL"]
j.poly.2014.12.039 | 2.2.3. [L 2 Ni(H 2 O) 4 ] 1 (3) Compound 3 was synthesized using a similar method as for 1, but with Ni(NO 3 ) 2 6H 2 O (0.045 g, 0.155 mmol) instead of Mn(NO 3 ) 2 4H 2 O. Yield: 85% (based on Ni(NO 3 ) 2 6H 2 O). Anal. Calc. | [] | [] | ["[L 2 Ni(H 2 O) 4 ] 1", "Compound 3"] | ["Ni(NO 3 ) 2 ?6H 2 O--0.045 g, 0.155 mmol"] | [] | [] | [] | [] | []
ic901113p | After a gradual cooling to room temperature, green block crystals were obtained in 40% yield (based on Ni). Elem anal. Calcd for C 40 H 36 N 12 Ni 4 O 24 : C, 36.92; H, 2.79; N, 12.93. Found: C, 37.14; H, 2.72; N, 12.98. IR data (KBr pellet, ν [cm -1 ]): 3406 (b), 1646 (m), 1612 (m), 1546 (s), 1501 (s), 1378 (s), 1272 (m), 1157 (m), 1122 (m), 1025 (m), 871 (m), 798 (m), 716 (m), 573 (m), 536 (m).[Ni 4 (HL) 4 (bpy) 2 (H 2 O) 4 ] n (4). A mixture of Ni(NO 3 ) 2 3 6H 2 O (0.0291 g, 0.1 mmol), H 3 L (0.0233 g, 0.1 mmol), bpy (0.0198 g, 0.1 mmol), NaOH (0.0080 g, 0.2 mmol), and H 2 O (10 mL) sealed (6) (a) Lu, W.-G.; Su, C.-Y.; Lu, T.-B.; Jiang, L.; Chen, J.-M. J. Am. | [] | [] | ["[Ni 4 (HL) 4 (bpy) 2 (H 2 O) 4 ] n", "C 40 H 36 N 12 Ni 4 O 24"] | ["Ni(NO 3 ) 2 3 6H 2 O--0.0291 g, 0.1 mmol"] | [] | ["H 3 L--0.0233 g, 0.1 mmol", "bpy--0.0198 g, 0.1 mmol"] | [] | [] | ["H 2 O--10 mL"]
j.poly.2014.01.019 | 2.3. Preparation of [Cu(L)(bpy)]1.5H 2 O(2) Reaction mixture of Cu(NO 3 ) 2 3H 2 O (24.1 mg, 0.1 mmol), H 2 L (24.6 mg, 0.1 mmol), bpy (15.6 mg, 0.1 mmol), and KOH (11.2 mg, 0.2 mmol) in H 2 O (10 mL) was sealed in a 16 mL Teﬂon-lined stainless steel container and heated at 180 °C for 3 days. After cooling at a rate of 10 °C/h to the room temperature, green block crystals of 2 were collected by ﬁltration and washed by water and ethanol for several times with a yield of 32%. Anal. Calc. for C 44 H 38 N 8 O 11 Cu 2 : C, 53.82; H, 3.90; N, 11.41. Found: C, 53.76; H, 3.62; N, 11.29%. IR (KBr pellet, cm 1 , Fig. S1): 3431 (m), 1614 (s), 1579 (s), 1443 (m), 1397 (m), 1357 (s), 1238 (w), 1095 (w), 765 (m), 720 (m). | [] | [] | ["[Cu(L)(bpy)]·1.5H2O", "C44H38N8O11Cu2"] | ["Cu(NO3)2·3H2O--24.1 mg, 0.1 mmol", "KOH--11.2 mg, 0.2 mmol"] | [] | ["H2L--24.6 mg, 0.1 mmol", "bpy--15.6 mg, 0.1 mmol"] | ["180 °C"] | ["3 days"] | ["H2O--10 mL"]
cg8002564 | {[Cu(btr) 3 ](ClO 4 ) 2 } n (5). The mixture of btr (1.5 mmol, 0.54 g) and Cu(ClO 4 ) 2 · 6H 2 O (0.5 mmol, 0.173 g) was heated under reﬂux in 20 mL of H 2 O for 2 h and then the resulting solution was ﬁltered. Blue single-crystals suitable for X-ray diffraction were obtained by slow evaporation in a glass vial within several days. Yield: 65%. Elemental analysis (%) calculated for 5: C 21.49, H 1.80, N 37.59; found: C 21.40, H 1.78, N 37.05. IR (KBr pellets, λ,cm -1 ): 3443.7s, 3099.2m, 1635.4m, 1507.9w, 1121.1m, 619.2m. | [] | [] | ["{[Cu(btr)3](ClO4)2}n"] | ["Cu(ClO4)2 · 6H2O--0.5 mmol, 0.173 g"] | [] | ["btr--1.5 mmol, 0.54 g"] | ["reflux"] | ["2 h"] | ["H2O--20 mL"]
j.molstruc.2003.12.018 | 2.2. Synthesis of [Nd 2 (ip) 3 (H 2 O) 2 ] n 1 A mixture of NdCl 3 ·6H 2 O (0.07 g, 0.20 mmol) and isophthalic acid (0.04 g, 0.24 mmol) in 10.0 ml H 2 OatpH 3.0 (adjusted by HCl) was heated at 170 8C for 4 days. After cooling to room temperature at a rate of 5 8C/h, the pale blue needle crystals of 1 were isolated in 43% yield (based on H 2 ip). Anal. Calcd for C 24 H 16 O 14 Nd 2 : C, 35.29; H, 1.97; Found: C, 35.14; H, 2.03%. IR (KBr, cm 21 ): 3365br s, 0022-2860/$ - see front matter q 2003 Elsevier B.V. All rights reserved. | [] | [] | ["[Nd 2 (ip) 3 (H 2 O) 2 ] n", "C 24 H 16 O 14 Nd 2"] | ["NdCl 3 \n6H 2 O--0.07 g, 0.20 mmol"] | [] | ["isophthalic acid--0.04 g, 0.24 mmol"] | ["170 8C"] | ["4 days"] | ["H 2 O--10.0 ml"]
c9dt04126e | [Cu(R,S-Me 6 cyclam)][UO 2 (dip)(NO 3 )] 2 (8)and[(UO 2 ) 3 (dip) 4 Cu (R,S-Me 6 cyclam)(H 2 O) 2 ]·6H 2 O(9): H 2 dip (25 mg, 0.10 mmol), UO 2 (NO 3 ) 2 ·6H 2 O (35 mg, 0.07 mmol), and [Cu(R,S-Me 6 cyclam) (NO 3 ) 2 ] (24 mg, 0.05 mmol) were dissolved in water (0.8 mL) and acetonitrile (0.2 mL). Yellow crystals of complex 8 and purple crystals of complex 9 were obtained together within three days.Crystallography The data were collected at 100(2) K on a Nonius Kappa-CCD area detector diﬀractometer 19 using graphite-monochromated Mo Kα radiation (λ = 0.71073 Å). The crystals were introduced into glass capillaries with a protective coating of Paratone-N oil (Hampton Research). The unit cell parameters were determined from ten frames and then refined on all data. The data (combinations of φ- and ω-scans with a minimum redundancy of 4 for 90% of the reflections) were processed with HKL2000. | [] | [] | ["[Cu(R,S-Me 6 cyclam)][UO 2 (dip)(NO 3 )] 2", "[(UO 2 ) 3 (dip) 4 Cu (R,S-Me 6 cyclam)(H 2 O) 2 ]·6H 2 O"] | ["UO 2 (NO 3 ) 2 ·6H 2 O--35 mg, 0.07 mmol", "[Cu(R,S-Me 6 cyclam) (NO 3 ) 2 ]--24 mg, 0.05 mmol"] | [] | ["H 2 dip--25 mg, 0.10 mmol"] | [] | ["three days"] | ["water--0.8 mL", "acetonitrile--0.2 mL"]
acs.inorgchem.5b00495 | Found: C, 43.28; H, 4.30; N, 4.04. FT-IR (KBr, cm −1 ): 3434 (br), 2966 (s), 2928 (m), 2869 (m), 1616 (s), 1466 (w), 1435 (m), 1337 (w), 1161 (s), 1020 (s), 922 (s), 887 (s), 830 (s), 560 (s). | [] | [] | [] | [] | [] | [] | [] | [] | []
c1dt10282f | Preparation of [Co(btx) 2 Cl 2 ](4). 4was synthesized in the similar way as 1, except that CoCl 2 ·6H 2 O (0.048 g, 0.20 mmol) was used instead of Co(ClO 4 ) 2 ·6H 2 O. Yield: 74% based on btx. | [] | [] | ["[Co(btx) 2 Cl 2 ]", "NaN"] | ["CoCl 2 ·6H 2 O--0.048 g, 0.20 mmol"] | [] | [] | [] | [] | []
s1387-7003(03)00042-x | 2.3. Synthesis of f½Cu Lðl 2 -taÞðCH 3 OHÞ 2 g n ð1Þ To CuðNO 3 Þ 2  H 2 O (0.5 mmol) in 5 ml water was added NaOH (1.0 mmol) solution of 5 ml water with stirring for 0.5 h. The precipitation was ﬁltered, washed with water and then suspended in 10 ml CH 3 OH. The solid of ta (0.5 mmol) was added and stirred for 0.5 h. | [] | [] | ["f½Cu Lðl 2 -taÞðCH 3 OHÞ 2 g n ð1Þ"] | ["Cu(NO 3 ) 2  H 2 O--0.5 mmol"] | [] | ["ta--0.5 mmol"] | [] | ["0.5 h"] | ["water--5 ml", "CH 3 OH--10 ml"]
b108948j | Preparation of the ligand N,N ⬘-bis(2-pyridylmethyl)-1,3diaminopropan-2-olⴢ4HCl (Lⴢ4HCl) The compound was prepared by a slight modiﬁcation of the procedure described previously. | [] | [] | ["N,N ⬘-bis(2-pyridylmethyl)-1,3diaminopropan-2-olⴢ4HCl"] | [] | [] | [] | [] | [] | []
acs.cgd.9b00734 | 5.2.10. [HgBr 2 (tpca)] (8). A procedure similar to that for 5 was used with HgBr 2 (95 mg, 0.26 mmol, 1 equiv) and tpca (50 mg, 0.26 mmol, 1 equiv). Colorless crystals suitable for single-crystal X-ray studies were obtained after 1 week after slow evaporation. Yield: 60 mg (35%). Anal. | [] | [] | ["[HgBr 2 (tpca)]", "NaN"] | ["HgBr 2--95 mg, 0.26 mmol, 1 equiv"] | [] | ["tpca--50 mg, 0.26 mmol, 1 equiv"] | [] | ["1 week"] | []
j.ica.2004.05.026 | Yield: 45%. Anal. Calc. for C 12 H 16 Cr 2 N 4 NiO 7 :C, 29.45; H, 2.86; N, 11.45; Ni, 12.00; Cr, 21.27. Found: C, 29.69; H, 2.87; N, 11.52; Ni, 12.11; Cr, 21.29%. | [] | [] | ["C 12 H 16 Cr 2 N 4 NiO 7"] | [] | [] | [] | [] | [] | []
1521-3765(20021115)8:22<5184::aid-chem5184>3.0.co;2-2 | Copper-metalated cross-polymer of 9VBA and EGDMA (template 2): Unmetalated template 2 (0.80 g) and CuCl 2 ¥2H 2 O (0.543 g) were taken up in methanol (25 mL). The reaction mixture was allowed to stir at room temperature for 24 h. Metalated polymer was isolated by filtration, washed with methanol (4  25 mL) and acetone (3  10 mL), powdered, and dried under vacuum. Template 2 was obtained as a green, amorphous powder (0.99 g) and was found to be insoluble in common solvents. | [] | [] | ["Copper-metalated cross-polymer of 9VBA and EGDMA"] | ["CuCl 2 ¥2H 2 O--0.543 g"] | [] | ["Unmetalated template 2--0.80 g"] | ["room temperature"] | ["24 h"] | ["methanol--25 mL"]
j.jssc.2008.09.019 | Found: C, 14.12; H, 2.99; N, 3.36; Cr, 3.35; Cu, 7.66; Mo, 33.41. IR (KBr pellet): 3430(br), 1600(w), 1566(w), 1496(w), 1471(w), 1442(w), 1419(w), 1384(m), 1342(w), 1315(w), 1246(w), 1157(w), 1115(w), 1063(w), 1024(w), 943(s), 890(s), 777(m), 652(s), 575(m), 416(m) cm 1 . | [] | [] | [] | [] | [] | [] | [] | [] | []
ic102167t | Within one day yellowish orange crystals were formed. Yield: 105 mg. (71% based on Zn). Anal. Calcd for C 30 H 18 Cr 2 N 2 O 10 Zn: C, 48.97; H, 2.47; N, 3.81 Found: C, 47.78; H, 2.62; N, 4.17.1 H NMR (DMSO-d 6 , 300 MHz, 25 °C): δ (ppm) 8.77 (4H, br, Ar), 7.49 (4H, br, Ar), 6.26 (4H, m, Ar), 5.87 (2H, m, Ar), 5.69 (4H, m, Ar). | [] | ["Within one day"] | ["C 30 H 18 Cr 2 N 2 O 10 Zn"] | [] | [] | [] | [] | [] | []
c2dt11815g | {[Cd(L 4 ) 2 (NO 3 ) 2 ]·2(CHCl 3 )} n (4). 4 was prepared in the same way as 1 by using the corresponding L 4 instead of L 1 . Orange crystals of 4 were collected in 30% yield based on the ligand.Anal. Calcd for C 54 H 34 CdCl 6 N 10 O 14 : C, 47.27; H, 2.50; N, 10.21%. Found: C, 47.51; H, 2.36; N, 10.35%. IR (KBr, cm −1 ): 3063w, 2924w, 1708vs, 1668vs, 1614m, 1581m, 1451m, 1429m, 1376vs, 1339v s, 1311s, 1245s, 1181m, 1004m, 802m, 768m, 640w, 566w. | [] | [] | ["[Cd(L 4 ) 2 (NO 3 ) 2 ]·2(CHCl 3 ) n", "C 54 H 34 CdCl 6 N 10 O 14"] | [] | [] | ["L 4--NaN"] | [] | [] | ["CHCl 3--2"]
b708972d | Mp: decomposes at 165 uC. Elemental analysis found (calc. for C 18 H 28 N 2 O 4 P 2 S 5 Ni; formula mass = 617.4 amu): C, 34.54 (35.02); H, 4.39 (4.57); N, 4.46 (4.54); S, 25.88 (25.97). FT–IR (1700–350 cm 21 ): 1585 vs, 1547 w, 1480 s, 1454 mw, 1439 m, 1413 s, 1388 ms, 1290 w, 1213 m, 1164 mw, 1104 m, 1066 s, 1017 vs, 941 vs, 846 w, 793 vs, 768 s, 724 s, 675 s, 667 s, 649 vs, 546 s, 499 ms, 455 w, 433 w, 396 w, 367 mw cm 21 . | [] | [] | ["C 18 H 28 N 2 O 4 P 2 S 5 Ni"] | [] | [] | [] | [] | [] | []
cg8005234 | The container was heated to 150 °C and held at that temperature for 72 h, then cooled to 100 °C at a rate of 5 °C · h -1 , and held for 8 h, followed by further cooling to 30 °C at a rate of 3 °C · h -1 . Colorless crystals of 4 were collected in 57.6% yield based on Cd(OAc) 2 · 2H 2 O.Anal. Calcd for C 22 H 16 CdN 4 O 4 (512.79): C, 51.53; H, 3.14; N, 10.93.Found: C, 51.03; H, 3.27; N, 10.99%. IR (cm -1 ): 3386 (w), 1554 (s), 1476 (s), 1434 (s), 1361 (s), 1290 (m), 1194 (w), 829 (m), 793 (m), 746 (s), 696 (m), 526 (w). | ["100 \nC"] | ["8 h"] | [] | ["Cd(OAc) 2 · 2H 2 O--NaN"] | [] | [] | ["150 \nC"] | ["72 h"] | []
c3ce40528a | Synthesis of [Ni 3 (L) 2 (pbib) 3 (H 2 O) 2 ]?4H 2 O (4). A mixture of Ni(NO 3 ) 2 ?6H 2 O (0.025 g, 0.1 mmol), H 3 L (0.023 g, 0.067 mmol), pbib (0.025 g, 0.1 mmol), water (8 mL) and NaOH (0.012 g, 0.3 mmol) was placed in a Teflon reactor (15 mL) and heated at 130 uC for 3 days. After the mixture had been cooled to ambient temperature at a rate of 10 uCh 21 , green crystals of 4 were collected in a 33% yield (based on Ni(NO 3 ) 2 ?6H 2 O). Anal. | [] | [] | ["[Ni 3 (L) 2 (pbib) 3 (H 2 O) 2 ]?4H 2 O", "NaN"] | ["Ni(NO 3 ) 2 ?6H 2 O--0.025 g, 0.1 mmol"] | [] | ["H 3 L--0.023 g, 0.067 mmol", "pbib--0.025 g, 0.1 mmol"] | ["130 uC"] | ["3 days"] | ["water--8 mL", "NaOH--0.012 g, 0.3 mmol"]
b616016f | {[Sm(tmphen) 2 (H 2 O) 2 Cr(CN) 6 ]·MeOH·9H 2 O} ∞ (11). Asample of SmCl 3 ·6H 2 O (36 mg, 0.10 mmol) in 3 mL of methanol was mixed with tmphen (48 mg, 0.20 mmol) in 3 mL of methanol and layered with a solution of [(18-crown-6)K] 3 Cr(CN) 6 (112 mg, 0.10 mmol) in MeOH–DMF (3 : 1 ml). Colorless crystals were obtained after one week. Yield 40 mg (37%). IR data (Nujol, cm −1 ): m(C≡N), 2111, 2141, 2151.X-Ray crystallography Single crystal X-ray data sets were collected on a Bruker APEX CCD X-ray diffractometer for 1, 2, 5, 6,and8. For compounds 3, 4, 7, 8, 9, 10,and11 the data sets were collected on a Bruker SMART 1000 CCD X-ray diffractometer. In both cases the diffractometers were equipped with graphite monochromated Mo-K a radiation (k = 0.71073 A ˚ ). Crystal data and details of the data collection and reﬁnement parameters for 1–11 are summarized in Tables 1–4. | [] | [] | ["{[Sm(tmphen) 2 (H 2 O) 2 Cr(CN) 6 ]·MeOH·9H 2 O} ∞", "SmCl 3 ·6H 2 O", "[(18-crown-6)K] 3 Cr(CN) 6"] | ["SmCl 3 ?6H 2 O--36 mg, 0.10 mmol"] | ["[(18-crown-6)K] 3 Cr(CN) 6--112 mg, 0.10 mmol"] | ["tmphen--48 mg, 0.20 mmol"] | [] | ["one week"] | ["methanol--3 mL", "MeOH–DMF--3 : 1 ml"]
b915025k | Synthesis of 7: An aqueous mixture (10 mL) of isonicotinic acid (0.123 g), AgNO 3 (0.085 g), Sm 2 O 3 (0.087 g), racemic lactic acid (0.040 g) and HClO 4 (1.90 mmol) in a ratio of 4:2:1:1.5 was placed in a 23 ml Teﬂon-lined stainless-steel autoclave and heated to 140  C for 5 d. Prismatic single crystals of 7 were obtained from cooling the solution to room temperature at 10  C h 1 . Compound 7: Yield (based on Sm): 26%; elemental analysis calcd (%) for C 54 H 52.50 Sm 3 Ag 4 Cl 2 N 8 O 35.75 : C, 27.73; H, 2.24; N, 4.79. found C, 27.82; H, 2.20; N, 4.70. IR(KBr, cm 1 ): 3304, 3110, 1598, 1544, 1390, 1222, 1122, 765, 686. | ["room temperature"] | [] | ["7"] | ["AgNO 3--0.085 g", "Sm 2 O 3--0.087 g"] | [] | ["isonicotinic acid--0.123 g", "racemic lactic acid--0.040 g"] | ["140 \n C"] | ["5 d"] | ["HClO 4--1.90 mmol", "H 2 O--10 mL"]
j.molstruc.2017.06.046 | 2.2. Synthesis of {[Mn(dpb)(4,4 0 -bibp)]·H 2 O} n A mixture of H 2 dpb (0.20 mmol, 0.064 g), 4,4 0 -bibp (0.20 mmol, 0.058 g), MnCl 2 $4H 2 O (0.20 mmol, 0.04 0 g), NaOH (0.40 mmol, 0.016 g) and 8 mL of water was placed in a Teﬂon-lined stainless steel vessel, heated to 160  C for 3 days, and then cooled (a descent * Corresponding author. Tel./fax: þ86 7762848132. | [] | [] | ["{[Mn(dpb)(4,4 0 -bibp)]\b7H 2 O} n"] | ["MnCl 2 $4H 2 O--0.20 mmol, 0.04 0 g"] | ["NaOH--0.40 mmol, 0.016 g"] | ["H 2 dpb--0.20 mmol, 0.064 g", "4,4 0 -bibp--0.20 mmol, 0.058 g"] | ["160 \b7C"] | ["3 days"] | ["water--8 mL"]
ic301949n | Synthesis of {[Cu(CF 3 SO 3 ) 2 (bpp) 2 ]·H 2 O} n (2⊃H 2 O). An H 2 O solution (10 mL) of Cu(CF 3 SO 3 ) 2 (362 mg, 1.00 mmol) was slowly added to a MeOH solution (10 mL) of bpp (396 mg, 2.00 mmol). The resulting purple microcrystals were ﬁltered, washed with H 2 O and MeOH, and dried in a vacuum at 373 K, forming the desolvated compound [Cu(CF 3 SO 3 ) 2 (bpp) 2 ] n (2). Yield: 603 mg, 80%. Elem anal. Calcd for 2 (C 28 H 28 Cu 1 F 6 N 4 O 6 S 2 ): C, 44.35; H, 3.72; N, 7.39.Found: C, 44.05; H, 3.71; N, 7.36. Single crystals of 2⊃H 2 O suitable for X-ray analysis were prepared by a diﬀusion method with a straight glass tube. | [] | [] | ["{[Cu(CF 3 SO 3 ) 2 (bpp) 2 ]·H 2 O} n (2⊃H 2 O)", "[Cu(CF 3 SO 3 ) 2 (bpp) 2 ] n"] | ["Cu(CF 3 SO 3 ) 2--362 mg, 1.00 mmol"] | [] | ["bpp--396 mg, 2.00 mmol"] | [] | [] | ["H 2 O--10 mL", "MeOH--10 mL"]
j.cclet.2016.01.007 | 2.3.Synthesis of [Zn(pIM) 3 ] 2 V 4 O 12 H 2 O (2) Compound 2 was synthesized by almost the same procedure as compound 1 except eIM was replaced by ipIM, and the amount was reduced to 0.2 mL.After the mixture was cooled to room temperature, yellow crystals were isolated from the mixture.Yield: 68% (based on NH 4 VO 3 ); Anal.Calcd.for C 36 H 64 Zn 2 N 12 O 14 V 4 (%): C, 35.3; H, 5.23; N, 13.73.Found: C, 35.36; H, 5.26; N, 13.61. | [] | [] | ["[Zn(pIM) 3 ] 2 V 4 O 12 H 2 O", "C 36 H 64 Zn 2 N 12 O 14 V 4"] | [] | ["NH 4 VO 3--NaN"] | [] | [] | [] | []
cg701167e | 60%. Elemental analysis calcd (%) for C 14 H 18 N 26 S 2 Co: C, 24.97; H, 2.69; N, 54.07. Found (%): C, 25.01; H, 2.63; N, 54.30. IR (KBr, cm -1 ): 3176m, 3133s, 3015m, 2970w, 2885w, 2084s, 1497s, 1430s, 1370m, 1180s, 1143s, 1102 s, 997m, 874m, 687m, 658m, 474w. UV-visible (λ max , nm): 223, 330, 485. | [] | [] | ["C 14 H 18 N 26 S 2 Co"] | [] | [] | [] | [] | [] | []
c2dt32283h | S YNTHESIS OF {[Hg(N 3 ) 2 L 4 ] 2 } n (10). To a solution of pyridine-2carboxaldehyde (0.15 g, 1.40 mmol) in ethanol (5 mL) was added a solution of p-toluidine (0.15 g, 1.40 mmol) in ethanol (10 mL). The mixture was stirred at ambient temperature for 30 min and was added drop-wise to a stirred methanolic solution containing Hg(N 3 ) 2 (prepared in situ from the reaction of Hg(OAc) 2 (0.45 g, 1.40 mmol) in 20 mL methanol with an excess of NaN 3 (0.36 g, 5.48 mmol) in 30 mL methanol) which resulted in the immediate formation of a yellow precipitate.The stirring was continued for 3 h and then the mixture was filtered. The residue was washed thoroughly with water, then with methanol (3 × 5 mL) and dried in vacuo. The dried solid was dissolved in boiling acetonitrile (60 mL) and filtered while hot. The filtrate, upon cooling to room temperature aﬀorded yellow crystalline material. Yield 0.26 g (32%). M.p.188–190 °C. Found: C, 32.66; H, 2.72; N, 23.42%. Calc. for C 26 H 24 Hg 2 N 16 : C, 32.45; H, 2.52; N, 23.30%. Λ m (CH 3 CN): 3 Ω −1 cm 2 mol −1 . IR (cm −1 ): 1639 ν asym (C(H)vN); 1600; 1475, 1447 ν(CvN)py; 2037 ν as (N 3 ). | [] | [] | ["[Hg(N 3 ) 2 L 4 ] n", "C 26 H 24 Hg 2 N 16"] | ["Hg(N 3 ) 2--prepared in situ from the reaction of Hg(OAc) 2 (0.45 g, 1.40 mmol) in 20 mL methanol with an excess of NaN 3 (0.36 g, 5.48 mmol) in 30 mL methanol"] | [] | ["pyridine-2carboxaldehyde--0.15 g, 1.40 mmol", "p-toluidine--0.15 g, 1.40 mmol"] | [] | ["30 min", "3 h"] | ["ethanol--5 mL", "methanol--60 mL", "acetonitrile--60 mL"]
ic971184u | 3-(Bis(2-pyridylmethyl)amino)propionic Acid (L 2 H). This compound was synthesized by a similar procedure as in L 1 H, except that 3-aminopropionic acid was used instead of glycine. Starting from 2.97 g (18.1 mmol) of 2-chloromethylpyridine, 0.81 g (9.5 mmol) of 3-aminopropionic acid, pale-red crystals of L 2 H were obtained.Yield: 1.1 g (3.9 mmol, 42%).1 H NMR (CDCl 3 ): 2.62, 3.02 (each t, 2H, CH 2 ), 3.94 (s, 4H, PyCH 2 ), 7.20, 7.64 (each t, 2H, PyH), 7.32, 8.56 (each d, 2H, PyH). Anal. Found: C, 66.04; H, 6.26; N, 15.47.Calcd: C, 66.40; H, 6.32; N, 15.49. The 1 H NMR of this product was consistent with the reported spectrum.13a Complex Synthesis. [Mn II 2 L 1 2 (H 2 O) 4 ](ClO 4 ) 2 ‚H 2 O, 1. The compound L 1 H (60 mg, 0.23 mmol) was dissolved in 2 mL of water. Two drops of 1 mol dm -1 HCl were added, followed by solid Mn(ClO 4 ) 2 ‚ 6H 2 O (80 mg, 0.23 mmol). After 5 min, the solution was filtered.From the filtrate colorless prismatic crystals, suitable for X-ray crystallography, were formed after 2 days. Yield: 20 mg (0.022 mmol, 20%). Anal. Found: C, 36.53; H, 4.00; N, 9.27; Cl, 8.00. Calcd: C, 36.90; H, 4.19; N, 9.22; Cl, 7.78. | [] | [] | ["3-(Bis(2-pyridylmethyl)amino)propionic Acid (L 2 H)", "L 2 H", "[Mn II 2 L 1 2 (H 2 O) 4 ](ClO 4 ) 2 ‚H 2 O", "Complex Synthesis"] | [] | ["Mn(ClO 4 ) 2 ‚ 6H 2 O--80 mg, 0.23 mmol"] | ["3-aminopropionic acid--0.81 g, 9.5 mmol", "L 1 H--60 mg, 0.23 mmol"] | [] | ["2 days"] | ["water--2 mL"]
zkri-2017-2139 | [K] [UO 2 (Cl) 3 ((CH 3 ) 3 NCH 2 COO)] (2) was obtained by addition of UO 3 (0.5mL, 0.084mmol) from a 168mM stock solution of 1M HCl to a test tube containing the ionic liquid [HBet] [Tf 2 N] (0.25mL, 1mmol), and KCl (0.0157 g, 0.21mmol) dissolved in 1mL H 2 O. Crystals formed over several weeks. Yellow rectangular prisms of 2 were found in low yield (0.0024 g, 5.5%) on the basis of uranium. | [] | [] | ["[K] [UO 2 (Cl) 3 ((CH 3 ) 3 NCH 2 COO)]"] | ["UO 3--0.5 mL, 0.084 mmol"] | ["KCl--0.0157 g, 0.21 mmol"] | ["((CH 3 ) 3 NCH 2 COO)--not specified"] | [] | ["several weeks"] | ["1M HCl--168 mM", "[HBet] [Tf 2 N]--0.25 mL, 1 mmol", "H 2 O--1 mL"]
ja982959g | N-[2-(6-Aminopyridyl)]acetamidine Cyanoborohydride (1). N-[2(6-Aminopyridyl)]acetamide hydrochloride (2.61 g, 0.014 mol) and 0.88 g (0.014 mol) of NaCNBH 3 were dissolved in 65 mL of methanol and the resulting clear solution was left standing at room temperature for 12 h. After the removal of methanol in vacuo, 20 mL of THF was added and the solution was filtered. The filtrate was concentrated in vacuo and 100 mL of CH 2 Cl 2 was added. The resultant precipitate was collected to yield 2 g (75%) of product as a white solid. X-ray quality crystals were grown by diffusion of cyclohexane vapors into a 2-propanol solution of 1.Mp119-120 °C; IR (KBr) ν BH ) 2338, 2219 cm -1 , ν CN ) 2168 cm -1 ; 1 H NMR (DMSO-d 6 ) δ 7.47 (t, J ) 8 Hz, 1 H), 6.52 (s, 2 H), 6.26 (t, J ) 8 Hz, 2H), 2.31 (s, 3 H), 0.21 (q, J BH ) 88.5 Hz, 3 H); 11 B NMR (DMSO-d 6 ) δ - 55.95 (q, J BH ) 88.8 Hz); 13 C NMR (DMSO-d 6 ) δ 164.0, 158.1, 150.6, 140.1, 104.4, 100.1, 20.0. | [] | [] | ["N-[2-(6-Aminopyridyl)]acetamidine Cyanoborohydride"] | [] | ["NaCNBH 3--0.88 g, 0.014 mol"] | ["N-[2(6-Aminopyridyl)]acetamide hydrochloride--2.61 g, 0.014 mol"] | ["room temperature"] | ["12 h"] | ["methanol--65 mL", "THF--20 mL", "CH 2 Cl 2--100 mL"]
s11243-020-00408-6 | Preparation of [Ni 1.5 dppa(H 2 O) 3 ] n ·nH 2 O (1) A mixture of Ni(OAc) 2 ·4H 2 O (1.04 g, 3mmol), H 3 dppa (0.90 g, 3mmol), and KOH (0.22g, 6mmol) was successively dissolved in deionized H 2 O (10mL). The mixture was transferred into a 25-mL Teﬂon-lined stainless steel vessel and heated at 160°C for 72h under autogenous pressure and then cooled slowly to the room temperature. The green blocked crystals were recovered after washing with deionized water and ethanol, and allowed to dry in air. Yield of 52% (based on Ni). Elemental analysis for C 14 H 14 NNi 1.5 O 10 Calcd (%): C 37.81%, H 3.15%, N 3.15%. Found: C 37.77%, H 3.06%, N 3.12%. IR (KBr, cm −1 ): 3462(m), 3240(m), 1710(s), 1563(s), 1466(m), 1390(s), 1312(w), 1226(s), 1172(m), 1086(w), 780(m), 689(m), 630(m), 585(w). | [] | [] | ["[Ni 1.5 dppa(H 2 O) 3 ] n ·nH 2 O"] | ["Ni(OAc) 2 ·4H 2 O--1.04 g, 3 mmol"] | ["KOH--0.22 g, 6 mmol"] | ["H 3 dppa--0.90 g, 3 mmol"] | ["160 °C"] | ["72 h"] | ["deionized H 2 O--10 mL"]
c3ra44348e | Synthesis of Cu 2 (L 1 )(C 7 H 5 O 2 ) 4 (2): Cu(OAc) 2 $H 2 O (0.05 mmol, 10 mg), L 1 (0.025 mmol, 11 mg) and benzoic acid (0.07 mmol, 9 mg) in a mixed distilled water (4 mL)–EtOH (4 mL) solvent were placed in a 20 mL vial, and then sealed. The sample was heated at 85  C for 24 h, and cooled to room temperature. Aer they were washed with distilled water, blue crystals were obtained. Yield: 23 mg (68% based on benzoic acid). Anal. calcd (%) for 2 C 53 H 54 Cu 2 N 4 O 17 (M r ¼ 1146.08): C, 55.54; H, 4.75; N, 4.89. Found: C, 56.37; H, 4.16; N, 5.01. | [] | [] | ["Cu 2 (L 1 )(C 7 H 5 O 2 ) 4", "C 53 H 54 Cu 2 N 4 O 17"] | ["Cu(OAc) 2 $H 2 O--0.05 mmol, 10 mg"] | [] | ["L 1--0.025 mmol, 11 mg", "benzoic acid--0.07 mmol, 9 mg"] | ["85 \nC"] | ["24 h"] | ["distilled water-EtOH--4 mL-4 mL"]
c8dt05032e | Synthesis of 1. A mixture of CV (0.1 mmol, 30 mg), H 2 L2 (isophthalic, 0.1 mmol, 16.6 mg), Zn (NO 3 ) 2 ·6H 2 O (0.1 mmol, 29.7 mg), H 2 O (2 mL), EtOH (2 mL) and DMF (2 mL) was stirred for 10 min. Then, the resulting solution were placed in a 20 mL of Teflonlined stainless steel vessel and kept at 70 °C for 3 days. The colorless crystals of 1 were collected after slowly cooling the mixture to room temperature (56 % yield based on CV). Elemental analysis calcd for C 16 H 16 NO 8 Zn (415.69) (%): C, 46.19; H, 3.85; N, 3.37. Found (%): C, 45.83; H, 3.59; N, 3.21. | [] | [] | ["[Zn(L2)(H2O)]"] | ["Zn(NO 3 ) 2 ·6H 2 O--0.1 mmol, 29.7 mg"] | ["CV--0.1 mmol, 30 mg"] | ["H2L2 (isophthalic)--0.1 mmol, 16.6 mg"] | ["70 °C"] | ["3 days"] | ["H2O--2 mL", "EtOH--2 mL", "DMF--2 mL"]
s11243-013-9762-0 | Preparation of the Cu(II) complex Cu(ClO 4 ) 2 6H 2 O (0.1 mmol) and 2,3-pyma (0.1 mmol) were dissolved in distilled water (10 mL) with stirring for 1 h, followed by adding an aqueous solution (5 mL) of trisodium 5-sulfoisophthalate (0.1 mmol) at room temperature. The mixture was stirred for 1 h and ﬁltered. The ﬁltrate was allowed to stand at room temperature for 1 week, whereupon blue block crystals suitable for X-ray structure analysis were grown by slow evaporation. Yield: ca. 33 % based on Cu(ClO 4 ) 2 6H 2 O. C 40 H 52 Cu 3 N 6 O 24 S 2 : calcd. C 38.2; H 4.1; N 6.7 %; found: C 38.1; H 4.2; N 6.6 %. IR (KBr): m = 3,447 br, 1,610 s, 1,560 m, 1,357 m, 1,193 s, 1,052 m, 631 s cm -1 .Preparation of the Zn(II) complex The reaction was carried out following a similar procedure as described for the Cu(II) complex, except that Zn(ClO 4 ) 2 6H 2 O was used instead of Cu(ClO 4 ) 2 6H 2 O. | [] | [] | ["Cu(ClO 4 ) 2 6H 2 O", "Zn(ClO 4 ) 2 6H 2 O"] | ["Cu(ClO 4 ) 2 6H 2 O--0.1 mmol", "Zn(ClO 4 ) 2 6H 2 O--0.1 mmol"] | [] | ["2,3-pyma--0.1 mmol", "trisodium 5-sulfoisophthalate--0.1 mmol"] | [] | ["1 h", "1 week"] | ["distilled water--10 mL", "aqueous solution--5 mL"]
zaac.201600389 | During this time, a colorless solid precipitated, which was filtered off and washed with water. The compound was dried in an oven at 60 °C for 10 h to yield 2.81 g (16 %) of the final product. T dec.(onset)/ (5 K·min –1 ) ⬎ 352 °C. IR (ATR) ν ˜ = 3419 (m), 3368 (m), 3241 (m), 3176 (m), 2348 (w), 1655 (s), 1646 (s), 1582 (s), 1551 (m), 1485 (m), 1446 (m), 1427 (m), 1384 (m), 1328 (m), 1280 (m), 1162 (m), 1126 (s), 1100 (s), 978 (m), 870 (m), 835 (m), 740 (m), 682 (m) cm –1 .Raman (1064 nm): ν ˜ = 3121 (5), 2985 (5), 1750 (3), 1263 (7), 972 (8), 880 (10), 732 (8), 89 (100) cm –1 . | ["60 °C"] | ["10 h"] | [] | [] | [] | [] | [] | [] | []
chem.200700181 | Complex 3 a: The single crystals and the bulk microcrystals (pure phase) were prepared in DMF by liquid diffusion and liquid mixing, respectively (yield: ca. 78% based on zinc). Elemental analysis calcd (%) for C 15 H 19 N 9 OZn 2 (472.13): C 38.16, H 4.06, N 26.71; found: C 38.58, H 3.71, N 26.34; IR (KBr pellet): n˜ = 3434 (w), 3118 (w), 3100 (w), 2940 (w), 1681 (s), 1498 (s), 1480 (s), 1387 (w), 1321 (w), 1243 (w), 1171 (w), 1089 (vs), 955 (s), 836 (w), 757 (m), 670 cm 1 (s). | [] | [] | ["C 15 H 19 N 9 OZn 2"] | [] | [] | [] | [] | [] | ["DMF--liquid diffusion and liquid mixing"]
s2053229617012189 | 2.1. Synthesis and crystallization Cd(NO 3 ) 2 4H 2 O (154 mg, 0.5 mmol), 1,3,5-H 3 BTC (105 mg, 0.5 mmol), 1,4-btbe (95 mg, 0.5 mmol) and H 2 O (25 ml) were loaded into a 50 ml Teﬂon-lined autoclave. The autoclave was sealed and heated in an oven at 433 K for 3 d and then cooled to ambient temperature at a rate of 5 K h 1 . Block-shaped crystals of (I) formed in a yield of 181 mg (83%, based on Cd). | [] | [] | ["Cd(NO 3 ) 2 ?4H 2 O"] | ["Cd(NO 3 ) 2 ?4H 2 O--154 mg, 0.5 mmol"] | [] | ["1,3,5-H 3 BTC--105 mg, 0.5 mmol", "1,4-btbe--95 mg, 0.5 mmol"] | ["433 K"] | ["3 d"] | ["H 2 O--25 ml"]
b804371j | Yield: 31% based on H 3 OABDC. Analytical found for complex 1: C, 31.35; H, 1.64. Calculated: C, 31.20; H, 1.56. IR (KBr, cm 1 ): 3147 (m), 2910 (w), 1618 (s), 1542 (vs), 1451 (m), 1399 (s), 1345 (s), 1259 (m), 1136 (m), 1070 (m), 968 (m), 895 (m), 809 (m), 769 (s), 723 (s). | [] | [] | [] | [] | [] | [] | [] | [] | []
b508332j | Synthesis of [Cd(L 2 ) 2 (NCS) 2 (H 2 O) 2 ](4).Amixtureof Cd(NO 3 ) 2 ·6H 2 O (69 mg, 0.20 mmol), L 2 (59 mg, 0.4 mmol), NH 4 SCN (19 mg, 0.4 mmol), and water (10 mL) was stirred for 5 h and ﬁltered. The ﬁltrate was kept in a CaCl 2 desiccator. | [] | [] | ["[Cd(L 2 ) 2 (NCS) 2 (H 2 O) 2 ](4)"] | ["Cd(NO 3 ) 2 \n·6H 2 O--69 mg, 0.20 mmol"] | ["NH 4 SCN--19 mg, 0.4 mmol"] | ["L 2--59 mg, 0.4 mmol"] | [] | ["5 h"] | ["water--10 mL"]
ja0645483 | [Fe(4-quindpm) 3 AgOTf] (MOF-Fe/AgOTf-3). The same procedure was used as in the synthesis of MOF-Co/AgBF 4 -1. For a solution containing 0.75 mM [Fe(4-quindpm) 3 ], 0.75 mM AgOTf, and 1.0 mL of acetonitrile (total volume 4.0 mL) the isolated yield of crystalline material was 1.3 mg (38%). IR (KBr pellet): ν 1560, 1554, 1400, 1377, 1242, 1038, 995 cm -1 . | [] | [] | ["[Fe(4-quindpm) 3 AgOTf] (MOF-Fe/AgOTf-3)"] | ["[Fe(4-quindpm) 3 ]--0.75 mM", "AgOTf--0.75 mM"] | [] | [] | [] | [] | ["acetonitrile--1.0 mL"]
j.poly.2015.12.046 | 5 for 2 days. Slow cooling of the reaction system afforded pink crystals suitable for single-crystal X-ray diffraction. Yield: 0.014 g (14 %). Anal calcd for C 18 H 19 CoN 2 O 6 (MW = 418.28): C, 51.69; N, 6.70; H, 4.58 %. Found: C, 51.59; N, 6.79; H, 4.66 %. IR (cm -1 ): 3445.21(w), 3257.18(s), 3059.51(w), 1682.59(m), 1605.45(s), 1548.56(s), 1483.96(m), 1403.92(s), 1295.93(m), 1171.54(w), 946.87(w), 808.028(w), 706.78(m), 650.85(w), 569.86(w). 2.3.2. [Co(L)(1,4-pda)] n (2) Prepared as described for 1, except that Co(CH 3 COO) 2 ·4H 2 O (0.047 g, 0.20 mmol), L (0.053 g. 0.20 mmol) and 1,4-H 2 pda (0.039 g, 0.20 mmol) were used. Yield: 0.024 g (19 %). Anal calcd for C 26 H 26 CoN 4 O 6 (MW = 549.44): C, 56.83; N, 10.19; H, 4.76 %. Found: C, 56.40; N, 9.90; H, 4.89 %. IR (cm -1 ): 3428.81(m), 3259.11(m), 3058.55(w), 2946.71(w), 1693.19(m), 1588.09(s), 1511.45(m), 1482.99(m), 1368.25(m), 1279.54(w), 1165.76(w), 928.55(w), 859.13(w), 801.27(m), 699.06(w), 638.32(w), 573.71(w), 474.41(w). 2.3.3. [Ni 2 (L) 2 (1,2-pda) 2 (H 2 O) 2 ·4.5H 2 O] n (3) Prepared as described for 1, except that Ni(CH 3 COO) 2 ·4H 2 O (0.045 g, 0.20 mmol), L (0.051 g, 0.20 mmol) and 1,2-H 2 pda (0.037 g, 0.20 mmol) were used. Yield: 0.043 g (18 %). Anal calcd for C 52 H 65 Ni 2 N 8 O 18.5 (MW = 1215.54): C, 51.38; N, 9.21; H, 5.39 %. Found: C, 51.33; N, 8.88; H, 5.53 %. IR (cm -1 ): 344.52(m), 3289.01(w), 3047.94(w), 2943.81(w), 2496.43(w), 1971.86(w), 1699.09(m), 1551.45(s), 1483.96(m), 1389.46(s), 1289.18(m), 1239.04(w), 1193.72(w), 1126.22(w), 1024.98(w), 940.12(m), 805.13(w), 705.81(m), 626.78(m). 2.3.4. [Ni(L)(1,4-pda)(H 2 O) 0.5 ·2.5H 2 O] n (4) Prepared as described for 1, except that Ni(CH 3 COO) 2 ·4H 2 O (0.043 g, 0.20 mmol), L (0.054 g, 0.20 mmol) and 1,4-H 2 pda (0.036 g, 0.20 mmol) were used. Yield: 0.023 g (22 %). Anal calcd for C 26 H 32 NiN 4 O 9 (MW = 603.27): C, 51.76; N, 9.28; H, 5.34 %. | [] | [] | ["[Co(L)(1,4-pda)] n", "[Ni 2 (L) 2 (1,2-pda) 2 (H 2 O) 2 ·4.5H 2 O] n", "[Ni(L)(1,4-pda)(H 2 O) 0.5 ·2.5H 2 O] n"] | ["Co(CH 3 COO) 2 ·4H 2 O--0.047 g, 0.20 mmol", "Ni(CH 3 COO) 2 ·4H 2 O--0.045 g, 0.20 mmol", "Ni(CH 3 COO) 2 ·4H 2 O--0.043 g, 0.20 mmol"] | ["1,4-H 2 pda--0.039 g, 0.20 mmol", "1,2-H 2 pda--0.037 g, 0.20 mmol", "1,4-H 2 pda--0.036 g, 0.20 mmol"] | ["L--0.053 g, 0.20 mmol", "L--0.051 g, 0.20 mmol", "L--0.054 g, 0.20 mmol"] | ["140 \b0C"] | ["2 days"] | []
c5dt00704f | 5I: III (0.71 g, 1.0 mmol) and KC 5 H 3 ( t Bu) 2 (0.22 g, 1.0 mmol), yield: 0.37 g, 49%. Anal. calc’d for C 39 H 45 FeIP 2 :C, 61.76; H, 5.98%. Found: C, 61.65; H, 6.06%.1 H NMR (C 6 D 6 , 298 K): δ H 1.29 (s, 18H, CH 3 ), 2.50 (m, 4H, CH 2 ), 3.45 (s, 2H, CH), 5.38 (s, H, CH), 6.95 –8.36 (m, 20H, Ar–H). | [] | [] | ["III"] | ["III--0.71 g, 1.0 mmol"] | [] | ["KC 5 H 3 ( t Bu) 2--0.22 g, 1.0 mmol"] | [] | [] | []
c5ce02542g | An aqueous solution of (20 mL) Na 2 tdc (1 mmol, 200 mg) was mixed with methanol solution (20 mL) of 4-bpmh (1 mmol, 210 mg) and the resulting solution was stirred for 1 hour to mix well. Zn(NO 3 ) 2 ·2.5H 2 O (1 mmol, 298 mg) was dissolved in 20 mL of water in a separate beaker. 3 mL of the above mixed ligand solution was slowly and carefully layered above 3 mL of metal solution in a 10 mL test tube using 2 mL of buffer solution (1:1, H 2 O and MeOH). Yellow coloured block shaped single crystals were obtained from the junction of the layers after one week. The crystals were separated and washed with MeOH and airdried (Yield 80%). Elemental analysis: Cald. for C18H14N4O5SZn (%). C, 46.6; S, 6.9; N, 12.0; H, 3.0; Found (%): C, 47.2; S, 6.3; N, 13.1; H, 2.6; FT-IR (KBr pellet, cm -1 ) 3381 (b), 1609 (s), 1552 (s), 1401 (s), 1222 (s), 1024 (s), 779 (s). 695 (s). Synthesis of [Zn(2-NH 2 BDC)(4-bpmh)] n · n (EtOH) (2). | [] | ["one week"] | ["[Zn(2-NH 2 BDC)(4-bpmh)] n · n (EtOH)"] | ["Zn(NO 3 ) 2 ·2.5H 2 O--1 mmol, 298 mg"] | [] | ["Na 2 tdc--1 mmol, 200 mg", "4-bpmh--1 mmol, 210 mg"] | [] | ["1 hour"] | ["methanol solution--20 mL", "water--20 mL"]
s1600536812018399 | Experimental A solution of AgBF 4 (19.4 mg, 0.1 mmol) in water was slowly added to a solution of the ligand (27.2 mg, 0.1 mmol) in THF (4 ml). Colorless single crystals suitable for X-ray were obtained after a few days (82%).The FT—IR (KBr, cm -1 ): 1724 s, 1609, 1434 m, 1280 s, 742 m. | [] | [] | [] | ["AgBF 4 --19.4 mg, 0.1 mmol"] | [] | ["ligand--27.2 mg, 0.1 mmol"] | [] | [] | ["water--NA", "THF--4 ml"]
s0108270106025625 | Experimental A mixture of cadmium(II) acetate dihydrate (0.134 g, 0.5 mmol), N-(phosphonomethyl)glycine (0.078 g, 0.5 mmol) and deionized water (16 ml) was heated in a Te¯on-lined stainless steel autoclave (25 ml) for 144 h at 433 K, after which the autoclave was cooled to room temperature over a period of 12 h at a rate of 10 K h ÿ1 .Colourless block-shaped single crystals of (I) were collected in about 18% yield.metal-organic compounds m390 Deng et al. | [] | ["12 h"] | [] | ["cadmium(II) acetate dihydrate--0.134 g, 0.5 mmol"] | [] | ["N-(phosphonomethyl)glycine--0.078 g, 0.5 mmol"] | ["433 K"] | ["144 h"] | ["deionized water--16 ml"]
j.ica.2013.05.008 | 2.2. Syntheses of [Pb(L)( l 2 -Br)(H 2 O)] n (1) Single crystals of 1 were prepared by a branched tube method [34], 1H-1,2,4-triazole-3-carboxylic acid (0.117 g, 1 mmol), lead(II) nitrate (0.331 g, 1 mmol) and potassium bromide (0.119 g, 1 mmol) were placed in the bottom main of a branched tube. | [] | [] | ["[Pb(L)( l 2 -Br)(H 2 O)] n"] | ["lead(II) nitrate--0.331 g, 1 mmol"] | ["potassium bromide--0.119 g, 1 mmol"] | ["1H-1,2,4-triazole-3-carboxylic acid--0.117 g, 1 mmol"] | [] | [] | []
j.jorganchem.2003.11.040 | The complexes appeared to be stable in the solid state.(1a) [Bu 2 Sn(picolinate) 2 ] n : Anal. Calc. for C 20 H 26 N 2 O 4 Sn: C, 50.31; H, 5.49; N, 5.87; Sn, 24.88. | [] | [] | ["[Bu 2 Sn(picolinate) 2 ] n"] | [] | [] | [] | [] | [] | []
j.molstruc.2009.03.022 | 2.2.3. [Zn(XIL) 2 (SCN) 2 2H 2 O] n (2) The compound was prepared by adding 12 mL methanol solution of ZnCl 2 (1.2 mmol) and NaSCN (2.4 mmol) to a ﬂask containing 50 mL solution of ligand XIL (1.2 mmol) in methanol. The solution was ﬁrst heated under reﬂux for 20 min and then cooled to room temperature. White precipitates were obtained through ﬁltration. The precipitates were dissolved in DMF and single crystals of [Zn(XIL) 2 (SCN) 2 2H 2 O] n (2) were obtained by slow evaporation of the DMF solution at room temperature. m.p. > 270 °C. Anal.Calc. for C 36 H 30 N 12 O 6 S 2 Zn (%): C, 50.50; H, 3.53; N, 19.63; Found: C, 50.66; H, 3.63; N, 19.82. IR (KBr pellet, cm 1 ): 1689.5 ( m C=O ), 2073.5 ( m S-CN ). | [] | [] | ["[Zn(XIL) 2 (SCN) 2 2H 2 O] n", "C 36 H 30 N 12 O 6 S 2 Zn"] | ["ZnCl 2--1.2 mmol", "NaSCN--2.4 mmol"] | [] | ["XIL--1.2 mmol"] | ["reflux"] | ["20 min"] | ["methanol--12 mL", "DMF--not specified"]
b404703f | Method 2. 4,4′-Bipyridine (8 mg, 0.05 mmol) was added to a toluene (20 mL) suspension of 1 (98 mg, 0.1 mmol) and stirred for half an hour. Concentration of the resulting suspension to ca. 5 mL and addition of 20 mL of n-hexane led to the complete precipitation of 2 as an orange solid. Yield: 59%. Anal.(%) Calcd. for C 22 H 8 AuTlCl 10 N 2 (1056.20) C, 25.02; H, 0.76; N, 2.66. Found: C, 25.40; H, 1.00; N, 2.90.  M = 120  −1 cm 2 mol −1 . | [] | [] | ["C 22 H 8 AuTlCl 10 N 2"] | ["1--98 mg, 0.1 mmol"] | [] | ["4,4′-Bipyridine--8 mg, 0.05 mmol"] | [] | [] | ["toluene--20 mL", "n-hexane--20 mL"]
acs.joc.9b03320 | 2-hydroxy-3-phenyl-4-(4-fluorophenyl)hexanedioic acid salt (diastereomeric pair of RRR and SSS) (7). The product was synthesized according to the general procedure with 4fluorobenzaldehyde (10 mmol, 1070 µL) instead of benzaldehyde. Purification: The crude sodium salt was dissolved in milliQ water. Next, 1M HCl was added dropwise of until formation of precipitate seized. The product was collected by filtration, washed with water, and dried in vacuum. The product was isolated as 195 mg of a white powder (26 % yield). (Characterization data for 7H 2 is reported later in experimental section) 1 H NMR (500 MHz, D 2 O): δ 7.18-7.06 (m, 7H), 6.87-6.81 (m, 2H), 4.56 (d, J = 2.8 Hz, 1H), 3.69 (td, J = 11.6, 4.4 Hz, 1H), 3.36 (dd, J = 11.6, 2.9 Hz, 1H), 3.05 (dd, J = 13.4, 4.4 Hz, 1H), 2.51 (dd, J = 13.4, 11.5 Hz, 1H). 13 C{ 1 H} NMR (125 MHz, D 2 O): δ 181.2, 179.6, 161.7, 159.8, 139.0, 139.0, 138.9, 130.0, 129.9, 129.8, 127.6, 126.3, 114.5, 114.3, 72.1, 53.7, 43.3, 43.2. 19 F NMR (470 MHz, D 2 O): δ -118.0. IR (atr): 2800 – 3500 (–OH, broad), 1605 (m), 1552 (m), 1390 (m) (-COONa) 1220 (m), 1100 (w) (R-CHOH-R), 839 (w), 791 (w) (R-Ph-R (2H adjacent)), 761 (w), 728 (w), 705 (m) (R-Ph (5H adjacent)), 663 (m), 523 (s) (C-F). UV-vis (MilliQ water): 289 nm (max) and 298 nm (shoulder). HRMS (ESI-TOF) m/z: [7+H] Calcd for C 18 H 16 FO 5 331.0976; Found 331.0976. | [] | [] | ["2-hydroxy-3-phenyl-4-(4-fluorophenyl)hexanedioic acid salt (diastereomeric pair of RRR and SSS)"] | [] | [] | [] | [] | [] | []
j.jcis.2013.09.025 | The vial was capped tightly and placed in an isothermal oven at 85 °C. After 5 days, colorless spindle-like crystals were collected. Elemental analysis (%) calcd. For: C, 23.72; H, 2.64; N, 9.22; and S, 10.54. Found: C, 22.54; H, 2.90; N, 8.85; and S, 10.65. IR spectra of 2 (KBr, cm 1 ): 3412(s), 2991(w), 2908(w), 2349(w), 1753(w), 1625(s), 1490(vs), 1473(vs), 1448(s), 1361(vs), 1292(w), 1242(vs), 1197(s), 1153(s), 1008(vs), 950(s), 860(w), 850(vs), 835(vs), 707(w), 640(s), 406(s). | [] | [] | [] | [] | [] | [] | ["85 \nC"] | ["5 days"] | []
ic010384+ | Green Modification. G was prepared as reported in the literature 12 by dissolving 0.5 g of CuSO 4 ‚5H 2 O (2 mmol) in 3 mL of H 2 O and bringing the volume up to 25 mL with4MNH 3 . By addition of a solution of imidazole (0.25 g; 3.67 mmol) in water (15 mL) the quick formation of a brownish precipitate was observed. After filtering, the solution was left to stand overnight until the formation of a dark green powder was observed. The compound was filtered and dried in vacuo. | [] | ["overnight"] | [] | ["CuSO 4 ‚5H 2 O--0.5 g, 2 mmol"] | [] | ["imidazole--0.25 g, 3.67 mmol"] | [] | [] | ["H 2 O--3 mL", "4MNH 3--up to 25 mL", "water--15 mL"]
s10870-018-00762-5 | Materials andMethods Synthesis [C 2 H 10 N 2 ] 0.5 [Ga 3 (PO 3 CH 3 ) 4 (C 2 O 4 )].H 2 O (MOP-1) was prepared by hydrothermal synthesis starting from a mixture containing Ga 2 O 3 , HCl (3M), EtOH, H 2 PO 3 CH 3 , H 2 C 2 O 4 ·2H 2 O, and C 2 H 2 (NH 2 ) 2 (ethylene diamine: en). In a typical synthesis, 0.094g of Ga 2 O 3 (0.5mmol) was dispersed in 1ml of HCl (3M) with stirring; 4ml of EtOH, 0.192g of H 2 PO 3 CH 3 (2mmol), 0.252g of H 2 C 2 O 4 (H 2 O) 2 (2mmol), and 0.060g of ethylene diamine (1mmol) were added with continuous stirring and the mixture was homogenized for ~ 30min. The starting mixture was transferred to a 23-ml capacity PTFE-lined stainless steel autoclave, sealed and heated at 150°C for 72h under autogenous pressure followed by slow cooling to room temperature at 10°C/h. The resulting product which consisted of colorless plate-shaped crystals of (MOP-1) was ﬁltered and washed with deionized water and acetone and dried in air. The yield for MOP-1 was calculated to be 62% based on gallium. The purity of the product was determined using a combination of elemental analysis (Calcd: C, 11.64%; N, 1.94%; H, 2.65%. Found: C, 11.72%; N, 1.97%; H, 2.70%), and powder X-ray diﬀraction (PXRD) patterns of the product, which matched the pattern calculated from single crystal structural analysis. | [] | ["slow cooling to room temperature at 10°C/h"] | ["[C 2 H 10 N 2 ] 0.5 [Ga 3 (PO 3 CH 3 ) 4 (C 2 O 4 )].H 2 O", "MOP-1"] | ["Ga 2 O 3--0.094 g, 0.5 mmol"] | [] | ["H 2 PO 3 CH 3--0.192 g, 2 mmol", "H 2 C 2 O 4 (H 2 O) 2--0.252 g, 2 mmol", "ethylene diamine--0.060 g, 1 mmol"] | ["150 °C"] | ["72 h"] | ["HCl (3 M)--1 ml", "EtOH--4 ml"]
j.molstruc.2013.04.009 | 2.2. Preparation of 1 and 2 The synthesis of 1: Colorless single crystals of 1 were grown from solvothermal reaction of CuSCN (0.0243 g, 0.20 mmol), L (0.0133 g, 0.04 mmol) and KI (1.665 g, 10.0 mmol) in a mixed solvent of CH 3 CN and H 2 O (V:V = 3:2) in a 25 ml acid-digestion bomb at 140 °C for 3 days. The product was washed with acetone and dried in air. 1 was isolated as a single-phase product (yield: 35.2% based on L). Anal. C 25 H 24 Cu 4 I 4 N 4 O 4 , Calcd: C, 24.89; H, 2.01; N, 4.64. Found: C, 24.80; H, 1.95; N, 4.60. IR (KBr, cm 1 ): 1579.93 s, 1480.34 s, 1431.03 s, 1311.13 m, 1269.55 s, 1236.68 s, 1182.53 m, 1157.39 w, 1128.38 m, 1108.07 m, 1406.19 s, 1000.75 s, 793.83 s, 694.24 m, 636,22 w, 607.22 w, 541.47 w. | [] | [] | ["1"] | ["CuSCN--0.0243 g, 0.20 mmol", "KI--1.665 g, 10.0 mmol"] | [] | ["L--0.0133 g, 0.04 mmol"] | ["140 \nC"] | ["3 days"] | ["CH 3 CN--V:V = 3:2", "H 2 O--V:V = 3:2"]
c4ta05794e | Preparation of [Cu(C 4 HO 3 )]$4H 2 O (CPO-27–Cu) A mixture of 2,5-dihydroxyterephthalic acid (0.991 g, 5.0 mmol), 1,4-diazabicyclo[2.2.2]octane (DABCO, 0.280 g, 2.5 mmol) and copper( II) nitrate hemi(pentahydrate) (2.326 g, 10.0 mmol) in N,N-dimethylformamide (DMF, 60 mL) were stirred for 10 min in a Teon-lined insert (125 mL volume). The insert was placed in an autoclave, sealed and reacted for 3 days at 60  Cina preheated furnace. Filtration under inert conditions resulted in a very dark reddish-brown crystalline material consisting of very ne needle shaped crystals. The material was washed with DMF before the supernatant solvent was replaced by methanol three times, leaving each portion to stand for about 30 min, before it was ltered in a Schlenk apparatus. Samples for EA, PXRD and TG analyses were extracted before the sample was dried at 120  C for 24 h in a dynamic vacuum. Yield [Cu(C 4 HO 3 )] 0.379 g (23.6% based on Cu). Powder X-ray diﬀraction conrms the identity of the compound (Fig. S2†). EA: C 4 H 9 CuO 7 (232.66 g mol 1 ): calcd. C 20.65, H 3.90; found C 20.55, H 3.58. TGA: the rst 29.85% weight loss at below 100  C can be accounted for by solvent associated with the compound (Fig. S3†). The weight loss starting at 150  C of 39.02% corresponds to the loss of all the organic material present, whilst the remaining 30.87% corresponds to the residual CuO, as conrmed by PXRD analysis. | ["120 \nC"] | ["24 h"] | ["[Cu(C 4 HO 3 )]$4H 2 O (CPO-27–Cu)"] | ["copper( II) nitrate hemi(pentahydrate)--2.326 g, 10.0 mmol"] | [] | ["2,5-dihydroxyterephthalic acid--0.991 g, 5.0 mmol", "1,4-diazabicyclo[2.2.2]octane (DABCO)--0.280 g, 2.5 mmol"] | ["60 \nC"] | ["3 days"] | ["N,N-dimethylformamide (DMF)--60 mL"]
j.ica.2005.03.053 | 2.2.5. (CH 3 ) 2 Sn(SSCC 3 H 3 N 2 ) 2 (5) The solid is obtained from ethyl ether. Yield: 81%.M.p. 176–178 C. Anal. Calc. for C 10 H 12 N 4 S 4 Sn: C, 27.60; H, 2.78; N, 12.87. Found: C, 27.52; H, 2.61; N, 12.72%. IR (KBr, cm 1 ): 3261, 1601, 1260, 1021, 551, 450, 359.1 H NMR (CDCl 3 –D 2 O, ppm): d 0.93(s, 6H), 7.01(d, 2H), 7.89(d, 2H), 13.24(d, 2H).13 C NMR (CDCl 3 , ppm): d 11.7, 122.5, 124.0, 136.2, 223.4. | [] | [] | ["(CH 3 ) 2 Sn(SSCC 3 H 3 N 2 ) 2"] | [] | [] | [] | [] | [] | ["ethyl ether--NaN"]
j.ica.2013.01.001 | for C 18 H 22 CuN 2 O 8 P 2 : C, 41.5; H, 4.23; N, 5.39. Found: C, 41.8; H, 4.44; N, 5.1%.2.10. Synthesis of [Cu(bpy)(HO 3 PC 8 H 8 PO 3 H)] (9) A solution of copper(II) chloride dihydrate (0.0714 g, 0.42 mmol), 2,2 0 bipyridine (0.040 g, 0.26 mmol), m-xylenediphosphonic acid (0.080 g, 0.30 mmol), and H 2 O (10 mL, 556 mmol) with the mole ratio of 1:0.62:0.71:1324 was stirred brieﬂy before heating to 120 °C for 72 h. The initial and ﬁnal pH values were 1 and 1, respectively. Green plates suitable for X-ray diffraction were isolated in 5% yield. IR (KBr pellet, cm 1 ): 3448(s), 2951(m), 2919(m), 1475(w), 1458(w), 1226(m), 1120 (s), 1065(w), 1031(w), 939(m), 905(m), 779(m), 704(m), 518(m). | [] | [] | ["C 18 H 22 CuN 2 O 8 P 2", "[Cu(bpy)(HO 3 PC 8 H 8 PO 3 H)]"] | ["copper(II) chloride dihydrate--0.0714 g, 0.42 mmol"] | [] | ["2,2 0 bipyridine--0.040 g, 0.26 mmol", "m-xylenediphosphonic acid--0.080 g, 0.30 mmol"] | ["120 \nC"] | ["72 h"] | ["H 2 O--10 mL, 556 mmol"]
ic301192y | Synthesis of BaAMP. A quantity of AMP (8.8 mL of a 50% w/w solution, 20 mmol) was added to 31.2 mL of deionized water. This solution had a pH of 0.67. Then, to this solution was added in small portions and under vigorous stirring 4.888 g of BaCl 2 ·2H 2 O (20 mmol). During this time, the solution pH dropped to 0.34. The clear colorless solution was handled in diﬀerent ways: (i) It was placed under reﬂux conditions for 7 days, after which small colorless crystals formed at the bottom of the ﬂask. The solution was then removed from the heating mantle and allowed to cool. The microcrystalline material was isolated by ﬁltration, washed with deionized water, and air-dried. Yield: ≈70%. (ii) The solution was left several days at room temperature. (iii) The solution was placed in a fridge at 5 °C. Highly crystalline material started to form after ≈6 h. It was isolated by ﬁltration, washed with deionized water, and air-dried. When the ﬁltrate was again placed in the fridge, additional material was crystallized.Yield: ≈95%. The compositions of the three crystalline products prepared by methods i−iii were identical. Elemental analysis. Calcd (found) for BaC 3 H 10 P 3 O 9 (BaAMP): C, 8.29 (8.14); H, 2.30 (2.43); N, 3.22 (3.39). | [] | [] | ["BaAMP", "BaC 3 H 10 P 3 O 9"] | ["BaCl 2 ·2H 2 O--4.888 g, 20 mmol"] | [] | ["AMP--8.8 mL of a 50% w/w solution, 20 mmol"] | ["reflux conditions", "room temperature", "5 °C"] | ["7 days", "several days", "≈6 h"] | ["deionized water--31.2 mL"]
00958972.2015.1012072 | 2.3. Synthesis of 4–6 A mixture of M(NO 3 ) 2 {0.1 mM (Co(NO 3 ) 2 ·6H 2 O 0.0291 g, Ni(NO 3 ) 2 ·3H 2 O 0.0290 g, and Zn(NO 3 ) 2 ·6H 2 O 0.0297 g)}, L (0.0211 g, 0.1 mM) , oxalic acid (0.0126 g, 0.1 mM), and water (10 mL) was sealed in a 25 mL Teﬂon reactor and was kept under autogenous pressure at 150 °C for 4 days, then cooled to room temperature over 3 days. Pink block-shaped crystals of 4 were obtained in a yield of 64% (0.0229 g). Elemental Anal. Calcd (%) for C 13 H 9 CoN 5 O 4 : C, 43.59; H, 2.53; N, 19.55. Found: C, 43.62; H, 2.47; N, 19.58. Green block-shaped crystals of 5 were obtained in a yield of 58% (0.0254 g). Elemental Anal. Calcd (%) for C 13 H 9 NiN 5 O 4 : C, 43.62; H, 2.53; N, 19.56. Found: C, 43.65; H, 2.50; N, 19.51. | [] | ["3 days"] | ["4–6"] | ["Co(NO 3 ) 2 ·6H 2 O--0.0291 g", "Ni(NO 3 ) 2 ·3H 2 O--0.0290 g", "Zn(NO 3 ) 2 ·6H 2 O--0.0297 g"] | [] | ["L--0.0211 g", "oxalic acid--0.0126 g"] | ["150 °C"] | ["4 days"] | ["water--10 mL"]
j.molstruc.2010.06.042 | 2.3.6. Complexes [Cu(L)Br]NO 3 (7) and [Cu(L)Br]ClO 4 (8) Copper(II) bromide (1.0 mmol, 0.223 g) in methanol was added dropwise into a methanolic solution of organic moiety (276 mg of L 1 or 290 mg of L 2 ) with stirring condition. The resulted mixture was stirred for 4 h at ambient temperature. Aqueous solution of sodium nitrate (1.0 mmol, 0.069 g) was added to the ﬁltrate obtained from this reaction mixture and continued to stir for another 1 h.After few days single crystals were obtained by slow evaporation of the resulting green colored solution at room temperature.Complex 7a [Cu(L 1 )Br]NO 3 :C 14 H 16 BrCuN 3 O 3 S 2 : Anal. Found: C, 34.78; H, 3.48; N, 8.62; Cu, 13.14; Calc.: C, 34.90; H, 3.35; N, 8.70; Cu, 13.19. IR (cm 1 ): m C @ N , 1601; m C A S , 769; m NO3, 1381. Magnetic moment ( l , B.M.): 1.78. Conductivity ( K o, ohm 1 cm 2 mol 1 ) in DMF: 82. Yield: 78–80%. | ["room temperature"] | ["few days"] | ["[Cu(L)Br]NO 3 (7)", "[Cu(L)Br]ClO 4 (8)"] | ["Copper(II) bromide--1.0 mmol, 0.223 g"] | [] | ["L 1--276 mg", "L 2--290 mg"] | ["ambient temperature"] | ["4 h", "1 h"] | ["methanol--dropwise", "methanolic solution--NA", "aqueous solution of sodium nitrate--1.0 mmol, 0.069 g"]
b811883n | Preparation of {[Dy 2 (pyta) 2 (H 2 O) 2 ]$2H 2 O} n (6). The procedure is the same as that in 2 except that Dy 2 O 3 was used instead.Pale-orange rhombic crystals of 6 were obtained (yield: 0.306 g, ca. 75% based on Dy). Elemental analysis calcd (%) for C 16 H 12 N 2 O 16 Dy 2 : C 23.63, N 3.44; Found: C 23.52, N 3.48; IR (4000–400 cm 1 ): 3405 m, 1623 s, 1444m, 1384 s, 1275 w, 1099 w, 714 m, 556 w. | [] | [] | ["{[Dy 2 (pyta) 2 (H 2 O) 2 ]$2H 2 O} n", "C 16 H 12 N 2 O 16 Dy 2"] | ["Dy 2 O 3--NaN"] | [] | [] | [] | [] | []
00958972.2012.746458 | times with a yield of 52% based on HL. Anal. calcd for C 30 H 24 N 4 O 5 Co: C, 62.18; H, 4.17; N, 9.67%. Found: C, 61.96; H, 4.26; N, 9.42%. IR (KBr pellet, cm 1 ): 3441 (m, br), 1609 (m), 1594 (s), 1549 (s), 1508 (s), 1462 (w), 1417 (s), 1392 (s), 1296 (w), 1260 (w), 1205 (w), 1114 (w), 1022 (w), 977 (w), 951 (w), 916 (w), 855 (m), 799 (m), 754 (s), 623 (w).2.3. Preparation of [Zn(L) 2 ]·H 2 O(2) Reaction mixture of Zn(NO 3 ) 2 6H 2 O (29.7 mg, 0.1 mmol), HL (25.2 mg, 0.1 mmol), and KOH (5.61 mg, 0.1 mmol) in 10 mL H 2 O was sealed in a 16 mL Te ﬂon-lined stainless steel container and heated at 140 °C for 3 days. After cooling to room temperature, colorless block crystals of 2 were collected by ﬁ ltration and washed by water and ethanol several times giving 31% yield based on HL. Anal. calcd for C 30 H 24 N 4 O 5 Zn: C, 61.49; H, 4.13; N, 9.56%. Found: C, 61.26; H, 3.86; N, 9.36%. IR (KBr pellet, cm 1 ): 3432 (m, br), 1610 (s), 1560 (m), 1509 (m), 1469 (w), 1417 (m), 1382 (s), 1410 (s), 1297 (w), 1266 (w), 1206 (w), 1185 (m), 1134 (w), 1018 (w), 922 (w), 846 (w), 811 (w), 775 (m), 745 (s), 695 (w), 669 (w), 623 (w). | [] | [] | ["[Co(HL) 2 ]·H 2 O", "C 30 H 24 N 4 O 5 Co"] | ["Zn(NO 3 ) 2 6H 2 O--29.7 mg, 0.1 mmol"] | ["KOH--5.61 mg, 0.1 mmol"] | ["HL--25.2 mg, 0.1 mmol"] | ["140 °C"] | ["3 days"] | ["H 2 O--10 mL"]
j.ica.2009.01.043 | The violet single-crystals of 4 were formed at the upper interface in a month. Anal. Calc. for C 25 H 38 Ni 2 Cu 2 N 6 O 21 : C, 29.93; H, 3.82; N, 8.38; Ni, 11.70; Cu, 12.67. Found: C, 29.79; H, 3.71; N, 8.27; Ni, 11.48; Cu, 12.40. IR (KBr, cm 1 ): m C@O 1653 cm 1 .2.8. Crystal structure determination of 1, 2, 3 and 4 Crystal data collection and reﬁnement parameters are given in Table 1. Selected bond lengths and angles are listed in Tables 2 and 3. | [] | [] | ["C 25 H 38 Ni 2 Cu 2 N 6 O 21"] | [] | [] | [] | [] | ["a month"] | []
acs.inorgchem.5b02188 | [Cu(Hpz-tr) 2 SO 4 ]·3H 2 O(2). A mixture of CuSO 4 ·5H 2 O (100 mg, 0.400 mmol), Hpz-tr (81.5 mg, 0.500 mmol), and MoO 3 (14.4 mg, 0.100 mmol) in 5 mL of H 2 O (molar ratio Cu II /Hpz-tr/Mo VI = (4:5:1) was placed in a Teﬂon reactor and intensively stirred for 1 min.The reactant mixture was heated in a steel autoclave up to 165 °C, kept for 12 h, and cooled to rt for 54 h. The resulting solid product consisted of two crystalline phases: large light-blue needles of complex 2 as a major phase and blue precipitate of 4. The mixture was ﬁltered oﬀ, washed with water, and dried at rt. Complex 2 was separated from compound 4 in CH 2 Cl 2 /CHBr 3 on the basis of their diﬀerent densities. The yield of 2 was 56% (76.0 mg). Anal. Calcd for C 14 H 24 CuN 10 O 7 S: C, 31.14; H, 4.48; N, 25.94. Found: C, 31.28; H, 4.09; N, 25.72. IR (KBr discs, cm −1 ): 455 m, 505 m, 614 m, 660 m, 691 w, 768 m, 796 w, 896 m, 973 s, 1046 vs, 1073 vs, 1113 vs, 1168 vs, 1241 s, 1313 m, 1386 w, 1449 m, 1517 w, 1550 m, 1613 m, 1640 m, 1772 w, 2924 m, 3119 s, 3188 s, 3224 s, 3404 s, 3468 s. | [] | [] | ["[Cu(Hpz-tr) 2 SO 4 ]\n3H 2 O", "C 14 H 24 CuN 10 O 7 S"] | ["CuSO 4 \n5H 2 O--100 mg, 0.400 mmol"] | [] | ["Hpz-tr--81.5 mg, 0.500 mmol", "MoO 3--14.4 mg, 0.100 mmol"] | ["165 °C"] | ["12 h", "54 h"] | ["H 2 O--5 mL"]
b707622c | {[Ln(1,5-NDS) 1.5 (phen) 2 (H 2 O) 2 ]?3H 2 O} n [Ln = Gd(2), Nd(3), Tb(4)]. Complexes 2–4 were obtained through the same procedures as those for 1 by using Gd(NO 3 ) 3 ?6H 2 O, Nd(NO 3 ) 3 ?6H 2 O and Tb(NO 3 )?6H 2 O replacing EuCl 3 ?6H 2 O, respectively, and all of them are pure phase crystals. Elemental analysis was satisfactory. For 2: FT-IR (KBr pellets, cm 21 ): 2362, 1653, 1514, 1427, 1233, 1159, 1025. Yield: 18% based on Fig. 4 View of: (a) 1-D chain formed by coordinated water and sulfonate groups in 5; (b) the 2-D layer generated by the linking of chain by O3W; (c) the stack of the 2-D layer from the b direction. | [] | [] | ["{[Ln(1,5-NDS) 1.5 (phen) 2 (H 2 O) 2 ]?3H 2 O} n"] | ["Gd(NO 3 ) 3 ?6H 2 O--NaN", "Nd(NO 3 ) 3 ?6H 2 O--NaN", "Tb(NO 3 )?6H 2 O--NaN"] | [] | ["1,5-NDS--NaN", "phen--NaN"] | [] | [] | []
chem.200900578 | Synthesis of {[Ni II ACHTUNGTRENNUNG(chxn) 2 ] 2 ACHTUNGTRENNUNG[Mo IV (CN) 8 ]·8H 2 O} n (1):NiACHTUNGTRENNUNG(ClO 4 ) 2 ·6H 2 O (0.0062 g, 0.017 mmol) was added to a solution of [NiACHTUNGTRENNUNG(chxn) 3 ]ACHTUNGTRENNUNG(ClO 4 ) 2 ·H 2 O (0.1051 g, 0.17 mmol) in a 1:1 water/acetonitrile mixture (40 mL), followed by the dropwise addition of an aqueous solution of Na 3 [Mo(CN) 8 ]·4H 2 O (20 mL, 0.0757 g, 0.17 mmol). Upon slow evaporation of the filtrate at room temperature for two weeks, well-shaped lightyellow crystals suitable for X-ray diffraction were obtained (yield: 60% based on [NiACHTUNGTRENNUNG(chxn) 3 ]ACHTUNGTRENNUNG(ClO 4 ) 2 ·H 2 O). | [] | [] | ["{[Ni II (chxn) 2 ] 2 [Mo IV (CN) 8 ]·8H 2 O} n", "Ni(ClO 4 ) 2 ·6H 2 O"] | ["Ni(ClO 4 ) 2 ·6H 2 O--0.0062 g, 0.017 mmol", "[Ni(chxn) 3 ](ClO 4 ) 2 ·H 2 O--0.1051 g, 0.17 mmol", "Na 3 [Mo(CN) 8 ]·4H 2 O--0.0757 g, 0.17 mmol"] | [] | [] | [] | ["two weeks"] | ["water/acetonitrile mixture--40 mL", "aqueous solution--20 mL"]
s010876810100862x | 3.2. [Na 2 (1,5-nds)(H 2 O) 2 ] (2) Sodium chloride (0.58 g, 1 mmol) and 1,5-nds acid (0.18 g, 0.5 mmol) were dissolved in distilled water (20 ml). The resulting solution was allowed to stand in an open beaker at room temperature. After 5 d plate-like colorless crystals of (2) were collected (yield 38%, based on NaCl; found: C 32.67, H 2.74; C 10 H 10 Na 2 O 8 S 2 requires C 32.61, H 2.74%). The same crystals were also obtained from water±ethanol (1:1) mixed solvent, as well as from 95% ethanol solution. TGA: release of coordinated water molecule at 358±656 K, 10.21% (calc.9.77%), removal of naphthalene group at 885 K.3.3. [K 2 (1,5-nds)(H 2 O) 2 ] (3) Potassium chloride (0.75 g, 1 mmol) and 1,5-nds acid (0.18 g, 0.5 mmol) were dissolved in distilled water (20 ml). | [] | [] | ["[Na2(1,5-nds)(H2O)2]", "[K2(1,5-nds)(H2O)2]"] | ["Sodium chloride--0.58 g, 1 mmol", "Potassium chloride--0.75 g, 1 mmol"] | [] | ["1,5-nds acid--0.18 g, 0.5 mmol"] | [] | ["5 d"] | ["distilled water--20 ml", "water±ethanol (1:1) mixed solvent--NaN", "95% ethanol solution--NaN"]
cryst9040199 | 2.5. Synthesis of {[Cd 2 (µ-HL)(µ-L)(NO 3 ) 3 (H 2 O)]·H 2 O} n (1) Sonochemical synthesis of 1 was carried out in an ultrasonic bath. A solution of Cd(NO 3 ) 2 · 4H 2 O (0.154 g, 0.5 mmol) in EtOH (10 mL) was added dropwise to a solution of HL (0.113 g, 0.5 mmol) in EtOH (10 mL). The obtained mixture was treated at ambient temperature in the ultrasonic bath for 30 min, resulting in a generation of yellow solid. This was ﬁltered off, washed with ethanol, and dried in air to furnish nanoparticles of 1 . Yield: 76% (based on cadmium(II) nitrate). Anal. Calcd. for C 24 H 23 Cd 2 N 11 O 13 : C, 32.09; H, 2.58; N: 17.15. Found: C, 32.20; H, 2.51; N: 17.19%. FT-IR data (cm −1 ): Selected bands: 3437, 3200, 2116, 1997, 1647, 1513, 1463, 1434, 1342, 1292, 1223, 1156, 1091, 1043, 925, 813, 743, 699, 632. | [] | [] | ["{[Cd 2 (µ-HL)(µ-L)(NO 3 ) 3 (H 2 O)]\nH 2 O}\n", "C 24 H 23 Cd 2 N 11 O 13"] | ["Cd(NO 3 ) 2 \n4H 2 O--0.154 g, 0.5 mmol"] | [] | ["HL--0.113 g, 0.5 mmol"] | [] | ["30 min"] | ["EtOH--10 mL"]
ic8007238 | Synthesis of [Pd(PyBzCO 2 )(dppf)] n (OTf) n (7a). AgOTf (0.0530 g, 0.225 mmol) was dissolved in MeCN (5 mL), followed by the addition of CH 2 Cl 2 (20 mL). PdCl 2 (dppf) (0.0549 g, 0.075 mmol) was added, followed by PyBzCO 2 H · HCl (0.0177 g, 0.075 mmol).The mixture was stirred overnight and ﬁltered. The ﬁltrate was concentrated to ca. 3 mL, and diethyl ether was added to afford a pink solid. Complex 7a readily decomposed to red [PdCl(dppf)(PyBzCO 2 H)]OTf (7b) in the solid state. Analytical results showed a mixture of both 7a and 7b. | [] | [] | ["[Pd(PyBzCO 2 )(dppf)] n (OTf) n (7a)"] | ["PdCl 2 (dppf)--0.0549 g, 0.075 mmol"] | ["AgOTf--0.0530 g, 0.225 mmol"] | ["PyBzCO 2 H · HCl--0.0177 g, 0.075 mmol"] | [] | ["overnight"] | ["MeCN--5 mL", "CH 2 Cl 2--20 mL"]
acs.inorgchem.8b01762 | Colorless rod-like crystals were obtained. For R-4: Yield: 22.3 mg (24.3% based on Dy). Elemental analysis (%) calcd. for C 303 H 479 Dy 11 N 33 O 139 P 33 F 18 S 6 : C, 35.85; H, 4.76; N, 4.55. Found: C, 36.05; H, 4.71; N, 4.60. IR (KBr, cm −1 ): 3429(s), 3057(w), 2996(w), 2797(w), 2530(w), 2075(w), 2379(w), 1623(m), 1496(w), 1459(m), 1385(w), 1280(m), 1157(s), 1083(s), 1028(s), 987(s), 925(w), 81 8(w), 766(m), 70 2(m), 642(w), 5 67( m), 536(m), 470(m). | [] | [] | ["R-4"] | [] | [] | [] | [] | [] | []
ejic.201300676 | Synthesis of {Cu[κ 2 -N,N-(N 2 C 4 H 5 ) 2 S] 2 (κ 1 -OH 2 ) 2 }(NO 3 ) 2 (7): To a solution of copper(II) nitrate (0.025 g, 0.10 mmol) in methanol was added a solution of II (0.024 g, 0.20 mmol) in acetonitrile. The blue color of the copper(II) nitrate solution changed to colorless upon the addition of the thio ligand, as a result of the reduction of Cu II into Cu I by the thio ligand. The reaction mixture was left undisturbed. The color of the solution again changed to greenish blue in about 5–6 d. Blue prismatic crystals of 7 were obtained after 2 weeks along with blue crystalline CuSO 4 ·5H 2 O (0.006 g, 18%).Data for 7: yield 0.032 g, 52%, m.p. 173–175 °C. C 16 H 24 CuN 10 O 8 S 2 (612.11): calcd. C 31.37, H 3.92, N 22.87, S 10.45; found C 31.50, H 4.03, N 23.00, S 9.83. UV/Vis (10 –4 m in DMSO): λ max (ε, Lmol –1 cm –1 ) = 264 nm (1.477⫻ 10 4 ). IR: ν ˜ = 3432 (br., OH); 3107–2935 (m, C–H); 1570 (s), 1483 (sh.) (C–N + δC–H); 1407 (m), 800 (m), 708 (w) (NO 3 ); 887 (m, C–S); 770 (s, δN–CH 3 )cm –1 . | [] | [] | ["{Cu[κ 2 -N,N-(N 2 C 4 H 5 ) 2 S] 2 (κ 1 -OH 2 ) 2 }(NO 3 ) 2", "C 16 H 24 CuN 10 O 8 S 2"] | ["copper(II) nitrate--0.025 g, 0.10 mmol"] | [] | ["II--0.024 g, 0.20 mmol"] | [] | ["5–6 d", "2 weeks"] | ["methanol--not specified", "acetonitrile--not specified"]
ic800702d | IR (cm -1 ): 3438 (w), 3127 (w), 1588 (m), 1521 (m), 1438 (w), 1239 (m), 1104 (m), 956 (m), 922 (s), 797 (s), 656 (s), 561 (s).Synthesis of [Cu II Cu I (bbi) 3 (r-Mo 8 O 26 )][Cu I (bbi)] (4). The same synthetic procedure as that of 1 was used except for pH ≈ 4.Red crystals of 4 were collected in 63.1% yield based on Cu(NO 3 ) 2 · 3H 2 O. Elemental analyses calcd for C 40 H 56 Cu 3 Mo 8 N 16 O 26 (2135.15): C, 22.50; H, 2.64; N, 10.50; Mo, 35.94; Cu, 8.93. Found: C, 22.58; H, 2.58; N, 10.53; Mo, 35.98; Cu, 8.89%. | [] | [] | ["[Cu II Cu I (bbi) 3 (r-Mo 8 O 26 )][Cu I (bbi)]", "C 40 H 56 Cu 3 Mo 8 N 16 O 26"] | ["Cu(NO 3 ) 2 \b3H 2 O--NaN"] | [] | ["bbi--NaN"] | [] | [] | []
j.ica.2007.09.013 | 2.2. Preparations 2.2.1. [Eu 2 (PDC) 2 (OH) 2 (H 2 O) 2 ] Æ H 2 O(1) A mixture of EuCl 3 Æ 6H 2 O (0.2 mmol), pyridine-3,4dicarboxylic acid (0.2 mmol), 4,4 0 -bipyridine (0.2 mmol) and NaOH (0.4 mmol) in H 2 O (8.0 ml) was mixed in a 15 ml Teﬂon reactor, which was heated to 180 °C for 3d. The resulting solutions were cooled slowly to room temperature. Colorless needle-like crystals of compound 1 suitable for X-ray determinat ion were obtained in 37% yield. The initial pH value of the reactive solution was 4.7 and the ﬁnal pH value was still 4.7. Anal. Calc. for C 14 H 14 Eu 2 N 2 O 13 :C, 23.28; H, 1.95; N, 3.88. Found: C, 23.54; H, 1.60; N, 4.00%. IR spectrum (cm 1 ): 3526 (m), 2360 (s), 2342 (m), 1573 (s), 1490 (m), 1429 (s), 1395 (s), 1171 (w), 824 (w), 670 (m), 642 (w). | [] | [] | ["[Eu 2 (PDC) 2 (OH) 2 (H 2 O) 2 ] Æ H 2 O", "C 14 H 14 Eu 2 N 2 O 13"] | ["EuCl 3 Æ 6H 2 O--0.2 mmol"] | ["NaOH--0.4 mmol"] | ["pyridine-3,4dicarboxylic acid--0.2 mmol", "4,4 0 -bipyridine--0.2 mmol"] | ["180 \nC"] | ["3d"] | ["H 2 O--8.0 ml"]
j.ica.2008.12.025 | [Cu 2 I 2 (pip)] (2). To a mixture of CuI (0.24 g, 1.2 mmol) and KI (0.2 g, 1.2 mmol) in 10 mL water, a solution of pip  6H 2 O (0.12 g, 0.6 mmol) and H 2 C 2 O 4  2H 2 O (0.04 g, 0.3 mmol) in 5 mL ethanol was added. The following process is similar to that 1, but before the autoclave being sealed, the mixture was adjusted to pH 9 with dilute KOH. After being washed with water, the orange crystals were obtained with a yield of ca. 25% based on Cu. IR (cm 1 ): 3230 m, 2942 w, 1445 w, 1413 w, 1243 w, 1095 m, 1046 m, 1002 w, 989 s, 866 s, 369 w. Anal. Calc. for C 4 H 10 N 2 Cu 2 I 2 :C, 10.29; H, 2.16; N, 5.99. Found: C, 10.35; H, 2.10; N, 5.91%.3. Results and discussion 3.1. Structural description So far, the report on nickel–halo coordination polymer with the bridging N-donor ligand is rather rare. The classical cases are compounds [NiX 2 (4,4 0 -bpy)] (X  =Cl  ,Br  ; bpy = bipyridine) [40], which show a 2-D layered topology consisting of the 1-D NiX 2 chains bridged by 4,4 0 -bpy ligands. | [] | [] | ["Cu 2 I 2 (pip)"] | ["CuI--0.24 g, 1.2 mmol", "KI--0.2 g, 1.2 mmol"] | ["dilute KOH--pH 9"] | ["pip ? 6H 2 O--0.12 g, 0.6 mmol", "H 2 C 2 O 4 ? 2H 2 O--0.04 g, 0.3 mmol"] | [] | [] | ["water--10 mL", "ethanol--5 mL"]
c1dt10931f | IR (KBr, n,cm -1 ): 3362 (s), 2927 (m), 1638 (vs), 1598 (s), 1536 (vs), 1486 (m), 1449 (m), 1306 (m), 1244 (s), 1054 (m), 960 (w), 759 (s). (br, broad; w, weak; m, medium; s, strong; vs, very strong) 1 HNMR(CDCl 3 , 400 MHz, ppm): d 3.32 (t, 4H, –CH 2 –), 3.84 (t, 4H, –CH 2 –), 4.60 (d, 4H, NH–CH 2 –), 6.78 (d, 2H, Ar–H), 7.10 (t, 2H, Ar–H), 7.19 (t, 2H, Ar–H), 7.20–7.44 (m, 12H, Ar–H), 8.22 (m, 4H, –NH–, Ar–H), 13 CNMR(CDCl 3 , 100 MHz, ppm): d 43.75, 67.62, 68.87, 76.68, 77.00, 77.32, 112.39, 121.73, 127.22, 127.54, 128.54, 132.43, 132.69, 138.78, 156.43, 165.18. ESI-MS: m/z 625.4 (M + H + ). | [] | [] | [] | [] | [] | [] | [] | [] | []
s10904-012-9676-x | [Cd(isoor) 2 (H 2 O) 2 ](2): Cadmiumnitrate tetrahydrate [Cd(NO 3 ) 2 .4H 2 O] (0.154 g, 0.5 mmol) and 2,4-dihydroxypyrimidine-5-carboxylic acid (0.1561 g, 1.0 mmol) were dissolved in 10 mL deionized water. The pH of the solution was adjusted to *8 by drop wise addition of 1 M NaOH solution. The mixture was reﬂuxed for 4 h to get a yellow solution. After seven days needle shaped crystals were obtained from the solution. The yellow crystals were isolated by decanting the supernatant liquid and were washed with deionized water, methanol and dried in air. Yield: 75 %. Anal. Calc. (%) for C 10 H 10 CdN 4 O 10 (458.62): C, 26.18; H, 2.19; N, 12.21. Found (%): C, 26.21; H, 2.15; N, 12.19. IR (cm -1 ): 3826 m, 3751 m, 3652 m, 3450 s, 3364 w, 3215 w, 3211 w,2625 w, 1746 w, 1697 w, 1622 s, 1540 s, 1458 s, 1437 s, 1367 w, 1342 w, 1272 w, 1251 w, 1151 s, 1037 w, 958 w, 909 w.2.4 X-ray Crystallography Diffraction data for complexes 1 and 2 were collected at room temperature on a Nonius DIP-1030H system equipped with Mo-Ka radiation (k = 0.71073 A ˚ ). Cell reﬁnement, indexing and scaling of the data sets were carried out using Denzo and Scalepack [22] programs. The structures were solved by using direct method and subsequent Fourier analyses [23] and reﬁned by the full-matrix least-squares method based on F 2 with all observed reﬂections [23]. | [] | [] | ["[Cd(isoor) 2 (H 2 O) 2 ]", "C 10 H 10 CdN 4 O 10"] | ["Cadmiumnitrate tetrahydrate [Cd(NO 3 ) 2 .4H 2 O]--0.154 g, 0.5 mmol"] | ["1 M NaOH solution--drop wise"] | ["2,4-dihydroxypyrimidine-5-carboxylic acid--0.1561 g, 1.0 mmol"] | ["reflux", "room temperature"] | ["4 h", "seven days"] | ["deionized water--10 mL"]
c0dt00525h | {[Zn 5 (pbdc) 4 (H 2 pz) 2 ]·3H 2 O} n (7). The procedure for preparation of 7 was similar to that of 3 except replacing tea by piperazine (pz). Colorless blocks were isolated.{[Zn 3 (pbdc) 2 ]·Hpd· H 3 O·4H 2 O} n (8). The procedure for preparation of 8 was similar to that of 3 except replacing tea by pyrrolidine (pd). Colorless rod-like crystals of 8 were collected by ﬁltration (Yield: 22% based on H 4 pbdc). Elemental analysis calcd. for 8 C 20 H 25 NO 19 P 2 Zn 3 (841.5): C, 28.55; H, 2.99; N, 1.66%. | [] | [] | ["[Zn 5 (pbdc) 4 (H 2 pz) 2 ]·3H 2 O} n", "C 20 H 25 NO 19 P 2 Zn 3"] | [] | ["piperazine (pz)--NaN", "pyrrolidine (pd)--NaN"] | [] | [] | [] | []
ic201274c | Preparation of [(La(H 2 O) 5 ) 2 (Sb 2 L 2 ) 3 ] 3 5H 2 O (2D(I)-La). A mixture containing La(NO 3 ) 3 3 6H 2 O (44.0 mg, 0.1 mmol), K 2 Sb 2 L 2 (92.0 mg, 0.15 mmol), H 2 O (3 mL), and EtOH (2 mL) with pH ≈ 4 was placed in a 16 mL vial, and the vial was sealed, heated to 95 ° C under autogenous pressure for 72 h, and then cooled to room temperature at ambient atmosphere. The product was washed with deionized water and dried in air. Colorless plate crystals of 2D(I)-La were obtained. Yield 42% based on K 2 Sb 2 L 2 . Anal. Calcd for C 24 O 51 Sb 6 La 2 H 42 : La, 12.89; Sb, 33.90; C, 13.38; H, 1.96. Found: La, 12.7; Sb, 34.5; C, 13.29; H, 1.88. IR (KBr): 3394(br. s), 1613(s), 1374(s), 1125(s), 1071(m), 897(w), 734(m). | [] | [] | ["[(La(H 2 O) 5 ) 2 (Sb 2 L 2 ) 3 ] 3 5H 2 O"] | ["La(NO 3 ) 3 3 6H 2 O--44.0 mg, 0.1 mmol"] | [] | ["K 2 Sb 2 L 2--92.0 mg, 0.15 mmol"] | ["95 \nC"] | ["72 h"] | ["H 2 O--3 mL", "EtOH--2 mL"]
c0nj00904k | [Cu(HL 1 ) 2 (H 2 O) 2 ] (2). A heavy-walled Pyrex tube containing a mixture of CuSO 4 5H 2 O (0.025 g, 0.1 mmol), H 2 L 1 (0.0188 g, 0.1 mmol), 0.65 M NaOH aqueous solution (0.07 mmol), H 2 O (2 mL) and EtOH (1 mL) was frozen in liquid N 2 , sealed under vacuum and placed in an oven at 423 K. Blue block crystals suitable for X-ray analysis were obtained after heating for 3 d. Yield 36%. Anal. calcd. for C 20 H 18 N 4 O 6 Cu: C 50.64, H 3.80, N 11.82%. Found: C 50.46, H 3.62, N 11.54%. IR data (KBr pellet, n/cm 1 : 3418 m, 3162 w, 1668 vs, 1424 m, 1328 vs, 1039 m, 760 m, 687 m.[Zn(HL 1 ) 2 ] (3). A mixture of H 2 L 1 (0.0188 g, 0.1 mmol), Zn(ClO 4 ) 2 6H 2 O (0.0373 g, 0.1 mmol) and H 2 O (10 mL) was sealed in a 25 mL Teon-lined stainless steel reactor at 453 K for 96 h under autogenous pressure. After cooling to room temperature, tiny colorless crystals were obtained. Yield 18%.Anal. calcd. for C 20 H 14 N 4 O 4 Zn: C 54.58, H 3.18, N 12.74%.Found: C 54.36, H 3.02, N 12.54%. IR data (KBr pellet, n/cm 1 : 1621 vs, 1420 s, 1347 s, 1002 w, 762 m.[Ni(HL 2 ) 2 (H 2 O) 2 ] (4) and [Ni(HL 2 ) 2 (HL 3 ) 2 ] (5). A mixture of H 2 L 2 (0.0188 g, 0.1 mmol), NiCl 2 6H 2 O (0.024 g, 0.1 mmol), 0.65M NaOH aqueous solution (0.2 mmol) and H 2 O (10 mL) was sealed in a 25 mL Teon-lined stainless steel reactor at 393 K for 3 d under autogenous pressure. After cooling to room temperature, green and blue block crystals were obtained. Yield 35% for 4 and 20% for 5. Anal. calcd.for C 20 H 18 N 4 O 6 Ni (4): C 51.21, H 3.84, N 11.94%. Found: C 51.01, H 3.67, N 11.72%. IR data (KBr pellet, n/cm 1 : 3440 m, 2758 w, 1544 vs, 1423 m, 1328 (s), 958 m, 783 m, 693m. Anal. | [] | [] | ["Cu(HL 1 ) 2 (H 2 O) 2", "Zn(HL 1 ) 2", "Ni(HL 2 ) 2 (H 2 O) 2", "Ni(HL 2 ) 2 (HL 3 ) 2"] | ["CuSO 4 \n5H 2 O--0.025 g, 0.1 mmol", "Zn(ClO 4 ) 2 \n6H 2 O--0.0373 g, 0.1 mmol", "NiCl 2 \n6H 2 O--0.024 g, 0.1 mmol"] | [] | ["H 2 L 1--0.0188 g, 0.1 mmol", "H 2 L 2--0.0188 g, 0.1 mmol", "H 2 L 3--NaN"] | ["423 K", "453 K", "393 K"] | ["3 d", "96 h", "3 d"] | ["0.65 M NaOH aqueous solution--0.07 mmol", "H 2 O--2 mL", "EtOH--1 mL", "H 2 O--10 mL"]
j.dyepig.2014.06.010 | 2.2. Synthesis of the coordination polymers IeIII [La(cbba) 3 H 2 O] ∞ (I) was synthesized from the reaction mixture of 2-(4-Chlorobenzoyl)benzoic acid and lanthanum chloride at a molar ratio of 1:1 (0.1 mmol:0.1 mmol) in 10 mL distilled water. The resultant mixture was homogenized by stirring for 30 min at ambient temperature and then transferred into 20 mL Teﬂon-lined stainless steel autoclave under autogenous pressure at 160  C for 3 days and then cooled to room temperature at a rate of 5  C/h. After ﬁltration, the product was washed with distilled water and then dried to afford colorless block-shaped crystals suitable for X-ray diffraction analysis. Elemental analysis calculated (mass fraction, the same hereafter, %) for C 42 H 26 O 10 Cl 3 La (935.91): C, 53.64; H, 2.73. Found: C, 53.90; H, 2.80. IR data (KBr pellet, cm 1 ): 3590(w), 3460(br), 3061(w), 2355(w), 1665(s), 1615(s), 1587(s), 1565(s), 1537(m), 1484(m), 1444(m), 1401(s), 1289(w), 1254(w), 114 9(w), 1093(s), 1015(m), 933(s), 887(w), 843(m), 770(w), 74 8(s), 715(w), 691(w), 677(w), 653(w), 591(w), 561(w), 532(w), 4 81(w), 426(w).[Pr(cbba) 3 H 2 O] ∞ (II) was synthesized by identical experimental procedures to that of I except that lanthanum chloride was replaced by praseodymium nitrate. After ﬁltration, the product was washed with distilled water and then dried and primrose transparent crystals suitable for X-ray diffraction analysis were ﬁnally isolated. | [] | [] | ["IeIII [La(cbba) 3 H 2 O] ∞", "C 42 H 26 O 10 Cl 3 La", "[Pr(cbba) 3 H 2 O] ∞"] | ["lanthanum chloride--0.1 mmol", "praseodymium nitrate--not specified"] | [] | ["2-(4-Chlorobenzoyl)benzoic acid--not specified"] | ["160 \nC"] | ["3 days"] | ["distilled water--10 mL"]
ic701530c | 1 H, 13 C{ 1 H}, and 119 Sn NMR solution spectra were recorded on a VXR-300 Varian spectrometer (300 MHz for 1 H75 MHz for 13 C and 117.9 MHz for 119 Sn). Referencing is relative to TMS ( 1 H and 13 C) and Me 4 Sn ( 119 Sn). NMR samples were prepared by dissolving a suitable amount of compound in 0.5 mL of solvent.Syntheses. Bim. The ligand Bim, the synthesis of which has already been reported, 18-20 has been prepared following the procedure described in ref 20 and recrystallized from hot chloroform. Mp 165-168 °C. Anal. Calcd for C 7 H 8 N 4 : C, 56.74; H, 5.44; N, 37.81. Found: C, 56.83; H, 5.65; N, 37.46. IR (Nujol, cm -1 ): 3126w, 3111w, 1708w, 1688w, 1658w, 1602w, 1557w, 1503w, 380w, 282w, 279w, 247m, 227w. | [] | [] | ["Bim", "C 7 H 8 N 4"] | [] | [] | [] | [] | [] | ["chloroform--0.5 mL"]
c3ce26854c | Synthesis of {[Zn 3 (TDA) 2 (azopy) 2.5 (H 2 O)]?4H 2 O} n (2). A mixture of Zn(OAc) 2 ?2H 2 O (0.0219 g, 0.1 mmol), KH 2 TDA (0.0314 g, 0.16 mmol) and azopy (0.0184 g, 0.1 mmol) was dissolved in H 2 O (8 mL). The mixture was sealed in a 25 mL Teflon-lined stainless steel reactor, heated at 90 uC for 72 h and then cooled to room temperature at the speed of 1 uCh 21 . Red block crystals of 2 in ca. 32% yield (based on Zn) were collected by washing with distilled water and dried in air. Anal. calcd. for C 33 H 22 N 16 O 13 Zn 3 (%): C 37.57, H 2.86, N 21.24. Found (%): C 37.42, H 2.22, N, 20.68. IR (KBr, cm 21 ): 3390 (m), 3201 (m), 1599 (vs), 1568 (s), 1410 (vs), 1281 (w), 1221 (m), 1015 (w), 842 (m), 706 (w). | [] | [] | ["{[Zn 3 (TDA) 2 (azopy) 2.5 (H 2 O)]?4H 2 O} n", "C 33 H 22 N 16 O 13 Zn 3"] | ["Zn(OAc) 2 ?2H 2 O--0.0219 g, 0.1 mmol"] | [] | ["KH 2 TDA--0.0314 g, 0.16 mmol", "azopy--0.0184 g, 0.1 mmol"] | ["90 uC"] | ["72 h"] | ["H 2 O--8 mL"]
j.poly.2010.04.018 | Anal. Calc. for C 18 H 16 N 12 S 4 CuHg: C, 27.27; H, 2.03; N, 21.20.Found: 27.48; H, 2.09; N, 21.32%.IR (KBr, cm 1 ) 2148(s), 2111(vs) m (C@N SCN ); 1615(w), 1558(s) m (C@N bpzm ) and m (C@C bpzm ).2.3. Preparation of [Cu(bdmpzm) 2 ( l -SCN)Hg(SCN) 3 ](2) A procedure similar to that for 1 was used with NH 4 SCN (0.09 g, 1.2 mmol), Hg(SCN) 2 (0.19 g; 0.60 mmol), CuCl 2 5H 2 O (0.1 g; 0.59 mmol) and bis(3,5-dimethylpyrazol-1-yl)methane (0.25 g; 1.22 mmol). Blue crystalline precipitate of 3 was collected in 80% yield. | [] | [] | ["C 18 H 16 N 12 S 4 CuHg"] | ["CuCl 2 5H 2 O--0.1 g; 0.59 mmol", "Hg(SCN) 2--0.19 g; 0.60 mmol"] | [] | ["bis(3,5-dimethylpyrazol-1-yl)methane--0.25 g; 1.22 mmol"] | [] | [] | ["NH 4 SCN--0.09 g, 1.2 mmol"]
ja303728c | chemical shifts were reported relative to the internal standard TMS (0 ppm).Synthesis of ZJU-18. MnCl-H 8 OCPP (5.3 mg, 0.005 mmol) and MnCl 2 ·4H 2 O (9.9 mg, 0.05 mmol) were dissolved in a mixture of DMF (2.0 mL) and HOAc (0.2 mL). The mixture was sealed in a screw cap vial and heated at 80 °C for one week. Brown crystals of ZJU-18 were ﬁltered, washed with DMF, EtOH, and Et 2 O, and dried at room temperature. Yield: 85%. Anal. Calcd for C 86 H 130 Cl 3 Mn 6 N 10 O 56 : C, 39.19; H, 4.97; N, 5.31. Found: C, 39.36; H, 4.76; N, 5.32. IR (KBr pellet, ν/cm −1 ): 1656(s), 1613(s), 1560(s), 1498(w), 1437(s), 1367(s), 1334(w), 1242(m), 1207(w), 1144(w), 1111(m), 1058(w), 1013(m), 943(w), 915(w), 819(w), 780(s), 737(w), 712(s), 688(w), 669(w), 617(w), 570(w), 536(w), 457(w), 438(w), 414(w). | [] | [] | ["ZJU-18", "C 86 H 130 Cl 3 Mn 6 N 10 O 56"] | ["MnCl-H 8 OCPP--5.3 mg, 0.005 mmol", "MnCl 2 \n4H 2 O--9.9 mg, 0.05 mmol"] | [] | [] | ["80 °C"] | ["one week"] | ["DMF--2.0 mL", "HOAc--0.2 mL"]
c4ce00003j | Synthesis of [Cu 3 (dipic) 4 (en) 2 ]·enH 2 ·4H 2 O (4). To a boiling solution of distilled water (25 mL) and four drops of en (0.2 mL) containing 1 mmol dipic acid was added copper( II) acetate monohydrate (1 mmol) and a lesser extent of NH 4 PF 6 . The resulting solution was stirred at 100 °C for 3 hours. Dark blue crystals were obtained after a week by slow evaporation of solvent (yield: 35%, m.p. > 300 °C). Elemental analysis: anal.calc. for C 34 H 46 Cu 3 N 10 O 20 : C, 36.91; H, 4.16; N, 12.66. Found: C, 36.88; H, 4.10; N, 12.60%. IR bands (KBr pellet, cm −1 ): 3375, 3190, 3114, 3062, 2964, 2853, 2725, 2616, 2520, 1624, 1591, 1485, 1377, 1295, 1170, 1116, 1045, 940, 865, 793, 750. | [] | ["a week"] | ["[Cu 3 (dipic) 4 (en) 2 ]·enH 2 ·4H 2 O"] | ["copper( II) acetate monohydrate--1 mmol"] | ["NH 4 PF 6--not specified"] | ["dipic acid--1 mmol", "en--four drops (0.2 mL)"] | ["100 °C"] | ["3 hours"] | ["distilled water--25 mL"]
acs.cgd.0c01007 | [Zn(UO 2 ) 3 (bptc) 2 (H 2 O) 2 ] n (3). A mixture of UO 2 (NO 3 ) 2 ·6H 2 O (0.0126 g, 0.025 mmol), H 4 bptc (0.0083 g, 0.025 mmol), Zn(NO 3 ) 2 · 6H 2 O (0.0074 g, 0.025 mmol), 1 M NaOH (50 μ L, 0.05 mmol), and ultrapure water (950 μL) was placed in a 20 mL Teﬂon-lined autoclave and heated at 160 °C for 3 days. After the mixture was cooled to room temperature, yellow block crystals of 3 were collected by ﬁltration, washed with distilled water, and air-dried. Yield: 0.0028 g (20.8%) based on UO 2 2+ . | [] | [] | ["[Zn(UO 2 ) 3 (bptc) 2 (H 2 O) 2 ] n", "NaN"] | ["UO 2 (NO 3 ) 2 \n6H 2 O--0.0126 g, 0.025 mmol", "Zn(NO 3 ) 2 \n6H 2 O--0.0074 g, 0.025 mmol"] | ["1 M NaOH--50 μ L, 0.05 mmol"] | ["H 4 bptc--0.0083 g, 0.025 mmol"] | ["160 \n°C"] | ["3 days"] | ["ultrapure water--950 μL"]
j.jssc.2012.04.031 | The product was obtained as block-shaped purple crystals in about 31.5% yield (based on H 3 SIDA). Anal. Calcd. (Found) for C 6 H 20 NO 13 SNd (3): C, 14.69(14.53); N, 2.86(2.94); H, 4.11(3.99). IR Spectra for 3 (KBr, cm  1 ): 557(w), 622(w), 713(w), 753(w), 915(w), 1055(m), 1157(m), 1203(m), 1410(s), 1442(w), 1584(s), 2871(w).2.2.5. Synthesis of {[Gd(SIDA)(H 2 O) 2 ]  (H 2 O)}(4).This compound was prepared using the same procedure as described above for the synthesis of its La(III) cognate, but using 0.226 g (0.50 mmol) Gd(NO 3 ) 3  6H 2 O in place of La(NO 3 ) 3  6H 2 O. | [] | [] | ["[Gd(SIDA)(H 2 O) 2 ]  (H 2 O)", "C 6 H 20 NO 13 SNd"] | ["Gd(NO 3 ) 3 \n6H 2 O--0.226 g (0.50 mmol)"] | [] | ["H 3 SIDA--NaN"] | [] | [] | []
om501218a | Isonicotinoyl Chloride Hydrochloride.39 Isonicotinic acid (20.0 g, 162 mmol) was suspended in dry toluene (150 mL) in a roundbottom Schlenk vessel at 0 °C. Oxalyl chloride (28.3 mL, 324 mmol) was added slowly via syringe. After 1 h the reaction was left to warm to ambient temperature and was stirred overnight. The product was collected by cannula ﬁltration, washed with dry toluene (100 mL), and dried in vacuo. Yield: 18.2 g, 63%. | [] | [] | ["Isonicotinoyl Chloride Hydrochloride"] | [] | ["Oxalyl chloride--28.3 mL, 324 mmol"] | ["Isonicotinic acid--20.0 g, 162 mmol"] | ["ambient temperature"] | ["overnight"] | ["dry toluene--150 mL"]
s40010-014-0135-7 | Preparation of Phosphine Imine 2-H [P(NH 3 Py) 4 ]Cl 2 (0.1 g, 0.23 mmol) was dissolved in methanol (*30 mL) and excess KOH pellets (0.085 g, 1.50 mmol) were added to it under constant stirring. Soon after the addition, a white precipitate of KCl was formed and the stirring was continued until no more KCl formation was observed. The precipitated KCl was then dissolved in distilled water with the evolution of a new white precipitate formed. This precipitate was then ﬁltered under vacuum and washed with H 2 O followed by 2 mL of ice-cold methanol and diethyl ether yielding a pure sample of 2-H, [P(NH 3 Py) 3 (NPy)]. Single crystals suitable for X-ray analysis was obtained from methanol containing few drops of chloroform. Yield 70 % (65 mg) based on P. M.P. | [] | [] | ["Phosphine Imine 2-H [P(NH 3 Py) 4 ]Cl 2", "2-H, [P(NH 3 Py) 3 (NPy)]"] | [] | ["KOH pellets--0.085 g, 1.50 mmol"] | [] | [] | [] | ["methanol--*30 mL"]
acs.inorgchem.9b03168 | 1 H NMR (D 2 O): δ 2.02−2.15 (3 × m, 3H; 3-CH 2 and 4-CH 2 ), 2.40 (m, 1H; 3CH 2 ), 3.82 (t, 3 J H,H = 7.23 Hz, 2H; 5-CH 2 ), 4.51 (dd, 3 J H,H (A) = 8.91 Hz, 3 J H,H (B) = 3.61 Hz, 1H; 2-CH).13 C NMR (D 2 O): δ 22.8 (4CH 2 ), 30.1 (3-CH 2 ), 50.2 (5-CH 2 ), 64.7 (2-CH), 177.1 (COO), 204.2 (C SS).195 Pt NMR (D 2 O): δ −3729. IR: ν 3420br, 2984sh, 2950br, 2871w, 1595s, 1513sh, 1498s, 1473sh, 1447s, 1394s, 1341s, 1318w, 1293sh, 1285s, 1268s, 1236m, 1181s, 1155s, 1088w, 1042w, 1002w, 975sh, 955m, 921m, 900w, 856m, 806m, 727s, 670sh, 649br, 617m, 577s, 559sh, 531m, 457m, 421br, 341s, 322sh, 295m, 211sh cm −1 . X-ray quality single crystals were obtained directly from the concentrated reaction solution. | [] | [] | [] | [] | [] | [] | [] | [] | []
s11243-018-0256-y | Synthesis of [Zn 3 (L) 2 (dpp) 2 ] n A mixture of Zn(NO 3 ) 2 ·6H 2 O (0.029 g, 0.1 mmol), 3,5-dibromosalicylaldehyde salicylhydrazone (0.042g, 0.1mmol), 1,3-di(4-pyridyl)propane (0.016g, 0.1mmol), DMF (3mL) and methanol (3mL) was stirred for 30min in air. The resulting solution was placed in a Teﬂon-lined stainless steel vessel (25mL) and heated at 140°C for 72h, and then slowly cooled to room temperature. Yellow block crystals of complex 1 were obtained (yield 58% based on Zn). Anal. Calcd (%) for C 54 H 42 Br 4 N 8 O 6 Zn 3 , C, 45.82; H, 2.99; N, 7.92. Found C, 45.34; H, 3.02; N, 7.96. IR (cm −1 ): 3058 (m); 2936 (m); 1606 (vs); 1523 (vs); 1450 (v); 1371 (vs); 1222 (m); 1153 (m); 816 (v); 752 (v); 700 (m). | [] | [] | ["[Zn 3 (L) 2 (dpp) 2 ] n", "C 54 H 42 Br 4 N 8 O 6 Zn 3"] | ["Zn(NO 3 ) 2 \n6H 2 O--0.029 g, 0.1 mmol"] | [] | ["3,5-dibromosalicylaldehyde salicylhydrazone--0.042 g, 0.1 mmol", "1,3-di(4-pyridyl)propane--0.016 g, 0.1 mmol"] | ["140 °C"] | ["72 h"] | ["DMF--3 mL", "methanol--3 mL"]
zaac.201000106 | [Cu(pmt)(dca)] n (1): A methanol solution (5 mL) of Cu(NO 3 ) 2 ·2.5H 2 O (0.115 g, 0.5 mmol) was slowly poured drop wise into a solution of the ligand pmt (0.118 g, 0.5 mmol) in methanol (5 mL) and acetonitrile (10 mL). The blue solution was stirred for 4 h, and afterwards a methanol solution (5 mL) of sodium dicyanamide (0.045 g, 0.5 mmol) was added carefully. After stirring the mixture for 2 h, the resulting precipitate was collected and redissolved in water (10 mL). The bluish-green crystals suitable for X-ray structure analysis were obtained from the filtrate after several days. (Yield: 45 %). Elemental analysis for 1: calcd. C, 35.03; H, 2.65; N, 20.43 %; found: C, 34.95; H, 2.72; N, 20.60 %. | [] | [] | ["[Cu(pmt)(dca)] n"] | ["Cu(NO 3 ) 2 ·2.5H 2 O--0.115 g, 0.5 mmol"] | [] | ["pmt--0.118 g, 0.5 mmol", "sodium dicyanamide--0.045 g, 0.5 mmol"] | [] | ["4 h", "2 h"] | ["methanol--5 mL", "acetonitrile--10 mL", "water--10 mL"]
zaac.201500214 | C 48 H 50 BFeMnN 11 O 2 : calcd. C 61.69; H 5.39; N 16.49%; found: C 61.81; H 5.64; N 16.76%. IR (KBr): ν ˜ = 3406 (w), 2922 (m), 2531 (m), 2135 (s), 1615 (s), 1545 (m), 1463 (m), 1291 (s), 1208 (m), 1033 (m), 827 (m), 781 (m), and 696 (m) cm –1 .Preparation of [Mn(L2) 2 Fe(Tp*)(CN) 3 ] n (2): The brown blockshaped crystals of complex 2 were obtained by following the same procedure for complex 1 but using Schiff base ligand HL2 instead of HL1. Yield: 70%. C 50 H 54 BFeMnN 11 O 4 : calcd. C 60.38; H 5.47; N 15.49%; found: C 60.59; H 5.74; N 15.71 %. IR (KBr): ν ˜ = 3412 (w), 2924 (m), 2533 (m), 2128 (s), 1618 (s), 1537 (m), 1495 (m), 1299 (s), 1201 (m), 1058 (m), 819 (m), 785 (m), and 694 (m). | [] | [] | ["C 48 H 50 BFeMnN 11 O 2", "[Mn(L2) 2 Fe(Tp*)(CN) 3 ] n (2)", "C 50 H 54 BFeMnN 11 O 4"] | [] | [] | ["HL2--Schiff base ligand"] | [] | [] | []
zaac.200801303 | aqueous solution of potassium hydroxide (0.1 m, 1 mL). The resulting solution was left at room temperature for one week during which time colourless crystals of the desired complex formed.Yield, 0.025 g. C 11 H 11 O 13 K 1 : C, 33.85; H, 2.84. Found: C, 33.87; H, 2.84 %.[K 2 (H 3 BPC)(H 2 O) 3 ]·(H 2 O) 2: An aqueous solution of benzenepentacarboxylic acid (0.1 m, 1 mL) was combined with an aqueous solution of potassium hydroxide (0.1 m, 2 mL). The resulting solution was left at room temperature for one week during which time colourless crystals of the desired complex formed.Yield, 0.021 g. C 11 H 12 O 14 K 2 : C, 29.60; H, 2.71. Found: C, 31.03; H, 2.36 %. Calculated for the loss of one water: C, 30.84; H, 2.35 %. | [] | [] | ["[K(H 3 BPC)(H 2 O) 3 ]·(H 2 O) 2", "[K 2 (H 3 BPC)(H 2 O) 3 ]·(H 2 O) 2"] | ["potassium hydroxide --0.1 m, 1 mL", "potassium hydroxide --0.1 m, 2 mL"] | [] | ["benzenepentacarboxylic acid --0.1 m, 1 mL"] | [] | ["one week", "one week"] | ["water--1 mL", "water--2 mL"]
j.poly.2018.07.005 | Synthesis of {[Cd(2-ATA)(L)]·xS} n , CP-2. It has been prepared as described for the synthesis of CP-1, except that H 2 NDC is replaced by H 2 ATA (0.1 mmol, 0.018 g). Rhombus shaped deep-orange crystals were obtained after about 10 days. Yield: 71%. Elemental analysis for 'C 18 H 13 Cd N 5 O 4 ', calcd: C, 45.44%; H, 2.75%; N, 14.72%. Found: C, 45.58%; H, 2.87%; N, 14.79%. FT-IR (KBr pellet, cm −1 ): 3397.4(br), 3101.1(br), 3074.0(w), 1601.3(m), 1554.1(s), 1520.1(s), 1488.4(m), 1288.3(s), 1060.2(s), 1013.8(s), 947.3(w), 870.1(s), 821.2(m), 790.4(s), 748.2(s), 731.6(s). Synthesis of {[Cd(2-NTA)(L)]·xS} n , CP-3. It is prepared as described for the synthesis of CP-1, except that H 2 NDC is replaced by H 2 NTA (0.1 mmol, 0.022 g). block shaped orange crystals were obtained after about 12 days. Yield: 71%. Elemental analysis for 'C 18 H 11 Cd N 5 O 6 ', calcd: C, 42.75%; H, 2.19%; N, 13.84%. Found: C, 42.88%; H, 2.24%; N, 13.90%. FTIR (KBr pellet, cm −1 ): 3383.9(br), 3288.3(br), 3204.1(br), 1654.5(s), 1607.2(w), 1569.7(s), 1485.1(s), 1387(s), 1318.4(m), 1288.3(s), 1060.2(s), 1013.8(s), 947.3(w), 870.1(s), 821.2(m), 790.4(s), 748.2(s), 731.6(s). Table 1. Crystal Data and structure refinements for CP 1-3 Compounds CP1 CP2 CP3 Empirical formula 'C 22 H 13 Cd N 4 O 4 ' 'C 18 H 13 Cd N 5 O 4 ' 'C 18 H 11 Cd N 5 O 6 ' Formula weight 509.76 475.73 505.72 Temperature (K) 293(2) 293(2) 293(2) Radiation Mo-Kα Mo-Kα Mo-Kα Wavelength(λ) 0.71073Å 0.71073Å 0.71073 Å Crystal system Monoclinic Monoclinic Monoclinic Space group C2/c C2/c C2/c a[Å] 17.913(4) 17.580(4) 17.720(4) b[Å] 13.312(3) 13.572(3) 13.980(3) c[Å] 20.914(4) 20.782(4) 20.677(4) α[°] 90.00 90.00 90.00 β[°] 117.43(3) 116.41(3) 117.99(3) γ[°] 90.00 90.00 90.00 | [] | [] | ["{[Cd(2-ATA)(L)]\bfxS} n", "C 22 H 13 Cd N 4 O 4"] | ["Co(NO 3 ) 2 .6H 2 O--0.0145g, 0.05 mmol"] | [] | ["H 2 ATA--0.1 mmol, 0.018 g"] | [] | ["about 10 days"] | ["ethanolic solution--10 mL", "DMF--45 mL"]
j.jorganchem.2015.01.025 | Synthesis of bis(1,3-bis(3 0 -butylimidazol-2 0 -ylidene)benzene) disilver(I) tetraﬂuoroborate (2d) Bis( m -1,3-bis(3 0 -butylimidazol-2 0 -ylidene)benzenek -C)tetram 3 -bromotetrasilver(I) (2b) (0.53 g, 0.45 mmol), AgBF 4 (0.18 g, 0.90 mmol) and CH 2 Cl 2 were combined and stirred for 18 h. The solution was ﬁltered through Celite ® and concentrated under reduced pressure. Upon precipitation with pentane, the complex was isolated (0.46 g, 0.44 mmol). Yield: 98%. Crystals suitable for Xray analysis were grown by slow evaporation of a solution mixture of 2d/CH 2 Cl 2 /octane.1 H NMR (300 MHz, CD 2 Cl 2 ): d 7.64 (br s, 2H, CH imidazole ), 7.56 (dd, J ¼ 8.0, 2.0 Hz, 2H, CH aryl ), 7.50 (br s, 1H, CH aryl ), 7.33 (apparent d, J ¼ 1.7 Hz, 3H, CH arylþimidazole ), 4.26 (t, J ¼ 7.2 Hz, 4H, NCH 2 Bu ), 2.01e1.89 (quint {due to overlapping tt}, J ¼ 7.5 Hz, 4H, CH 2 Bu ), 1.46 (sext resulting from overlapping qt, J ¼ 7.5 Hz, 4H, CH 2 Bu ), 1.02 (t, J ¼ 7.5 Hz, 6H, CH 3 Bu ).13 C{ 1 H} NMR (126 MHz, CD 2 Cl 2 ): d 179.6 (d, 1 J( 13 Ce 107 Ag) ¼ 184 Hz, 1 J( 13 Ce 109 Ag) ¼ 213 Hz, C carbene ), 141.6 (C aryl ), 131.2 (CH aryl ), 124.8 (CH aryl ), 124.6 (CH imidazole ), 123.1 (CH imidazole ), 120.3 (CH aryl ), 52.8 (NCH 2 Bu ), 34.0 (CH 2 Bu ), 20.4 (CH 2 Bu ), 13.9 (CH 3 Bu ). | [] | [] | ["bis(1,3-bis(3 0 -butylimidazol-2 0 -ylidene)benzene) disilver(I) tetraﬂuoroborate (2d)"] | ["Bis( m -1,3-bis(3 0 -butylimidazol-2 0 -ylidene)benzenek -C)tetram 3 -bromotetrasilver(I) (2b)--0.53 g, 0.45 mmol", "AgBF 4--0.18 g, 0.90 mmol"] | [] | [] | [] | ["18 h"] | ["CH 2 Cl 2--NaN"]
j.poly.2008.08.010 | Anal. Calc. for C 54 H 46 N 4 O 12 Zn 3 (1139.06), 2: C, 56.94; H, 4.08; N, 4.92. Found: C, 56.54; H, 4.10; N, 4.73%. IR (KBr): m (cm 1 ) = 3061(s), 3030(w), 1973(w), 1919(w), 1829(w), 1638(br s), 1572(br s), 1421(br s), 1258(w), 1178(s), 1071(s), 1024(s), 978(m), 942(m), 884(w), 862(s), 841(s), 819(m), 723(s), 680(s), 596(w), 466(s), 438(m). | [] | [] | ["C 54 H 46 N 4 O 12 Zn 3"] | [] | [] | [] | [] | [] | []
j.ica.2016.08.046 | 2.2.6. Synthesis of [Cd(Hbtc)(bibp)] (6) The preparation of 6 was similar to that of 5 except that Cd (Ac) 2 2H 2 O was used instead of Co(Ac) 2 4H 2 O and a change in the dosage of Et 3 N (0.39 mL). Colorless octahedral crystals of 6 were ﬁltered off, washed with distilled water, and dried at ambient temperature (yield: 41% based on Cd). Elemental analysis (%) calcd for C 33 H 30 CdN 6 O 6 : C, 55.12; H, 4.21; N, 11.69; Cd, 15.63%. Found: C, 55.33; H, 3.99; N, 11.47; Cd, 15.87%. FT/IR data (cm 1 ): 3426(br), 3138(m), 2945(m), 2809(m), 2773(w), 1721(s), 1610(s), 1554(s), 1438(s), 1369(s), 1310(m), 1253(m), 1228(m), 1174(m), 1127(m), 1065(m), 1011(w), 964(w), 933(w), 888(w), 827(w), 799(w), 760 (w), 733(m), 675(w), 653(w), 524(w), 446(w).2.3. X-ray crystallography Single-crystal X-ray diffraction data for 1–6 were collected using an Agilent Technologies SuperNova Dual diffractometer. | [] | [] | ["[Cd(Hbtc)(bibp)]", "C 33 H 30 CdN 6 O 6"] | ["Cd(Ac) 2 \n2H 2 O--not specified"] | ["Et 3 N--0.39 mL"] | ["Hbtc--not specified", "bibp--not specified"] | [] | [] | []
a901688k | (0.1 M, 4 ml) was added. The resulting solution with a pH of 4.34 was put aside. After several days, colourless crystals were formed and were collected as 3 (28 mg, yield 33% based on Zn). Anal. calcd for C, 49.82 ; H, 2.77; N,C 18 H 12 N 2 O 5 SZn: 6.46; S, 7.38%. Found: C, 49.97 ; H, 2.50; N, 6.94 ; S, 7.04%. | [] | [] | ["C 18 H 12 N 2 O 5 SZn"] | [] | [] | [] | [] | ["several days"] | ["0.1 M--4 ml"]
cg901391y | {[Tb 2 (Hpimda) 2 (μ 4 -C 2 O 4 )] 3 2H 2 O 3 4H 2 O} n (3).3was synthesized by a method similar to that of 1, except that samarium nitrate was replaced by terbium nitrate accordingly. Colorless crystals of 3 were obtained. Yield: 0.033 g (36%). Elemental analysis (%): calcd for C 9 H 14 N 2 O 9 Tb: C 23.85, H 3.11, N 6.18; found: C 24.34, H 3.10, N 6.23. IR (KBr pellet, cm -1 ): 3433vs, 3256s, 2889s, 1629s, 1537s, 1448s, 1376s, 1319m, 1128s, 784m, 663s, 590w, 527m. | [] | [] | ["[Tb 2 (Hpimda) 2 (μ 4 -C 2 O 4 )] 3 2H 2 O 3 4H 2 O} n", "C 9 H 14 N 2 O 9 Tb"] | ["terbium nitrate--NaN"] | [] | [] | [] | [] | []
j.jssc.2015.04.009 | 2.2.3. {[CdL 2 ]  (H 2 O)} n (3) Complex 3 was obtained by the same procedure as that for 2 except that Cd(NO 3 ) 2  4H 2 O was employed, instead of Zn (NO 3 ) 2  6H 2 O. Corlorless block crystals of 3 were obtained in 67% yield based on Cadmium. Anal. Calc. for C 24 H 24 N 4 CdO 5 (%): C, 51.47; H, 4.29; N, 9.85. Found: C, 51.36; H, 4.35; N, 9.96. IR/cm  1 (KBr): 3729 (w), 3509 (br), 3152 (w), 3122 (w), 2956 (w), 2351 (w), 2318 (w), 1918 (w), 1795 (w), 1656 (w), 1596 (s), 1550 (s), 1503 (m), 1409 (vs), 1282 (m), 1148 (w), 1105 (w), 1004 (w), 860 (m), 815 (w), 791 (w), 780 (m), 743 (s), 701 (w), 685 (w), 620 (w), 426 (w). | [] | [] | ["[CdL 2 ] \n(H 2 O) n", "C 24 H 24 N 4 CdO 5"] | ["Cd(NO 3 ) 2 \n4H 2 O--NaN"] | [] | ["L--NaN"] | [] | [] | []
c7dt04659f | Synthesis of {ZnL(chd)} n (1) . A mixture of H 2 L (4.8mg, 0.01 mmol), H 2 chd (3.3 mg, 0.02 mmol), Zn(NO 3 ) 2 ·6H 2 O (31 mg, 0.1 mmol), DMF (4.0 mL) and H 2 O (2.5 mL) was placed in a 20 ml glass vial and heated at 100 °C for 3 days. The resultant yellow block crystals were washed with fresh DMF, and collected. Yield: 53% (based on H 2 L ligand). Elemental analysis of 1 , calculated for C 40 H 50 ZnN 2 O 6 : C, 66.71%; H, 7%; N, 3.89%.Found: C, 66.72%; H, 7.05%; N, 3.81%. The IR spectroscopy of complex 1 is shown in the Figure S5. Synthesis of {[Zn(L) 0.5 (oba)]·DMF·H 2 O} n (2) . A mixture of H 2 L (4.8mg, 0.01 mmol), H 2 oba (5.1 mg, 0.02 mmol), Zn(NO 3 ) 2 ·6H 2 O (31 mg, 0.1 mmol), DMF (3.5 mL) and H 2 O (1.5 mL) was placed in a 20 ml glass vial and heated at 100 °C for 3 days. The Page 3 of 12 Dalton Transactions Dalton Transactions Accepted Manuscript Published on 23 January 2018. Downloaded by University of Reading on 23/01/2018 11:59:01. View Article Online DOI: 10.1039/C7DT04659F | [] | [] | ["{ZnL(chd)} n", "C 40 H 50 ZnN 2 O 6"] | ["Zn(NO 3 ) 2 \n6H 2 O--31 mg, 0.1 mmol"] | [] | ["H 2 L--4.8mg, 0.01 mmol", "H 2 chd--3.3 mg, 0.02 mmol"] | ["100 °C"] | ["3 days"] | ["DMF--4.0 mL", "H 2 O--2.5 mL"]
s11243-004-9114-1 | The i.r. spectra were recorded on a Nicolet AVATAR 360 spectrometer as KBr pelle ts in the 4000–600 cm 1 region.Preparation of complex (1) Cu(Phen) 2 (PhCOO) 2 was prepared by reacting (PhCOO) 2 Cu 2H 2 O with 1,10-phenanthroline in an aqua-ammonia solution (30%). Yield, 78.2%. (Found: C, 68.4; H, 4.0; N, 8.4. C 38 H 26 N 4 O 4 Cu calcd.: C, 68.5; H, 3.9; N, 8.4%).An aqueous H 2 O 2 solution (3.0 mmol, 30%) was added to a hexane/MeCN (v/v ¼3:1) solution (1000 cm 3 ), then Cu(Phen) 2 (PhCOO) 2 (0.67 g, 1.0 mmol) was added to the system with stirring. The ﬁltrate was allowed to stand in air for several days, large blue slab crystals of (1), suitable for X-ray single-crystal determination, were formed. The yield was 0.37 g, 89.7%. | [] | ["several days"] | ["Cu(Phen) 2 ?(PhCOO) 2", "C 38 H 26 N 4 O 4 Cu"] | ["(PhCOO) 2 Cu ?2H 2 O--NaN"] | [] | ["1,10-phenanthroline--NaN"] | [] | [] | ["aqua-ammonia solution--30%", "hexane/MeCN--v/v ¼3:1"]
acs.cgd.5b00205 | Synthesis of {[Ni 9 (L 2 ) 6 (dib) 12 (H 2 O) 18 ]·18H 2 O} n (7). Complex 7 was prepared in a similar procedure as 6 by using dib in place of 4,4′-bipy.Blue block-shaped crystals of 7 were obtained in 41% yield (based on H 4 L 2 ), washed with water and air-dried. Anal. Calcd for C 240 H 232 N 48 O 90 Ni 9 (5757.13): C, 50.07; H, 4.06; N, 11.68%. Found: C, 50.28; H, 4.10; N, 11.81%. IR (KBr, cm −1 ): 3424(s), 3128(w), 1609(w), 1562(w), 1531(s), 1444(w), 1381(s), 1307(m), 1247(s), 1136(w), 1069(s), 954(m), 832(m), 772(m). | [] | [] | ["{[Ni 9 (L 2 ) 6 (dib) 12 (H 2 O) 18 ]\b18H 2 O} n", "C 240 H 232 N 48 O 90 Ni 9"] | [] | [] | ["L 2--NaN", "dib--NaN"] | [] | [] | []
cg500051m | Synthesis. (Me 4 N)(dcnom) (2) (dcnom = dicyanonitromethanide): Ag(dcnom) (1.979 g, 9.081 mmol) was added to (Me 4 N)Cl (0.995 g, 9.078 mmol) dissolved in methanol (30 mL). The solution was covered from light and stirred for one hour, resulting in the formation of a precipitate of AgCl. The solution was ﬁltered to remove the precipitate, and the solvent was evaporated under reduced pressure to yield an orange solid. | [] | [] | ["(Me 4 N)(dcnom) (2)"] | ["Ag(dcnom)--1.979 g, 9.081 mmol"] | [] | ["(Me 4 N)Cl--0.995 g, 9.078 mmol"] | [] | ["one hour"] | ["methanol--30 mL"]
ch19416 | The powdered sample was well dispersed in the DMA solution (3 mL) with M(NO 3 ) x (M xþ ¼ Na þ ,K þ ,Mg 2þ ,Cd 2þ ,Zn 2þ , and Fe 3þ , 3.0  10 4 mol L 1 ), KX (X ¼ F  ,Cl  ,Br  , ClO 3  , BrO 3  , and Cr 2 O 7 2 ,3.0 10 4 mol L 1 ), or antibiotics (3.0  10 4 mol L 1 ). The corresponding fluorescent results of 1 were recorded after 3 min at room temperature. | [] | [] | [] | ["M(NO 3 ) x--3.0  10 4 mol L 1", "KX--3.0  10 4 mol L 1", "antibiotics--3.0  10 4 mol L 1"] | [] | [] | [] | ["3 min"] | ["DMA solution--3 mL"]
j.ica.2011.08.060 | 2.2.2. [Ni(mtpO) 2 (tn) 2 ](2a and 2b polymorphs) Over 30 mL of an aqueous mixture of Ni(NO 3 ) 2 6H 2 O (0.5 mmol, 0.145 g) and HmtpO ligand (1 mmol, 0.150 g), a volume of 0.84 mL of a 99% solution of tn (10 mmol) was slowly poured. A color change from green to deep-violet occurred in the solution during the addition. The resulting solution was reﬂuxed during 30 min, and after 2 weeks standing at room temperature, prismatic deepviolet crystals of 2a were isolated. Yield (2a) 50%. Anal. Calc. for C 18 H 30 N 12 NiO 2 (2a): C, 42.79; H, 5.98; N, 33.27. Found: C, 42.53; H, 6.74; N, 33.90%. Main IR bands (cm 1 ): 1666vs, 1585s, 1520vs ( m C@O + m tp + m pym ), 3303vs, 3260s, 3099m ( m N–H ), 2925m, 2883m ( m C–H ). | [] | [] | ["[Ni(mtpO) 2 (tn) 2 ](2a polymorph)"] | ["Ni(NO 3 ) 2 ?6H 2 O--0.5 mmol, 0.145 g"] | [] | ["HmtpO ligand--1 mmol, 0.150 g", "tn--0.84 mL of a 99% solution, 10 mmol"] | ["reflux", "room temperature"] | ["30 min", "2 weeks"] | ["aqueous mixture--30 mL"]
b708104a | Syntheses of the complexes All complexes were obtained in the same conditions. In a general synthesis, a mixture of the ligand (0.030 g, 0.1 mmol), lanthanide nitrate (0.1 mmol) in H 2 O (10 mL) was placed in a Parr Teflon-lined stainless steel vessel and heated to 80 uC for 1 d. Then the reaction system was cooled to room temperature slowly and the corresponding crystals were obtained. After filtration, the crystals were washed with water and dried in air. In addition, even in strong acid environment (pH = 1–2), these complexes can be obtained. Anal Calcd of 1?Ce, C 9 H 14 N 3 CeO 10 S 3 (560.53): calcd. C 19.28, H 2.52, N 7.50; found C 19.58, H 2.64, N 7.35. Yield: 0.013 g (23% based on Ce(NO 3 ) 3 ?6H 2 O). IR (KBr pellet): 3386(m, br), 2978(w), 2931(w), 1579(s), 1493(s), 1472(s), 1420(s), 1367(m), 1270(m), 1223(s), 1163(vw), 944(w), 848(m), 714(w), 591(w) cm 21 . Anal Calcd of 2?Pr,C 9 H 14 N 3 PrO 10 S 3 (561.32): calcd. C 19.26, H 2.51, N 7.49; found C 19.48, H 2.65, N 7.32. Yield: 0.015 g (27% based on Pr(NO 3 ) 3 ?6H 2 O). IR (KBr pellet): 3429(m,br), 2929(w), 1583(s), 1493(s), 1473(s), 1423(s), 1366(m), 1270(m), 1221(s), 1162(vw), 945(w), 847(m), 785(w), 591(w) cm 21 . Anal Calcd of 3?Nd,C 9 H 14 N 3 NdO 10 S 3 (564.65): calcd. C 19.14, H 2.50, N 7.44; found C 19.42, H 2.66, N 7.28. Yield: 0.014 g (25% based on Nd(NO 3 ) 3 ?6H 2 O).IR (KBr pellet): 3419(m,br), 2977(w), 2929(w), 1584(s), 1493(s), 1472(s), 1424(s), 1368(m), 1269(m), 1222(s), 1162(vw), 946(w), 847(m), 785(w), 731(w), 592(w) cm 21 . Anal Calcd of 4?Sm,C 9 H 14 N 3 SmO 10 S 3 (570.76): calcd. C 18.94, H 2.47, N 7.36; found C 19.02, H 2.60, N 7.28. | [] | [] | ["Ce: C 9 H 14 N 3 CeO 10 S 3", "Pr: C 9 H 14 N 3 PrO 10 S 3", "Nd: C 9 H 14 N 3 NdO 10 S 3", "Sm: C 9 H 14 N 3 SmO 10 S 3"] | ["lanthanide nitrate--0.1 mmol"] | [] | ["ligand--0.030 g, 0.1 mmol"] | ["80 uC"] | ["1 d"] | ["H 2 O--10 mL"]
s1600536813032832 | 2. Experimental The title compound was synthesized in an autoclave by mixing the ligand, 3,3′-((1,7-dioxa-4,10-diazacyclododecane-4,10-diyl)bis(methylene))dibenzoic acid, LH 2 (4x10 -5 mol), (Ingram et al. (2012), (2013)) Co(NO 3 ) 2 ·6H 2 O (1.2x10 -4 mol, 35.8 mg), H 2 O (12 ml) and pyridine (4x10 -2 ml). The mixture was heated at 130 °C in an autoclave for 7 days and then cooled to ambient temperature. Red crystals were collected and washed with H 2 O by filtration. Elem. anal. calcd. C 24 H 28 N 2 O 6 Co %: C, 57.72; H, 5.65; N, 5.61; Found: C, 57.79; H, 5.74; N, 5.46. | [] | [] | ["C 24 H 28 N 2 O 6 Co"] | ["Co(NO 3 ) 2 ·6H 2 O--1.2x10 -4 mol, 35.8 mg"] | [] | ["3,3′-((1,7-dioxa-4,10-diazacyclododecane-4,10-diyl)bis(methylene))dibenzoic acid, LH 2--4x10 -5 mol"] | ["130 °C"] | ["7 days"] | ["H 2 O--12 ml", "pyridine--4x10 -2 ml"]
j.jorganchem.2003.09.036 | Yield, 88%. Anal. Calc. for C 44 H 42 N 2 S 3 Sn 2 : C, 56.68; H, 4.54; N, 3.00. Found: C, 56.60; H, 4.60; N 3.03%.IR (KBr, cm 1 ): 1631(C @N), 702 (s, C–S), 562 (m, Sn–C), 315 (m, Sn–S).1 H NMR (90 MHz, CDCl 3 ): d 7.46–7.79 (m, 30H), 3.26 ( 2 J SnH ¼ 66 Hz, 12H, CH 2 – Ph). | [] | [] | ["C 44 H 42 N 2 S 3 Sn 2"] | [] | [] | [] | [] | [] | []
s12039-016-1100-6 | Zhaobo Hu et al.2.2 Synthesis of the complexes 2.2a Synthesis of [Cu 2 (bpp)Cl 2 ](1):Toa20cm long Pyrex tube containing 1,3-bis(4-pyridyl)propane (0.08 mmol, 0.0159 g) and CuCl 2 ·2H 2 O (0.1 mmol, 0.0170 g) was added methanol (1 mL). After being frozen by liquid nitrogen and subsequent evacuation, it was sealed, warmed and heated at 100 ◦ C.5dlater, it was cooled slowly to ambient temperature over 1 d, yielding yellow crystals of 1 in a yield of 19%. Anal.Calcd. (%) for C 13 H 14 Cl 2 Cu 2 N 2 : C, 39.41; H, 3.56; N, 7.07. Found (%): C, 39.21; H, 3.26; N, 7.27. IR (KBr, cm −1 ): 3432m, 3056w, 2930w, 2858w, 2365w, 2336w, 1937w, 1611s, 1553w, 1500w, 1424m, 1382w, 1215w, 1070w, 1024w, 806m, 734w, 616w, 517w.2.2b Synthesis of [Cu 2 (bpp) 2 SO 4 ]·DMF·3H 2 O(2): To a 20 cm long Pyrex tube containing 1,3-bis(4-pyridyl)propane (0.08 mmol, 0.0159 g) and CuSO 4 ·5H 2 O (0.1 mmol, 0.0250 g) was added DMF (1 mL).After being frozen by liquid nitrogen and subsequent evacuation, it was sealed, warmed and heated at 100 ◦ C. | [] | [] | ["[Cu 2 (bpp)Cl 2 ]", "[Cu 2 (bpp) 2 SO 4 ]·DMF·3H 2 O", "C 13 H 14 Cl 2 Cu 2 N 2"] | ["CuCl 2 ·2H 2 O--0.1 mmol, 0.0170 g", "CuSO 4 ·5H 2 O--0.1 mmol, 0.0250 g"] | [] | ["1,3-bis(4-pyridyl)propane--0.08 mmol, 0.0159 g"] | ["100 \nC"] | ["1 d"] | ["methanol--1 mL", "DMF--1 mL"]
adfm.201603444 | Synthesis of 0D-Cu 4 I 4 (4-bz-py) 4 (4) (4-bz-py = 4-Benzyl-Pyridine): The synthesis of pure powder sample of 4 was similar to that of 2 except the ligand. Orange cubic crystals were obtained after precursor 1 (0.11 g, 0.1 mmol) and 4-bz-py (68 mg, 0.4 mmol) mixture was heated at 100 °C for 5 days in a thick-wall Pyrex tube (90% yield based on Cu).Synthesis of 0D-Cu 4 I 4 (4-ph-py) 4 (5) (4-ph-py = 4-Phenyl-Pyridine): Differed from reported method, [31] the synthesis of pure powder sample of 5 was similar to that of 2, which was made by mixing and stirring precursor 1 (0.11 g, 0.1 mmol) and 4-ph-py (62 mg, 0.4 mmol) in ethanol for 2 h (86% yield based on Cu).Synthesis of 0D-Cu 4 I 4 (prbi) 4 (6) (prbi = 1-Propyl-1H-Benzo[d]Imidazole): Pure powder sample of 6 was obtained through similar precursor method as used in synthesizing 2. Precursor 1 (0.11 g, 0.1 mmol) and prbi (64 mg, 0.4 mmol) were stirred in methanol. The transparent crystal was obtained after reaction in sealed Pyrex tube at 100 °C for 2 days (90% yield based on Cu). | [] | [] | ["Cu 4 I 4 (4-bz-py) 4", "Cu 4 I 4 (4-ph-py) 4", "Cu 4 I 4 (prbi) 4"] | ["precursor 1--0.11 g, 0.1 mmol"] | [] | ["4-bz-py--68 mg, 0.4 mmol", "4-ph-py--62 mg, 0.4 mmol", "prbi--64 mg, 0.4 mmol"] | ["100 °C", "N/A", "100 °C"] | ["5 days", "2 h", "2 days"] | ["ethanol--N/A", "methanol--N/A"]
bcsj.76.301 | [MK 2 (pdc) 2 (H 2 O) 7 ] n (M = Mn(1), Co(2), Zn(3)): Dipicolinic acid (4 mmol) and KOH (8 mmol) were dissolved in 30 mL of a H 2 O/CH 3 OH solution (v/v, ca. 1:2). To the clear solution, Mn(OAc) 2 •4H 2 O (2 mmol) in 5 mL of H 2 O was added dropwise with continuous stirring. The resulting yellow solution was allowed to stand for three weeks at 4 °C to give yellow prismatic crystals of 1 (yield, 91%). Anal. Calcd for C 14 H 20 K 2 MnN 2 O 15 : C, 28.53; H, 3.42; N, 4.75; Mn, 9.32%; Found: C, 28.81; H, 3.24; N, 4.41; Mn, 9.25%. IR (KBr) 3454 (br s), 1628 (s), 1589 (s), 1379 (s), 1362 (s), 1277 (m), 1184 (m), 1078 (m), 1028 (m), 914 (m), 768 (s), 741 (s), 694 (m), 667 (s), 428 cm −1 (m). The preceding procedure was utilized to synthesize complexes 2–3 using the corresponding metal(Ⅱ) acetate instead. Similar IR data of complexes 2–3 to those of 1 were observed, and satisfactory elemental analyses were also obtained. | [] | [] | ["[MK 2 (pdc) 2 (H 2 O) 7 ] n", "C 14 H 20 K 2 MnN 2 O 15", "C 14 H 20 K 2 CoN 2 O 15", "C 14 H 20 K 2 ZnN 2 O 15"] | ["Mn(OAc) 2 •4H 2 O--2 mmol", "Co(OAc) 2--2 mmol", "Zn(OAc) 2--2 mmol"] | ["KOH--8 mmol"] | ["Dipicolinic acid--4 mmol"] | ["4 \t°C"] | ["three weeks"] | ["H 2 O/CH 3 OH solution--30 mL", "H 2 O--5 mL"]
s10870-011-0156-x | Synthesis of Complex [Cd 2 (dpe) 3 (H 2 O) 8 ](dpe)(hssal) 2 (H 2 O) 2 1 A mixture of CdCO 3 (4.3 mg, 0.025 mmol), sulphosalicylic acid (7.6 mg, 0.03 mmol) was stirred at room temperature for 0.5 h in 5 mL water, then 5.5 mg (0.03 mmol) trans-1,2-di(4-pyrindyl)ethylene was added. This mixture was sealed in a 25 mL Teﬂon-lined stainless steel autoclave, heated at 150 °C for 72 h, and then cooled to room temperature naturally. Colorless block crystals suitable for X-ray diffraction analysis were obtained (5.4 mg). Elemental analysis results for C 62 H 66 Cd 2 N 8 O 22 S 2 . Calcd: C, 47.61; H, 4.25; N, 7.16; S, 4.10 (%). Found: C, 47.67; H, 4.19; N, 7.10; S, 4.16 (%). IR data (KBr pellet, cm -1 ): 3409(bs), 1606(vs), 1578(s), 1429(s), 1380(m), 1208(s), 1178(s), 1127(m), 1034(s), 1011(m), 828(m), 675(m), 600(s), 587(s), 546(s). | ["150 \n°C"] | ["72 h"] | ["[Cd 2 (dpe) 3 (H 2 O) 8 ]\n(dpe)\n(hssal) 2 \n(H 2 O) 2", "C 62 H 66 Cd 2 N 8 O 22 S 2"] | ["CdCO 3--4.3 mg, 0.025 mmol"] | [] | ["sulphosalicylic acid--7.6 mg, 0.03 mmol", "trans-1,2-di(4-pyrindyl)ethylene--5.5 mg, 0.03 mmol"] | ["room temperature"] | ["0.5 h"] | ["water--5 mL"]
s160053680600818x | Experimental Hydrazine (1 ml, 11 mmol) was added dropwise to a solution of pyridine-2-carboxaldehyde (2.2 ml, 22 mmol) dissolved in ethanol (15 ml). Two drops of formic acid were added and the mixture was stirred at room temperature for 24 h. The yellow solid that formed | [] | [] | [] | [] | ["formic acid--two drops"] | [] | ["room temperature"] | ["24 h"] | ["ethanol--15 ml"]
00958972.2010.548520 | 2.1.3. [CdL 2 ] n (2). The same synthetic procedure as that for 1 was used except that CdCl 2  2H 2 O was replaced by Cd(OAc) 2  2H 2 O (0.080 g, 0.30 mmol) giving colorless block crystals of 2 collected from the final reaction system by filtration, washed several times with ethanol, and dried in air at ambient temperature (Yield: 46%). Anal. Calcd 414 B. Liu et al. | [] | [] | ["[CdL 2 ] n", "CdL 2"] | ["Cd(OAc) 2  2H 2 O--0.080 g, 0.30 mmol"] | [] | [] | [] | [] | []
zaac.200700582 | Initial characterization of the compounds 1⫺4 was carried out by powder X-ray diffraction (PXRD), thermogravimetric analysis (TGA), and IR spectroscopy. PXRD patterns indicated the products to be new materials and monophasic, the patterns being consistent with those generated from single-crystal X-ray diffraction.Elemental analysis of 1⫺4 were satisfactory. Elemental analysis for 1: Calculated: C, 16.7 %; H, 4.2 %. Observed: C, 16.6 %; H, 4.3 %; for 2: Calculated: C, 14.2 %; H, 1.2 %. Observed: C, 14.6 %; H, 1.5 %; for 3: Calculated: C, 12.8 %; H, 2.2 %. Observed: C, 13.0 %; | [] | [] | [] | [] | [] | [] | [] | [] | []
c9dt03822a | Synthesis of [Cu(NCO)(py-2-C(H)vNCH 2 CH 2 COO)] (11). To a solution of 6 (0.276 g, 1 mmol) in MeOH (15 mL) was added NaNCO (0.065 g, 1 mmol), and the mixture was stirred for 4 h.The solution became green-bluish, and a precipitate appeared.The precipitate was isolated by filtration. Yield 0.172 g, 61%.Anal. Calcd for C 10 H 9 Cu 1 N 3 O 3 : C 42.48, H 3.21, N 14.86.Found C 42.48, H 3.11, N 14.59. A crystal suitable for X-ray determination was obtained by slow diﬀusion of methanol/ Et 2 O into a solution of 11 in H 2 O.X-Ray diﬀraction study of 1b, 2b, 4[β-alaH], 5, 6, 7, 8, 9, 10a, 10b and 11 Diﬀraction data were collected using an Oxford Diﬀraction Supernova diﬀractometer equipped with an Atlas CCD area detector and a four-circle kappa goniometer. For data collection, Mo or Cu micro-focus sources with multilayer optics were used. Data integration, scaling and empirical absorption correction were carried out using the CrysAlis Program package. | [] | [] | ["[Cu(NCO)(py-2-C(H)vNCH 2 CH 2 COO)]"] | ["NaNCO--0.065 g, 1 mmol"] | [] | ["6--0.276 g, 1 mmol"] | [] | ["4 h"] | ["MeOH--15 mL"]
j.ica.2012.12.032 | 2.3. Syntheses of complexes 1–4 {[Co 2 (H 2 ttac) 2 (H 2 O) 5 ](H 2 O) 10 } n (1): CoSO 4 7H 2 O (0.1 mmol, 0.028 g), and H 4 ttac (0.05 mmol, 0.020 g) was dissolved in 12 mL H 2 O, and 0.15 mL triethylamine were added for deprotonation. After stirring for 30 min at room temperature, the mixture was transferred to a 25 mL Teﬂon lined stainless vessel and heated at 120 °Cfor72h.Cooling down to room temperature at a rate of 5 °C/min, vast pink square crystals were isolated by washing with distilled water at a yield of 78% (based on H 4 ttac). Anal. Calc. for C 44 H 54 O 31 Co 2 (1194.58): C, 43.08; H, 2.86. Found: C, 41.82; H, 2.21%. IR(KBr, cm 1 ) (Fig. S1): 3750s, 2925w, 2852w, 1691m, 1641m, 1533s, 1463w, 1400s, 1174vw, 1091vw, 784w, 715m, 588vw, 514vw, 462vw. | [] | [] | ["{[Co 2 (H 2 ttac) 2 (H 2 O) 5 ](H 2 O) 10 } n", "C 44 H 54 O 31 Co 2"] | ["CoSO 4 ?7H 2 O--0.1 mmol, 0.028 g"] | ["triethylamine--0.15 mL"] | ["H 4 ttac--0.05 mmol, 0.020 g"] | ["120 \nC"] | ["72 h"] | ["H 2 O--12 mL"]
acs.cgd.9b00862 | 8 dried in air. Yield: 137 mg (39.2 % based on W). Elemental analysis, mass %, calculated for C 36 H 203 Ce 4 N 8 Na 2 O 176.5 P 4 W 34 (found): C, 4.10 (4.20); H, 1.94 (1.84); Ce, 5.31 (5.19); N, 1.06 (1.06); Na, 0.44 (0.51); P, 1.17 (1.17). FT-IR (2% KBr pellet),  max / cm –1 : 3445 (s, br); 1629 (m); 1544 (m); 1483 (m); 1450 (w); 1416 (w); 1383 (w); 1085 (m); 1056 (w); 1014 (m); 939 (s); 910 (s); 795 (s); 703 (s); 525 (s); 456 (s). | [] | [] | ["C 36 H 203 Ce 4 N 8 Na 2 O 176.5 P 4 W 34"] | [] | [] | [] | [] | [] | []
c2ce26388b | [Ag(ofap)NO 3 ]] n (7): Obtained from AgNO 3 (30 mg, 0.17 mmol) in 15 mL EtOH and 2 (40 mg, 0.14 mmol) in 20 mL EtOH to yield colorless crystals (30%, 18 mg, 0.042 mmol). Elem. anal. found: C 29.92, H 1.54, N 12.41%; C 11 H 7 AgF 4 N 4 O 4 requires C 29.82, H 1.59, N 12.65%.[Ag(nfap)CO 2 CF 3 ] n (8): From AgCO 2 CF 3 (180 mg, 0.814 mmol) in 50 mL EtOH and 3 (90 mg, 0.314 mmol) in 40 mL EtOH to yield colorless crystals (60%, 97 mg, 0.191 mmol). Elem. anal. found: C 33.25, H 2.04, N 10.94%; C 14 H 10 AgF 7 N 4 O 2 requires C 33.16, H 1.99, N 11.05%. | [] | [] | ["[Ag(ofap)NO 3 ]] n", "[Ag(nfap)CO 2 CF 3 ] n", "C 11 H 7 AgF 4 N 4 O 4", "C 14 H 10 AgF 7 N 4 O 2"] | ["AgNO 3--30 mg, 0.17 mmol", "AgCO 2 CF 3--180 mg, 0.814 mmol"] | [] | ["ofap--40 mg, 0.14 mmol", "nfap--90 mg, 0.314 mmol"] | [] | [] | ["EtOH--15 mL", "EtOH--20 mL", "EtOH--50 mL", "EtOH--40 mL"]
c6ce01273f | All reagents were purchased from commercial sources and were used without further purification. FT – IR spectra were recorded as KBr pellets with an Equinox 55 FT – IR spectrophotometer (4000 – 400 cm – 1).. Powder X-ray diffraction (PXRD) data were collected over the 2 θ range 5~60 ° using a X'Pert PRO automated diffractometer at room temperature, with a step size of 0.02 ° in 2 θ angle. Synthesis of ligand. A mixture of methyl 6-bromo-2-naphthoate (2.65 g, 10 mmol) and CuCN (1.08 g, 12 mmol) in anhydrous DMF (30 mL) was heated to 150 ° C for 24 h. After cooling to room temperature, the mixture was diluted with saturated ammonium chloride solution (200 mL) and extracted with ethyl acetate (3 × 50 mL), the combined extracts were washed with brine (60 mL), dried over Na 2 SO 4 , and concentrated under reduced pressure to afford methyl 6-cyano-2-naphthoate as a solid (1.52 g, 72%). To a solution of methyl 6-cyano-2-naphthoate (844 mg, 4.0 mmol) in toluene (30 mL) was added NaN 3 (520 mg, 8.0 mmol), followed by triethylammonium chloride (1.1g, 8.0 mmol). The resulting mixture was stirred at 110 ° C for 24 h before cooled to room temperature. Then, 20 mL water was added to the reaction and the mixture was stirred for 10 min. The mixture was extracted with water (30 mL) for 3 times and the combined aqueous phase was acidified with 3 M HCl solution. The suspension was filtered to afford the compound as a solid (850 mg, 96%). A quantity of sodium hydroxide (0.8 g, 20 mmol) was dissolved in 50 mL methanol, and then methyl 6-(2H-tetrazol5-yl)-2-naphthoate (850 mg, 3.5 mmol) was added. The mixture was stirred overnight at 80 ° C. The volatiles were removed and the residue was dissolved in water, filtered and acidified to pH~2-3 using dilute hydrochloric acid. The product as a precipitate was obtained after stirring and collected by filtration(0.72 g, 90%). The melt point could not be determined due to the range of equipment above 400 ° C. The crystalline sample of L , 10mg L in water/acetonitrile (2/0.5 mL), were obtained by hydrothermal method under 145 ° C for 5 h. Selected IR data (KBr pellet cm-1): 3494 (s), 2641 Page 5 of 8 CrystEngComm CrystEngComm Accepted Manuscript Published on 08 July 2016. Downloaded by Université Laval on 11/07/2016 06:09:05. View Article Online DOI: 10.1039/C6CE01273F | [] | [] | [] | [] | [] | ["methyl 6-bromo-2-naphthoate--2.65 g, 10 mmol", "CuCN--1.08 g, 12 mmol", "methyl 6-cyano-2-naphthoate--844 mg, 4.0 mmol", "NaN3--520 mg, 8.0 mmol", "triethylammonium chloride--1.1 g, 8.0 mmol", "sodium hydroxide--0.8 g, 20 mmol", "methyl 6-(2H-tetrazol5-yl)-2-naphthoate--850 mg, 3.5 mmol"] | ["150 \n°C", "110 \n°C", "80 \n°C", "145 \n°C"] | ["24 h", "24 h", "overnight", "5 h"] | ["DMF--30 mL", "anhydrous DMF--30 mL", "toluene--30 mL", "water--20 mL", "methanol--50 mL", "water/acetonitrile--2/0.5 mL"]
b711686a | were mixed in a 30 mL vial. When it was allowed to stand, it became clear and yielded colorless block crystals. The product was ﬁltered, washed with small quantities of ethanol and freeze-dried before elemental analysis. (6.5 mg, 59.2% yield). Elemental analysis data for [Ga 6 L 2 6 (EtOH) 4 (H 2 O) 2 ](C 128 H 106 N 12 O 24 Ga 6 ,fw= 2614.64). | [] | [] | ["[Ga 6 L 2 6 (EtOH) 4 (H 2 O) 2 ]", "C 128 H 106 N 12 O 24 Ga 6"] | [] | [] | [] | [] | [] | []
bcsj.32.741 | Experimental Bis(succinonitrilo)copper(I) nitrate was prepared according to the directions of Morgan2) by dissolving silver nitrate into succinonitrile at 60•Ž and adding an excess of copper powder. After black spongy silver was deposited, the mixture was filtered while warm and the filtrate was extracted with a mixture of ether and alcohol. On cooling, the clear extract deposited colorless crystals. This compound shows no definite melting point. Anal. Found: C, 33.24; H, 2.99; N, 24.85; Cu, 22.12. Calcd. for CsH9N5O3Cu: C, 33.63; H, 2.82; N, 24.51; Cu, 22.24%. Rotation and Weissenberg photograph showed the crystal to be monoclinic with _ a=11.62土0,03A, b=5.31士0.01A, C=9.53±0.03A, ,β=98.8° ±0.2°. | [] | [] | ["Bis(succinonitrilo)copper(I) nitrate", "CsH9N5O3Cu"] | ["silver nitrate--NaN", "copper powder--excess"] | [] | ["succinonitrile--NaN"] | [] | [] | ["ether--NaN", "alcohol--NaN"]
c2dt11532h | Synthesis of [Co 2 (μ 3 -OH)(stp)(H 2 O)](1). A mixture containing CoCl 2 ·6H 2 O (0.024 g, 0.1 mmol), NaH 2 stp (0.014 g, 0.05 mmol), bpy (0.008 g, 0.05 mmol) and 0.65 M NaOH (0.20 mL) in the mixed solvent of 5 mL water and 5 mL ethanol, was sealed in a 23 mL Teﬂon-lined autoclave and heated unde r autogenous pressure to 180 °C for 96 h and then allowed to cool to room temperature naturally. Purple lath-shaped crystals of 1 were collected in 35.4% yield. The crystals were washed with water followed by ethanol and air-dried. Anal. Calcd. for C 8 H 6 Co 2 O 9 S: C, 24.26; H, 1.53. Found: C, 24.14; H, 1.88. IR (cm −1 ): 3534 (s), 3358 (s), 1583 (s), 1485 (m), 1407 (s), 1383 (m), 1259 (m), 1173 (m), 1145 (m), 1072 (m), 924 (m), 869 (m), 842 (m), 769 (m), 725 (m), 684 (m). | [] | [] | ["[Co 2 (μ3-OH)(stp)(H2O)](1)"] | ["CoCl2 ·6H2O--0.024 g, 0.1 mmol"] | [] | ["NaH2stp--0.014 g, 0.05 mmol", "bpy--0.008 g, 0.05 mmol"] | ["180 °C"] | ["96 h"] | ["water--5 mL", "ethanol--5 mL"]
j.jorganchem.2006.10.061 | 2.2.9. [(CH 3 ) 2 Cl 2 Sn(pca)Sn(CH 3 ) 2 (pca)] 1 9 Compound 9 is prepared in the same way as that of compound 1. The solid is then recrystallized from methanol and the colorless crystal compound 8 is formed. Yield: 80%. Mp 136–138 C. Anal. Calc. for C 32 H 44 Cl 4 N 8 O 8 Sn 4 : C, 29.90; H, 3.45; N, 8.72. Found: C, 29.88; H, 3.48; N, 8.76%. IR (KBr, cm 1 ): m as (COO), 1620; m s (COO), 1426; m(C@N), 1586, m(Sn–C), 561, m(Sn–O), 479, m(Sn–N), 458, m(Sn–Cl), 271; 1 H NMR (CDCl 3 , ppm): d 0.85 (t, 12H, J Sn–H = 96 Hz, –CH 3 ), 0.82 (t, 12H, J Sn–H = 85 Hz, – CH 3 ), 8.70 (br, 4H, pca–H), 9.28 (br, 4H, pca–H), 2.61 (s, 12H, pca–CH 3 ). | [] | [] | ["[(CH 3 ) 2 Cl 2 Sn(pca)Sn(CH 3 ) 2 (pca)] 1 9", "C 32 H 44 Cl 4 N 8 O 8 Sn 4"] | [] | [] | [] | [] | [] | ["methanol--NaN"]
ic102000s | Synthesis of [(PPh 3 Me){trans,trans,trans-PtTl(C 6 F 5 ) 2 (Ct CFc) 2 }] n (2 0 ). The addition of (PPh 3 Me)Br (0.020 g, 0.074 mmol) to a solution of 4 (0.100 g, 0.074 mmol) in acetone induces the precipitation of TlBr and the formation of 2 0 as an orange solid (0.089 g, 85% yield). Anal. Calcd for C 55 H 36 F 10 Fe 2 PPtTl: C, 46.23; H, 2.54.Found: C, 46.12; H, 2.61%. MALDI-TOF (-): m/z (%) 1152 [PtTl(C 6 F 5 ) 2 (CtCFc) 2 ] (100). IR (cm -1 ): ν(CtC) 2094 (m); ν(C 6 F 5Xsens ) 767 (m). Λ M (510 -4 M acetone solution): 101 Ω -1 cm 2 mol -1 . | [] | [] | ["[(PPh 3 Me){trans,trans,trans-PtTl(C 6 F 5 ) 2 (Ct CFc) 2 }] n", "C 55 H 36 F 10 Fe 2 PPtTl"] | ["(PPh 3 Me)Br--0.020 g, 0.074 mmol", "4--0.100 g, 0.074 mmol"] | [] | [] | [] | [] | ["acetone--not specified"]
j.ica.2011.03.033 | 3.7. Synthesis of [{Mo 2 (OAc) 4 (L 2 )} n ](4) L 2 (76 mg, 0.28 mmol) was added to an acetonitrile solution (10 mL) of Mo 2 (OAc) 4 (60 mg, 0.14 mmol) and the yellow mixture was stirred for 12 h at room temperature. The color was changed from yellow to reddish brown. The resulting solution was concentrated under vacuum and 15 mL of diethyl ether were added with stirring to induce precipitation. Then it was dried in vacuum. Crystals were grown by layering hexane over dichloromethane solution of the complex. Yield: 113 mg (83%). Anal. Calc. for C 25 H 24 N 4 O 8 Mo 2 : C, 42.87; H, 3.45; N, 8.00. Found: C, 42.32; H, 3.21; N, 7.91%. IR (KBr pellet): m (CH 3 COO  ) 1432 cm 1 . | [] | [] | ["[{Mo 2 (OAc) 4 (L 2 )} n ]", "C 25 H 24 N 4 O 8 Mo 2"] | ["Mo 2 (OAc) 4--60 mg, 0.14 mmol"] | [] | ["L 2--76 mg, 0.28 mmol"] | ["room temperature"] | ["12 h"] | ["acetonitrile--10 mL", "diethyl ether--15 mL", "hexane--layering", "dichloromethane--layering"]
s1063774519070228 | Synthesis of the Complex 1 A mixture of Co(OAc) 2 · 4H 2 O (0.1 mmol), L 1 (0.1 mmol), 1,5-pentanedioic acid (0.1 mmol), and H 2 O/DMF (DMF is a N,N-Dimethylformamide) (4 mL/2 mL) was added in a 20 mL Teflon-lined stainless steel reactor at 105°C for a week and then cooled slowly to room temperature. Red blocks of single crystals suitable for X-ray data collection were obtained by filtration, washed with H 2 O, and airdried. Yield: 74% (based on L 1 ). Anal. Calcd. for C 40 H 36 CoN 8 O 9 , %: C, 57.77; H, 4.36; N, 13.47; Found, %: C, 57.59; H, 4.24; N, 13.34. IR (KBr), cm –1 : 3142, 2970, 2087, 1666, 1605, 1556, 1522, 1493, 1427, 1369, 1333, 1306, 1285, 1256, 1186, 1156, 1121, 1061, 959, 928, 882, 855, 833, 770, 741, 656, 622, 521, 469.1 P O N N N N L 1 STRUCTURE OF ORGANIC COMPOUNDS 1072 CRYSTALLOGRAPHY REPORTS Vol. 64 No. 7 2019 SHU-WEN SUN et al.X-Ray Diffraction Study All data were collected on an Agilent Technology SuperNova Eos Dual system with a micro focus source and focusing multilayer mirror optics (MoK α radiation, λ = 0.71073 Å). The data were collected at the temperature of 293 K and processed using CrysAlis Pro software [15]. Corrections for Lp factors were applied. | [] | [] | ["Complex 1", "C 40 H 36 CoN 8 O 9"] | ["Co(OAc) 2 \n4H 2 O--0.1 mmol"] | [] | ["L 1--0.1 mmol", "1,5-pentanedioic acid--0.1 mmol"] | ["105°C"] | ["a week"] | ["H 2 O/DMF (N,N-Dimethylformamide)--4 mL/2 mL"]
c9dt03285a | The ligand N,N′-dipyridin-4-ylisophthalamide (DPIP) was prepared according to the reported method.36 Synthesis of complexes 1 and 2. These two complexes were prepared using a three-layer diﬀusion method. The ligand DPIP (0.2 mmol, 63.6 mg) dissolved in 5 mL DMF was laid in the bottom of a tube, to which a mixture solvent of DMF and MeOH in a ratio of 1 : 1 was carefully added. Then, the methanol solution containing Fe(SCN) 2 (0.1 mmol) or Fe(SeCN) 2 (0.1 mmol), which was freshly prepared by filtering the mixture of KSCN (0.2 mmol, 19.4 mg) or KSeCN (0.2 mmol, 28.8 mg) and FeCl 2 (0.1 mmol, 12.6 mg) in methanol, was carefully added to the top of the mixed solvent layer. Single crystals suitable for X-ray diﬀraction were obtained about two weeks later, which were then collected by filtration and dried in air giving the yield about 50%. | [] | ["about two weeks"] | ["Complex 1", "Complex 2"] | ["Fe(SCN) 2--0.1 mmol", "Fe(SeCN) 2--0.1 mmol"] | ["KSCN--0.2 mmol, 19.4 mg", "KSeCN--0.2 mmol, 28.8 mg", "FeCl 2--0.1 mmol, 12.6 mg"] | ["N,N′-dipyridin-4-ylisophthalamide (DPIP)--0.2 mmol, 63.6 mg"] | [] | [] | ["DMF--5 mL", "MeOH--mixture solvent of DMF and MeOH in a ratio of 1 : 1"]
ncrs.2011.0134 | Source of material To asuspension of acridine (0.1792g,1.000 mmol) and pyridine2-carboxylic acid (0.1231 g, 1.000 mmol) in H 2 O(20 ml) was added K 2 PtCl 4 (0.4156 g, 1.001 mmol), and the mixture was stirred at room temperature for 3h.The formed precipitate was separated by filtration, washed with H 2 O, EtOH andether,and dried at 50 °C, to give ayellow powder (0.4513 g). Crystals suitable for X-ray diffraction analysis were obtained by slow evaporation fromaCH 3 CN solution.Experimental details Hydrogen atomswere positioned geometrically and allowed to ride on their parent atomswith d(C—H) =0.95 Å, d(N—H) = 0.88 Åand U iso (H) =1.2U eq (C, N). Thehighest peak (1.46 e·Å –3 ) and the deepest hole (–2.10 e·Å –3 )inthe difference Fourier map arelocated 0.96 Åand 0.95 Åfromthe atomsN1and Pt1, respectively. | [] | [] | ["K 2 Pt(acridine)(pyridine-2-carboxylate) 2 "] | ["K 2 PtCl 4--0.4156 g, 1.001 mmol"] | [] | ["acridine--0.1792 g, 1.000 mmol", "pyridine-2-carboxylic acid--0.1231 g, 1.000 mmol"] | ["room temperature"] | ["3h"] | ["H 2 O--20 ml"]
ic030171f | The initial and final pH were 1.5 and 1.5, respectively. Blue crystals of 2‚2H 2 O, suitable for X-ray diffraction, were isolated in 55% yield. IR (KBr pellet, cm -1 ): 3440(m, br) 3068(m), 1603(m), 1577(m), 1474(m), 1448(m), 1250(w), 1184(w), 1051(m), 1022(w), 930(vs), 915(vs), 878(vs), 815(s), 795(s), 774(m), 711(m), 670(s), 574(m), 488(w). | [] | [] | ["2‚2H 2 O"] | [] | [] | [] | [] | [] | []
acs.cgd.9b01725 | Single crystals of S-oxiracetam of suitable quality for X-ray analysis were grown through evaporation of an acetonitrile solution at 60°C. 10 mg of S-oxiracetam were dissolved in 15 mL of acetonitrile upon heating. The solution was left to evaporate at 60°C. | [] | [] | ["S-oxiracetam"] | [] | [] | [] | [] | [] | ["acetonitrile--15 mL"]
(sici)1099-0682(199806)1998:6<827::aid-ejic827>3.0.co;2-q | 2c: Like 2a from 200 mg (0.74 mmol) of L 2 , 30 mg (0.74 mmol) of NaOH, and 236 mg (0.74 mmol) of ZnI 2 . Yield 282 mg (82%) of 2c, colourless needles, m.p. 223°C (dec.). 2 C 15 H 16 IN 3 O 2 Zn (462.6), calcd.: C 38.95, H 3.49, N 9.08, found: C 38.39, H 3.93, N 8.57. 2 1 H NMR (D 2 O): δ 5 2.18 [t, J 5 5.8 Hz, 2 H, CH 2 (C 2 )], 2.93 [t, J 5 5.8 Hz, 2 H, CH 2 (C 1 )], 4.28 [s, 4 H, NCH 2 Py], 7.5027.60 [m, 4 H, H β (Py), H δ (Py)], 8.03 [dd, J 5 7.8 Hz, 7.7 Hz, 2H,H γ (Py)], 8.60 [d, J 5 4.8 Hz, 2 H, H α (Py)]. 2 IR (KBr): ν ˜ 5 1607s,1539vs, 1441m. | [] | [] | ["2c", "C 15 H 16 IN 3 O 2 Zn"] | ["ZnI 2--236 mg, 0.74 mmol"] | ["NaOH--30 mg, 0.74 mmol"] | ["L 2--200 mg, 0.74 mmol"] | [] | [] | []
j.inoche.2004.12.001 | A solution of pyim [3] (0.016 g, 0.10 mmol) in MeOH (5 ml) was carefully layered on a solution of CdX 2 (X@Cl, Br, I, respectively) (0.10 mmol) in H 2 O (5 ml). Diﬀusion between the two phases over a period of two weeks produced red block crystals.Yield: 1, 0.020 g, 80%; 2, 0.024 g, 83%; 3, 0.029 g, 85%; Elementary analysis: Calcd. for 1, C 9 H 9 N 3 Cd 0.5 Cl (250.84): C, 43.09; H, 3.62 ; N, 16.75%. Found: C, 43.07; H, 3.60; N, 16.74%. Calcd. | [] | [] | ["pyim [3]"] | ["CdX 2 (X@Cl, Br, I, respectively)--0.10 mmol"] | [] | [] | [] | ["two weeks"] | ["MeOH--5 ml", "H 2 O--5 ml"]
s10876-011-0404-4 | {(bppp)[MoOS 3 Cu 3 I 3 (4,4 0 -bipy) 1.5 ]} n (1) The yield was 52% based on Mo. Anal.Calcd for C 28 H 28 Cu 3 I 3 MoN 5 OS 3 : C, 27.69%; H, 2.31%; N, 5.77%. Found: C, 27.81%; H, 2.36%; N, 5.81%. IR (cm -1 , KBr): 3444 (m), 1601 (s), 1485 (m), 1409 (s), 1217 (m), 908 (m), 803 (m), 631 (w), 441 (w). | [] | [] | ["{(bppp)[MoOS 3 Cu 3 I 3 (4,4 0 -bipy) 1.5 ]} n", "C 28 H 28 Cu 3 I 3 MoN 5 OS 3"] | [] | [] | [] | [] | [] | []
a903107c | Compound 4. Addition of the ligand azpy (0.054 g, 0.292 mmol) in CH 2 Cl 2 (5 mL) to a stirred solution of Cd(NO 3 ) 2 ? 4H 2 O (0.045 g, 0.146 mmol) in acetone (5 mL) aﬀorded a red precipitate. The mixture was left stirring at room temperature for about 1 h, then the product was ﬁltered oﬀ, washed with ethanol, and dried in the air. Yield ca. 90%. (Calc. for C 15 H 12 CdN 8 O 6 : C, 35.14; H, 2.36; N, 21.86. Found: C, 35.45; H, 2.40; N, 21.01%). Main IR bands (cm 21 ): 1601s, 1461vs, 1287s, 1018m, 843m and 722w. Single crystals of 4 were grown within some days by layering over a solution of Cd(NO 3 ) 2 ? 4H 2 O (0.013 g, 0.042 mmol) dissolved in acetone (4 mL) a solution of azpy (0.018 g, 0.098 mmol) in CH 2 Cl 2 (3 mL). | [] | [] | ["4", "C 15 H 12 CdN 8 O 6"] | ["Cd(NO 3 ) 2 ? 4H 2 O--0.045 g, 0.146 mmol"] | [] | ["azpy--0.054 g, 0.292 mmol"] | ["room temperature"] | ["about 1 h", "some days"] | ["CH 2 Cl 2--5 mL", "acetone--5 mL", "ethanol--wash"]
ic702180c | After2hofstirring, evaporation to a small volume caused the crystallization of 5 as a light yellow solid (0.130 g, 76% yield).Anal. Calcd for C 14 F 10 N 2 PtTl 2 : C, 16.99; N, 2.83. Found: C, 16.71; N, 3.13. MS (ES-): m/z 937 [M - 2CN] 3%; 823 [M - C 6 F 5 ] 2%; 785 [M - Tl] 100%; 582 [M - 2Tl] 8%; 555 [Pt(C 6 F 5 ) 2 (CN)] 26%; 414 [Pt(C 6 F 5 )(CN) 2 ] 21%. IR (Nujol, cm -1 ): ν(CN) 2125 (vs), 2112 (vs); ν(C 6 F 5 ) X-sens 798 (s); 788 (s). | [] | [] | ["C 14 F 10 N 2 PtTl 2"] | [] | [] | [] | [] | ["2h"] | []
00958970802056248 | Found: C, 24.14; H, 1.88.2.1.2. UO 2 (C 7 H 4 O 2 Br) 2 (2). A mixture of uranium oxynitrate hexahydrate 0.1259 g (0.25 mmol), m-bromobenzoic acid 0.1051 g (0.5 mmol) and 0.0155 g (0.3 mmol) potassium hydroxide in deionized water (10 mL) was prepared in a 23 mL (pH ¼ 4.5) Teflon-lined Parr bomb and then heated statically at 180  C for 7 days, followed by slow cooling at 10  Ch 1 to room temperature. Bright yellow crystals were filtered, washed with water and dried in air. Yield: 0.0637 g, 38.0%. Anal. Calcd for 2: C, 25.10; H, 1.20.Found: C, 25.26; H, 1.31.2.2. X-ray crystallographic analysis Data were collected on a Bruker SMART APEX CCD X-ray diffractometer using graphite-monochromated Mo-Ka radiaton ( ¼ 0.71073 A ˚ ). Intensity measurements were performed using graphite monochromated Mo-Ka radiation from a sealed tube and a monocapillary collimator. SMART was used for preliminary determination of the cell constants and data collection control. The determination of integral intensities and global cell refinement were performed with the Bruker SAINT software package using a narrow-frame integration algorithm. The structure was solved by direct methods (SHELXTL-97) and refined by the full-matrix least-squares method on F 2 . | [] | [] | ["UO 2 (C 7 H 4 O 2 Br) 2", "2"] | ["uranium oxynitrate hexahydrate--0.1259 g (0.25 mmol)"] | [] | ["m-bromobenzoic acid--0.1051 g (0.5 mmol)", "potassium hydroxide--0.0155 g (0.3 mmol)"] | ["180 \nC"] | ["7 days"] | ["deionized water--10 mL"]
s10904-013-9955-1 | Na[CuL] (0.64 g, 2 mmol) was dissolved in H 2 O (10 mL) and Ce(NO 3 ) 3 6H 2 O (0.435 g, 1 mmol) and NaNO 2 (0.035 g, 0.5 mmol) were added to the solution with constant stirring. The resulting crude product was precipitated, dissolved in hot water (90 °C) and ﬁltered. The ﬁltrate was allowed to evaporate slowly at room temperature. After 1 week, violet-blue crystals suitable for X-ray diffraction were obtained; yield (based on Ce), 52.1 %. Elemental analysis, Found (%): C, 26.8; H, 4.2; N, 7.1. Calcd. (%) for C 22 H 44 N 5 O 23 Cu 2 Ce: C, 26.1; H, 4.4; N, 6.9. IR (KBr, cm -1 ): 3400(b), 1650(vs), 1600(vs), 1540(m), 1451(s), 1381 (vs), 1290(s), 1196(m), 1068(m), 909(m), 769(m), 578(m).2.3 X-ray Structure Determination A suitable block crystal with dimensions of 0.15 mm 9 0.12 mm 9 0.11 mm was mounted on a glass ﬁber and the data were collected on a Bruker Smart 1000 CCD diffractometer with a Mo Ka radiation (k = 0.71073 A ˚ )at296(2) K using an x scan mode in the range of 1.9° \ h \ 27.6°.For1,a total of 27972 reﬂections were collected, of which 8475 were unique with R int = 0.038. All non-hydrogen atoms were located by direct methods and subsequent difference Fourier syntheses. The H-atoms bound to carbon were located by geometrical calculations; and, their positions and thermal parameters were ﬁxed during structure reﬁnement. All non-hydrogen atoms were reﬁned by full-matrix least-squares techniques for 3280 observed reﬂections with I [ 2r(I)totheﬁnal R = 0.0369, wR = 0.1005(w = 1/r 2 (F o ) 2 ? (0.1239P) 2 ), where P = (F o 2 ? 2F c 2 )/3, S = 1.02 and (D/r) max = 0.000. | [] | ["1 week"] | ["Na[CuL]", "C 22 H 44 N 5 O 23 Cu 2 Ce"] | ["Na[CuL]--0.64 g, 2 mmol", "Ce(NO 3 ) 3 \n6H 2 O--0.435 g, 1 mmol", "NaNO 2--0.035 g, 0.5 mmol"] | [] | [] | [] | [] | ["H 2 O--10 mL"]
j.ica.2005.10.051 | 2.3.2.4. [(SEt2POMP-2H) 4 Cu 8 (H 2 O) 8 ](PF 6 ) 8 (CH 3 OH) 7 (H 2 O) 2 (CH 3 CN) 2 (4). SEt2POMP (0.10 g, 0.21 mmol) was dissolved in a solution of Cu(CF 3 SO 3 ) 2 (0.21 g, 0.58 mmol) in 2:1 methanol/acetonitrile (15 mL). The resulting green solution was heated for 15 min, and NH 4 PF 6 (0.19 g, 1.2 mmol) was added. Heating was continued for a further 15 min and the solution ﬁltered and allowed to cool. Green crystals and powder (90 mg, 47%) formed over one week. The ﬁltrate was conserved and more green crystals, suitable for structural determination, formed over several weeks (combined yield 140 mg, 74%). | [] | [] | ["[(SEt2POMP-2H) 4 Cu 8 (H 2 O) 8 ](PF 6 ) 8 (CH 3 OH) 7 (H 2 O) 2 (CH 3 CN) 2", "4"] | ["Cu(CF 3 SO 3 ) 2--0.21 g, 0.58 mmol"] | ["NH 4 PF 6--0.19 g, 1.2 mmol"] | ["SEt2POMP--0.10 g, 0.21 mmol"] | [] | ["15 min", "15 min", "over one week", "over several weeks"] | ["methanol/acetonitrile--2:1, 15 mL"]
1521-3765(20020902)8:17<4047::aid-chem4047>3.0.co;2-m | Complexes 6 a ± f:[L n MX]  [(Ph 3 P)AuCl] (148 mg).Compound 6a precipitated after addition of water (20 mL). The crude product was filtered (P3) and dried in vacuo. Dissolving in CH 2 Cl 2 (10 mL) and layering with n-hexane yielded a red solid; yield 163 mg (95%), red solid, m.p. 2518C; IR (KBr): nÄ  3436, 3053, 1814, 1612, 1557, 1487, 1436, 1344, 1330, 1310, 1202, 1183, 1160, 1117, 1102, 1074, 1026, 998, 917, 829, 794, 748, 734, 711, 692, 544, 509 cm 1 ; 1 H NMR (400 MHz, CDCl 3 ): d  7.47 ± 7.60 (m, 40H; Ph); 31 P{ 1 H} NMR (162 MHz, CDCl 3 ): d  28.4 (s; PPh 3 ); FAB-MS: m/z: 1205 [M  ], 459 [Au(PPh 3 )]; UV/Vis (CHCl 3 ): l max (e)  530 nm (20 400); fluorescence (CHCl 3 ): l max  536 nm; F  100 %; solidstate fluorescence: l max  608 nm; elemental analysis calcd (%) for C 54 H 40 Au 2 N 2 O 2 P 2 ¥ H 2 O (1222.8): C 53.04, H 3.46, N 2.29; found: C 53.07, H 3.41, N 2.31. | [] | [] | ["Complex 6a", "C 54 H 40 Au 2 N 2 O 2 P 2 ¥ H 2 O"] | ["[(Ph 3 P)AuCl]--148 mg"] | [] | [] | [] | [] | ["CH 2 Cl 2--10 mL", "n-hexane--layering"]
j.ica.2015.03.030 | of equimolar amounts of MnSO 4 H 2 O and Ba(NCS) 2 3H 2 O in water.The resulting white precipitate of BaSO 4 was ﬁltered of and the ﬁltrate was concentrated to complete dryness resulting in a white residue of Mn(SCN) 2 . The purity was checked by XRPD and elemental analysis. All crystalline powders were prepared by stirring of the reactants in solution for 3 d at room temperature. The residues were ﬁltered off and washed with water and air-dried.3.2. Preparation of Mn(NCS) 2 (4-benzylpyridine) 4 (1-bp) Single crystal suitable for X-ray structure determination were obtained by the reaction of Mn(NCS) 2 (25.7 mg, 0.15 mmol) with 4-benzylpyridine (47.8 l L, 0.3 mmol) in 1 mL Methanol a closed snap cap vial. White block-shaped single-crystals were obtained after two weeks. A microcrystalline powder was prepared by the reaction of Mn(NCS) 2 (256.7 mg, 1.5 mmol) with 4-benzylpyridine (956.9 l L, 6.0 mmol). Yield based on Mn(NCS) 2 : 1136.3 mg (89.3%).Elemental Anal. Calc. for C 50 H 44 N 6 MnS 2 (848.01): C, 70.82; H, 5.23; N, 9.91; S, 7.56. Found: C, 71.57; H, 5.28; N, 10.06; S, 6.87%. IR (ATR): m max = 3027 (w), 2909 (w), 2050 (s), 1610 (m), 1558 (m), 1494 (m), 1450 (m), 1419 (m), 1223 (m), 1065 (m), 1012 (s), 859 (m), 837 (m), 797 (s), 733 (s), 703 (s), 617 (s), 559 (s), 483 (s), 459(s).3.3. Preparation of [Mn(NCS) 2 (4-benzylpyridine) 2 ] n (2-bp) Single crystals suitable for X-ray structure determination were obtained from the ﬁltrate of the reaction above in a closed snap cap vial. Block-shaped single-crystals were obtained after one week. | [] | [] | ["Mn(NCS) 2 (4-benzylpyridine)"] | ["MnSO 4 H 2 O--equimolar amounts", "Ba(NCS) 2 3H 2 O--equimolar amounts"] | [] | ["4-benzylpyridine--47.8 l L, 0.3 mmol"] | ["room temperature"] | ["3 d", "two weeks", "one week"] | ["water--1 mL", "Methanol--1 mL"]
j.jssc.2019.01.001 | The tube was then sealed and heated in an oven to 150 °C for one day, and cooled to ambient temperature at a rate of 5 °C h −1 . The colorless blocks of 1 were formed one day later, which were collected and washed thoroughly with MeCN and dried in air. Yield: 24 mg (45%, based on CdCl 2 ). Anal. Calcd. for C 68 H 49 Cd 3 N 12 O 15 : C, 50.68; H, 3.06; N, 10.43. Found: C, 50.39; H, 3.33; N, 10.72. IR (KBr, cm −1 ): 3454(s), 1625(m), 1557(w), 1502(w), 1376(w), 1280(w), 1124(w), 1065(w), 825(m), 741(m), 621(m). | [] | ["one day"] | ["C 68 H 49 Cd 3 N 12 O 15"] | ["CdCl 2--NaN"] | [] | [] | ["150 \nC"] | ["one day"] | []
bcsj.80.937 | Synthesis of trans(Cl,O),cis(S)-[RuCl(dpk-OH 3 N,O,N 0 )(dmso-S) 2 ] (4a). To a suspension of 1 (150 mg, 0.3 mmol) in water (9.7 mL) was added 0.3 mL of a 1 M aqueous solution of LiOH, during which the blue suspension became a homogeneous orange solution. The reaction solution was stirred for 4 h at room temperature, and the solution turned yellow. After stirring for another 1 h (a total period of 5 h), the solution was evaporated to dryness under vacuum, and the residue was suspended EtOH (3 mL) to remove LiCl and LiOH. The yellow solid, trans(Cl,O),cis(S)[RuCl(dpk-OH 3 N,O,N 0 )(dmso-S) 2 ](4a), was collected by ﬁltration, washed with cold EtOH, and dried in vacuo (130 mg, 86%). | [] | [] | ["trans(Cl,O),cis(S)-[RuCl(dpk-OH 3 N,O,N 0 )(dmso-S) 2 ] (4a)"] | ["1--150 mg, 0.3 mmol"] | ["LiOH--1 M"] | [] | ["room temperature"] | ["4 h", "1 h"] | ["water--9.7 mL", "EtOH--3 mL"]
acs.cgd.8b01588 | Synthesis of [Na 2 (bte)(H 2 O) 3 ] n (3) and [Na 2 (bte) 2 (H 2 O) 3 ] n ·2NH 4 ·H 2 O (4). Compounds 3 and 4 were obtained from the same reaction mixture as intermediate and stable phases. 1.0 mL of toluene was layered on the solution of NaOH (1 mg, 0.025 mmol) in aqueous ammonia (25%, 1.5 mL), to this mixture a solution of H 2 bte (8.2 mg, 0.05 mmol) dissolved in methanol (1.5 mL) was carefully layered and covered with aluminum foil. After two days a few cubic colorless crystals of compound 3were observed on the walls (~ 4% based on Na). After six days colorless needles of compound 4 were obtained from reaction mixture which was separated, collected by filtration and dried in air (87% based on Na). Anal. Calcd. for C 4 H 8 N 8 Na 2 O 3 (3) : C, 18.33; H, Page 7 of 28 ACS Paragon Plus Environment Crystal Growth & Design 1 2 3 4 5 6 7 8 9 10 11 12 13 14 15 16 17 18 19 20 21 22 23 24 25 26 27 28 29 30 31 32 33 34 35 36 37 38 39 40 41 42 43 44 45 46 47 48 49 50 51 52 53 54 55 56 57 58 59 60 | [] | [] | ["[Na 2 (bte)(H 2 O) 3 ] n", "[Na 2 (bte) 2 (H 2 O) 3 ] n ·2NH 4 ·H 2 O", "C 4 H 8 N 8 Na 2 O 3"] | ["NaOH--1 mg, 0.025 mmol"] | [] | ["H 2 bte--8.2 mg, 0.05 mmol"] | [] | ["two days", "six days"] | ["toluene--1.0 mL", "aqueous ammonia--1.5 mL", "methanol--1.5 mL"]
j.molstruc.2010.09.031 | 2.2.3. [Cu(bie)] 3 H 2 [H 3 W 12 O 40 ](3) The preparation of compound 3 was similar to that of 2 except that Na 2 WO 4 2H 2 O was used instead of H 4 [SiW 12 O 40 ]14H 2 O. The yield is 43% based on Cu. C 30 H 47 Cu 3 N 12 O 43 W 12 (3660.47): Calcd: C, 9.84; H, 1.29; N, 4.59%; Found: C, 9.76; H, 1.33; N, 4.53%. IR (solid KBr pellet, cm 1 ): 3429 (s), 3120 (w), 1615 (w), 1530 (s), 1442 (w), 1397 (w), 1352 (w), 1293 (w), 1241 (w), 1115 (s), 959 (s), 878 (s), 774 (s), 684 (w). | [] | [] | ["[Cu(bie)] 3 H 2 [H 3 W 12 O 40 ]", "C 30 H 47 Cu 3 N 12 O 43 W 12"] | ["NaN--NaN"] | [] | ["bie--NaN"] | [] | [] | ["NaN--NaN"]
zaac.200800103 | Synthesis of {[Co(dimb) 2 (H 2 O) 2 ] · (NO 3 ) 2 ·(H 2 O) 2 } n A mixture of Co(NO 3 ) 2 ·6H 2 O (0.1 mmol), dimb (0.2 mmol) and distilled water (20 mL) was sealed in a Teflon-lined stainless steel bomb and heated at 473 K for 3 days. The bomb was cooled naturally to room temperature. The resulting dark violet sheet crystals of 1 suitable for X-ray analysis were isolated from the solution by washing in water. The yield was 65.4 % (0.52 g, 0.68 mmol). Anal. | [] | [] | ["{[Co(dimb) 2 (H 2 O) 2 ] · (NO 3 ) 2 ·(H 2 O) 2 } n"] | ["Co(NO 3 ) 2 ·6H 2 O--0.1 mmol"] | [] | ["dimb--0.2 mmol"] | ["473 K"] | ["3 days"] | ["distilled water--20 mL"]
s1600536802002544 | Experimental Careful layering of a methanol solution (5 ml) of Cu(OAc) 2 H 2 O (0.079 g, 0.396 mmol) with a dichloromethane solution (5 ml) of N,N 0 -bis(pyrimidin-2-yl)thiourea (0.090 g, 0.387 mmol), previously prepared by reaction of 2-aminopyrimidine (2.02 g, 21.2 mol) with carbon disul®de (2.41 g, 31.7 mmol) and sulfur (0.178 g, 5.55 mmol) in ethanol (50 ml), yielded, over a period of 7 d, two sets of large chunky crystals, which proved to be Cu(OAc) 2 H 2 O (located at the bottom of the vial) and the title compound (located on the walls of the vial). The latter was assumed to arise via ligand decomposition. | [] | [] | ["Cu(OAc) 2 ?H 2 O", "N,N 0 -bis(pyrimidin-2-yl)thiourea"] | ["Cu(OAc) 2 ?H 2 O--0.079 g, 0.396 mmol"] | [] | ["N,N 0 -bis(pyrimidin-2-yl)thiourea--0.090 g, 0.387 mmol", "2-aminopyrimidine--2.02 g, 21.2 mol", "carbon disul®de--2.41 g, 31.7 mmol", "sulfur--0.178 g, 5.55 mmol"] | [] | ["7 d"] | ["methanol solution--5 ml", "dichloromethane solution--5 ml", "ethanol--50 ml"]
acs.inorgchem.0c00341 | Thermal Synthesis of CuITol-3. The powdery CuI (36 mg, 0.19 mmol) and PTol 3 (58 mg, 0.19 mmol) were manually ground in a mortar with a pestle for 5 min at 298 K in the presence of a few drops of 3,3 ′-bpy (45 mg, 0.29 mmol). The obtained mixture was heated at 433 K in an Ar atmosphere for 1 h to remove the excess 3,3′-bpy. The resulting yellow powder was manually collected with a spatula. Yield: 130 mg, 94%. Elemental analysis (%) calcd for C 52 H 50 Cu 2 I 2 N 2 P 2 :C, 54.51; H, 4.40; N, 2.44. Found: C, 54.23; H, 4.26; N, 2.36. | [] | [] | ["CuITol-3"] | ["CuI--36 mg, 0.19 mmol"] | [] | ["PTol 3--58 mg, 0.19 mmol", "3,3'-bpy--45 mg, 0.29 mmol"] | ["433 K"] | ["1 h"] | []
s0162-0134(03)00121-1 | L /V cm mol M 23 4 21 21 212 21 23 (10 M in ethanol, 20 8C)59.1. (6.9310 M cm ).L /V cm mol (10 M in M ethanol, 20 8C)50.9.2 .6.Synthesis of [ Cu ( gly–L-trp )( phen )]?2 HO (3) 2 2 .7.Preparation of adduct DNA–metal complexes A sample (1 mmol, 0.20 g) of phen in 5 ml of methanol was added to the precipitate obtained by adding 2 ml of 1 Fifteen ng of pBR322 DNA were incubated in an M NaOH to a mixture of CuSO ?5H O (1 mmol, 0.25 g) appropriate volume with the required complex concen42 and gly–L-trp (1 mmol, 0.26 g). The resulting green tration corresponding to the molar ratio ri 5 0.5. Cu solution was stirred for 30 min at room temperature and complexes (1, 2 and 3) were dissolved in HEPES buffer (4 then ﬁltered. After a few days blue-greenish crystals mM HEPES pH 7.4, 5 mM KCl and 2mM MgCl ). The 2 appeared and were ﬁltered off and air-dried (yield 61%). different solutions as well as Milli-Q water were passed The complex exhibits a mass decrease (found: 6.9; calc.: through 0.2 nm FP030/3 ﬁlters (Scheicher & Schuell, 6.7%) between 30 and 232 8C corresponding to the loss of Germany) and centrifuged at 40003g several times to | [] | [] | ["[Cu(gly-L-trp)(phen)]?2H2O"] | ["CuSO ?5H O--1 mmol, 0.25 g"] | [] | ["gly-L-trp--1 mmol, 0.26 g", "phen--1 mmol, 0.20 g"] | [] | ["30 min"] | ["methanol--5 ml", "NaOH--2 ml of 1 M", "HEPES buffer--4 mM HEPES pH 7.4, 5 mM KCl and 2mM MgCl"]
c1ce05718a | Yield, 74%. M.p. ¼ 164166  C, IR (KBr, cm 1 ): 3053 (ms), 3040 (ms), 2899 (ms), 2852 (ms), 2227 (s), 1605 (s), 1534 (s), 1498 (s), 1454 (s), 1317 (s), 1289 (s), 1267 (s), 1167 (s), 1144 (ms), 1059 (ms), 849 (s), 830 (s), 768 (s), 750 (s), 706 (s), 550 (ms). | [] | [] | [] | [] | [] | [] | [] | [] | []
acs.inorgchem.6b02387 | [Ph 2 Sn(L10-iPen)] 2 (15). This compound was obtained in the form of a light yellow viscous substance using the procedure described for [nBu 2 Sn(L4-Bn)] 2 . Yield: 0.213 g (93%). IR (KBr): v  = 3053 (w), 2927 (s), 2856 (m), 1715 (w), 1640 ν as (OCO) (w), 1511 ν(N-CSS) (s), 1433 (s), 1370 (m), 1299 (w), 1238 (w), 1098 (w), 968 ν as (SCS) (w), 731 (s), 693 (m), 615 (w), 448 (m) cm −1 .1 H NMR (200 MHz, CDCl 3 ,20°C, TMS): δ = 0.86 (d, 12H, CHCH 3 ), 1.19−1.54 (m, 38H, CH 2 −CH 2 -CH 2 -CH 2 -CH 2 -CH 2 -CH 2 -CH 2 -CH 2 -CH 2 , CH 2 CHCH 3 ), 2.28 (t, 4H, CH 2 -COO), 3.57 (m, 8H, N-CH 2 ), 7.29−7.37 (m, 12H, m-SnC 6 H 5 , p-SnC 6 H 5 ), 7.91 (d, 8H, 3 J Sn−H =84 Hz, o-SnC 6 H 5 ) ppm. | [] | [] | ["[Ph 2 Sn(L10-iPen)] 2 ", "NaN"] | ["NaN--NaN"] | [] | ["NaN--NaN"] | [] | [] | ["NaN--NaN"]
c7dt03545d | Synthesis of {[(CH 3 ) 2 NH 2 ] 2 [Zn 2 Tb 2 (FDA) 6 (DMF) 2 ]·2DMF} n (ZnTb). Zn-Tb was synthesized as the same procedure of Zn-Eu except that Eu(NO 3 ) 3 . | [] | [] | ["{[(CH 3 ) 2 NH 2 ] 2 [Zn 2 Tb 2 (FDA) 6 (DMF) 2 ]\b2DMF} n", "ZnTb"] | [] | [] | [] | [] | [] | []
c2dt31619f | 10 cm 3 and ﬁltered through Celite. Slow diffusion of pentane into the THF gave dark blue-purple prisms. Yield: 0.12 g, 36%.Elemental analysis: Calculated for C 82 H 110 N 8 Cr 2 Cl 2 (%): C, 71.12; H, 8.15; N, 8.09. Found (%): C, 71.15; H, 8.02; N, 8.10. | [] | [] | ["C 82 H 110 N 8 Cr 2 Cl 2"] | [] | [] | [] | [] | [] | ["THF--10 cm3", "pentane--not specified"]
sciadv.aav9044 | The mixture was allowed to stir for an additional 10 min, and then the solid was isolated by filtration and rinsed with acetone. After stirring overnight in 20 ml of chloroform, the product was again isolated by filtration, rinsed with acetone, and placed under vacuum at 80°C overnight, affording the activated final product (isolated yield: 65%). | ["80°C"] | ["overnight"] | [] | [] | [] | [] | [] | ["10 min"] | ["chloroform--20 ml"]
cg0503245 | Preparation of [Cu 2 (cit)(H 2 O) 2 ] n (4). The hydrothermal procedure for the preparation of complex 4 is similar to that for 2 except for the replacement of Cd(NO 3 ) 2 ‚4H 2 O with Cu(NO 3 ) 2 ‚3H 2 O; light green blocklike crystals were obtained from the reaction as a pure phase.The products were then washed with deionized water three times and dried in air. Yield: 0.15 g (86% based on Cu). IR (KBr pellet, cm -1 ): 3423w, 2929s, 1595w, 1439s, 1380s, 1258s, 1123s, 1090s, 915s, 857s, 803s, 650m, 579s. Anal. Calcd for C 6 H 8 O 9 Cu 2 (349.90): C, 20.52; H, 2.30. Found: C, 20.61; H, 2.67. | [] | [] | ["[Cu 2 (cit)(H 2 O) 2 ] n", "C 6 H 8 O 9 Cu 2"] | ["Cu(NO 3 ) 2 ‚3H 2 O--not available"] | [] | ["cit--not available"] | [] | [] | []
acs.inorgchem.6b01066 | Compound 5. To a solution of compound 3 (1.20 g, 2.09 mmol) in dry MeOH in a two-neck round-bottom ﬂask was added 10 mol % of the catalyst (5 wt % Pd on activated carbon). The system was purged to remove the air and connected to a H 2 atmosphere (H 2 balloon) and stirred at room temperature for 8 h. The gray suspension turned black, and the precipitate was ﬁltered oﬀ through a Celite bed and washed with MeOH. Evaporation of the solvent under vacuum yielded compound 5 as a white solid. Yield 66% (0.420 g, 1.37 mmol); mp 70−72 °C; [α] D 25 − 15.34 (c = 0.01, CHCl 3 ); IR (ATR) 3298, 2959, 2930, 2872, 1661, 1599, 1506, 1465 cm −1 ; 1 H NMR (500 MHz, CDCl 3 ) δ 9.55 (s, 2H), 7.61 (dd, J = 5.9, 3.6 Hz, 2H), 7.19 (dd, J = 6.0, 3.5 Hz, 2H), 3.39 (s, 2H), 2.44−2.33 (m, 2H), 1.07 (d, J = 7.0 Hz, 6H), 0.93 (d, J = 6.9 Hz, 6H); 13 C NMR (75 MHz, CDCl 3 ) δ 173.5, 130.0, 126.0, 124.5, 61.0, 31.4, 19.7, 16.3; HRMS (ESI-TOF) + Calcd for C 16 H 26 N 4 O 2 (M + H + ) 307.2134. Found 307.2131; Anal. Calcd (%) for C 16 H 26 N 4 O 2 ·0.5 H 2 O: C, 60.9; H, 8.6 N, 17.8. Found: C, 61.5; H, 8.1; N, 17.4. | [] | [] | ["Compound 5", "C 16 H 26 N 4 O 2 ·0.5 H 2 O"] | [] | ["catalyst (5 wt % Pd on activated carbon)--10 mol %"] | [] | ["room temperature"] | ["8 h"] | ["dry MeOH--not specified"]
d0qi00997k | cis-[Ru(phen) 2 Cl 2 ] was synthesized following the reported literature procedure 83 and used for the synthesis of complex 1 [PF 6 ] 2 (Scheme 2). A mixture of cis-[Ru(phen) 2 ]Cl 2 (0.18 mmol, 0.096 g) and L (0.22 mmol, 0.047 g) in 10 ml of degassed ethylene glycol was heated to reflux at 140 °C for 12 h under a N 2 atmosphere. The progress of the reaction was monitored by TLC and after completion of the reaction, the reaction mixture was cooled down to room temperature. After that, 30 ml distilled water and an excess of KPF 6 (0.200 g) were added and kept stirring at room temperature for 1 h. The dark red precipitate was collected through filtration. The crude product was chromatographed on silica gel (CH 3 CN : H 2 O : saturated KNO 3 ; 90 : 8 : 2). After evaporation of acetonitrile, the pure fraction was further treated with excess KPF 6 and a desired dark red coloured ruthenium( II) complex 1[PF 6 ] 2 was obtained in a good yield (0.116 g, 65%). The diﬀraction-quality single crystals of the complex 1 were obtained from a methanol and water (9 : 1; v/v) mixture after 10 days. Anal. calcd for C 36 H 24 F 12 N 6 O 2 P 2 Ru·1.5H 2 O(M w = 990.64): C, 43.65; H, 2.75; N, 8.48; found: C, 43.67; H, 2.81; N, 8.45. FTIR in KBr disc (ν/cm −1 ): 3443, 1550, 1426, 843 (PF 6 stretching), 559. | [] | ["10 days"] | ["cis-[Ru(phen) 2 Cl 2]", "complex 1[PF 6 ] 2"] | ["cis-[Ru(phen) 2 ]Cl 2--0.18 mmol, 0.096 g"] | ["KPF 6--excess"] | ["L--0.22 mmol, 0.047 g"] | ["140 \nC", "room temperature"] | ["12 h", "1 h"] | ["ethylene glycol--10 ml", "distilled water--30 ml", "methanol--9 : 1; v/v", "water--9 : 1; v/v"]
cg4007789 | Synthesis of {[Co II 6 (μ 3 -OH) 2 (Bu t -ip) 4 (Bu t -Hip) 2 (H 2 O) 2 ]·2CH 3 CN} n (2). Dark red sheet crystals of 2 were obtained in a way similar to 1 except that 5-tert-butylisophthalic acid was used instead of 5-methoxyisophthalic acid (yield 57% based on Co). Anal. calc. (%) for 2 C 76 H 86 N 2 O 28 Co 6 (1829.05): C 49.91, H 4.74, N 1.53. Found: C 49.32, H 4.89 N 1.59. IR (KBr, cm −1 ): 3650 vw, 3596 w, 3402 w, 2968 m, 2903 vw, 2865 vw, 1672 w, 1609 m, 1577 m, 1477 w, 1436 m, 1372 s, 1273 vw, 1256 vw, 1141 vw, 1108 vw, 924 vw, 907 vw, 814 vw, 778 vw, 743 vw, 717 m, 532 vw. | [] | [] | ["{[Co II 6 (μ 3 -OH) 2 (Bu t -ip) 4 (Bu t -Hip) 2 (H 2 O) 2 ]·2CH 3 CN} n"] | [] | [] | ["5-tert-butylisophthalic acid--NaN"] | [] | [] | []
j.jssc.2007.05.033 | Compound 4 was prepared from the mixture of Mn(OAc) 2  4H 2 O (0.049 g, 0.20 mmol); succinic acid (0.047 g, 0.40 mmol); 4,4 0 -bpy (0.031 g, 0.20 mmol) and 6mL of H 2 O. The mixture was stirred for 25 min and sealed in a 23-mL Teﬂon-lined stainless steel bomb. The bomb was kept at 170 1C under autogenous pressure for 5 days. The reaction system was then cooled to room temperature during 24 h; yellow block crystals of 4 were obtained. Yield: 0.054 g, 57% (based on Mn). Elem. anal. | ["room temperature"] | ["5 days"] | ["Compound 4"] | ["Mn(OAc) 2 ?4H 2 O--0.049 g, 0.20 mmol"] | [] | ["succinic acid--0.047 g, 0.40 mmol", "4,4 0 -bpy--0.031 g, 0.20 mmol"] | ["170 \nC"] | ["25 min"] | ["H 2 O--6 mL"]
c4ce01072h | Yield: 0.220 g, 95%. Anal. calcd for C 20 H 17 NiN 3 O 6 : C, 52.90; H, 3.77; N, 9.25. Found: C, 52.69; H, 4.08; N, 9.23. IR (KBr pellets, cm −1 ): 3077.8 (w, br), 1947.7 (w), 1818.5 (w), 1747.2 (w), 1641 (w), 1602.5 (w), 1552.4 (s), 1500.3 (w), 1446.3 (w), 1419.3 (w), 1380.7 (s), 1299.7 (w), 1184.0 (m, sh), 1157.0 (m), 1087.6 (w), 1056.8 (w), 1020.1 (m), 987.3 (w), 941.0 (w), 921.8 (w), 875.5 (m), 831.1 (m), 748.2 (s, br), 709.6 (m), 636.3 (m), 553.4 (m), 507.1 (m). | [] | [] | ["C 20 H 17 NiN 3 O 6"] | [] | [] | [] | [] | [] | []
b819935c | NH 4 [Ce(SO 4 )(H 2 O)(C 2 O 4 )] (Ce·1). A mixture of Ce(NO 3 ) 3 · 6H 2 O (0.434 g, 1.0 mmol), H 2 C 2 O 4 ·2H 2 O (0.126 g, 1.0 mmol), (NH 4 ) 2 SO 4 (1 M, 3.5 mL) and NaOH (5 M, 0.1 mL) was loaded into a 6 mL Teﬂon-lined autoclave. Colourless columnar crystals of Ce·1 were obtained in the ﬁnal product. (Found: C 6.37, H 1.68, N 3.68. Calcd for H 6 C 2 NO 9 SCe: C 6.67, H 1.68, N 3.89%); n max /cm -1 : 3597–2969 s br (OH), 1644 s (CO), 1413 w (CO), 1320 m (SO), 1136 s (SO), 1100 s (SO), 792 s (NH), 646 w (SO). | [] | [] | ["NH 4 [Ce(SO 4 )(H 2 O)(C 2 O 4 )] (Ce·1)"] | ["Ce(NO 3 ) 3 · 6H 2 O--0.434 g, 1.0 mmol"] | [] | ["H 2 C 2 O 4 ·2H 2 O--0.126 g, 1.0 mmol"] | [] | [] | ["(NH 4 ) 2 SO 4--1 M, 3.5 mL", "NaOH--5 M, 0.1 mL"]
c0dt00600a | Synthesis of [Mn 2 (btc)(F)] n (1) 1 mmol of 1,3,5-H 3 btc (0.210 g) was stirred in a 6 mL solution of LiOH (4 mmol, 0.095 g) for 15 min, followed by addition of a solution of MnCl 2 ·4H 2 O (0.297 g, 1.5 mmol) in 4 mL H 2 O, then 1 mmol (0.0259 g) of LiF was added to a stirring solution. The resulting solution was stirred for about 15 min at room temperature, sealed in a 23-mL Teﬂon-lined stainless steel autoclave and heated at 220 ◦ C for three days under autogenous pressure. The reaction system was subsequently cooled to room temperature over 4 h. Light pink plate like crystals of 1 suitable for single crystal X-ray diffraction analysis were collected from the ﬁnal reaction mixture by ﬁltration and dried in air at ambient temperature (17.06% yield based on Mn). Anal. calcd.: C, 32.17% H, 0.89% Found: C, 32.70% H, 1.07%. IR data (n max /cm -1 : 3450sbr, 1612s, 1587m, 1454s, 1362m, 1302w, 1207w, 767s, 710s, 648w, 612w, 564m, 466m. | [] | ["4 h"] | ["[Mn 2 (btc)(F)] n"] | ["MnCl 2 \n4H 2 O--0.297 g, 1.5 mmol", "LiF--1 mmol, 0.0259 g"] | [] | ["1,3,5-H 3 btc--1 mmol, 0.210 g"] | ["220 \nC"] | ["three days"] | ["LiOH--4 mmol, 0.095 g", "H 2 O--4 mL"]
acs.inorgchem.7b02034 | Preparation of {[Ag(bfps)](NO 3 ) 0.1 (OII) 0.9 } n (3). Complex 3 was prepared by a method similar to that used for the isolation of 2, with 45 min of stirring. Yield: 69 mg (96% based on Ag). Anal. Calcd for C 28.4 H 21.9 AgF 2 N 5.9 O 5.9 S 0.9 : C, 47.71; H, 3.09; N, 11.56; S, 4.04; Ag, 15.09. Found: C, 47.71; H, 3.73; N, 12.07; S, 4.16; Ag, 14.86. IR (KBr disk): 3269 (s), 3079 (w), 1705 (s), 1618 (m), 1598 (s), 1552 (s), 1507 (s), 1473 (s), 1453 (w), 1423 (s), 1384 (w), 1332 (m), 1294 (m), 1230 (w), 1208 (s), 1178 (s), 1119 (s), 1034 (m), 1005 (w), 987 (w), 873 (w), 834 (m), 759 (m), 697 (s), 644 (m), 596 (w), 535 (w) cm −1 . | [] | [] | ["{[Ag(bfps)](NO 3 ) 0.1 (OII) 0.9 } n", "3", "C 28.4 H 21.9 AgF 2 N 5.9 O 5.9 S 0.9"] | [] | [] | [] | [] | ["45 min"] | []
c3ra44348e | Synthesis of Cu(H 2 O) 2 (L 1 )(OAc) 2 (3): Cu(OAc) 2 $H 2 O (0.05 mmol, 10 mg), L 1 (0.025 mmol, 11 mg) and oxalic acid (0.1 mmol, 9 mg) in a mixed distilled water (4 mL) – MeCN (4 mL) solvent were placed in a 20 mL vial, and then sealed. The sample was heated at 85  C for 24 h, and cooled to room temperature.Aer they were washed with distilled water, blue crystals were obtained. Yield: 14 mg (75% based on L 1 ). Anal. calcd (%) for 3 C 29 H 56 CuN 4 O 23 (M r ¼ 892.32): C, 39.03; H, 6.33; N, 6.28. Found: C, 38.75; H, 6.91; N, 6.40. | [] | [] | ["Cu(H 2 O) 2 (L 1 )(OAc) 2", "C 29 H 56 CuN 4 O 23"] | ["Cu(OAc) 2 $H 2 O--0.05 mmol, 10 mg"] | [] | ["L 1--0.025 mmol, 11 mg", "oxalic acid--0.1 mmol, 9 mg"] | ["85 \n C"] | ["24 h"] | ["distilled water – MeCN--4 mL - 4 mL"]
zaac.200500357 | After slow cooling to room temperature, brown crystals were filtered off, washed with distilled water and dried in a desiccator at room temperature to give a yield of 21 % based on Mo. Analysis: Calc. for C 30 H 25 N 6 O 39 PCu 2 Mo 12 : C, 15.00; H, 1.05; N 3.50%. | [] | [] | ["C 30 H 25 N 6 O 39 PCu 2 Mo 12"] | ["NaN--NaN"] | [] | ["NaN--NaN"] | [] | [] | ["NaN--NaN"]
j.ica.2009.03.025 | Purple block crystals of 4 suitable for X-ray diffraction analysis were isolated in 63% yield. Anal. Calc. for C 10 H 12 CuIN 4 O 13 Yb: C, 15.81; H, 1.59; N, 7.37. Found: C, 15.69; H, 1.65; N, 7.49%. IR (KBr)/cm 1 : 3404 s, 1626 vs, 1515 m, 1469 m, 1382 m, 538 w.2.2.5. {[Cu 3 Sm 4 (ipdc) 6 (H 2 O) 16 ]  8.5H 2 O} n (5) A mixture of Sm(NO 3 ) 3  6H 2 O (0.14 mmol, 62.2 mg), CuI (0.1 mmol, 19 mg), H 3 pdc (0.2 mmol, 34.8 mg), KI (0.1 mmol, 16.6 mg) and H 2 O (6 mL) was sealed in a 15 mL Teﬂon-lined bomb and heated at 140 °C for 3 days. The reaction mixture was slowly cooled to room temperature. Purple rod crystals of 5 suitable for X-ray diffraction analysis were isolated in 46% yield. Anal. Calc. | [] | [] | ["C 10 H 12 CuIN 4 O 13 Yb", "[Cu 3 Sm 4 (ipdc) 6 (H 2 O) 16 ] ? 8.5H 2 O"] | ["Sm(NO 3 ) 3 ? 6H 2 O--0.14 mmol, 62.2 mg", "CuI--0.1 mmol, 19 mg", "KI--0.1 mmol, 16.6 mg"] | [] | ["H 3 pdc--0.2 mmol, 34.8 mg"] | ["140 °C"] | ["3 days"] | ["H 2 O--6 mL"]
cg701061q | [Cu 2 (bimb) 2 Cl 2 ](2). CuCl (0.10 g, 1.0 mmol), bimb (0.19 g, 1.0 mmol), and DMF (8 mL) was put into a 25 mL Teﬂon-lined stainless steel vessel. The mixture was sealed and heated at 160 °C for 3 days, then cooled to room temperature. Light green block-shaped crystals of 2 were obtained in 51% yield (based on Cu). Elemental analysis (%): Calcd. for (2): C 41.52, H 4.88, N 19.37. Found: C 41.59, H 4.83, N 19.42. IR (KBr): ν (cm -1 ) ) 3089 (s), 3034 (m), 2924 (m), 2856 (m), 1657 (m), 1529 (s), 1466 (s), 1364 (s), 1243 (s), 1110 (s), 956 (s), 846 (s), 793 (m), 731 (m), 660(m). | [] | [] | ["[Cu 2 (bimb) 2 Cl 2 ]", "2"] | ["CuCl--0.10 g, 1.0 mmol"] | [] | ["bimb--0.19 g, 1.0 mmol"] | ["160 \nC"] | ["3 days"] | ["DMF--8 mL"]
c9ce00113a | 1-Cd(NO 3 ) 2 . Diffusion of Et 2 O vapours into a CHCl 3 /DMF/MeOH solution (3.5 mL, 1:1:1.5) of tecton 1 (15.0 mg, 1 eq) and Cd(NO 3 ) 2 (14.0 mg, 1eq) led after few days to the formation of crystalline material which was washed with Et 2 O and dried in air affording 16.6 mg of colourless crystals.Formula: Cd2C72H84N10O18.CHCl3. Anal. Calc.: C, 50.93; H, 4.98; N, 8.14; found C, 50.75%; H, 5.16%, N, 9.34%.2-Cd(NO 3 ) 2 . Diffusion of Et 2 O vapours into a CHCl 3 /DMF/MeOH solution (3.5 mL, 1:1:1.5) of tecton 2 (15.0 mg, 1 eq) and Cd(NO 3 ) 2 (11.5 mg, 1eq) led after few days to the formation of crystalline material which was washed with Et 2 O and dried in air affording 16.9 mg of colourless crystals. | [] | [] | ["Cd2C72H84N10O18.CHCl3", "Cd(NO 3 ) 2"] | ["Cd(NO 3 ) 2--14.0 mg, 1eq"] | [] | ["tecton 1--15.0 mg, 1 eq"] | [] | [] | ["CHCl 3 /DMF/MeOH--3.5 mL, 1:1:1.5"]
c4ce01422g | ĳ{2Zn 2 (OAc) 4 Ĳ5)·2H 2 O} n ] and ĳZn 2 (OAc) 4 Ĳ5) 2 ] A solution of ZnĲOAc) 2 ·2H 2 O (21.9 mg, 0.100 mmol) in MeOH (8 mL) was layered over a solution of 5 (19.8 mg, 0.05 mmol) in CHCl 3 (5 mL). Colourless b locks of ĳZn 2 (OAc) 4 Ĳ5) 2 ]mixed with crystals of ĳ{2Zn 2 (OAc) 4 Ĳ5)·2H 2 O} n ]wereobtained.The bulk sample was characterized by powder X-ray diffraction (see text). | [] | [] | ["Zn(OAc) 2 ·2H 2 O", "Zn 2 (OAc) 4 Ĳ5) 2"] | ["Zn(OAc) 2 ·2H 2 O--21.9 mg, 0.100 mmol"] | [] | ["5--19.8 mg, 0.05 mmol"] | [] | [] | ["MeOH--8 mL", "CHCl 3--5 mL"]
c3ra41567h | Synthesis of [Cu II 2 (btb) 4 (m-Cl)(PW 12 O 40 )]?3H 2 O(2).Compound 2 was prepared using the same method as compound 1, except that CuCl 2 ?2H 2 O (0.34 g, 2.0 mmol) was used instead of Cu(CH 3 COO) 2 ?2H 2 O. Blue block-shaped crystals were filtered and washed with distilled water (40% yield based on W). Elemental anal. Calcd for C 32 H 54 N 24 Cu 2 ClO 43 PW 12 (3862.5): C 9.95%, H 1.41%, N 8.70%. Found: C 9.90%, H 1.44%, N 8.65%. IR (solid KBr pellet, cm 21 ): 3459 (s), 3129 (m), 1634 (m), 1529 (s), 1436 (m), 1370 (m), 1287 (m), 1222 (w), 1139 (m), 1079 (s), 984 (s), 895 (s), 804 (s). | [] | [] | ["[Cu II 2 (btb) 4 (m-Cl)(PW 12 O 40 )]·3H 2 O", "C 32 H 54 N 24 Cu 2 ClO 43 PW 12"] | ["CuCl 2 \n2H 2 O--0.34 g, 2.0 mmol"] | [] | [] | [] | [] | []
cg200005q | Synthesis of [Cd(Tipa)(L2)] 3 CH 3 OH 3 H 2 O (3). Tipa (0.044 g, 0.1 mmol), Cd(CH 3 COO) 2 3 2H 2 O (0.08 g, 0.3 mmol), H 2 L2 (0.054 g, 0.3 mmol), water (7 mL), and CH 3 OH (3 mL) were mixed and then transferred and sealed in a 18 mL Teflon-lined reactor. The pH value was adjusted to 9 with diluted Et 3 N solution. This reactor was heated at 140 °C for 3 days. Colorless crystals of 3 were collected in a 56% yield. | [] | [] | ["[Cd(Tipa)(L2)] 3 CH 3 OH 3 H 2 O", "NaN"] | ["Cd(CH 3 COO) 2 3 2H 2 O--0.08 g, 0.3 mmol"] | [] | ["Tipa--0.044 g, 0.1 mmol", "H 2 L2--0.054 g, 0.3 mmol"] | ["140 \b0C"] | ["3 days"] | ["water--7 mL", "CH 3 OH--3 mL"]
s10904-014-0151-8 | 2.4 Synthesis of {[Pb(NiL1)(H 2 O) 2 ]3H 2 O} n (3) A solution of Na-NiL1 (0.0217 g, 0.0076 mmol) in water (5 ml) was put in one arm of an H-tube, and a solution of Pb(NO 3 ) 2 (0.0105 g, 0.0317 mmol) in water (5 ml) was put in the other. A mixture of acetonitrile (12 ml) and water (10 ml) was used as the buffer layer between the above solutions. Red crystals suitable for X-ray single crystal analysis were obtained after the above system being stored for 50 days at room temperature. Yield: 0.0102 g. Anal. | [] | [] | ["{[Pb(NiL1)(H 2 O) 2 ]3H 2 O} n"] | ["Na-NiL1--0.0217 g, 0.0076 mmol", "Pb(NO 3 ) 2--0.0105 g, 0.0317 mmol"] | [] | [] | ["room temperature"] | ["50 days"] | ["water--5 ml", "acetonitrile --12 ml"]
b717376h | for C 38 H 60 Cu 2 F 4 N 14 O 44 SiW 12 (3854.37): C, 11.84; H, 1.57; N, 5.09.Found: C, 11.80; H, 1.61; N, 5.11. IR (cm −1 ): 3853 (w), 3735 (w), 1616 (w), 1532 (w), 1419 (w), 1280 (w), 1138 (m), 1013 (m), 966 (s), 919 (s), 881 (w), 793 (s). | [] | [] | ["C 38 H 60 Cu 2 F 4 N 14 O 44 SiW 12 (3854.37)"] | [] | [] | [] | [] | [] | []
00958972.2013.867023 | 3411 br, 3164 w, 1634 s, 1553 s, 1483 s, 1426 s, 1366 s, 1255 m, 1159 w, 1049 m, 982 w, 830 w, 776 w, 710 w, 621 w, 526 w, and 453 w. | [] | [] | [] | [] | [] | [] | [] | [] | []
ejic.201900159 | [(thf)K{Dipp–N=C(H)-N–C 2 H 4 –Ph}] 2 (8): A solution of formamidine Dipp–N=C(H)–N(H)–C 2 H 4 –Ph (300 mg, 0.97 mmol) in toluene (7.5 mL) was added to a solution of KN(SiMe 3 ) 2 (250 mg, 1.27 mmol) in toluene (7.5 mL) at r.t. and the reaction mixture was stirred for 24 h. All volatiles were removed in vacuo. The residue was suspended in THF (3 mL) and filtered. Storage of the filtrate at –20 °C for several days led to the formation of 100 mg of 8 (25 %). Drying in vacuo caused partial loss of ligated ether. M.p. 127 °C (dec.). | [] | [] | ["(thf)K{Dipp-N=C(H)-N-C 2 H 4-Ph}] 2"] | ["KN(SiMe 3 ) 2--250 mg, 1.27 mmol"] | [] | ["formamidine Dipp-N=C(H)-N(H)-C 2 H 4-Ph--300 mg, 0.97 mmol"] | ["r.t."] | ["24 h"] | ["toluene--7.5 mL", "THF--3 mL"]
c4dt01878h | Synthesis of [Gd(hfac) 3 {NIT-Ph(OMe) 2 }] n (3). Complex 3 was synthesized following the same procedure for complex 1 except that Gd(hfac) 3 ·2H 2 O was used instead of Sm(hfac) 3 ·2H 2 O.Yield 50%. C 30 H 24 GdF 18 N 2 O 10 (1071.76): calcd C 33.62, H 2.26, N 2.61; found C 33.65, H 2.43, N 2.73. FT-IR (KBr): 1653 (s), 1504 (s) 1342 (s), 1258 (s), 1212 (s), 1146 (s), 1034 (m), 798 (s), 662 (m), 586 (m) cm −1 . | [] | [] | ["[Gd(hfac) 3 {NIT-Ph(OMe) 2 }] n", "C 30 H 24 GdF 18 N 2 O 10"] | ["Gd(hfac) 3 ·2H 2 O--NaN"] | [] | ["NIT-Ph(OMe) 2--NaN"] | [] | [] | []
s1600536804022111 | Experimental A mixture of cobalt acetate tetrahydrate (0.100 g, 0.4 mmol), vanadium pentoxide (0.091 g, 0.5 mmol), 2,5-bis(4-pyridyl)-1,3,4-thiadiazole (0.096 g, 0.4 mmol) and water (7 ml) in a molar ratio of 1:1.25:1:970 was sealed in a 15-ml Te¯on-lined stainless-steel container, heated to 433 K and held at that temperature for 72 h. | [] | [] | ["[Co(V 2 O 5 )(BPYTD)] n"] | ["cobalt acetate tetrahydrate--0.100 g, 0.4 mmol", "vanadium pentoxide--0.091 g, 0.5 mmol"] | [] | ["2,5-bis(4-pyridyl)-1,3,4-thiadiazole--0.096 g, 0.4 mmol"] | ["433 K"] | ["72 h"] | ["water--7 ml"]
0095897031000135298 | Synthesis of [Cu(bzac) 2 (3,3 0 -azpy)] (2) The compound was prepared following the same procedure as for 1, except that 4,4 0 -azpy was replaced by 3,3 0 -azpy. Yield 81%. Elemental analysis confirmed the organic content (Found: C, 63.14; H, 4.51; N, 9.68%. Calcd. for C 30 H 26 CuN 4 O 4 : C, 63.21; H, 4.60; N, 9.83%).Crystal Structure Determination Single crystals with dimensions 0.23  0.21  0.20 mm for Complex 1 and 0.21  0.20  0.17 mm for Complex 2 were selected for data collection at 193(2) K, using a Rigaku CrystalClear with graphite monochromated Mo K  radiation ( ¼ 0.71073 A ˚ ). Data were collected by the !-scan technique. The structures were solved by direct methods and refined using a full-matrix least-squares method (SHELX-97) [18]. The positions of all remaining non-hydrogen atoms were obtained from successive Fourier syntheses. The positions of hydrogen atoms were calculated using idealized geometry. No attempt was made to locate the hydrogen atoms of water. The parameters of the crystal, data collection and refinement are given in Table I. Atomic coordinates of non-hydrogen atoms of Complexes 1 and 2 are given 934 B. LI et al. | [] | [] | ["[Cu(bzac) 2 (3,3 0 -azpy)]"] | ["Cu(bzac) 2--NaN"] | [] | ["3,3 0 -azpy--NaN"] | [] | [] | []
cg201197k | [Ni 2 (OCPA) 2 (4,4′-bipy)(H 2 O) 4 ](6). The preparation of 6 was similar to that of 1 except that Ni(Ac) 2 ·6H 2 O (0.2 mmol, 57.0 mg) was added, instead of Cu(Ac) 2 ·6H 2 O. The green block crystals were obtained in 88% yield based on Ni. Elemental analysis, Calc: C, 45.82; H, 3.84; N 3.82. Found: C, 45.22; H, 3.85; N, 3.89. IR (KBr, cm −1 ): 3337 s, 1621 s, 1562 s, 1479 m, 1418 s, 1368 s, 1342 m, 1225 m, 1207 s, 1164 m, 1096 m, 1069 m, 1049 w, 1027 s, 947 m, 871 m, 837 m, 808 s, 773 s, 697 w, 659 w, 641 w. | [] | [] | ["[Ni 2 (OCPA) 2 (4,4′-bipy)(H 2 O) 4 ](6)"] | ["Ni(Ac) 2 \n6H 2 O--0.2 mmol, 57.0 mg"] | [] | [] | [] | [] | []
s1600536806010841 | Experimental A solution of CdCl 2 4H 2 O (0.191 g, 0.75 mmol) in dimethylformamide (DMF, 10 ml) was added to a solution of DMF (10 ml) containing N-oxopyridine-2-thiol (0.166 g, 1.5 mmol) with stirring at room temperature for 3 h. The ﬁltrate was allowed to evaporate slowly. Light-yellow plate crystals of the title compound suitable for X-ray diffraction study were obtained within two months. | [] | ["two months"] | ["Cd(N-oxopyridine-2-thiol) n "] | ["CdCl 2 ?4H 2 O--0.191 g, 0.75 mmol"] | [] | ["N-oxopyridine-2-thiol--0.166 g, 1.5 mmol"] | [] | ["3 h"] | ["dimethylformamide (DMF)--10 ml"]
00958972.2014.936405 | (C 2 H 6 N 6 ) Anal. Calcd (%): C, 21.05; H, 5.30; N, 73.65. Found: C, 21.15; H, 5.43; N, 73.42. IR (KBr, cm −1 ): 3399, 3291, 3152, 1650, 1630, 1584, 1552, 1006.2.3. Synthesis of 1 and 2 A solution of Mn(NO 3 ) 2 (50 wt%, 1.79 g) or Cd(NO 3 ) 2 ·4H 2 O (1.54 g, 0.005 M) in 15 mL absolute methanol was added dropwise to the solution of HATr (1.14 g, 0.01 M) in 30 mL absolute methanol under stirring. After 1 h, the precipitate was collected by ﬁltration, rinsed with distilled water, and dried in air. The yields were 36.4% for 1 and 38.2% for 2.Anal. Calcd for 1 (%): C, 11.30; H, 3.32; N, 46.12. Found: C, 11.35; H, 3.34; N, 46.32.IR (KBr, cm −1 ): 3434, 3284, 3243, 3151, 1679, 1655, 1577, 1384, 1036, 822.Anal. Calcd for 2 (%): C, 10.14; H, 2.77; N, 41.40. Found: C, 10.07; H, 2.75; N, 40.82.IR (KBr, cm −1 ): 3320, 3273, 3153, 1675, 1655, 1578, 1384, 1037, 823. | [] | [] | ["(C 2 H 6 N 6)", "1", "2"] | ["Mn(NO 3 ) 2 --50 wt%, 1.79 g", "Cd(NO 3 ) 2 \n4H 2 O--1.54 g, 0.005 M"] | [] | ["HATr--1.14 g, 0.01 M"] | [] | ["1 h"] | ["absolute methanol--15 mL"]
ejic.200900185 | Yield: 0.028 g, 24 % (based on metal). Inductively coupled plasma (ICP) analysis: calcd. Zn 27.97, P 8.83; found Zn 27.90, P 8.93.C 36 H 85 N 6 O 45.5 P 6 Zn 9 (2104.60): calcd. C 20.54, H 4.07, N 3.99; found C 20.62, H 4.13, N 4.12. | [] | [] | ["C 36 H 85 N 6 O 45.5 P 6 Zn 9"] | [] | [] | [] | [] | [] | []
c2dt30389b | [Pb(MPDH) 2 ]4. The yellow block crystals of 4 were obtained by a similar hydrothermal self-assembly to that of 3 except that mpdca (91 mg, 0.5 mmol) replaced epdca. Yield: ca. 20% based on Pb( II). Anal. Calcd C 16 H 12 N 6 O 4 Pb 4: C 34.34, H 2.16, N 15.02. Found: C 34.27, H 2.01, N 14.81%. IR (cm −1 ): 1662 s, 1568 m, 1540 m, 1480 s, 1433 s, 1336 s, 1256 m, 1201 m, 1152 w, 1099 w, 808 s, 729 m, 695 m. | [] | [] | ["[Pb(MPDH) 2 ]4", "C 16 H 12 N 6 O 4 Pb 4"] | [] | [] | ["mpdca--91 mg, 0.5 mmol"] | [] | [] | []
j.ica.2008.03.028 | 2.1.1. Synthesis of [Cu(l -ala)(im)(H 2 O) n ](ClO 4 ) n (1), [Cu(l-ala)(pz)(lClO 4 )] (2), [Cu(l-phe)(im)(H 2 O)] n (ClO 4 )] n (3), [Cu(l-gly)(H 2 O)(ClO 4 )] n (4), [Cu(l-gly)(pz)(ClO 4 )] n (5) and [Cu(l-pro)(pz)(ClO 4 )] n (6) All complexes were obtained by adding the corresponding solid aminoacids (5 mmol; alanine for complexes 1 and 2; phenylalanine for complex 3; glycine for complexes 4 and 5; and proline for complex 6); and solid imidazole (5 mmol, for complexes 1 and 3) and solid pyrazole (5 mmol, for complexes 2, 5 and 6) to a solution of Cu(ClO 4 ) 2 6H 2 O (4 mmol) in water (25 mL). The mixtures were stirred for 2 h at room temperature. The resulting solutions were left undisturbed, and well-formed blue crystals were obtained after a week. | [] | ["a week"] | ["[Cu(l -ala)(im)(H 2 O) n ](ClO 4 ) n", "[Cu(l-ala)(pz)(lClO 4 )]", "[Cu(l-phe)(im)(H 2 O)] n (ClO 4 )] n", "[Cu(l-gly)(H 2 O)(ClO 4 )] n", "[Cu(l-gly)(pz)(ClO 4 )] n", "[Cu(l-pro)(pz)(ClO 4 )] n"] | ["Cu(ClO 4 ) 2 ?6H 2 O--4 mmol"] | [] | ["alanine--5 mmol", "phenylalanine--5 mmol", "glycine--5 mmol", "proline--5 mmol", "imidazole--5 mmol", "pyrazole--5 mmol"] | ["room temperature"] | ["2 h"] | ["water--25 mL"]
cg500717n | days (yield: 92%). Anal. Calcd for C 26 H 34 Cl 2 N 10 O 5 Zn 2 : C, 40.65; H, 4.46; N, 18.22%. Found: C, 40.19; H, 4.26; N, 18.15%. IR: ν (CN) 1639.4 cm −1 ; ν (skeletal vibration) 1580.8 cm −1 . | [] | ["NaN"] | ["C 26 H 34 Cl 2 N 10 O 5 Zn 2"] | ["Zn--NaN"] | [] | [] | [] | [] | []
j.molstruc.2016.04.085 | 2.2.3. Synthesis of [Co(1,4-NDC)(3-bpod) 1.5 (H 2 O)] (3) The synthesis method of 3 is similar to that of 2 except for 1,4H 2 NDC (0.032 g, 0.15 mmol) was used instead of 1,3-H 2 BDC (0.025 g, 0.15 mmol), CoCl 2 ·2H 2 O (0.054 g, 0.15 mmol) was used instead of Zn(NO 3 ) 2 $4H 2 O (0.060 g, 0.23 mmol), and different amount of NaOH (0.015 g, 0.38 mmol) was added to adjust the pH value. Yield: ~34% (based on Co). Anal. for C 39 H 41 CoN 6 O 8 (780.71): Calcd. C 59.95, H 5.29, N 10.76%, found: C 60.08, H 5.18, N 10.63%. IR (KBr, cm 1 ): n ¼ 3424 s, 3319 w, 3124 w, 3065 w, 2935 w, 2850 w, 1662 s, 1532 s, 1486 m, 1428 s, 1356 s, 1323 m, 1284 m, 1232 w, 1121 m, 964 w, 886 w, 808 s, 697 s, 618 s, 547 m, 514 w. | [] | [] | ["[Co(1,4-NDC)(3-bpod) 1.5 (H 2 O)]", "C 39 H 41 CoN 6 O 8"] | ["CoCl 2 \n2H 2 O--0.054 g, 0.15 mmol"] | ["NaOH--0.015 g, 0.38 mmol"] | ["1,4H 2 NDC--0.032 g, 0.15 mmol", "3-bpod--NaN"] | [] | [] | ["NaN--NaN"]
10610278.2015.1095300 | Preparation of cobalt (II) bromide complex 11 A solution of cobalt(II) bromide (27.2 mg, 0.12 mmol) dissolved in acetone (3 ml) was layered upon a solution of ligand 4 (24.6 mg, 0.058 mmol) dissolved in acetone (3 ml). Slow evaporation of the resulting reaction mixture produced blue plate-like crystals of 11 suitable for X-ray crystallography. Yield 22.5 mg (39%). Mp 223– 224 °C. Anal. Found: C, 57.65; H, 4.70; N, 10.08. Calc. | [] | [] | ["cobalt (II) bromide complex 11"] | ["cobalt(II) bromide--27.2 mg, 0.12 mmol"] | [] | ["ligand 4--24.6 mg, 0.058 mmol"] | [] | [] | ["acetone--3 ml"]
j.poly.2013.04.056 | Yield: 76.42% (based on Hdmpz). Elemental analysis performed on crystals exposed to the atmosphere: Calc. for C 28 H 36 Cd 2 N 8 O 8 (837.45): C, 40.12; H, 4.30; N, 13.37. Found: C, 40.06; H, 4.26; N, 13.31%. IR (KBr disk, cm 1 ): 3456m ( m as (NH)), 3254w ( m s (NH)), 3161w, 3067w, 2983m, 2864m, 2575m, 2519m, 2328m, 1625m, 1570s ( m as (COO  )) 1547m, 1513m, 1463m, 1416m, 1383s ( m s (COO  )), 1275m, 1229m, 1163w, 1120w, 1047m, 1006m, 945m, 888m, 834m, 791w, 714m, 692m, 644m, 604m. | [] | [] | ["Cd(Hdmpz) 2"] | [] | [] | [] | [] | [] | []
s1600536807057613 | A mixture of dibenzyldichlorostannane (37 mg, 0.1 mmol) (obtained from commercial sources) with 1,4-bis(pyridin-3ylmethoxy)benzene (29 mg, 0.1 mmol) in EtOH and CH 2 Cl 2 (25 ml, v:v = 1:1) was stirred for a few minutes and then filtered. Single crystals suitable for X-ray analysis were obtained by slow evaporation of the filtrate at room temperature for several days (yield: 35%). Analysis calculated for C 32 H 30 Cl 2 N 2 O 2 Sn: C 57.86, H 4.55, N 4.22%; found: C 57.82, H 4.59, N 4.19%. | [] | [] | ["C 32 H 30 Cl 2 N 2 O 2 Sn"] | ["dibenzyldichlorostannane--37 mg, 0.1 mmol"] | [] | ["1,4-bis(pyridin-3ylmethoxy)benzene--29 mg, 0.1 mmol"] | ["room temperature"] | ["several days"] | ["EtOH--25 ml", "CH 2 Cl 2--25 ml"]
s11243-016-0057-0 | Synthesis of complex 2 Complex 2 was prepared by a layering method. An aqueous solution (5 mL) of Zn(NO 3 ) 2 6H 2 O (0.2975 g, 1 mmol) and a solution of HIPA (0.0946 g, 0.5 mmol) in ethanol (5 mL) were mixed and stirred for 10 min and then transferred to a test tube. A buffer layer of 4 mL solution of ethanol and water (1:1) was carefully layered over the solution, and then a solution of 4,4 0 -bipy (0.078 g, 0.5 mmol) in ethanol (5 mL) was layered over the buffer layer. Brown pillar single crystals were obtained from the diffused part after several days in a yield of 0.045 g (7 %). Anal. calcd for C 32 H 34 N 4 O 7 Zn (652.00): calcd. C 58.9, H 5.3, N 8.6 %; found C 58.8, H 5.3, N 8.4 %. IR (KBr pellet, cm -1 ): t: 3395.56(s), 2911.67(m), 1612.96(vs), 1492.16(m), 1422.38(s), 1404.69 (s), 1355.50(w), 1297.11(w), 1222.79(m), 1101.91(w), 1070.78(s), 1012.03(w), 807.91(m), 747.79(s), 643.51(m). | [] | ["several days"] | ["C 32 H 34 N 4 O 7 Zn"] | ["Zn(NO 3 ) 2 \t6H 2 O--0.2975 g, 1 mmol"] | [] | ["HIPA--0.0946 g, 0.5 mmol", "4,4 0 -bipy--0.078 g, 0.5 mmol"] | [] | [] | ["ethanol--5 mL", "water--5 mL", "ethanol--5 mL"]
acs.inorgchem.0c02278 | Synthesis of Compound 2. H 2 L 2 (0.0346 g, 0.1 mmol), (UO 2 )(NO 3 ) 2 ·6H 2 O (0.0502 g, 0.1 mmol), diammonium cerium(IV) nitrate (0.0548 g, 0.1 mmol), and 10 mL of DI water were contained in a Teﬂon-lined autoclave (25 mL) and stirred for 15 min. Then, the autoclave was placed in an oven and heated at 150 °C for 4 days. After slow cooling to room temperature, yellow block crystals were manually separated from the unidentiﬁed powder (0.0267 g, 40% based on the ligand). Elem anal. Calcd for C 22 H 22 O 9 U (668.42): C, 39.53; H, 3.32. Found: C, 39.45; H 3.40. IR (cm −1 ): 3459.19 (m, b), 2920.18 (m, sh), 1605.93 (m), 1584.72 (m), 1537.47 (s), 1488.78 (s), 1471.42 (s), 1442.49 (s), 1422.73 (s), 1401.99 (s), 1388.01 (s, sh), 1283.88 (m, sh), 1257.84 (m, sh), 1169.62 (w), 1090.55 (w), 1055.35 (w), 955.07 (w), 933.86 (m), 916.02 (m), 896.74 (m), 855.76 (w), 827.31 (w), 790.19 (w), 758.85 (m), 740.53 (w), 724.14 (m), 694.73 (m), 647.00 (w), 569.86 (w), 533.22 (w), 464.28 (w), 433.42 (w). | [] | [] | ["Compound 2", "C 22 H 22 O 9 U"] | ["(UO 2 )(NO 3 ) 2 \n6H 2 O--0.0502 g, 0.1 mmol", "diammonium cerium(IV) nitrate--0.0548 g, 0.1 mmol"] | [] | ["H 2 L 2--0.0346 g, 0.1 mmol"] | ["150 \n°C"] | ["4 days"] | ["DI water--10 mL"]
c2dt30363a | IR (KBr, cm −1 ): 3442(m), 3072(w), 2957(w), 2648(w), 2502(w), 1692(w), 1550(s), 1400(s), 1299(w), 1176(s), 1053(s), 984(s), 930(m), 829(m), 751(m), 652(w ), 575(m), 513(m). | [] | [] | [] | [] | [] | [] | [] | [] | []
s10904-012-9698-4 | IR (KBr, cm -1 ): 3418 (m), 3128 (m), 1636 (s), 1520 (s), 1451 (m), 1356 (s), 1231 (w), 1100 (m), 1024 (w), 950 (w), 829 (w), 770 (m), 719 (m), 654 (w), 616 (w). | [] | [] | [] | [] | [] | [] | [] | [] | []
j.ica.2006.12.032 | [Mn(L 1 ) 2 (L 2 )] 1 (2). Complex 2 was obtained by the reaction of MnSO 4 Æ H 2 O, 1,4-benzenedicarboxylic acid (H 2 L 2 ), 3-(2-pyridyl)pyrazole (L 1 ) a nd NaOH in a molar ratio of 1:1:2:2 mixed with 12 mL of water under hydrothermal conditions (at 180 °C for 3 days and cooled to room temperature with a 5 °Ch 1 rate). The yellow block crystals were washed by water, ethanol and dried in air. Yield: 40%. IR (KBr, cm 1 ): 3110w, 2516w, 1604m, 1567w, 1431w, 1362vs, 1307m, 1249w, 1229m, 1150w, 1089m, 1062m, 1019w, 963m, 809s, 784m, 710w, 696w, 633w, 5 19m, 470w.The synthesis methods of 3–5 are similar to that of 2 except for 4-sulfobenzoic acid, quinoline-4-carboxylic acid and fumaric acid substituting as the substitutes of 1,4-benzenedicarboxylic acid, respectively, as well as diﬀerent molar ratio of 1:1:2:1 for 4.[Mn(L 1 )(HL 3 ) 2 ] 1 (3). Yield: 40%. IR (KBr, cm 1 ): 3111w, 1593m, 1526s, 1499m, 1392vs, 1321s, 1210w, 1169s, 1142m, 1101w, 1052m, 930m, 837w, 786m, 773m, 727s, 701w, 634w, 612m, 564w, 463m. | [] | [] | ["[Mn(L 1 ) 2 (L 2 )]", "[Mn(L 1 )(HL 3 ) 2 ]"] | ["MnSO 4 Æ H 2 O--1:1"] | [] | ["1,4-benzenedicarboxylic acid (H 2 L 2)--2", "3-(2-pyridyl)pyrazole (L 1)--2", "HL 3--2"] | ["180 °C"] | ["3 days"] | ["water--12 mL"]
zaac.200700327 | Preparation of [Zn(NIPH)(Bim)] n (3) The title compound was prepared by the same procedure as the synthesis of 1. The yield was 52 % based on Zn. Element analysis calcd for C 15 H 9 N 3 O 6 Zn: C 45.89; H 2.31; N 10.70 %; found: C 45.71; H 2.26; N 10.84 %. IR (KBr, cm ⫺1 ) data: 3194(w), 1630(s), 1571(m), 1535(m), 1455(w), 1367(vs), 1255(w), 1153(w), 1077(m), 982(w), 926(m), 791(w), 728(vs), 607(m). | [] | [] | ["[Zn(NIPH)(Bim)] n", "C 15 H 9 N 3 O 6 Zn"] | [] | [] | [] | [] | [] | []
j.ica.2010.03.072 | 2.3. Synthesis of [Cu(3-Me-pyp)Cl] (1) A methanol solution (15 ml) of CuCl 2 2H 2 O (17.0 mg, 0.1 mmol) was added to a methanol solution (30 ml) of KOH (6.0 mg, 0.1 mmol) and 3-Me-Hpyp (22.0 mg, 0.1 mmol). The mixture was stirred in air at room temperature for 30 min. The red solution was then reﬂuxed for 10 min and left at room temperature for slow evaporation. Red-brown crystals formed after 2–3 days were collected by ﬁltration. Yield: 19 mg (62%).The other complexes were synthesized in 64–85% yields using 1 mol equivalent each of the appropriate copper(II) halide and nR-Hpyp, and KOH by following the same procedure as described above.2.4. X-ray crystallography Unit cell parameters and the intensity data for the crystals of all the complexes were obtained on a Bruker-Nonius SMART APEX CCD single crystal diffractometer, equipped with a graphite monochromator and a Mo K a ﬁne-focus sealed tube (k = 0.71073 Å) operated at 2.0 kW. In each case, the detector was placed at a distance of 6.0 cm from the crystal. Data were collected at 298 K with a scan width of 0.3° in x and an exposure time of 10 s/frame. | [] | ["2-3 days"] | ["[Cu(3-Me-pyp)Cl]"] | ["CuCl 2 ?2H 2 O--17.0 mg, 0.1 mmol"] | ["KOH--6.0 mg, 0.1 mmol"] | ["3-Me-Hpyp--22.0 mg, 0.1 mmol"] | ["room temperature", "refluxed for 10 min"] | ["30 min"] | ["methanol--15 ml"]
c5ce01675d | Yield: 28.35 mg (46.3%) based on HL. Anal. calcd. (%) for C 24 H 19 YN 4 O 8 S (612.40): C, 47.07; H, 3.13; N, 9.15%. Found: C, 41.62; H, 2.83; N, 8.06%. IR (KBr, cm −1 ): 3381(w), 3266(vw), 3070(w), 2967(w), 1689(w), 1583(vs), 1536(w), 1457(w), 1417(s), 1236(s), 1172(vs), 1137(m), 1088(s), 1057(m), 1026(s), 948(m), 817(s), 737(s), 701(m), 654(m), 564(m), 487(m). | [] | [] | ["HL"] | [] | [] | ["HL--NaN"] | [] | [] | []
ic061142i | {[OWS 3 Cu 3 (bix) 2 ][I]‚DMF‚2H 2 O} n (5). A mixture of [NH 4 ] 2 WOS 3 (0.20 mmol, 66.42 mg), CuI (0.60 mmol, 114.27 mg), bix (0.40 mmol, 95.32 mg), CH 2 I 2 (0.1 mL), and DMF (2 mL) was sealed in a reaction tube. The mixture was heated to 90 °C for 48 h and was cooled to room temperature over 24 h. Orange crystals of 5 were obtained (yield 34%). Anal. Calcd for C 31 H 39 Cu 3 IN 9 S 3 WO 4 : C, 31.02; H, 3.25; N, 10.51. Found: C, 31.23; H, 3.38; N, 10.71. IR for 5: 1665 vs (CdO), 1518 s, 1386 m, 1233 m, 1107 s, 1094 s, 924 s (WdO), 823 w, 738 w, 656 m, 431 m (W-S). | [] | ["24 h"] | ["{[OWS 3 Cu 3 (bix) 2 ][I]‚DMF‚2H 2 O} n", "C 31 H 39 Cu 3 IN 9 S 3 WO 4"] | ["[NH 4 ] 2 WOS 3--0.20 mmol, 66.42 mg", "CuI--0.60 mmol, 114.27 mg"] | [] | ["bix--0.40 mmol, 95.32 mg"] | ["90 \nC"] | ["48 h"] | ["CH 2 I 2--0.1 mL", "DMF--2 mL"]
j.poly.2011.11.036 | 2.2. Syntheses of the complexes 2.2.1. Synthesis of [Zn(mtaa)(H 2 O)] n (1) H 2 mtaa (0.1602 g, 1 mmol) was dissolved in distilled water (10 mL). Then ZnO powder (0.08139 g, 1 mmol) was added. The mixture was stirred at 90 °C for 3 h and then cooled. The suspension was ﬁltrated. The ﬁltrate was allowed to slowly concentrate by evaporation at room temperature. Three months later, a colorless block crystal was obtained. Yield: 0.1691 g (70%, based on Zn(II)). Anal. Calc. for C 3 H 4 N 4 O 3 SZn: C, 14.92; H, 1.67; N, 23.20; S, 13.28. Found: C, 14.85; H, 1.53; N, 23.43; S, 13.49%. IR (cm 1 ): 3165 (ms), 2955 (ms), 1652 (vs), 1404 (ms), 1379 (vs), 1282 (vs), 1208 (ms), 1131 (w), 820 (ms).2.2.2. Synthesis of [Cd(mtaa)(H 2 O)] n (2) This was synthesized similarly to 1, except that CdO (0.1284 g, 1 mmol) was used instead of ZnO. The crystals obtained were beautiful light yellow blocks. Yield: 0.1962 g (68%, based on Cd(II)).Anal. Calc. for C 3 H 4 N 4 O 3 SCd: C, 12.49; H, 1.40; N, 19.42; S, 11.11.Found: C, 12.55; H, 1.50; N, 19.53; S, 11.29%. IR (cm 1 ): 3518 (ms), 2922 (ms), 1614 (vs), 1508 (ms), 1444 (ms), 1388 (ms), 1354 (ms), 819 (w). | [] | ["3 months"] | ["[Zn(mtaa)(H 2 O)] n", "C 3 H 4 N 4 O 3 SZn"] | ["ZnO powder--0.08139 g, 1 mmol"] | [] | ["H 2 mtaa--0.1602 g, 1 mmol"] | ["90 °C"] | ["3 h"] | ["distilled water--10 mL"]
c8dt00642c | The compound was obtained via different reactions: in a melt of bipy, in a melt of bismuth(III)chloride and bipy, under solvothermal conditions, in acetonitrile solution, and mechanochemically. Synthesis in bipy melt: 78.9 mg (1 eq, 250 µmol) BiCl 3 and 117.1 uP~ï‹UóñìRu}o•ðUð[-bipyridine were put into a Duran® glass u‰}µoÁZ]ZÁ••ošíXì¦íì -3 mbar. The ampoule was put into a Büchi glass-furnace and heated to 150 °C for 50 h. The excess of bipy was removed by sublimation at 90 °C for two days. Single crystals for SCXRD analysis could be gathered from the light-beige reaction product. Yield: 85 %. Elemental analysis calculated for BiCl 3 C 10 H 8 N 2 : C: 25.47 %, H: 1.71 %, N: 5.94 %. Found: C: 24.41 %, H: 1.99 %, N: 5.66 %. FTIR (ATR): 3090 (w), 3048 (w), 1602 (s), 1533 (m), 1489 (w), 1415 (s), 1331 (w), 1219 (s), 1067 (s), 1002 (s), 810 (s), 723 (m) cm -1 . Synthesis in bipy and BiCl 3 -melt: The reagents were put into a Duran® glass ampoule in the same stoichiometric ratio as •Œ]}ÀXdZu‰}µoÁ••ošíXì¦íì -3 mbar and heated to 240 °C for 72 h in a tubular-furnace. By heating the reaction product to 90 °C in vacuum for two days, the excess of bipy was removed. Additionally, the grey substance was washed with acetonitrile and dried in vacuum. Yield: 71 %. Elemental analysis calculated for BiCl 3 C 10 H 8 N 2 : C: 25.47 %, H: 1.71 %, N: 5.94 %. Found: C: 25.76 %, H: 1.97 %, N: 5.93 %. Synthesis under solvothermal conditions: 78.9 mg (1 eq, 250 µmol) BiCl 3 were put into a Duran® glass ampoule together with ííóXí uP ~ï ‹U óñì Ru}o• ðUð[-bipyridine and 0.1 ml acetonitrile. The sealed ampoule (p = íXì¦íì -3 mbar) was put into a tubular-furnace and heated to 100 °C for 72 h. The liquid phase was separated from the reaction product, which was washed with two portions á 5 ml acetonitrile to remove excess of the organic ligand and dried in vacuum, subsequently. Yield: Page 8 of 13Dalton Transactions Dalton Transactions Accepted Manuscript Published on 25 April 2018. Downloaded by University of New England on 28/04/2018 09:10:57. View Article Online DOI: 10.1039/C8DT00642C | ["90 °C", "90 °C"] | ["two days", "two days"] | [] | ["BiCl 3--78.9 mg (1 eq, 250 µmol)"] | [] | ["4,4 0 -bipyridine--117.1 µP~ï‹UóñìRu}o•ðUð[-bipyridine"] | ["150 °C", "240 °C", "100 °C"] | ["48 h", "72 h", "72 h"] | ["Duran® glass--2 mL", "water--0.5 mL", "acetonitrile--0.1 ml"]
acs.inorgchem.7b01208 | (0.063 g, 0.25 mmol), Tl(NO 3 ) (0.066 g, 0.25 mmol), sodium hydroxide (12.5 μL, 5M), and distilled water (1.5 g, 83.3 mmol) in a Parr autoclave (pH 3.9) and then heating statically at 150 °C for 48 h.Upon removal from the oven, the sample was allowed to cool over 4 h, and the Parr autoclave was opened after approximately 16 hours.Orange rod crystals were obtained from the bulk product after decanting the supernatant liquor, washing three times with distilled water and ethanol, and air-drying at room temperature overnight.Compound 5 , Rb[(UO 2 )(m-IBA) 3 ], was prepared following the same procedure as 4 with RbNO 3 (0.036 g, 0.24 mmol) replacing the TlNO 3 and the reaction pH was 4.2. X-ray quality yellow rod crystals were obtained from the bulk sample. | [] | ["4 h", "16 hours"] | ["Tl[(UO2)(m-IBA)3]"] | ["Tl(NO3)--0.066 g, 0.25 mmol"] | ["sodium hydroxide--12.5 μL, 5M", "RbNO3--0.036 g, 0.24 mmol"] | ["m-IBA--0.063 g, 0.25 mmol"] | ["150 °C"] | ["48 h"] | ["distilled water--1.5 g, 83.3 mmol"]
j.molstruc.2005.06.036 | In the similar synthesis procedure to compound 1, Co(OAc) 2 $2H 2 O (0.12 g), glutarate (0.066 g), 1,10 0 -phen (0.090 g) was dissolved in 6 ml water, then pH value was adjusted to 6.0 by 1 M NaOH. The mixture was stirred in air for 30 min and then transferred to a 23 mL Teﬂon reactor and kept at 170 8C for 5 days under autogenous pressure, the compound 2 was obtained (yield: 53% based on Co). The elemental analysis found: C 54.8%; H 4.2%; N 7.6%; Co15.5% (calculated: C, 55.2%; H, 4.3%; N, 7.5%; Co, 15.7%). IR spectrum (cm K1 ): 3434(m), 3055(m), 3010(w), 2952(m), 2931(m), 2893(m), 1587(s), 1546(m), 1504(m), 1461(m), 1421(s), 1345(w), 1324(m), 1292(m), 1161(m), 1154(m), 856(s), 827(m), 728(s). | [] | [] | ["NaN"] | ["Co(OAc) 2 $2H 2 O--0.12 g"] | [] | ["glutarate--0.066 g", "1,10 0 -phen--0.090 g"] | ["170 8C"] | ["5 days"] | ["water--6 ml"]
j.inoche.2005.01.020 | Hydrothermal reaction of Cd(NO 3 ) 2 Æ 4H 2 O with 1,10-phen, 1,4-BDOAH 2 and NaOH in the molar ratio of 1:1:1:2 at 433 K (ﬁve days) leads to the formation of colorless prismatic crystals of II in 67% yield based on cadmium. Anal. Calc. for C 22 H 18 N 2 O 7 Cd: C, 49.41; H, 3.39; N, 5.24. Found: C, 49.68; H, 3.49; N, 5.09%. | [] | [] | ["II", "C 22 H 18 N 2 O 7 Cd"] | ["Cd(NO 3 ) 2 Æ 4H 2 O--1:1:1:2"] | [] | ["1,10-phen--NaN", "1,4-BDOAH 2--NaN"] | ["433 K"] | ["five days"] | ["NaOH--NaN"]
c9tc04033a | where B is a pre-exponential factor, t is the characteristic lifetime, and A is an additional background. The results are evaluated using global x 2 and local residuals.Synthesis of Cd 2 (Sal) 4 (PyNH 2 ) 2 (1). A solution of salicylaldehyde (1 mmol, 122.3 mg) in 20 mL of methanol was treated with sodium methoxide (1.00 mmol, 54.1 mg) and to the resulting bright yellow solution, a solution of Cd(NO 3 ) 2 4H 2 O (0.5 mmol, 157.0 mg) in 20 mL of methanol was added. The resulting mixture was stirred at 50 1C for 1 h. After cooling to room temperature, a portion of 4-aminopyridine (1 mmol, 94.5 mg) was added and the new mixture was stirred at room temperature for 30 min. After filtration, the filtrate was allowed to stand and after 3 days, orange crystals of 1 were grown, obtained by filtration and dried. Yield 187.4 mg, 83.5%. Anal. calcd for C 38 H 32 Cd 2 N 4 O 8 : C 50.85; H 3.59; N 6.24%; found: C 50.48; H3.40;N6.08%;IR(KBr,cm 1 ): 3444 (w), 3306 (w), 1630 (s), 1518 (s), 1435 (m), 1307 (m), 1169 (m), 760 (s). | [] | [] | ["Cd 2 (Sal) 4 (PyNH 2 ) 2", "C 38 H 32 Cd 2 N 4 O 8"] | ["Cd(NO 3 ) 2 \n4H 2 O--0.5 mmol, 157.0 mg"] | [] | ["salicylaldehyde--1 mmol, 122.3 mg", "sodium methoxide--1.00 mmol, 54.1 mg", "4-aminopyridine--1 mmol, 94.5 mg"] | ["50 \n1C", "room temperature"] | ["3 days", "30 min"] | ["methanol--20 mL"]
s160053680600818x | Chemical analysis found: C 59.07, H 4.05, N 7.03%; calculated for C 30 H 25 BCuF 4 N 3 P: C59.20, H 4.14, N 6.91%. | [] | [] | ["C 30 H 25 BCuF 4 N 3 P"] | [] | [] | [] | [] | [] | []
j.poly.2018.08.065 | then the suspension was transferred to a 20 mL Teflon lined autoclave and kept at 160 °C for 5 days. After slow cooling to room temperature, red block crystals of 1 were obtained (yield 33% based on W). Calcd for C 44 H 72 Ag 4 N 16 O 44 SiW 12 (4195): C 12.60, H 1.73, N 5.34. Found: C 12.55, H 1.59, N 5.41%. IR (cm -1 ): 3602(w), 3508(w), 3391(w), 3191(w), 2925(w), 1617(w), 1578(w), 1522(w), 1417(m), 1295(m), 1178(s), 1019(w), 982(s), 922(s), 651(w), 540(s). 2.3.2 Synthesis of [Ag 3 (H 2 bdpm) 3 (PMo 12 O 40 )] (2). A mixture of H 3 PMo 12 O 40 ·12H 2 O (0.2 g, 0.11 mmol), AgNO 3 (0.12 g, 0.71 mmol), H 2 bdpm (0.04 g, 0.20 mmol) and H 2 O (10 mL) was stirred for 40 min in air at room temperature. The pH value was adjusted to about 4.5 with 1 M HNO 3 and then the suspension was transferred to a 20 mL Teflon lined autoclave and kept at 160 °C for 5 days. After slow cooling to room temperature, orange block crystals of 2 were obtained (yield 10% based on Mo). Calcd for C 33 H 48 Ag 3 Mo 12 N 12 O 40 P (2758): C 14.37, H 1.75, N 6.10, Found: C 14.47, H 1.59, N 6.05 %. IR (cm -1 ): 3418(s), 2914(w), 2842(w), 2359(s), 1644(s), 1550(s), 1500(m), 1295(w), 1178(w), 1070(s), 967(s), 880(s), 792(s), 663(m), 502(w). 2.3.3 Synthesis of [Cu(H 2 bdpm) 2 (H 2 O) 2 (HPMo 12 O 40 )] (3). A mixture of H 3 [PMo 12 O 40 ]·12H 2 O (0.15 g, 0.07 mmol), CuCl 2 ·2H 2 O (0.17 g, 1.0 mmol), H 2 bdpm (0.032 g, 0.2 mmol) and H 2 O (10 mL) was stirred for 30 min in air at room temperature. The pH value was adjusted to about 4.1 with 1 M HCl and then the suspension was transferred to a 20 mL Teflon lined autoclave and kept at 160 °C for 4 days. After slow cooling to room temperature, black block crystals of 3 were obtained (yield 60% based on Mo). Calcd for C 22 H 37 CuMo 12 N 8 O 42 P (2331): C 11.33, H 1.60, N 4.81, Found: C 11.32, H 1.42, N 4.89 %. IR (cm -1 ): 3441(w), 3369(w), 3291(w), 2925(w), 2349(w), 1589(s), 1511(w), 1434(m), 1378(w), 1295(m), 1178(s), 1063(s), 962(s), 895(s), 785(s), 613(w), 502(s). 2.3.4 Synthesis of [Zn(H 2 bdpm) 2 (  -Mo 8 O 26 ) 0.5 ]·3H 2 O (4). A mixture of (NH 4 ) 6 Mo 7 O 24 ·4H 2 O (0.08 g, 0.06 mmol), ZnNO 3 (0.08 g, 0.6 mmol), H 2 bdpm (0.02 g, 0.1 mmol) and H 2 O (10 mL) was stirred for 30 min in air at room temperature. The pH value was adjusted to about 4.6 with 1 M HCl and then the | ["NaN", "NaN", "NaN", "NaN"] | ["NaN", "NaN", "NaN", "NaN"] | ["[Ag 3 (H 2 bdpm) 3 (PMo 12 O 40 )]", "[Cu(H 2 bdpm) 2 (H 2 O) 2 (HPMo 12 O 40 )]", "[Zn(H 2 bdpm) 2 (  -Mo 8 O 26 ) 0.5 ]·3H 2 O"] | ["H 3 PMo 12 O 40 ·12H 2 O--0.2 g, 0.11 mmol", "AgNO 3 --0.12 g, 0.71 mmol", "CuCl 2 ·2H 2 O--0.17 g, 1.0 mmol", "(NH 4 ) 6 Mo 7 O 24 ·4H 2 O--0.08 g, 0.06 mmol", "ZnNO 3 --0.08 g, 0.6 mmol"] | ["1 M HNO 3--NaN", "1 M HCl--NaN", "1 M HCl--NaN"] | ["H 2 bdpm--0.04 g, 0.20 mmol", "H 2 bdpm--0.032 g, 0.2 mmol", "H 2 bdpm--0.02 g, 0.1 mmol"] | ["160 \nC", "160 \nC", "NaN", "NaN"] | ["5 days", "5 days", "NaN", "4 days"] | ["H 2 O--10 mL", "H 2 O--10 mL", "H 2 O--10 mL"]
ic901899r | The yellow crystals that formed were collected and dried in vacuo, yielding 0.083 g of L tetra . Mp: 153-154 °C. Anal.Calcd for C 42 H 46 N 16 O 4 : C, 60.13; H, 5.53; N, 26.71. Found: C, 59.79; H, 5.52; N, 26.00.1 H NMR (400 Mz, CD 3 CN): δ 7.75, 7.49 (d, d, J = 2.0 Hz, J = 1.6 Hz, 8 H, 8 H, 3,5-H-pz), 7.03 (s, 2 H, arene), 6.65 (t, J = 7.0 Hz, 4 H, C H(pz) 2 ), 6.27 (d, J = 2.0 Hz, 8 H, 4-H-pz), 4.38 (s, 8 H, ArCH 2 ), 4.34 (d, J = 6.8 Hz, 8H,OCH 2 CH). | [] | [] | ["L tetra", "C 42 H 46 N 16 O 4"] | [] | [] | [] | [] | [] | []
j.ica.2015.11.014 | 2.2.2. Synthesis of [Ni 2 (btb) 6 ](PF 6 ) 4 (2) Complex 2 were synthesized in the similar method using NiCl 2 6H 2 O (0.1 mmol, 0.0238 g) instead of CoCl 2 6H 2 O. Yield: 0.0196 g, 21.2% based on nickel. Anal. Calc. for C 48 H 72 F 24 N 36 Ni 2 P 4 (1852.70): C, 31.10; H, 3.89; N, 27.21. Found: C, 30.13; H, 3.78; N, 26.89%. IR (KBr, cm 1 ): Vibration absorption peaks of triazole ring are observed at about 1734 cm 1 and 1531 cm 1 .2.3. X-ray crystallography Diffraction intensities for two complexes were collected on a computer controlled Bruker SMART 1000 CCD diffractometer equipped with graphite-monochromated Mo K a radiation with radiation wavelength 0.71073 Å by using the x -scan technique. | [] | [] | ["[Ni 2 (btb) 6 ](PF 6 ) 4"] | ["NiCl 2 \t6H 2 O--0.1 mmol, 0.0238 g"] | [] | [] | [] | [] | []
cg070301l | [{(H 2 O) 3 (NO 3 )Cd(µ-3bpu)}‚(NO 3 )‚H 2 O‚1/2o-xylene] n 2. Coordination polymer 2 was synthesized by layering a methanolic solution (10 mL) of Cd(NO 3 ) 2 ‚6H 2 O (61.2 mg, 0.2 mmol) over a solution of 3bpu in o-xylene:MeOH (85.6 mg, 0.4 mmol) (1:1, v/v, 10 mL). After a period of 1 week, needle-shaped X-ray quality single crystals of 2 along with plates were obtained. The plates were found to be complex 1. (35 mg, 0.06 mmol) Yield: 30%. Anal. Calcd for C 11 H 16 CdN 6 O 10 ·H 2 O: C, 25.28; H, 3.47; N, 16.08. Found: C, 25.21; H, 4.32; N, 15.78; the composition of compound 2 appears to be [{(H 2 O) 3 (NO 3 )Cd(µ-3bpu)}‚ (NO 3 )‚H 2 O] n instead of [{(H 2 O) 3 (NO 3 )Cd(µ-3bpu)}‚(NO 3 )‚H 2 O‚1/2oxylene] n as assigned from single-crystal data. The absence of 1/2 o-xylene is not surprising considering its disordered nature in the crystal. | [] | [] | ["[(H 2 O) 3 (NO 3 )Cd(µ-3bpu)] n ", "C 11 H 16 CdN 6 O 10 ·H 2 O"] | ["Cd(NO 3 ) 2 ‚6H 2 O--61.2 mg, 0.2 mmol"] | [] | ["3bpu--85.6 mg, 0.4 mmol"] | [] | ["1 week"] | ["o-xylene:MeOH--10 mL"]
zaac.200600395 | Data: Yield: 47 %. m.p. 133 °C. Anal. calc. for C 13 H 12 N 2 O 4 S 2 Cu (387.9): C 40.3, H 3.1, N 7.2, S 16.5 %; Found: C 40.6, H 3.1, N 7.4, S 17.1 %. IR (KBr, cm ⫺1 ): 3426, 1595, 1484, 1419, 1320, 1222, 809, 726, 441, 301, 177. | [] | [] | ["C 13 H 12 N 2 O 4 S 2 Cu"] | [] | [] | [] | [] | [] | []
a902290b | [Cu 2 Br 2 (tri)] ∞ 3. Orange acicular crystals suitable for X-ray diﬀraction studies were grown by layering a CuBr solution in pre-dried MeCN on top of a solution of triazine in pre-dried Et 2 O. All attempts to prepare the product in bulk resulted in the formation of [Cu 3 Br 3 (tri)] ∞ (by microanalysis and X-ray powder diﬀraction analysis). | [] | [] | ["Cu 2 Br 2 (tri) ∞", "Cu 3 Br 3 (tri) ∞"] | [] | [] | ["tri--NaN"] | [] | [] | ["CuBr solution in MeCN--NaN", "solution of triazine in Et 2 O--NaN"]
j.apcatb.2018.01.048 | Red single crystals of FJI-Y2, formulated as [Mn 6 (BINDI) 4 (H 2 O) 2 Cl 2 ]·[Ru II (bpy) 3 ]·4Me 2 NH 2 ·xguest, are obtained from the similar reaction of FJI-Y1, in the presence of [Ru(bpy) 3 ]Cl 2 . | [] | [] | ["FJI-Y2", "[Mn 6 (BINDI) 4 (H 2 O) 2 Cl 2 ]·[Ru II (bpy) 3 ]·4Me 2 NH 2 ·xguest"] | ["Ru(bpy) 3 ]Cl 2--NaN"] | [] | ["BINDI--NaN"] | [] | [] | []
c4dt00531g | of TBHP (10 mmol) were introduced into the tube. This was then placed in the microwave reactor and the system was stirred and irradiated (10 W) for 0.25–3 h at 80 °C. After the reaction, the mixture was allowed to cool down to room temperature. 300 μL of benzaldehyde (internal standard) and 5 mL of NCMe (to extract the substrate and the organic products from the reaction mixture) were added. The obtained mixture was stirred for 10 min and then a sample (1 μ L) was taken from the organic phase and analysed by GC using the internal standard method. | [] | [] | [] | [] | ["TBHP--10 mmol", "benzaldehyde--300 μL", "NCMe--5 mL"] | [] | ["80 °C"] | ["0.25–3 h", "10 min"] | []
c0ce00474j | Compound 7. A mixture of Eu 2 (SO 4 ) 3 $xH 2 O (17.7 mg, 0.03 mmol), H 4 L 0 (4 mg, 0.01 mmol) and H 2 O (5 mL) was placed in a capped glass vessel and heated at 100  C for 48 h. After the reaction mixture was cooled to room temperature (at 0.2  C min 1 rate), the rod like colorless crystals were obtained, which were washed with water and dried in air. Yield: 20% (based on Eu). FT-IR (KBr, cm 1 ): 3398 (bs, n O–H ), 2921 (w, n C–H ), 1672 (s, n C]O ), 1598 (s, n C]O asymmetric), 1540 (s), 1457 (m, n C]C ), 1396 (s, n C]O symmetric), 1309 (w), 1240 (m, n C–O ), 1142 (w), 1024 (s), 921 (w), 769 (s), 700 (m), 541 (w). | [] | [] | ["Eu 2 (SO 4 ) 3 $xH 2 O"] | ["Eu 2 (SO 4 ) 3 $xH 2 O--17.7 mg, 0.03 mmol"] | [] | ["H 4 L 0--4 mg, 0.01 mmol"] | ["100  C"] | ["48 h"] | ["H 2 O--5 mL"]
j.ica.2018.07.024 | 1 H NMR (400 MHz, δ, ppm in d 4 -methanol): 9.96 (s, 1H, C–H), 8.48 (d, 4H, py), 6.94 (t, 2H, py). IR (cm −1 , KBr disk): 3391(w), 1581(m), 1548(s), 1390(s), 1298(s), 988(w), 846(m), 806(m), 708(w), 645(w), 558(w).2.3.3. [Ag 4 (pmf) 4 ], (3) Compound 3 was prepared by following the procedure described for 2, except that a fresh suspension of Li(pmf) was added dropwise to a solution of AgSCN (0.23 g, 2.0 mmol). Yield: 0.47 g (77%). Anal. Calcd. | [] | [] | ["[Ag 4 (pmf) 4 ]"] | ["AgSCN--0.23 g, 2.0 mmol"] | [] | ["Li(pmf)--NaN"] | [] | [] | []
ic9014493 | Final pH 1.37. Yield 102.3 mg (62.7% based on uranium).Rb[(UO 2 ) 2 (PO 3 CH 2 CO 2 )(PO 3 CH 2 CO 2 H)(H 2 O)] 3 H 2 O (RbUPAA). UO 3 (120.6 mg, 0.421 mmol), phosphonoacetic acid (120 mg, 0.857 mmol), RbCl (120 mg, 1 mmol), and 3 mL of water were loaded into a 23 mL autoclave. The a utoclave was sealed and heated to 180 °C i n a box furnace for 3 d. The autoclave was then cooled at an average rate of 9 °C/hto35°C.Initial pH 1.01. Final pH 0.84. Yield 147.4 mg (74.9% based on uranium).Cs[(UO 2 )(PO 3 CH 2 CO 2 )] (CsUPAA-2). UO 3 (286 mg, 1 mmol), phosphonoacetic acid (140 mg, 1 mmol), and 2 mL of water were loaded into a 23 m L autoclave. There was an addition of 0.8 mL of 1 M CsOH to the above starting reaction mixture, andthisresultedintheisolationofCsUPAA-2. The autoclave was sealed and heated t o 180 °C in a box f urnace for 3 d. The autoclave was then cooled at an average rate of 9 °C/hto35°C. | [] | [] | ["Rb[(UO 2 ) 2 (PO 3 CH 2 CO 2 )(PO 3 CH 2 CO 2 H)(H 2 O)] 3 H 2 O", "Cs[(UO 2 )(PO 3 CH 2 CO 2 )]"] | ["UO 3--120.6 mg, 0.421 mmol", "UO 3--286 mg, 1 mmol"] | ["RbCl--120 mg, 1 mmol", "CsOH--0.8 mL of 1 M"] | ["phosphonoacetic acid--120 mg, 0.857 mmol", "phosphonoacetic acid--140 mg, 1 mmol"] | ["180 \nC", "180 \nC"] | ["3 d", "3 d"] | ["water--3 mL", "water--2 mL"]
15533170902917934 | The best crystals of 2 were prepared from a reaction mixture of Na 2 WO 4 · 2H 2 O (1 g, 3.0 mmol), Cu(OOCCH 3 ) 2 · 2H 2 O (0.15 g, 0.69 mmol), trien (0.1 mL, 0.67 mmol) in 15 mL (833 mmol) water. The starting mixture was adjusted to pH = 7.05 by addition of 2 mol· L −1 H 3 PO 4 , and then stirred for 30 min in air.The ﬁnal solution was transferred into a 25 mL Teﬂon-lined autoclave and heated at 165 ◦ C for 5 days. Then the autoclave was cooled at the rate of 10 ◦ Ch – 1 to room temperature. The resulting dark blue block crystals were collected, washed with distilled water, and dried at ambient temperature (yield: 0.21 g, 25% based on W). The crystals were sealed for structural determination and further characterization. Elemental analyses results of the crystals are consistent with the stoichiometry of compound 2. Calcd(%) for C 18 H 66 Cu 3 N 12 O 68 P 2 W 18 (Mr = 5100): C 4.24, H 1.30, Cu 3.60, N 3.29, W 64.92; found(%): C 4.4, H 1.1, Cu 3.5, N 3.5, W 65.7. | [] | [] | ["NaN"] | ["Na 2 WO 4 \n2H 2 O--1 g, 3.0 mmol", "Cu(OOCCH 3 ) 2 \n2H 2 O--0.15 g, 0.69 mmol"] | [] | ["trien--0.1 mL, 0.67 mmol"] | ["165 \nC"] | ["5 days"] | ["water--15 mL (833 mmol)"]
s10904-011-9530-6 | 2.3 Synthesis of Complex 1 A mixture containing Ni(NO 3 ) 2 6H 2 O (0.2 mmol), H 2 DBA (0.1 mmol), BIDPE (0.1 mmol) and NaOH (0.2 mmol) in water/methanol (15 mL, v/v, 2/1) was sealed in a 25 mL Teﬂon lined stainless steel container and heated at 160 °C for 72 h. Blue block crystals of 1 were washed by water and methanol several times and collected by ﬁltration with a ﬁeld of 57%. Anal. Calcd. for C 66 H 50 N 8 O 11 Ni 2 (%): C, 63.49; H, 4.04; N, 8.97. Found: C, 63.53; H, 4.11; N, 8.87.IR (KBr, cm -1 ): 3463 (m), 3129 (w), 2831 (w), 1559 (s), 1523 (s), 1381(s), 1275 (w), 1242 (s), 1170 (w), 1131 (w), 1101 (w), 1081 (s), 1042 (m), 988 (w), 891 (s), 827 (w), 782 (w), 672 (w), 573(w), 547 (w). | [] | [] | ["Complex 1", "C 66 H 50 N 8 O 11 Ni 2"] | ["Ni(NO 3 ) 2 \n6H 2 O--0.2 mmol"] | ["NaOH--0.2 mmol"] | ["H 2 DBA--0.1 mmol", "BIDPE--0.1 mmol"] | ["160 \nC"] | ["72 h"] | ["water--15 mL", "methanol--15 mL"]
cg500827u | Synthesis of [Eu(nic) 2 (Hnic)(NO 3 )] (1). A mixture of Eu(NO 3 ) 3 · 6H 2 O (0.447 g, 1 mmol), Hnic (0.246 g, 2 mmol), and CH 3 CN (10 mL) was sealed in a 23 mL Teﬂon-lined stainless-steel autoclave and heated to 120 °C during 72 h and then cooled to room temperature at 10 °C/h. Yellow needle-shaped crystals were isolated by ﬁltration and washed with dry acetonitrile, in a yield of 49% (based on Eu). | [] | [] | ["[Eu(nic) 2 (Hnic)(NO 3 )]", "1"] | ["Eu(NO 3 ) 3 \n6H 2 O--0.447 g, 1 mmol"] | [] | ["Hnic--0.246 g, 2 mmol"] | ["120 °C"] | ["72 h"] | ["CH 3 CN--10 mL"]
j.jssc.2016.10.009 | 6 C; 43.86; H, 2.28; N, 12.51; S, 7.79. Yield based on Cu: 96%. IR (cm -1 ) for 1: 3104m, 1607m, 1575s, 1528m, 1426m, 1392s, 1364m, 1341w, 1313s, 1222w, 1104s, 1041w, 916m, 841m, 790m, 717s, 649m. 2.4. Synthesis of [Cu(5-tza) 2 (MeOH) 2 ] (2) The synthesis of 2 was carried out as described above for L without the presence of 2,2'bipy. Elemental Anal. Calcd for [Cu(5-tza) 2 (MeOH) 2 ] (2) (%): C, 31.29; H, 3.15; N, 7.30; S, 16.71. Found (%): C; 31.35; H, 3.16; N, 7.26; S, 16.78. Yield based on Cu: 95%. IR (cm -1 ) for 2: 3546m, 3440m, 3116m, 1620m, 1584s, 1536m, 1431m, 1350vs, 1220m, 1095s, 913m, 841m, 772s, 693m. 2.5. Synthesis of [Cu(5-tza) 2 ]∙H 2 O (3) Layering of solutions of different reagents has been proved to be an effective way to obtain the crystals of 3 with suitable quality for single crystal X-ray diffraction experiment. 5Htza (0.0129 g, 0.100 mmol) was dissolved in 2.5 mL of deionized water to make yellow solution A, using a small test tube. Solution B was separately prepared by dissolving Cu(NO 3 ) 2 ∙2.5H 2 O (0.0232 g, 0.100 mmol) in 2.5 mL of methanol. The blue solution B was then added slowly on top of solution A. The two layers started to mix at the interface giving a green mixing region in which the green crystals of 3 crystallized after two days. Elemental Anal. Calcd for [Cu(5-tza) 2 ]∙H 2 O (3) (%): C, 28.44; H, 2.39; N, 8.29; S, 18.98. Found (%): C; 29.16; H, 2.35; N, 8.16; S, 19.12. Yield based on Cu: 70%. IR (cm -1 ) for 3: 3350m, 3447m, 3116m, 1591vs, 1538s, 1399s, 1356vs, 1296w, 1221w, 1100m, 928w, 821m, 772m, 615w. | [] | [] | ["[Cu(5-tza) 2 (MeOH) 2 ]", "[Cu(5-tza) 2 ]∙H 2 O"] | ["Cu--NaN", "Cu(NO 3 ) 2 ∙2.5H 2 O--0.0232 g, 0.100 mmol"] | [] | ["5-tza--0.0129 g, 0.100 mmol"] | [] | ["two days"] | ["MeOH--NaN", "deionized water--2.5 mL", "methanol--2.5 mL"]
ic0501418 | TGA trace was performed on a DuPont 1090B TGA 951 over the temperature range 25-400 °C at a linear heating rate of 10 °C/min.Synthesis of [Sr(L)(H 2 O)]Cl. D,L- Homocysteic acid, L (0.55 g, 3.0 mmol), and SrCl 2 (0.81 g, 3.0 mmol) were dissolved in a binary mixture solvent of H 2 O/ethanol. The pH of the reaction mixture was adjusted to 4.0 by dropwise addition of NaOH (1 mol L -1 ). The resulting solution was carefully concentrated on a water bath, and then filtered into a 25 × 40 mm glass vial, which was allowed to stand at room temperature. Colorless single crystals suitable for X-ray data collection were yielded within one week. | [] | ["one week"] | ["[Sr(L)(H 2 O)]Cl"] | ["SrCl 2--0.81 g, 3.0 mmol"] | ["NaOH--1 mol L -1"] | ["D,L- Homocysteic acid, L--0.55 g, 3.0 mmol"] | [] | [] | ["H 2 O/ethanol--binary mixture solvent"]
ncomms2552 | SMT-1-DMA and SMT-2-DMA were synthesised by the reaction of Cu 2 (OAc) 4  2H 2 O with corresponding carboxylic acid ligands in DMA at room temperature. Single crystals of SMT-1-DMA were obtained by layering a solution of H 2 L 1 in DMA upon a DMA solution of Cu 2 (OAc) 4  2H 2 O and staying for several days. For SMT-2-DMA, two solutions of H 2 L 2 and Cu 2 (OAc) 4  2H 2 Oin DMA were mixed and left undisturbed for several days to obtain crystals. Single crystals of SMT-3-DMA were synthesised by heating a DMA solution of H 2 L 2 and Mo 2 (O 2 CCF 3 ) 4 with 48% aqueous solution of HBF 4 at 85 °C for 12 h. These SMT-DMA crystals slowly lose transparency as solvent molecules evaporate into the air over a longer period of time, and are insoluble in DMA, N,Ndimethylformamide, dimethyl sulfoxide, methanol and acetone. PCN-88-S and 88 0 -S were synthesised by similar solvothermal procedures: a DMA/water solution containing Cu(NO 3 ) 2  2.5H 2 O, H 4 L 3 ; a few drops of HBF 4 solution (and pyrazine for PCN-88 0 -S) was heated at 85 °C for 2 days to afford single crystals. Phase purity of all products was evaluated by PXRD; general characterisation including infrared and thermogravimetric analysis were carried out. Detailed descriptions of syntheses and characterisation are given in the Supplementary Methods. | [] | [] | ["SMT-1-DMA", "SMT-2-DMA", "SMT-3-DMA", "PCN-88-S", "88 0 -S"] | ["Cu 2 (OAc) 4 ? 2H 2 O--", "Cu 2 (OAc) 4 ? 2H 2 O--", "Mo 2 (O 2 CCF 3 ) 4--", "Cu(NO 3 ) 2 ? 2.5H 2 O--", "--"] | [] | ["H 2 L 1--", "H 2 L 2--", "H 2 L 2--", "H 4 L 3--", "--"] | [] | [] | ["DMA--", "DMA--", "DMA--", "DMA/water--", "--"]
c2ce26418h | Hydrothermal syntheses of quinone biradical (1). The hydrochloride salt of 2-(imidazo[1,2-a]pyridin-2-yl)-2-oxoacetic acid radical was synthesized according to the method described in the literature. | [] | [] | ["quinone biradical"] | [] | [] | [] | [] | [] | []
c0dt00656d | Synthesis of [Cu I 2 (L 1 ) 3 (Mo 8 O 26 ) 0.5 ](2). Amixtureof1 (0.0316 g, 0.02 mmol) and CuCl (0.030 g, 0.30 mmol) was stirred at ambient temperature for 30 min, and the pH was adjusted to 5.0 with 1 M HCl and 1 M NaHCO 3 solution. The resulting suspension was transferred to a Teﬂon-lined stainless autoclave (25 mL) and kept at 160 ◦ C for 72 h. Then it was cooled to 100 ◦ Catarateof5 ◦ Ch -1 , held for 8 h, and followed by further cooling to 30 ◦ Catarateof3 ◦ Ch -1 . Red crystals of 2 were collected in 57% yield based on CuCl. Elemental Anal. Calcd for C 24 H 24 N 12 O 13 Cu 2 Mo 4 (1199.37): C, 24.03; H, 2.02; N, 14.01. | ["100 \n C"] | ["8 h"] | ["[Cu I 2 (L 1 ) 3 (Mo 8 O 26 ) 0.5 ]"] | ["1--0.0316 g, 0.02 mmol", "CuCl--0.030 g, 0.30 mmol"] | ["HCl--1 M", "NaHCO 3 solution--1 M"] | [] | ["160 \n C"] | ["72 h"] | []
hc.20188 | Tetraethyl Ethylenediphosphonate Lanthanum (III) Nitrate L 2 La(NO 3 ) 3 3a. From 0.604 g (2 mmol) 2 and 0.433 g (1 mmol) of La(NO 3 ) 3 ·6H 2 O 1a in 2.5 mL ethanol 0.780 g (84%) of 3a was obtained with mp 142.5–144 ◦ C. The white crystalline product is soluble in methanol, ethanol, isopropanol, and chloroform and less soluble in acetone. Found: C, 26.11; H, 5.15; N, 4.82. C 20 H 48 N 3 O 21 P 4 La (929.403) requires C, 25.85; H, 5.21; N, 4.52%. IR: ν max (Nujol) (cm −1 ): 1021 and 1035 (s) (P O C); 1189, 1208 (s), 1220(s) (P O), 1325 (s) (nitrate band). IR (KBr) ν max (cm −1 ): 1021 and 1035 (P O C), 1208 and 1220 (P O), 1332 and 1324 (ν NO ), 1446–1484 (ν N O )inbidentate-coordinated NO 3 group. | [] | [] | ["L 2 La(NO 3 ) 3"] | ["La(NO 3 ) 3 \n6H 2 O--0.433 g (1 mmol)"] | [] | ["2--0.604 g (2 mmol)"] | [] | [] | ["ethanol--2.5 mL"]
cg5001254 | [K 5 Yb 5 (C 8 N 2 O 8 ) 5 (H 2 O) 19 ]·7H 2 O(3). Yield 4.0 mg, 72%. Anal. Calcd for C 40 N 10 H 52 O 66 K 5 Yb 5 (2789.56): C, 17.22; H, 1.88; N, 5.02%.Found: C, 17.26; H, 1.90; N, 5.30%. IR (KBr, cm −1 ): 3399 (m), 1607 (s), 1463 (w), 1420 (m), 1308 (m), 1163 (m), 884 (w), 633 (w). | [] | [] | ["[K 5 Yb 5 (C 8 N 2 O 8 ) 5 (H 2 O) 19 ]·7H 2 O", "C 40 N 10 H 52 O 66 K 5 Yb 5"] | [] | [] | [] | [] | [] | []
b407598f | [L(CuCl 2 ) 3 (DMSO) 3 ] (2). To a solution of 294 mg (0.5 mmol) dipyatriz in 40 mL CH 2 Cl 2 was added 256 mg (1.5 mmol) CuCl 2 ·2H 2 O, and the resulting suspension was stirred for 2 h. The green precipitate was separated by filtration and then dissolved in 25 mL warm DMSO. After cooling to room temperature the green solution was layered on 80 mL CH 2 Cl 2 . Light green crystals of 2·2DMSO suitable for X-ray analysis seperated after several days. Due to the loss of solvent molecules the crystals decompose after separation from the mother liquor. The composition of the vacuum dried compound, [L(CuCl 2 ) 3 (DMSO) 3 ], was determined by elemental analysis. Yield: 122 mg, 20%. IR (KBr, cm −1 ): 1608 (m); 1577 (w); 1551 (m); 1478 (m); 1466 (m); 1324 (m); 1299 (m); 1276 (m); 1257 (m); 1160 (m). UV/Vis (DMSO) k, nm (e, L mol −1 cm −1 ): 864 (198). MS (FAB+, nibeol) m/z (relative intensity): 1239 (100), [CuL 2 ] + ; 847 (18), [Cu 3 LCl 2 ] + ; 749 (35), [Cu 2 LCl] + ; 686 (100), [CuLCl] + ; 651 (78), [CuL] + . Anal. Calcd. for C 39 H 42 N 12 Cl 6 Cu 3 O 3 S 3 (1226.38): C, 38.20; H, 3.45; N, 13.71. Found: C, 37.67; H, 3.45; N, 13.73. | [] | ["several days"] | ["[L(CuCl 2 ) 3 (DMSO) 3 ]"] | ["CuCl 2 ·2H 2 O--256 mg (1.5 mmol)"] | [] | ["dipyatriz--294 mg (0.5 mmol)"] | [] | ["2 h"] | ["CH 2 Cl 2--40 mL", "DMSO--25 mL", "CH 2 Cl 2--80 mL"]
s1600536807036598 | Experimental A mixture of 0.16 g (0.6 mmol) FeSO 4 ·7H 2 O, 0.5 ml (2.0 mmol) 2-hydroxyphosphonoacetic acid (48.0 wt %) and 0.17 g (4.0 mmol) NaF (as a mineralizer) were dissolved in 10 ml of deionized water, and then 2 mol/L NaOH (aq) was added with stirring to adjust the pH of the mixture. The mixture (pH = 4) was sealed in a 20 ml Teflon-lined stainless steel autoclave, and then heated at 433 K for 72 h. Colorless block crystals were obtained, washed with distilled water, and dried in air at room temperature. | [] | [] | [] | ["FeSO 4 ·7H 2 O--0.16 g, 0.6 mmol"] | ["NaF--0.17 g, 4.0 mmol (as a mineralizer)", "NaOH (aq) 2 mol/L--added with stirring"] | ["2-hydroxyphosphonoacetic acid--0.5 ml, 2.0 mmol (48.0 wt %)"] | ["433 K"] | ["72 h"] | ["deionized water--10 ml"]
s41467-019-13925-5 | Methods Materials. Chloroform (CHCl 3 , ≥99.8%) and dimethylformamide (DMF, ≥99.8%) were purchased from Sigma Aldrich and J. T. Baker, respectively. Cu(NO 3 ) 2 ∙3H 2 O (>98.0%) was purchased from Fluka. Reagents were used without further puriﬁcation. TPEPA was synthesized according to a literature procedure 41 . Glass pressure tubes (Ace Glass Inc., pressure tubes #15 with plunger valve, PTFE Bushing and FETFE ® O-Ring, volume 50 mL) were cleaned by immersion in a H 2 SO 4 /30% H 2 O 2 piranha solution (7:3 v/v) for 10 min. Subsequently, they were washed with deionized (DI) water and dried in an oven for 12 h at 130 °C. Caution: piranha is an extremely dangerous oxidizing agent and should be handled with care using appropriate personal protection. Elemental analyses (C, H, N, Cl, and Cu) were performed at Kolbe Laboratorium, Mulheim, Germany. The oxygen is calculated as the leak to 100%. The reported values are the average of duplicate measurements. The error is ±0.01% for C,H,N; ±0.02% for Cl and Cu. The infrared spectra were obtained using a Nicolet 460 single beam Fourier transform infrared spectrophotometer (FT-IR). | [] | [] | [] | ["Cu(NO 3 ) 2 ∙3H 2 O-->98.0%"] | [] | [] | [] | [] | ["Chloroform--≥99.8%", "dimethylformamide (DMF)--≥99.8%"]
b903674a | Colourless crystals of 2-MX 2 (M = Zn, X = Cl or Br) and brownish crystals of 2-CuBr 2 were obtained at room temperature in a crystallisation tube (15 cm height, 0.4 cm diameter) upon slow diffusion of 1.5 mL of a mixture of MeOH–EtOH (1 : 1) containing 1 mg of the metallic salt into 1 mL of a 1,2-dichloroethane solution containing 2 mg of 2. | [] | [] | [] | [] | [] | [] | [] | [] | []
ic971614g | Co(OAc) 2 (4,4′-bipyridine) (3). This compound can be synthesized by using both solution and hydrothermal methods. Hydrothermal reactions were carried out by adding 0.249 g (1.0 mmol) of Co(CH 3 COO) 2 ‚4H 2 O and 0.468 g (3.0 mmol) of 4,4′-bipyridine to a mixture of 4 mL of water and 4 mL of acetonitrile in a PTFE-lined Parr bomb. | [] | [] | ["Co(OAc) 2 (4,4′-bipyridine)"] | ["Co(CH 3 COO) 2 ‚4H 2 O--0.249 g (1.0 mmol)"] | [] | ["4,4′-bipyridine--0.468 g (3.0 mmol)"] | [] | [] | ["water--4 mL", "acetonitrile--4 mL"]
c9dt03546j | L 2 :(C 2 H 5 O) 2 P(S)(NC 4 H 8 N)P(S)(OC 2 H 5 ) 2 IR (KBr, cm −1 ): 2990, 2903, 2865, 1846, 1764, 1449, 1387, 1339, 1264, 1151, 1098, 1030, 972, 792, 714, 625. | [] | [] | ["L 2"] | [] | [] | [] | [] | [] | []
j.poly.2007.06.018 | 2.1.2. {[Dy 1 (SBA) 3 (H 2 O) 2 ][Dy 2 (SBA) 3 (H 2 O) 2 ] Æ 4H 2 O} n (2) Dy(NO 3 ) 3 Æ 6H 2 O (0.3 mmol) and 4-sulfobenzoic acid (0.9 mmol) were mixed in 15 mL deionized water, and the pH value of the resulting solution was adjusted to be about 6.5 with 0.2 M NaOH solution. After stirring for half an hour, the mixture was placed in a 25 mL Teﬂon-lined reactor and heated at 160 °C in an oven for 3 days and then slowly cooled to room temperature by air cooling, and well-shaped light colorless single crystals of complex 2 suitable for X-ray single crystal diﬀraction analysis were obtained. Anal. Calc. for C 42 H 46 Dy 2 O 38 S 6 (1116.15): C, 45.16; H, 4.12. Found: C, 44.96; H, 4.18%. The IR spectrum exhibits a pattern of bands in the range 4000– 400 cm 1 : 1409 cm 1 (m s (COO  )), 1554 cm 1 (m as (COO  )). | ["room temperature"] | ["half an hour"] | ["{[Dy 1 (SBA) 3 (H 2 O) 2 ][Dy 2 (SBA) 3 (H 2 O) 2 ] Æ 4H 2 O} n ", "C 42 H 46 Dy 2 O 38 S 6 "] | ["Dy(NO 3 ) 3 Æ 6H 2 O--0.3 mmol"] | [] | ["4-sulfobenzoic acid--0.9 mmol"] | ["160 \nC"] | ["3 days"] | ["deionized water--15 mL"]
j.dyepig.2018.08.042 | 2.1.2. Synthesis of 2 The procedure was similar to the synthesis of compound 1, except Cd(NO 3 ) 2 ·4H 2 O (30.8 mg, 0.1 mmol) was replaced by Cu(NO 3 ) 2 ·3H 2 O (24.2 mg, 0.1 mmol). Some blue block crystals were got in a week in 23.6% yield (based on CEbpy). Elemental analysis: Anal. Calcd for C 12 H 14 Cu 0.5 N 3 O 7 : C, 41.86; H, 4.07; N, 12.21%. Found: C, 42.17; H, 3.88; N, 11.97%. IR (KBr, cm −1 ): 3474, 3412, 3054, 2918, 2850, 2362, 1617, 1384, 1225, 1113, 926, 872, 826, 770, 725, 624. | [] | [] | ["2", "C 12 H 14 Cu 0.5 N 3 O 7"] | ["Cu(NO 3 ) 2 ·3H 2 O--24.2 mg, 0.1 mmol"] | [] | [] | [] | ["a week"] | []
s10870-017-0699-6 | Preparation of[CdL 3 (SCN) 2 ] ∞ (6) A mixture of CdSiF 6 ·6H 2 O (0.4mmol), KSCN (0.4mmol) and L 3 (0.4mmol) in 5mL of H 2 O was placed in a Teﬂon vessel in a steel autoclave, heated at 130°C for 72h and then cooled to room temperature at a rate of 10°C·h −1 . The resulting colorless block-shaped crystals of 6 were washed several times with water. The yield is 42% based on Cd. Anal. Calcd for C 12 H 8 N 8 S 2 Cd: C, 43.89; H, 2.46; N, 34.12; Found: C, 43.58; H, 2.23; N, 34.39. IR (cm −1 , KBr pellets): 3158w, 3125w, 3064w, 2087s, 2069s, 1579s, 1530m, 1504s, 1453s, 1325m, 1309s, 1279m, 1248m, 1145w, 1103w, 1073s, 1038m, 971s, 948m, 827m. 813m, 738s, 644m, 620m. | [] | [] | ["[CdL 3 (SCN) 2 ] ∞", "C 12 H 8 N 8 S 2 Cd"] | ["CdSiF 6 ·6H 2 O--0.4 mmol"] | [] | ["KSCN--0.4 mmol", "L 3--0.4 mmol"] | ["130 \n°C"] | ["72 h"] | ["H 2 O--5 mL"]
j.poly.2009.06.054 | 2.2. Synthesis of compounds [Cu(NBzIDA)(H4abim)] n (1), [Cu(EIDA)(H7azain)(H 2 O)] (2) and [Cu(NBzIDA)(H7azain)(H 2 O)] (3) were prepared following a general procedure which could be described as: Cu 2 CO 3 (OH) 2 (0.25 mmol, 0.0553 g) was reacted in 80 mL of distilled water with the appropriate N-substituted iminodiacetic acid (0.5 mmol) in a Kitasato ﬂask, by heating (50 °C) and stirring under vacuum (water pump) in order to remove CO 2 , a by-product of the reaction. Once obtain a clear blue solution, H4abim (0.5 mmol, 0.06 g) (1) or H7azain (0.5 mmol, 0.059 g) (2 and 3) were added, respectively. The reacting mixtures were stirred until the ligands were completely dissolved, approximately half an hour in case of Table 1 Crystal and structure reﬁnement data. | [] | [] | ["[Cu(NBzIDA)(H4abim)] n", "[Cu(EIDA)(H7azain)(H 2 O)]", "[Cu(NBzIDA)(H7azain)(H 2 O)]"] | ["Cu 2 CO 3 (OH) 2--0.25 mmol, 0.0553 g"] | [] | ["N-substituted iminodiacetic acid--0.5 mmol", "H4abim--0.5 mmol, 0.06 g", "H7azain--0.5 mmol, 0.059 g"] | ["50 \nC"] | ["half an hour"] | ["distilled water--80 mL"]
j.inoche.2009.12.011 | Complex 1 was obtained as yellow crystals by the reaction of Ag 2 O, 2,2 0 -dithiodibenzoic acid (dtba) and NaClO 4 in H 2 O/CH 3 OH/ NH 3 media under ultrasonic treatment [9]. Ammonia here may serve as (i) a base to deprotonate the carboxylic groups and enhance the solubility of the silver carboxylates and (ii) a ligand to form [Ag(NH 3 ) 2 ] + , which may reduce the reaction rate and facilitate the growth of single crystals. No NH 3 molecules were found in the resulting products, which is consistent with the results of several recent reports [10a]. The compositions of 1 were further deduced from X-ray single crystal diffraction, elemental analysis, IR spectrum. The solid IR spectrum of complex 1 shows (i) an intense broad band around 3450 cm 1 attributed to the existence of water molecules, (ii) disappearance of the S–H stretching band around 2560 cm 1 due to the SH group in the ‘‘free” H 2 mba, suggesting the formation of Ag–S bond in 1, and (iii) the absence of band in the region of 1690–1730 cm 1 , indicating complete deprotonation of the carboxyl groups [10b]. Phase purity of 1 is sustained by its powder X-ray diffraction pattern, which is consistent with that simulated on the basis of the single-crystal X-ray diffraction data (see Fig. S1, in Supplemental material). | [] | [] | [] | ["Ag 2 O--NaN"] | [] | ["2,2 0 -dithiodibenzoic acid (dtba)--NaN"] | [] | [] | ["H 2 O--NaN", "CH 3 OH--NaN", "NH 3--NaN"]
c002264k | Synthesis of Cd 2 (H 2 O) 2 (pdp)(NO 3 ) 2 (1). A mixture of Cd(NO 3 ) 2 $4H 2 O (0.062 g, 0.20 mmol), H 2 pdp (0.046 g, 0.2 mmol), and 0.2 mL triethylamine were added to 10 mL mixed solvent of H 2 O–ethanol (v/v ¼ 1 : 1). The mixture was stirred at room temperature for 1 h, and the insoluble precipitate was ﬁltered off. The ﬁltrate was allowed to stand in air. Colorless block crystals suitable for X-ray diffraction analysis were obtained after 2 weeks. Yield: ca. 38%. Calcd for C 10 H 20 Cd 2 N 4 O 12 (613.10): C 19.59, H 3.29, N 9.14; found: C 19.41, H 3.65, N 9.06. IR (KBr, cm 1 ): 3459vs, 1615s, 1385s, 961vw, 622vw. | [] | ["2 weeks"] | ["Cd 2 (H 2 O) 2 (pdp)(NO 3 ) 2", "C 10 H 20 Cd 2 N 4 O 12"] | ["Cd(NO 3 ) 2 $4H 2 O--0.062 g, 0.20 mmol"] | [] | ["H 2 pdp--0.046 g, 0.2 mmol"] | [] | ["1 h"] | ["H 2 O–ethanol--10 mL", "triethylamine--0.2 mL"]
ic201035c | Another branch was filled with an aqueous solution (1 mL) containing Co(NO 3 ) 2 3 6H 2 O (0.5 mmol) and NaN 3 (1 mmol). After one week, the suitable single-crystals of 1 for X-ray diffraction study were obtained. | [] | [] | ["Co(NO 3 ) 2 3 6H 2 O"] | ["Co(NO 3 ) 2 3 6H 2 O--0.5 mmol"] | [] | ["NaN 3--1 mmol"] | [] | ["one week"] | ["aqueous solution--1 mL"]
j.ica.2014.10.018 | 2.2. Synthesis of the complexes 2.2.1. [Zn(4-azpy) 2 (N 3 ) 2 ] n (1) Zinc(II) chloride (0.136 g; 1.0 mmol) and 4-azidopyridine (0.240 g, 2.0 mmol) were dissolved in 10 mL of dist. H 2 O. The resulting cloudy solution was then stirred and warmed for about 15 min. to dissolve the rest of the salt and ligand. To this mixture NaN 3 solution (1 M; 5 mL) was slowly added. The resulting clear solution was stored in a compartment dryer (50 °C) for 1 day then was allowed to stand at room temperature. The small colorless crystals which separated were collected by ﬁltration and dried in air (yield: 0.312 g, 80%). Anal. Calc. for C 10 H 8 ZnN 14 (389.67 g/ mol): C, 30.8; H, 2.1; N, 50.3. Found: C, 30.4; H, 2.0; N, 50.0%. | [] | [] | ["[Zn(4-azpy) 2 (N 3 ) 2 ] n", "C 10 H 8 ZnN 14"] | ["Zinc(II) chloride--0.136 g; 1.0 mmol"] | [] | ["4-azidopyridine--0.240 g, 2.0 mmol"] | ["50 °C", "room temperature"] | ["15 min", "1 day"] | ["dist. H 2 O--10 mL", "NaN 3 solution (1 M)--5 mL"]
j.ica.2008.02.021 | 2.4.11. [Cu(I)S en N pr ]  BF 4 and [Cu(II)S en N pr (MeCN)]  2BF 4 To a solution of 1,3-diaminopropane (0.17 mmol, 0.012 g) and Cu(BF 4 ) 2  H 2 O (0.165 mmol, 0.095 g) in 10 ml methanol was added dropwise a solution of the S en aldehyde (0.17 mmol, 0.05 g) in 20 ml methanol. The bright purple solution was reﬂuxed for 2 h after which it had turned blue green. The solvent was removed to give a mixture of blue and orange solids. The mixtu re was washed with chloroform which dissolved only the orange solid. The orange solution was ﬁltered through Celite and recrystallised by diﬀusion with diethyl-ether. Anal. Calc. for C 19 H 20 N 2 S 2 CuBF 4 :C, 46.49; H, 4.11; N, 5.71; S, 13.07. Found: C, 46.06; H, 3.84; N, 5.83; S, 12.68%. | [] | [] | [" [Cu(I)S en N pr ] \nBF 4 ", " [Cu(II)S en N pr (MeCN)] \n2BF 4 ", "C 19 H 20 N 2 S 2 CuBF 4"] | ["Cu(BF 4 ) 2 \nH 2 O--0.165 mmol, 0.095 g"] | [] | ["1,3-diaminopropane--0.17 mmol, 0.012 g", "S en aldehyde--0.17 mmol, 0.05 g"] | ["reflux"] | ["2 h"] | ["methanol--10 ml"]
j.poly.2005.11.021 | 3.2. [Ag(apim)]ClO 4 AgClO 4 (0.5 g, 2.2 mmol) was dissolved in ethanol (20 cm 3 ) and apim (0.69 g, 5.5 mmol) added. The resulting white suspension was stirred at room tempe rature for 1 h and the solvent then decanted oﬀ. The solid was washed with ethanol (3 · 10 cm 3 ) and then dried under vacuum. Yield: 0.58 g (72%). The complex was only very slightly soluble in DMSO and insoluble in all other solvents. Anal. Calc.: C, 21.67; H, 3.33; N, 12.64. Found: C, 22.57; H, 3.36; N, 13.04%. IR: 3323, 3110, 2935, 1511, 1111, 1088, 627 cm 1 .3.3. [Ag(MeNO 2 imH) 2 ]ClO 4 Æ 3H 2 O To a solution of 2-methyl-5-nitroimidazole (0.224 g, 1.76 mmol) in ethanol (20 cm 3 ) was added silver prechlorate monohydrate (0.215 g, 0.95 mmol) and the reaction mixture reﬂuxed for 2 h. A small amount of an insoluble white solid was ﬁltered oﬀ and the ﬁltrate concentrated to give the product as a white powder. The solid was washed with water and then with ethanol and then air-dried. Yield: 0.36 g (76%). | [] | [] | ["Ag(apim)]ClO 4", "[Ag(MeNO 2 imH) 2 ]ClO 4 Æ 3H 2 O"] | ["AgClO 4--0.5 g, 2.2 mmol", "silver prechlorate monohydrate--0.215 g, 0.95 mmol"] | [] | ["apim--0.69 g, 5.5 mmol", "2-methyl-5-nitroimidazole--0.224 g, 1.76 mmol"] | ["room temperature", "refluxed"] | ["1 h", "2 h"] | ["ethanol--20 cm 3"]
chem.201001872 | ACHTUNGTRENNUNG[Zn 5 Cl 4 ACHTUNGTRENNUNG(BTDD) 3 ] (MFU-4l) Solvothermal method:H 2 -BTDD (760 mg, 2.77 mmol) was dissolved in DMF (760 mL) under stirring and heating at 145 8 C for 30 min. Anhydrous zinc chloride (7.78 g, 57.2 mmol) was added to a cooled (ca. 50 8 C) solution of linker and the mixture was stirred until the zinc chloride was completely dissolved. The resulting solution was heated with stirring under reflux at 145 8 C for 18 h and then cooled down to room temperature. The precipitate was removed by filtration, washed slowly with DMF (350 mL), methanol (3 50 mL), and dichloromethane (3 50 mL), and dried for 24 h at 180 8 C under vacuum (ca. 0.2 mbar). Yield 940 mg (90 % based on ligand) of an almost white microcrystalline powder; IR (KBr): n˜ = 3420 (br), 3076 (w), 2924 (w), 2854 (w), 1731 (w), 1576 (w), 1460 (s), 1346 (m), 1171 (s), 915 (m), 802 (m), 732 (w), 601 (w), 500 cm 1 (m); elemental analysis calcd (%) for C 36 H 12 Cl 4 N 18 O 6 Zn 5 : C 34.28, H 0.96, N 19.99; found: C 33.98, H 1.21, N 19.55. | ["180 8 C"] | ["24 h"] | ["Zn 5 Cl 4 (BTDD) 3 (MFU-4l)", "C 36 H 12 Cl 4 N 18 O 6 Zn 5"] | ["anhydrous zinc chloride--7.78 g, 57.2 mmol"] | [] | ["H 2 -BTDD--760 mg, 2.77 mmol"] | ["145 8 C"] | ["18 h"] | ["DMF--760 mL"]
s1063774517040204 | Uranium(VI) oxide, succinic acid, and carbamide or dimethylurea were used as starting compounds in the syntheses of II and III. Uranium(VI) oxide (0.2 g, 0.7 mmol) and carbamide (2.52 g, 42 mmol) or dimethylurea (3.696 g, 42 mmol) were added to 100 mL of an aqueous solution of succinic acid (0.1239 g, 1.05 mmol). The mixture was heated on a water bath to complete dissolution of UO 3 . The mole ratio of the reagents was 1.5 : 1 : 60. Five days later, the resulting solutions afforded yellow prismatic crystals [UO 2 (Urea) 4 (H 2 O)][(UO 2 ) 2 (C 4 H 4 O 4 ) 3 ] · 2Urеа (II) and [(UO 2 ) 2 (C 4 H 4 O 4 ) 2 (s-Dmur) 3 ] (III). | [] | [] | [] | ["Uranium(VI) oxide--0.2 g, 0.7 mmol"] | [] | ["succinic acid--0.1239 g, 1.05 mmol", "carbamide--2.52 g, 42 mmol", "dimethylurea--3.696 g, 42 mmol"] | [] | ["Five days"] | ["aqueous solution--100 mL"]
j.jssc.2008.09.021 | N 5.19. Found: C 31.36, H 1.58. 5.16 IR data (KBr cm 1 ): 3466(b), 1633(s), 1614(s), 1404(s), 1283(w), 1108(w), 835(w), 761(w), 606(w). | [] | [] | [] | [] | [] | [] | [] | [] | []
ic0512328 | The crystals were collected by filtration, washed by methanol, and dried in air. Yield: 62%. Elem anal. Calcd (%) for C 12 H 12 MnN 10 O: C, 39.25; H, 3.29; N, 38.14. Found: C, 39.38; H, 3.21; N, 37.76. IR (cm -1 , KBr): ν(O-H) 3440m, ν as (N 3 ) 2100s, 2075s, ν(CdN) 1629m.[Mn(L 2 )(N 3 ) 2 ] n (2). Crystals of 2 were obtained by a procedure similar to that for 1, using L 2 instead of L 1 . Yield: 57%. Elem anal. Calcd (%) for C 14 H 14 MnN 10 : C, 44.57; H, 3.74; N, 37.13. | [] | [] | ["[Mn(L 2 )(N 3 ) 2 ] n", "C 12 H 12 MnN 10 O", "C 14 H 14 MnN 10"] | [] | [] | ["L 2--NaN"] | [] | [] | ["methanol--NaN"]
b516283a | in hexane (2.8 mol dm −3 , 17.7 cm −3 , 49.6 mmol). The reaction mixture was stirred at room temperature for 5 h and then PhCN (5.06 cm −3 , 49.6 mmol) was added at 0 ◦ C. After stirring at room temperature for 5 h, the reaction solution was concentrated to give compound 1 as yellow crystals. Yield: 17.2 g (93%), mp 86–88 ◦ C.1 H NMR (300 MHz, C 6 D 6 ): d 7.46–6.67 (m, 20H; phenyls), 3.52 (t, J HH = 6.0 Hz, 16H; OCH 2 of THF), 1.35 (p, J HH = 3.3, 2.7 Hz, 16H; 3,4-2CH 2 of THF), 0.24 (s, 3H; SiMe 2 ); 13 CNMR(75MHz, C 6 D 6 ): d 175.7 (N–C–N), 154.0, 143.8, 132.5, 132.4, 127.1, 126.6, 125.3, 121.3 (phenyls), 68.3 (OCH 2 of THF), 26.0 (3,4-2CH 2 of THF), 3.7 (SiMe 2 ). Anal. Calc. for C 44 H 58 Li 2 N 4 O 4 Si: C, 70.56; H, 7.81; N, 7.48%. Found: C, 70.16; H, 7.73; N, 7.60%.[SiMe 2 {NC(Ph)N(2,6-Me 2 Ph)Li} 2 (thf)] (2). Under the same procedures as 1, compound 2 was prepared from precursor II (1.84 g, 6.17 mmol) and afforded as colorless crystals. Yield: 3.2 g (90%), mp 136–138 ◦ C. Anal. Calc. for C 32 H 34 Li 2 N 4 Si·THF: C, 73.45; H, 7.19; N, 9.52%. Found: C, 72.86; H, 7.21; N, 9.44%. | [] | [] | ["compound 1", "compound 2"] | [] | [] | [] | ["room temperature", "0 ◦ C"] | ["5 h", "5 h"] | ["hexane--2.8 mol dm −3 , 17.7 cm −3 , 49.6 mmol", "PhCN--5.06 cm −3 , 49.6 mmol"]
cg301091f | proved fruitless. IR for the solid multi-phase mixture (cm -1 ): 3423 (w), 2968 (w), 1684 (w), 1591 (m), 1522 (s), 1441 (w), 1405 (m), 1344 (m), 1300 (w), 1212 (s), 1161 (w), 1116 (w), 1080 (s) 1011 (m), 928 (w), 904 (w), 820 (m), 731 (w). Preparation of [Zn 2 (D-cmph) 2 (dpa)(H 2 O)] n (2) ZnSO 4 •7H 2 O (58 mg, 0.20 mmol), dpa (60 mg, 0.35 mmol) and D-camphoric acid (36 mg, 0.18 mmol) were placed into 10 mL distilled H 2 O in a 23 mL Teflon-lined Parr acid digestion bomb. The bomb was sealed and heated at 120 °C for 48 hrs, whereupon it was cooled slowly to 25 °C. Colorless blocks of 2 (36 mg, 0.050 mmol, 56 % yield) were isolated after washing with distilled water, acetone and drying in air. Anal. Calc. for C 60 H 78 N 6 O 18 Zn 4 2: C, 50.29; H, 5.49; N, 5.87% Found: C, 50.33; H, 4.82; N, 5.87%. IR (cm -1 ): 3300 (w, br), 2941 (sb), 1405 (s), 1552 (s), 1525 (s), 1448 (m), 1384 (s), 1360 (s), 1211 (s), 1059 (w), 1026 (s), 910 (m), 821 (s). Preparation of {[Ni(D-cmph)(dpa)]•3H 2 O} n (3) NiCl 2 •6H 2 O (56 mg, 0.19 mmol), dpa (62 mg, 0.36 mmol) and D-camphoric acid (32 mg, 0.16 mmol) were placed into 10 mL distilled H 2 O in a 23 mL Teflon-lined Parr acid digestion bomb. The bomb was sealed and heated at 120 °C for 48 hrs, whereupon it was cooled slowly to 25 °C. Green blocks of 3 (48 mg, 0.10 mmol, 62 % yield based on Ni) were isolated after washing with distilled water, acetone and drying in air. Anal. Calc. for C 80 H 116 N 12 Ni 4 O 28 3: C, 49.82; H, 6.06; N, 8.72% Found: C, 49.80; H, 5.70; N, 8.63%. IR (cm -1 ): 3400 (w, br), 2947 (m), 1574 (s), 1520 (s), 1397 (s), 1354 (s), 1212 (s), 1127 (m), 1042 (m), 1027 (m), 1007 (m), 904 (m), 845 (m), 809 (s). Preparation of {[Co 2 (D-cmph) 2 (dpa)]•H 2 O} n (4) Page 6 of 40 ACS Paragon Plus Environment Crystal Growth & Design 1 2 3 4 5 6 7 8 9 10 11 12 13 14 15 16 17 18 19 20 21 22 23 24 25 26 27 28 29 30 31 32 33 34 35 36 37 38 39 40 41 42 43 44 45 46 47 48 49 50 51 52 53 54 55 56 57 58 59 60 | [] | [] | ["[Zn 2 (D-cmph) 2 (dpa)(H 2 O)] n", "C 60 H 78 N 6 O 18 Zn 4", "{[Ni(D-cmph)(dpa)]?3H 2 O} n", "C 80 H 116 N 12 Ni 4 O 28 3", "{[Co 2 (D-cmph) 2 (dpa)]?H 2 O} n"] | ["ZnSO 4 ?7H 2 O--58 mg, 0.20 mmol", "NiCl 2 ?6H 2 O--56 mg, 0.19 mmol"] | [] | ["dpa--60 mg, 0.35 mmol", "D-camphoric acid--36 mg, 0.18 mmol"] | ["120 \nC", "120 \nC"] | ["48 hrs", "48 hrs"] | ["distilled H 2 O--10 mL"]
c4ce00187g | {[Cu(L–CH 3 ) 2 (H 2 O) 2 ](H 2 O)} n (6). Metal salt: CuSO 4 , Cu(OAc) 2 or CuCl 2 . Blue block crystals in a 42%–48% yield.Anal. calcd for C 14 H 18 CuN 2 O 7 (6): C, 43.13; H, 4.65; N, 7.19%.Found: C, 43.26; H, 4.62; N, 7.11%. IR (cm −1 ): 3436b, 1620s, 1575s, 1439m, 1390vs, 1306m, 1244w, 1161m, 1143m, 1034w, 904w, 809w, 786m, 697m, 590w, 532w.{[Co(L–CH 3 ) 2 (H 2 O) 2 ](H 2 O)} n (7). Metal salt: CoSO 4 , Co(OAc) 2 or CoCl 2 . Red block crystals in a 45%–52% yield. | [] | [] | ["{[Cu(L–CH 3 ) 2 (H 2 O) 2 ](H 2 O)} n", "{[Co(L–CH 3 ) 2 (H 2 O) 2 ](H 2 O)} n"] | ["CuSO 4--NaN", "Cu(OAc) 2--NaN", "CuCl 2--NaN", "CoSO 4--NaN", "Co(OAc) 2--NaN", "CoCl 2--NaN"] | [] | ["L–CH 3--NaN"] | [] | [] | []
zaac.201300527 | IR-ATR: 1: ν ˜ = 3448 (m), 3295 (m), 3099 (m), 3036 (w), 2946 (w), 1673 (w), 1598 (s), 1599 (s), 1489 (s), 1367 (s), 1325 (s), 1277 (m), 1133 (s), 1049 (w), 943 (m), 919 (m), 874 (m), 831 (m), 812 (m), 765 (m), 669 (s), 617 (m) cm –1 . 2: ν ˜ = 3445 (m), 3238 (w), 3182 (m), 3058 (w), 2960 (w), 2873 (w), 1679 (w), 1630 (w), 1574 (s), 1492 (s), 1426 (m), 1376 (s), 1323 (s), 1289 (m), 1141 (m), 1108 (m), 1040 (m), 932 (m), 867 (m), 816 (s), 763 (m), 667 (m), 611 (s) cm –1 . | [] | [] | [] | [] | [] | [] | [] | [] | []
j.ica.2018.01.018 | 2.3. Synthesis of [Cd 3 (btb) 2 (bmis) 2 ]5DMF (3) A mixture of Cd(NO 3 ) 2 4H 2 O (0.0308 g, 0.1 mmol), H 3 btb (0.0438 g, 0.1 mmol), bmis (0.0378 g, 0.1 mmol), DMF (8ml) and H 2 O (2ml) was placed in a Teﬂon reactor (20 ml) and heated at 80 °C for 2 days. After gradually cooled to room temperature at a rate of 10 °Ch 1 , colorless crystals of 3 were obtained with 60% yield based on bmis. Anal. Calcd for C 109 H 101 N 13 O 21 S 2 Cd 3 :C, 56.18; H, 4.37; N, 7.81. Found: C, 56.25; H, 4.22; N, 7.70. IR (KBr, cm 1 ): 3138 (w), 3067 (w), 2362 (w), 1669 (m), 1592 (m), 1540 (m), 1501 (m), 1392 (m), 1301 (m), 1159 (m), 1101 (m), 1016 (w), 854 (w), 809 (w), 784 (m), 770 (w), 667 (w), 621 (m), 583 (w), 472 (w).2.4. Synthesis of [Zn 2 (2,6-ndc) 2 (bmis) 2 ] (4) Complex 4 was synthesized following the same synthetic procedure as that for complex 1 except that 2,6-H2ndc was used instead of H 2 bdc and Zn(NO 3 ) 2 6H 2 O was used instead of Cd(NO 3 ) 2 4H 2 O. | [] | [] | ["[Cd 3 (btb) 2 (bmis) 2 ]\n5DMF", "C 109 H 101 N 13 O 21 S 2 Cd 3"] | ["Cd(NO 3 ) 2 \n4H 2 O--0.0308 g, 0.1 mmol"] | [] | ["H 3 btb--0.0438 g, 0.1 mmol", "bmis--0.0378 g, 0.1 mmol"] | ["80 \nC"] | ["2 days"] | ["DMF--8ml", "H 2 O--2ml"]
ic9021257 | FT-IR (KBr pellets, cm -1 ): 3413, 2102, 2086, 1616, 1548, 1494, 1398, 775, 688.Caution! Azido-metal complexes are potentially explosive; only a small amount of material should be prepared with care. | [] | [] | [] | [] | [] | [] | [] | [] | []
d0nj01349h | Zn(NO 3 ) 2 • 6H 2 O (0.016 mmol, 4.8 mg), bimpy (0.016 mmol, 3.7 mg), 1,4-ndc (0.016 mmol, 3.5 mg) and one drop of 0.20 mol•L -1 NaOH aqueous solution were dissolved in a mixture of DMF/H 2 O (4.0 mL, v/v=1/1), then the mixture was sealed in a 25 mL Teflonlined stainless steel vessel, heated to 120 °C for 55 h, and then cooled to 30 °C at a rate of 3 °C/h. Flaxen blocky crystals were collected by filtration, washing with EtOH and drying in air. Yield: 40%. Anal. Calcd for C 23 H 15 N 5 O 4 Zn: C, 58.55; H, 5.57; N, 14.88. | [] | [] | ["Zn(NO 3 ) 2 • 6H 2 O", "C 23 H 15 N 5 O 4 Zn"] | ["Zn(NO 3 ) 2 • 6H 2 O--0.016 mmol, 4.8 mg"] | ["NaOH aqueous solution--one drop of 0.20 mol•L -1"] | ["bimpy--0.016 mmol, 3.7 mg", "1,4-ndc--0.016 mmol, 3.5 mg"] | ["120 °C"] | ["55 h"] | ["DMF/H 2 O--4.0 mL, v/v=1/1"]
j.jssc.2014.08.007 | 2.4. Synthesis of {[Ni(4-Nbdc)(bpp)(H 2 O)]  H 2 O} n (3) A mixture of Ni(OAc) 2  4H 2 O (0.049 g, 0.20 mmol), 4-NbdcH 2 (0.042 g, 0.20 mmol), bpp (0.020 g, 0.10 mmol), KOH (0.012 g, 0.20 mmol), and H 2 O (7 mL) was placed in a 23 mL Teﬂon-lined autoclave. The vessel was heated to 120 1C for 4 days, and then cooled to room temperature. Green block crystals were obtained. | [] | [] | ["{[Ni(4-Nbdc)(bpp)(H 2 O)] ? H 2 O} n", "NaN"] | ["Ni(OAc) 2 ? 4H 2 O--0.049 g, 0.20 mmol"] | ["KOH--0.012 g, 0.20 mmol"] | ["4-NbdcH 2--0.042 g, 0.20 mmol", "bpp--0.020 g, 0.10 mmol"] | ["120 1C"] | ["4 days"] | ["H 2 O--7 mL"]
c6ce02122k | A mixture containing Zn(NO 3 ) 2 ·6H 2 O (0.059 g, 0.2 mmol), 1,2bis(4-pyridyl)ethylene (bpe, 0.073 g, 0.4 mmol), and succinic acid (0.024 g, 0.2 mmol) in dimethylformamide (DMF, 20 mL) was placed in a Teflon-lined high pressure bomb, which was sealed and heated at 85 °C for 72 h. Then, it was cooled to room temperature. 2-bpe crystals that were suitable for X-ray analysis were obtained. The 2-bpe yield was 10 mg (8 %). IR (KBr): ν(cm -1 ) = 1604(s), 1570(s), 1540(w), 1507(w), 1434(s), 1384(m), 1295(m), 1220(m), 1090(s), 885(s), 840(s), and 685(m). Anal. Calcd. for C 20 H 27 N 2 O 12.5 Zn 2 (626.21), 2-bpe : C, 38.36; H, 4.35; and N, 4.47%. Found: C, 38.34; H, 2.96; and N, 4.86%. [Zn(μ 2 -fumarate)(μ 2 -bpe)]·(H 2 O) 0.5 (DMF) (3-bpe). | [] | [] | ["[Zn(μ2-fumarate)(μ2-bpe)]·(H2O) 0.5 (DMF)", "C20H27N2O12.5Zn2"] | ["Zn(NO3)2·6H2O--0.059 g, 0.2 mmol"] | [] | ["1,2-bis(4-pyridyl)ethylene (bpe)--0.073 g, 0.4 mmol", "succinic acid--0.024 g, 0.2 mmol"] | ["85 °C"] | ["72 h"] | ["dimethylformamide (DMF)--20 mL"]
b105883p | After slow evaporation of the solvent, colorless crystals were obtained within one week (yield: 0.055 g, 87% based on Hg).The crystals are stable in air and insoluble in common solvents.Anal. calc. (Found) for C 10 H 8 HgI 2 N 4 : C, 18.81 (18.80); H, 1.26 (1.18); N, 8.77 (8.76%). IR/cm 21 : 1585(s), 1564(s), 1490(m), 1414(m), 1315(m), 1240(m), 1223(m), 979(s), 820.77(m), 565(m), 521(s). | [] | ["one week"] | ["Hg(L) 2 (I) 2 "] | [] | [] | ["Hg--NaN"] | [] | [] | []
zaac.200700197 | Preparation of [Ag 2 (L) 2 ](NO 3 ) 2 (1) A solution of Ag(NO 3 ) (17 mg, 0.1 mmol) in methanol (1.5 mL) was added to a solution of L (20.3 mg, 0.1 mmol) in methanol www.zaac.wiley-vch.de  2007 WILEY-VCH Verlag GmbH & Co. KGaA, Weinheim Z. Anorg. Allg. Chem. 2007, 2064⫺20702068 (1.5 mL) with stirring at room temperature. The resulting precipitate was dissolved in acetonitrile (2 mL) to give a clear solution.Prism colorless single crystals suitable for X-ray diffraction were obtained in 76 % yield by slow diffusion of diethyl ether into the clear filtrate for about 7 days. Anal. Calc. for C 10 H 13 AgN 6 O 3 :C 32.19, H 3.51, N 22.52; found: C 32.22, H 3.40, N 22.30 %.Preparation of [Ag 2 (L) 2 ](BF 4 ) 2 (2) A solution of Ag(BF 4 ) (19.4 mg, 0.1 mmol) in acetonitrile (2 mL) was added to a solution of L (20.3 g, 0.1 mmol) in acetonitrile (2 mL) with continuous stirring. The mixture was stirred for 1 h at room temperature to give a solution. After filtration, platelet colorless single crystals suitable for X-ray diffraction were obtained by slow diffusion of diethyl ether into the clear filtrate for about 20 | [] | ["7 days", "20"] | ["[Ag 2 (L) 2 ](NO 3 ) 2", "[Ag 2 (L) 2 ](BF 4 ) 2", "C 10 H 13 AgN 6 O 3"] | ["Ag(NO 3 )--17 mg, 0.1 mmol", "Ag(BF 4 )--19.4 mg, 0.1 mmol"] | [] | ["L--20.3 mg, 0.1 mmol"] | [] | [] | ["methanol--1.5 mL", "acetonitrile--2 mL"]
15533174.2013.776606 | Synthesis of Complex 1 A mixture of H 2 tdc (17.2 mg, 0.1 mmol), Cd(OAc) 2 ·2H 2 O (26.7 mg, 0.1 mmol), bpa (18.4 mg, 0.1 mmol), and 10 mL deionized water was sealed in a 25 mL Teﬂon-lined stainless steel vessel and heated at 140 ◦ C for 5 days under autogenous pressure, followed by cooling to room temperature at arateof5 ◦ Ch –1 . Yellow block crystals of 1 were collected (yield: 39% based on cadmium). Elemental Anal. Calcd. (%) for 503 Downloaded by [University of Central Florida] at 07:33 17 October 2014 | [] | [] | [] | ["Cd(OAc) 2 ·2H 2 O--26.7 mg, 0.1 mmol"] | [] | ["H 2 tdc--17.2 mg, 0.1 mmol", "bpa--18.4 mg, 0.1 mmol"] | ["140 \b0C"] | ["5 days"] | ["deionized water--10 mL"]
c1ce05303e | The autoclave was cooled over a period of 10 h by natural cooling. The colorless lath-like crystals of 1 were collected by ﬁltration, washed with ethanol, and dried in air (yield: 17 mg, ca.55% based on Pb). Anal. calcd for C 20 H 12 N 2 O 7 PbS:C, 38.03; H, 1.92; N, 4.44%; Found C, 37.68; H, 2.25; N, 4.70%. IR data for 1 (KBr, cm 1 ): 3425 (w), 3078 (w), 2921 (w), 1711(m), 1570 (s), 1545 (vs), 1516 (m), 1403 (s), 1235 (s), 1149 (s), 1015 (s), 847 (m), 724 (s), 618 (s).[Pb(2-Hstp)(2,2 0 -bipy)(H 2 O)]$H 2 O (2). The synthesis procedure of 2 is similar to that of 1, except that o-phen and Pb(NO 3 ) 2 were replaced by 2,2 0 -bipy (0.016g, 0.1 mmol) and Pb (OAc) 2 $3H 2 O (0.019g, 0.05 mmol), respectively. Colorless block crystals of 2 were isolated by ﬁltration, washed with ethanol, and dried in air (yield: 27 mg, ca. 84% based on Pb). Anal. calcd for C 18 H 16 N 2 O 9 PbS: C, 33.59; H, 2.51; N, 4.23%; Found C, 33.15; H, 2.55; N, 4.26%. IR data for 2 (KBr, cm 1 ): 3371 (m), 2363 (w), 1695 (s), 1560 (s), 1439 (m), 1398 (s), 1378 (m), 1280 (m), 1205 (s), 1170 (s), 1153 (s), 1073 (m), 1009 (s), 814 (m), 770 (s), 624 (s). | [] | ["10 h"] | ["[Pb(2-Hstp)(2,2 0 -bipy)(H 2 O)]$H 2 O"] | ["Pb(NO 3 ) 2--NaN"] | [] | ["o-phen--NaN", "2,2 0 -bipy--0.016g, 0.1 mmol"] | [] | [] | ["ethanol--NaN"]
ic971180p | ZnX 2 (EBPT) (X ) Cl, Br). These compounds were prepared from the respective zinc salts by the same method as that used for the cobalt bromide complex. The chloro complex separated in 71% yield as microcrystalline “hemispheres”. Anal. Calcd for C 10 H 16 Cl 2 N 2 S 2 Zn: C, 32.9; H, 4.4; N, 7.7. Found: C, 33.1; H, 4.1; N, 7.6. ν(Zn-Cl): 294, 303 cm -1 (IR); 291, 306 cm -1 .(R). The bromo complex formed as clumps of needles (75% yield). Anal. Calcd for C 10 H 16 Br 2 N 2 S 2 Zn: C, 26.5; H, 3.6; N, 6.2. Found: C, 26.8; H, 3.3; N, 6.1.ZnI 2 (EBPT): white powder from equimolar amounts of zinc iodide and EBPT in n-butanol (54% yield). Anal. Calcd for C 10 H 16 I 2 N 2 S 2 Zn: C, 21.9; H, 3.0; N, 5.1. Found: C, 22.1; H, 2.7; N, 5.1. | [] | [] | ["ZnX 2 (EBPT) (X ) Cl, Br", "ZnI 2 (EBPT)"] | ["zinc salts--NaN", "zinc iodide--equimolar amounts"] | [] | ["EBPT--NaN"] | [] | [] | ["n-butanol--NaN"]
00958972.2014.948870 | 2.2. Preparation of H 2 L H 2 L was prepared according to a modiﬁed method [36]: anthranil ic acid (1.37 g, 0.01 M) and sodium nitrite (0.69 g, 0.01 M) were mixed in 20 mL of double-deionized water, cooled to 0 – 5 °C, and then added with hydrochloric acid with vigorous stirring. The so-formed diazonium salt solution was then coupled with the cooled solution of 3-methyl1-phenyl-pyrazol-5-one (1.74 g, 0.01 M) at pH 9 and 10. The orange–red precipitate was ﬁltered off and recrystallized from glacial acetic acid, which resulted in an 81% yield (based on anthranilic acid) of orange needle -like crystals. These crystals were soluble in DMSO, methanol, ethanol, chloroform, and glaci al acetic acid. Anal. Calcd for [H 2 L] (%): C, 63.35; N, 17.38; H, 4.38. Found (%): C, 63.61; N, 17.65; H, 4.41. IR (KBr, cm −1 ): 3432, 3066, 3014, 2924, 1671, 1664, 1603, 1583, 1541, 1500, 1452, 1342, 1274, 1240, 1165, 1049, 1000, 762, 679, 577, and 461. | [] | [] | ["H 2 L"] | [] | [] | ["anthranil ic acid--1.37 g, 0.01 M", "sodium nitrite--0.69 g, 0.01 M", "3-methyl1-phenyl-pyrazol-5-one--1.74 g, 0.01 M"] | [] | [] | ["double-deionized water--20 mL", "glacial acetic acid--recrystallized"]
ic802365w | 8 2 M and 3 M materials were prepared by controlled heating of 200 mg of the corresponding 1 M material in a furnace (typically) up to 403 and 503 K (heating rate 10 K min -1 ), respectively; yield 100%. As mentioned below, much lower temperatures are required to obtain the 2 Cu and 3 Cu species. Elemental analyses: Calcd for C 6 H 2 FeN 2 O 4 , 3 Fe : C, 32.47, H, 0.91, N, 12.62; found C 32.72, H 0.98, N 12.92. Calcd for C 6 H 2 CoN 2 O 4 , 3 Co : C, 32.02, H, 0.90, N, 12.45; found C 32.37, H 1.00, N 12.76. Calcd for C 6 H 2 NiN 2 O 4 , 3 Ni : C, 32.06, H, 0.90, N, 12.46; found C 32.44, H 0.98, N 12.72. Calcd for C 6 H 2 CuN 2 O 4 , 3 Cu : C, 31.38, H, 0.88, N, 12.20; found. C 31.66, H 0.93, N 12.55. | [] | [] | ["C 6 H 2 FeN 2 O 4", "C 6 H 2 CoN 2 O 4", "C 6 H 2 NiN 2 O 4", "C 6 H 2 CuN 2 O 4"] | [] | [] | [] | [] | [] | []
acs.inorgchem.7b01208 | Upon removal from the oven, the sample was allowed to cool over 4 h, and the Parr autoclave was opened after approximately 16 hours.Orange rectangular plate crystals were obtained from the bulk product after decanting the supernatant liquor, washing three times with distilled water and ethanol, and air-drying at room temperature overnight. Compounds 2 and 3,M 2 [(UO 2 )(o-IBA) 3 ] 2 where M = Rb + (2), Cs + (3), were prepared following the same procedure as 1 with RbNO 3 (0.036 g, 0.24 mmol) and CsNO 3 (0.048 g, 0.25 mmol) replacing the TlNO 3 with reaction pH values of 4.0 and 3.8, respectively. X-ray quality yellow plate crystals were obtained from the bulk product for both materials. | [] | [] | ["M 2 [(UO 2 )(o-IBA) 3 ] 2"] | ["RbNO 3--0.036 g, 0.24 mmol", "CsNO 3--0.048 g, 0.25 mmol"] | [] | ["o-IBA--NaN"] | [] | [] | []
j.ica.2010.09.004 | 3.3.2. [Ph 3 SnOL] n (KK2) A solution of HL (0.315 g, 1 mmol) in benzene (15 mL) was added to a solution of Ph 3 Sn(OH) (0.368 g, 1 mmol) in benzene (15 mL). The reaction mixture was reﬂuxed for 12 h. The solvent was removed under vacuum and the residue was dissolved in CH 2 Cl 2 (10 mL) and ﬁltered; methanol (5 mL) was added, and the solution was left to crystallize at room temperature. Yellow crystals of KK2 were formed from this solution after 7 d. Yield: 71%.M.p. = 164 °C.1 H NMR (400 MHz, CDCl 3 ) d (ppm): 7.87 (d, 1H, J = 6.0 Hz), 7.79–7.80 (m, 5H), 7.68–7.72 (m, 2H), 7.47–7.49 (m, 9H), 7.38 (d, 2H, J = 8.4 Hz), 7.32 (d, 3H, J = 7.6 Hz), 7.08–7.15 (m, 6H), 7.01 (d, 2H, J = 8.4 Hz), 6.43 (d, 1H, J = 15.6 Hz).13 CNMR (CDCl 3 ) d (ppm): 76.7, 77.0, 77.3, 123.9, 125.4, 128.3, 128.8, 129.0, 129.2, 129.5, 130.0, 135.7, 136.1, 136.9, 137.2, 138.7.Anal. Calc. for C 39 H 31 NO 2 Sn (Mr = 664.34): C, 70.50; H, 4.70; N, 2.11. Found: C, 70.37; H, 4.72; N, 2.10%.119 Sn NMR (CDCl 3 ): d = 121.4 ppm. IR (KBr): 3053 (w), 1641 (m), 1599 (s), 1515 (s), 1451 (s), 1427 (m), 1358 (s), 1336 (s), 1226 (s), 1167 (w), 1075 (w), 990 (w), 831 (w), 751 (s), 728 (s), 698 (s), 625 (w), 448 (m) cm 1 .3.4. X-ray crystallography The crystallographic data for KK1 and KK2 were collected on a Bruker Smart 1000 CCD area detector diffractometer. Equipped Fig. 4. (a) View of the layers of KK2 along the a-axis. (b) View of the layers of KK2 along the b-axis. (c) View of the layers of KK2 along the c-axis. Benzyl groups except for the carbon atoms bonded to tin atoms and all the H atoms are omitted for clarity.B. Ruan et al. / Inorganica Chimica Acta 365 (2011) 473–479 477 with Mo K a (k = 0.71073 ÅA 0 ) radiation using x -scan mode. Empirical absorption correction was applied to the data. The structures were solved by direct methods and reﬁned by full-matrix leastsquares methods on F [2]. All non-hydrogen atoms were located from the trial structure and then reﬁned anisotropically. All hydrogen atoms were generated in idealized positions. All calculations were performed with SHELXL -97 programs. Other relevant parameters of the crystal structure are listed in Table 3. | ["room temperature"] | ["7 d"] | ["[Ph 3 SnOL] n"] | ["Ph 3 Sn(OH)--0.368 g, 1 mmol"] | [] | ["HL--0.315 g, 1 mmol"] | [] | ["12 h"] | ["benzene--15 mL", "CH 2 Cl 2--10 mL", "methanol--5 mL"]
j.inoche.2015.11.014 | Blue crystals were obtained by ﬁltration, washed with distilled water and dried in air. Yield: 35% based on Na 10 [A-α-SiW 9 O 34 ]·9H 2 O. Anal. | [] | [] | ["Na 10 [A-α-SiW 9 O 34 ]·9H 2 O"] | [] | [] | [] | [] | [] | []
aoc.5199 | M.P. > 300 °C. Anal. Calc. for C 18 H 20 O 6 Sn 2 : C 37.94, H 3.54%; Found: C 38.18, H 3.70%. IR (KBr, cm −1 ): ν as (COO), 1598; ν s (COO), 1409; ν (Sn–O–Sn), 656; ν (Sn– C), 557; ν (Sn–O), 520. | [] | [] | ["C 18 H 20 O 6 Sn 2"] | [] | [] | [] | [] | [] | []
zaac.201200268 | Cd(NCS) 2 : Ba(NCS) 2 ·3H 2 O (3.076 g, 10 mmol) and CdSO 4 ·8/3H 2 O (2.566 g, 10 mmol) were stirred in water (100 mL). The white precipitate of BaSO 4 was filtered off and the water was removed from the filtrate by heating. The final product was dried by 80 °C. The homogeneity of the product was investigated by Xray powder diffraction and elemental analysis. | ["80 °C"] | [] | ["Cd(NCS) 2 : Ba(NCS) 2 ·3H 2 O"] | ["CdSO 4 ·8/3H 2 O--2.566 g, 10 mmol"] | [] | [] | [] | [] | ["water--100 mL"]
00958972.2012.724680 | The reaction mixture was cooled to room temperature and evaporated under vacuum.Then, recrystallizing the precipitated part twice with ethanol, 1 was obtained with yield of 70%; m.p. 130–132  C. Anal. Calcd for C 28 H 24 O 3 Sn (%): C, 63.63; H, 4.55; Sn, 22.52.Found (%): C, 63.79; H, 4.59; Sn, 22.52. IR (KBr, cm 1 ): (C¼O), 1684; v sym (COO) 1403,  asym (COO) 1525; (Sn–O) 450 cm 1 ; (Sn–C) 693.1 H NMR (CDCl 3 , ppm)  ¼ 2.85 (t, 2H, CH 2 –COOSn); 2.87 (t, 2H, CH 2 –COC 6 H 5 ); 7.20–7.97 (m, 20H, Ar–H). | [] | [] | ["1"] | [] | [] | [] | [] | [] | []
j.ica.2011.09.040 | The color of the solution turned deep pink, and the pH value was adjusted to 6.0. Then the mixture was transferred into a Teﬂonlined stainless steel vessel, and the vessel was sealed and heated to 120 °C for 5 days. Cooled to room temperature, pink crystals of complex 3 were collected (0.10 g; Yield, 36% based on Co). Anal. | [] | [] | ["complex 3"] | [] | [] | [] | ["120 \nC"] | ["5 days"] | []
c2ce00020b | Anal. calc. for Cd 2 C 43 H 55 N 9 O 13 , %: C, 45.67; H, 4.90; N, 11.15.Found C, 44.97; H, 4.25; N, 10.83. The IR (Vaseline oil) (cm 1 ) n ¼ 2938 (s), 1727 (s), 1612 (m), 1539 (vw), 1411 (vw), 1323 (w), 1226 (m), 1166 (m), 1064 (m), 1034 (w), 1016 (w), 975 (m), 900 (m), 879 (w), 833 (vw), 814 (m), 763 (m), 708 (m), 657 (vw). | [] | [] | ["Cd 2 C 43 H 55 N 9 O 13"] | [] | [] | [] | [] | [] | []
ic401558f | The solution was taken to dryness and redissolved in acetone (Yield 124.8 mg, 87%). 7 was redissolved in a small amount of acetone, and THF diﬀusion was used to obtain brown crystals. IR (KBr): ν CH 2979 (m), 2893 (m). ν CN 2072 (s), ν THF 1459 (m), 1368 (w), 1300 (w), 1242 (m), 1180 (w), 1036 (s), 922 (s), 882 (s,b), 677 (m), δ NCS 483 (w) cm −1 . | [] | [] | [] | [] | [] | [] | [] | [] | ["acetone--Yield 124.8 mg, 87%", "THF--small amount"]
ic050097w | Found: C, 49.99; H, 2.58; N, 7.11%.H. [(HgBr 2 ) 2 (µ-R-2)(µ-S-2)], 5b. This was prepared similarly to the method described for 3a from HgBr 2 (0.0540 g, 0.150 mmol) and R-2 (0.0741 g, 0.150 mmol). Yield: 0.0909 g, 73%.1 H NMR (CD 2 Cl 2 ): 8.59 (d, 3 J HH ) 6 Hz, 2H, H 6 py), 8.49 (s, 2H, H 2 py), 8.35 (d, 3 J HH ) 9 Hz, 2H, H A ), 8.13 (d, 3 J HH ) 9 Hz, 2H, H B ), 8.00 (d, 3 J HH ) 8 Hz, 2H, H M ), 7.93 (s, 2H, NH), 7.71 (d, 3 J HH ) 6 Hz, 2H, H 4 py), 7.50 (t, 3 J HH ) 8 Hz, 2H, H N ), 7.34 (t, 3 J HH ) 8 Hz, 2H, H Ο ), 7.26 (m, 2H, H 5 py), 7.19 (d, 3 J HH ) 8 Hz, 2H, H P ). Anal. Calcd for C 32 H 22 N 4 O 2 HgBr 2 : C, 45.17; H, 2.13; N, 6.58. | [] | [] | ["H. [(HgBr 2 ) 2 (µ-R-2)(µ-S-2)]", "C 32 H 22 N 4 O 2 HgBr 2"] | ["HgBr 2--0.0540 g, 0.150 mmol"] | [] | ["R-2--0.0741 g, 0.150 mmol"] | [] | [] | []
j.ica.2009.02.040 | 2.2. Synthesis of {[Tb 2 Cu 3 (IDA) 6 ]  1.5H 2 O} n (1) Cu(ClO 4 ) 2  2H 2 O (448 mg, 1.5 mmol), was added to an aqueous solution (10 mL) of H 2 IDA (399 mg, 3 mmol). The pH value of reaction mixture was carefully adjusted to about 6.5 by slow addition 0.1 M NaOH solution and the solution was stirred 0.5 h at room temperature. Then the Tb(ClO 4 ) 3  6H 2 O (283 mg, 0.5 mmol) was added and pH value of the reaction mixture was again adjusted to 6–7. After 2 h of stirring at 60 °C, the solution was ﬁltrated and placed in air at room temperature. Blue crystals suitable for X-ray crystallography were obtained about three weeks. Yield about 70%. Elemental Anal. Calc. for C 24 H 33 Tb 2 Cu 3 N 6 O 25.5: C, 21.80; H, 2.52; N, 6.36. Found: C, 21.83; H, 2.49; N. 6.38%. IR ( m , cm 1 ): 3451(s), 3220(s), 2927(m), 1631(s), 1577(s), 1407(s), 1322(m), 946(w), 728(m), 539(m). | [] | ["three weeks"] | ["{[Tb 2 Cu 3 (IDA) 6 ] ? 1.5H 2 O} n", "C 24 H 33 Tb 2 Cu 3 N 6 O 25.5"] | ["Cu(ClO 4 ) 2 ? 2H 2 O--448 mg, 1.5 mmol", "Tb(ClO 4 ) 3 ? 6H 2 O--283 mg, 0.5 mmol"] | ["0.1 M NaOH solution--slow addition"] | ["H 2 IDA--399 mg, 3 mmol"] | ["60 \nC"] | ["2 h"] | ["aqueous solution--10 mL"]
acs.cgd.0c00468 | mg, 51%). IR (ATR): 3536, 3413, 3132, 3058, 2997, 2868, 1664, 1638, 1605, 1579, 1494, 1385, 1332, 1283, 1104, 1013, 989, 955, 841, 839, 745, 657, 550, 467, 445 cm −1 . Elemental analysis (%): calcd for C 29 H 34 CdN 6 O 9 : C 48.18; H 4.74; N 11.62; found: C 48.05, H 4.74, N 11.43. | [] | [] | ["C 29 H 34 CdN 6 O 9"] | [] | [] | [] | [] | [] | []
ic051937+ | Synthesis of Complex. Freshly prepared Nd(OH) 3 (0.5 mmol) and 6-H 2 (0.8 mmol) were mixed in water (20 mL) and heated (1 h). The resulting purple solution was filtered to remove unreacted Nd(OH) 3 , and the filtrate allowed to slowly evaporate. Purple crystals of Nd(6-H) 3 suitable for single-crystal X-ray diffraction analysis were obtained. IR (KBr, cm -1 ): 3088 (m), 2654 (br), 1728 (m), 1604 (m), 1492 (s), 1435 (s), 1367 (w), 1284 (w), 1194 (s), 1114 (s), 1047 (s), 954 (s), 927 (s), 850 (m), 812 (m), 779 (s), 761 (s), 713 (m), 613 (m), 542 (s), 486 (s), 441 (s).X-ray Diffraction Analysis. A light brown prism of 6-H 2 (0.62 × 0.34 × 0.08 mm 3 ) and a faint purple rod of Nd(6-H) 3 were each mounted in glass capillaries and centered on the diffractometer. | [] | [] | ["Nd(6-H) 3"] | ["Nd(OH) 3--0.5 mmol"] | [] | ["6-H 2--0.8 mmol"] | [] | ["1 h"] | ["water--20 mL"]
j.solidstatesciences.2009.05.017 | 2.1.1. Al 2 (OH) 2 [C 14 H 4 O 8 ], MIL-122(Al) The starting mixture was Al(NO 3 ) 3 $9H 2 O (0.329 g, 0.9 mmol), H 4 ntc (0.263 g, 0.9 mmol) and H 2 O (5 ml, 277.8 mmol). The starting pH value was 2.5 and 1.5 at the end of the reaction. Elemental analysis for Al 2 (OH) 2 [C 14 H 4 O 8 ] calculated: Al: 13.9%, C: 43.3%, H: 1.5%. Observed: Al: 12.1%, C: 42.2%, H: 2.0%. | [] | [] | ["Al 2 (OH) 2 [C 14 H 4 O 8 ]", "Al 2 (OH) 2 [C 14 H 4 O 8 ]"] | ["Al(NO 3 ) 3 $9H 2 O--0.329 g, 0.9 mmol"] | [] | ["H 4 ntc--0.263 g, 0.9 mmol"] | [] | [] | ["H 2 O--5 ml, 277.8 mmol"]
j.ica.2008.02.021 | Celite (one third of the volume of the gel) was added to the suspension and mixed well. The mixture was then ﬁltered through a quarter inch bed of Celite. The ﬁltrate was reduced to half its volume and the volume doubled by the addition of distilled water producing an oﬀ-white precipitate which was collected by ﬁltration and dried in a vacuum oven at 45 °C. Further product was obtained by Soxhlet extraction of the Celite with methanol overnight to give a yellow solution . The solvent was removed under reduced pressure to give an oﬀ-white solid. | [] | [] | [] | [] | [] | [] | [] | [] | ["distilled water--volume doubled", "methanol--Soxhlet extraction overnight"]
ic025851h | Yield: 50%. Anal. Found: C, 24.73; H, 3.28; N, 9.95. Calcd for C 24 H 36 Cl 4 Cu 2 N 8 O 28 : C, 24.99; H, 3.15; N, 9.72. IR (KBr, cm -1 ): ν 3425 b, 3122 m, 1611 vs, 1559 m, 1487 m, 1419 s, 1343 m, 1283 w, 1143 vs, 1120 vs, 1187 vs, 998 m, 940 m, 815 m, 734 m, 687 s, 734 s, 636 s, 626 vs.[CuL(NO 3 ) 2 ] 2 (CH 3 CN) 2 (2). The same synthetic procedure as for 1 was used except that the Cu(ClO 4 ) 2 ‚6H 2 O was replaced by Cu(NO 3 ) 2 ‚3H 2 O, giving dark-blue crystals in 70% yield. Anal.Found: C, 37.01; H, 2.59; N, 21.37. Calcd for C 28 H 22 Cu 2 N 14 O 14 : C, 37.13; H, 2.45; N, 21.66. IR (KBr, cm -1 ): ν 2290 w, 2256 m, 1617 s, 1559 m, 1506 s, 1488 vs, 1419 s, 1345 m, 1303 s, 1271 s, 1194 m, 1131 m, 1109 m, 1054 m, 1015 s, 999 s, 831 m, 806 m, 748 w, 733 m, 698 m. | [] | [] | ["[CuL(NO 3 ) 2 ] 2 (CH 3 CN) 2"] | ["Cu(ClO 4 ) 2 ‚6H 2 O--NaN", "Cu(NO 3 ) 2 ‚3H 2 O--NaN"] | [] | [] | [] | [] | ["CH 3 CN--2"]
00958972.2013.807919 | 2.2.3. Synthesis of {[Cd(trzp) 2 (H 2 O)]·2H 2 O} n (3). An aqueous solution (10 mL) of Cd(NO 3 ) 2 ∙2H 2 O (54 mg, 0.2 mM) was slowly added to a stirred methanol solution (5 mL) of Htrzp (56 mg, 0.4 mM). Afterward, a dilute aqueous solution of NaOH (0.5 M L 1 ) was added to adjust the mixture to pH 5, 6. The mixture was stirred at 65 °C for 4 h and then was cooled to room temperature and ﬁltrated. A slow evaporation of the ﬁltrate under ambient conditions gave colorless prismatic crystals suitable for X-ray analysis in 59% yield. Anal. | [] | [] | ["{[Cd(trzp) 2 (H 2 O)]\b2H 2 O}\b n", "NaN"] | ["Cd(NO 3 ) 2 ∙2H 2 O--54 mg, 0.2 mM"] | [] | ["Htrzp--56 mg, 0.4 mM"] | ["65 \b0C"] | ["4 h"] | ["methanol--5 mL", "NaOH--0.5 M L 1"]
acs.cgd.9b01013 | Preparation of [Mn(Hpzca) 2 ] n (1) A mixture of MnCl 2 ·4H 2 O (0.0394 g, 0.2 mmol), H 2 pzca (0.0224 g, 0.2 mmol), KOH (0.2 mmol 0.0112 g), MeCN (5 mL) and water (5 mL) was mixed and stirred for 30 min, and then put into a Teflon-lined autoclave. The autoclave was heated at 120 °C for 120 h, cooled to room temperature slowly and colorless block crystals of 1 were obtained (yield: 51.33 % based on H 2 pzca). Anal. Calcd for C 8 H 6 MnN 4 O 4 (M r = 277.11): C 34.56 (34.64), H 2.23 (2.16), N 20.15 % (20.21). IR (KBr, ν, cm -1 ): 3168 (s), 3122 (m), 1560 (s), 1488 (s), 1428 (s), 1386 (m), 1340 (s), 1280 (m), 998 (s), 954 (s), 806 (w), 790 (s), 556 (s). | [] | [] | ["[Mn(Hpzca) 2 ] n", "C 8 H 6 MnN 4 O 4"] | ["MnCl 2 ·4H 2 O--0.0394 g, 0.2 mmol"] | [] | ["H 2 pzca--0.0224 g, 0.2 mmol", "KOH--0.2 mmol 0.0112 g"] | ["120 °C"] | ["120 h"] | ["MeCN--5 mL", "water--5 mL"]
j.inoche.2013.11.008 | Red block crystals of 1 were obtained in 34% yield based on cobalt. Anal. calcd for C 13 H 12 N 2 O 4 Co (335.18): C, 48 .90; H, 3.76; N, 8.78%. Found: C, 48.86; H, 3.67; N, 8.65%. IR (KBr pellet, cm − 1 ): 3423(s), 1618(s), 1560(s), 1419(s), 1373(s), 1281(w), 1139(m), 767(m), 733(s), 640(m). Synthesis of 2:Complex2 was synthesized by analogy to 1 except that Zn(NO 3 ) 2 ⋅ 6H 2 O (0.014 g, 0.05 mmol) instead of Co(NO 3 ) 2 ·6H 2 O. Colorless block crystals of 2 were obtained in 43% yield based on zinc. Anal. calcd for C 13 H 12 N 2 O 4 Zn (341.62): C, 47.56; H, 3.66; N, 8.54%; found: C, 47.46; H, 3.77; N, 8.60%. IR (KBr pellet, cm − 1 ): 3441(s), 1633(s), 1506(m), 1365(s), 1240(w), 1108(m), 1013(m), 754(s), 723(m), 637(m). Synthesis of 3:A mixture of H 2 L (0.0130 g, 0.05 mmol) and Cu(NO 3 ) 2 ·3H 2 O(0.0121g, 0.05 mmol) in DMF (2 mL) was placed in a Teﬂon-lined stainless steel container, heated to 120 °C for 3 days, and then cooled to room temperature. Blue block-like crystals of 3 were obtained in 87% yield based on copper. Anal. Calcd for C 16 H 17 N 3 O 5 Cu (394.87): C, 48.62; H, 4.31; N, 10.64%; Found: C, 48.56; H, 4.37; N, 10.60%. IR (KBr pellet, cm − 1 ): 3440(s), 1676(s), 1633(s), 1597(m), 1453(m), 1383(s), 735(s), 723(m), 633(m). | [] | [] | ["C 13 H 12 N 2 O 4 Co", "C 13 H 12 N 2 O 4 Zn", "C 16 H 17 N 3 O 5 Cu"] | ["Co(NO 3 ) 2 ·6H 2 O--0.014 g, 0.05 mmol", "Zn(NO 3 ) 2 ⋅ 6H 2 O--0.014 g, 0.05 mmol", "Cu(NO 3 ) 2 ·3H 2 O--0.0121g, 0.05 mmol"] | [] | ["H 5 L--0.05 mmol", "H 2 L--0.05 mmol"] | ["120 °C"] | ["3 days"] | ["deionized water--10.0 ml", "DMF--2 mL"]
c9ce01218d | The mixed solution was transferred into a 15 mL Teflon-lined autoclave and heated to 130 °C for one day. After being cooled to room temperature, the dark pink block crystals were filtered and washed with distilled water three times, yielding 67% based on Co. Elemental analysis calcd. for 1:C 2.49, H 0.76, N 5.05%; found: C 2.70, H 0.59, N 4.90%. IR (KBr, cm −1 ): 3446(m), 1610(w), 1417(w), 1154(w), 1058(s), 973(s), 873(s), 788(s). Crystal data for 1:C 8 H 20 Co 2.67 N 12 O 44 SiW 12 Cl 1.33 , F w = 3427.06, crystal system: cubic, space group: I43 ¯ d, a = 25.1342(4) Å, b = 25.1342(4) Å, c = 25.1342(4) Å, α = β = γ =90°, V = 15878.0(8) Å 3 , Z = 12, R (int) = 0.0806, D cal = 4.301 g cm −3 , GOF = 1.017, R 1 = 0.0235, wR 2 = 0.0563 (I > 2σ(I)). | [] | [] | ["1"] | ["NaN"] | [] | ["NaN"] | ["130 \n°C"] | ["one day"] | ["NaN"]
ic800625w | Compounds [Cu(µ-pymca)N 3 ](5) and [Cu 2 (µ-dca) 2 (pymca) 2 ](6) were prepared by following the same method as for (4), but using NaN 3 (0.049 g, 0.75 mmol) and Na(dca) (0.066 g, 0.75 mmol) instead of KSCN, respectively. | [] | [] | ["[Cu(µ-pymca)N 3 ]", "[Cu 2 (µ-dca) 2 (pymca) 2 ]"] | ["NaN 3--0.049 g, 0.75 mmol", "Na(dca)--0.066 g, 0.75 mmol"] | [] | [] | [] | [] | []
s11243-020-00387-8 | Synthesis of{[Cd 3 (SIP) 2 (bbhb) 3 (H 2 O) 4 ]·(H 2 O) 2 } n (2) Complex 2 was synthesized with similar method as 1, using Cd(OAc) 2 ·2H 2 O (26.6mg, 0.1mmol) instead of Zn(OAc) 2 ·2H 2 O, and bbhb (30.0mg, 0.1mmol) in place of mbi. The light yellow, block-shaped crystals of 2 were obtained. Yield: 51% based on Cd. Elemental analysis (%): calcd for C 70 H 72 N 12 O 20 S 2 Cd 3 : C 46.6, H 4.0, N 9.3, S 3.6; found C 46.2, H 3.8, N 9.6, S 3.6. IR (cm −1 ): 3412m, 1646s, 1534s, 1411s, 1234s, 1196m, 862m, 748m, 638m. | [] | [] | ["[Cd 3 (SIP) 2 (bbhb) 3 (H 2 O) 4 ]·(H 2 O) 2", "C 70 H 72 N 12 O 20 S 2 Cd 3"] | ["Cd(OAc) 2 \n2H 2 O--26.6 mg, 0.1 mmol"] | [] | ["SIP--not available", "bbhb--30.0 mg, 0.1 mmol"] | [] | [] | []
ejic.201501114 | L: Compound L was prepared according to a reported method.[6] M.p. >250 °C. IR (KBr): ν ˜ = 3423 (m), 3110 (w), 3032 (w), 1595 (s), 1558 (w), 1525 (s), 1487 (m), 1396 (s), 1304 (m), 1247 (w), 1105 (w), 1057 (m), 996 (w), 962 (w), 903 (w), 826 (s), 730 (s), 644 (m), 629 (m), 528 (m) cm –1 .H 2 L1: Compound H 2 L1 was prepared according to a reported method.[7] M.p. >250 °C. IR (KBr): ν ˜ = 3446 (w), 2816 (m), 2544 (m), Full Paper 1908 (w), 1686 (s), 1605 (m), 1586 (s), 1449 (s), 1418 (s), 1369 (m), 1322 (s), 1282 (s), 1125 (w), 931 (s), 811 (s), 753 (s), 722 (s), 682 (m), 561 (m) cm –1 .Cd 3 L(L1) 3 (H 2 O) (1): A mixture of Cd(NO 3 ) 2 ·4H 2 O (0.05 mmol, 0.016 g), L (0.0125 mmol, 0.05 g), H 2 L1 (0.0375 mmol, 0.012 g), and DMF (8 mL) was heated at 150 °C in a Teflon®-lined autoclave for 3 days; this was followed by slow cooling to room temperature. The resulting colorless block crystals were filtered off and washed with DMF (yield: ca. 78 % based on L). IR (KBr): ν ˜ = 3423 (s), 1655 (m), 1607 (s), 1568 (s), 1500 (m), 1388 (s),1309 (w),1269 (w), 1065 (w), 1018 (w), 826 (m), 766 (s), 748 (m), 687 (m) cm –1 .C 81 H 50 Cd 3 N 8 O 13 (1680.5): calcd. C 57.84, H 2.97, N 6.66; found C 57.85, H 2.98, N 6.67. | [] | [] | ["L", "H 2 L1", "Cd 3 L(L1) 3 (H 2 O) (1)"] | ["Cd(NO 3 ) 2 \n4H 2 O--0.05 mmol, 0.016 g"] | [] | ["L--0.0125 mmol, 0.05 g", "H 2 L1--0.0375 mmol, 0.012 g"] | ["150 °C"] | ["3 days"] | ["DMF--8 mL"]
s0277-5387(00)00658-6 | Anal. Calc. for Ag 2 C 32 H 30 N 6 P 2 O 6 : C, 44.06; H, 3.46; N, 9.63. Found: C, 43.62; H, 3.77; N, 9.34%.1 H NMR (acetone-d 6 ) l = 3.18 (s, 6H, N–CH 3 ), 7.15 (d, 2H, H 5 ), 7.59 (d, 2H, H 4 ) 7.45 –7.52 (m, 20H, Ph). | [] | [] | ["Ag 2 C 32 H 30 N 6 P 2 O 6"] | [] | [] | [] | [] | [] | []
cg049659x | The Ag(I) Complex (2). This complex can be prepared by directly mixing silver nitrate and L 1 in solution, or by slow diffusion in the H-shaped tube. The complex exhibits a strong IR absorption at 1612 cm -1 , assignable to the ν(CdN) vibration of the ligand. The two strong bands at 1353 and 1318 cm -1 should be due to the nitrate ion. | [] | [] | ["Ag(I) Complex (2)"] | ["silver nitrate--NaN"] | [] | ["L 1--NaN"] | [] | [] | []
c2jm00001f | [EuZn(triCB-NTB)(H 2 O)(Cl) 2 ]$2DMAc$H 2 O (2). A mixture of triCB-NTB (0.02 mmol), ZnCl 2 (0.04 mmol), EuCl 3 $6H 2 O (0.04 mmol) and DMAc (10 mL) was sealed in a 15 ml Teﬂonlined stainless steel container. The container was heated to 150  C and held at that temperature for 72 h, and then cooled to 30  C at a rate of 5  Ch 1 . Colorless crystals of 2 were collected in 39% yield. Calcd for EuZn(C 48 H 36 N 7 O 6 )(H 2 O) Cl 2 (C 4 H 9 NO) 2 (H 2 O): N 9.65; C 51.48; H 4.44. Found: N 9.57; C 50.97; H 4.78%. IR (KBr, cm 1 ): 3412(m), 1615(s), 1541(s), 1416(s), 1289(w), 1142(w), 1018(w), 758(m). | ["30 \n C"] | [] | ["[EuZn(triCB-NTB)(H 2 O)(Cl) 2 ]$2DMAc$H 2 O", "EuZn(C 48 H 36 N 7 O 6 )(H 2 O) Cl 2 (C 4 H 9 NO) 2 (H 2 O)"] | ["ZnCl 2--0.04 mmol", "EuCl 3 $6H 2 O--0.04 mmol"] | [] | ["triCB-NTB--0.02 mmol"] | ["150 \n C"] | ["72 h"] | ["DMAc--10 mL"]
ic302360b | 1029, 1013, 971, 910, 849, 812, 772, 765, 730, 692, 659, 649, 635, 467, 439, 418, 404.[Cu(en) 2 Pt(SCN) 4 ] (cis, 7; trans, 8). To 4 mL of an aqueous solution of Cu(NO 3 ) 2 ·3H 2 O (0.025 g, 0.10 mmol) was added 2 mL of a stock methanolic solution (0.1 M) of ethylenediamine (en). Then, 6 mL of a methanol/water (1:2) solution of K 2 [Pt(SCN) 4 ] (0.051 g, 0.10 mmol) was added dropwise to this purple solution. An immediate brown precipitate of cis-[Cu(en) 2 Pt(SCN) 4 ](7) formed, which was collected by ﬁltration and dried in vacuo. Yield: 0.037 g (59%). Anal. | [] | [] | ["[Cu(en) 2 Pt(SCN) 4 ]"] | ["Cu(NO 3 ) 2 ·3H 2 O--0.025 g, 0.10 mmol", "K 2 [Pt(SCN) 4 ]--0.051 g, 0.10 mmol"] | [] | ["ethylenediamine--2 mL of 0.1 M solution"] | [] | [] | ["methanol--6 mL", "water--3 mL"]
c0dt00676a | 0.090 g of BTMP (0.250 mmol) was dissolved in a water–ethanol mixture (5 ml) to which was added 0.075 g of 4,4¢-bipyridine (0.480 mmol). In a separate vessel copper perchlorate 0.185 g (0.705 mmol) was dissolved in a minimum of water and both solutions were mixed in a teﬂon-lined pressure vessel and heated at 95–100 ◦ C for 3 days. Bright green crystals were obtained (0.21 g, 0.232 mmol) yield ~33%.X-ray structural analysis Data were collected at 110 K on a Bruker Smart CCD-1000 platform diffractometer equipped with monochromated Mo-Ka, (l = 0.71073 A ˚ ) radiation and an Oxford cool stream low temperature control unit. Data collection and reduction were performed with Bruker CCD Smart and SAINT +6.0 software from Bruker AXS. | [] | [] | [] | ["copper perchlorate --0.185 g, 0.705 mmol"] | [] | ["BTMP--0.090 g, 0.250 mmol", "4,4¢-bipyridine--0.075 g, 0.480 mmol"] | ["95–100 ◦ C"] | ["3 days"] | ["water–ethanol mixture--5 ml"]
s160053680704250x | The crystal packing is stabilized by O—H···O, N—H···O and C—H···O hydrogen. bonds.Experimental 2,2'-biimidazole was synthesized according to the literature procedure (Xiao & Shreeve, 2005). A mixture of Zn(NO 3 ) 2 ·4H 2 O, 2,2'-biimidazole in 1:1 molar ratio with 0.2 ml H 3 PO 4 and 10 ml water was sealed into a Teflon-lined pressure vessel and heated at 433 K for 72 h. After the mixture cooled to room temperature, colourless crystals were formed, collected by filtration, washed in deionized water, and finally dried in air. | [] | [] | ["2,2'-biimidazole"] | ["Zn(NO 3 ) 2 ·4H 2 O--1:1 molar ratio"] | ["H 3 PO 4--0.2 ml"] | ["2,2'-biimidazole--not specified"] | ["433 K"] | ["72 h"] | ["water--10 ml"]
b109985j | Calc. for C 10 H 5 NdO 9 : C, 27.90; H, 1.21%; found: C, 27.87; H, 1.26%. IR (KBr, cm ⫺1 ): 3491(s), 2804(m), 2644(m), 1668(vs), 1556(vs), 1394(vs), 1296(s), 1124(s), 879(s), 845(s), 791(s), 588(m).[Gd(Hbtec)] n (2). A mixture of Gd(NO 3 ) 3 ⴢ6H 2 O (0.11 g, 0.25 mmol), 1,2,4,5-benzenetetracarboxylic dianhydride (0.1 g, 0.5 mmol) and H 2 O (16 ml) in a mole ratio of ca. 1 : 2 : 3560 was sealed in a 25 ml stainless-steel reactor with Teﬂon liner and directly heated to 170 ⬚C and kept at 170 ⬚C for 3 days, then cooled to room temperature during 5 hours. Colorless prismlike crystals of 2 were obtained in 35% yield. Anal. Calc. for C 10 H 3 GdO 8 : C, 29.39; H, 0.73%; found: C, 29.34; H, 0.81%. | [] | ["5 hours"] | ["[Gd(Hbtec)] n", "C 10 H 5 NdO 9"] | ["Gd(NO 3 ) 3 ⴢ6H 2 O--0.11 g, 0.25 mmol"] | [] | ["1,2,4,5-benzenetetracarboxylic dianhydride--0.1 g, 0.5 mmol"] | ["170 \nC"] | ["3 days"] | ["H 2 O--16 ml"]
c0dt00858c | {[Co–Ca(2,3-pdc) 2 (H 2 O) 5 ]·4H 2 O} n (2). To a solution of 2,3pyridinedicarboxylic acid (0.67 g, 0.004 mol) in water the aqueous solution of CoCl 2 ·6H 2 O (0.002 mol, 0.47 g) and 0.32 g, (0.002 mol) of calcium acetate was added with stirring. The reaction mixture was ﬁltered off after 1 h stirring. The light pink singlecrystals of 2 suitable for X-ray diffraction analysis were obtained by evaporation of the ﬁltrate during several days. Yield 75%. | [] | ["several days"] | ["[Co–Ca(2,3-pdc) 2 (H 2 O) 5 ]·4H 2 O] n"] | ["CoCl 2 ·6H 2 O--0.002 mol, 0.47 g", "calcium acetate--0.002 mol, 0.32 g"] | [] | ["2,3pyridinedicarboxylic acid--0.67 g, 0.004 mol"] | [] | ["1 h"] | ["water--aqueous solution"]
c2dt32283h | The mixture was stirred at ambient temperature for 30 min. To this reaction mixture, HgCl 2 (0.50 g, 1.84 mmol) in methanol (20 mL) was added drop-wise under stirring which resulted in the immediate formation of a yellow precipitate. Stirring was continued for 3 h and then the mixture was filtered. The residue was washed with methanol (3 × 5 mL) and dried in vacuo. The dried solid was dissolved by boiling in acetonitrile (40 mL) and filtered while hot. The filtrate, upon cooling to room tempera tur e, aﬀorded a yellow crys talline material. Yield 0.35 g (40%). M.p. 184–186°C.Found:C,31.70;H,2.12;N, 6.10%. Calc. for C 24 H 20 Cl 4 Hg 2 N 4 : C, 31.75; H, 2.22; N, 6.17%. Λ m (CH 3 CN): 5 Ω −1 cm 2 mol −1 .IR(cm −1 ): 1633 ν asym (C(H)vN); 1586, 1487, 1434 ν(CvN)py .1 H-NMR (DMSO-d 6 ): δ 8.96 [s, 1H, H-7], 8.93 [d, 1H, H-3′], 8.18 [d, 1H, H-6′], 8.13 [dd, 1H, H-5′], 7.72 [dd, 1H, H-4′], 7.50 [m, 4H, H-2,3,5,6], 7.36 [t, 1H, H-4] ppm. The atom numbe ring scheme employ ed is sho wn i n Chart 1.S YNTHESIS OF [HgBr 2 L 1 ] 2 (2). A similar synthetic procedure to that used for 1 was used except that HgCl 2 was replaced by HgBr 2 , giving pale-yellow crystals from acetonitrile solution.Yield 46%. M.p. 184–186 °C. Found: C, 26.75; H, 1.80; N, 5.17%. Calc. for C 24 H 20 Br 4 Hg 2 N 4 : C, 26.54; H, 1.86; N, 5.16%. | [] | [] | ["[HgCl 2 L 1 ] 2", "[HgBr 2 L 1 ] 2"] | ["HgCl 2--0.50 g, 1.84 mmol", "HgBr 2--NA"] | [] | [] | [] | ["3 h"] | ["methanol--20 mL", "acetonitrile--40 mL"]
j.poly.2009.01.004 | [PbPh 2 (OAc)(L 2 )]. Colour: yellow. M.p.: 135 °C (d). Anal. Calc. for C 24 H 21 N 3 O 3 SPb: C, 45.13; H, 3.31; N, 6.58; S, 5.02. Found: C, 44.62; H, 3.45; N, 6.18; S, 4.82%. MS (electrospray), m/z (%): 580 (25) [M(OAc)]; 485 (47) [M(2Ph)]  [Pb(OAc)(L 2 )]; 288 (63) [Pb(L 2 )]{(Ph)+(C(S)NH 2 )}; 242 (22) HL 2 +Na; 185 (23) (HL 2 )+H+Na{C(S)NH 2 }; 161 (100) (HL 2 )+H{NH 2 C(S)}. IR (cm 1 ): 3138 w, 3053 m, m (N–H); 1609 s, m (C@O); 1567 s, 1398 s, m (CH 3 COO), ( D m : 169); 1385 s, m (C–N); 1575 h, m (ring); 921 m, 754 m, m (C@S).1 H NMR: 12.00–9.00 (2) [N (1) H 2 ]; 8.30–7.00 m (15) [R 1 (Ph)+H(Ph 2 Pb)]; 5.87 s, 5,19 s [(1), C (3) H]; 1.80 s (3) [CH 3 COO]. | [] | [] | ["[PbPh 2 (OAc)(L 2 )]"] | [] | [] | [] | [] | [] | []
cg700876d | Yield ) 17% (2.1 g). Optical activity in methanol at 25 °C: [R] ) +42.1 H NMR (300 MHz, D 2 O/DCl pH ) 1, TMS): δ 4.21 (s, 2H, Biim-CH 2 -N), 3.86 (d, J ) 3.9 Hz, 1H, R-CH), 2.15 (m, 1H, β-CH), 0.83 (d, J ) 7.2 Hz, 3H, -CH 3 ), 0.76 (d, J ) 6.9 Hz, 3H, -CH 3 ) ppm. | [] | [] | [] | [] | [] | [] | [] | [] | []
j.poly.2008.12.056 | 2.2.2. [Ni(3,4-pmb)(bdc) 0.5 ](1) Compound 1 was prepared from a mixture of NiCl 2  6H 2 O (0.3 mmol, 0.066 g), 3,4-pmb (0.2 mmol, 0.073 g), bdc (0.2 mmol, 0.033 g) and NaOH (0.6 mmol, 0.024 g) in 8 ml distilled water. This mixture was heated in a sealed Teﬂon lined steel autoclave at 150 °C for three days. After the mixture was slowly cooled to room temperature at a rate of 10 °C/h, green crystals of 1 were obtained (yield: 58% based on Ni). Anal. Calc. for C 23 H 15 N 2 O 10 Ni (538.08): C, 51.34; H, 2.81; N, 5.21. Found: C, 50.69; H, 2.79; N, 5.20%. | [] | [] | ["[Ni(3,4-pmb)(bdc) 0.5 ]", "C 23 H 15 N 2 O 10 Ni"] | ["NiCl 2 ?6H 2 O--0.3 mmol, 0.066 g"] | ["NaOH--0.6 mmol, 0.024 g"] | ["3,4-pmb--0.2 mmol, 0.073 g", "bdc--0.2 mmol, 0.033 g"] | ["150 \nC"] | ["three days"] | ["distilled water--8 ml"]
ic900240y | To the filtrate was added a solution of CH 3 CO 2 Na (0.820 g, 10.0 mmol) in methanol (15 mL), and the mixture was left unperturbed for slow evaporation. After about 2 weeks, darkgreen crystals suitable for X-ray studies were obtained and were kept in the mother liquor. The crystals of the bulk sample were separated from the mother liquor, washed with methanol (3  3 mL), and air-dried at ambient temperature. Yield: 0.14 g, 56%. | [] | ["2 weeks"] | [] | [] | ["CH 3 CO 2 Na--0.820 g, 10.0 mmol"] | [] | [] | [] | ["methanol--15 mL"]
hc.20506 | 119 Sn NMR [(CD 3 ) 2 SO, ppm]: −152.7.[(Me 3 Sn) 2 (dcbp)] n 3. The procedure is similar to that of complex 1,2,2  -bipyridine-4,4  -dicarboxylic acid (0.244 g, 1 mmol), sodium ethoxide (0.136 g, 2 mmol) and trimethyltin chloride (0.398 g, 2 mmol) were reacted for 12 h at 40 ◦ C. Recrystallized from ether, a transparent colorless crystal was formed. Yield: 81%; mp > 220 ◦ C. Anal. Calcd for C 18 H 24 N 2 O 4 Sn 2 : C, 37.94; H, 4.25; N, 4.92%.Found: C, 37.61; H, 4.57; N, 4.70%. ν as (COO), 1614; ν s (COO), 1403; ν(Sn C), 550; ν(Sn O), 476.1 HNMR [(CD 3 ) 2 SO, ppm]: δ = 7.32–8.77 (m, 6H, bipyridine); 0.85–0.88 (s, 18H, CH 3 ).13 C NMR[(CD 3 ) 2 SO, ppm]: δ = 169.38 (COO); 120.09, 122.56, 139.39, 149.34, 155.67 [bipyridine( CH)]; 14.56 (CH 3 ). | ["> 220 \n C"] | [] | ["[(Me 3 Sn) 2 (dcbp)] n", "C 18 H 24 N 2 O 4 Sn 2"] | ["trimethyltin chloride--0.398 g, 2 mmol"] | [] | ["1,2,2 \n -bipyridine-4,4 \n -dicarboxylic acid--0.244 g, 1 mmol", "sodium ethoxide--0.136 g, 2 mmol"] | ["40 \n C"] | ["12 h"] | ["ether--not specified"]
acs.inorgchem.7b00681 | Preparation of [Ni(cyclam)][Cu II (R)-pegma] 2 ·6H 2 O·2C 3 H 8 O (2). A multigram scale synthesis of 2 was carried out by the direct reaction of 1/1 water/isopropyl alcohol solutions (v/v) of compound 1 and [Ni(cyclam)]Cl 2 : A 20 mL portion of the [Ni(cyclam)]Cl 2 solution (1.66 g, 5 mmol) was added dropwise over 10 mL of another solution containing compound 1 (3.94 g, 10 mmol). The resulting mixture was stirred for 1 h, and then the precipitated green polycrystalline powder was ﬁltered oﬀ and air-dried. Yield: 4.6 g, 87%. Anal. Calcd for C 36 H 64 Cu 2 N 6 NiO 18 (1054.7): C, 41.00; H, 6.12; N, 7.97. Found: C, 41.11; H, 6.03; N, 7.84. IR (KBr): ν 1612 cm −1 (CO). | [] | [] | ["[Ni(cyclam)][Cu II (R)-pegma] 2 ·6H 2 O·2C 3 H 8 O", "C 36 H 64 Cu 2 N 6 NiO 18"] | ["[Ni(cyclam)]Cl 2--1.66 g, 5 mmol"] | [] | ["compound 1--3.94 g, 10 mmol"] | [] | ["1 h"] | ["water/isopropyl alcohol--1/1 (v/v)"]
j.ejmech.2011.08.041 | for 1 (C 17 H 25 N 4 O 2 AgSn): C, 37.53; H, 4.63; N, 10.30%. Found: C, 37.65; H, 4.17; N, 10.07%. IR spectrum (KBr disc, cm 1 ): 3425 (s), 3069 (w), 2995 (w), 2925(m), 2871(m), 2138 (s), 1613 (s), 1562 (m), 1502 (m), 1461 (m), 1428 (s), 1208(s), 1064(s), 1014(s), 833 (s), 789 (s) and 545 (s). | [] | [] | ["C 17 H 25 N 4 O 2 AgSn"] | [] | [] | [] | [] | [] | []
om700919h | Synthesis of [tBuC(NAr) 2 ]La(CH 2 Ph) 2 (THF) (3b). Solid La(CH 2 Ph) 3 (THF) 3 (1, 410 mg, 0.50 mmol) and [tBuC(N-2,6iPr 2 C 6 H 3 ) 2 ]H (HL3b, 0.21 g, 0.50 mmol) were mixed and dissolved in THF (10 mL). The solution was stirred at ambient temperature for 1 h, after which the volatiles were removed under vacuum. The residue was dissolved in hexanes (3 mL) with some added THF (ca. 1.0 mL).Cooling to -30 °C afforded crystalline 3b (250 mg, 0.30 mmol, 60%).1 H NMR (500 MHz, C 6 D 6 ,20°C): δ 7.07 (d, 3 J HH ) 7.3 Hz, 4 H, Ar H), 7.01 (d, 3 J HH ) 7.3 Hz, 2 H, Ar H), 6.96 (t, 3 J HH ) 7.1 Hz, 4 H, Bz m-H), 6.61 (d, 3 J HH ) 7.1 Hz, 4 H, Bz o-H), 6.43 (t, 3 J HH ) 7.1 Hz,2H,Bzp-H), 3.71 (sept, 3 J HH ) 6.6 Hz, 4 H, CHMe 2 ), 2.52 (m, 4HR-THF), 2.23 (s, 4 H, LaCH 2 ), 1.38 (d, 3 J HH ) 6.6 Hz, 12 H, iPr Me), 1.31 (d, 3 J HH ) 6.7 Hz, 12 H, iPr Me), 1.05 (s, 9 H, tBu), 0.98 (m,4Hβ-THF). | [] | [] | ["[tBuC(NAr) 2 ]La(CH 2 Ph) 2 (THF) (3b)"] | ["La(CH 2 Ph) 3 (THF) 3--410 mg, 0.50 mmol", "[tBuC(N-2,6iPr 2 C 6 H 3 ) 2 ]H (HL3b)--0.21 g, 0.50 mmol"] | [] | [] | [] | ["1 h"] | ["THF--10 mL", "hexanes--3 mL"]
ncomms1827 | 0.2 mmol). Needle-shaped dark green single crystals of both chiralities (noted as 1 + and 1 −) were obtained aer several weeks in quantitative yield in the product, which is a racemic mixture with no dichroic signal in the solid state (Supplementary Fig. S10). Exposure of 30 mg (0.1 mmol) of crystalline 1 to vapours of concentrated aqueous HCl (37%) resulted in conversion to compound 2 as a microcrystalline solid and was accompanied by a colour change from dark green to yellow. e change of colour occurred within minutes, but the reaction was allowed to occur over a period of 1 day to ensure completion. A small single crystal suitable for X-ray single crystal diraction was found among the crystalline powder. Compound 2 was le uncovered and a change in colour from yellow to bright green was observed aer 1 h, resulting in conversion to compound 3. e reaction was allowed to continue for 1 day to ensure completion. Analysis (calcd., found for C 8 H 7 N 3 Cl 2 Cu, 3): C (34.36, 33.79), H (2.52, 2.55), N (15.03, 15.01). No single crystals suitable for X-ray diraction were found, and the structure was established by XRPD. Phase purity of 1–3 was checked using XRPD and EPR spectroscopy. | [] | [] | ["1 +", "1 -", "2", "3"] | ["Cu--0.2 mmol"] | [] | ["compound 1--30 mg (0.1 mmol)"] | [] | ["several weeks", "1 day", "1 h", "1 day"] | ["concentrated aqueous HCl (37%)--vapours"]
b617493k | A methanol solution (10 ml) of [NiCl 2 (Heiao) 2 ](1.596g, 4 mmol) was stirred with a small portion of aqueous KOH solution (516 mg, 9 mmol) for 10 min at room temperature.During this time, the solution changed from green to dark brown. The solution was filtered to remove deposited inorganic salts and refluxed. To this solution was added refluxing pyridine. | [] | [] | [] | ["[NiCl 2 (Heiao) 2 ]--1.596g, 4 mmol"] | [] | [] | ["room temperature"] | ["10 min"] | ["methanol--10 ml", "aqueous KOH solution--516 mg, 9 mmol", "pyridine--refluxing"]
s1600536806007835 | The ﬁltrate was cooled at 253 K for 24 h, yielding (I) as yellow crystals (0.160 g, 1.2%), m.p. >593 K, IR, ,cm 1 : 3065 (CH aromatic stretch), 1529 (NO 2 ), 1461 (SO 2 ) 819 (p-disubstituted aromatic).1 H NMR (200 MHz, CDCl 3 ): 8.20 (d, 2H, CH aromatic, J 8.6 Hz), 8.49 (d, 2H, CH aromatic, J = 8.4 Hz). | ["253 K"] | ["24 h"] | ["(I)"] | [] | [] | [] | [] | [] | []
s40010-014-0135-7 | Preparation of the complex 3 To a solution of [P(NH 3 Py) 4 ]Cl, 2, (117 mg, 0.27 mmol) in dry CHCl 3 (10 mL), [Cu(CH 3 CN) 4 ]PF 6 (100 mg, 0.27 mmol) was added and the reaction mixture was stirred for 1 h. It was then ﬁltered through a celite pad and left for crystallization. After one weak light green crystals of 3 were obtained for X-ray analysis. Yield 50 % (124 mg) based on Cu. M.P. 215–230. FT-IR data in KBr pellet (cm -1 ): 2925, 2852, 1734, 1610, 1581, 1501, 1459, 1399, 1256, 1241, 1189, 1101, 1063, 950, 802, 753, 669, and 635.Anal. Calcd. For C 30 H 30 Cl 4 Cu 2 N 12 O 2 P 2 : C, 39.10; H, 3.28; N, 18.24. Found: C, 39.40; H, 3.54; N, 18.92. | [] | ["one weak"] | ["3"] | ["[Cu(CH 3 CN) 4 ]PF 6--100 mg, 0.27 mmol"] | [] | ["[P(NH 3 Py) 4 ]Cl--117 mg, 0.27 mmol"] | [] | ["1 h"] | ["dry CHCl 3--10 mL"]
c3ce40904j | Synthesis of {[Zn(H 2 MBP)(OMe-IPA)] n ·H 2 O} (3). Compound 3 was synthesized similarly to that of 1 except that 5-methoxyisophthalic acid was used instead of isophthalic acid. Colourless block-shaped crystals were obtained which were filtered, washed with methanol and dried in air (50% yield based on H 2 MBP).IR (KBr, cm −1 ): 3610(sh), 3173(br), 1612(s), 1575(s), 1496(s), 1452(s), 1406(s), 1356(s).Anal calculated for C 16 H 16 ZnN 4 O 6 : C, 45.10; H, 3.75; N, 13.15. Found: C, 45.38; 3.93; N, 13.36.Synthesis of {[Zn(H 2 MBP)(CH 3 -IPA)] n ·CH 3 OH} (4). Compound 4 was synthesized similarly to that of 1 except in place of isophthalic acid, 5-methylisophthalic acid was used. Yellow block-shaped crystals were obtained which were filtered, washed with methanol and dried in air (40% yield based on H 2 MBP). | [] | [] | ["{[Zn(H 2 MBP)(OMe-IPA)] n ·H 2 O}", "C 16 H 16 ZnN 4 O 6", "{[Zn(H 2 MBP)(CH 3 -IPA)] n ·CH 3 OH}"] | [] | [] | ["H 2 MBP--NaN", "5-methoxyisophthalic acid--NaN", "5-methylisophthalic acid--NaN"] | [] | [] | ["methanol--NaN", "CH 3 OH--NaN"]
10610278.2012.703323 | 4.2.4 Compound 4 Mn(OAc) 2 ·4H 2 O (0.250 g, 1.0 mmol) was added to a methanolic solution (20 ml) of SalH 2 (0.210 g, 1.5 mmol) and KOH (0.168 g, 3.0 mmol) was added giving a black solution which was stirred for 2 h and then ﬁltered and left to evaporate slowly. Black crystals were obtained the next day. Yield: 78%. Anal. calcd for C 16 H 18 KMnO 9 (found): C, 42.86 (42.77); H, 4.05 (3.98)%. IR (KBr disc, cm 21 ): 3379 (b), 3062 (w), 2928 (w), 1603 (s), 1579 (s), 1535 (s),1461 (s), 1365 (s), 1344 (s), 1230 (s), 1142 (s), 1104 (w), 1040 (m), 897 (m), 843 (s), 755 (s), 694 (m), 656 (m) 592 (m). | [] | [] | ["Mn(OAc) 2 \n4H 2 O", "C 16 H 18 KMnO 9"] | ["Mn(OAc) 2 \n4H 2 O--0.250 g, 1.0 mmol"] | ["KOH--0.168 g, 3.0 mmol"] | ["SalH 2--0.210 g, 1.5 mmol"] | [] | ["2 h"] | ["methanol--20 ml"]
ic800709w | Method II. A mixture of CuSO 4 · 5H 2 O (0.100 g, 0.4 mmol), (4-pyridylthio)acetic acid (0.035 g, 0.2 mmol), KI (0.066 g, 0.4 mmol), CH 3 CN (3 mL), and water (2 mL) in a mole ratio of 2:1: 2:288:555 was sealed in a 15 mL Teﬂon-lined stainless container, which was heated to 160 °C and held 5 days. After cooling to room temperature, yellow block-like crystals of 2 were obtained in the yield of 28%. | [] | [] | ["Cu(4-pyridylthio)acetate(I)I"] | ["CuSO 4 ?5H 2 O--0.100 g, 0.4 mmol"] | ["KI--0.066 g, 0.4 mmol"] | ["(4-pyridylthio)acetic acid--0.035 g, 0.2 mmol"] | ["160 \nC"] | ["5 days"] | ["CH 3 CN--3 mL", "water--2 mL"]
acs.inorgchem.6b00741 | [Ru 2 (O 2 CCH 3 ) 4 Cl], 12 [Ru 2 (O 2 CCH 3 ) 4 ], 13 and [Pt 2 (piam) 2 (NH 3 ) 4 ](PF 6 ) 2 ·H 2 O 14 were synthesized according to previously reported procedures. | [] | [] | ["Ru 2 (O 2 CCH 3 ) 4 Cl", "Ru 2 (O 2 CCH 3 ) 4", "Pt 2 (piam) 2 (NH 3 ) 4 ](PF 6 ) 2 ·H 2 O"] | [] | [] | [] | [] | [] | []
j.ica.2017.01.009 | 2.4. Preparation of {[Cd 4 (hip) 4 (H 2 O) 4 (4-bpmpH) 2 ](hip)15H 2 O} n (3) Cd(NO 3 ) 2 4H 2 O (70 mg, 0.22 mmol), 4-bpmp (78 mg, 0.29 mmol), and 5-hydroxyisophthalic acid (52 mg, 0.29 mmol) were mixed with 10 mL of distilled H 2 O and 0.55 mL of 1 M NaOH in a 23 mL Teﬂon-lined acid digestion bomb. The bomb was sealed and heated in an oven at 120 °C for 5 d, and then was cooled slowly to 25 °C. Colorless crystals of 3 (83 mg, 68% yield based on Cd) were isolated after washing with distilled water, ethanol, and acetone and drying in air. Anal. Calc. for C 72 H 100 Cd 4 N 8 O 44 3: C, 38.76; H, 4.52; N, 5.02% Found: C, 38.39; H, 4.12; N, 5.34%. IR (cm 1 ): 3180 (w, br), 1614 (w), 1531 (m), 1376 (s), 1270 (m), 1218 (m), 1123 (w), 1000 (w), 977 (w), 805 (m), 781 (s), 733 (s). | [] | [] | ["{[Cd 4 (hip) 4 (H 2 O) 4 (4-bpmpH) 2 ](hip)?15H 2 O} n", "C 72 H 100 Cd 4 N 8 O 44 3"] | ["Cd(NO 3 ) 2 ?4H 2 O--70 mg, 0.22 mmol"] | [] | ["4-bpmp--78 mg, 0.29 mmol", "5-hydroxyisophthalic acid--52 mg, 0.29 mmol"] | ["120 \nC"] | ["5 d"] | ["distilled H 2 O--10 mL"]
ic1007878 | 13 C NMR (DMSO-d 6 ): δ 37.71, 38.23, 48.61, 110.75, 121.06, 124.26, 128.40, 131.22, 138.06, 159.84, 163.59, 168.39. MS (FABþ): m/z 707 (MHþ). X-ray quality crystals were grown following a similar procedure, although from a different batch as that described here.UO 2 (r,r 0 -m-xylene-Me-3,2-HOPO),UO 2 (L 11 ). Red/orange solid isolated as the trihydrate, 80%. Anal. Calcd (Found) for C 22 H 20 N 4 O 8 U 3 3H 2 O (%): C, 34.75 (34.90); H, 3.45 (3.12); N, 7.37 (7.18). | [] | [] | ["UO 2 (r,r 0 -m-xylene-Me-3,2-HOPO)", "UO 2 (L 11 )"] | [] | [] | [] | [] | [] | []
ic050835g | All operations were computer-controlled and automatic.Synthesis of [Cu(bipy)(1,4-napdc)(H 2 O) 2 ] n (1). A methanolic solution (10 mL) of bipy (1 mmol; 0.156 mg) was slowly added to the aqueous solution (15 mL) of Cu(NO 3 ) 2 ‚2.5H 2 O (1 mmol; 0.232 mg) with constant stirring. An instantaneous blue precipitate forms, and the mixture was stirred for 30 min. Then an aqueous solution (10 mL) of 1,4-napdcH 2 (1 mmol; 0.216 mg) and triethylamine (2 mmol; 0.204 mg) was dropwise added to the above reaction mixture, and finally the resulting solution was stirred for2hat80°C. A green compound separated quantitatively, which was filtered out, and the solution was discarded. Then the green precipitate was treated with 14% aqueous solution of NH 3 and the whole reaction mixture turned to a clear blue solution, which was kept in the open atmosphere for slow vaporization. After 2 days green single crystals suitable for X-ray structure determination were obtained, which were filtered out and washed with water. Yield: 80%. Anal. Calcd for C 22 H 18 CuN 2 O 6 : C, 56.23; H, 3.83; N, 5.96. Found: C, 56.29; H, 3.87; N, 6.15. IR (KBr, cm -1 ): ν(O-H), 3548; ν as (OCO), 1602; ν s (OCO), 1350. | [] | ["2 days"] | ["[Cu(bipy)(1,4-napdc)(H 2 O) 2 ] n"] | ["Cu(NO 3 ) 2 ‚2.5H 2 O--1 mmol; 0.232 mg"] | ["triethylamine--2 mmol; 0.204 mg"] | ["bipy--1 mmol; 0.156 mg", "1,4-napdcH 2--1 mmol; 0.216 mg"] | ["80°C"] | ["2 hours"] | ["methanolic solution--10 mL", "aqueous solution--15 mL", "aqueous solution--10 mL"]
c2ce25607j | After one week, glittering yellow crystals were obtained (30% based on TPOM). Anal. Calcd for dehydrated C 27 H 24 FeN 6 O 4 S 2 : C, 52.6%, H, 3.92%, N, 13.63%; found C, 53.1%, H, 3.66%, N, 13.98%. IR (KBr, cm-1): 3437, 2071, 1607, 1571, 1482, 1434, 1301, 1158, 1101, 1011, 754.Synthesis of [Fe(TPOM2)(SCN) 2 ]?2(CH 3 OH) (2) The synthetic route was similar to 1, excepted for TPOM2. Anal.Calcd for C 29 H 32 FeN 6 O 6 S 2 : C, 51.18%, H, 4.74%, N, 12.35%; found C, 50.45%, H, 5.15%, N, 13.11%. IR (KBr, cm -1 ): 3441, 2066, 1600, 1570, 1485, 1432, 1301, 1154, 1102 1011, 757.X-Ray structural determination Diffraction data for 1 (0.5 6 0.3 6 0.15 mm) and 2 (0.5 6 0.3 6 0.2 mm) were collected using an Oxford Gemini S Ultra diffractometer using Mo-Ka (l = 0.71073 A ˚ ) radiation at 123 K. The structures of complexes were solved by direct methods, and the non-hydrogen atoms were located from the trial structure and then refined anisotropically with SHELXTL using a full-matrix leastsquares procedure based on F 2 values. | [] | [] | ["dehydrated C 27 H 24 FeN 6 O 4 S 2", " [Fe(TPOM2)(SCN) 2 ]?2(CH 3 OH)"] | [] | [] | [] | [] | ["one week"] | []
chem.201404803 | (w), 2124 (s), 1657 (s), 1478 (s), 1394 (s), 1172 (s), 1003 (s), 782 (s), 598 (s), 452 cm ¢1 (vs);UV/Vis (DMF): l max (e Õ10 3 )=266 (3.66), 290 (3.63), 405 nm (2.61 cm ¢1 mol ¢1 dm 3 ); elemental analysis calcd (%) for C 16 H 24 Cu 3 N 6 S 4 W: C23.93, H3.01, N10.46;found:C24.01, H3.02, N10.49. | [] | [] | ["C 16 H 24 Cu 3 N 6 S 4 W"] | [] | [] | [] | [] | [] | []
j.ica.2013.01.034 | 2.2.2. Preparation of [Ni(pdc) 2 (Hppz) 2 ]H 2 O(2) 2,5-Pyridinedicarboxylic acid (0.09 g, 0.5 mmol) was dissolved in 1 mol/L NaOH aqueous solution (5 mL), added to an aqueous solution (5 mL) of NiCl 2 6H 2 O (0.13 g, 0.5 mmol) with stirring. | [] | [] | ["[Ni(pdc) 2 (Hppz) 2 ]?H 2 O", "2,5-Pyridinedicarboxylic acid"] | ["NiCl 2 ?6H 2 O--0.13 g, 0.5 mmol"] | [] | ["2,5-Pyridinedicarboxylic acid--0.09 g, 0.5 mmol"] | [] | [] | ["1 mol/L NaOH aqueous solution--5 mL", "water--5 mL"]
ejic.201301401 | Preparation of 2: An EtOH solution (5.0 mL) containing CuCl 2 ·2H 2 O (0.08 mmol) was carefully layered above a CH 2 Cl 2 solution (5.0 mL) of TEPB (0.02 mmol). Crystals of {[(C 24 H 24 N 6 S 3 )CuCl 2 ]·H 2 O} n (2) were formed over a period of 1 week. A single crystal suitable for X-ray diffraction analysis was selected from the bulk crystals.2: Yield: 53.5% (based on TEPB). IR (KBr): ν ˜ = 3593 (w), 3507 (w), 3074 (w), 2930 (w), 2359 (w), 1567 (s), 1454 (m), 1420 (m), 1343 (m), 1365 (m), 1330 (m), 1260 (w), 1206 (m), 1181 (w), 828 (m), 799 (w), 771 (w), 732 (w), 691 (w), 649 (w), 638 (w) cm –1 .C 24 H 26 Cl 2 CuN 6 OS 3 (645.14): calcd. C 44.68, H 4.06, N 13.03; found C 44.72, H 4.12, N 13.38.X-ray Crystallography: Diffraction intensity data for TEPB, 1 and 2 were collected at 298(2) K with a Bruker SMART CCD-4K diffractometer by employing graphite-monochromated Mo-K α radiation (λ = 0.71073 Å). The data were collected by using SMART and reduced by using the SAINT program. | [] | [] | ["{[(C 24 H 24 N 6 S 3 )CuCl 2 ]·H 2 O} n"] | ["CuCl 2 ·2H 2 O--0.08 mmol"] | [] | ["TEPB--0.02 mmol"] | [] | ["1 week"] | ["EtOH--5.0 mL", "CH 2 Cl 2--5.0 mL"]
c3ce40762d | Addition of MeOH (15 mL) afforded an orange precipitate. The solid was then centrifuged, rinsed with MeOH (3 6 10 mL) and Et 2 O (10 mL) and dried under vacuum to afford 8 (255 mg, 93%). Single crystals were obtained by slow evaporation of a solution of the product in CHCl 3 /Et 2 O (3/1). l max (CHCl 3 )/nm (e/mol 21 Lcm 21 ): 335 (28 400), 479 (39 300). Found: C, 72.45; H, 4.60; N, 12.77. C 40 H 28 N 6 Ni(H 2 O) 2/3 requires C, 72.42; H, 4.46; N, 12.67. | [] | [] | ["C 40 H 28 N 6 Ni(H 2 O) 2/3"] | [] | [] | [] | [] | [] | ["MeOH--15 mL", "Et 2 O--10 mL", "CHCl 3 /Et 2 O--3/1"]
cg400908f | Cu(2,2′-bpy)(H 2 O) 2 TiF 6 single crystals (1) were synthesized by adding 1.477 × 10 −3 mol (0.118 g) of TiO 2 , 1.69 × 10 −3 mol (0.134 g) of CuO, 2.56 × 10 −3 mol (0.400 g) of 2,2′-bipyridyl, 5.5 × 10 −3 mol (0.1 mL) of H 2 O, and 28.42 × 10 −3 mol (1.16 g) of 48% HF to a Teﬂon Received: June 15, 2013 Revised: July 29, 2013 Article pubs.acs.org/crystal © XXXX American Chemical Society A dx.doi.org/10.1021/cg400908f ¦ Cryst. Growth Des. XXXX, XXX, XXX−XXX pouch. Single crystals were recovered by vacuum ﬁltration in air in a 60% yield based on Ti.Cu(2,2′-bpy)(H 2 O) 2 VOF 5 single crystals (2) were synthesized by adding 0.746 × 10 −3 mol (0.136 g) of V 2 O 5 , 1.69 × 10 −3 mol (0.134 g) of CuO, 2.56 × 10 −3 mol (0.400 g) of 2,2′-bipyridyl, 5.5 × 10 −3 mol (0.1 mL) of H 2 O, and 28.42 × 10 −3 mol (1.16 g) of 48% HF to a Teﬂon pouch. Single crystals were recovered by vacuum ﬁltration in air in a 46% yield based on V. | [] | [] | ["Cu(2,2′-bpy)(H 2 O) 2 TiF 6 single crystals", "Cu(2,2′-bpy)(H 2 O) 2 VOF 5 single crystals"] | ["TiO 2--1.477 × 10 −3 mol (0.118 g)", "CuO--1.69 × 10 −3 mol (0.134 g)", "V 2 O 5--0.746 × 10 −3 mol (0.136 g)"] | [] | ["2,2′-bipyridyl--2.56 × 10 −3 mol (0.400 g)"] | [] | [] | ["H 2 O--5.5 × 10 −3 mol (0.1 mL)", "48% HF--28.42 × 10 −3 mol (1.16 g)"]
cg301208d | Found: C, 67.23; H, 4.19; N, 5.99. IR (KBr, cm −1 ): 3435(w), 1605(w), 1545(m), 1505(s), 1469(s), 1415(w), 1336(m), 1233(w), 1164(m), 1016(s), 859(m), 783(w), 698(s), 504(w), 407(m). | [] | [] | [] | [] | [] | [] | [] | [] | []
c8dt04771e | Synthesis of 7. Cu(NO 3 ) 2 ·3H 2 O (0.06 g, 0.25 mmol) was added to a solution of 6 (0.25 g, 0.5 mmol) in 20 mL of water.The obtained solution was stirred under reflux for 5 min. The obtained green product was filtered oﬀ, dried under vacuum, and recrystallized from a mixture of DMF/MeOH (1 : 20) solutions to aﬀord 7 as crystals suitable for X-ray measurements.Compound 7 is soluble in water and DMSO and is insoluble in MeOH, DMF, NCMe and chlorinated solvents. | [] | [] | ["7"] | ["Cu(NO 3 ) 2 ·3H 2 O--0.06 g, 0.25 mmol"] | [] | ["6--0.25 g, 0.5 mmol"] | ["reflux"] | ["5 min"] | ["water--20 mL", "DMF/MeOH--1 : 20"]
c4ce01102c | Synthesis of ĳZn(BIB) 0.5 L] n Ĳ1) AmixtureofZnĲCH 3 COO) 2 ·2H 2 O (0.0220 g, 0.10 mmol), H 2 L (0.0215 g, 0.10 mmol), BIB (0 .0286 g, 0.15 mmol), and distilled water (10 mL) was stirred for 30 min in air at room temperature. Then the mixture was transferred and sealed in a Teflon reactor (23 m L) and heated at 150 °C for 4 days. | [] | [] | ["Zn(BIB) 0.5 L] n"] | ["Zn(CH 3 COO) 2 ·2H 2 O--0.0220 g, 0.10 mmol"] | [] | ["H 2 L--0.0215 g, 0.10 mmol", "BIB--0.0286 g, 0.15 mmol"] | ["150 °C"] | ["4 days"] | ["distilled water--10 mL"]
acs.inorgchem.6b02933 | [Cu 2 (μ-Cl)(μ-L m *) 2 ](ClO 4 ) 3 , 7. Compound 7 was prepared similarly to compound 1 starting from Cu(ClO 4 ) 2 ·6H 2 O (0.117 g, 0.316 mmol), CuCl 2 ·2H 2 O (0.018 g, 0.10 mmol), and L m * (0.203 g, 0.421 mmol). The reaction aﬀorded 0.260 g (87%) of a green solid. Single crystals suitable for X-ray studies were grown by the vapor diﬀusion of Et 2 O into 1 mL acetonitrile solutions of 7. Anal. Calcd (Found) for C 56 H 68 Cl 4 Cu 2 N 16 O 12 : C, 47.16 (46.99); H, 4.81 (4.93); N, 15.71 (15.66). MS ESI(+) m/z (rel % abund) [assgn]: 1325 (20) [Cu 2 (L m *) 2 Cl(ClO 4 ) 2 ] + , 1062 (2) [Cu(L m *) 2 Cl] + ,644(60) [Cu 2 (L m *) 2 (ClO 4 ) 2 ] 2+ , 613 (55) [Cu 2 (L m *) 2 Cl(ClO 4 )] 2+ , 545 (100) [Cu(L m *)] + , 514 (20) [Cu(L m *) 2 ] + , 376 (80) [Cu 2 (L m *) 2 Cl] 3+ . | [] | [] | ["[Cu 2 (μ-Cl)(μ-L m *) 2 ](ClO 4 ) 3"] | ["Cu(ClO 4 ) 2 ·6H 2 O--0.117 g, 0.316 mmol", "CuCl 2 ·2H 2 O--0.018 g, 0.10 mmol"] | [] | ["L m *--0.203 g, 0.421 mmol"] | [] | [] | ["acetonitrile--1 mL"]
j.solidstatesciences.2007.06.018 | were weighed and placed in a 15 mL glass pressure vessel (Ace Glass) with 5 mL water and 5 mL ethanol as the reaction solvent. The glass tubes were then sealed with threaded Teﬂon plugs (having back seal FETFE o-rings) and heated at a rate of 1  C/min to 160  C. The temperature was held at 160  C for three days before it was decreased, at a rate of 0.1  C/min, to 80  C where it was then held for 6 h. Finally, the temperature was decreased at a rate of 0.1  C/min to room temperature. Red plate crystals (3) and dark red block crystals (4) were isolated from the reactions and suitable single crystals were selected for the X-ray structure determinations. | [] | [] | ["NaN"] | [] | [] | [] | ["160 \nC", "80 \nC", "room temperature"] | ["three days", "6 h"] | ["water--5 mL", "ethanol--5 mL"]
zaac.201700385 | Synthesis of {[Sm(CAM)(H 2 O) 3 ]·H 2 O} n (4): The same synthetic route as that for 1 was used except that La(NO 3 ) 3 was replaced by Sm(NO 3 ) 3 ·6H 2 O (0.0222 g, 0.05 mmol) but added dropwise triethylamine to pH = 6.5 to form colorless rhombus-shaped crystals of 4 in a yield of 47% (based on Sm III salts). C 7 H 10 NO 9 Sm: calcd. C 20.40; H 2.03; N 3.52%; found: C 20.31; H 2.24; N 3.47%. IR (KBr): Tab le 1 . Crystal data and structure refinement information for complexes 1–3. | [] | [] | ["{[Sm(CAM)(H 2 O) 3 ]·H 2 O} n", "C 7 H 10 NO 9 Sm"] | ["Sm(NO 3 ) 3 ·6H 2 O--0.0222 g, 0.05 mmol"] | ["triethylamine--not provided"] | ["CAM--not provided"] | [] | [] | []
c4ce00357h | Synthesis of [K(H 2 -L 3 ){Fe(C 2 O 4 ) 3 }·2H 2 O] (4). This compound was prepared according to the methodology described for 1, reacting the same amount of {K 3 [Fe(C 2 O 4 ) 3 ]·3H 2 O} with 1 equiv. of L 3 (120.8 mg, 0.4 mmol) in the same water and ethanol volume, and under comparable pH conditions. Yield: 45%. Anal. calcd for (%): C 26.58, H 3.62, N 8.44. Found: C 26.39, H 3.75, N 8.62. IR (KBr): v(cm −1 ) = 3442 (m), 3135 (m), 2920 (m), 2851 (m), 1691 (s), 1645 (s), 1597 (m), 1526 (w), 1427 (m), 1351 (w), 1309 (w), 1273 (m), 1115 (w), 870 (w), 799 (m), 783 (m), 759 (w), 742 (m), 479 (w). | [] | [] | ["[K(H 2 -L 3 ){Fe(C 2 O 4 ) 3 }·2H 2 O]", "K(H 2 -L 3 ){Fe(C 2 O 4 ) 3 }·2H 2 O"] | ["{K 3 [Fe(C 2 O 4 ) 3 ]·3H 2 O}--same amount"] | [] | ["L 3--120.8 mg, 0.4 mmol"] | [] | [] | ["water and ethanol--same volume"]
zaac.201400037 | [Cd 2 (L1)(sdba) 2 ] n (4): A mixture of Cd(NO 3 ) 2 ·4H 2 O (0.03 g, 0.1 mmol), L1 (0.04 g, 0.1 mmol), and H 2 sdba (0.03 g, 0.1 mmol) in deionized water (10 mL) was sealed in a Teflon-lined autoclave and heated to 160 °C for 3 d. After the autoclave was cooled to room temperature at 10 °C·h –1 , pale yellow block crystals 4 were collected by filtration, washed with 3⫻ 10 mL of deionized water and air-dried.Yield 27 % based on L1.C 48 H 30 N 4 O 12 S 2 Cd 2 : calcd. C 50.41; H 2.64; N 4.90%; found: C 50.37; H 2.73; N 4.85 %. IR (KBr): ν ˜ = 3424 w, 1633 s, 1608 m, 1593 s, 1398 s, 1330 s, 1300 s, 1166 s, 1135 m, 1166 s, 1135 m, 1099 s, 1068 m, 1016 m, 865 m, 737 s, 614 s, 581 m,493scm –1 . | [] | [] | ["[Cd 2 (L1)(sdba) 2 ] n", "C 48 H 30 N 4 O 12 S 2 Cd 2"] | ["Cd(NO 3 ) 2 \n4H 2 O--0.03 g, 0.1 mmol"] | [] | ["L1--0.04 g, 0.1 mmol", "H 2 sdba--0.03 g, 0.1 mmol"] | ["160 \nC"] | ["3 d"] | ["deionized water--10 mL"]
chem.200305526 | Complexation of L 1 with Co(NCS) 2 in MeOH/H 2 O or EtOH/H 2 O: Compound L 1 (0.040 g, 0.20 mmol) in MeOH or EtOH (5 mL) was layered onto a solution of Co(NCS) 2 (0.020 g, 0.11 mmol) in H 2 O (5 mL). The resulting solution was left to stand at room temperature for several days to give block-shaped crystals of 1 (85% yield in MeOH/H 2 O and 80% yield in EtOH/H 2 O); IR (KBr): n˜ CN = 2059.6 cm 1 (s); elemental analysis calcd for 1: C 59.25, H 4.26, N 14.81, S 11.30; found: C 58.90, H 4.41, N 14.73, S 11.45.Complexation of L 1 with Co(NCS) 2 in EtOH/CH 3 NO 2 : Co(NCS) 2 (0.020 g, 0.11 mmol) in EtOH (5 mL) was layered onto a solution of L 1 (0.040 g, 0.20 mmol) in CH 3 NO 2 (5 mL). The resulting solution was stood for several days to give plate-shaped crystals of 2 (73% yield); IR (KBr): n˜ CN = 2067.3 cm 1 (s) ; elemental analysis calcd for 2: C 59.25, H 4.26, N 14.81, S 11.30; found: C 58.87, H 4.32, N 14.60, S 10.85.Complexation of L 1 with Co(NCS) 2 in MeOH/CH 3 NO 2 : Co(NCS) 2 (0.030 g, 0.16 mmol) in MeOH (5 mL) was layered onto a solution of L 1 (0.060 g, 0.30 mmol) in CH 3 NO 2 (5 mL). The resulting solution was left to stand for several days to give a mixture of 1 and 2. | [] | [] | ["L 1"] | ["Co(NCS) 2--0.020 g, 0.11 mmol"] | [] | ["L 1--0.040 g, 0.20 mmol"] | ["room temperature"] | ["several days"] | ["MeOH--5 mL", "H 2 O--5 mL"]
j.ica.2020.119867 | The synthetic methods of complexes 1-3 are similar. In brief, 0.1 mmol Ln(hfac) 3 ·2H 2 O was dispersed in 25 mL heptane, followed by reflux for 1 h (solution A). Then, a solution of 0.1 mmol NIT-5-OCH 3 -3-pyridine in 6 mL CH 2 Cl 2 was transferred into solution A by stirring for 3 minutes. The block-shaped dark blue single crystals of 1-3 were obtained by solvent evaporation method for three days. For Gd(hfac) 3 (NIT-5-OCH 3 -3-pyridine) (complex 1), the Elemental Analytical results for C 56 H 42 F 36 Gd 2 N 6 O 18 (yield: 42%) are C 32.38; H 2.09; N 4.11(%) with calculated results of C 32.24; H 2.04; N 4.04. IR (KBr) analysis result: 3242(m), 1649 (s), 1571 (s), 1498(s), 1260 (s), 1198 (s) 1169(s), 1150(s), 803 (m), 648 (m) cm −1 . For Tb(hfac) 3 (NIT-5-OCH 3 -3-pyridine) (complex 2), the Elemental Analytical results for | [] | ["three days"] | [] | ["Ln(hfac) 3 ·2H 2 O--0.1 mmol"] | [] | ["NIT-5-OCH 3 -3-pyridine--0.1 mmol"] | [] | ["1 h"] | ["heptane--25 mL", "CH 2 Cl 2--6 mL"]
j.poly.2014.12.027 | The resultant mixture was heated and stirred for 30 min. The ﬁnal solution was ﬁltered, and the ﬁltrate was allowed to evaporate at room temperature. After few days, the red block crystals were obtained. Yield 41.7%. Anal. Calc. for C 32 H 32 CoN 14 O 8 : C, 48.06; H, 4.03; N, 24.52. Found : C, 47.61; H, 3.98; N, 24.32%. IR (KBr pallet, cm 1 ): 3336s, 1610s, 1599s, 1553m, 1488w, 1408s, 1384vs, 1323s, 1221m, 1065w, 804s, 731w, 624m, 531m. | [] | ["few days"] | ["C 32 H 32 CoN 14 O 8"] | [] | [] | [] | [] | ["30 min"] | []
j.molcata.2012.05.018 | White solid; yield 96% (2.32 g); mp 229–231 ◦ C (lit.[9] mp 224–226 ◦ C); l H NMR (300 MHz, CDCl 3 ): ı = 3.27 (s, 18H, 6CH 3 ), 5.66 (s, 2H, 2OH); 13 C NMR (75 MHz, CDCl 3 ): ı = 29.1, 29.2, 51.7, 56.5, 150.2, 150.3, 165.1 (br s,  1/2 = 52.3 Hz), 167.6; MS (70 eV): m/z (%) = 464 (10, [M + ]), 309 (50), 281 (30), 195 (25), 138 (35), 58 (85), 53 (75), 42 (100).1,3,1  ,3  ,1  ,3  -Hexaethyl-[5,5  :5  ,5  ]terpyrimidine2,4,6,2  ,4  ,6  ,2  ,4  ,6  -nonone (3b). | [] | [] | ["1,3,1',3',1'',3''-Hexaethyl-[5,5':5',5'':5'',5''']terpyrimidine2,4,6,2',4',6',2'',4'',6''-nonone (3b)"] | [] | [] | [] | [] | [] | []
j.microc.2020.105880 | 2.3 Synthesis of [Cd 4 L 2 (1,4-bimb) 3 ] n (2) The synthesis method was similar to Cd-OF 1, except that N-donor (1,4-bmib) and one of reaction solvent were replaced by 1,4-bimb (0.40 mmol, 0.095 g) and NMP (4 mL). Finally, the colorless block crystals were obtained. Yield of 67% (based on Cd). Anal. (%) calcd. For C 88 H 64 O 26 N 12 Cd 4 : C, 49.04; H, 2.99; N, 7.80. Found: C, 48.76; H, 2.67; N, 7.46. IR (KBr pellet, cm -1 ): 3424 (m), 3135 (w), 1658 (s), 1617 (s), 1559 (vs), 1447 (s), 1370 (vs), 1242 (m), 1136 (m), 1111 (w), 1021 (m), 944 (w), 787 (m), 729 (m), 653 (m), 547 (w), 499 (w), 470 (w), 428 (m).2.4 X-ray crystallography The single crystals of Cd-OFs 1–2 were treated and then suitable dimensions crystals acquired under an optical microscope. They were coated with high vacuum grease (Dow Corning | [] | [] | ["[Cd 4 L 2 (1,4-bimb) 3 ] n", "C 88 H 64 O 26 N 12 Cd 4"] | [] | [] | ["1,4-bimb--0.40 mmol, 0.095 g"] | [] | [] | ["NMP--4 mL"]
acs.inorgchem.9b02777 | Hybrid 2. A mixture of Na 2 MoO 4 ·2H 2 O (0.12 g, 0.50 mmol), ZnO (0.08 g, 0.98 mmol), mbpy (0.03 g, 0.16 mmol), phytic acid sodium salt hydrate (0.20 g, 0.30 mmol), and H 2 O (8.00 mL, 0.44 mol) was stirred for 0.5 h, and the pH was adjusted to 3.00 with H 3 PO 4 . The mixture was then transferred to a Teﬂon-lined reactor and kept at 100 °C for 3 days. After the reactor was cooled to room temperature at a rate of 10 ° Ch −1 , wine-red rod-shaped crystals were obtained, washed with distilled water, and air-dried to give a yield of 43% (based on Mo). Elem anal. Calcd for C 48 H 110 Mo 12 N 8 Na 2 O 87 P 8 Zn 5 : C, 14.52; H, 2.84; N, 2.91. Found: C, 14.55; H, 2.80; N, 2.83. | [] | [] | ["Hybrid 2", "C 48 H 110 Mo 12 N 8 Na 2 O 87 P 8 Zn 5"] | ["Na 2 MoO 4 \b2H 2 O--0.12 g, 0.50 mmol", "ZnO--0.08 g, 0.98 mmol"] | ["H 3 PO 4--pH adjusted to 3.00"] | ["mbpy--0.03 g, 0.16 mmol", "phytic acid sodium salt hydrate--0.20 g, 0.30 mmol"] | ["100 \b0C"] | ["3 days"] | ["H 2 O--8.00 mL, 0.44 mol"]
b901404g | The pink crystals were obtained with 21.7% yield (based on LaCl 3 $nH 2 O). Anal. Calcd. (Found) for C 38 H 52 N 4 O 24 S 4 La 2 Co (1): C, 32.25(32.00); N, 3.96(3.66); H, 3.68(3.82). IR Spectra for 1 (KBr, cm 1 ): 3423.94(s), 1611.85(s), 1541.73(s), 1433.74.(s), 1380.93(s), 1240.05(s), 1172.34(s), 1047.27(s), 3102.87(m), 550.04(m), 782.87(m), 848.70(w), 724.63(w), 524.96(w).Compound 2 was ionothermal synthesized as follows: a mixture of 0.353 g LaCl 3 $nH 2 O, 0.211 g 5-nitroisophthalic acid and 1.2 g ionic liquid 1ethyl-3-methyl imidazolium bromide was sealed to a 25 mL Teﬂon-lined Parr at 140  C for about a week and then cooled to room temperature at the rate of 3  Ch 1 . The colorless crystals were obtained with 30.4% yield (based on LaCl 3 $nH 2 O). Anal. Calcd. (Found) for C 14 H 14 N 3 O 6 ClBrLa (2): C, 29.24(29.21); N, 7.31(7.21); H, 2.44(2.83). IR Spectra for 2 (KBr, cm 1 ): 3432.22(s), 1620.55(s), 1543.10(s), 1382.38(s), 1455.15(s), 3051.33(m), 1349.72(m), 1165.54(m), 725.17(m), 1090.77(w), 790.99(w), 524.02(w). | [] | [] | ["C 38 H 52 N 4 O 24 S 4 La 2 Co", "C 14 H 14 N 3 O 6 ClBrLa"] | ["LaCl 3 $nH 2 O--0.353 g"] | [] | ["5-nitroisophthalic acid--0.211 g"] | ["140 \nC"] | ["about a week"] | ["ionic liquid 1ethyl-3-methyl imidazolium bromide--1.2 g"]
ic070309k | [Ag 4 (HTBimB) 2 ] n (2). A mixture of H 3 TBimB (0.1 mmol, 0.042 g), AgCF 3 SO 3 (0.15 mmol, 0.039 g), and NH 3 ‚H 2 O (15 mL) was heated in a 20 mL Teflon autoclave at 140 °C for 80 h and then cooled to room temperature at the rate of 3 °C/h. The product of reddish strips was separated by filtration. Yield: 90%. IR (KBr, cm -1 ): 3433(br, ν N-H ), 3057(w), 1608(m, ν C)C,C)N ), 1412(s, ν C)C,C)N ), 1284(m), 1151(w), 1086(w), 939(m), 741(s), 647(w).[Ag 9 (HTBimB) 4 (TAZ)] n (3). A mixture of H 3 TBimB (0.1 mmol, 0.042 g), AgCF 3 SO 3 (0.15 mmol, 0.039 g), 1,2,4-triazole (0.1 mmol, 0.069 g), and NH 3 ‚H 2 O (15 mL) was heated in a 20 mL Teflon autoclave at 160 °C for 3 d and then cooled to room temperature at the rate of 5 °C/h. The colorless hexagonal platelets were obtained. Yield: 60%. IR (KBr, cm -1 ) 3445(br, ν N-H ), 3054(w), 1600(m, ν C)C,C)N ), 1417(s), 1278(s), 1213(w), 1113(w), 1033(w), 884(m), 746(m), 505(m). | [] | [] | ["[Ag 4 (HTBimB) 2 ] n", "[Ag 9 (HTBimB) 4 (TAZ)] n"] | ["AgCF 3 SO 3--0.15 mmol, 0.039 g"] | [] | ["H 3 TBimB--0.1 mmol, 0.042 g", "1,2,4-triazole--0.1 mmol, 0.069 g"] | ["140 °C", "160 °C"] | ["80 h", "3 d"] | ["NH 3 ‚H 2 O--15 mL"]
c1dt10070j | Anal. calcd (found) for Co 3 C 44 H 38 O 16 N 4 (%): C, 50.02(49.71); N, 5.31(5.28); H, 3.60(3.64). IR Spectra for 1 (KBr, cm -1 ): 1607.4 s, 1383 s, 749.3 s, 714.2 s, 1579.4 m, 1480.6 m, 1171.3 m, 448.2 m, 3149.9 w, 3119.3 w, 3082 w, 1264.5 w, 1073.7 w, 824.3 w.Compound 2 was prepared under similar ionothermal conditions as described for 1, except that Ni(OOCCH 3 ) 2 ·4H 2 Owas used. Green crystals were obtained in about 40.7% yield (based on isophthalic acid). Anal. calcd (found) for Ni 3 C 44 H 38 O 16 N 4 (%): C, 50.05(49.49); N, 5.31(5.46); H, 3.60(3.27). IR Spectra for 2 (KBr, cm -1 ): 1619.7 s, 1549.1 s, 1379.1 s, 751.3 s, 717.6 s, 1401.2 m, 1169.7 m, 828.6 m, 446.3 m, 3146.6 w, 3119.7 w, 3075.8 w, 1266.4 w, 1073.6 w, 657.1 w. | [] | [] | ["Co 3 C 44 H 38 O 16 N 4", "Ni 3 C 44 H 38 O 16 N 4"] | ["Ni(OOCCH 3 ) 2 ·4H 2 O--NaN"] | [] | [] | [] | [] | []
c2jm00001f | 1 H NMR (DMSO) d (ppm): 4.13 (s, 6H, CH 2 ), 5.39 (s, 6H, CH 2 ), 6.76 (t, 6H, CH 2 ), 7.18 (s, 6H, Ar-H), 7.34 (m, 3H, Ar-H), 7.46 (m, 9H, Ar-H). IR (KBr, cm 1 ): 3431(m), 1609(m), 1509(w), 1412(s), 1332(m), 1155(w), 1100(w), 1017(w), 858(w), 747(s), 548(m). | [] | [] | [] | [] | [] | [] | [] | [] | []
acs.inorgchem.5b00034 | Synthesis and Crystals of [{UN*(μ-N,C)(μ-OTf)} 2 ] (5) and [{UN*(N,C)(THF)(μ-OTf)} 2 ] (6). A50mLﬂask was charged with 4 (124.5 mg, 0.14 mmol), and THF (20 mL) was distilled in it under reduced pressure at −78 °C. After stirring for 2 days at 70 °C, the brown solution was evaporated to dryness, leaving a brown powder that was crystallized in Et 2 O (5 mL) at −33 °C. The brown crystals of 5 were ﬁltered oﬀ and dried under vacuum (42.5 mg, 42%). Anal.Calcd for C 26 H 70 F 6 N 4 O 6 S 2 Si 6 U 2 : C, 23.00; H, 5.20; N, 4.13. Found: C, 22.25; H, 4.87; N, 4.01. | [] | [] | ["[{UN*(μ-N,C)(μ-OTf)} 2 ] (5)"] | ["4--124.5 mg, 0.14 mmol"] | [] | [] | ["70 °C"] | ["2 days"] | ["THF--20 mL", "Et 2 O--5 mL"]
s42004-018-0016-0 | The product as a precipitate was obtained after stirring. The precipitate was collected by ﬁltration, wash ed with deionized water and dried at 60 °C overnight by vacuum oven. The desired ligand CTP-COOH was obtained as white powder (4.3 g, yield 94%). FT-IR (KBr): v/cm −1 3002.38, 2668.64, 2538.03, 1697.86, 1602.81, 1507.77, 1281.41, 1150.08, 947.66, 774.98, 548.61.1 H NMR (400 MHz, DMSO-d 6 , ppm) 13.05 (s, 6 H, –COOH), 7.86–7.84 (d, 12 H, Ar–H), 7.00–7.03 (d, 12 H, Ar–H).13 C NMR (300 MHz, DMSO-d 6 , ppm) 166.69, 153.23, 131.82, 128.82. ESIMS: 980.09 (CTP-COOH + Na + ). | ["60 \n°C"] | ["overnight"] | ["CTP-COOH"] | [] | [] | [] | [] | [] | []
acs.joc.9b03320 | 2-hydroxy-3-phenyl-4-(3-methylphenyl)hexanedioic acid salt (diastereomeric pair of RRR and SSS) (8). The product was synthesized according to the general procedure with mtolualdehyde (10 mmol, 1180 µL) instead of benzaldehyde. Product was isolated as 364 mg of a white powder (49% yield). 1 H NMR (500 MHz, D 2 O): δ 7.22-7.18 (m, 2H), 7.177.13 (m, 2H), 7.11-6.99 (m, 4H), 6.89 (m, 1H), 4.58 (d, J = 2.7 Hz, 1H), 3.69 (ddd, J = 11.4, 4.4, 11.4 Hz, 1H), 3.43 (dd, J = 11.6, 2.8 Hz, 1H), 3.05 (dd, J = 13.5, 4.4 Hz, 1H), 2.54 (dd, J = 13.4, 11.3 Hz, 1H), 2.20 (s, 3H). 13 C{ 1 H} NMR (125 MHz, D 2 O): δ 181.6, 179.9, 143.7, 139.2, 138.0, 130.0, 129.5, 128.0, 127.8, 126.6, 126.5, 125.8, 72.4, 53.7, 44.0, 43.4, 20.5. IR (atr): 1610, 1572, 1402 (R-COONa, s), 1376 (-CH 3 , s), 1102 (R-CH(OH)-R), m), 758 (3 adjacent H (Ph), m), 694 (5 adjacent H (Ph), s). UV-vis (MilliQ water): 258 nm (max), 265 nm (max) and 272 nm (shoulder). HRMS (ESI-TOF) m/z: [8+H 2 +Na] + Calcd for C 19 H 20 O 5 Na 351.1203; Found 351.1209. | [] | [] | ["2-hydroxy-3-phenyl-4-(3-methylphenyl)hexanedioic acid salt"] | [] | [] | [] | [] | [] | []
polym11071224 | In Experiment III, a solution of Co(NCS) 2 (10.5 mg, 0.0600 mmol) in MeOH (6 mL) was layered over a CHCl 3 solution (4 mL) of 2 (10.2 mg, 0.030 mmol). Pink blocks visible to the eye started growing after 17 days and the tube was left for 3 months at room temperature. A cell dimension check on one crystal from this tube was consistent with [Co( 2 )(NCS) 2 (MeOH) 2 ] n. | ["room temperature"] | ["3 months"] | ["[Co( 2 )(NCS) 2 (MeOH) 2 ] n"] | ["Co(NCS) 2 --10.5 mg, 0.0600 mmol"] | [] | ["2--10.2 mg, 0.030 mmol"] | [] | ["17 days"] | ["MeOH--6 mL", "CHCl 3 --4 mL"]
ic501219q | Synthesis of Ar *ketguanH. To a 100 mL round-bottomed ﬂask containing a small stir bar was added Li[ Ar *ketguan] (2.7 g, 2.4 mmol), lutidinium chloride (0.38 g, 2.64 mmol), and THF (20 mL).The colorless reaction mixture was stirred at room temperature under an dinitrogen atmosphere for 1 day and was subsequently ﬁltered through Celite supported on a medium-porosity glass frit. The volatiles of the ﬁltrate were removed in vacuo to aﬀord a colorless paste. To this was added toluene (10 mL), and the solution was again ﬁltered. The solvent of the ﬁltrate was removed under reduced pressure. The material was subsequently dissolved in hexane (10 mL) and reﬁltered. | [] | [] | ["Ar *ketguanH"] | ["Li[ Ar *ketguan]--2.7 g, 2.4 mmol"] | [] | ["lutidinium chloride--0.38 g, 2.64 mmol"] | ["room temperature"] | ["1 day"] | ["THF--20 mL", "toluene--10 mL", "hexane--10 mL"]
zaac.201100035 | {[Er(aba) 3 (H 2 O) 2 ]·0.5(4,4'-bpy)·2H 2 O} ∞ (3): Complex 3 was synthesized in a similar procedure as described in 1, except that Sm(NO 3 ) 3 ·6H 2 O was replaced by Er(NO 3 ) 3 ·6H 2 O (0.078 g, 0.17 mmol). Pink block-shaped crystals of 3 were isolated with a yield of 55 %. Elemental analysis for C 32 H 36 ErN 4 O 13 (851.91): calcd. C 45.11, H 4.26, N 6.58 %; found: C 45.25, H 4.38, N 6.73 %. IR (KBr): ν ˜ = 3389 br, 1672 m, 1604 vs, 1525 s, 1424 vs, 1319 m, 1265 m, 1178 m, 864 w, 785 m, 705 m cm –1 .X-ray Crystallography Intensity data of compounds 1–3 were collected with a Bruker APEX II Smart CCD diffractometer equipped with graphite-monochromated Lanthanide Coordination Polymers with 4-Acetamidobenzoate Mo-K α radiation (λ = 0.71073 Å) using the ω-scan technique. Multiscan absorption corrections were applied with the SADABS program.[17] The structures were solved by direct methods with SHELXS-97 and all non-hydrogen atoms were refined anisotropically by full-matrix least-squares on F 2 using SHELXL-97. | [] | [] | ["{[Er(aba) 3 (H 2 O) 2 ]\b0.5(4,4'-bpy)\b2H 2 O} ∞", "C 32 H 36 ErN 4 O 13"] | ["Er(NO 3 ) 3 \b6H 2 O--0.078 g, 0.17 mmol"] | [] | ["aba--not provided", "4,4'-bpy--not provided"] | [] | [] | []
j.solidstatesciences.2011.08.022 | 2.2.1. [Co(H 3 L) 2 (4,4 0 -bpy)(H 2 O) 2 ] n ∙n(4,4 0 -bpy)(1) A mixture containing Co(NO 3 ) 2 ∙6H 2 O (0.0582 g, 0.2 mmol), 4,4 0 bpy (0.0312 g, 0.2 mmol), H 4 L (0.0438 g, 0.1 mmol), and H 2 O (15 mL) was sealed in a Teﬂon-lined stainless steel reactor and heated to 120  C. Slightly pink block-shaped crystals were separated by ﬁltration and dried in air. Yield 0.0671 g, 52.3% (based on ligand). Anal. Calcd. For C 64 H 46 N 4 O 22 Co: C 59.95, H 3.59, N 4.37. | [] | [] | ["[Co(H 3 L) 2 (4,4 0 -bpy)(H 2 O) 2 ] n ∙n(4,4 0 -bpy)", "C 64 H 46 N 4 O 22 Co"] | ["Co(NO 3 ) 2 ∙6H 2 O--0.0582 g, 0.2 mmol"] | [] | ["4,4 0 bpy--0.0312 g, 0.2 mmol", "H 4 L--0.0438 g, 0.1 mmol"] | ["120  C"] | [] | ["H 2 O--15 mL"]
c5ra19086j | Elemental analysis (%) calcd for C 23 H 21 NiN 6 O 6.5 : C, 50.77; H, 3.89; N, 15.44; Ni, 10.79%. Found: C, 51.07; H, 4.10; N, 15.21; Ni, 10.51%. FT/IR data (cm 1 ): 3447(s), 3136(w), 2360(w), 1622(s), 1569(w), 1512(w), 1473(m), 1398(w), 1351(w), 1308(s), 1253(m), 1105(w), 1077(m), 1017(m), 990(m), 935(m), 894(w), 871(w), 850(m), 762(w), 733(m), 706(m), 676(m), 654(w), 569(w).Synthesis of [Cu(Hbtc)(Htpim)] (3). A mixture of Cu(NO 3 ) 2 $3H 2 O (0.097 g, 0.4 mmol), H 3 btc (0.042 g, 0.2 mmol), Htpim (63 mg, 0.2 mmol), NaOH (0.4 mmol) and distilled water (9 mL) was stirred about 15 min in air (solution pH ¼ 1.7), then transferred and sealed in a 17 mL Teon-lined autoclave, which was heated at 170  C for 72 h. Aer slow cooling to room temperature, green block crystals of 3 were ltered oﬀ, washed with distilled water, and dried at ambient temperature (yield: 35% based on Cu). | [] | [] | ["[Cu(Hbtc)(Htpim)]", "C 23 H 21 NiN 6 O 6.5"] | ["Cu(NO 3 ) 2 $3H 2 O--0.097 g, 0.4 mmol"] | ["NaOH--0.4 mmol"] | ["H 3 btc--0.042 g, 0.2 mmol", "Htpim--63 mg, 0.2 mmol"] | ["170 \nC"] | ["72 h"] | ["distilled water--9 mL"]
s0108768106033283 | Colourless crystals of (1) were isolated from the reaction mixture. Yield: 0.011 g (18.2%). Calc. for Zn(C 6 H 4 (CO 2 ) 2 )(C 3 H 7 NO): C 43.66, H 3.66, N 4.63; found: C 42.52, H 3.72, N 5.16%. | [] | [] | ["Zn(C 6 H 4 (CO 2 ) 2 )(C 3 H 7 NO)"] | [] | [] | [] | [] | [] | []
j.ica.2009.06.008 | 2.7. Synthesis of [Cd(O 2 CPh) 2 (bpa) 1.5 ] n (6-Cd) 39.3 mg (0.125 mmol) of Cd(NO 3 ) 2 .4H 2 O and 35.5 mg (0.25 mmol) of C 6 H 5 COONH 4 were dissolved in 4 mL water and carefully layered by 4 mL acetone solution of 1,2-bis(4-pyridyl)ethane (46.0 mg, 0.25 mmol). The yield was 22.0 mg (28.4%) for compound 6-Cd. Slow evaporation of the diffused mixture provided suitable crystals of 6-Cd for X-ray crystallography in 2 months. | [] | ["2 months"] | ["[Cd(O 2 CPh) 2 (bpa) 1.5 ] n", "C 6 H 5 COONH 4 Cd(NO 3 ) 2 .4H 2 O"] | ["Cd(NO 3 ) 2 .4H 2 O--39.3 mg (0.125 mmol)"] | [] | ["C 6 H 5 COONH 4--35.5 mg (0.25 mmol)", "1,2-bis(4-pyridyl)ethane--46.0 mg, 0.25 mmol"] | [] | [] | ["water--4 mL", "acetone--4 mL"]
cg901507z | A General Synthetic Strategy for Compounds 1-5. Sodium molybdate (1 g, 4.13 mmol in the case of compounds 1-3 and 0.5 g, 2.07 mmol in the case of compounds 4-5) was dissolved in 100 mL of water and its pH was adjusted to 2.0 by conc. HCl. In a separate beaker, the metal salt M(NO 3 ) 2 3 6H 2 O(M=Zn 2þ , 0.5 g, 1.68 mmol for compounds 1-2; 0.25 g, 0.86 mmol for compound 5; Co 2þ , 0.5 g, 1.72 mmol for compound 3 and 0.25 g, 0.86 mmol for compound 4) and aminopyridine derivatives (0.2 g, 2.13 mmol of 2-aminopyridine for compound 1 and 3-aminopyridine for compounds 2-3 and 0.12 g, 1.10 mmol of 2,3-diaminopyridine for compounds 4-5) were dissolved in 20 mL of water. This reaction mixture of aminopyridine derivative and divalent metal salt was added dropwise to the sodium molybdate solution with stirring.The resulting reaction mixture was stirred for 6 h (during stirring, the formation of precipitate/turbidity was dissolved by heating the reaction mixture at 70-80 C in three to four slots). The reaction mixture was then filtered and kept in an open beaker for crystallization without any disturbance at room temperature. After one week, crystals formed, were filtered, washed with plenty of water, and finally dried at room temperature. One of the single crystals from each, suitable for X-ray diffraction study, was selected and characterized structurally. | [] | ["one week"] | ["NaN"] | ["Sodium molybdate--1 g, 4.13 mmol", "M(NO 3 ) 2 3 6H 2 O (M=Zn 2þ)--0.5 g, 1.68 mmol", "M(NO 3 ) 2 3 6H 2 O (M=Co 2þ)--0.5 g, 1.72 mmol"] | [] | ["2-aminopyridine--0.2 g, 2.13 mmol", "3-aminopyridine--0.2 g, 2.13 mmol", "2,3-diaminopyridine--0.12 g, 1.10 mmol"] | ["70-80 \nC"] | ["6 h"] | ["water--100 mL"]
cg9006839 | Anal. calcd for C 24 H 17 AgN 2 O 4 (505.27): C, 57.05; H, 3.39; N, 5.54%. Found: C, 57.10; H, 3.32; N, 5.60%. IR data (KBr pellet): 3428 (s, br), 1708 (s), 1600 (s), 1418 (s), 1070 (m), 848 (w), 808 (m), 763 (m), 720 (w), 635(w). | [] | [] | ["C 24 H 17 AgN 2 O 4"] | [] | [] | [] | [] | [] | []
zaac.201200222 | Cs(C 6 F 3 H 2 COO)(C 6 F 3 H 2 COOH) (2): 2,4,6-trifluorobenzoic acid (100 mg, 0.57 mmol) and cesium acetate (54.7 mg, 0.28 mmol) were dissolved in deionized water (20 mL). After slow evaporation of the solvent a precipitate was formed, from which a single crystal of 2 was isolated. Due to the fact that few single crystals were formed, only an X-ray powder diffraction pattern of 2 was recorded (Figure S3 in the Supporting Information) confirming the purity of the sample. | [] | [] | ["Cs(C 6 F 3 H 2 COO)(C 6 F 3 H 2 COOH)"] | ["cesium acetate--54.7 mg, 0.28 mmol"] | [] | ["2,4,6-trifluorobenzoic acid--100 mg, 0.57 mmol"] | [] | [] | ["deionized water--20 mL"]
acs.cgd.5b01839 | Synthesis of Rebamipide Methyl Ester (4). Compound 4 was synthesized using a procedure similar to that of 3. The only diﬀerence is that the API was dissolved in the methanol-H 2 O (v:v = 3:1) solution.The obtained solution was heated at 120 °CinaTeﬂon-lined autoclave (15 mL) for 48 h, and then the resulting solution was allowed to evaporate at ambient conditions. Colorless block crystals of 4 were isolated after about 7 days (yield 35 mg, ∼75% based on rebamipide).1 H NMR (DMSO-d 6 , 400 MHz) δ (ppm) 11.66 (1H, s, imino group), 9.03 (1H, d, imino group), 7.21−7.85 (8H, m, phenyl), 6.44 (1H, s, alkenyl), 4.35 (1H, t, methine), 3.69 (3H, s, methyl), 2.06 (2H, s, methylene). (Supporting Information , Figure S1) Single Crystal X-ray Diﬀraction. The single crystal data for compounds 1−4 were collected on a Bruker-AXS CCD diﬀractometer equipped with a Mo Kα radiation source (λ = 0.07103 Å) at 298 K. The absorption corrections were performed with the SADABS program. | [] | ["about 7 days"] | ["Rebamipide Methyl Ester (4)"] | [] | [] | [] | ["120 \nC"] | ["48 h"] | ["methanol-H 2 O (v:v = 3:1) solution--NA"]
ch13251 | Preparation of the Title Complexes Synthesis of [Zn(2-CMSN)(biim-4)] (1) A mixture of Zn(NO 3 ) 2 6H 2 O(0.059g,0.20mmol), 2-H 2 CMSN (0.022 g, 0.10 mmol), biim- 4(0.019g, 0.10 mmol), H 2 O (8 mL), and NaOH (0.008 g, 0.20 mmol) was stirred for 30 min at room temperature and then transferred to a 25 mL Teflon-lined autoclave and heated at 1008Cfor3 days. After slow cooling to room temperature, yellow crystals of 1 (,9 % y ield, based on Zn) were obtained. (Found: C 46.45, H 4.02, N 15.15. C 18 H 19 N 5 O 4 SZn requires C 46.31, H 4.10, N 15.00 %). n max (KBr)/cm 1 3128 (w), 2359 (w), 2340 (w), 1618 (s), 1543 (s), 1522 (m), 1458 (m), 1365 (s), 1281 (m), 1234 (w), 1157 (w), 1103 (m), 1078 (m), 955 (w), 827 (w), 781 (m), 739 (m), 654 (w).Synthesis of [Co 2 (2-CMSN) 2 (biim-4)(H 2 O) 4 ](2) The above procedure was used with Co(NO 3 ) 2 6H 2 O (0.058 g, 0.20 mmol) to obtain pink block crystals of complex 2 (,20 % yield, based on Co). (Found: C 38.83, H 4.16, N 10.29. | [] | [] | ["[Zn(2-CMSN)(biim-4)]", "C 18 H 19 N 5 O 4 SZn"] | ["Zn(NO 3 ) 2 ?6H 2 O--0.059g,0.20mmol"] | ["NaOH--0.008 g, 0.20 mmol"] | ["2-H 2 CMSN--0.022 g, 0.10 mmol", "biim- 4--0.019g, 0.10 mmol"] | ["100 \n8C"] | ["3 days"] | ["H 2 O--8 mL"]
00958970801968815 | obtained. Anal Calcd for C 39 H 42 LaN 3 O 12 : C, 53.01; H, 4.79; N, 4.75. Found: C, 52.98; H, 4.81; N, 4.77. The IR spectrum exhibits a complicated pattern of bands in the range 4000–400 cm 1 : 3419 cm 1 (v sO–H ), 1603 and 1558 cm 1 (v sC¼O ). | [] | [] | ["C 39 H 42 LaN 3 O 12"] | [] | [] | [] | [] | [] | []
b914583d | Yield: 48%. Anal. calcd for C 28 H 34 N 2 O 17 P 2 Zn 3 : C, 36.21; H, 3.69; N, 3.02%. Found: C, 36.17; H, 3.71; N, 3.17%. IR (KBr, cm -1 ): 3383(m), 2981(m), 1615(s), 1494(m), 1456(m), 1404(s), 1386(s), 1327(m), 1203(w), 1188(w), 1136(s), 1100(s), 1032(m), 1009(m), 821(w), 769(m), 746(w), 699(m), 629(w), 598(m), 563(m), 494(w).Preparation of (S)-[Zn 3 (pempH) 2 (btec)(H 2 O) 2 ]·H 2 O(S-2).Compound S-2 was obtained similarly to compound R-2 except that S-pempH 2 was used. Yield: 45%. Anal. calcd for C 28 H 34 N 2 O 17 P 2 Zn 3 : C, 36.21; H, 3.69; N, 3.02%. Found: C, 36.19; H, 3.74; N, 3.14%. IR (KBr, cm -1 ): 3357(m), 2985(m), 1616(s), 1495(m), 1470(m), 1400(s), 1387(s), 1328(m), 1188(w), 1147(s), 1136(s), 1112(s), 1032(m), 1010(m), 821(w), 770(m), 699(m), 630(w), 599(m), 573(m), 495(w). | [] | [] | ["(S)-[Zn 3 (pempH) 2 (btec)(H 2 O) 2 ]·H 2 O(S-2)"] | ["Zn--3"] | [] | ["pempH--2", "btec--1"] | [] | [] | []
j.jssc.2013.10.045 | 2.3. Synthesis of complex 2 The synthetic procedure was similar to that of 1, except that the quantity of OH-H 2 BDC is changed to 0.2 mmol. The colorless block crystals were obtained, washed with ethanol and dried in air (Yield: 34% based on Ce). Anal. Calc. for {[Ce(OH-BDC)(OH-HBDC) (H 2 O) 2 ]  2H 2 O] n : C, 33.51; H, 2.98. Found: C, 33.69; H, 2.75. IR (KBr, cm  1 ): 3381 (s), 1710 (s), 1623 (s), 1591 (s), 1537 (s), 1484 (s), 1395 (s), 1273 (s), 1220 (s), 1119 (m), 1002 (m), 969 (m), 913 (m), 898 (m), 803 (s), 782 (s), 723 (s), 681 (m), 627 (m), 580 (m). | [] | [] | ["{[Ce(OH-BDC)(OH-HBDC) (H 2 O) 2 ]  2H 2 O] n", "Ce"] | [] | [] | ["OH-H 2 BDC--0.2 mmol"] | [] | [] | []
00958972.2016.1227971 | 2.2.3. Synthesis of [Zn(L) (H 2 O)] n (3) The synthesis of 3 is similar to that for 1 except for Zn(NO 3 ) 2 ·6H 2 O (0.149g, 0.5mmol) substituted for Co(NO 3 ) 2 ·6H 2 O (0.146g, 0.5mmol). Yield: −30% (based on Zn). Elemental analysis for 3: C 6 H 7 N 3 O 5 SZn (298.58). Calcd: C, 24.11; H, 2.34; N, 14.07; S, 10.72. Found: C, 24.14; H, 2.37; N, 14.05; S, 10.70. IR (KBr, cm −1 ): 3500(m), 1572(s), 1420(s), 1398(m), 1320(s), 1270(w), 1150(s), 1110(s), 900(m), 711(m).2.2.4. Synthesis of {[Zn(L)(4,4′-bipy)(H 2 O)]·H 2 O} n (4) The synthesis of 4 is similar to that for 2 except for Zn(NO 3 ) 2 ·6H 2 O (0.149g, 0.5mmol) substituted for Co(NO 3 ) 2 ·6H 2 O (0.146g, 0.5mmol). Yield: −20% (based on Zn). Elemental analysis for 4: C 16 H 17 N 5 O 6 SZn (472.78). Calcd: C, 40.61; H, 3.60; N, 14.81; S, 6.77. Found: C, 40.63; H, 3.58; N, 14.79; S, 6.80. IR (KBr, cm −1 ): 3502(s), 1572(s), 1420(w), 1398(m), 1317(m), 1270(s), 1144(s), 1102(m), 902(s), 623(m).Scheme 1.(a) The syntheses for 1–4; (b) view of the coordination mode of L in 1 and 3; (c) view of the coordination mode of L in 2 and 4. | [] | [] | ["[Zn(L) (H 2 O)] n", "{[Zn(L)(4,4′-bipy)(H 2 O)]·H 2 O} n", "C 6 H 7 N 3 O 5 SZn", "C 16 H 17 N 5 O 6 SZn"] | ["Zn(NO 3 ) 2 ·6H 2 O--0.149g, 0.5mmol", "Zn(NO 3 ) 2 ·6H 2 O--0.149g, 0.5mmol"] | [] | ["L--NaN", "L--NaN", "L--NaN", "L--NaN"] | [] | [] | []
jacs.0c09782 | Formate-Free NU-1000 Containing Chloride (Single-Crystals). 40 mg crystals of NU-1000-F was solvent exchanged to DMSO over the course of 24 h (6 × 10 mL) and kept in 12 mL DMSO.Aqueous HCl (0.5 mL, 8M) was added into the solution. The mixture was swirled occasionally and kept at room temperature for 18 h. The NU-1000-FF-Cl crystals were then washed with DMSO over the course of 8 h (5 × 10 mL) and kept in DMSO and not thermally evacuated before single-crystal X-ray diﬀraction data were collected from a hexagonal-rod-shaped crystal ca. 0.1 × 0.03 mm 2 . | [] | ["8 h"] | ["NU-1000-FF-Cl"] | [] | [] | [] | [] | ["18 h"] | ["DMSO--12 mL", "Aqueous HCl--0.5 mL, 8M"]
s0277-5387(00)00568-4 | 1 . General Starting from cuprous oxide, the synthesis of the anhydrous copper(II) hexanoate led to the formation of a green solution and a deposit of metallic copper almost immediately after the addition of the cuprous oxide to the hexanoic acid. Several days after, small green needle-shaped crystals of X-ray quality were formed. The deposition of metallic copper shows that the copper(I) disproportionates into copper(II) and metallic copper: 2Cu 1+ l Cu 0 +Cu 2+ . Then, the Cu(II) ions react with the hexanoic acid to give the desired complex. This synthesis led to a yield of 68%. | [] | [] | ["Copper(II) hexanoate"] | ["cuprous oxide--NaN"] | [] | ["hexanoic acid--NaN"] | [] | [] | []
c4dt00456f | Synthesis of [Co 3 (H 2 O) 2 (OH) 2 (C 7 N 5 H 6 ) 4 ] (Haptet = C 7 N 5 H 7 ) A solution of cobalt( II) acetate tetrahydrate (0.20 g, 1.1 mmol), 4-aminophenyl tetrazole (0.18 g, 1.1 mmol) and H 2 O (10 mL, 556 mmol) in the mole ratio of 1 : 1 : 505 was stirred briefly before heating to 135 °C for 48 hours. The initial and final pH values were 6 and 5, respectively. Orange rods suitable for X-ray diﬀraction were isolated in 35% yield. IR (KBr pellet, cm −1 ): 3404(s), 3290(s), 3165(s), 3033(s), 2371(m), 1654(w), 1637(w), 1618(s), 1578(w), 1560(w), 1542(w), 1450(s), 1364(m), 1285(w), 1180(m), 1044(m), 830(m), 767(s), 716(m), 624(m), 525(m). | [] | [] | ["[Co 3 (H 2 O) 2 (OH) 2 (C 7 N 5 H 6 ) 4 ]", "C 7 N 5 H 7"] | ["cobalt( II) acetate tetrahydrate--0.20 g, 1.1 mmol"] | [] | ["4-aminophenyl tetrazole--0.18 g, 1.1 mmol"] | ["135 °C"] | ["48 hours"] | ["H 2 O--10 mL, 556 mmol"]
j.poly.2006.03.025 | 2.2. Preparation of Mn(II) complex (1) An equimolar mixture of Mn(ClO 4 ) 2 Æ 6H 2 O (8.4 mg, 23 lmol) and ligand L (10.0 mg, 23 lmol) in MeCN (5 cm 3 ) was stirred at RT for 24 h. The solvent was evaporated under reduced pressure to give a quantitative yield a yellowish powder. Slow diﬀusion of toluene into solution of 1 in acetonitrile over period of 2 months in air gave the single crystals of 1. | [] | ["2 months"] | ["Mn(II) complex"] | ["Mn(ClO 4 ) 2 Æ 6H 2 O--8.4 mg, 23 µmol"] | [] | ["ligand L--10.0 mg, 23 µmol"] | ["room temperature"] | ["24 h"] | ["MeCN--5 cm 3", "toluene--not specified", "acetonitrile--not specified"]
ic801106h | The preparation of single crystals of 2 follows the same reaction conditions as for 1, but dimethylamine, 0.5 mL (1.10 × 10 -2 mol), was used instead of trimethylamine-N-oxide. For single crystals of 3, all reactant ratios are the same as for 1, but 3-methylpyridine only was used as the amine source instead of pyridine and trimethylamine-N-oxide. A similar procedure was followed for 4, but the reactants and ratios are different: 0.100 g (0.54 × 10 -3 mol) of V 2 O 5 , 0.1 g (1.25 × 10 -3 mol) of CuO, 0.3 mL (1.73 × 10 -2 mol) of 48% HF, 0.3 mL (1.662 × 10 -2 mol) of water, 10 mL (12.36 × 10 -2 mol) of 3-methylpyridine, and 0.200 g (2.93 × 10 -2 mol) of imidazole. For the preparation of single crystals of 5, the reactants and ratios are 0.100 g (0.54 × 10 -3 mol) of V 2 O 5 , 0.05 g (0.62 × 10 -3 mol) of CuO, 0.2 mL (1.15 × 10 -2 mol) of 48% HF, 10 mL (5.54 × 10 -1 mol) of water, and 0.2 g (1.16 × 10 -2 mol) of 2,2′-dipyridylamine. Single crystals of 6 were synthesized according to the following reactant ratios: 0.200 g (1.09 × 10 -3 mol) of V 2 O 5 , 0.1 g (1.25 × 10 -3 mol) of CuO, 0.5 mL (2.89 × 10 -2 mol) of 48% HF, 0.5 mL (2.77 × 10 -2 mol) of water, 10 mL (1.23 × 10 -1 mol) of pyridine, and 0.2 mL (3.3 × 10 -2 mol) of ethylenediamine. In each case, the reaction vessel was sealed and heated to 160 °C for 24 h and then cooled to room temperature over an additional 24 h. Crystals were recovered by vacuum ﬁltration. Phase purity was ascertained by elemental analysis (CHN), together with a comparison of observed and simulated powder X-ray diffraction patterns. Elemental and crystallographic analyses are in reasonable agreement with the structural formula. | ["room temperature"] | ["24 h"] | ["2", "3", "4", "5", "6"] | [] | ["48% HF--0.3 mL (1.73 × 10 -2 mol)", "48% HF--0.2 mL (1.15 × 10 -2 mol)", "48% HF--0.5 mL (2.89 × 10 -2 mol)"] | ["3-methylpyridine--10 mL (12.36 × 10 -2 mol)", "3-methylpyridine--10 mL (5.54 × 10 -1 mol)", "pyridine--10 mL (1.23 × 10 -1 mol)"] | ["160 °C"] | ["24 h"] | ["dimethylamine--0.5 mL (1.10 × 10 -2 mol)", "water--0.3 mL (1.662 × 10 -2 mol)", "water--0.5 mL (2.77 × 10 -2 mol)"]
zaac.201500656 | Synthesis of [Ba(H 2 oPyIDC) 2 (H 2 O)] n (1): A mixture of H 3 oPyIDC (0.2 mmol, 46.6 mg), Ba(NO 3 ) 2 (0.2 mmol, 52.3 mg), and H 2 O (6 mL) was sealed into a Teflon-lined stainless autoclave and heated to 170 °C for 72 h under autogenous pressure, and finally slowly cooled to room temperature at a rate of 5 K·h –1 . Colorless block crystals of 1 were obtained with a yield of 56 % after washing with water and drying in air. C 40 H 28 Ba 2 N 12 O 18 : calcd. C 38.76, H 2.28, N 13.56%; found: C 39.03, H 2.33, N 13.18%. IR (KBr): ν ˜ = 3460 (s), 3082 (m), 2983 (w), 2929 (w), 1582 (m), 1558 (w), 1529 (m), 1489 (s), 1459 (m), 1437 (s), 1387 (s), 1307 (s), 1238 (w), 1144 (w), 1119 (w), 1050 (w), 997 (w), 980 (m), 859 (w), 803 (w), 784 (w), 749 (w), 708 (m), 663 (w), 594 (w), 549 (w) cm –1 . | [] | [] | ["[Ba(H 2 oPyIDC) 2 (H 2 O)] n", "C 40 H 28 Ba 2 N 12 O 18"] | ["Ba(NO 3 ) 2--0.2 mmol, 52.3 mg"] | [] | ["H 3 oPyIDC--0.2 mmol, 46.6 mg"] | ["170 \nC"] | ["72 h"] | ["H 2 O--6 mL"]
j.ica.2008.05.029 | Colorless crystals of complex 3 were obtained (yield: 62.31% based on Y). Anal. Calc. for C 4 H 8 O 12 KY (376.10): C, 12.78; H, 2.14. Found: C, 12.80; H, 2.16%. IR spectrum (cm 1 ): 3528, 3438, 1629, 1369, 1325, 1256, 1131, 982, 811. | [] | [] | ["C 4 H 8 O 12 KY"] | [] | [] | [] | [] | [] | []
ic201013v | Polycrystalline samples of compounds 3-La, 3-Ce, 3-Pr, and 3-Nd (yield 7590%) and well-shaped single crystals of compounds 3-Sm, 3Eu, 3-Gd, 3-Tb, 3-Dy, 3-Ho, and 3-Er (yield 7085%) were obtained using the above-described general procedure with the temperature for the hydrothermal treatment at 140 °C.Synthesis of {[Ln 2 (μ 3 -pmdc)(μ 4 -pmdc)(μ-ox)(H 2 O) 3 ] 3 5H 2 O} n [Ln = La (4-La), Ce (4-Ce), Pr (4-Pr), Nd (4-Nd), Sm (4-Sm), Eu (4-Eu), Gd (4-Gd), Tb (4-Tb), and Dy (4-Dy)]. | [] | [] | ["{[Ln 2 (μ 3 -pmdc)(μ 4 -pmdc)(μ-ox)(H 2 O) 3 ] 3 5H 2 O} n", "4-La", "4-Ce", "4-Pr", "4-Nd", "4-Sm", "4-Eu", "4-Gd", "4-Tb", "4-Dy"] | [] | [] | [] | ["140 \nC"] | [] | []
ja974172g | An N,N′-dimethylformamide solution (8.0 mL) of Zn(NO 3 ) 2 ‚6H 2 O (0.56 g, 1.89 mmol) and 1,4-benzenedicarboxylic acid (H 2 BDC) (0.32 g, 1.93 mmol) was diluted with absolute methanol (72.0 mL). To deprotonate the acid and initiate the copolymerization process, an n-propanol solution of triethylamine was allowed to diffuse into an aliquot (10 mL) of the mixture at room temperature. Block-shaped crystals of Zn 3 (BDC) 3 ‚6CH 3 OH appeared after 12 days, which were collected, washed with methanol and acetone, and air-dried to give 0.195 g (35% yield based on zinc nitrate). | [] | [] | ["Zn 3 (BDC) 3 ‚6CH 3 OH"] | ["Zn(NO 3 ) 2 ‚6H 2 O--0.56 g, 1.89 mmol"] | ["triethylamine--n-propanol solution"] | ["1,4-benzenedicarboxylic acid (H 2 BDC)--0.32 g, 1.93 mmol"] | [] | ["12 days"] | ["N,N′-dimethylformamide--8.0 mL", "absolute methanol--72.0 mL"]
c4ra14369h | 6 OH), 11.72 (s, 1H, NH), 8.20–6.89 (m, 8H, aromatic), 2.42 (s, 3H, CH 3 ). 13 C NMR (100 MHz, DMSO-d 6 , ppm): δ 163.40, 160.01, 159.21, 150.56, 140.84, 132.05, 129.19, 122.84, 122.63, 122.43, 119.68, 119.10, 117.82, 14.78. 2.2.4 H 2 L 4 . Yield: 71%. Anal. Calc. for C 16 H 12 N 2 O 3 : C, 68.57; H, 4.32; N, 9.99. Found: C, 68.59; H, 4.34; N, 9.96%. FTIR (KBR, ν/cm –1 ): 3445 (O–H), 3172 (N–H), 1640 (C=O), 1603 (C=N). 1 H NMR (400 MHz, DMSO-d 6 , ppm): δ 12.72 (s, 1H, OH), 12.26 (s, 1H, NH), 9.51 (s, 1H, CH), 8.21–6.71 (m, 9H, aromatic). 13 C NMR (100 MHz, DMSO-d 6 , ppm): δ 158.43, 154.24, 147.54, 146.70, 146.50, 133.20, 132.10, 129.37, 128.26, 128.16, 123.96, 121.04, 119.29, 115.95, 112.75, 109.00. 2.3 Synthesis of complexes 1–4 2.3.1 VO 2 L 1 (1). To a hot solution of HL 1 (1 mmol) in methanol (30 mL), VO(acac) 2 (1 mmol) in DMF (5 mL) was added, the colour changed instantly from colourless to green-brown. After 6 h of reflux, the solution was cooled, filtered and kept for crystallisation. Slow evaporation of the filtrate over 4 days produced orange crystals. Yield: 63%. Anal. Calc. for C 12 H 10 N 3 O 3 SV: C, 44.05; H, 3.08; N, 12.84; S, 9.80. Found: C, 44.06; H, 3.05; N, 12.83; S, 9.81%. FTIR (KBR, ν/cm –1 ): 1600 (C=N), 1255 (C– O) enolic , 1036 (N–N), 946 (V=O). UV-Vis in DMF [λ/nm (ε/M –1 cm –1 )]: 399 (14121), 277 (8371). 1 H NMR (400 MHz, DMSO-d 6 , ppm): δ 8.80–7.21 (m, 7H, aromatic), 2.71 (s, 3H, CH 3 ). 13 C NMR (100 MHz, DMSO-d 6 , ppm): δ 171.54, 165.30, 159.69, 152.14, 148.11, 145.19, 144.33, 132.16, 127.23, 126.40, 124.22, 13.48. 51 V NMR (DMSO-d 6, ppm): δ –507. 2.3.2 VO 2 L 2 (2). To a hot solution of HL 2 (1 mmol) in ethanol (30 mL), VO(acac) 2 (1 mmol) was added, the colour changed instantly from pale yellow to orange. After 5 h of reflux, the solution was cooled, filtered off and kept for crystallisation. Slow evaporation of the filtrate over 4 days produced dark red crystals. Yield: 68%. Anal. Calc. for C 19 H 15 N 4 O 3 V: C, 57.30; H, 3.80; N, 14.07. Found: C, 57.31; H, 3.84; N, 14.08%. FTIR (KBR, ν/cm –1 ): 3393 (NH 2 ) sym , 3284 (NH 2 ) asym , 1594 (C=N), 1255 (C– O) enolic , 1028 (N–N), 943 (V=O). UV-Vis in DMF [λ/nm (ε/M –1 cm –1 )]: 460 (8945), 298 (11114), 258 (12770). 1 H NMR (400 MHz, DMSO-d 6 , ppm): δ 8.93–6.53 (m, 13H, aromatic), 6.73 (s, 2H, NH 2 ). 13 C NMR (100 MHz, DMSO-d 6 , ppm): δ 178.68, 158.22, 155.08, 154.13, 150.71, 143.56, 134.04, 131.61, 130.99, 129.96, 129.32, 129.21, 127.12, 116.69, 115.45, 110.75. 51 V NMR (DMSO-d 6 , ppm): δ –512. 2.3.3 VOL 3 (OEt) (3). To the (1 mmol) sample of ligand H 2 L 3 in ethanol (20 mL), VO(acac) 2 (1 mmol) was added under refluxing conditions. After 3 h, the resulting deep-brown solution was filtered and slow evaporation of the filtrate over 4–5 days produced black crystals. The crystals were filtered and washed with ethanol. Yield: 64%. Anal. Calc. for C 16 H 16 N 3 O 4 V: C, 52.61; H, 4.42; N, 11.50. Found: C, 52.63; H, 4.44; N, 11.48%. FTIR (KBR, ν/cm –1 ): 1601 (C=N), 1239 (C–O) enolic , 1037 (N–N), 964 (V=O). UV-Vis in DMF [λ/nm (ε/M –1 cm –1 )]: 399 (7783), 326 (18601), 267 (22547). 1 H NMR (400 MHz, DMSO-d 6 , ppm): δ 8.75–6.92 (m, 8H, aromatic), 5.59 (m, 2H, CH 2 (OEt)), 1.54 (t, 3H, CH 3 (OEt)), 2.93 (s, 3H, CH 3 ). 13 C NMR (100 MHz, DMSOd 6 , ppm): δ 167.52, 164.69, 164.32, 161.80, 150.22, 140.15, 133.79, 130.69, 123.00, 122.51, 120.72, 117.00, 82.18, 56.50, 18.98, 17.32. 51 V NMR (DMSO-d 6 , ppm): δ –541. Page 7 of 50 RSC Advances RSC Advances Accepted Manuscript Published on 02 June 2015. Downloaded by UNIVERSITY OF NEW ORLEANS on 04/06/2015 13:04:46. View Article Online DOI: 10.1039/C4RA14369H | [] | ["4 days", "4 days", "4-5 days"] | ["VO 2 L 1", "VO 2 L 2", "VOL 3 (OEt)"] | ["VO(acac) 2--1 mmol"] | [] | ["HL 1--1 mmol", "HL 2--1 mmol", "H 2 L 3--1 mmol"] | [] | ["6 h of reflux", "5 h of reflux", "3 h"] | ["methanol--30 mL", "DMF--5 mL", "ethanol--30 mL"]
ic100830x | The reaction mixture turned immediately very dark brown and was placed for 2 min into an ultrasound bath to accelerate the evolution of CO 2 . A solution of 0.4183 g (2.46 mM) of AgNO 3 in 10 mL of water was added dropwise under intensive stirring to a solution of K(BOCO) above. Mixing resulted in a very fine orangebrown precipitate, which after an additional 20 min of stirring was filtered, washed with three portions of 10 mL of water, and then dried in a vacuum desiccator charged with H 2 SO 4 (c) for 3 days. | [] | ["3 days"] | [] | ["AgNO 3--0.4183 g, 2.46 mM"] | [] | ["K(BOCO)--not specified"] | [] | [] | ["water--10 mL"]
cm801004w | Synthesis of Fe[(HPAA)(H 2 O)] at pH 7.3. The same procedure was followed as given above except that ferrous ammonium sulfate hexahydrate (Fe II (NH 4 ) 2 (SO 4 ) 2 · 6H 2 O) (4.39 mmol, 1.722 g) and 1.0 mL (4.39 mmol) of a 50% w/w HPAA aqueous solution are used. Rapid precipitation of an off-white powder occurs that is isolated by ﬁltration and oven dried. Yield: 72% based on Fe. This product is amorphous based on powder XRD measurements. | [] | [] | ["Fe[(HPAA)(H 2 O)]"] | ["ferrous ammonium sulfate hexahydrate--Fe II (NH 4 ) 2 (SO 4 ) 2 · 6H 2 O) (4.39 mmol, 1.722 g"] | [] | ["HPAA--1.0 mL (4.39 mmol) of a 50% w/w HPAA aqueous solution"] | [] | [] | []
c1cc10829h | 18.5%). Crystals of TIF-A1 were evacuated at 230 1Cfor24h under vacuum. The powder X-ray diﬀraction pattern of the desolvated form shows that the broadened peaks keep the positions, indicating the maintenance of the framework structure.It also reveals that the crystalline sample tends to be amorphous after the departure of the guest molecules (Fig. S2, ESIw). | ["230 1C"] | ["24h"] | [] | [] | [] | [] | [] | [] | []
s1070328416020068 | IR (ν, cm –1 ): 1623 ν(С=N).Synthesis of complex II. A hot solution of copper(II) perchlorate (1 mmol) in methanol (10 mL) was poured to a hot solution of 3,5-dibromosalicylaldehyde acetylhydrazone (H 2 L') (1 mmol) in methanol (20 mL), and 1,3-di(4-pyridyl)propane (5 mmol) was added. The reaction mixture was refluxed for 2 h and left to stand overnight. The precipitate was filtered off and recrystallized from DMSO. The yield was 0.18 g (30%). | [] | ["overnight"] | [] | ["copper(II) perchlorate--1 mmol"] | [] | ["3,5-dibromosalicylaldehyde acetylhydrazone (H 2 L')--1 mmol", "1,3-di(4-pyridyl)propane--5 mmol"] | ["refluxed"] | ["2 h"] | ["methanol--10 mL", "DMSO--recrystallized"]
15533174.2013.790434 | previously mentioned solution. Reaction mixture was stirred at ambient temperature for 6 h. The pale yellow precipitate was ﬁltered off and the clear solution was kept at 4 ◦ C until the colorless crystals of 1 suitable for X-ray diffraction were obtained.Yield: 0.268 g (76%, based on Cd(NO 3 ) 2 ·4H 2 O). IR (KBr) (˜υ, cm-1): 3322–3102 (b), 1656 (s), 1478 (s), 1380(s), 1217 (m), 1062 (m), 994 (m), 903 (m), 820 (m), 793 (s), 676 (s), 562 (m), 487 (s). Anal. Calcd. for C 4 H 14 CdO 11 : C, 13.69, H, 3.94%. | [] | [] | ["C 4 H 14 CdO 11"] | ["Cd(NO 3 ) 2 ·4H 2 O--NaN"] | [] | [] | [] | ["6 h"] | []
cg070506u | Preparation of {[Cu 2 (L 2 ) 4 Br 2 ] · Br 2 · 4H 2 O} ∞ (2). A solution of L 2 (12 mg) in 10 mL of EtOH was slowly mixed with a solution of CuBr 2 (20 mg) in 10 mL of H 2 O. The resulting mixture was left standing for several days to give a green crystalline product in a yield of 60% based on Cu(II). Anal. Calcd (%) for C 56 H 64 Br 4 Cu 2 N 16 O 12 : C, 42.04; H, 4.03; N, 14.01. Found: C, 42.13; H, 4.08; N, 14.10. IR (cm -1 , KBr): 3486m, 3438m, 3334s, 3112w, 3076w, 3046w, 2947w, 2883w, 1673s, 1657s, 1627w, 1609w, 1506s, 1434s, 1359m, 1326w, 1268w, 1232w, 1191w, 1113w, 1061m, 1027w, 963w, 844w, 812m, 774w, 703s, 655w, 634w, 522w. | [] | [] | ["{[Cu 2 (L 2 ) 4 Br 2 ] · Br 2 · 4H 2 O} ∞"] | ["CuBr 2--20 mg"] | [] | ["L 2--12 mg"] | [] | ["several days"] | ["EtOH--10 mL", "H 2 O--10 mL"]
open.201800170 | Procedure for the nitroaldol (Henry) reaction:Inatypical reaction, amixture of aldehyde (1 mmol), nitroethane (0.3 mL), and complex 1 (5.6 mg, 3mol %) was placed in acapped glass vessel;then, water (2 mL) was added. The mixture was heated at 70 8Cfor 48 h, and the reaction was subsequently quenched by centrifugation and filtration. The filtrate was extracted with dichloromethane. The organic extracts were collected over anhydrous sodium sulfate; subsequent evaporation of the solvent gave the crude product. | [] | [] | [] | [] | ["complex 1--5.6 mg, 3mol %"] | [] | ["70 \b0C"] | ["48 h"] | ["water--2 mL", "dichloromethane--not specified"]
00958970701266039 | 2.2. Synthesis [CuGd 2 (IN) 8 (H 2 O) 4 ] n (1). A mixture of Gd 2 O 3 (0.0908 g, 0.25 mmol), CuO (0.0399 g, 0.5 mmol), HIN (0.2461 g, 2.0 mmol), and H 2 O (14.0 mL) in a molar ratio of about 1 : 2 : 8 : 290 was sealed in a 25-mL Teflon-lined stainless steel reactor, heated in an oven at 140  C for 72 h, and then slowly cooled to room temperature. Blue block crystals of 1 were collected in 61% yield (based on copper). Anal. Calcd for C 48 H 40 CuGd 2 N 8 O 20 (%): C, 40.40; H, 2.83; N, 7.85. Found: C, 40.38; H, 2.75; N, 7.81. IR (KBr pellet): 3277(br, s), 1665(vs), 1608(vs), 1581(s), 1561(s), 1555(s), 1536(vs), 1421(vs), 1370(vs), 773(s), 693(vs). | [] | [] | ["[CuGd 2 (IN) 8 (H 2 O) 4 ] n", "C 48 H 40 CuGd 2 N 8 O 20"] | ["Gd 2 O 3--0.0908 g, 0.25 mmol", "CuO--0.0399 g, 0.5 mmol"] | [] | ["HIN--0.2461 g, 2.0 mmol"] | ["140 \nC"] | ["72 h"] | ["H 2 O--14.0 mL"]
c4ra05275g | [Me 2 NH 2 ] 3 [Cd 2.5 (tpta) 2 (H 2 O)(DMF) 0.5 ]$3DMF (3). A mixture of CdBr 2 (0.138 g, 0.4 mmol), H 4 tpta (0.041 g, 0.1 mmol), NH 3 $H 2 O (0.1 mL/5 M, 0.5 mmol), and DMF (3 mL) was stirred, then sealed in a 15 mL Teon-lined stainless autoclave at 130  C for 6 days. Aer it was cooled to room temperature and subjected to ltration, yellow block crystals of 3 in yield of 86.7% (based on H 4 tpta) were recovered. Anal. calcd (%) for C 60 H 70.5 Cd 2.5 N 6.5 O 20.5 (3): C, 48.31; H, 4.76; N, 6.10. Found: C, 49.63; H, 4.62; N, 6.03. IR data (KBr, cm 1 ): 3452 (b), 2352(w), 1570(s), 1368(vs), 826(w), 760(w), 588(w). | [] | [] | ["[Cd 2.5 (tpta) 2 (H 2 O)(DMF) 0.5 ]$3DMF", "C 60 H 70.5 Cd 2.5 N 6.5 O 20.5"] | ["CdBr 2 --0.138 g, 0.4 mmol"] | [] | ["H 4 tpta --0.041 g, 0.1 mmol", "NH 3 $H 2 O --0.1 mL/5 M, 0.5 mmol"] | ["130 \n C"] | ["6 days"] | ["DMF--3 mL"]
b910811d | [Co 2 (tren) 2 (l-pmtz)(l-O 2 )](ClO 4 ) 3 ·3H 2 O(5). This compound was synthesized using the same procedure as for 4, but using Co(ClO 4 ) 2 ·6H 2 O (0.468 g, 0.128 mmol). The resulting brown solution kept at room temperature for two days afforded brown-reddish crystals of 5. Yield: 45%. Anal. Calcd. for C 17 H 45 N 14 Cl 3 Co 2 O 17.5 (3): C, 21.48; H, 4.74; N, 20.64. Found: C, 21.54; H, 4.50; N, 20.54. | [] | [] | ["[Co 2 (tren) 2 (l-pmtz)(l-O 2 )](ClO 4 ) 3 ·3H 2 O"] | ["Co(ClO 4 ) 2 ·6H 2 O--0.468 g, 0.128 mmol"] | [] | [] | [] | ["two days"] | []
j.ica.2004.01.044 | The yield is practically quantitative. X-ray quality crystals of 1 as emerald green polyhedra were grown by slow diﬀusion in an H-shaped tube of aqueous solutions containing NaN(C N) 2 (0.250 mmol) in one arm and [Cu(dmphen)](NO 3 ) 2 (0.125 mmol) [mixture of Cu(NO 3 ) 2  3H 2 O and dmphen in stoichiometric amounts] in the other. The diﬀusion was complete after 20 days and most of the crystals grew in the arm containing the copper(II) salt. Anal. Calc. for C 18 H 12 CuN 8 (1): C, 53.55; H, 2.97; N, 27.74. Found: C, 53.40; H, 2.85; N, 27.61%. | [] | [] | ["C 18 H 12 CuN 8"] | ["NaN(C N) 2--0.250 mmol", "[Cu(dmphen)](NO 3 ) 2--0.125 mmol"] | [] | [] | [] | ["20 days"] | []
d0ce00476f | Preparation of {[Cd(BDC)(3-TPT) 2/3 ]·3H 2 O} n (Cd-MOF-6). Cd(NO 3 ) 2 (0.05 mmol, 0.015 g), H 2 BDC (0.05 mmol, 0.008 g), and 3-TPT (0.05 mmol, 0.016 g) were mixed in CH 3 CN/H 2 O (6/2 mL), and the mixture was heated at 130 o C for 3 days. After a gradual cooling procedure to room temperature, orange cubic-shaped crystals of 6 were collected with a 55% yield based on Cd(NO 3 ) 2 . The phase purity of the bulk product was confirmed by PXRD experiments. Elemental analysis calc. for C 20 H 18 N 4 O 7 Cd (M = 538.79): C, 44.58; H, 3.37; N, 10.40. Found: C, 44.04; H, 3.56; N, 10.91%. IR (KBr, cm -1 ): 3425 (br), 1605 (vs), 1527 (vs), 1478 (m), 1432 (s), 1371 (vs), 1318 (s), 1272 (w), 1199 (s), 1162 (m), 1118 (m), 1099 (w),1079 (m), 1053 (m), 1031 (s), 909 (w), 856(m), 803 (s), 752 (s), 719 (s), 696 (s) (Fig. S1). Preparation of Eu 3+ @Cd-MOF-4. The Eu 3+ @Cd-MOF-4 was prepared through a simple soaking process: Cd-MOF-4 (10 mg) was dispersed in Eu(NO 3 ) 3 ·6H 2 O aqueous solution with different concentrations (from 0.1 mM to 0.1 M), and the mixture was stirred for 24 h at room temperature. The solid was then collected by centrifugation, washed with H 2 O several times to remove the attached Eu 3+ ions on the surface of crystals. Finally, the resulting sample was then dried in air. | [] | [] | ["{[Cd(BDC)(3-TPT) 2/3]·3H 2 O} n", "C 20 H 18 N 4 O 7 Cd"] | ["Cd(NO 3 ) 2--0.05 mmol, 0.015 g"] | [] | ["H 2 BDC--0.05 mmol, 0.008 g", "3-TPT--0.05 mmol, 0.016 g"] | ["130 o C"] | ["3 days"] | ["CH 3 CN/H 2 O--6/2 mL"]
j.jssc.2013.07.034 | 2.2. Synthesis of [Ln(Hbidc)( nds) 0.5 (H 2 O)] n (Ln¼ Eu (1), La(2)) A mixture of Ln 2 O 3 (0.2 mmol: 0.071 g Eu 2 O 3 , 0.065 g La 2 O 3 ), H 3 bidc(0.042 g), and Na 2 nds (0.067 g, 0.2 mmol) was added to 10 mL distilled H 2 O. After being stirred for 1 h, the pH value was adjusted to 2.0 with HNO 3 (0.2 mol L  1 ). The mixture was sealed in a 25 mL Teﬂon-lined stainless steel container and heated at 170 1C for 72 h, then cooled to room temperature. Accordingly tawny columnar crystals were isolated by ﬁltering, washed with distilled water and dried in air. Yield: 40% (1) and 28% (2) (based on Ln 2 O 3 ). Calc for C 14 H 9 N 2 O 8 SEu (1): C, 32.51; H, 1.75; N, 5.42; O, 24.74 wt%; Found: C, 32.48; H, 1.78; N, 5.38; O, 24.67 wt%. IR (KBr, cm  1 ): 3364(m), 3139(s), 1646(s), 1592(s), 1567(s), 1474(m), 1463(m), 1405(s), 1356(s), 1263(s), 1151(s), 1130(s), 1021(s), 915 (m), 872(w), 827(w), 625(s), 415(m) (Fig. S3 in the supporting information). Anal. Calc for C 14 H 9 N 2 O 8 SLa (2): C, 33.51; H, 1.80; N, 5.56; O, 25.39 wt%; Found: C, 33.58; H, 1.79; N, 5.55; O, 25.67 wt%.IR (KBr, cm  1 ): 3353(m), 3135(s), 1648(s), 1591(s), 1565(s), 1519 (m), 1474(m), 1462(m), 1400(s), 1351(s), 1258(s), 1150(s), 1128(s), 1020(s), 913(m), 872(w), 826(w), 625(s), 413(m) (Fig. S4). | [] | [] | ["[Eu(Hbidc)(nds)0.5(H2O)]n", "[La(Hbidc)(nds)0.5(H2O)]n"] | ["Eu2O3--0.071 g, 0.2 mmol", "La2O3--0.065 g, 0.2 mmol"] | ["HNO3--0.2 mol L−1"] | ["H3 bidc--0.042 g", "Na2 nds--0.067 g, 0.2 mmol"] | ["170 1C"] | ["72 h"] | ["distilled H2O--10 mL"]
00958972.2010.502228 | 2.2. Synthesis of [Co 3 (ttmb) 2 (H 2 O) 6 Cl 6 ] E 3H 2 O (1) First, CoCl 2  6H 2 O (0.180 g, 0.75 mmol) aqueous solution (10 mL) was taken in a tube, and ttmb (0.182 g, 0.5 mmol) C 2 H 5 OH solution (10 mL) was slowly added to it. Pink crystals of 1 (0.158 g, yield: 58%) were obtained after about 2 weeks. Anal. Calcd for C 36 H 60 Cl 6 Co 3 N 18 O 9 (1) (%): C, 33.82; H, 4.73; and N, 19.72. Found (%): C, 33.65; H, 4.62; and N, 19.57. IR data (cm 1 ): 3379 vs, 3240 s, 3125 s, 1651 s, 1535 s, 1504 w, 1342 m, 1288 s, 1211 m, 1134 s, 1026 m, 995 m, 902 m, 825 w, 710 w, 679 s, 532 w, and 440 w. | [] | [] | ["[Co 3 (ttmb) 2 (H 2 O) 6 Cl 6 ] E 3H 2 O", "C 36 H 60 Cl 6 Co 3 N 18 O 9"] | ["CoCl 2 ?6H 2 O--0.180 g, 0.75 mmol"] | [] | ["ttmb--0.182 g, 0.5 mmol"] | [] | ["about 2 weeks"] | ["aqueous solution--10 mL", "C 2 H 5 OH solution--10 mL"]
j.inoche.2019.107713 | Blue-block crystals were solvothermally harvested by heating the mixture of Cu(NO 3 ) 2 ·3H 2 O and H 2 TPT in a 2:1 M ration in CH 3 CN-H 2 O with 0.5 mL HI at 120 °C [44]. Determination by X-ray crystallography shows that the title compound crystallizes in the tetragonal space group P4 1 2 1 2 with cell parameters a = 13.0976(19) Å, b = 13.0976(19) Å, c = 11.343(2) Å, α = β = γ = 90.00°, V = 1945.9(6) Å 3 (Table S1) [45]. The asymmetric unit contains one unique Cu(II) ion and one deprotonated TPT molecule. As displayed in Fig. 1a, the coordination environment around Cd1 metal center is best portrayed as a slightly distorted {CuN 5 } tetragonal pyramid geometry. N1, N5, N6B as well as N8B atoms from two distinct TPT ligands occupy the equatorial plane (Cu1-N1 = 2.001(3) Å, Cu1-N5 = 1.964(3) Å, Cu1-N6B = 1.933(3) Å, Cu1-N8B = 2.060(3) Å, Table S2); meanwhile, N3A atom of another TPT ligand compose the apical position (Cu1-N3A = 2.220(3) Å). In compound 1, the deprotonated TPT ligand adopts μ 3 -η 1 :η 1 :η 1 :η 1 :η 1 coordination conformation: tetrazole group takes part in coordinating in bidentate manner, while pyridine and triazole groups are in chelating mode (Figure S1). The backbone of TPT is somewhat not coplanar: the terminal pyridine and tetrazole groups deviate from the central triazole ring by the dihedral angles of 1.82 and 4.99°, respectively, and the Fig. 1. (a) The asymmetric unit of compound 1 without the hydrogen atoms; (b) right-hand helical chain along the a axis; (c) 3D architecture along the c axis; (d) Topological view of the 3D 4-connected net of 1. | [] | [] | ["Cu(NO 3 ) 2 ·3H 2 O and H 2 TPT"] | ["Cu(NO 3 ) 2 ·3H 2 O--NaN"] | ["HI--0.5 mL"] | ["H 2 TPT--NaN"] | ["120 °C"] | [] | ["CH 3 CN-H 2 O--NaN"]
b802378f | [(UO 2 ) 2 Cs(PZDC) 2 (OH)(H 2 O)] (3). Pyrazine-2,3-dicarboxylic acid (30 mg, 0.18 mmol), UO 2 (NO 3 ) 2 $6H 2 O (90 mg, 0.18 mmol), excess CsOH (60 mg, 0.40 mmol) and demineralized water (1.8 mL) were placed in a 15 mL tightly closed glass vessel and heated at 180  C under autogenous pressure (ca. 1.1 MPa). Light yellow crystals of complex 3 appeared within four days. The product was recovered after ﬁltration and washed with water (35 mg, 37% yield). Anal. calcd. for C 12 H 7 CsN 4 O 14 U 2 : C, 13.86; H, 0.68; N, 5.39. Found: C, 14.10; H, 0.82; N, 5.31%.Crystallography The data were collected at 100(2) K on a Nonius Kappa-CCD area detector diffractometer 7 using graphite-monochromated Mo Ka radiation (l 0.71073 A ˚ ). The crystals were introduced into glass capillaries with a protecting ‘‘Paratone-N’’ oil (Hampton Research) coating. The unit cell parameters were determined from ten frames, then reﬁned on all data. The data (combinations of 4- and u-scans giving complete data sets up to q ¼ 25.7  and a minimum redundancy of 4 for 90% of the reﬂections) were processed with HKL2000. | [] | [] | ["(UO 2 ) 2 Cs(PZDC) 2 (OH)(H 2 O)"] | ["UO 2 (NO 3 ) 2 $6H 2 O--90 mg, 0.18 mmol"] | ["CsOH--60 mg, 0.40 mmol"] | ["Pyrazine-2,3-dicarboxylic acid--30 mg, 0.18 mmol"] | ["180  C"] | ["four days"] | ["demineralized water--1.8 mL"]
ic0604462 | Synthesis of [H 3 N(CH 2 ) 2 NH 3 ] 3 [V 7 O 6 F 4 (OH) 2 {O 3 P(CH 2 ) 2 PO 3 } 4 ]‚ 7H 2 O(4‚7H 2 O). A mixture of V 2 O 5 (0.168 g, 0.924 mmol), 1,2ethylenediphosphonic acid, (0.177 g, 0.931 mmol), H 2 O (5.00 g, 278 mmol), ethylenediamine (0.085 mL, 1.265 mmol), and HF (0.200 mL, 5.80 mmol) in the mole ratio of 0.99:1.00:299:1.36: 6.23 was heated to 180 °C for 72 h. Initial and final pH values of 2.0 and 2.0, respectively, were recorded. Blue crystals of 4‚7H 2 O suitable for X-ray diffraction were isolated in 70% yield. IR (KBr pellet, cm -1 ): 3435(b), 3073(w), 2946(w), 2091(w), 1654(m), 1619(m), 1524(m), 1419(w), 1310(m), 1180(m), 1123(s), 1057(s), 966(m), 892(m), 725(m). Anal. Calcd. for C 7 H 31 F 2 N 3 O 19.5 P 4 V 3.5 (Found): F, 4.69 (5.03). Compound 4‚7H 2 O was heated at 350 °C to constant weight. The thermogravimetric analysis (TGA) and thermodiffractogram of this material indicated that the framework structure was retained upon dehydration and heating to constant weight. The dehydrated material 4′ gave elemental analyses consistent with the formulation [NH 4 ][V 7 O 7 F 4 {O 3 P(CH 2 ) 2 PO 3 } 4 ]. | [] | [] | ["[H 3 N(CH 2 ) 2 NH 3 ] 3 [V 7 O 6 F 4 (OH) 2 {O 3 P(CH 2 ) 2 PO 3 } 4 ]‚ 7H 2 O", "C 7 H 31 F 2 N 3 O 19.5 P 4 V 3.5"] | ["V 2 O 5--0.168 g, 0.924 mmol"] | [] | ["1,2-ethylenediphosphonic acid--0.177 g, 0.931 mmol", "ethylenediamine--0.085 mL, 1.265 mmol"] | ["180 °C"] | ["72 h"] | ["H 2 O--5.00 g, 278 mmol", "HF--0.200 mL, 5.80 mmol"]
c3ra43137a | Synthesis of Co 3 (4-pyHhedpH) 2 (C 2 O 4 )(H 2 O) 2 (4) Compound 4 was prepared following a similar procedure to that of 3 except that 2 mL water with pH = 9–10 was used. The tube was heated at 160 uC for 2 days, after slow cooling to room temperature, blue-pink flaky crystals were obtained in 10% yield based on CoCl 2 ?6H 2 O. Anal. (%) calcd for C 16 H 22 Co 3 N 2 O 20 P 4 : C, 22.27; H, 2.57; N, 3.25. Found: C, 22.55; H, 2.96; N, 3.64. IR (KBr, cm 21 ): 3415 s, 3194 s, 3131 bs, 1667 s, 1503 m, 1400 m, 1307 m, 1120 vs, 980 s, 907 m, 816 m, 593 s, 540 s, 473 m. | [] | [] | ["Co 3 (4-pyHhedpH) 2 (C 2 O 4 )(H 2 O) 2 (4)"] | ["CoCl 2 ?6H 2 O--NaN"] | [] | ["4-pyHhedpH--NaN"] | ["160 uC"] | ["2 days"] | ["water with pH = 9–10--2 mL"]
cg201417y | Synthesis of {[Ag(L)](ClO 4 )} ∞ (8). 8 was prepared as described for 7, except that CH 3 OH was used as the solvent. Yield: 0.34 g (67%, based on Ag). Anal. Calcd for C 16 H 18 AgClN 4 O 6 (MW = 505.66): C, 38.00; H, 3.59; N, 11.08%. Found: C, 38.13; H, 3.64; N, 11.47%. IR (cm −1 ): 3315(w), 3068(br), 1665(s), 1603(m), 1582(m), 1530(s), 1476(m), 1461(w), 1421(s), 818(m). Colorless crystals were obtained by slow diffusion of diethyl ether into a CH 3 OH solution of the compound for several weeks.Synthesis of [Ag 2 (L) 2 ](p-TsO) 2 ·2CH 3 CN (9). 9 was prepared as described for 7, except that Ag(p-TsO) (0.28 g, 1.0 mmol) was used. | [] | [] | ["{[Ag(L)](ClO 4 )} ∞", "8", "C 16 H 18 AgClN 4 O 6"] | ["Ag--NaN", "Ag(p-TsO)--0.28 g, 1.0 mmol"] | [] | ["L--NaN"] | [] | [] | ["CH 3 OH--NaN", "diethyl ether--NaN", "CH 3 OH--NaN", "CH 3 CN--NaN"]
j.poly.2013.01.038 | 2.3. Synthesis of [Cd(L)(DMF)(H 2 O)] (2) The reaction mixture of Cd(NO 3 ) 2 4H 2 O (61.8 mg, 0.2 mmol), H 2 L (29.7 mg, 0.1 mmol) and 5 mL DMF in 5 mL H 2 O was sealed in a 16 mL Teﬂon-lined stainless steel container and heated at 100 °C for 48 h. The oven was then cooled down at a rate of 10 °C/h. After cooling to room temperature, colorless plate crystals of 2 were obtained in an approximate yield of 25% based on H 2 L. | [] | [] | ["[Cd(L)(DMF)(H 2 O)]", "NaN"] | ["Cd(NO 3 ) 2 \n4H 2 O--61.8 mg, 0.2 mmol"] | [] | ["H 2 L--29.7 mg, 0.1 mmol"] | ["100 °C"] | ["48 h"] | ["DMF--5 mL", "H 2 O--5 mL"]
b205007b | Ni(dca) 2 (bipy) 3. A hot (ca. 90 ⬚C) aqueous solution (10 ml) of Na(dca) (50 mg, 0.56 mmol) and 4,4⬘-bipyridine (44 mg, 0.28 mmol) was added to a hot (ca. 90 ⬚C) aqueous solution (10 ml) of Ni(NO 3 ) 2 ⴢ6H 2 O (115 mg, 0.40 mmol). A light blue microcrystalline powder formed immediately (85 mg, 87%).υ max /cm ⫺1 3631vw, 3374vw, 3071vw, 2324s, 2257m, 2197s, 1609m, 1540w, 1492w, 1413w, 1387m, 1222w, 1070w, 1047vw, 1011vw, 922vw, 817m, 732vw, 636w (Nujol). Anal. Calcd for C 14 H 8 N 8 Ni: C, 48.5; H, 2.3; N, 32.3. Found: C, 48.4; H, 2.3; N, 32.3%. | [] | [] | ["Ni(dca) 2 (bipy) 3", "C 14 H 8 N 8 Ni"] | ["Ni(NO 3 ) 2 ⴢ6H 2 O--115 mg, 0.40 mmol"] | [] | ["Na(dca)--50 mg, 0.56 mmol", "4,4⬘-bipyridine--44 mg, 0.28 mmol"] | ["ca. 90 ⬚C"] | [] | ["aqueous solution--10 ml"]
j.poly.2007.12.017 | Yield: 0.3 g (80%). The single crystals suitable for X-ray diﬀraction were obtaine d on diﬀusing diethylether to an acetonitrile solution of yellow crystalline compound. Anal.Calc. for C 30 H 22 Cl 2 MnN 6 O 10 : C, 47.89; H, 2.95; N, 11.17.Found: C, 47.78; H, 3.02; N, 11.26%. IR (KBr/cm 1 ): perchlorate: 1116s, 637m. | [] | [] | ["[Mn(L)(Cl) 2 ] n"] | ["Mn--NaN"] | [] | ["L--NaN"] | [] | [] | ["acetonitrile--NaN", "diethylether--NaN"]
ic202644t | {[MnFe 2 O(O 2 CCMe 3 ) 6 (hmta) 2 ]·Me 3 CCO 2 H·(n-hexane)} n (4). A solution of 1 (0.2 g, 0.158 mmol) and [Fe 3 O(O 2 CCMe 3 ) 6 (H 2 O) 3 ]O 2 CCMe 3 ·2Me 3 CCO 2 H (0.2 g, 0.174 mmol) in n-hexane (15 mL) was reﬂuxed for 1 h. The warm solution was ﬁltered o ﬀ and placed in a closed vial at room temperature. Dark green crystals of 4 suitable for X-ray analysis were ﬁltered oﬀ after 2−3 days, washed with n-hexane, and dried in air (yield 0.13 g, 41% based on Fe). Anal. Found (calcd) for C 50 H 95 Fe 2 MnN 8 O 15 : C, 49.27 (49.24); H, 7.71 (7.88); N, 8.91 (9.22); Mn, 4.37 (4.52); Fe, 8.87 (9.19). IR data (KBr pellet, ν/cm −1 ): 3433 w, 2958 m, 2928 sh, 2873 sh, 1713 m, 1615 vs, 1595 vs, 1548 sh, 1481 s, 1461 m, 1413 vs, 1371 s, 1293 w, 1246 sh, 1228 vs, 1180 m, 1050 sh, 1022 vs, 997 vs, 933 sh, 919 w, 893 w, 866 w, 826 w, 804 m, 788 w, 776 sh, 758 sh, 696 m, 680 sh, 664 m, 601 m, 583 sh, 525 w, 429 m. | ["room temperature"] | ["2−3 days"] | ["[MnFe 2 O(O 2 CCMe 3 ) 6 (hmta) 2 ]·Me 3 CCO 2 H·(n-hexane)"] | ["1--0.2 g, 0.158 mmol", "[Fe 3 O(O 2 CCMe 3 ) 6 (H 2 O) 3 ]O 2 CCMe 3 ·2Me 3 CCO 2 H--0.2 g, 0.174 mmol"] | [] | [] | ["reflux"] | ["1 h"] | ["n-hexane--15 mL"]
j.solidstatesciences.2016.09.014 | 2.3. Synthesis of [Mn(HL) 2 ] n (2) A mixture of MnCl 2 $4H 2 O (0.2 mmol) with H 2 L (0.1 mmol), and 4,4-bipy (0.05 mmol) in 8 mL of distilled water was stirred at room temperature for half an hour. The pH value of the solution was adjusted to 7.00 by addition of 13  m L triethylamine. The solution was sealed in a 15 mL Teﬂon-lined stainless steel autoclave and heated at 85  C for 3 days. After cooling to room temperature at a rate of 5  C  h 1 , colorless crystals were isolated by ﬁltration and washed by water in 87% yield based on Mn. Elemental analysis calcd (%) for C 18 H 20 O 8 P 2 Mn (481.22): C, 44.93; H, 4.19. Found: C, 45.01; H, 4.22%. IR/cm 1 (KBr): 3416(m), 3075(w), 2948 (w), 2500(m), 1857(m), 1667(s), 1458(m), 1410(m), 1353(s), 1276(s), 1211(w), 1143(s), 1041(s), 957(m), 795(m), 691(m), 534(s), 493(w), 438(w). | [] | [] | ["[Mn(HL) 2 ] n", "C 18 H 20 O 8 P 2 Mn"] | ["MnCl 2 $4H 2 O--0.2 mmol"] | ["triethylamine--13 mL"] | ["H 2 L--0.1 mmol", "4,4-bipy--0.05 mmol"] | ["85 \nC"] | ["3 days"] | ["distilled water--8 mL"]
j.jorganchem.2011.06.036 | [Ti( h 5 -C 5 H 5 ) 2 Cl 2 ] and [Ti( h 5 -C 5 H 4 Me) 2 Cl 2 ] were synthesized by the reaction of [TiCl 4 (THF) 2 ] with two equivalents of Na(C 5 H 5 )or Na(C 5 H 4 Me), respectively. [Ti( h 5 -C 5 H 4 SiMe 3 )( h 5 -C 5 H 5 )Cl 2 ]was prepared by the reaction of [Ti( h 5 -C 5 H 5 )Cl 3 ] and Li(C 5 H 4 SiMe 3 ).[TiCl 4 (THF) 2 ], SnMe 3 Cl and 2,6-dimethoxypyridine-3-carboxylic acid (DMPH) were purchased from SigmaeAldrich and used without further puriﬁcation. Ga t Bu 3 was synthesized by minor modiﬁcations of the standard literature procedure involving the reaction of GaCl 3 with Li t Bu (1:3) [31,32].IR spectra were recorded in KBr pellets on an Avatar Nicolet 440 FTIR spectrometer in the range350e4000 cm 1 . | [] | [] | ["[Ti(h 5-C 5 H 5) 2 Cl 2]", "[Ti(h 5-C 5 H 4 Me) 2 Cl 2]", "[Ti(h 5-C 5 H 4 SiMe 3)(h 5-C 5 H 5)Cl 2]"] | ["[TiCl 4(THF) 2]--purchased from SigmaeAldrich", "SnMe 3 Cl--purchased from SigmaeAldrich"] | ["Ga t Bu 3--synthesized by minor modifications of the standard literature procedure"] | ["Na(C 5 H 5)--two equivalents", "Na(C 5 H 4 Me)--two equivalents", "Li(C 5 H 4 SiMe 3)--purchased from SigmaeAldrich", "2,6-dimethoxypyridine-3-carboxylic acid (DMPH)--purchased from SigmaeAldrich"] | [] | [] | []
ic020375g | [AgNO 2 (AsPh 3 ) 3 ] (14). Compound 14 was prepared similarly to 1, by using AgNO 2 (0.154 g, 1 mmol) and AsPh 3 (0.919 g, 3.0 mmol), and recrystallized from ethanol. Yield: 97%. Mp: 182184 °C. IR (Nujol, cm -1 ) data: 3147w, ν(C-H); 1434s, 1214br, 1182w, ν(NO 2 ); 848w, δ(ONO); 478m, 462m, 322s, 312s, δ(Ph 3 As).1 H NMR (CDCl 3 , 293 K): δ 7.24-7.42 (mc, 45H, C 6 H 5 ).Λ mol (CH 2 Cl 2 , concn ) 1.00 × 10 -3 M): 0.4 Ω -1 cm 2 mol -1 . ESI MS (MeCN): (+) 719 (100) [Ag(AsPh 3 ) 2 ] + , 874 (80) [Ag 2 (NO 2 )(AsPh 3 ) 2 ] + . Anal. Calcd for C 54 H 45 AgAs 3 NO 2 : C, 60.47; H, 4.23; N, 1.31. Found: C, 60.32; H, 4.34; N, 1.38. | [] | [] | ["[AgNO 2 (AsPh 3 ) 3 ]", "C 54 H 45 AgAs 3 NO 2"] | ["AgNO 2--0.154 g, 1 mmol"] | [] | ["AsPh 3--0.919 g, 3.0 mmol"] | [] | [] | ["ethanol--N/A"]
c4ce00989d | Synthesis of compound 2 H 2 PDC (122.1 mg, 0.75 mmol), bpe (176.4 mg, 1 mmol) and Cu(NO 3 ) 2 ·6H 2 O (187 mg, 1 mmol) were dissolved in a solvent mixture of H 2 O–MeOH (20/10 mL) by stirring for 30 min at RT. The pH value was adjusted to 4.5 using HNO 3 (0.5 M). | ["RT"] | ["30 min"] | ["H 2 PDC", "bpe", "Cu(NO 3 ) 2 \n6H 2 O"] | ["Cu(NO 3 ) 2 \n6H 2 O--187 mg, 1 mmol"] | [] | ["H 2 PDC--122.1 mg, 0.75 mmol", "bpe--176.4 mg, 1 mmol"] | [] | [] | ["H 2 O-MeOH--20/10 mL"]
cg8002977 | Reaction of Cu(ClO 4 ) 2 · 6H 2 O with 2 equiv of dpt in acetonitrile or methanol produced a copper triamine complex, [Cu(η 3 -dpt)(η 2 dpt)](ClO 4 ) 2 (1). Recrystallization by the slow diffusion of diethyl ether into an acetonitrile solution of complex 1 afforded blue needlelike crystals. X-ray diffraction analysis of the blue crystal reveals that complex 1 possesses a ﬁve-coordinated ligand environment comprised of two dpt ligands asymmetrically coordinated to the copper center of complex 1. | [] | [] | ["[Cu(η 3 -dpt)(η 2 dpt)](ClO 4 ) 2"] | ["Cu(ClO 4 ) 2 · 6H 2 O--2 equiv"] | [] | ["dpt--2 equiv"] | [] | [] | ["acetonitrile", "methanol", "diethyl ether"]
jacs.9b08851 | Syntheses of I–V. All crystals were prepared by a vapor liquid diffusion method or a slow evaporation method in aqueous solution. In general, dissolving MOH (M = Li–Cs) and H 3 C 3 N 3 O 3 with the appropriate ratio by deionized wa ter into a transparent solution that was then allowed to be slowly diffused by acetone or to evaporate at room temperature in a dust-free environment without air convection. The crystals with millimeter-size usually take 5–10 days to grow, with yields of 84, 79, 77, 74 and 81% for I–V, respectively (More details are provided in Supporting Information). | [] | [] | [] | ["MOH (M = Li–Cs)--not specified"] | [] | ["H 3 C 3 N 3 O 3--not specified"] | [] | ["5–10 days"] | ["deionized water--not specified", "acetone--not specified"]
ja045123o | Zn 2 (ATC): MOF-77. To a solvothermal vessel were added adamantane tetracarboxylic acid (H 4 ATC) (0.048 g, 0.15 mmol), Zn(NO 3 ) 2 ‚ 6H 2 O (0.140 g, 0.47 mmol), and H 2 O (4 mL), respectively. The vessel was sealed and heated to 185 °C at a rate of 5 °C/min for 40 h and then cooled to room temperature at a rate of 2 °C/min. Tetragonal colorless crystals of the product were formed and collected by filtration, yielding 0.058 g (86% yield based on H 4 ATC). The product is stable in air and insoluble in water and common organic solvents such as ethanol, acetonitrile, acetone, chloroform, and DMF. Anal. Calcd for C 14 H 12 O 8 Zn 2 ) MOF-77: C, 38.30; H, 2.76. Found: C, 38.41; H, 2.82. | [] | [] | ["Zn 2 (ATC)", "C 14 H 12 O 8 Zn 2 ) MOF-77"] | ["Zn(NO 3 ) 2 ‚ 6H 2 O--0.140 g, 0.47 mmol"] | [] | ["adamantane tetracarboxylic acid (H 4 ATC)--0.048 g, 0.15 mmol"] | ["185 \nC"] | ["40 h"] | ["H 2 O--4 mL"]
ic1019235 | Coordination Polymer 10. To a solution of 5 (15 mg, 0.024 mmol) in o-xylene (5 mL) was added a solution of AgOTf (5.9 mg, Figure 2. Formation of heterometallic networks of higher dimensionality based on the self-assembly of octahedral (acacCN)Co(dpmpy) 2 species with silver salts.(13) Littler, B. J.; Miller, M. A.; Hung, C.-H.; Wagner, R. W.; O 0 Shea, D. F.; Boyle, P. D.; Lindsey, J. S. J. Org. Chem. 1999, 64, 1391–1396. 11234 Inorganic Chemistry, Vol. 49, No. 23, 2010 Kilduff et al. 0.024 mmol) in o-xylene (2 mL), causing the immediate precipitation of a red solid. MeCN was added until complete redissolution.The mixture was left for slow evaporation in the absence of light.Crystals appeared after a few days (10.3 mg, 46%). IR (ATR, cm -1 ): ν CN 2212. Anal. Calcd for C 35 H 26 AgCoF 3 N 7 O 5 S 3 CH 3 CN: C, 48.22; H, 3.17; N, 12.16. Found: C, 47.98; H, 3.48; N, 11.82. | [] | ["a few days"] | ["Coordination Polymer 10", "C 35 H 26 AgCoF 3 N 7 O 5 S 3 CH 3 CN"] | ["AgOTf--5.9 mg"] | [] | ["5--15 mg, 0.024 mmol"] | [] | [] | ["o-xylene--5 mL", "MeCN--added until complete redissolution"]
cg3018562 | Synthesis of {[Zn 2 (L 1 )(mbtmb) 2 ]·4H 2 O} n (2). The same synthetic procedure reported for 1 was used to prepare 2, except that pbtmb was replaced by mbtmb (0.024 g, 0.10 mmol) to produce colorless block crystals of 2. Yield: 45% for 2 (0.026 g, based on H 4 L 1 ). Anal. Calcd for C 48 H 46 O 14 N 12 Zn 2 : C, 50.32; H, 4.05; N, 14.67%. Found: C, 50.48; H, 4.37; N, 14.96%. IR (KBr pellet, cm −1 ): 3442 w, 3123 w, 2847 w, 1619 s, 1525 s, 1452 s, 1394 s, 1341 s, 1127 s, 1046 m, 998 m, 878 m, 783 w, 731 s, 672 m.Synthesis of [Zn 2 (L 1 )(obtmb) 2 ] n (3). The same synthetic procedure reported for 1 was used to prepare 3, except that pbtmb was replaced by obtmb (0.024 g, 0.10 mmol) to produce colorless block crystals of 3. | [] | [] | ["{[Zn 2 (L 1 )(mbtmb) 2 ]\b4H 2 O} n", "C 48 H 46 O 14 N 12 Zn 2"] | [] | [] | ["mbtmb--0.024 g, 0.10 mmol"] | [] | [] | []
s2053229615013327 | A mixture of Sn(OH) 2 –TPyP (3 mg, 0.002 mmol) and isonicotinic acid (3 mg, 0.032 mmol) was dissolved in N,N-dimethylformamide (1 ml), the reaction mixture was heated in a bath reactor at 373 K for 1 h. CuCl 2 2H 2 O (9 mg, 0.053 mmol) in MeOH (1 ml) was then added and the resulting mixture heated for a further 48 h. After cooling, the resulting mixture was left for slow evaporation without disturbance for a week, yielding nicely shaped deep-red crystals. | [] | ["1 week"] | [] | ["CuCl 2 2H 2 O--9 mg, 0.053 mmol"] | [] | ["TPyP--3 mg, 0.002 mmol", "isonicotinic acid--3 mg, 0.032 mmol"] | ["373 K"] | ["1 h", "48 h"] | ["N,N-dimethylformamide--1 ml", "MeOH--1 ml"]
c2ce25440a | Synthesis of [ZnCa(PBDC) 2 (DMA) 2 ] n (2) The reaction was carried out in a procedure similar to that for 1, using Ca(NO 3 ) 2 ?4H 2 O (0.048 g, 0.20 mmol) instead of Mg(NO 3 ) 2 ? 6H 2 O. Colorless prism crystals of 2 were obtained in 48% yield based on H 2 PBDC. Anal. calc. for C 24 H 26 CaN 2 O 10 Zn (607.94): C, 47.42; H, 4.31; N, 4.61%. Found: C, 47.41; H, 4.34; N, 4.58%. IR data (KBr pellet): 1655 (s), 1497 (s), 1437 (w), 1376 (m), 1282 (m), 1249 (w), 1197 (w), 1145 (s), 1107 (m), 1060 (m), 1014 (w), 986 (m), 670 (m), 663 (s). | [] | [] | ["[ZnCa(PBDC) 2 (DMA) 2 ] n", "C 24 H 26 CaN 2 O 10 Zn"] | ["Ca(NO 3 ) 2 ?4H 2 O--0.048 g, 0.20 mmol"] | [] | ["H 2 PBDC--NaN"] | [] | [] | []
c2ce25912e | Preparation of [Sr(p-MePhHIDC)(H 2 O)] n (5) A mixture of Sr(NO 3 ) 2 (22.1 mg, 0.1 mmol), p-MePhH 3 IDC (24.6 mg, 0.1 mmol), Et 3 N (0.056 mL, 0.4 mmol) and C 2 H 5 OH/ H 2 O (3 : 4, 7 mL) were sealed in a 25 mL Teflon-lined bomb and heated at 160 uC for 72 h. The reaction mixture was then allowed to cool to room temperature at a rate of 10 uCh 21 . Colorless flake-shaped crystals of 5 were collected, washed with distilled water, and dried in air (70% yield based on Sr). Anal. Calcd for C 12 H 10 N 2 O 5 Sr: C, 41.20; H, 2.88; N, 8.01%. Found: C, 41.48; H, 2.69; N, 8.32%. IR (cm 21 , KBr): 3624 (s), 2922 (w), 1592 (s), 1534 (s), 1388 (s), 1264 (s), 1112 (m), 970 (w), 918 (w), 868 (w), 809 (s), 711 (s), 625 (m), 535 (s), 463 (w). | [] | [] | ["[Sr(p-MePhHIDC)(H 2 O)] n", "C 12 H 10 N 2 O 5 Sr"] | ["Sr(NO 3 ) 2--22.1 mg, 0.1 mmol"] | [] | ["p-MePhH 3 IDC--24.6 mg, 0.1 mmol"] | ["160 \nC"] | ["72 h"] | ["Et 3 N--0.056 mL, 0.4 mmol", "C 2 H 5 OH/ H 2 O (3 : 4)--7 mL"]
c3ce41059e | Preparation of [Co(L)(bbm) 0.5 ]·4H 2 O (9). Complex 9 was prepared as pink crystals in a similar manner to that described for 8, using bbm (21 mg, 0.1 mmol) instead of bph. Yield: 62% (based on CoSO 4 ·7H 2 O). Anal. calcd. for C 19 H 13 CoN 3 O 9 : C, 46.93, H, 2.69, N, 8.64%. Found: C, 46.98, H, 2.65, N, 6.70%. IR (KBr disk, cm −1 ): 3425s, 3013m, 1689s, 1593m, 1452w, 1229w, 1132w, 853w, 822w, 733w. | [] | [] | ["[Co(L)(bbm) 0.5 ]·4H 2 O", "C 19 H 13 CoN 3 O 9"] | ["CoSO 4 ·7H 2 O--NaN"] | [] | ["L--NaN", "bbm--21 mg, 0.1 mmol"] | [] | [] | []
acs.inorgchem.9b01000 | [Cd(TTF(py) 4 )(TCNQ 2− ) 1/2 ](TCNQ •− ) 1/2 (NO 3 ) 1/2 · CH 2 Cl 2 · 1/ 2CH 3 OH (2-Cd-Air). Black crystals of this compound were obtained from the same reagents as for 2-Cd-N 2 under similar reaction conditions except under air for 7 days. Yield: 31%. Anal. Calcd for Cd 2 C 77.5 H 44 N 7 O 3.5 S 8 Cl 2 (910.765 g/mol, wt %): C, 51.10; H, 2.43; N, 13.07. Found: C, 51.02; H, 2.36; N, 13.15%. IR (cm −1 ): 3379 (w), 2184 (m), 2027 (w), 1652 (m), 1592 (s), 1543 (w), 1505 (w), 1473 (w), 1439 (m), 1418 (m), 1336 (m), 1275 (m), 1217 (w), 1185 (s), 1100 (w), 1064 (w), 1011 (m), 848 (w), 827 (m), 798 (w), 732 (w), 699 (w), 657 (s), 628 (s), 610 (w), 574 (w), 537 (m), 489 (m), 440 (w). | [] | [] | ["[Cd(TTF(py) 4 )(TCNQ 2− ) 1/2 ](TCNQ •− ) 1/2 (NO 3 ) 1/2 · CH 2 Cl 2 · 1/ 2CH 3 OH", "Cd 2 C 77.5 H 44 N 7 O 3.5 S 8 Cl 2"] | [] | [] | [] | [] | ["7 days"] | []
b916157k | 2. Heating of 1.7 g (5 mmol) of NfOK 2 with 5 to 7.5 mmol of the nitriles (propionitrile, malonodinitrile, succinodinitrile, fumarodinitrile, 3-(dimethylamino)acrylonitrile) in 20 mL of absolute EtOAc at 90  C bath temperature, subsequent cooling of the clear solutions and washing of the resulting crystals with small amounts of dry EtOAc or toluene–EtOAc ¼ 1 : 1, gave only crystalline recovered NfOK 2. | [] | [] | ["NaN"] | ["NfOK 2--1.7 g (5 mmol)"] | [] | ["propionitrile--5 to 7.5 mmol", "malonodinitrile--5 to 7.5 mmol", "succinodinitrile--5 to 7.5 mmol", "fumarodinitrile--5 to 7.5 mmol", "3-(dimethylamino)acrylonitrile--5 to 7.5 mmol"] | ["90 \nC"] | [] | ["absolute EtOAc--20 mL"]
j.ica.2015.02.010 | Found: C, 53.66; H, 3.39; N, 11.78%. IR(KBr, cm 1 ): 3414s, 2074w, 1655m, 1617m, 1539m, 1447m, 1401m, 1316w, 1130s, 840w, 787w, 767w, 675w, 616m, 485w.2.4. Preparation of [Co 2 (ctpy) 2 (adip)(H 2 O) 2 ] n (3) Compound 3 was synthesized by a method similar to that of 1, except using H 2 adip (0.1 mmol) instead of H 2 ox as the organic–diacid ligand. The red block crystalline products of 3 were obtained, washed with distilled water (5 mL), and dried in air to give 0.0258 g (yield 61% based on Co). Anal. Calc. for C 38 H 32 Co 2 N 6 O 10 : C, 53.66; H, 3.79; N, 9.88. Found: C, 53.18; H, 3.97; N, 9.67%.IR(KBr, cm 1 ): 3406 s, 3054w, 2066w,1609s, 1548s, 1389s, 1244w, 1038w, 796m, 675 w, 668w, 539 w.2.5. Preparation of [Co(Hctpy)(m-bdc)H 2 O] n (4) The procedure was similar to that of 1 except that m-H 2 bdc was used instead of H 2 ox. The dark red needle crystalline products of 4 were obtained, washed with distilled water (5 mL), and dried in air to give 0.0291 g (yield 56% based on Co). Anal. Calc. for C 24 H 17 CoN 3 O 7 : C, 55.61; H, 3.31; N, 8.11. Found: C, 55.46; H, 3.53; N, 7.98%. IR (KBr, cm 1 ): 3462m, 3070w, 1691vs, 1606m, 1541w, 1402m, 1292m, 1037 w, 855w, 780w, 723m, 675w, 540w. | [] | [] | ["[Co 2 (ctpy) 2 (adip)(H 2 O) 2 ] n", "[Co(Hctpy)(m-bdc)H 2 O] n"] | ["Co--NaN"] | [] | ["H 2 adip--0.1 mmol", "m-H 2 bdc--NaN"] | [] | [] | []
j.molstruc.2007.03.055 | 2.2. Synthesis [Cu 7 (CN) 7 (apt) 2 ] n (1): A mixture of CuCN (0.5 mmol), K 3 [Fe(CN) 6 ] (0.5 mmol), apt (0.5 mmol), and water (10 mL) was sealed in a 15 mL Teﬂon-lined stainless-steel reactor, which was heated at 180 C for 24 h under autogenous pressure. Upon cooling to room temperature at a rate of 10 Ch 1 , colorless block crystals suitable for Xray structure study were obtained in 65% yield based on Cu. Anal. Found: C, 26.57; H, 1.50; N, 24.82. Calc. for C 21 H 14 Cu 7 N 17 : C, 26.51; H, 1.48; N, 25.03. IR (KBr, cm 1 ): 3330 (m), 3129 (m), 2118 (s), 1617 (m), 1572 (w), 1531 (s), 1459 (s), 1246 (m), 786 (m), 718 (w). | [] | [] | ["[Cu 7 (CN) 7 (apt) 2 ] n", "C 21 H 14 Cu 7 N 17"] | ["CuCN--0.5 mmol", "K 3 [Fe(CN) 6 ]--0.5 mmol"] | [] | ["apt--0.5 mmol"] | ["180 \nC"] | ["24 h"] | ["water--10 mL"]
ic102167t | [Zn[{η 6 -C 6 H 5 COO}Cr(CO) 3 ] 2 (tmdp)}] n (3). To a solution of [Zn(CH 3 COO) 2 3 (H 2 O) 2 ] (44 mg; 0.200 mmol) in DMF, [{η 6 C 6 H 5 COOH}Cr(CO) 3 ] (101 mg; 0.400 mmol) was added. The subsequent mixture was stirred for 1 h. Then 1,3-bis(4-pyridyl)propane (40 mg; 0.200 mmol) was added, and the solution was stirred for another 6 h. While stirring a yellow precipitate was formed. The precipitate was dissolved by heating and kept for crystallization. Yield: 100 mg. (62%). Anal. Calcd for C 33 H 24 Cr 2 N 2 O 10 Zn: C, 50.95; H, 3.11; N, 3.60, Found: C, 50.98; H, (26) Jeon, Y.-M.; Heo, J.; Mirkin, C. A. J. Am. Chem. Soc. 2007, 129, 7480–7481. | [] | [] | ["[Zn[{η 6 -C 6 H 5 COO}Cr(CO) 3 ] 2 (tmdp)}] n", "C 33 H 24 Cr 2 N 2 O 10 Zn"] | ["[Zn(CH 3 COO) 2 3 (H 2 O) 2 ]--44 mg; 0.200 mmol"] | [] | ["[{η 6 C 6 H 5 COOH}Cr(CO) 3 ]--101 mg; 0.400 mmol", "1,3-bis(4-pyridyl)propane--40 mg; 0.200 mmol"] | [] | ["6 h"] | ["DMF--not specified"]
b719334c | (m), 996 (m), 901 (m), 840 (s), 784 (m), 767 (s), 755 (s), 706 (s), 637 (m), 668 (s), 526 (s), 607 (m), 481 (s), 466 (m). Anal. calc. for C 29 H 25 FeN 2 O 2 P·H 2 O (538.3): C 64.70, H 5.06, N 5.20%. Found: C 64.46, H 4.99, N 5.04%.Preparation of [CdBr 2 (l-Ph 2 PfcC(O)NHCH 2 (4-C 5 H 4 N))] n (4).A solution of amide 2 (25 mg, 0.05 mmol) in chloroform (3 mL) was carefully layered with methanol (1.5 ml) and then with a methanol solution of CdBr 2 · 4H 2 O (17 mg, 0.05 mmol in 5 mL). | [] | [] | ["C 29 H 25 FeN 2 O 2 P·H 2 O", "[CdBr 2 (l-Ph 2 PfcC(O)NHCH 2 (4-C 5 H 4 N))] n"] | ["CdBr 2 \n4H 2 O--17 mg, 0.05 mmol in 5 mL"] | [] | ["amide 2--25 mg, 0.05 mmol"] | [] | [] | ["chloroform--3 mL", "methanol--1.5 ml"]
ic980982x | [{Cu(BIP)} 2 (µ-C 2 O 4 )]‚2H 2 O (4) and [{Cu(BIP)} 2 (µ-C 2 O 4 )]‚6H 2 O (5). Aqueous solutions of K 2 C 2 O 4 (0.25 mmol, 2.5 mL) and CuCl 2 ‚ 2H 2 O (0.5 mmol, 5 mL) were added to an alkaline solution of the ligand (0.5 mmol of HBIP and 1 mmol of KOH, 50 mL), giving a final pH of 6.8. The green powder which appeared corresponding to compound 4 was separated by filtration, washed with water and ethanol, and dried to constant weight at 70 °C. The remaining solution was allowed to stand at room temperature for about 3 weeks, yielding green prismatic crystals of compound 5, which were separated by filtration and washed with water and ethanol. Anal. Calcd for C 20 H 22 N 8 O 10 Cu 2 (4): C, 36.28; H, 3.33; N, 16.93; Cu, 19.21. Found: C, 36.36; H, 3.28; N, 16.85; Cu, 19.35. Anal. Calcd for C 20 H 30 N 8 O 14 Cu 2 (5): C, 32.72; H, 4.09; N, 15.27; Cu, 17.33. Found: C, 32.96; H, 3.98; N, 15.50; Cu, 17.40. | [] | ["3 weeks"] | ["{Cu(BIP)} 2 (µ-C 2 O 4 )‚2H 2 O"] | ["CuCl 2 ‚ 2H 2 O--0.5 mmol, 5 mL"] | [] | ["HBIP--0.5 mmol"] | [] | [] | ["K 2 C 2 O 4--0.25 mmol, 2.5 mL", "KOH--1 mmol, 50 mL"]
ic802294e | After the removal of the stirring bars, the pH was measured, and the Teﬂon liners were transferred to the reactor block, closed, and mounted into the multiclave. Subsequently, they were heated for 7 days at 75, 100, 150, or 180 °C, respectively. After the heating procedure, the pH was measured again, and crystals were separated from the reaction mixture by ﬁltration under reduced pressure with the help of a custom-made multifrit and washed with water. The products were dried at room temperature, and XRDs were recorded. | [] | [] | [] | [] | [] | [] | ["75 °C", "100 °C", "150 °C", "180 °C"] | ["7 days"] | []
c9ce01332f | {[Cd 2 ĲL 2 )Ĳ1,4-NDC) 2 ]·3H 2 O} n ,3.Complex 3 was prepared by following the procedures described for 1, except that L 2 (0.106 g, 0.30 mmol) and 10 mL EtOH were used. Colorless column crystals were obtained. The collected crystals were washed with EtOH and then dried under vacuum. Yield: 0.10 g (47%). Anal calcd for C 44 H 44 Cd 2 N 4 O 13 (MW = 1061.63): C, 49.78; H, 4.33; N, 5.23%. Found: C, 49.06; H, 4.38; N, 4.96%.IR (cm −1 ): 3332 (s, N–H stretch), 2938 (m, C–H stretch), 2856 (w), 1636 (m, CO stretch), 1546 (s, N–H bend), 1408 (s), 1358 (s), 1266 (m), 1198 (w), 1038 (m), 836 (m), 792 (m), 706 (w), 646 (w), 582 (w).Structural transformation from 2 to 3. Each of four 23 mL Teflon lined stainless steel containers was sealed with complex 2 (0.050 g) and 10 mL of EtOH, and was then heated at 100 °C for 1, 3, 5 and 7 days, respectively. The product in each container was then collected, washed with EtOH and dried under vacuum. Yield: 0.033 g (89%). | [] | [] | ["{[Cd 2 ĲL 2 )Ĳ1,4-NDC) 2 ]·3H 2 O} n", "C 44 H 44 Cd 2 N 4 O 13"] | ["Cd--0.050 g"] | [] | ["L 2--0.106 g, 0.30 mmol"] | ["100 \nC"] | ["1 day", "3 days", "5 days", "7 days"] | ["EtOH--10 mL"]
ic800008f | ambient temperature within several hours. Compound 1a can be recovered from 1b by exposure to pyridine vapor (or liquid). Further investigation showed that 1a can also be prepared by a direct synthesis: aluminum nitrate nonahydrate (1 mmol), 1,4-benzenedicarboxylic acid (1 mmol), pyridine (99%, Merck, 0.5 mL), and deionized water (10 mL) were mixed in a molar ratio of 1:2:6.2: 560. The mixture was then put into a hydrothermal reaction vessel and heated at 220 °C for 3 days. The ﬁnal product, a microcrystalline powder of 1a, was collected by vacuum ﬁltration. Elem anal.for 1a: Al, 8.96% obsd (9.39% calcd); C, 54.00% obsd (54.35% calcd); H, 3.63% obsd (3.52% calcd); N, 4.48% obsd (4.88% calcd). | [] | [] | ["1a"] | ["aluminum nitrate nonahydrate--1 mmol"] | [] | ["1,4-benzenedicarboxylic acid--1 mmol", "pyridine--99%, Merck, 0.5 mL"] | ["220 °C"] | ["3 days"] | ["deionized water--10 mL"]
s10876-017-1184-2 | Synthesis of 2: the analogous way was used for 2 with a mixture of Na 12 [P 2 W 15 O 56 ]24H 2 O (0.220 g, 0.05 mmol), CuCl 2 2H 2 O (0.102 g, 0.60 mmol), Na 3 PO 4 (0.076 g, 0.20 mmol), dap (0.04 mL) and H 2 O (5 mL). Yield: ca.21% (Based on Na 12 [P 2 W 15 O 56 ]24H 2 O). Anal. calcd. (%): C, 6.22; H, 1.94; N, 4.84. | [] | [] | ["2"] | ["Na 12 [P 2 W 15 O 56 ]?24H 2 O--0.220 g, 0.05 mmol", "CuCl 2 ?2H 2 O--0.102 g, 0.60 mmol", "Na 3 PO 4--0.076 g, 0.20 mmol"] | [] | ["dap--0.04 mL"] | [] | [] | ["H 2 O--5 mL"]
00958970701366268 | 2.2. Preparation of {[Co 2 (AAP)(NIP)(H 2 O) 8 ][Co(AAP)(NIP) 2 (H 2 O) 2 ](H 2 O) 4.5 } (1) To a solution of H 2 NIP (42 mg, 0.2 mmol) in methanol (5 mL) was slowly added a solution of AAP (20.3 mg, 0.1 mmol) in methanol (10 mL) with stirring for 10 min.Then an aqueous (5 mL) solution of Co(CH 3 COO) 2  4H 2 O (49.8 mg, 0.2 mmol) was added dropwise. The pH value of the reaction mixture was carefully adjusted to about 9.0 by slow addition of 0.1 M NaOH solution. The mixture was filtered to remove the precipitate after further stirring for about an hour. Upon slow evaporation of the filtrate at room temperature, the pink strip-shaped crystals were obtained within a week in 48% yield (based on AAP). IR (KBr, cm 1 ): 3405w, 3273s, 1620vs, 1568w, 1534w, 1497w, 1455m, 1351vs, 1077m, 1015w, 918w, 761w, 731s. Anal. Calcd for C 46 H 67 Co 3 N 9 O 34.50 : C, 37.54; H, 4.38; N, 8.56%. Found: C, 37.40; H, 4.60; N, 8.85%. | [] | ["within a week"] | ["{[Co 2 (AAP)(NIP)(H 2 O) 8 ][Co(AAP)(NIP) 2 (H 2 O) 2 ](H 2 O) 4.5 }", "C 46 H 67 Co 3 N 9 O 34.50"] | ["Co(CH 3 COO) 2 ? 4H 2 O--49.8 mg, 0.2 mmol"] | ["0.1 M NaOH solution--adjust pH to about 9.0"] | ["H 2 NIP--42 mg, 0.2 mmol", "AAP--20.3 mg, 0.1 mmol"] | [] | ["about an hour"] | ["methanol--5 mL", "methanol--10 mL", "aqueous solution--5 mL"]
acs.inorgchem.0c02475 | • 1(Co), x = 0.38: Co(NO 3 ) 2 ·6H 2 O (116 mg). Yield: 34 mg (49%).• 1(Cu), x = 0.14: Cu(NO 3 ) 2 ·3H 2 O (96 mg). Yield: 40 mg (60%).• 1(Zn), x = 0.25: Zn(NO 3 ) 2 ·6H 2 O (119 mg). Yield: 57 mg (85%).Figure 5. Cyclic voltammograms of [Cu(H 2 L) 2 ]PF 6 and 1(M) .Samples were drop-cast onto a glassy carbon electrode and ﬁxed with Naﬁon ink. A 0.1 M nBu 4 PF 6 MeCN solution was used as electrolyte. | [] | [] | [] | ["Co(NO 3 ) 2 ·6H 2 O--116 mg", "Cu(NO 3 ) 2 ·3H 2 O--96 mg", "Zn(NO 3 ) 2 ·6H 2 O--119 mg"] | [] | [] | [] | [] | []
ic050097w | C. [{HgCl 2 (µ-rac-1)} x ], 3a. HgCl 2 (0.0406 g, 0.150 mmol) was added to a stirring solution of rac-1 (0.0741 g, 0.150 mmol) in CH 2 Cl 2 , and immediate precipitation of a white solid was observed.The mixture was allowed to stir for an additional 30 min to complete precipitation, then the product was collected by vacuum filtration and dried under a vacuum. Yield: 0.0656 g, 60%. | [] | [] | ["{HgCl 2 (\b5-rac-1)} x "] | ["HgCl 2 --0.0406 g, 0.150 mmol"] | [] | ["rac-1 --0.0741 g, 0.150 mmol"] | [] | ["30 min"] | ["CH 2 Cl 2--not specified"]
s11243-008-9158-8 | [Mn 2 (L) 4 (phen) 2 (l-H 2 O)](CH 3 OH) (2) A mixed solution of HL (0.05 mmol) and phen (0.05 mmol) in CH 3 OH (10 mL) in the presence of excess 2,6-dimethylpyridine (ca. 0.05 mL for adjusting the pH value to basic condition) was carefully layered on top of a H 2 O solution (15 mL) of MnCl 2  H 2 O (0.1 mmol) in a test tube. Yellow single crystals suitable for X-ray analysis appeared at the tube wall after ca. 1 month at room temperature. Yield: *50% based on HL. Anal. Calc (%) for C 85 H 58 Mn 2 N 4 O 10 : C, 72.65, H, 4.16, N, 3.99; found (%): C, 72.79, H, 4.29, N, 3.73. IR (KBr pellet, cm -1 ): 3446w (br), 3054w, 1597vs, 1550s, 1516m, 1426s, 1396s, 1323s, 1278m, 1141w, 1101w, 1068w, 1012w, 882m, 860s, 845w, 793w, 727s, 707m, 682w, 661w, 637w, 557w, 420w. | [] | [] | ["[Mn 2 (L) 4 (phen) 2 (l-H 2 O)](CH 3 OH)", "C 85 H 58 Mn 2 N 4 O 10"] | ["MnCl 2  H 2 O--0.1 mmol"] | ["2,6-dimethylpyridine--ca. 0.05 mL"] | ["HL--0.05 mmol", "phen--0.05 mmol"] | ["room temperature"] | ["1 month"] | ["CH 3 OH--10 mL", "H 2 O--15 mL"]
ja0710712 | This solid was characterized by a rather low SHG (about 4 times the standard urea) working with an incident wavelength of 1907 nm.Anal. Found β Rh : C%, 48.42; H%, 4.97; N%, 6.98. Single crystals suitable for X-ray diffraction analysis could not be obtained.Anal. Found β Cr : C%, 50.65; H%, 5.24; N%, 7.31. Single crystals suitable for X-ray diffraction analysis could not be obtained.From the reaction mother liquor after the separation of r Rh and β Rh we obtained, after 6 months, a very small amount of well-grown single crystals, suitable for X-ray diffraction characterization, of [Rh 2 Mn(C 2 O 4 ) 6 ][DAMS] 4 ‚2DAMBA‚2H 2 O(1).After filtration of phases r Cr and β Cr , a small amount of centrosymmetric [DAMS] 5 [Cr(C 2 O 4 ) 3 ]I 2 ‚6H 2 O, as revealed by X-ray single-crystal diffraction, 15 separated from the mother liquor after 3 weeks. | [] | [] | ["[Rh 2 Mn(C 2 O 4 ) 6 ][DAMS] 4 ‚2DAMBA‚2H 2 O"] | ["Rh--NaN", "Mn--NaN", "C 2 O 4 --NaN"] | [] | ["DAMS--NaN", "DAMBA--NaN"] | [] | ["6 months"] | []
jssc.2002.9585 | SYNTHESES The synthetic procedure was optimized as follows.Addition of 2.0 mL (1 M) Na 2 CO 3 to an aqueous solution of MnSO 4  H 2 O (0.17 g, 1.0 mmoL) in 6.0 ml H 2 O produced white precipitate, which was then separated and washed by doubly distilled water until no detectable SO 4 2 anions. Under continuous stirring, the ﬁne precipitate was added to suberic acid (0.53 g, 3.0 mmoL) in 15 ml H 2 O. The mixture was further stirred for ca. 30 min. The formed suspension (pH=4.73) was then moved to a 23 mL Teﬂonlined stainless-steel vessels and heated at 1701C for 3 days. | [] | ["3 days"] | [] | ["MnSO 4  H 2 O--0.17 g, 1.0 mmoL"] | ["Na 2 CO 3--2.0 mL, 1 M"] | ["suberic acid--0.53 g, 3.0 mmoL"] | ["1701 \nC"] | ["30 min"] | ["H 2 O--6.0 ml"]
c1ce05208j | 16b 3,5-Dicarboxyphenyl azide (1.036 g, 5 mmol) and propiolic acid (0.31 mL, 5 mmol) were dissolved in a solvent mixture of water (7 mL) and methanol (18 mL). Sodium ascorbate (0.099 g, 0.5 mmol, in 0.5 mL of water) was added, followed by CuSO 4 $5H 2 O (0.015 g, 0.06 mmol, in 0.3 mL of water). The mixture was stirred at room temperature for 2 d, and then poured into 150 mL of ice-cold water. The off-white precipitate was isolated by ﬁltration, washed with cold 2 N hydrochloric acid and cold water, and then dried in air. Yield: 53.5% (based on 3,5-dicarboxyphenyl azide) for H 3 dcpct. Anal. calcd (%) for C 11 H 7 N 3 O 6 : C 47.66, H 2.55, N 15.16; found (%): C 47.74, H 2.61, N 15.09. IR (KBr, cm 1 ): 3416w, 3131m, 3071w, 1951w, 1723s, 1692m, 1606m, 1547m, 1475m, 1433m, 1415m, 1392m, 1330m, 1282m, 1259s, 1229m, 1186s, 1140w, 1110w, 1049m, 935w, 914w, 861w, 806w, 781w, 760s, 714w, 698w, 670m, 579m, 537w, 521w, 448w, 442w. | [] | [] | ["H 3 dcpct", "C 11 H 7 N 3 O 6"] | ["Sodium ascorbate--0.099 g, 0.5 mmol, in 0.5 mL of water", "CuSO 4 $5H 2 O--0.015 g, 0.06 mmol, in 0.3 mL of water"] | [] | ["3,5-Dicarboxyphenyl azide--1.036 g, 5 mmol", "Propiolic acid--0.31 mL, 5 mmol"] | [] | ["2 d"] | ["Water--7 mL", "Methanol--18 mL"]
b400790p | Synthesis [Cd(µ 2 -p-N,O-NH 2 C 6 H 4 SO 3 ) 2 (H 2 O) 2 ] n (1): sulfanilic acid (17.319 g, 0.1 mol) was dissolved in distilled water (400 mL) at 343 K and cadmium acetate dihydrate (13.317 g, 0.05 mol) was added to the above solution. After stirring for 1 h and concentration, the white precipitate was collected as [Cd(µ 2 -N,O-pNH 2 C 6 H 4 SO 3 ) 2 (H 2 O) 2 ], yield 59%. Single crystals suitable for diﬀraction data collection were obtained via slow evaporation of the saturated aqueous solution. | [] | [] | ["[Cd(µ 2 -p-N,O-NH 2 C 6 H 4 SO 3 ) 2 (H 2 O) 2 ] n", "sulfanilic acid"] | ["cadmium acetate dihydrate--13.317 g, 0.05 mol"] | [] | ["sulfanilic acid--17.319 g, 0.1 mol"] | ["343 K"] | ["1 h"] | ["distilled water--400 mL"]
acs.organomet.6b00565 | The solvent was removed on a rotary evaporator. The product was obtained as a white solid. Recrystallization from ether−1,2-dichlroethane gave 0.7 g, 85%. Mp: 86.9 °C from DSC.1 H NMR (400 MHz, CDCl 3 , ppm, δ) 3.64 (s, 24H, CH 2 of 18-crown-6), 2.34−2.06 (m, 16H, CH 2 −CF 2 ), 0.72−0.67 (m, 16H, Si−CH 2 ). | [] | [] | ["18-crown-6"] | [] | [] | [] | [] | [] | []
1099-0682(200103)2001:3<805::aid-ejic805>3.0.co;2-2 | N,N9-Bis(2-pyridylmethyl)-1,2-bis(2,4,6-trimethylphenylimino)ethane-1,2-diamine (3a): Yield: 0.73 g of colourless crystals (72%), m.p. 1482150 °C. 2 1 H NMR (200 MHz, CD 2 Cl 2 ): δ 5 2.10 (s, Eur. J. Inorg. Chem. 2001, 8052811808 12 H, 2- and 6-CH 3 ), 2.29 (s, 6 H, 4-CH 3 ), 4.00 (s, 4 H, CH 2 ), 6.82 (s, 4 H, CH), 7.02 (br. d, 2 H, Pyr-CH), 7.14 (t, 2 H, Pyr-CH), 7.59 (t, 2 H, Pyr-CH), 8.20 (br, 2 H, NH), 8.48 (d, 2 H, Pyr-CH). 2 13 C NMR (50 MHz, CD 2 Cl 2 ): δ 5 18.6 (2,6-CH 3 ), 20.9 (4-CH 3 ), 47.6, 121.6, 122.4, 128.3, 128.6, 131.6, 136.7, 144.5, 146.0 (br), 149.5, 158.1. IR (Nujol): ν ˜ 5 3309 (m, ν NH ), 1648 (s, ν CN ), 1607 (m), 1592 (m), 1569 (m) cm 21 . 2 MS [CI (H 2 O)]: m/z (%) 5 505 (100) [M 1 1 1], 412 (24), 252 (18) [M 1 /2], 93 (19). 2 C 32 H 36 N 6 (504.7): calcd. | [] | [] | ["N,N9-Bis(2-pyridylmethyl)-1,2-bis(2,4,6-trimethylphenylimino)ethane-1,2-diamine (3a)"] | [] | [] | [] | [] | [] | []
zaac.201100514 | Synthesis of [Ca(tza)(H 2 O) 2 ] (2): H 2 tza (0.0256 g, 0.2 mmol) was added to distilled water (2.5 mL) and the pH value of the solution was adjusted to 6 with KOH (0.2 mol·L –1 ). Afterwards, C 2 H 5 OH (2 mL) and Ca(NO 3 ) 2 ·4H 2 O (0.0472 g, 0.2 mmol), respectively, were added to this solution. The mixture was sealed in a 25 mL Teflon-lined stainless steel container, which was heated at 120 °C for 48 h, followed by cooling to room temperature. Colorless crystals of 2 were obtained. | [] | [] | ["[Ca(tza)(H 2 O) 2 ]", "H 2 tza"] | ["Ca(NO 3 ) 2 \n4H 2 O--0.0472 g, 0.2 mmol"] | ["KOH--0.2 mol·L –1"] | ["H 2 tza--0.0256 g, 0.2 mmol"] | ["120 °C"] | ["48 h"] | ["distilled water--2.5 mL", "C 2 H 5 OH--2 mL"]
cg9002065 | μ eff (total)=2.82 μ B ; μ eff /Cu=1.99 μ B at 298 K.[{Cu II 2 (μ-L)(μ-N 3 )} 2 Na]ClO 4 3 H 2 O(3 3 H 2 O). To the dichloromethane solution (15 mL) of the ligand (0.50 g, 1.09 mmol), a methanolic solution of Cu(ClO 4 ) 2 3 6H 2 O (0.80 g, 2.18 mmol) was added followed by methanolic solution of NaN 3 (0.07 g, 1.09 mmol) dropwise with stirring at ambient temperature in air. After 15 min, 0.45 mL (3.27 mmol) of a diluted methanolic solution of Et 3 N was added and the reaction mixture was stirred for 1 h more. The complex was precipitated as a green solid that was isolated, washed with water, and dried under a vacuum over P 4 O 10 . | [] | [] | ["{Cu II 2 (μ-L)(μ-N 3 )} 2 Na]ClO 4 3 H 2 O(3 3 H 2 O)"] | ["Cu(ClO 4 ) 2 3 6H 2 O--0.80 g, 2.18 mmol"] | ["Et 3 N--0.45 mL, 3.27 mmol"] | ["ligand--0.50 g, 1.09 mmol", "NaN 3--0.07 g, 1.09 mmol"] | [] | ["1 h"] | ["dichloromethane--15 mL", "methanol--methanolic solution"]
j.inoche.2004.04.025 | The proligand HL [6] (150 mg, 0.540 mmol) and Ni(OAc) 2  4H 2 O (269 mg, 1.080 mmol) were reﬂuxed together in methanol (20 cm 3 ) for 30 min, NaBPh 4 (395 mg, 1.080 mmol) was added and the resulting solution allowed to cool to r.t. giving green crystals suitable for X-ray structure determination. | [] | [] | ["Ni(HL)(OAc) 2 "] | ["Ni(OAc) 2  4H 2 O--269 mg, 1.080 mmol"] | ["NaBPh 4--395 mg, 1.080 mmol"] | ["HL [6]--150 mg, 0.540 mmol"] | ["reflux"] | ["30 min"] | ["methanol --20 cm 3"]
j.micromeso.2008.02.029 | Synthesis of Nd[(C 8 H 10 O 4 ) 1.5 (H 2 O)]  0.5(H 2 O) 2 and Sm[(C 8 H 10 O 4 ) 1.5 (H2O)]  0.5(H2O) 3: The crystals 2 and 3 were synthesized in an analogous procedure to the crystal 1, the Nd(NO 3 ) 3 (0.0668 g) and Sm (NO 3 ) 3 (0.0672 g) were used instead of Eu(NO 3 ), respectively. The slight purple crystals 2 and the slight yellow crystals 3 were obtained. IR of the crystal 2 (KBr pellet cm 1 ): 3403 (w), 2944 (m), 2865 (m),1560 (s), 1508 (m), 1431 (s), 1277 (m), 1216 (m), 1141 (w), 1044 (w), 789 (s), 735 (m), 650 (m), 530 (m), 473 (m). Elemental analysis (%) Calcd for 2: C 33.79, H 4.25; found: C 33.82, H 4.30. IR of the crystal 3 (KBr pellet cm 1 ): 3620 (m), 3568 (w), 3410 (w), 2943 (s), 2865 (m), 1560 (s), 1504 (w), 1431 (m), 1277 (s), 1216 (m), 1141(w), 1044 (w), 788 (m), 734 (m), 650 (m), 530 (m), 473 (m). Elemental analysis (%) Calcd for 3:C 33.31, H 4.19; found: C 33.20, H 4.16. | [] | [] | ["Nd[(C 8 H 10 O 4 ) 1.5 (H 2 O)]  0.5(H 2 O)", "Sm[(C 8 H 10 O 4 ) 1.5 (H2O)]  0.5(H2O)"] | ["Nd(NO 3 ) 3--0.0668 g", "Sm(NO 3 ) 3--0.0672 g"] | [] | ["C 8 H 10 O 4--1.5"] | [] | [] | ["H 2 O--0.5(H 2 O)"]
c7ra07061f | Anal. calc. for C 14 H 9 CdN 7 S 2 (451.80): C, 37.22; H, 2.00; N, 21.70.Found: C, 37.23; H, 2.01; N, 21.68. FT-IR (KBr pellet, n/cm 1 ): 2104(s), 1587(w), 1547(w), 1491(w), 1422(s), 1368(m), 1142(m), 1063(m), 1011(w), 849(m), 756(m), 727(s), 507(m), 455(w). | [] | [] | ["C 14 H 9 CdN 7 S 2 "] | [] | [] | [] | [] | [] | []
ic901600v | Preparation of [Mn(SB)(H 2 O)]ClO 4 (SB = salphen, naphtmen, or salen for 1, 2, or 3, respectively). The manganese(III) precursors were prepared by mixing Mn(OAc) 3 3 2H 2 O, H 2 SB, and NaClO 4 in methanol/H 2 O with a molar ratio of 1:1:1.5, according to the method reported previously.17d,29 Preparation of Complex 1. To a reddish brown solution of [Mn(salphen)(H 2 O)]ClO 4 (0.0973 g, 0.2 mmol) in methanol (30 mL) was added dropwise a solution of Na 2 [Fe(CN) 5 NO] 3 2H 2 O (0.0298 g, 0.1 mmol) in water (5 mL). The dark brown solution was stirred for 30 min and then filtered. The dark brown filtrate was left undisturbed in the air at room temperature, and wellformed black single crystals of complex 1 suitable for X-ray structure analysis were obtained from the mother liquor by slow evaporation for one week or so. The crystals were collected by suction filtration, washed with the minimum volume of ice cold water, and dried in the air. Anal. Calcd for C 47 H 40 FeMn 2 N 10 O 9 (1054.62): C, 53.53; H, 3.82; N, 13.28%. Found: C, 53.25; H,3.46; N, 12.92%.Preparation of Complex 2. Complex 2 was prepared in the same way as 1, using [Mn(naphtmen)(H 2 O)]ClO 4 (0.122 g, 0.2 mmol) instead of [Mn(salphen)(H 2 O)]ClO 4 (0.0973 g, 0.2 mmol). Anal. Calcd for C 31 H 29 Fe 0.50 MnN 5 O 4 (618.46): C, 60.20; H, 4.73; N, 11.32%. Found: C, 59.71; H, 4.88; N, 10.86%. | [] | ["one week or so"] | ["[Mn(SB)(H 2 O)]ClO 4", "C 47 H 40 FeMn 2 N 10 O 9", "C 31 H 29 Fe 0.50 MnN 5 O 4"] | ["Mn(OAc) 3 3 2H 2 O--1:1:1.5 molar ratio with H 2 SB and NaClO 4", "[Mn(salphen)(H 2 O)]ClO 4--0.0973 g, 0.2 mmol", "[Mn(naphtmen)(H 2 O)]ClO 4--0.122 g, 0.2 mmol"] | [] | ["H 2 SB--1:1:1.5 molar ratio with Mn(OAc) 3 3 2H 2 O and NaClO 4", "Na 2 [Fe(CN) 5 NO] 3 2H 2 O--0.0298 g, 0.1 mmol"] | [] | ["30 min"] | ["methanol--30 mL", "water--5 mL"]
j.ica.2008.10.031 | 2.2.3. Synthesis of complex [Co( g 2 -SOCFc) 2 (btx)] n (2) The procedure was the same as that for 1 except that CoCl 2  6H 2 O was used instead of NiSO 4  6H 2 O. After slow evaporation of the solvent, dark-red crystals suitable for X-ray analysis were obtained two weeks later. Yield: 45%. Anal. Calc. for C 34 H 30 CoFe 2 N 6 O 2 S 2 : C, 51.73; H, 3.83; N, 10.65. Found: C, 51.69; H, 3.82; N, 10.62%. | [] | ["two weeks later"] | ["[Co( g 2 -SOCFc) 2 (btx)] n", "C 34 H 30 CoFe 2 N 6 O 2 S 2"] | ["CoCl 2 \n6H 2 O--NaN"] | [] | ["g 2 -SOCFc--NaN", "btx--NaN"] | [] | [] | []
s1600536807011282 | The bomb was heated at 373 K for 5 d and then cooled to room temperature at a rate of 10 K h 1 . The crystals which formed were collected and washed several times with DMF (yield 50% based on Tb). Elemental CHN and ICP analysis for C 15 H 20 Tb 2 NO 17 : calculated: C 22.38, H 4.96, N, 1.74, Tb 32.34%; found: C 22.33, H 4.85, N 1.93, Tb 32.83%. | [] | [] | ["C 15 H 20 Tb 2 NO 17"] | [] | [] | [] | ["373 K"] | ["5 d"] | ["DMF--not specified"]
ic1013335 | Elemental analyses: Calcd for 6: W, 58.90; Sm, 4.01; K, 1.04; B, 0.29; C, 8.65; H, 1.05; N, 1.68 (%). Found: W, 58.71; Sm, 3.96; K, 1.25; B, 0.39; C, 8.78; H, 1.24; N, 1.49 (%). 6. FTIR data (cm -1 ): 3443(m), 3098(w), 2921 (w), 1622(m), 1592(m), 1406(m), 1244(w), 1002(w), 956(s), 904(s), 821(vs), 762(s), 687(m) and 530(m).X-ray Crystallography. Suitable single crystals with dimensions of 0.52  0.37  0.20 mm for 1, 0.47  0.26  0.16 mm for 2, 0.51  0.34  0.18 mm for 3, 0.45  0.28  0.13 mm for 4, 0.35  0.17  0.08 mm for 5 and 0.19  0.15  0.08 mm for 6, were selected for single-crystal X-ray diffraction analysis. | [] | [] | ["NaN"] | ["NaN--NaN"] | [] | [] | [] | [] | []
c9dt00539k | 6 Then 0.020 g (0.05 mmol) Eu(NO 3 ) 3 ∙6H 2 O, 0.011 g (0.025 mmol) H 4 L ligand, 4 mL DMF and 2 mL water were added into a 12 mL Teflon autolave successively. The mixture was sealed and kept for 36 h at 433 K. After the solvothermal reaction, white crystals could be obtained from separation. 3×10 mL DMF/H 2 O (4/1, v/v) solution was used for washing the crystals. Yield: 62% (based on H 4 L ligand). Found: C, 45.12%; H, 4.04%; N, 5.87%. Calcd: C, 45.86%; H, 3.96%; N, 5.95%. | [] | [] | ["Eu(H4L)(NO3)3"] | ["Eu(NO3)3 ∙6H2O--0.020 g (0.05 mmol)"] | [] | ["H4L ligand--0.011 g (0.025 mmol)"] | ["433 K"] | ["36 h"] | ["DMF--4 mL", "water--2 mL"]
ejic.201700833 | solvent (2-Zn): In(NO 3 )·4.5H 2 O (0.13 mmol, 0.050 g), Zn(NO 3 ) 2 ·6H 2 O (0.14 mmol, 0.043 g), imidazole-4,5-dicarboxylic acid (0.39 mmol, 0.062 g), 1,3-dicarboxybenzene (C 8 H 6 O 4 , 0.47 mmol, 0.079 g) were dissolve in DMF/H 2 O (5 mL, v:v=3/2), then the mixture was sealed in 20 mL Teflon-lined stainless steel autoclave and heated at 100 o C for 72 h. After that the reaction was cooled down to room temperature with a cooling rate of 4°C/hour. Light yellow rhombic dodecahedron crystals (Figure S13) were obtained, yield: 0.032 g. IR (KBr, cm -1 ): 3447(w), 3095(w), 2782(w), 1608(s), 1460(m), 1432(w), 1377(s), 1246(w), 1163(w), 1099(m), 1016(w), 830(m), 792(w), 747(m), 720(m), 660(m), 539(w) (Figure S14). Synthesis of In 3 Mg(IMDC) 3 (NO 3 ) 2 (H 2 O) 6 .solvent (2-Mg): In(NO 3 ) 3 ·4.5H 2 O (0.17 mmol, 0.066 g), MgCl 2 (0.12 mmol, 0.011 10.1002/ejic.201700833 European Journal of Inorganic Chemistry This article is protected by copyright. All rights reserved. | [] | [] | ["In 3 Mg(IMDC) 3 (NO 3 ) 2 (H 2 O) 6"] | ["In(NO 3 )·4.5H 2 O--0.13 mmol, 0.050 g", "Zn(NO 3 ) 2 ·6H 2 O--0.14 mmol, 0.043 g", "In(NO 3 ) 3 ·4.5H 2 O--0.17 mmol, 0.066 g", "MgCl 2--0.12 mmol, 0.011 g"] | [] | ["imidazole-4,5-dicarboxylic acid--0.39 mmol, 0.062 g", "1,3-dicarboxybenzene (C 8 H 6 O 4)--0.47 mmol, 0.079 g"] | ["100 o C"] | ["72 h"] | ["DMF/H 2 O--5 mL, v:v=3/2"]
ic050080d | [Cu(C 20 H 12 N 2 )(hfac) 2 ] n (8). Compound 8 was synthesized using a procedure similar to that used for 4. Deep green crystals were obtained in 94% yield on the basis of copper(II) hexafluoroacetylacetonate hydrate. IR (KBr, cm -1 ): 1776 (w), 1688 (m), 1648 (s), 1571 (s), 1487 (s), 1466 (w), 1428 (m), 1336 (s), 1262 (s), 1078 (s), 1045 (m), 928 (s), 811 (s), 775 (m), 732 (m), 702 (s). | [] | [] | ["Cu(C 20 H 12 N 2 )(hfac) n"] | [] | [] | [] | [] | [] | []
ic400340y | Synthesis of {[Ln(OAc) 2 (H 2 O)(OBPT)]·3H 2 O} n (Ln = Eu, 1; Tb, 3). Ln(OAc) 3 ·H 2 O (400 mg, 1 mmol) and {[Na(OBPT)(H 2 O)]·2H 2 O} n (327 mg, 1 mmol) were dissolved in 20 mL of H 2 O−MeOH (1:1), and the clear solution was stirred at room temperature for 2 h. The resulting white crystallites were ﬁltered, washed with 5 mL of distilled water, and air dried. For complex 1, the yield was 96%. Anal. Calcd for C 17 H 22 EuN 5 O 9 : C, 34.47; H, 3.74; N, 11.82. Found: C, 34.76; H, 3.86; N, 11.76. FTIR (KBr, cm −1 ): 3402 (w), 1543 (vs), 1472 (s), 1433 (m), 1379 (m), 1300 (w), 1258 (w), 1057 (w), 1014 (w), 804 (w), 760 (w), 679 (w), 636 (w). Single crystals of complex 1 that were suitable for X-ray structure determination were carefully grown by diﬀusing the NaOBPT solution into the solution containing Eu(OAc) 3 for 2 weeks. The pure phase of the as-synthesized powdery solid was examined by PXRD (Figure S1 in the Supporting Information). | [] | [] | ["{[Ln(OAc) 2 (H 2 O)(OBPT)]\n3H 2 O} n", "Ln = Eu, 1", "Ln = Tb, 3", "C 17 H 22 EuN 5 O 9"] | ["Ln(OAc) 3 \nH 2 O--400 mg, 1 mmol"] | [] | ["{[Na(OBPT)(H 2 O)]\n2H 2 O} n--327 mg, 1 mmol"] | [] | ["2 h"] | ["H 2 O−MeOH--20 mL"]
b702235b | Type B complexes: honeycomb sheets. Ru–Nd(B), {[Ru(phen)(CN) 4 ] 3 [Nd(phen)(H 2 O) 3 ] 2 (H 2 O) 14 } ∞ . A solution of NdCl 3 ·6H 2 O (3.6 mg, 0.01 mmol) and 1,10-phenanthroline (1.8 mg, 0.01 mmol) in CH 3 OH–water (1 : 4, 5 cm 3 ) was added to a solution of K 2 [Ru(phen)(CN) 4 ] (8.0 mg, 0.015 mmol) in water (5 cm 3 ). Slow evaporation of the resulting solution afforded orange crystals suitable for X-ray diffraction studies. The crystals were ﬁltered off, washed with water and CH 3 OH and dried in air. Yield: 6.2 mg, 57%. Found: C, 39.9; H, 3.7; N, 14.2%. Calc. for Ru– Nd(B) (C 72 H 80 N 22 Nd 2 O 20 Ru 3 ): C, 39.9; H, 3.7; N, 14.0%. IR data (KBr, cm −1 ): 3400vs,br, 2102sh, 2060vs, 1625m, 1578sh, 1518m, 1496w, 1426m, 1384w, 1344w, 1142w, 1102w, 849m, 782w, 725m, 637w, 550m. | [] | [] | ["{[Ru(phen)(CN) 4 ] 3 [Nd(phen)(H 2 O) 3 ] 2 (H 2 O) 14 } ∞", "Ru– Nd(B) (C 72 H 80 N 22 Nd 2 O 20 Ru 3)"] | ["NdCl 3 ·6H 2 O--3.6 mg, 0.01 mmol", "K 2 [Ru(phen)(CN) 4 ]--8.0 mg, 0.015 mmol"] | [] | ["1,10-phenanthroline--1.8 mg, 0.01 mmol"] | [] | [] | ["CH 3 OH–water--1 : 4, 5 cm 3", "water--5 cm 3"]
j.poly.2011.03.044 | After 6 days of heating at 155 °C, the reactor was slowly cooled to room temperature over a period of 16 h. Green block crystals of 1 were ﬁltered, washed with water and dried at room temperature. Anal. Calc. for C 56 H 76 PCu 2 W 12 N 20 O 58 (4321.58): C, 15.55; H, 1.76; N, 6.48; Cu, 2.96. Found: C, 15.59; H, 1.81; N, 6.45; Cu, 2.94%. | [] | ["16 h"] | ["C 56 H 76 PCu 2 W 12 N 20 O 58"] | [] | [] | [] | ["155 °C"] | ["6 days"] | []
j.poly.2009.09.001 | 1 H NMR (DMSO-d 6 , d (ppm)): 4.01 (m, 2H, CH 2 ); 4.41 (m, 2H, CH 2 ); 6.82 (d, 3 J HH = 8.5 Hz, 1H, H aryl); 7.66 (d  d, 3 J HH = 8.5 Hz, 3 J HH = 1.7 Hz, 1H, H aryl); 7.81 (m, 1H, H aryl); 8.81 (s, 1H, CH@N).13 C NMR (DMSO-d 6 , d (ppm)): 60.95 (CH 2 –N), 71.59 (CH 2 –O); 118.72, 119.52, 130.97, 132.14, 139.68 (C aryl); 161.43 (C–O); 164.11 (CH@N). Selected IR bands (KBr, cm 1 ): 3450(br) m (OH); 2953(m), 2927(m), 2867(m) m (C–H); 1640(s) m (C@N), 1605(m); 1549(m), 1468(m), 1373(m), 1301(m), 1207(m); 1170(m), 1118(s), 1043(s), 1036(s) m (SO  3 ); 936(m), 911(s) m (Mo@O), 896(sh). FAB-MS: negative mode (M = 372, A  ).2.6. Synthesis of complex MoO 2 (sSAP)NBu 4 , 5 Tetrabutylammonium bromide (74 mg, 0.23 mmol) was added in small portions to complex 3 (105 mg, 0.20 mmol) which was solubilized in 1 ml of water. The orange precipitate that appeared immediately after addition was ﬁltered. Yield: 68%. | [] | [] | ["MoO 2 (sSAP)NBu 4"] | [] | ["Tetrabutylammonium bromide--74 mg, 0.23 mmol", "complex 3--105 mg, 0.20 mmol"] | [] | [] | [] | ["water--1 ml"]
acs.inorgchem.7b01775 | Synthesis of {[K 2 (μ-thf) 2 ][Pt(SC 6 H 4 S) 2 ]} n (3). Compound 3 was obtained by following the same procedure as for compound 2, but using K 2 PtCl 4 instead. Crystallization in wet THF/n-heptane (1/1) at room temperature yielded suitable crystals for X-ray diﬀraction of 3 (82 mg, 32.64%). Anal. Calcd (found) for C 20 H 24 O 2 S 4 PtK 2 : C, 34.42 (29.73); H, 3.47 (3.01); S, 18.38 (15.13). | [] | [] | [" {[K 2 (μ-thf) 2 ][Pt(SC 6 H 4 S) 2 ]} n"] | ["K 2 PtCl 4--NaN"] | [] | [] | [] | [] | ["THF/n-heptane--1/1"]
s0020-1693(02)01201-x | Found: C, 54.24; H, 4.03; N, 11.14%.2.2.3. [(2b) 2 Zn] Yield: 23%, yellow solid.1 H NMR (dmso-d 6 ): d / 8.49 (d, J /9.0 Hz, 1H), 8.41 (d, J/9.0 Hz, 1H), 7.32 (t, J /7.8 Hz, 1H), 7.04 (d, J/7.8 Hz, 1H), 6.91 (d, J/ 7.8 Hz, 1H), 2.67 (t, J/7.4 Hz, 2H), 1.73 (qui, J/7.4 Hz, 2H), 1.39 (m, 2H), 1.22 (m, 2H), 1.25 (m, 4H), 0.83 (t, J  /6.8 Hz, 3H).13 C NMR (dmso-d 6 ): d /172.9 (C), 158.9 (C), 150.3 (C), 141.7 (CH), 137.7 (C), 127.8 (CH), 126.7 (C), 114.4 (CH), 113.3 (CH), 112.3 (CH), 37.8 (CH 2 ), 31.6 (CH 2 ), 29.1 (CH 2 ), 28.9 (CH 2 ), 25.4 (CH 2 ), 22.5 (CH 2 ), 14.4 (CH 3 ). IR (KBr): n /2927, 2854, 1662, 1627, 1586, 1536, 1502, 1460, 1436, 1393, 1336, 1296, 1273, 1110, 828, 737 cm 1 . Positive FAB MS (3-NBA): m/z /635 [H(2b) 2 Zn]  (correct isotopic pattern). | [] | [] | ["[(2b) 2 Zn]"] | [] | [] | ["2b--NaN"] | [] | [] | []
ic051840n | Preparation of 4c. A sample of 1c (179 mg, 0.40 mmol) and silver nitrate (34.4 mg, 0.20 mmol) in 20 mL of methanol was stirred either at refluxing temperature for4horatroom temperature overnight. The solution was filtered through a plug of Celite. The solvent was then removed completely under vacuum to give a white compound of 4c, which was washed several times with diethyl ether and dried under vacuum. Yield: 102 mg (67%). Anal. Calcd for C 34 H 38 AgF 2 N 9 O 3 : C, 53.27; H, 5.00; N, 16.44. Found: C, 53.42; H, 4.95; N, 16.29. mp: 175-180 °C. | [] | [] | ["4c", "C 34 H 38 AgF 2 N 9 O 3"] | ["silver nitrate--34.4 mg, 0.20 mmol"] | [] | ["1c--179 mg, 0.40 mmol"] | ["refluxing temperature", "room temperature"] | ["4 h", "overnight"] | ["methanol--20 mL"]
acs.cgd.8b01262 | Preparation of Ni(II) and Cu(II) AACO 2- dianion complex using the HECO ligand. Two separate solutions of HECO were prepared separately, in two 25 mL beakers, by dissolving 0.300 g (2.11 mM) of the HECO ligand in 5 mL of H 2 O. Then 2.11 mL (2.11 mM) of 1 M KOH solution was added to each of the HECO solutions in the beakers for the deprotonation of the HECO ligand (Scheme 3). The colour of the solution changed to deep yellow. The solutions were stirred continuously using magnetic stirrers. Then 0.3069 g (1.06 mM) of Ni(NO 3 ) 2 ·6H 2 O, and 0.1685 g (1.06 mM) of CuSO 4 ·5H 2 O, were dissolved in 5 mL of deionized water in another Page 9 of 48 ACS Paragon Plus Environment Crystal Growth & Design 1 2 3 4 5 6 7 8 9 10 11 12 13 14 15 16 17 18 19 20 21 22 23 24 25 26 27 28 29 30 31 32 33 34 35 36 37 38 39 40 41 42 43 44 45 46 47 48 49 50 51 52 53 54 55 56 57 58 59 60 | [] | [] | [] | ["Ni(NO 3 ) 2 ·6H 2 O--0.3069 g, 1.06 mM", "CuSO 4 ·5H 2 O--0.1685 g, 1.06 mM"] | ["KOH solution--2.11 mL, 2.11 mM"] | ["HECO ligand--0.300 g, 2.11 mM"] | [] | [] | ["H 2 O--5 mL", "deionized water--5 mL"]
chem.201500524 | meso-1,2-Bis(3-oxobicyclo[2.2.1]heptan-2-yl)ethane-1,2-dione (3): Purification by recrystallization from Et 2 O and washing with acetone; bright yellow solid; 36%; complex NMR spectra in CDCl 3 and C 6 D 6 ; MS (EI + ): m/z (%): 109 (15, [C 8 H 9 O 2 C 2 H 4 ] + ), 137 (100, [C 8 H 9 O 2 ] + ), 246 (30, [MCO] + C ), 274 (2, [M] + C ); HRMS (EI + ): m/z calcd for C 16 H 18 O 4 : 274.1205; found: 274.1232; IR (FT-ATR): n ˜ = 3250, 2961, 2873, 1736, 1694, 1620, 1480, 1456, 1325, 1288, 1262, 1189, 1167, 1085, 1067, 1033 cm 1 ; elemental analysis (%) calcd for C 16 H 18 O 4 : C 70.06, H 6.61; found: C 70.03, H 6.32. NMR characterization for semiacetal structure 3a: 1 H NMR ([D 6 ]DMSO, 500.13 MHz): d =1.18–1.28 (m, 2 H, CH 2 ), 1.30–1.43 (m, 3 H, CH 2 ), 1.44–1.51 (m, 1H, CH 2 ), 1.51–1.60 (m, 2H, CH 2 ), 1.61–1.70 (m, 2H, CH 2 ), 1.78–1.92 (m, 2H, CH 2 ), 2.14 (br s, 1 H, CH), 2.37 (d, 3 J H,H =3.1 Hz, 1 H, CH), 2.46 (d, 3 J H,H =3.6 Hz, 1H, CH), 2.55 (d, 3 J H,H = 3.5 Hz, 1 H, CH), 3.95 (brs, 1H, CH), 7.59 ppm (s, 1 H, OH); 13 C{ 1 H} NMR ([D 6 ]DMSO, 125.76 MHz): d= 22.0 (CH 2 ), 23.5 (CH 2 ), 27.5 (CH 2 ), 28.2 (CH 2 ), 34.8 (CH 2 ), 37.1 (CH), 37.4 (CH 2 ), 42.1 (CH), 45.9 (CH), 49.3 (CH), 57.9 (CH), 115.3 (C(OH)O), 116.5 (C=CO), 144.6 (C=CO), 205.2 (C=O), 205.4 ppm (C=O). Characterization of 3c, obtained by acidification of the aqueous phase with saturated NH 4 Cl solution instead of hydrochloric acid and subsequent extraction with Et 2 O at pH 7 followed by crystallization from MeOH/Et 2 O: 1 H NMR (CDCl 3 , 300.08 MHz): d =1.20–2.10 (m, 12H, CH 2 ), 2.10 (m, 1H, CH), 2.40 (m, 1 H, CH), 2.50 (m, 1 H, CH), 2.65 (m, 1 H, CH), 3.79 (s, 1 H, OH), 3.89 (m, 1 H, CH), 8.63 ppm (s, 1 H, NH); 13 C{ 1 H} NMR (CDCl 3 , 75.46 MHz): d =22.3 (CH 2 ), 24.1 (CH 2 ), 28.2 (CH 2 ), 28.9 (CH 2 ), 35.6 (CH 2 ), 37.2 (CH), 40.6 (CH 2 ), 41.8 (CH), 47.4 (CH), 49.8 (CH), 59.6 (CH), 94.5 (NCC(O)), 108.5 (C=C), 139.6 (OCN), 205.6 (C=O), 211.0 ppm (C=O); MS (EI + ): m/z (%): 82 (21), 150 (15), 176 (15), 178 (15), 204 (24), 205 (13), 206 (22), 217 (12, [MCOC 2 H 4 ] C + ), 245 (46, [MC 2 H 4 ] C + ), 245 (15), 273 (100, [M] C + ); HRMS (EI + ): m/z calcd for C 16 H 19 O 3 N: 273.1365; found: 273.1364; IR (FT-ATR): n ˜ = 3343, 3296, 2947, 2870, 1737, 1699, 1660, 1603, 1455, 1396, 1299, 1224, 1199, 1087, 1037, 934 cm 1 . | [] | [] | ["meso-1,2-Bis(3-oxobicyclo[2.2.1]heptan-2-yl)ethane-1,2-dione (3)"] | [] | [] | [] | [] | [] | ["Et 2 O--recrystallization", "acetone--washing"]
ejic.200900623 | H 2 L OMe : This ligand was synthesized in a similar manner to H 2 L Cl from LiBr (0.57 g, 6 mmol), Na 2 CO 3 (3.0 g, 24 mmol), N,N⬘bis(chloroacetyl)-4,5-dimethoxy-o-phenylenediamine (1.0 g, 3 mmol), and N,N⬘-dimethylethylenediamine (0.26 g, 3 mmol). The crude product was purified by column chromatography on silica gel (100–200 mesh) with 1% MeOH/CHCl 3 (R f = 0.53) to give a white solid after layering a CH 2 Cl 2 solution with hexane. Yield: 0.33 g (30%). FT-IR (KBr disk): ν ˜ = 3241, 2919, 2837, 2781, 1666, 1599, 1144 cm –1 . | [] | [] | ["H 2 L OMe"] | [] | [] | ["LiBr--0.57 g, 6 mmol", "Na 2 CO 3--3.0 g, 24 mmol", "N,N⬘bis(chloroacetyl)-4,5-dimethoxy-o-phenylenediamine--1.0 g, 3 mmol", "N,N⬘-dimethylethylenediamine--0.26 g, 3 mmol"] | [] | [] | ["CHCl 3--1% MeOH/CHCl 3", "CH 2 Cl 2--column chromatography", "hexane--layering"]
ic981440i | purification. The starting mixture, with molar ratio 1 LnCl 3 ‚xH 2 O:1 H 2 O 3 P(CH 2 ) 2 CO 2 H:y base:100 H 2 O, was placed in a Teflon-lined stainless steel autoclave and heated at 200 °C for 4 days. The carboxyethylphosphonic acid presents three different acidities: two phosphonic acidities and one carboxylic acidity, with respective pK a values of 2.2, 4.6, and 7.7.9 The base (1,3-diaminopropane, NH 3 20%, or NaOH 20%) was added to adjust the initial pH at a value between 2 and 8 (final pH ) 2). A green powder of the praesodymium compound was collected by filtration, washed with distilled water, and air-dried. | [] | [] | [] | ["LnCl 3 ‚xH 2 O--molar ratio 1"] | ["1,3-diaminopropane--NH 3 20%", "NaOH--20%"] | ["H 2 O 3 P(CH 2 ) 2 CO 2 H--y"] | ["200 °C"] | ["4 days"] | ["H 2 O--100"]
j.molstruc.2004.04.007 | [Eu(4,4 0 -Hbpdc)(4,4 0 -bpdc)(H 2 O) 2 ] (2) Synthesis of 2 was similar to 1, and colorless crystals of 2 were obtained in 37.3% (25 mg) yield. Anal. Calcd for C 28 EuH 21 O 10 : C, 50.19; H, 3.16. Found: C, 50.09; H, 2.86. IR data (KBr pellet, n cm 21 ): 675 (m), 701 (m), 744 (m), 769 (s), 1407 (s), 1531 (s), 1565 (m), 1586 (w), 1606 (m), 1647 (w), 3428 (s). | [] | [] | ["[Eu(4,4 0 -Hbpdc)(4,4 0 -bpdc)(H 2 O) 2 ]", "C 28 EuH 21 O 10"] | [] | [] | [] | [] | [] | []
j.poly.2013.09.010 | 2.2. Syntheses of the complexes 2.2.1. [Zn(L)(cis-1,2-CHDA)] (1) A mixture of L (21.0 mg, 0.1 mmol), Zn(NO 3 ) 2 6H 2 O (29.7 mg, 0.1 mmol), 1,2-H 2 CHDA (17.2 mg, 0.1 mmol) and NaOH (8.0 mg, 0.2 mmol) in 10 mL of H 2 O was sealed in a 16 mL Teﬂon lined stainless steel container and heated at 100 °C for 3 d. After the reaction mixture was cooled to room temperature, block crystals of 1 were collected with a yield of 49% by ﬁltration and washed with water and ethanol several times. Anal. Calc. for C 20 H 20 N 4 O 4 Zn: C, 53.89, H, 4.52, N, 12.57. Found: C, 53.71, H, 4.68, N, 12.36%. IR (KBr pellet, cm 1 ): 3423 (w, br), 3107–2852 (m), 1572 (s), 1474 (s), 1447 (s), 1421 (s), 1347 (m), 1296 (m), 1195 (w), 1142 (s), 971 (m), 876 (w), 838 (m), 649 (m), 589 (w), 501 (w), 416 (w). | [] | [] | ["[Zn(L)(cis-1,2-CHDA)]", "C 20 H 20 N 4 O 4 Zn"] | ["Zn(NO 3 ) 2 \n6H 2 O--29.7 mg, 0.1 mmol"] | ["NaOH--8.0 mg, 0.2 mmol"] | ["L--21.0 mg, 0.1 mmol", "1,2-H 2 CHDA--17.2 mg, 0.1 mmol"] | ["100 °C"] | ["3 d"] | ["H 2 O--10 mL"]
j.ica.2010.09.013 | 2.6. Synthesis of La 2 (F 4 BDC) 3 (DEF) 2 (EtOH) 2 -2(DEF) (4) La(NO 3 ) 3 6H 2 O (64.0 mg, 0.148 mmol) and F 4 BDC (50.0 mg, 0.212 mmol) gave a white crystalline product. Yield: 46.0 mg, 49%, based on F 4 BDC. Anal. Calc. for La 2 (F 4 BDC) 3 (DEF) 2 (EtOH) 2 0.5(DEF): C, 36.54; H, 2.99. Found: C, 36.56; H, 2.82%. FT-IR (KBr): 3436 (br), 2989 (w), 2950 (w), 1648 (s), 1614 (s), 1475 (s), 1405 (br), 1268 (m), 1214 (m), 1128 (m), 995 (s), 827 (w), 748 (s), 655 (m), 474 (m). | [] | [] | ["La 2 (F 4 BDC) 3 (DEF) 2 (EtOH) 2 -2(DEF)"] | ["La(NO 3 ) 3 6H 2 O--64.0 mg, 0.148 mmol"] | [] | ["F 4 BDC--50.0 mg, 0.212 mmol"] | [] | [] | []
ic503004j | [H 2 NMe 2 ] 2 [(UO 2 ) 2 (L) 3 ]·1.5H 2 O(3). LH 2 (11 mg, 0.05 mmol), UO 2 (NO 3 ) 2 ·6H 2 O (25 mg, 0.05 mmol), DMF (0.2 mL), and demineralized water (0.4 mL) were placed in a 10 mL tightly closed glass vessel and heated at 140 °C under autogenous pressure, giving light yellow crystals of complex 3 within one week (14 mg, 63% yield based on the diacid). Anal. Calcd for C 40 H 61 N 2 O 17.5 U 2 : C, 36.23; H, 4.64; N, 2.11. Found: C, 36.75; H, 4.41; N, 2.04%. | [] | [] | ["[(UO 2 ) 2 (L) 3 ]·1.5H 2 O"] | ["UO 2 (NO 3 ) 2 \n6H 2 O--25 mg, 0.05 mmol"] | [] | ["LH 2--11 mg, 0.05 mmol"] | ["140 \n°C"] | ["one week"] | ["DMF--0.2 mL", "demineralized water--0.4 mL"]
b716476a | Synthesis of [Zn(BTCA) 0.5 (bbi)]$H 2 O (8) A mixture of ZnCO 3 (0.050 g, 0.40 mmol), H 4 BTCA (0.047 g, 0.2 mmol), and bbi (0.076 g, 0.40 mmol) in water (8 mL) was heated at 180  C for 3 d, and then cooled to room temperature at 10  Ch 1 . Colorless crystals of 8 were obtained (46% yield based on ZnCO 3 ). Anal. Calcd for C 14 H 19 ZnN 4 O 5 (M r ¼ 388.70): C, 43.26; H, 4.93; N, 14.41. Found: C, 43.14; H, 4.96; N, 14.37. IR (cm 1 ): 3543 (s), 3472 (s), 3116 (s), 3045 (w), 2932 (m), 2362 (m), 1598 (s), 1436 (s), 1374 (s), 1293 (m), 1242 (m), 1110 (s), 957 (m), 896 (w), 835 (w), 794 (w), 754 (w), 651 (m). | [] | [] | ["[Zn(BTCA) 0.5 (bbi)]$H 2 O", "C 14 H 19 ZnN 4 O 5"] | ["ZnCO 3--0.050 g, 0.40 mmol"] | [] | ["H 4 BTCA--0.047 g, 0.2 mmol", "bbi--0.076 g, 0.40 mmol"] | ["180  C"] | ["3 d"] | ["water--8 mL"]
c3nj01371e | Solvothermal synthesis. 1 g of CAN (1.8 mmol) and 0.6 g of terephthalic acid (3.6 mmol) were mixed in 15 mL of DMF. The Pyrex autoclave was closed and placed in an oven heated at 150 1C for 12 hours. Pale yellow crystals were obtained, filtered and washed with 3  10 mL of DMF.2.3 Single crystal diﬀraction‡ Intensity measurements were carried out at 296 K on a Bruker X8 APEX 2 diﬀractometer equipped with a CCD bidimensional detector using monochromatised Mo-Ka radiation (l = 0.71073 Å). An absorption correction was applied using the SADABS program 53 and based on the Blessing method.54 The structure was solved Fig. 1 HT–HP coflow reactor for the continuous synthesis of MOFs, including high pressure pumps, an oil bath, a cooler and a back pressure regulator. | [] | [] | ["CAN", "terephthalic acid"] | [] | [] | [] | ["150 1C"] | ["12 hours"] | ["DMF--15 mL"]
acs.inorgchem.5b02973 | Synthesis of Pd@Cu(II)-MOF (2). 1 (100 mg, 0.02 mmol) was added to a CH 3 CN (10 mL) solution of palladium nitrate (90 mg, 0.2 mmol). The mixture was stirred for 1 h at room temperature. The resulting solid was isolated by centrifugation and washed with CH 2 Cl 2 .The obtained green-yellow crystalline solids (Figure S1) were mixed with NaBH 4 (50 mg, 1.3 mmol) in water (4 mL), and the mixture was stirred for an additional 15 h to aﬀord 2 as a dark brown solid (Scheme 1). The obtained crystalline solids were washed with water and EtOH and dried in air. ICP measurement indicated that the encapsulated amount of Pd NPs in 2 is up to 5.1% (mass fraction). | [] | [] | ["Pd@Cu(II)-MOF (2)"] | ["palladium nitrate--90 mg, 0.2 mmol"] | [] | ["1--100 mg, 0.02 mmol", "NaBH 4--50 mg, 1.3 mmol"] | ["room temperature"] | ["1 h", "15 h"] | ["CH 3 CN--10 mL", "water--4 mL", "EtOH--not specified"]
j.ica.2013.01.014 | The column was then washed with water (eluting again zero charged cis-polar-[Ni(1,3pdda)(H 2 O) 2 ] complex) and eluted with 0.05 M BaCl 2 . Two bands appeared on the column. The obtained eluate of each band was reduced to a small volume and then desalted. The second blue eluate presents trans(O 5 )-Ba[Ni(1,3pddadp)] isomer of known structure. The eluate of the ﬁrst band (cis-polar Ni-1,3-pda2p isomer) was reduced to a volume of 2 ml and stored in a desiccator over ethanol for a week. The light blue crystals of cis-polar-Ba[Ni(1,3-pd2ap)(H 2 O)] 2 12H 2 O were collected, washed with ethanol and then ether, and air-dried Fig. 1. Geometrical isomerism of six-coordinate [M(pd3a-type)X n ] complexes: n =1.S. Beloševic ´ et al. / Inorganica Chimica Acta 399 (2013) 146–153 147 (1.25 g). Melting point: 275 °C. Anal. Calc. for C 20 H 58 BaN 4 Ni 2 O 26 ; Mw = 1025.39: C, 23.43; H, 5.70; N, 5.46. Found: C, 23.20; H, 5.95; N, 5.16%. | [] | ["stored in a desiccator over ethanol for a week"] | ["cis-polar-Ba[Ni(1,3-pd2ap)(H 2 O)] 2 \n12H 2 O", "C 20 H 58 BaN 4 Ni 2 O 26"] | ["Ni--NaN"] | [] | ["1,3-pd2ap--NaN"] | [] | [] | ["water--NaN", "ethanol--NaN", "ether--NaN"]
j.poly.2007.10.005 | 2.2.2. [Cr(dipic)(phen)Cl] Æ 1/2H 2 O(2) Even though the complex was prepared following the reported procedure [23], crystals suitable for X-ray structural analysis were obt ained in the present case. To an ethanolic solution (50 ml) of CrCl 3 Æ 6H 2 O (0.27 g, 1.0 mmol) was added drop-by-drop an ethanolic solution (50 ml) of dipicolinic acid (0.17 g, 1.0 mmol). The mixture was stirred at room temperature for 60 min, when it turned deep green colored. Afterwards, an ethanolic solution (50 ml) of phenantroline (0.20 g, 1.1 mmol) was dropwise added and the stirring was continued for 60 min, at room temperature, until a violet solution was obtained. The system was kept at room temperature and after two weeks it showed the precipitation of purple single crystals. The yield was 42%.Anal. Calc. for C 19 H 12 CrN 3 O 4.5 Cl: C, 51.6; H, 2.7; N, 9.5. Found: C, 51.2; H, 2.5; N, 9.7%. | [] | ["two weeks"] | ["[Cr(dipic)(phen)Cl] Æ 1/2H 2 O", "C 19 H 12 CrN 3 O 4.5 Cl"] | ["CrCl 3 Æ 6H 2 O--0.27 g, 1.0 mmol"] | [] | ["dipicolinic acid--0.17 g, 1.0 mmol", "phenantroline--0.20 g, 1.1 mmol"] | ["room temperature"] | ["60 min"] | ["ethanol--50 ml"]
acs.inorgchem.7b01685 | A mixture of the prec ursor II (22.48 g, 0.016 mol), 2-(2pyridyl)imidazole (27.84 g, 0.192 mol), 60% NaH (6.4 g, 0.16 mol), and DMF (100 mL) was stirred for 48 h at 120 °C. After the reaction ﬁnished, the solvent was evaporated, and washed with 0.1 M NaOH and water. The milk-white L was achieved in 85% yield. IR data (KBr, cm −1 ): 3434 (w), 2928 (w), 2872 (w), 1609 (w), 1587 (s), 1489 (s), 1463 (s), 1408 (m), 1298 (s), 1192 (s), 1157 (w), 1094 (s), 1034 (m), 792 (m), 744 (m), 706 (s), 623 (w), 593 (w). | [] | [] | ["NaN"] | ["precursor II--22.48 g, 0.016 mol", "60% NaH--6.4 g, 0.16 mol"] | [] | ["2-(2pyridyl)imidazole--27.84 g, 0.192 mol"] | ["120 \nC"] | ["48 h"] | ["DMF--100 mL"]
acs.cgd.8b01077 | Preparation of [Pb(BTA)] n (3). The mixture of H 2 BTA (2.98 mg, 0.01 mmol), Pb(NO 3 ) 2 (3.31 mg, 0.01 mmol), 2 mL DMA and 2 mL DOA was added to 25 mL stainless steel vessel, heated at 120 ℃ for 48 h. After slowly cooling to 25 ℃, colorless bulk crystals were achieved. Anal. Calcd for C 14 H 8 N 4 O 4 Pb: C 33.40, H 1.60, N 11.13 (%). Found: C 33.58, H 1.67, N 11.17 (%). IR (KBr, cm -1 ): 3130 (m), 3078 (w), 2362 (m), 1566 (m), 1504 (m), 1416 (m), 1365 (s), 1236 (w), 1118 (s), 1062 (vs), 972 (m), 925 (w), 831 (w), 792 (w), 646 (vs). | [] | [] | ["[Pb(BTA)] n", "C 14 H 8 N 4 O 4 Pb"] | ["Pb(NO 3 ) 2--3.31 mg, 0.01 mmol"] | [] | ["H 2 BTA--2.98 mg, 0.01 mmol"] | ["120 ℃"] | ["48 h"] | ["DMA--2 mL", "DOA--2 mL"]
ic050558d | [Cu 2 (L1)(µ-1,1-SCN)(µ-Cl)Cl] n (1). A mixture of CuCl 2 ‚2H 2 O (0.034 g, 0.2 mmol), ligand L1 (0.062 g, 0.2 mmol), and NH 4 SCN (0.030 g, 0.4 mmol) in the mole ratio 1:1:2 in ethanol (15 cm 3 ) was sealed in a 20 cm 3 Teflon-lined reactor, heated to 140 °C for 72 h, and then cooled to room temperature at a rate of 6 °C/h. | [] | [] | ["[Cu 2 (L1)(µ-1,1-SCN)(µ-Cl)Cl] n", "NaN"] | ["CuCl 2 ‚2H 2 O--0.034 g, 0.2 mmol"] | ["NH 4 SCN--0.030 g, 0.4 mmol"] | ["ligand L1--0.062 g, 0.2 mmol"] | ["140 °C"] | ["72 h"] | ["ethanol--15 cm 3"]
ic901621x | After reacting 4 h, the mixture was cooled. An aqueous solution of 20 wt % sodium hydroxide (24 mL, 0.12 mol) was added and refluxed for 2 h. Methanol and triethylamine were removed by distillation at reduced pressure on a rotary evaporator at about 50 °C. The residual solution was acidified with 6 M hydrochloric acid solution until the pH value reached 1.0. The resulting precipitate of 4-({[ethoxyl(hydroxyl)phosphoryl]methylamino}methyl)benzoic acid (H 2 L = HOOC-C 6 H 4 -CH 2 NHCH 2 P(O)(OH)OCH 2 CH 3 ) was filtered off and recrystallized from 50 mL of deionized water, followed by vacuum drying to give H 2 Lin64% yield (5.6 g).1 HNMR(D 2 O): δ 8.0 (d, J = 8.0 Hz, 2H), 7.5-7.46 (m, 2H), 4.34 (d, J = 4.8 Hz, 2H), 3.86 (m, 2H), 3.14 (d, J =12.8, 2H), 1.16 ppm (t, J = 7.08 Hz, 3H). | [] | [] | ["4-({[ethoxyl(hydroxyl)phosphoryl]methylamino}methyl)benzoic acid", "H 2 L = HOOC-C 6 H 4 -CH 2 NHCH 2 P(O)(OH)OCH 2 CH 3"] | [] | [] | [] | [] | [] | []
ic060990a | Anal. Found (calcd.) for C 34 H 36 N 10 O 8 P 2 Fe 2 : C, 45.98 (46.03); H, 4.21 (4.06); N, 15.65 (15.80)%. IR (KBr, cm -1 ): 3385(m), 30992642(br), 1625(w), 1598(w), 1545(w), 1487(w), 1470(s), 1454(s), 1438(m), 1402(w), 1344(m), 1318(w), 1281(m), 1248(w), 1225(w), 1131(s), 1087(s), 1064(s), 1032(s), 996(s), 963(m), 914(m), 888(w), 845(w), 753(s), 736(s), 666(w), 654(w), 633(w), 593(m), 556(w), 514(w), 501(w), 436(w), 407(w). Thermal ananlysis showed a weight loss of 4.1% in the temperature range of 51-174 °C, in agreement with the release of two lattice water molecules (calcd 4.1%). | [] | [] | ["C 34 H 36 N 10 O 8 P 2 Fe 2"] | [] | [] | [] | [] | [] | []
j.jssc.2010.03.006 | 2.2. Synthesis 2.2.1. Synthesis of [Ce(H 2 O) 3 (pdc)] 4 [SiW 12 O 40 ]  6H 2 O(1) A mixture of H 4 SiW 12 O 40 (0.25 mmol, 0.72 g), H 2 pdc (0.25 mmol, 0.042 g), Ce(NO 3 ) 3  6H 2 O (0.25 mmol, 0.108 g), NH 4 VO 3 (0.5 mmol, 0.059 g) and H 2 O (8 mL) were stirred for about 1 h in air. Then the pH value was adjusted to 2–3 by dense NaOH. The mixture was transferred and sealed in an 18 mL Teﬂonlined autoclave and kept at 160 1C for 72 h, yellow sheet-like crystals of 1 were collected after ﬁltration, washed with distilled water, and dried at ambient temperature. Yield:  20% (based on W). Elemental analysis (%). Anal. calcd. for C 28 H 48 Ce 4 N 4 O 74 SiW 12 (4419.44): C, 7.61; H, 1.09; N, 1.27; Si, 0.64; Ce, 12.68; W, 49.92%.Found: C, 7.58; H, 1.20; N, 1.31; Si, 0.71; Ce, 12.71; W 50.02 (%). IR (KBr, cm  1 ) n : 3463 (s), 1609 (vs), 1563 (vs), 1447 (s), 1398 (s), 1377 (m), 1280 (m), 1199 (w), 1077 (m), 1016 (w), 969 (s), 916 (vs), 883 (w), 802 (vs), 762 (vs), 697 (w), 661 (w), 537 (w).2.2.2. Synthesis of [Ce(H 2 O) 4 (pdc)] 4 [SiW 12 O 40 ]  2H 2 O(2a) Compound 2a was prepared in the same way as 1, except the pH value was increased to 4.5 by adding dense NaOH solution. | [] | [] | ["[Ce(H 2 O) 3 (pdc)] 4 [SiW 12 O 40 ] ? 6H 2 O"] | ["H 4 SiW 12 O 40--0.72 g, 0.25 mmol", "Ce(NO 3 ) 3 ? 6H 2 O--0.108 g, 0.25 mmol", "NH 4 VO 3--0.059 g, 0.5 mmol"] | ["dense NaOH--adjust pH to 2-3"] | ["H 2 pdc--0.042 g, 0.25 mmol"] | ["160 \nC"] | ["72 h"] | ["H 2 O--8 mL"]
c0ce00552e | Synthesis of [Co 2 (D-Cam) 2 (bpypip)]$1.5H 2 O(1$1.5H 2 O) Co(NO 3 ) 2 $6H 2 O (65.6 mg, 2.2  10 1 mmol), D-H 2 Cam (95.8 mg, 4.8  10 1 mmol), bpypip (24.1 mg, 1.0  10 1 mmol), dimethylacetamide (DMAc, 2 mL), and H 2 O (1 mL) were conducted in an acid digestion bomb at 145  C for 48 h and then cooled to 40  C, resulting in reddish block-shaped crystals. The crystals were collected by ﬁltration, washed with distilled water and ethanol, and dried at room temperature. Yield: 26% (20.6 mg, 2.6  10 2 mmol). Anal. calcd for C 34 H 47 Co 2 N 4 O 9.50 :C 52.25, H 6.06, N 7.17%. Found: C 52.70, H 6.09, N 7.24%. IR (cm 1 , KBr, n): 3363, 3448, 2963, 2879, 2844, 1610, 1515, 1449, 1402, 1365, 1294, 1234, 1168, 1126, 1114, 1072, 1006, 947, 809, 785, 743, 660, 581, 540, 504. | ["40  C"] | [] | ["[Co 2 (D-Cam) 2 (bpypip)]$1.5H 2 O(1$1.5H 2 O)"] | ["Co(NO 3 ) 2 $6H 2 O--65.6 mg, 2.2  10 1 mmol"] | [] | ["D-H 2 Cam--95.8 mg, 4.8  10 1 mmol", "bpypip--24.1 mg, 1.0  10 1 mmol"] | ["145  C"] | ["48 h"] | ["DMAc--2 mL", "H 2 O--1 mL"]
c2ce25426c | Synthesis of {Ni 2 (H 2 O) 2 (Bpa) 2 }(V 6 O 17 ) (5). Reagents: Ni(NO 3 ) 2 ?6H 2 O (0.26 mmol), NaVO 3 (1.04 mmol), Bpa (0.13 mmol). pH value: 6.0. After the reaction was complete, strongly twinned yellow single-crystals of (5) were obtained.Characterization The synthesized samples were characterized by X-ray powder diffraction. The data were recorded in a BRUKER D8 ADVANCE Va˚rio diffractometer (Cu-Ka 1 radiation) (1): 2h range = 5–70u, step size = 0.015u, exposure time = 10 s per step.(2): 2h range = 5–50u, step size = 0.013u, exposure time = 10 s per step. The final results of the Rietveld refinements with a fixed structural model confirm the inexistence of impurities ((1): x 2 = 1.68, R B = 9.01, R p = 26.2, R wp = 28.7, R exp = 22.55, (2): x 2 = 2.93, R B =12.1, R p = 25.7, R wp = 32.4, R exp = 18.9), (Fig. S2{). | [] | [] | ["{Ni 2 (H 2 O) 2 (Bpa) 2 }(V 6 O 17 )", "Ni(NO 3 ) 2 ?6H 2 O"] | ["Ni(NO 3 ) 2 ?6H 2 O--0.26 mmol"] | [] | ["Bpa--0.13 mmol"] | [] | [] | []
cg060287x | Found: C 53.31, H 4.66, N 14.25%. IR (cm -1 , KBr): 3446 m, 3134 m, 1649 s, 1591 m, 1521 s, 1475 s, 1441 m, 1300 m, 1285 m, 1240 s, 1168 m, 1147 m, 1107 m, 1024 s, 940 w, 827 m, 756 m, 720 m, 672 w, 659 m, 623 w, 595 m. | [] | [] | [] | [] | [] | [] | [] | [] | []
cg401201w | for crystallization to afford crystals of 1. Yield: 0.34 g (80 %). Mp: >230 °C. Anal. Calcd for C 38 H 62 N 2 O 4 Sn 2 (848.33 g) (%): C 53.80; H 7.37; N 3.30; Found: C 53.67, H 7.42, N, 3.46. IR (KBr, cm -1 ): 3419.87 (b), 2954 (s), 2922.55 (s), 2854 (m), 2869.78 (m), 1647.26 (s), 1605.25 (s), 1569.06 (s), 1385.23 (s), 1320.13 (s), 773.39 (m), 724.31 (m), 672.84 (m). 1 H NMR (500 MHz, ppm): δ = 8.75-8.76 (d, 1H, LH 2 ); 8.71-8.72 (d, 1H, LH 2 ); 8.55 (s, 1H, LH 2 ); 8.06 (s, 2H, LH 2 ); 7.82-7.83 (d, 1H, LH 2 ); 7.74-7.75 (d, 1H, LH 2 ); 0.89-0.92 (t, 15H, butyl CH 3 ); 1.30-1.41 (m, 10H, butyl -CH 2 -); 1.63-1.72 (b, 20H, butyl Sn-CH 2 -CH 2 -). | [] | [] | ["C 38 H 62 N 2 O 4 Sn 2"] | [] | [] | [] | [] | [] | []
cg100688z | Synthesis of [Zn 2 (m-BDC) 2 (L 2 )] 3 2.25H 2 O (3). A mixture of Zn(OAc) 2 3 2H 2 O (0.044 g, 0.2 mmol), m-H 2 BDC (0.033 g, 0.2 mmol), L 2 (0.047 g, 0.1 mmol), water (5 mL), and methanol (5 mL) was placed in a Teflon reactor (15 mL), which was heated at 140 °C for 3 days and then gradually cooled to room temperature at a rate of 10 °C 3 h -1 . Colorless crystals of 3 were obtained. Yield: 59% based on Zn(OAc) 2 3 2H 2 O. Anal. Calcd for C 46 H 40.50 N 6 O 10.50 Zn 2 (M r = 972.08): C, 56.83; H, 4.20; N, 8.65. Found: C, 56.61; H, 4.39; N, 8.83. | [] | [] | ["[Zn 2 (m-BDC) 2 (L 2 )] 3 2.25H 2 O", "C 46 H 40.50 N 6 O 10.50 Zn 2"] | ["Zn(OAc) 2 3 2H 2 O--0.044 g, 0.2 mmol"] | [] | ["m-H 2 BDC--0.033 g, 0.2 mmol", "L 2--0.047 g, 0.1 mmol"] | ["140 °C"] | ["3 days"] | ["water--5 mL", "methanol--5 mL"]
b404477k | (PhCH 2 ) 2 Sn(pca) 2 9. Compound 9 is prepared in the same way as that of compound 1, by adding dibenzyltin dichloride (0.371 g, 1 mmol) to 2-pyrazinecarboxylic acid (0.248 g, 2 mmol) and sodium ethoxide (0.136 g, 2 mmol). The solid is then recrystallized from ethanol and the white crystal compound 9 is formed. Yield: 80%. Mp 100–102 °C. Anal. Found: C, 52.62; H, 3.58; N, 10.21. Calc. for C 24 H 20 N 4 O 4 Sn: C, 52.69; H, 3.68; N, 10.24%. IR (KBr, cm −1 ):  as (COO), 1647;  s (COO), 1434; (CN), 1596; (Sn–C), 540; (Sn–O), 472; (Sn–N), 454. 1 H NMR (CDCl 3 , ppm):  3.26 (s, 4H), 7.34–7.68 (m, 10H), 8.65 (dd, 2H), 8.76 (d, 2H), 9.37 (d, 2H). 13 C NMR (CDCl 3 . ppm):  38.0, 127.4, 129.7, 141.3, 143.7, 144.1, 147.2, 147.6, 172.8. 119 Sn NMR (CDCl 3 , ppm): −334.9. | [] | [] | ["(PhCH 2 ) 2 Sn(pca) 2"] | ["dibenzyltin dichloride--0.371 g, 1 mmol"] | [] | ["2-pyrazinecarboxylic acid--0.248 g, 2 mmol", "sodium ethoxide--0.136 g, 2 mmol"] | [] | [] | ["ethanol--NaN"]
c3ce40736e | Synthesis of [Cd(ABT) 0.5 (en) 2 ]·(ABT) 0.5 ·2H 2 O (4) The synthesis method of 4 was similar to that of 3 except that 0.1 mmol of Co(NO 3 ) 2 ·6H 2 O was used instead of 0.1 mmol of Cd(NO 3 ) 2 ·4H 2 O. Yellow crystals were obtained by evaporation of the filtrate after several days, yield: 75% (based on Cd 2+ ). | [] | [] | ["[Cd(ABT) 0.5 (en) 2 ]·(ABT) 0.5 ·2H 2 O"] | ["Co(NO 3 ) 2 \n6H 2 O--0.1 mmol"] | [] | ["ABT--0.5", "en--2"] | [] | [] | []
c9ra07301a | Synthesis of LIFM-12. H 2 NIA (0.1 mmol), Cu(NO 3 ) 2 . (0.1 mmol) were mixed and dispersed in DMF (4.0 ml) and methanol (4.0 ml), then three drops of HNO 3 was to this solution. The mixture was transferred into a 12 ml autoclave, which was sealed and heated to 393 K for 4000 minutes. Aer cooling over 12 hours to room temperature, blue, slice microcrystalline product was obtained, then washed with DMF/methanol (1/1) and dried in air.Yield: 43%. Elemental analysis (% calc./found): C: 45.10/44.82, H: 4.18/4.72, N: 9.73/9.72. Selected IR: n/cm 1 : 3435 (s), 1657 (s), 1639 (s), 1562 (s), 1477 (w), 1422 (s), 1375 (vs), 1293 (m), 1200 (w), 1111 (m), 1052 (m), 778 (m), 730 (m), 631 (w), 599 (w), 565 (w). | [] | ["12 hours"] | ["LIFM-12"] | ["Cu(NO 3 ) 2 --0.1 mmol"] | ["HNO 3--three drops"] | ["H 2 NIA--0.1 mmol"] | ["393 K"] | ["4000 minutes"] | ["DMF--4.0 ml", "methanol--4.0 ml"]
s0108270105009273 | Irrespective of mixing order, the preparation readily gave well developed plates of the same compound. Compound (II) was obtained through the slow diffusion of a methanolic solution of 2,2 0 bipyridine and mercury(II) acetate into an aqueous solution of potassium peroxodisulfate, all at concentrations of 0.025 M.The preparation was kept in a dark environment in order to avoid unwanted reactions of the Hg II ion. Although very small colourless needles began to appear immediately at the interface of the two solutions, adequate crystals suitable for X-ray diffraction required almost two months to grow. All starting materials were of reagent quality and were used without further puri®cation. | [] | ["almost two months"] | ["Compound (II)"] | ["mercury(II) acetate--NaN"] | [] | ["2,2 0 bipyridine--NaN"] | [] | [] | ["methanolic solution--NaN", "aqueous solution of potassium peroxodisulfate--NaN"]
j.ica.2004.12.048 | 2.3. Synthesis of [Cu 3 (ipO) 2 (H 2 O) 2 ] n (2) A synthesis process similar to 1 was used to prepare 2 except that the mixture was treated hydrothermally at 200 C. Green block crystals of 1 were collected by ﬁltration, washed with distilled water an d dried in air. The yield of the product was about 25% based on Cu II . Elemental analysis: Anal. Calc. for 2 C 16 H 10 Cu 3 O 12 :C, 32.86; H, 1.72. Found: C, 32.77; H, 1.80%. FT-IR (KBr, cm 1 ): 3599w, 3183br, 1615vs, 1588s, 1557vs, 1447s, 1398w, 1375s, 1287, 758s, 635, 453w. | [] | [] | ["[Cu 3 (ipO) 2 (H 2 O) 2 ] n", "C 16 H 10 Cu 3 O 12"] | [] | [] | [] | ["200 \nC"] | [] | []
cg801228x | Phase purity was veriﬁed by powder XRD (Figure S12, Supporting Information).[HgLBr 2 ] n (4). A solution of HgBr 2 (0.1 mmol) and L (0.1 mmol) in mixed CHCl 3 -THF (5 mL, v/v, 1:1) was stirred for 10 min and ﬁltered out. The clear ﬁltrate was left in a test tube, and slow evaporation of the Et 2 O resulted in precipitation of yellow crystals. Yield: 22%. IR Table 4. Selected Bond Distances (Å) and Angles (°) for Complexes 1-10 a 1 Ag(1)-N(3) 2.244(4) Ag(1)-N(1) #2 2.525(4) N(3) #1 -Ag(1)-N(3) 131.1(2) N(3)-Ag(1)-N(1) #2 89.58(13) N(3) #1 -Ag(1)-N(1) #2 129.04(13) N(1) #2 -Ag(1)-N(1) #3 82.40(18) 2 Ag(1)-N(1) 2.166(4) Ag(2)-N(3) 2.129(4) N(1) #4 -Ag(1)-N(1) 180.000(1) N(3) #5 -Ag(2)-N(3) 180.00(14) 3 Hg(1)-N(1) 2.161(5) Hg(1)-Cl(2) 2.3507(16) Hg(1)-Cl(3) 2.6812(15) Hg(2)-Cl(1) 2.31(3) Hg(1)-Cl(3) #6 2.7312(16) Hg(2)-N(3) 2.376(5) N(1)-Hg(1)-Cl(2) 145.87(13) N(1)-Hg(1)-Cl(3) 98.97(12) Cl(2)-Hg(1)-Cl(3) 106.47(5) Cl(2)-Hg(1)-Cl(3) #6 98.41(5) N(1)-Hg(1)-Cl(3) #6 106.39(14) Cl(3)-Hg(1)-Cl(3) #6 84.64(5) Cl(1) #7 -Hg(2)-Cl(1) 128.8(14) Cl(1) #7 -Hg(2)-N(3) 102.1(9) Cl(1)-Hg(2)-N(3) 113.6(5) N(3)-Hg(2)-N(3) #7 90.3(3) Cl(1)-Hg(2)-N(3) #7 102.1(9) Hg(1)-Cl(3)-Hg(1) #6 95.36(5) 4 Hg(1)-N(4) #8 2.390(4) Hg(1)-Br(1) 2.4889(5) N(4) #8 -Hg(1)-N(4) 86.15(19) N(4)-Hg(1)-Br(1) 106.14(8) N(4)-Hg(1)-Br(1) #8 99.30(8) Br(1)-Hg(1)-Br(1) #8 144.98(3) 5 Cd(1)-O(1W) 2.291(8) Cd(1)-N(3) 2.359(5) Cd(1)-O(2) 2.363(5) Cd(1)-O(1) 2.472(6) O(1W)-Cd(1)-N(3) 92.41(15) N(3)-Cd(1)-N(3) #9 175.2(3) O(1W)-Cd(1)-O(2) 84.36(14) N(3)-Cd(1)-O(2) 88.9(2) N(3) #9 -Cd(1)-O(2) 91.5(2) O(1W)-Cd(1)-O(1) 138.03(13) O(2)-Cd(1)-O(2) #9 168.7(3) N(3)-Cd(1)-O(1) #9 87.72(19) N(3)-Cd(1)-O(1) 88.7(2) O(2)-Cd(1)-O(1) #9 137.6(2) O(1) #9 -Cd(1)-O(1) 83.9(3) O(2)-Cd(1)-O(1) 53.70(19) 6 Cd(1)-N(3) 2.279(7) Cd(1)-I(1) 2.6978(8) N(3)-Cd(1)-N(3) #8 95.8(4) N(3)-Cd(1)-I(1) #8 103.74(18) N(3)-Cd(1)-I(1) 108.07(18) I(1) #8 -Cd(1)-I(1) 131.76(5) 7 Mn(1)-O(1) 2.165(2) Mn(1)-O(2) 2.187(2) Mn(1)-N(3) 2.301(2) O(1) #10 -Mn(1)-O(1) 180.0 O(1)-Mn(1)-O(2) 91.02(9) O(1)-Mn(1)-O(2) #10 88.89(9) O(1) #10 -Mn(1)-N(3) 86.31(9) O(1)-Mn(1)-N(3) 93.69(9) O(2) #10 -Mn(1)-N(3) 91.34(8) O(2)-Mn(1)-N(3) 88.66(8) N(3)-Mn(1)-N(3) #10 180.000(1) 8 Mn(1)-O(4) #11 2.146(4) Mn(1)-O(3) 2.149(4) Mn(1)-O(2) #12 2.150(4) Mn(1)-O(6) 2.181(4) Mn(1)-N(7) 2.309(4) Mn(1)-N(3) 2.316(5) O(4) #11 -Mn(1)-O(3) 172.75(19) O(4) #11 -Mn(1)-O(2) #12 86.38(18) O(3)-Mn(1)-O(2) #12 88.94(16) O(4) #11 -Mn(1)-O(6) 88.12(15) O(3)-Mn(1)-O(6) 87.61(16) O(2) #12 -Mn(1)-O(6) 103.60(17) O(4) #11 -Mn(1)-N(7) 80.75(16) O(3)-Mn(1)-N(7) 104.75(17) O(2) #12 -Mn(1)-N(7) 89.36(17) O(6)-Mn(1)-N(7) 162.39(16) O(4) #11 -Mn(1)-N(3) 98.87(18) O(3)-Mn(1)-N(3) 86.41(16) O(2) #12 -Mn(1)-N(3) 171.83(17) O(6)-Mn(1)-N(3) 82.93(16) N(7)-Mn(1)-N(3) 85.34(16) 9 Zn(1)-O(1) 2.104(2) Zn(1)-N(7) 2.137(2) Zn(1)-N(9) 2.162(3) O(1) #13 -Zn(1)-O(1) 180.00(11) O(1)-Zn(1)-N(7) 90.82(9)) O(1)-Zn(1)-N(7) #13 89.18(9) N(7) #13 -Zn(1)-N(7) 180.0 O(1)-Zn(1)-N(9) 89.70(10) O(1)-Zn(1)-N(9) #13 90.30(10) N(7)-Zn(1)-N(9) 89.64(9) N(7)-Zn(1)-N(9) #13 90.36(9) 10 Zn(1)-O(5) 2.095(2) Zn(1)-O(4) 2.1404(18) Zn(1)-N(3) 2.1577(19) O(5)-Zn(1)-O(5) #14 180.0 O(5)-Zn(1)-O(4) #14 91.68(8) O(5)-Zn(1)-O(4) 88.32(8) O(4) #14 -Zn(1)-O(4) 180.00(9) O(5)-Zn(1)-N(3) 89.22(7) O(5) #14 -Zn(1)-N(3) 90.78(8) O(4) #14 -Zn(1)-N(3) 92.86(7) O(4)-Zn(1)-N(3) 87.14(7) N(3)-Zn(1)-N(3) #14 180.00(6) a Symmetry code: #1 x, -y, -z + 1; #2 -x + 1/2, -y + 1/2, -z + 1; #3 -x + 1/2, y - 1/2, z;#4-x + 2, -y + 2, -z;#5-x + 1, -y + 2, -z + 1; #6 -x + 9/2, -y + 5/2, -z + 1; #7 -x + 3, y, -z + 3/2; #8 -x, y, -z + 1/2; #9 -x + 2, y, -z + 1/2; #10 -x + 3, -y, -z + 1; #11 -x + 3, -y + 1, -z + 1; #12 -x + 2, -y + 1, -z + 1; #13 -x - 1, -y + 1, -z; #14 -x + 1, -y, -z + 1. | [] | [] | ["[HgLBr 2 ] n ", "HgBr 2 ", "L", "CHCl 3 -THF", "Mn(OAc) 2 $4H 2 O", "Cd", "Zn"] | ["HgBr 2--0.1 mmol", "Mn(OAc) 2 $4H 2 O--0.1 mmol, 0.0245 g"] | [] | ["L--0.1 mmol"] | ["room temperature"] | ["two days"] | ["CHCl 3 -THF--5 mL, v/v, 1:1", "methanol --4 mL", "water --4 mL", "Et 2 O--not specified"]
s10876-019-01740-3 | Synthesis of [Ag(a-C 10 H 7 CS 2 )dppb] n (2) A mixture of [(a-C 10 H 7 CS 2 )Ag] n (31 mg, 0.10 mmol) and dppb (42 mg, 0.10 mmol) was dissolved in 10 mL CH 2 Cl 2 and stirred for 1 h at room temperature. The resulting reddish brown solution was ﬁltered. Dark red block crystals of [Ag(a-C 10 H 7 CS 2 )dppb] n (2) were obtained by layering diethyl ether on top of the red ﬁltrate at room temperature in 10 days. Yield: 33 mg, 45%. Anal. Calcd. for C 39 H 35P 2 S 2 Ag: C, 63.50; H, 4.78%. Found: C, 63.54; H, 4.75%. | [] | ["10 days"] | ["[Ag(a-C 10 H 7 CS 2 )dppb] n", "2", "C 39 H 35P 2 S 2 Ag"] | ["(a-C 10 H 7 CS 2 )Ag--31 mg, 0.10 mmol"] | [] | ["dppb--42 mg, 0.10 mmol"] | [] | ["1 h"] | ["CH 2 Cl 2--10 mL"]
c2dt32381h | Synthesis of [Cd 2 (QBS) 2 (DMSO) 2 (H 2 O) 4 ] n (5). Compound 5 was synthesized following a similar procedure as for compound 2 using Cd(Ac) 2 ·4H 2 O (0.2 mmol, 53.3 mg) instead of Pb(Ac) 2 ·3H 2 O. Yield: 82.5 mg (61%). Anal. calcd for C 34 H 38 Cd 2 N 6 O 14 S 4 (5): C, 36.83; H, 3.43; N, 7.58; S, 11.56. | [] | [] | ["[Cd 2 (QBS) 2 (DMSO) 2 (H 2 O) 4 ] n", "C 34 H 38 Cd 2 N 6 O 14 S 4"] | ["Cd(Ac) 2 \n4H 2 O--0.2 mmol, 53.3 mg"] | [] | [] | [] | [] | []
ic0612810 | [Cu 2 (HL Ph ) 2 (CH 3 CN) 2 Cl 2 ] (3). A solution of CuCl (0.0495 g, 0.5 mmol) in acetonitrile (1 mL) was added to a stirred solution of HL Ph (0.113 g, 0.5 mmol) in acetonitrile (2 mL). The resulting lightyellow suspension was stirred for 4 h, and then the solvent was removed under reduced pressure. The light-yellow powder was washed with 2 mL of Et 2 O and dissolved in acetonitrile (2 mL).The solution was filtered through Celite, and the diffusion of Et 2 O into filtrate leads to the formation of light-yellow crystals (0.015 g, 82.2% yield). Anal. Calcd for C 32 H 34 Cl 2 Cu 2 N 6 O 2 : C, 52.46; H, 4.68; N, 11.47. Found: C, 51.94; H, 4.48; N, 10.46. NMR (300 MHz, DMSO-d 6 ): δ 2.92 (t, 3H), 3.95 (s, 2H), 4.87 (s, 2H), 7.657.76 (m, 8H), 8.27 (t, 1H), 9.16 (s, 1H). FTIR (KBr): 3265, 3607, 2918, 1669, 1652, 1599, 1568, 1475, 1438, 1410, 1359, 1325, 1311, 1250, 1173, 1152, 1027, 764, 743, 728, 695, 624, 490 cm -1 . | [] | [] | ["[Cu 2 (HL Ph ) 2 (CH 3 CN) 2 Cl 2 ]"] | ["CuCl--0.0495 g, 0.5 mmol"] | [] | ["HL Ph--0.113 g, 0.5 mmol"] | [] | ["4 h"] | ["acetonitrile--1 mL"]
j.poly.2010.04.036 | 2.2.14. [Cu 2 (L 4 )](NO 3 ) 2 H 2 O(14a) The deep green complex was prepared as previously described [16]. X-ray quality crystals of formula [Cu 2 (L 4 )](NO 3 ) 2 (14b) were grown by slow diffusion of diethyl ether into a solution of 14a in acetonitrile.2.2.15. [Zn 2 (L 4 )](NO 3 ) 2 3H 2 O(15) The preparation followed the same procedure described for 9 by using a solution of Zn(NO 3 ) 2 6H 2 O (0.119 g, 0.400 mmol) in 5 mL of 2-propanol. Yield: 0.174 g (88%). Anal. Calc. for C 40 H 46 N 6 O 12 Zn 2  3H 2 O: C, 48.64; H, 5.31; N, 8.51. Found: C, 48.70; H, 5.25; N, 8.85%. FAB-MS: m/z (%BPI) = 681(22) [H 2 L 4 +H] + . IR (KBr discs): 1614 m (C@N) imine ; 1385 m (N–O). | [] | [] | ["[Cu 2 (L 4 )](NO 3 ) 2 ?H 2 O", "[Zn 2 (L 4 )](NO 3 ) 2 ?3H 2 O", "C 40 H 46 N 6 O 12 Zn 2 ? 3H 2 O"] | ["Cu--not specified", "Zn(NO 3 ) 2 ?6H 2 O--0.119 g, 0.400 mmol"] | [] | ["L 4--not specified"] | [] | [] | ["diethyl ether--not specified", "acetonitrile--not specified", "2-propanol--5 mL"]
acs.inorgchem.7b02176 | [Zn(bipy) 3 ][(UO 2 ) 2 (c-1,4-chdc) 3 ]·4H 2 O(13). c,t-1,4-chdcH 2 (17 mg, 0.10 mmol), UO 2 (NO 3 ) 2 ·6H 2 O (35 mg, 0.07 mmol), Zn(NO 3 ) 2 · 6H 2 O (15 mg, 0.05 mmol), and 2,2′-bipyridine (24 mg, 0.15 mmol) were dissolved in DMF (0.2 mL) and water (0.6 mL). Yellow crystals of complex 13 were obtained within 3 days (18 mg, 33% yield). Anal.Calcd for C 54 H 62 N 6 O 20 U 2 Zn: C, 39.15; H, 3.77; N, 5.07. Found: C, 39.02; H, 3.18; N, 4.94. | [] | [] | ["[Zn(bipy) 3 ][(UO 2 ) 2 (c-1,4-chdc) 3 ]·4H 2 O", "C 54 H 62 N 6 O 20 U 2 Zn"] | ["UO 2 (NO 3 ) 2 \n6H 2 O--35 mg, 0.07 mmol", "Zn(NO 3 ) 2 \n6H 2 O--15 mg, 0.05 mmol"] | [] | ["c,t-1,4-chdcH 2--17 mg, 0.10 mmol", "2,2′-bipyridine--24 mg, 0.15 mmol"] | [] | ["3 days"] | ["DMF--0.2 mL", "water--0.6 mL"]
s11696-011-0109-z | [Cu 4 (o-dppd) 2 (OAc) 4 (OH) 2 ] · 4H 2 O (II) Amixtureofo-dppdH (0.025 mol, 5 mg) and Cu(OAc) 2 · H 2 O (0.15 mol, 3 mg) was dissolved in the a solution of DMF (2 mL) and H 2 O(1mL).The green solution was allowed to evaporate at room temperature, and green block crystals (suitable for X-ray diﬀraction) were formed within three weeks. Yield: 42%(basedonCu).ForC 34 H 40 Cu 4 N 4 O 18 (M r = 1046.88) w i /mass % calculated: C, 39.01; H, 3.85; N, 5.35; found: C, 39.27; H, 3.66; N, 5.54.Crystallographic data were collected on a Bruker SMART 1000 CCD diﬀractometer with graphitemonochromatised (Mo K α = 0.71073 ˚ A) radiation at 296(2) K. The data reduction was performed using the Bruker SAINT software (SMART and SAINT programs) (Siemens AXS, 1998). Empirical absorption corrections were applied using the SADABS program (Sheldrick, 2003). The structure was resolved by direct methods and reﬁned with full-matrix leastsquares on F 2 with the SHELXL-97 program package (Bruker AXS, 1997). All non-hydrogen atoms were located applying diﬀerence Fourier synthesis, and the hydrogen atoms were generated geometrically. Water H atoms were located in diﬀerent Fourier maps and reﬁned with restrained O—H bond lengths (0.85(2) ˚ A); isotropic displacement parameters (0.080 ˚ A) in the complex were constant. The crystal data of I and II are shown in Table 1, and the selected bond lengths | [] | ["three weeks"] | ["[Cu 4 (o-dppd) 2 (OAc) 4 (OH) 2 ] · 4H 2 O", "C 34 H 40 Cu 4 N 4 O 18"] | ["Cu(OAc) 2 · H 2 O--0.15 mol, 3 mg"] | [] | ["o-dppdH--0.025 mol, 5 mg"] | [] | [] | ["DMF--2 mL", "H 2 O--1 mL"]
j.jssc.2011.03.046 | The pH value was adjusted to 6 with 1 M HCl. The color was green. The mixture was placed in Teﬂon-lined stainless reactor and heated at 140 1C for 5-d. Green crystals of 2 were obtained (0.13 g, 43% based on Ni). Found: C, 23.79; H, 2.35; Zn, 21.09; Ni, 10.07%. Calc. for C 12 H 14 Zn 2 NiO 16 : C, 23.88; H, 2.34; Zn, 21.66; Ni, 9.72%. IR (KBr, cm –1 ): 3480, 3275 ( n O–H ); 2963 ( n C–H ); 1586, 1556, 1543( n as–COO  ); 1426, 1400 ( n s–COO  ); 1137, 1082, 1076 ( n C–C, C–O ); 681 ( n Ni–O ); 441 ( n Zn–O ). | [] | [] | ["C 12 H 14 Zn 2 NiO 16"] | ["Ni--NaN", "Zn--NaN"] | ["1 M HCl--NaN"] | [] | ["140 \n1C"] | ["5-d"] | []
acs.cgd.6b00820 | organic ligands are potentially explosive. They should be handled in small quantities with care. Synthesis of complexes 1-4. These four complexes were prepared using one similar three layers diffusion procedure, therefore only the synthesis of 1 was detailed as a typical representative. A solution containing [Mg(1-CH 3 im) 2 (H 2 O) 2 Fe(CN) 5 (1-CH 3 im)]·H 2 O (0.1mmol, 51.1 mg) dissolved in 5ml H 2 O was laid in the bottom of a tube, upon which a mixture solvent of water and methanol with a ratio of 1:1 was carefully added. Then, a solution of [Mn(L 1 )(H 2 O)Cl]ClO 4 (0.1mmol, 48.1g) in 5ml CH 3 OH was carefully added to the top of the mixture solvent layer above formed. About two weeks later, single crystals suitable for X-ray diffraction were obtained from the interface, collected by filtration and dried in air. Yield: 39.5 mg, 66.3%. Anal. Calcd. for C 24 H 29 FeMnN 12 : C, 48.34; H, 4.90; N, 28.19. Found: C, 48.01; H, 4.45; N, 28.41. Main IR bands (cm -1 ): 2160 (s, νC≡N), 2130 (s, νC≡N), 1616, 1625 (vs, νC=N). Complex 2: Yield: 42.8 mg, 65.6%. Anal. Calcd. for C 35 H 34 ClFeMnN 9 O 8.5 : C, 44.19; H, 5.10; N, 21.47. Found: C, 43.90; H, 5.01; N, 21.67. Main IR bands (cm -1 ): 2158 (s, νC≡N), 2130 (s, νC≡N), 1621, 1623 (vs, νC=N). Complex 3: Yield: 61.3 mg, 62.4%. Anal. Calcd. for C 37 H 59 FeMn 2 N 16 O 5 . | [] | [] | ["[Mg(1-CH 3 im) 2 (H 2 O) 2 Fe(CN) 5 (1-CH 3 im)]·H 2 O", "C 24 H 29 FeMnN 12"] | ["[Mg(1-CH 3 im) 2 (H 2 O) 2 Fe(CN) 5 (1-CH 3 im)]·H 2 O--0.1mmol, 51.1 mg", "[Mn(L 1 )(H 2 O)Cl]ClO 4--0.1mmol, 48.1g"] | [] | ["water--5ml", "methanol--5ml"] | [] | ["two weeks"] | ["CH 3 OH--5ml"]
c9dt01237k | Silver (R)-2-(1H-imidazol-1-yl)propanoate, {Ag[(R)-L Me ]} n ,2a′.Following a similar procedure, but starting from Na[(R)-L Me ] (1a′, 0.162 g, 1 mmol) and silver( I) nitrate (0.1708 g, 1 mmol), 2a′ was obtained as an uncoloured crystalline solid (95 mg, 38% yield). IR (cm −1 ): 3122 (w), 3015 (w), 2976 (w) 1595 (vs), 1506 (m), 1488 (m), 1467 (w), 1413 (w), 1378 (s), 1345 (s), 1335 (s), 1288 (w) 1278 (w), 1256 (vs), 1221 (m), 1113 (s), 1085 (s) 1070 (s), 1028 (m), 974 (m), 928 (m), 878 (m), 839 (s) 765 (m) 753 (s), 731 (m), 667 (s), 652 (s), 643 (m). | [] | [] | ["Silver (R)-2-(1H-imidazol-1-yl)propanoate", "{Ag[(R)-L Me ]} n", "2a′"] | ["silver( I) nitrate--0.1708 g, 1 mmol"] | [] | ["Na[(R)-L Me ]--0.162 g, 1 mmol"] | [] | [] | []
j.ica.2008.09.053 | H 2 btm was prepared from sodium azide, malononitrile and zinc bromide according to a literature procedure [12]. Elemental analyses (C, H, and N) were performed on a Perkin–Elmer 2400 CHN elemental analyzer. FT-IR spectra were recorded in the range 500–4000 cm 1 on a Nicolet NEXUS 670 spectrophotometer using KBr pellets. Magnetic measurements were carried out on a Quantum Design SQUID MPMS-5 magnetometer. Diamagnetic corrections were made with Pascal’s constants.2.2. Synthesis 2.2.1. Synthesis of [Mn(btm)(phen)(H 2 O)]  H 2 O (1) A mixed solution of L (0.030 g, 0.20 mmol), manganese(II) acetate tetrahydrate (0.048 g, 0.20 mmol), and phen (0.040 g, 0.20 mmol) in ethanol (2 ml) and water (5 ml) was allowed to evaporate slowly at room temperature, and yellow crystals of 1 0020-1693/$ - see front matter Ó 2008 Elsevier B.V. All rights reserved.doi:10.1016/j.ica.2008.09.053 * Corresponding author. Tel./fax: +86 21 62233404.E-mail address: eqgao@chem.ecnu.edu.cn (E.-Q. Gao).Inorganica Chimica Acta 362 (2009) 2213–2216 Contents lists available at ScienceDirect Inorganica Chimica Acta journal homepage: www.elsevier.com/locate/ica | [] | [] | ["[Mn(btm)(phen)(H 2 O)]  H 2 O", "H 2 btm"] | ["manganese(II) acetate tetrahydrate--0.048 g, 0.20 mmol"] | [] | ["L--0.030 g, 0.20 mmol", "phen--0.040 g, 0.20 mmol"] | ["room temperature"] | [] | ["ethanol--2 ml", "water--5 ml"]
00958971003690652 | 2.2.1.2. Synthesis of 1B. Crystals of better quality were formed unexpectedly for X-ray structure analyses by an alternative procedure: 0.3 cm 3 of 1,2-diaminoethane (5 mmol), 10 cm 3 of a 0.1 mol solution of [Et 4 N]Br (1 mmol) and 10 cm 3 of a 0.1 mol aqueous solution of K 3 [Fe(CN) 6 ] (1 mmol) were successively, slowly, added to 10 cm 3 of a 0.1 mol aqueous solution of CdCl 2  2.5H 2 O (1 mmol) acidified with one drop of concentrated hydrochloric acid (inhibition of hydrolysis). The resulting yellow solution was filtered and left aside for crystallization in sunlight. Within 24 h the mother liquor discolored and subsequently small colorless parallelepipeds suitable for X-ray analysis were obtained. The formed crystals were filtered off, washed with a small portion of water, and dried in air. Yield: 55%. Anal. for C 10 H 16 Cd 2 Fe 1 N 10 (M ¼ 556.98 g mol 1 ); C 21.6 (Calcd 21.7); H 2.9 (3.0); N 25.1 (25.3); Cd 40.4 (41.0); Fe 10.1 (10.8)%. IR (vs ¼ very strong, m ¼ medium, w ¼ weak, in cm 1 ): (NH 2 ) 3324 m, 3272 m; (CH 2 ) 2972 w; (CN) 2056 vs; (NH 2 ) 1589 m; (CH 2 ) 1448 m; 1248 w; 1123 w; 1052 w; 967 m; 779 w; (Fe–CN) 589 w; (Fe–C) 419 m. | [] | [] | ["Cd 2 Fe 1 N 10"] | ["CdCl 2 ?2.5H 2 O--0.1 mol aqueous solution, 1 mmol"] | ["[Et 4 N]Br--10 cm 3 of a 0.1 mol solution, 1 mmol", "K 3 [Fe(CN) 6 ]--10 cm 3 of a 0.1 mol aqueous solution, 1 mmol"] | ["1,2-diaminoethane--0.3 cm 3, 5 mmol"] | [] | [] | ["water--10 cm 3"]
j.poly.2019.01.013 | 2.2 Syntheses of cuprous coordination polymers 1-3 {[Cu(BBO) 3 ]·PF 6 } n (1). All manipulations were performed under a nitrogen atmosphere. The CH 2 Cl 2 solution (3 mL) of BBO (29.2 mg, 0.1 mmol) and CH 3 CN 4 solution (2 mL) of [Cu(CH 3 CN) 4 ]·PF 6 (37.3 mg, 0.1 mmol) were mixed and stirred at ambient temperature for 3 h to give a colorless solution. There was a slow diffusion of hexane into the above solution. Colorless crystals suitable for X-ray diffraction studies were obtained after 2 days. 95% yield. Anal. Calcd for C 27 H 24 CuF 6 N 3 O 3 P: C, 50.12; H, 3.74; N, 6.49%. Found: C, 49.96; H, 3.69; N, 6.42%. IR (KBr pellet, ν/cm 1 ): 2956 (w), 1558 (m), 1460 (m), 1359 (w), 1247 (m), 1170 (w), 1006 (w), 837 (s), 748 (m), 557 (w). UV/Vis (DMF): λ = 278 nm. {[Cu(BBO) 2 (CH 3 CN) 2 ]·BF 4 } n (2). The synthesis of complex 2 is similar to 1 except for using [Cu(CH 3 CN) 4 ]·BF 4 (31.5 mg, 0.1 mmol). A large amount of colourless and block-shaped crystals of were obtained. 89% yield. Anal. Calcd for C 22 H 22 BCuF 4 N 4 O 2 : C, 50.35; H, 4.23; N, 10.68%. Found: C, 50.09; H, 3.93; N, 44.16%. IR (KBr pellet, ν/cm -1 ): 2943 (w), 2306 (m), 1560 (s), 1456 (s), 1246 (m), 1167 (w), 1055 (s), 842 (m), 746 (m), 520 (w). UV/Vis (DMF): λ = 278 nm. {[Cu(BBO) 2 SPPh 3 ]·BF 4 } n (3) . | [] | [] | ["{[Cu(BBO) 3 ]·PF 6 } n", "{[Cu(BBO) 2 (CH 3 CN) 2 ]·BF 4 } n", "{[Cu(BBO) 2 SPPh 3 ]·BF 4 } n"] | ["BBO--29.2 mg, 0.1 mmol", "[Cu(CH 3 CN) 4 ]·PF 6--37.3 mg, 0.1 mmol", "[Cu(CH 3 CN) 4 ]·BF 4--31.5 mg, 0.1 mmol", "[Cu(BBO) 2 SPPh 3 ]--NaN"] | [] | ["CH 3 CN--NaN", "BBO--NaN", "BBO--NaN"] | ["ambient temperature", "NaN", "NaN"] | ["3 h", "2 days", "NaN"] | ["CH 2 Cl 2--3 mL", "CH 3 CN--2 mL"]
acs.cgd.5b01133 | 7 heated at 180 °C. Colorless block crystals of 6 were collected in 75% yield (25.9 mg, based on H 2 L). Anal. calcd for C 39 H 24 N 18 O 6 Zn 3 : C, 45.18; H, 2.33; N, 24.31%. Found: C, 44.89; H, 2.52; N, 24.56%. IR (KBr pellet, cm -1 ): 3650～2850(m), 1607(vs), 1496(m), 1461(w), 1415(m), 1353(s), 1254(w), 1131(m), 1071(w), 949(w), 850(m), 770(w), 642(m), 549(w), 480(w). Crystallography. The crystallographic data collections for 1 - 6 were carried out on a Bruker Smart Apex CCD area-detector diffractometer with graphite-monochromated Mo Kα radiation (λ = 0.71073 Å) using ω-scan technique. The diffraction data were integrated by using the SAINT program, 36 which was also used for the intensity corrections for the Lorentz and polarization effects. Semi-empirical absorption correction was applied using the SADABS program. | [] | [] | ["C 39 H 24 N 18 O 6 Zn 3"] | [] | [] | ["H 2 L--NaN"] | ["180 \nC"] | [] | []
ic9716161 | Anal. Calcd for C 30 H 39 O 3 TmSe 3 : C, 42.2; H, 4.61. Found: C, 36.7, 38.37; H, 4.68, 3.03. IR: 2969 (b), 2748 (s), 2592 (s), 2532 (s), 2317 (s), 2317 (s), 2241 (s), 2068 (s), 1943 (m), 1865 (m), 1804 (m), 1737 (m), 1637 (m), 1567 (m), 1448 (m), 1384 (m), 1296 (m), 1263 (m), 1177 (m), 966 (b), 732 (m), 701 (m), 511 (m), 480 (m), 422 (m) cm -1 .1 H NMR (20 mg in 0.50 mL of CD 3 S(O)CD 3 ) contained resonances at 7.24, 6.65 (phenyl group) and 3.68, 1.83 (THF) ppm which were too broad for accurate integration. The compound does not show a λ max from 350 to 800 nm in either THF or pyridine. | [] | [] | ["C 30 H 39 O 3 TmSe 3"] | [] | [] | [] | [] | [] | []
b403682d | Colourless prismatic crystals of 2 were obtained, which were collected by ﬁltration washed with aqueous MeCN and dried in a vacuum desiccator over silica gel (ca. 0.223 g, 55% yield based on AgClO 3 ). Anal. calc. for C 12 H 14 AgClN 4 O 3 2: C, 35.54; H, 3.48; N, 13.81. Found: C, 35.52; H, 3.45; N, 13.78%. IR (KBr, cm 21 ): 3347m, 3289m, 2933w, 2801m, 1606m, 1576m, 1509s, 1462m, 1338w, 1283s, 1021m, 952s, 910s, 805m, 701m, 602w, 564w, 436w. | [] | [] | ["C 12 H 14 AgClN 4 O 3 2"] | [] | [] | [] | [] | [] | []
b710916d | [Ag 6 (HL 1 ) 4 ](BF 4 ) 2 (6). A solution of 2,6-bis(5-methyl-1Hpyrazol-3-yl)pyridine (H 2 L 1 ) (48 mg, 0.2 mmol) and AgBF 4 (78 mg, 0.4 mmol) in DMF (8 mL) was stirred at room temperature in the dark for ca. two days, then it was ﬁltered through a short plug of Celite. Diethyl ether was slowly evaporated into the resulting clear solution, and colorless crystals suitable for X-ray single diffraction were obtained after several days. Yield: 34.3%. Anal.calcd for C 52 H 48 Ag 6 B 2 F 8 N 20 : C, 35.21; H, 2.73; N, 15.79. Found: C, 35.46; H, 2.82; N, 15.92%. IR data (KBr pellet, cm −1 ): 3354 s, 3144 m, 2928 w, 1577 s, 1477 m, 1438 m, 1384 m, 1293 w, 1082 s, 792 s. | [] | [] | ["[Ag 6 (HL 1 ) 4 ](BF 4 ) 2", "C 52 H 48 Ag 6 B 2 F 8 N 20"] | ["AgBF 4--78 mg, 0.4 mmol"] | [] | ["2,6-bis(5-methyl-1Hpyrazol-3-yl)pyridine (H 2 L 1 )--48 mg, 0.2 mmol"] | ["room temperature"] | ["ca. two days"] | ["DMF--8 mL"]
j.colsurfa.2015.10.048 | The reaction mixtures were put in glass Ace ® autoclaves and inserted into an oven equipped with thermoregulator.Mixtures were heated to 80 ◦ C with heating rate 3 ◦ C min −1 and kept at this temperature for 12 h.After this time the reaction mixtures were cooled to ambient temperature with cooling rate 1 ◦ C min −1 .Pink (complex 1) and colourless (complex 2) needle-shaped crystals were ﬁltered off and slightly washed with DMF and dried in the stream of air.Yields of 1 and 2, were approximately ∼98% for both compounds.Elemental analysis for Ho 1 C 12 H 12 N 1 O 9 (463.16 g mol −1 ): Calcd.C 31.12%, H 2.61%, N 3.02%.Found.C 30.82%, H 2.39%, N 2.96%.Elemental analysis for Tm 1 C 12 H 12 N 1 O 9 (467.16 g mol −1 ): Calcd.C 30.85%, H 2.59%, N 3.00%.Found.C 29.94%, H 2.45%, N 2.91%.To optimize the synthesis conditions and yields, similar experiments with 20, 30, 40, 50, 60 mg of H 3 BTC were carried out (for details see also paragraph 3.3 Rationalization of the synthesis). | [] | [] | ["Ho 1 C 12 H 12 N 1 O 9", "Tm 1 C 12 H 12 N 1 O 9"] | [] | [] | ["H 3 BTC--20 mg", "H 3 BTC--30 mg", "H 3 BTC--40 mg", "H 3 BTC--50 mg", "H 3 BTC--60 mg"] | ["80 \nC"] | ["12 h"] | []
acs.inorgchem.6b01232 | The resulting mixture of yellow and orange crystals was then ﬁltered oﬀ, washed with water, and dried at room temperature in air atmosphere. 3 was analyzed by a scanning electron microscope (Hitachi S-3400N) and showed orange block-like crystals (Figure 1).Attempts to get 3 as pure phase have failed.(UO 2 ) 3 O(OH) 3 (imdc)·2H 2 O(4). A mixture of 250 mg (0.5 mmol) of UO 2 (NO 3 ) 2 ·6H 2 O, 94 mg (0.5 mmol) of [H 2 imdc][Cl]), 0.4 mL (1.6 mmol) of NaOH (4 M), and 5 mL (278 mmol) of H 2 O was placed in a Parr autoclave and then heated at 150 °C for 24 h. Initial pH was 6.6. | [] | [] | ["(UO 2 ) 3 O(OH) 3 (imdc)·2H 2 O"] | ["UO 2 (NO 3 ) 2 ·6H 2 O--250 mg (0.5 mmol)"] | ["NaOH--0.4 mL (1.6 mmol)"] | ["[H 2 imdc][Cl]--94 mg (0.5 mmol)"] | ["150 °C"] | ["24 h"] | ["H 2 O--5 mL (278 mmol)"]
zkri.2006.221.2.139 | In spit e of using an equimolar ratio of both compounds, crystals of semipotassium salt of DL-PThr (I) were obtained. Salt II was prepared by dissolving DL-PThr and NaHCO 3 in water at an equimolar ratio. The solution was covered with parafilm. During crystallization a small amount of methanol was added. Plate-shaped crystals of II were obtained after several months. Salt III was prepared as follows: to a mixture of DL-PThr and NaHCO 3 at the molar ratio of 1 : 2, a minimal amount of water was added.Slow water evaporation for several months gave crystals Z. Kristallogr. 221 (2006) 139–149 / DOI 10.1524/zkri.2006.221.2.139 139 # by Oldenbourg Wissenschaftsverlag, Mu¨nchen * Correspondence author (e-mail: isia@wcheto.chem.uni.wroc.pl) Brought to you by ¦ Carleton University OCUL Authenticated Download Date ¦ 6/21/15 7:10 AM | [] | ["several months", "several months"] | ["DL-PThr (I)", "Salt II", "Salt III"] | [] | ["NaHCO 3--equimolar ratio"] | [] | [] | [] | ["water--NA", "methanol--small amount"]
b802506a | Nickel complex of compound 1 N,N  -Bis(3,5-dinitrophenyl)-3,4-diphenyl-1H-pyrrole-2,5-dicarboxamide 1 (50 mg, 0.08 mmol), nickel( II) chloride hexahydrate (10 mg, 0.04 mmol), and potassium hydroxide (15 mg, 0.27 mmol) were suspended in methanol (30 mL) and stirred at room temperature for 24 h. Diffusion of ether into the resulting dark yellow–brown solution resulted in deposition of a ﬁne yellow powder mixed with a small number of dark brown needle-like crystals. Yield, 5%.Cobalt complex of compound 1 N,N  -Bis(3,5-dinitrophenyl)-3,4-diphenyl-1H-pyrrole-2,5-dicarboxamide 1 (50 mg, 0.08 mmol), cobalt( II) chloride hexahydrate (10 mg, 0.04 mmol), and potassium hydroxide (9 mg, 0.16 mmol) were suspended in methanol (30 mL) and stirred at room temperature for 24 h. Diffusion of ether into the resulting dark red– brown solution resulted in the deposition of dark brown needles. | [] | [] | ["N,N -Bis(3,5-dinitrophenyl)-3,4-diphenyl-1H-pyrrole-2,5-dicarboxamide 1"] | ["nickel( II) chloride hexahydrate--10 mg, 0.04 mmol", "cobalt( II) chloride hexahydrate--10 mg, 0.04 mmol"] | ["potassium hydroxide--15 mg, 0.27 mmol", "potassium hydroxide--9 mg, 0.16 mmol"] | ["compound 1--50 mg, 0.08 mmol"] | ["room temperature", "room temperature"] | ["24 h", "24 h"] | ["methanol--30 mL"]
j.ica.2013.11.016 | 2.2. Synthesis of compounds 1–4 2.2.1. [Mn(L) 2 (H 2 O) 2 ] 1 (1) A solution of HL (0.1 mmol) in EtOH (5 mL) in the presence of excess 2,6-dimethylpyridine (ca. 0.05 mL for adjusting the pH to basic condition) was carefully layered on the top of an H 2 O solution (5 mL) of Mn(ClO 4 ) 2 6H 2 O (0.05 mmol) in a test tube. Pink single crystals suitable for X-ray analysis appeared at the tube wall after ca. 1 month at room temperature. Yield: 50% (12.14 mg) based on Mn(ClO 4 ) 2 6H 2 O. Elemental Anal. Calc. for C 26 H 22 O 6 Mn: C, 64.32; H, 4.57. Found: C, 64.45; H, 4.87%. IR (KBr pellet, cm 1 ): 3446s(br), 3043w, 2548w, 1678s, 1608s, 1571m, 1531m, 1487w, 1422s, 1318m, 1288s, 1194w, 1121w, 1006w, 938w, 862m, 795m, 749s, 696s, 544m, 480m. | [] | [] | ["[Mn(L) 2 (H 2 O) 2 ] 1", "C 26 H 22 O 6 Mn"] | ["Mn(ClO 4 ) 2 6H 2 O--0.05 mmol"] | [] | ["HL--0.1 mmol", "2,6-dimethylpyridine--ca. 0.05 mL"] | ["room temperature"] | ["ca. 1 month"] | ["EtOH--5 mL", "H 2 O--5 mL"]
00958972.2014.948870 | dropwise into the above mixture. The solution was heated until the solvent evaporated. The residue was dissolved in 10. 0 mL of ethanol and then ﬁltered. Regular black block-shaped crystals were obtained after 8 days. These crystals were washed several times with ethanol and water, and then dried in vacuum. The following values were noted: Yield: 45% based on Ni II . Anal. for [Ni(II)L(DMF )(H 2 O) 2 ](3) (%): C, 49.17; N, 14.34; H, 4.75. Found (%): C, 49.45; N, 14.62; H, 4.78. IR (KBr, cm −1 ): 3440, 2924, 1603, 1493, 1421, 1324, 1182, 1118, 755, 604, and 461. | [] | [] | ["[Ni(II)L(DMF )(H 2 O) 2 ](3)"] | [] | ["DMF--NaN"] | ["L--NaN"] | [] | ["8 days"] | ["ethanol--10.0 mL"]
c2dt11283c | Synthesis of [Zn(3) 2 ·2MeOH] n 10 Compound 3 (23 mg, 0.05 mmol) and Zn(BF 4 ) 2 ·6H 2 O (52 mg, 0.15 mmol) were dissolved in methanol (4 mL). X-ray quality single crystals of complex 10 were obtained by slow evaporation of methanol at room temperature (12 mg, 43%). IR (KBr): 1646, 1610, 1583, 1554, 1448, 1425, 1398, 1334, 1304, 1271, 1250, 1188, 1149, 1074, 1046, 1011, 952, 846, 767 cm −1 . Anal. calcd for C 44 H 24 N 8 O 16 Zn: C, 53.59; H, 2.45; N, 11.36. Found: C, 51.08; H, 2.05; N, 10.08. | [] | [] | ["[Zn(3) 2 ·2MeOH] n", "C 44 H 24 N 8 O 16 Zn"] | ["Zn(BF 4 ) 2 \n6H 2 O--52 mg, 0.15 mmol"] | [] | ["Compound 3--23 mg, 0.05 mmol"] | [] | [] | ["methanol--4 mL"]
s11224-006-9059-4 | Preparation of the complex Controlled hydrothermal synthesis of [Ni(C 6 H 12 N 4 )(SCN) 2 (H 2 O) 2 ] n : 1 0.245 g (1.03 mmol) NiCl 2 ,6H 2 O, 0.217 g KSCN (2.237 mmol), 0.068 g (0.484 mmol) hexamethylenetetramine and 15 ml of water were loaded into a 23 cm 3 Teﬂon-lined stainless steel vessel, which was then sealed and placed in a programmable furnace. The resulting mixture was heated at the rate of 100 ◦ Ch −1 upto 160 ◦ C, kept for 10 h, then cooled to 140 ◦ C at the rate of 4 ◦ Ch −1 , held for 5 h, followed by further cooling at the same rate to room temperature to give a 82.37% yield based on Ni(II), as bluish green needle shaped crystals which were later collected by mechanical isolation and washed with water–absolute alcohol (2:1 v/v) mixed solvent, then dried in a oven keeping them at 40 ◦ C for 10 min.Anal. Calcd. for [NiC 8 H 16 N 6 O 2 S 2 ] n : C, 27.37; H, 4.59; N, 23.94; Found: C, 27.35; H, 4.62; N, 23.96%. | [] | [] | ["[Ni(C 6 H 12 N 4 )(SCN) 2 (H 2 O) 2 ] n", "[NiC 8 H 16 N 6 O 2 S 2 ] n"] | ["NiCl 2 ,6H 2 O--0.245 g (1.03 mmol)"] | ["KSCN--0.217 g (2.237 mmol)"] | ["hexamethylenetetramine--0.068 g (0.484 mmol)"] | ["160 \nC", "140 \nC", "room temperature"] | ["10 h", "5 h"] | ["water--15 ml"]
ic802446m | Synthesis of [Zn(dmtz)F] (MAF-X6, 2b). Method A. A mixture of Zn(NO 3 ) 2 · 6H 2 O (119 mg, 0.4 mmol), Hdmtz (39 mg, 0.4 mmol), hydroﬂuoric acid (0.8 mmol, 47%), and DMF (4 mL) was placed in a Teﬂon lined stainless steel vessel (12 mL) and heated at 90 °C for 72 h and then cooled to room temperature at a rate of 5 °C/h.Colorless, block crystals of 2b were collected by ﬁltration, washed with DMF and methanol (v/v, 4:4), and dried in air to afford 45 mg (62% based on Hdmtz) of product. | [] | [] | ["[Zn(dmtz)F]", "MAF-X6, 2b"] | ["Zn(NO 3 ) 2 \b6H 2 O--119 mg, 0.4 mmol"] | ["hydrofluoric acid--0.8 mmol, 47%"] | ["Hdmtz--39 mg, 0.4 mmol"] | ["90 \b0C"] | ["72 h"] | ["DMF--4 mL"]
c8dt02032a | Inside the glove box, in a 25 mL pre-dried Schlenk flask, compound L – H (50 mg, 0.219 mmol) was mixed with 44 mg of [KN(SiMe 3 ) 2 ] and 31 mg MgI 2 (0.1095 mmol) or 32 mg CaI 2 (0.1095 mmol) in 10 mL THF solvent at ambient temperature and the reaction mixture was stirred for eight hours. The white precipitate of KI was filtered, and the filtrate was evaporated under reduced pressure. The resulting white residue was purified further by washing with pentane and was recrystallised from a mixture of THF–pentane (1:2 ratio) at −35  C. 4 : Yield: 130 mg (92%). 1 H NMR (400 MHz, C 6 D 6 ): δ H 8.03 (s, 2H, N=C-H), 6.49 (m, 4H, Py-H), 6.26-6.24 (m, 2H, Py-H), 3.59-3.55 (m, THF), 2.00 (m, 6H, Ad-H), 1.76-1.55(m, 24H, Ad-H), 1.43-1.40 (m, THF) ppm. | [] | [] | ["L-H"] | ["[KN(SiMe 3 ) 2 ]--44 mg", "MgI 2--31 mg, 0.1095 mmol", "CaI 2--32 mg, 0.1095 mmol"] | [] | [] | [] | ["eight hours"] | ["THF--10 mL", "pentane--washing", "THF-pentane--recrystallised (1:2 ratio)"]
ic302731z | Complex 2 was synthesized by dissolving 0.6 mmol (119 mg) of MnCl 2 ·6H 2 O into 15 mL of methanol, and 0.5 mmol (130 mg) of H 2 L2 was added to the solution. Then, 0.6 mmol (84 μL) of triethylamine was added to neutralize the formed hydrochloric acid, and the mixture was heated at 65 °C for 30 min. After the solution had cooled to room temperature, the solution was concentrated to ca. 10 mL by rotary evaporator. X-ray diﬀraction quality crystals were formed in two days and were separated by ﬁltration. Yield: 138 mg (69%).Elemental analysis: C 26 H 41 Cl 2 Mn 2 N 2 O 7 (672.38): calcd. C 46.44, H 5.85, N 4.17; found C 46.40, H 5.91, N 4.05. | [] | ["two days"] | ["C 26 H 41 Cl 2 Mn 2 N 2 O 7"] | ["MnCl 2 ·6H 2 O--0.6 mmol (119 mg)"] | [] | ["H 2 L2--0.5 mmol (130 mg)", "triethylamine--0.6 mmol (84 μL)"] | ["65 °C"] | ["30 min"] | ["methanol--15 mL"]
c1ce05889d | Synthesis of [Co 3 (Tipa) 2 (L4) 3 ] (6). The preparation of 6 was similar to that of 5 except that Co(CH 3 COO) 2 $4H 2 O (0.075 g, 0.3 mmol) was used instead of Cu(CH 3 COO) 2 $2H 2 O. Purple crystals of 6 were collected in 45% yield. Anal. Calcd for C 78 H 42 Co 3 N 14 O 12 (M r ¼ 1544.05): C, 60.67; H, 2.74; N, 12.70.Found: C, 60.75; H, 2.62; N, 12.61. IR data (KBr, cm 1 ): 3599m, 1582s, 1516s, 1364s, 1305m, 1063m, 1014w, 9636w, 809m, 747m, 697w, 656w, 545w.Crystallographic studies Experimental details of the X-ray analyses are provided in Table 1. Diffraction data for 1 was collected on a Oxford Diffraction Chart 1 Coordination modes of L1–L4 anions in 1–6.7122 ¦ Cr ystEngComm, 2011, 13, 7121–7128 This journal is ª The Royal Society of Chemistry 2011 Downloaded by University of Missouri at Columbia on 18/05/2013 18:58:11. Published on 30 September 2011 on http://pubs.rsc.org ¦ doi:10.1039/C1CE05889D View Article Online | [] | [] | ["[Co 3 (Tipa) 2 (L4) 3 ]", "C 78 H 42 Co 3 N 14 O 12"] | ["Co(CH 3 COO) 2 $4H 2 O--0.075 g, 0.3 mmol"] | [] | [] | [] | [] | []
j.ica.2011.08.003 | 2.2. Synthesis of catena[bis(isoselenocyanato-N)-diaqua-( l 2 -4,4 0 bipyridine-N,N 0 )-manganese(II) 4,4 0 -bipyridine solvate] (1-Mn) White crystalline powder was prepared by the reaction of MnCl 2 (62.9 mg, 0.5 mmol), KNCSe (144.1 mg, 1.0 mmol) and 4,4 0 -bipyridine (156.2 mg, 1.0 mmol) in 3 mL of water. The purity was checked by X-ray powder diffraction (Fig. S12 in the ESI). Yield based on the metal salt: 254 mg (82.8%). Anal. Calc. for C 22 H 20 MnN 6 O 2 Se 2 (613.3): C, 43.09; H, 3.29; N, 13.70. Found: C, 43.08; H, 3.31; N, 13.75%. IR (KBr): ~ m = 3411 (br), 3051 (w), 2087 (ss), 1941 (w), 1679 (w), 1605 (s), 1536 (m), 1490 (w), 1405 (m), 1320 (w), 1216 (m), 1188 (w), 1124 (w), 1060 (m), 1000 (w), 808 (s), 730 (w), 622 (m), 520 (w), 480 (w) cm 1 (Fig. S3 in the ESI). | [] | [] | ["catena[bis(isoselenocyanato-N)-diaqua-( l 2 -4,4 0 bipyridine-N,N 0 )-manganese(II) 4,4 0 -bipyridine solvate]", "C 22 H 20 MnN 6 O 2 Se 2"] | ["MnCl 2--62.9 mg, 0.5 mmol"] | [] | ["KNCSe--144.1 mg, 1.0 mmol", "4,4 0 -bipyridine--156.2 mg, 1.0 mmol"] | [] | [] | ["water--3 mL"]
j.poly.2012.05.029 | Elemental analyses were performed using a Heraeus CHN-O-RAPID elemental analyzer.2.2. Syntheses 2.2.1. Synthesis of [Cu 2 ( l 3 -SCN)( l 4 -Mtta)] n (1) A mixture of [Cu(CH 3 CN) 4 ]ClO 4 (32.7 mg, 0.1 mmol), KSCN (9.7 mg, 0.1 mmol), NaN 3 (6.5 mg, 0.1 mmol) and acetonitrile (1.5 mL) in water (0.5 mL) was transferred into a 4 mL Teﬂon-lined stainless steel autoclave, which was then heated to 135 °C and held at that temperature for 72 h. After cooling the reaction mixture to room temperature and ﬁltration, octahedral crystals of 1 were recovered in 47% yield. Anal. Calc. for C 3 H 3 Cu 2 N 5 S (268.24): C, 13.43; H, 1.13; N, 26.11. Found: C, 13.39; H, 1.15; N, 26.16%. IR (KBr, cm 1 ): 2924 (m), 2268 (w), 2076 (m), 2123 (s), 1507 (vs), 1377 (s), 1155 (s), 1125 (s), 756 (m), 709 (m), 693 (s). | [] | [] | ["[Cu 2 ( l 3 -SCN)( l 4 -Mtta)] n (1)"] | ["[Cu(CH 3 CN) 4 ]ClO 4 --32.7 mg, 0.1 mmol"] | [] | ["KSCN--9.7 mg, 0.1 mmol", "NaN 3 --6.5 mg, 0.1 mmol"] | ["135 \nC"] | ["72 h"] | ["acetonitrile--1.5 mL", "water--0.5 mL"]
s0277-5387(01)00994-9 | 2 .8 .12 .[ Ni ( L 6 ) 2 ]( PF 6 ) 2 (12) The ligand L 6 (200 mg, 0.8 mmol) in EtOH (5 ml) was added to a solution of Ni(NO 3 ) 2 ·6H 2 O (0.23 g, 0.79 mmol) in H 2 O (5 ml) and stirred for 5 min. A saturated NH 4 PF 6 solution was added and the product extracted with CH 3 NO 2 (2× 5 ml). The organic layer was separated and removed to give oil, which was recrystallized from CH 3 CN– Et 2 O (1:3).Yield: 100 mg (30%). IR (cm −1 ): 3424 w (NH) ,2927 w (CH) , 843 w (PF) . FAB MS: m/z=701 [Ni(L 6 ) 2 ](PF 6 ) + , 555 [Ni(L 6 ) 2 ] + .UV–Vis (CH 3 CN): u max (nm) (m max , mol −1 lcm −1 ): 885 (18), 533 (10), 316 (63). | [] | [] | ["[Ni(L 6 ) 2 ](PF 6 ) 2"] | ["Ni(NO 3 ) 2 ·6H 2 O--0.23 g, 0.79 mmol"] | [] | ["L 6--200 mg, 0.8 mmol"] | [] | ["5 min"] | ["EtOH--5 ml", "H 2 O--5 ml", "CH 3 NO 2--2× 5 ml", "CH 3 CN– Et 2 O--1:3"]
ic0200601 | Synthesis of Cd 2.75 (L)(H 2 O) 7 ‚1.5NO 3 ‚7H 2 O‚MeOH (2). The methods used for synthesizing complex 2 are similar to those for complex 1. Cadmium(II) nitrate (Aldrich) (0.25 mmol) dissolved in 5 mL of methanol was mixed with a solution of N,N′-bis(phosphomethyl)-1,10-diaza-18-crown-6 (0.125 mmol) dissolved in 5.0 mL of the same solvent. The resultant solution was filtered off and allowed to evaporate slowly at room temperature. A 10 mg amount of colorless crystals was recovered after about 10 days.Anal. Found for complex 2: C, 15.61; H, 5.54; N, 4.46; P, 5.34.Calcd: C, 15.89; H, 5.30; N, 4.33; P, 5.47. | [] | [] | ["Cd 2.75 (L)(H 2 O) 7 ‚1.5NO 3 ‚7H 2 O‚MeOH", "Complex 2"] | ["Cadmium(II) nitrate (Aldrich)--0.25 mmol"] | [] | ["N,N′-bis(phosphomethyl)-1,10-diaza-18-crown-6--0.125 mmol"] | [] | ["about 10 days"] | ["methanol--5 mL"]
cg060359k | Cd(datrz)I (5). A mixture of Cd(NO 3 ) 2 ‚4H 2 O (0.31 g, 1.0 mmol), datrz (0.10 g, 1.0 mmol), KI (0.17 g, 1.0 mmol), and H 2 O (10 mL) was heated at 180 °C for 5 days under autogenous pressure. The mixture was cooled to room temperature at a rate of 0.5 °C min -1 . Phase-pure colorless block crystals were collected, washed with H 2 O, and air-dried (yield 0.21 g, 62% on the basis of Cd). Anal. Calcd for C 2 H 4 N 5 CdI: C, 7.12; H, 1.19; N, 20.77. Found: C, 7.08; H, 1.25; N, 20.79. IR (KBr pellets, λ,cm -1 ): 3367 (s), 1895 (w), 1615 (m), 1587 (m), 1574 (m), 1515 (m), 1465 (m), 1395 (m), 1329 (w), 985 (m), 858 (m), 783 (m), 712 (w), 678 (w). | [] | [] | ["Cd(datrz)I", "C 2 H 4 N 5 CdI"] | ["Cd(NO 3 ) 2 \n4H 2 O--0.31 g, 1.0 mmol"] | ["KI--0.17 g, 1.0 mmol"] | ["datrz--0.10 g, 1.0 mmol"] | ["180 \nC"] | ["5 days"] | ["H 2 O--10 mL"]
b004854m | K–L COOH 2. This complex was prepared by adopting the procedure given for Na–L COOH , but using 0.30 g (0.92 mmol) of HL COOH and 0.68 g (0.91 mmol) of potassium hydroxide. Single crystals suitable for X-ray studies were obtained by slow evaporation of a methanolic solution of the product at 4 ⬚C. | ["4 ⬚C"] | [] | ["K–L COOH"] | ["potassium hydroxide--0.68 g, 0.91 mmol"] | [] | ["HL COOH--0.30 g, 0.92 mmol"] | [] | [] | ["methanol--NA"]
ic0155535 | Anal. Calcd for C 21 H 25 N 3 O 2 : C, 71.77; H, 7.17; N, 11.96. Found: C, 71.79; H, 7.21; N, 11.75. | [] | [] | ["C 21 H 25 N 3 O 2"] | [] | [] | [] | [] | [] | []
b108948j | [Cu 2 (LH ⴚ1 )(DPP)(CH 3 OH)(ClO 4 )]ClO 4 (2). DPP = diphenyl phosphate. 82.8 mg Lⴢ4HCl (0.2 mmol) was dissolved in 6 mL 0.2 M methanolic NaOH solution (6 equivalents) and 50.0 mg diphenylphosphonic acid and 148.4 mg (0.4 mmol) Cu(ClO 4 ) 2 ⴢ 6H 2 O in 5 mL methanol were added to this solution. After similar treatment as for Lⴢ4HCl, deep blue crystals were obtained in 7 days. Analysis: calc. for C 28 H 33 Cl 2 Cu 2 N 4 O 14 P (878.53): C 38.24, H 3.76, N 6.37; found: C 38.26, H 3.78, N 6.40%.X-Ray crystallography The unit cell data and diﬀraction intensities of 1 and 2 were collected on a STOE IPDS diﬀractometer using Mo-K α radiation (λ = 0.71073 Å) at 153(2) K with a sample-to-plate distance of 70 mm. The structures were solved using direct methods 24 and reﬁned 25 by full-matrix least squares methods by minimising the function Σw(¦F o ¦ ⫺ ¦F c ¦) 2 , where F o and F c are the observed and calculated structure factors. Anisotropic thermal parameters were used for all non-hydrogen atoms. | [] | [] | ["[Cu 2 (LH ⴚ1 )(DPP)(CH 3 OH)(ClO 4 )]ClO 4", "C 28 H 33 Cl 2 Cu 2 N 4 O 14 P"] | ["Cu(ClO 4 ) 2 ⴢ 6H 2 O--148.4 mg (0.4 mmol)"] | ["Lⴢ4HCl--82.8 mg (0.2 mmol)", "methanolic NaOH solution--6 mL 0.2 M"] | ["diphenylphosphonic acid--50.0 mg"] | [] | ["7 days"] | ["methanol--5 mL"]
c8dt01256c | carbonate (6.13 g). The resulting solution was left undisturbed to produce large crystals which were identified as [L 6 ]·2H 2 O. Yield: 1.0 g (82%). 1 H NMR (500 MHz, CDCl 3 ) δ 7.43 (s, 2H), 7.36 (dd, J = 5.7, 3.4 Hz, 2H), 7.09 (s, 2H), 7.07 (dd, J = 5.7, 3.4 Hz, 2H), 6.78 (s, 2H), 5.01 (s, 4H). 13 C NMR (126 MHz, CDCl 3 ) δ 137.3, 133.7, 130.1, 129.4, 119.2, 117.7, 48.1. HRMS for C 14 H 15 N 4 [M + H]: theor. 239.1291 m/z, found 239.1290 m/z. Synthesis of [Cu II (L 4 )(MeCN) 2 (CF 3 SO 3 ) 2 ] (1) 0.05 mmol (0.017 g) of L 4 and 0.10 mmol (0.036 g) of Cu(OTf) 2 ·H 2 O were dissolved in 10 mL of MeCN while stirring to produce a green solution. After 10 min of stirring, the solution was stored in a glass vessel and heated at 95 °C for 18 h. After cooling down, the solution was subjected to Et 2 O using the vapour diffusion technique. Green block crystals were produced after 3 days. Selected IR peaks (cm -1 ): 3564 (w), 3512 (w), 1651 (w), 1455 (m), 1321 (m), 1283 (m), 1234 (w), 1172 (w), 1059 (s), 1020 (s), 954 (w), 880 (w), 794 (w), 758 (s), 748 (s), 672 w), 626 (w). Yield: 16% (based on Cu). Elemental analysis for C 26 H 22 CuF 6 N 8 O 6 S 2 : C 39.81, H 2.83, N 14.29; found C 39.96, H 2.82, N 14.38. Synthesis of [Cu II (L 5 ) 2 (CF 3 SO 3 ) 2 ] (2) 0.06 mmol (0.022 g) of L 4 and 0.12 mmol (0.044 g) of Cu(OTf) 2 ·H 2 O were dissolved in 15 ml acetone while stirring to produce a dark green solution. Then the solution was filtrated and layered over n-hexane in a 1:2 ratio to produce small blue block crystals after 3 weeks. Selected IR peaks (cm -1 ): 3351 (br), 3125 (w), 1616 (w), 1558 (w), 1519 (m), 1484 (w), 1465 (m), 1397 (w), 1241 (s), 1224 (s), 1175 (m), 1028 (s), 928 (w), 849 (w), 740 (s), 669 (m). Yield: 9% (based on Cu). Elemental analysis for C 46 H 36 CuF 6 N 8 O 6 S 2 : C 53.22, H 3.50, N 10.80; found C 53.36, H 3.42, N 10.83. Synthesis of [Cu II (L 6 ) 2 (MeCN)(CF 3 SO 3 )]·(CF 3 SO 3 ) (3) A 10 ml solution of Cu(OTf) 2 ·H 2 O (0.072 g, 0.2 mmol) in MeCN was dropwise added to a 10 ml solution of L 5 (0.068 g, 0.2 mmol) in methanol. The resulting blue solution was filtered, Page 9 of 43 Dalton Transactions Dalton Transactions Accepted Manuscript Published on 01 May 2018. Downloaded by Kaohsiung Medical University on 01/05/2018 12:24:41. View Article Online DOI: 10.1039/C8DT01256C | [] | [] | ["[L 6 ]·2H 2 O", "[Cu II (L 4 )(MeCN) 2 (CF 3 SO 3 ) 2 ]", "[Cu II (L 5 ) 2 (CF 3 SO 3 ) 2 ]", "[Cu II (L 6 ) 2 (MeCN)(CF 3 SO 3 )]·(CF 3 SO 3 )"] | ["Cu(OTf) 2 ·H 2 O--0.10 mmol (0.036 g)", "Cu(OTf) 2 ·H 2 O--0.12 mmol (0.044 g)", "Cu(OTf) 2 ·H 2 O--0.072 g, 0.2 mmol"] | [] | ["L 4--0.05 mmol (0.017 g)", "L 4--0.06 mmol (0.022 g)", "L 5--0.12 mmol (0.044 g)", "L 5--0.068 g, 0.2 mmol"] | ["95 °C"] | ["18 h", "3 weeks"] | ["MeCN--10 mL", "MeCN--15 ml acetone", "methanol--10 ml"]
cg050458i | Synthesis of [Cd 3 (SIP) 2 (bix) 4 ‚8H 2 O] n (3). A mixture of CdCl 2 ‚2H 2 O (0.1142 g, 0.5 mmol), SIP (0.1334 g, 0.5 mmol), bix (0.1241 g, 0.5 mmol), NaOH (0.0398 g, 1.0 mmol), and H 2 O (3.5 mL) was heated at 140 °C for 3 days in an analogous to procedure to that for 1. After the reacant mixture was slowly cooled to room temperature, colorless crystals of 3 were obtained (yield 55% based on Cd). Anal. Calcd for C 72 H 78 Cd 3 N 16 O 22 S: C 45.79, H 4.16, N 11.87. Found: C 45.74, H 4.10, N 11.79%. IR (cm -1 , KBr): 3448 m, 3124 m, 1654 m, 1608 s, 1559 s, 1516 s, 1436 m, 1361 s, 1299 m, 1233 s, 1178 m, 1096 s, 1038 s, 998 w, 934 m, 838 m, 730 m, 684 w, 658 m, 625s, 578 w, 447 m.Synthesis of [Zn 2 (SIP)(bix) 3 (OH)‚2H 2 O] n (4). The synthesis was similar to that described for 3 except using Zn(NO 3 ) 2 ‚6H 2 O (0.5 mmol) instead of CdCl 2 ‚2H 2 O and heated at 160 °C. Colorless crystals of 4 were obtained (yield 72% based on Zn). Anal. Calcd for C 50 H 50 N 12 O 10 SZn 2 : C 52.59, H 4.41, N 14.72. Found: C 52.56, H 4.44, N 14.74%. | [] | [] | ["[Cd3(SIP)2(bix)4‚8H2O]n", "C72H78Cd3N16O22S", "[Zn2(SIP)(bix)3(OH)‚2H2O]n", "C50H50N12O10SZn2"] | ["CdCl2‚2H2O--0.1142 g, 0.5 mmol", "Zn(NO3)2‚6H2O--0.5 mmol"] | [] | ["SIP--0.1334 g, 0.5 mmol", "bix--0.1241 g, 0.5 mmol"] | ["140 °C", "160 °C"] | ["3 days"] | ["H2O--3.5 mL"]
cg301347t | Synthesis of [Zn 4 (Imid) 5 ](Cl) x (NO 3 ) 3−x (7). 1,3-Bis(4-carboxy-2,6dimethylphenyl)-1H-imidazolium chloride (17.0 mg, 0.04 mmol) and Zn(NO 3 ) 2 ·4H 2 O (15.7 mg, 0.06 mmol; 1.5 equiv) were dissolved in 6 mL of ethanol (99%). The resulting solution was heated to 90 °C. | [] | [] | ["[Zn 4 (Imid) 5 ](Cl) x (NO 3 ) 3−x", "1,3-Bis(4-carboxy-2,6dimethylphenyl)-1H-imidazolium chloride"] | ["Zn(NO 3 ) 2 \n4H 2 O--15.7 mg, 0.06 mmol; 1.5 equiv"] | [] | ["1,3-Bis(4-carboxy-2,6dimethylphenyl)-1H-imidazolium chloride--17.0 mg, 0.04 mmol"] | ["90 °C"] | [] | ["ethanol--6 mL"]
c0nj00869a | IR (KBr): n(cm 1 ) = 2930(m), 2837(w), 1567(s), 1543(s), 1427(m), 1439(s), 1409(s), 1305(s), 1151(w), 1024(m), 894(w), 773(s), 736(w), 653(w), 514(w). | [] | [] | [] | [] | [] | [] | [] | [] | []
j.ica.2013.01.005 | Colorless blocks of 1 (50 mg, 95% yield based on Zn) were isolated after washing with distilled water and acetone, and drying in air. | [] | [] | ["Zn(H 3 L).2H 2 O"] | [] | [] | [] | [] | [] | []
om0202322 | 9 mp 169.3-171 °C dec).1 H NMR (THF-d 8 ): δ 5.99 (s, C 5 H 5 ). Volatile liquid (C 5 H 6 and C 10 H 12 ): 1 H NMR (C 6 D 6 ): δ 6.49 (m, 27.99 H, C 5 H 6 ), 6.29 (m, 29.37 H, C 5 H 6 ), 5.93 (m, 1.01 H, C 5 H 6 ), 5.48 (m, 0.97 H, C 5 H 6 ), 3.57 (m, 0.73 H, C 10 H 12 ), 3.12 (m, 0.82 H, C 10 H 12 ), 2.70 (m, 34.27 H, C 10 H 12 ), 2.59 (m, 1.02 H, C 10 H 12 ), 2.11 (m, 1.06 H, C 10 H 12 ), 1.58 (m, 1.76 H, C 10 H 12 ), 1.18 (s, 0.57 H, C 10 H 12 ), 1.16 (s, 0.43 H, C 10 H 12 ). | [] | [] | [] | [] | [] | [] | [] | [] | []
s0277-5387(02)01284-6 | 2.4. [CoCl 2 (PPz)] n (2) Compound 2 was obtained upon carefully laying a solution of CoCl 2 ×/4H 2 O (0.24 g, 1 mmol) in methanol (5 ml) onto a solution of PPz (0.19 g, 1mmol) in methanol (5 ml). Large blue crystals formed and were collected by filtration to give a yield of 0.11 g (52%). Anal. Calc. for C 4 H 10 N 2 Cl 2 Co C, 26.89; H, 4.63; N, 20.92. Found: C, 26.61; H, 4.53; N, 20.13%. IR (KBr disk): 3203(br), 2976(m), 2949(s), 2825(s), 2373(m), 1658(s), 1572(s), 1464(s), 1421(s), 1125(s), 1098(m), 1071(s), 883(m), 641(s), 528(s).3. X-ray crystallography The diffraction data of each compound was collected on a Siemens P4 diffractometer using graphite-monochromated Mo Ka (l a /0.71073 A ˚ ) radiation. Data reduction was carried out by standard methods [12]. | [] | [] | ["[CoCl 2 (PPz)] n"] | ["CoCl 2 ×/4H 2 O--0.24 g, 1 mmol"] | [] | ["PPz--0.19 g, 1mmol"] | [] | [] | ["methanol--5 ml"]
c4dt01812e | [Zn(NCNPh 2 ) 4 (H 2 O) 2 ][Zn 2 (µ-Cl) 2 Cl 4 ] (10). m/z (HRESI + , CH 2 Cl 2 ) 420.1346 ([M − 2H 2 O − Zn 2 Cl 6 ] 2+ requires 420.1335); 1 H NMR (acetone-d 6 ), δ: 7.29–7.54 (m, Ph), 3.93 (s, H 2 O).[Zn(NCNPh 2 ) 4 (H 2 O) 2 ][Zn 2 (µ-Br) 2 Br 4 ] (11). Yield 0.184 g, 54%. Found: Zn, 13.55 (Calc. for C 52 H 44 Br 6 N 8 O 2 Zn 3 : Zn, 13.18); m/z (HRESI + , MeOH) 420.1328 ([M − 2H 2 O − Zn 2 Br 6 ] 2+ requires 420.1335), (HRESI + , MeOH) 304.6800 ([Zn 2 Br 6 ] 2− requires 304.6796); IR ν max /cm −1 (KBr, selected bands): 2223 (CN), 1600 (C–C, Ph); 1 H NMR (CDCl 3 ), δ: 7.24–7.46 (m, Ph), 4.05 (br, H 2 O); 13 C{ 1 H} NMR (CDCl 3 ), δ: 138.13, 130.27, 127.28, 121.77 (Ph), 113.36 (NCN).Synthesis of [Zn(SO 3 CF 3 ) 2 (NCNR 2 ) 3 ] (12, 13). Method A.A solution of AgSO 3 CF 3 (1.09 mmol) in dry acetone (1 mL) was added dropwise for 2 min under argon at RT to a stirred solution of [ZnCl 2 (NCNR 2 ) 2 ] (0.55 mmol) in dry acetone (4 mL). | [] | [] | ["[Zn(NCNPh 2 ) 4 (H 2 O) 2 ][Zn 2 (µ-Cl) 2 Cl 4 ]", "[Zn(NCNPh 2 ) 4 (H 2 O) 2 ][Zn 2 (µ-Br) 2 Br 4 ]", "[Zn(SO 3 CF 3 ) 2 (NCNR 2 ) 3 ]"] | ["Zn--NaN", "Zn--NaN", "AgSO 3 CF 3--1.09 mmol"] | [] | ["NCNPh 2--NaN", "NCNPh 2--NaN", "NCNR 2--0.55 mmol"] | [] | [] | ["CH 2 Cl 2--NaN", "MeOH--NaN", "dry acetone--1 mL"]
b907874f | P,P 0 -dimethyl diphenyl methylenebisphosphonate 5c:To a mixture of methylene diphosphonic dichloride 4 (6.6 g, 26 mmol) in dry toluene (40 mL) was added gradually a mixture of phenol (4.5 g, 47 mmol) and pyridine (4.0 g, 51 mmol) in dry toluene (20 mL) at 0  C. After stirring at 0  C for 30 min and for 1 h without cooling, a mixture of methanol (2.3 mL, 57 mmol) and pyridine (4.0 g, 51 mmol) in dry toluene (20 mL) was added within 10 min and stirred at room temperature for 2 h. The solids were collected onto ﬁlter paper and washed with toluene (20 mL).The combined toluene phases were washed twice with 1 N NaOH (2  10 mL), dried (MgSO 4 ), and evaporated to dryness in vacuo, and the residue was chromatographed on silica gel using ethylacetate as eluent to give 5c (3.56 g, 38%): R f 0.35. NMR chemical shifts were as reported previously. | [] | [] | ["P,P 0 -dimethyl diphenyl methylenebisphosphonate 5c"] | [] | [] | ["methylene diphosphonic dichloride 4--6.6 g, 26 mmol", "phenol--4.5 g, 47 mmol"] | ["room temperature"] | ["2 h"] | ["dry toluene--40 mL"]
c8ce01324a | Synthesis Synthesis of 3,5-DiĲ4-(pyridin-4-yl) phenyl)-benzoic acid (DPPB). 3,5-Dibromobenzoic acid (0.228 g, 0.775 mmol) was dissolved in 12 mL of 1,4-dioxane and 6 mL of water. Then, 4-(pyridin-4-yl) phenylboronic acid (0.480 g,1.55 mmol) was added and dissolved, followed by the addition of K 3 PO 4 (1.04 g, 3.90 mmol) and PdCl 2 ĲPPh 3 ) 2 (51 mg, 0.0727 mmol). The mixture was refluxed under the protection of N 2 gas and stirred for 24 h at 368 K. After cooling to room temperature, 30 mL of CH 2 Cl 2 was added in the reaction mixture. The organic layer was removed and the residue was dissolved in 15 mL of ethanol and 5 mL of water. The product formed was further purified by filtration. Then, the solvent was removed under reduced pressure to obtain the white solid DPPB (0.275 g, 82.9%): 1 H NMR (D 2 O) δ7.90 (d,4H, Ph), δ7.80 (s,2H, Ph), δ6.70 (t,13H, Ph); HRMS (ESI) (m/z): [M + H] + calcd for C 29 H 20 N 2 O 2 , 429.2; found, 429.2. | [] | [] | ["3,5-DiĲ4-(pyridin-4-yl) phenyl)-benzoic acid (DPPB)", "C 29 H 20 N 2 O 2"] | [] | ["K 3 PO 4--1.04 g, 3.90 mmol", "PdCl 2 ĲPPh 3 ) 2--51 mg, 0.0727 mmol"] | ["3,5-Dibromobenzoic acid--0.228 g, 0.775 mmol", "4-(pyridin-4-yl) phenylboronic acid--0.480 g, 1.55 mmol"] | ["368 K"] | ["24 h"] | ["1,4-dioxane--12 mL", "water--6 mL", "ethanol--15 mL", "CH 2 Cl 2--30 mL"]
j.molstruc.2018.08.001 | CP 1/CP 2 (4 mg) was immersed in 4 mL aqueous solutions containing mixed Fe 3þ ion (5  10 4 M) and other metal cation nitrate with a concentration of 1  10 3 M. As shown in Fig. S8, the quenching selectivity of CPs 1e2 to Fe 3þ is fundamentally not inﬂuenced by other metal ions. Therefore, CPs 1e2 are capable of high-selective probing of Fe 3þ through the emission quenching process. | [] | [] | [] | ["Fe 3þ ion--5  10 4 M", "other metal cation nitrate--1  10 3 M"] | [] | ["CP 1/CP 2--4 mg"] | [] | [] | ["aqueous solution--4 mL"]
cg100554u | [Ag(dmapym)(bbdc) 0.5 3 0.5H 2 O] n (6). Synthesis of 6 was similar to that of 5 , but with H 2 bbdc (242 mg, 1 mmol) instead of H 2 ox 3 2H 2 O.Colorless crystals of 6 were obtained in 65% yield based on Ag 2 O.Elemental analysis: Anal. Calc for Ag 2 C 26 H 28 N 6 O 5 : C, 43.36; H, 3.92; N, 11.67. Found: C, 43.34; H, 3.99; N, 11.72. Selected IR peaks (cm -1 ): 3400 (s), 3312 (m), 3144 (m), 1590 (s), 1541 (s), 1466 (w), 1393 (s), 1229 (w), 834 (w), 765 (w). | [] | [] | ["[Ag(dmapym)(bbdc) 0.5 3 0.5H 2 O] n", "Ag 2 C 26 H 28 N 6 O 5"] | [] | [] | ["H 2 bbdc--242 mg, 1 mmol"] | [] | [] | []
s10904-015-0252-z | 2.6 Synthesis of K[Cu 2 (CN) 3 ](H 2 O), 5 A solution of 178 mg (0.63 mmol) of K 3 [Cu(CN) 4 ]in 10 mL H 2 O was added, under gentle stirring to a mixture of 380 mg (1.9 mmol) of Me 3 SnCl in 10 mL acetonitrile and 34 mg (0.63 mmol) of urea in 10 mL H 2 O. Already, after 2 weeks, colorless prismatic crystals started growing from the initially clear solution. After ﬁltration, washing with small quantities of cold H 2 O and overnight drying, 164 mg (48.2 % referred to K 3 [Cu(CN) 4 ]) of the colorless prismatic crystals were obtained. Anal. Calcd. for 5 (C 3 H 2 N 3 OCu 2 K) MW = 262 g mol -1 : C, 13.74; H, 0.76; N, J Inorg Organomet Polym (2015) 25:1394–1406 1395 123 | [] | [] | ["K[Cu 2 (CN) 3 ] ?(H 2 O), 5"] | ["K 3 [Cu(CN) 4 ]--178 mg (0.63 mmol)", "Me 3 SnCl--380 mg (1.9 mmol)"] | [] | ["urea--34 mg (0.63 mmol)"] | [] | ["2 weeks"] | ["H 2 O--10 mL", "acetonitrile--10 mL"]
c3ce00009e | Synthesis of [Zn 3 (btc) 2 (L)(H 2 O)]?H 2 O (4). The preparation of 4 was similar to that of 1 except that H 3 btc (0.031 g, 0.15 mmol) was used instead of m-H 2 bdc. Colorless crystals were collected in a 20% yield. Anal. Calcd for C 46 H 34 Zn 3 N 6 O 14 (M r = 1090.90): C, 50.65; H, 3.14; N, 7.70%. Found: C, 50.74; H, 3.08; N, 7.81%. IR data (KBr, cm 21 ): 3392 (m), 1628 (s), 1581 (s), 1438 (s), 1374 (s), 1199 (w), 1105 (w), 1053 (w), 935 (w), 816 (m), 765 (m), 721 (m), 638 (w), 572 (w), 445 (w). | [] | [] | ["[Zn 3 (btc) 2 (L)(H 2 O)]?H 2 O", "C 46 H 34 Zn 3 N 6 O 14"] | [] | [] | ["H 3 btc--0.031 g, 0.15 mmol"] | [] | [] | []
c4ce01184h | Synthesis of [Mn 3 L 2 (CH 3 CN) 2 ] n (2). Th e pre paration process of 2 is similar to that of 1 ,exceptthatHatz (Hatz = 1H-1,2,4-triazol-3-amine) was used instead of pbbm (0.0042 g, 0.05 mmol). Yield, 59% (based on Mn). A nal.calcd for C 46 H 28 Mn 3 N 2 O 12 (%): C, 57.22; H, 2.92; N, 2.90.Found: C, 57.20; H, 2.89; N, 2 .93. IR (KBr, cm −1 ): 3410(m), 2278(w), 1664(w), 1607(m), 1577(m), 1520(m), 1402(s), 1228(w), 1183(m), 1145(w), 1016(m), 1004(m), 929(w) , 898(w), 862(m), 838(w), 796(w), 781(m), 730(w), 715(m), 688(w), 569(w), 467(w).Crystal data collection and refinement The collection o f the crystallographic data of 1 and 2 was performed using a Rigaku Saturn 724 CCD diffractomer at room temperature (Mo Kα, λ = 0.71073 Å) . Absorption corrections were performed using a multi-scan program. The Lorentz and polarization effects were used f or c orrecting the data. | [] | [] | ["[Mn 3 L 2 (CH 3 CN) 2 ] n", "C 46 H 28 Mn 3 N 2 O 12"] | [] | [] | ["Hatz (Hatz = 1H-1,2,4-triazol-3-amine)--0.0042 g, 0.05 mmol"] | [] | [] | []
chem.200700431 | Synthesis of {[Cu 3 ACHTUNGTRENNUNG(m 3 -pytrz) 4 ACHTUNGTRENNUNG(m 2 -Cl) 2 ACHTUNGTRENNUNG(H 2 O) 2 ]ACHTUNGTRENNUNG(ClO 4 ) 2 Cl 2 ·2 H 2 O} n (2):A mixture of CuCl 2 ·2H 2 O (51.3 mg, 0.3 mmol), pytrz (43.8 mg, 0.3 mmol), and NaClO 4 ·H 2 O (421.4 mg, 3 mmol) was stirred for 5 h in H 2 O (10 mL), CH 3 CH 2 OH (5 mL), and CH 3 CN (5 mL). Upon slow evaporation of the filtrate at room temperature for 2 weeks, well-shaped dark-green crystals suitable for X-ray diffraction were obtained. Yield: 41% based on the Cu II salt. IR (KBr): n˜ = 3442, 3312, 1638, 1559, 1432, 1260, 1146, 1123, 1085, 957, 862, 809, 784, 761, 736, 722, 702, 677, 625, 564, 464, 429 cm 1 ; elemental analysis calcd (%) for C 28 H 32 Cl 6 Cu 3 N 16 O 12 : C 28.31, H 2.72, N, 18.86; found: C 28.59, H 2.57, N 18.66. | [] | ["2 weeks"] | ["{[Cu 3 ACHTUNGTRENNUNG(m 3 -pytrz) 4 ACHTUNGTRENNUNG(m 2 -Cl) 2 ACHTUNGTRENNUNG(H 2 O) 2 ]ACHTUNGTRENNUNG(ClO 4 ) 2 Cl 2 ·2 H 2 O} n", "C 28 H 32 Cl 6 Cu 3 N 16 O 12"] | ["CuCl 2 ·2H 2 O--51.3 mg, 0.3 mmol"] | ["NaClO 4 ·H 2 O--421.4 mg, 3 mmol"] | ["pytrz--43.8 mg, 0.3 mmol"] | [] | ["5 h"] | ["H 2 O--10 mL", "CH 3 CH 2 OH--5 mL", "CH 3 CN--5 mL"]
cg070407g | [Cu 3 (SIP) 2 (H 2 O) 14 ] (1). A mixture of CuCl 2 (20.1 mg, 0.15 mmol), NaH 2 SIP (26.8 mg, 0.1 mmol), NaOH (0.2 mL, 1 M), and water (15 mL) (pH ) 6) was heated at 160 °C for 4 days; blue prism-like crystals of 1 were obtained when the sample was cooled to room temperature at 5 °C/h. The crystals were recovered by filtering, washed with distilled water, and dried in air (yield: 16.6 mg, 33% based on Cu). Anal. Calcd for C 16 H 34 O 28 S 2 Cu 3 (929.17): C, 20.67; H, 3.66%. Found: C, 20.61; H, 3.63%. IR spectrum (KBr pellet, cm -1 ): 3557 s, 3208 s, 2974 s, 1603 s, 1566 s, 1431 s, 1373 s, 1260 m, 1211 s, 1121 s, 1046 s, 995 m, 920 w, 842 m, 758 m, 685 w, 672 w, 618 w, 501 w. | [] | [] | ["Cu 3 (SIP) 2 (H 2 O) 14"] | ["CuCl 2--20.1 mg, 0.15 mmol"] | ["NaOH--0.2 mL, 1 M"] | ["NaH 2 SIP--26.8 mg, 0.1 mmol"] | ["160 \nC"] | ["4 days"] | ["water--15 mL"]
a:1011180410591 | for C 52 H 108 N 10 Ni 3 O 20 : C, 45.60; H, 7.95; N, 10.23%.Found: C, 45.53; H, 7.92; N, 10.31%. IR (ν max ,cm −1 ): 3416(s), 3354(m), 3055(s), 2934(s), 1618(s), 1467(m), 1396(s), 1307(s), 1275(m), 1224(w), 1188(w), 1128(m), 1111(m), 1093(s), 1050(m), 1020(m), 992(m), 952(w), 924(w), 894(m), 783(m), 730(w), 614(m), 515(w) (KBr). | [] | [] | ["C 52 H 108 N 10 Ni 3 O 20"] | [] | [] | [] | [] | [] | []
c9dt02571e | [(μ-Br) 2 (CuL6) 2 ] (9). Yield: 0.20 g dark blue, crystalline powder (753.39 g mol −1 , 31%). Elemental analy sis (C 24 H 26 Br 2 Cu 2 N 4 O 6 , %) found C 38.19, H 3.18, N 7.22; calcd C 38.26, H 3.48, N7.44.MS(EI,pos.)m/z (%): 376 (C 12 H 13 BrCuN 2 O 3 , 6), 295 (C 12 H 13 CuN 2 O 3 , 24), 234 (C 12 H 13 N 2 O 3 , 22), 93 (C 6 H 6 N, 100). | [] | [] | ["(μ-Br) 2 (CuL6) 2"] | [] | [] | [] | [] | [] | []
acs.inorgchem.0c00022 | EA (%) calcd for [Mn(mpba) 2 ](C 26 H 20 MnN 2 O 4 ): C, 65.14; H, 4.21; N, 5.84. Found: C, 64.93; H, 4.08; N, 5.69. IR: 3449m, 3052w, 3024w, 2968w, 2926w, 2860w, 2469w, 1960w, 1908w, 1852w, 1754w, 1666s, 1601s, 1577s, 1493m, 1400s, 1302m, 1265m, 1236w, 1194m, 1125w, 1073m, 1045w, 998w, 933w, 877m, 849s, 769s, 737s, 700m, 662s, 639m. | [] | [] | ["[Mn(mpba) 2 ]", "C 26 H 20 MnN 2 O 4"] | [] | [] | [] | [] | [] | []
ic048537r | [Ag(NO 2 )(L)]. A methanol solution (6 mL) of L (43 mg, 0.20 mmol) was slowly diffused into an aqueous solution (6 mL) of AgNO 2 (30 mg, 0.20 mmol). Colorless crystals of [Ag(NO 2 )(L)] formed at the interface, and were obtained in 6 days in 70% yield.Mp: 164 °C dec. Anal. Calcd for C 12 H 14 N 3 O 2 SiAg: C, 39.14; H, 3.83; N, 11.41. Found: C, 40.04; H, 3,77; N, 11.14. IR (KBr, cm -1 ): ν(NO 2 ), 1254 (s). | [] | [] | ["[Ag(NO 2 )(L)]", "C 12 H 14 N 3 O 2 SiAg"] | ["AgNO 2--30 mg, 0.20 mmol"] | [] | ["L--43 mg, 0.20 mmol"] | [] | ["6 days"] | ["methanol--6 mL", "aqueous solution--6 mL"]
b919675g | Synthesis of Co 3 (def) 3 (4,4¢-BPDC) 4 ,(6). 0.3 g Co-Resin beads, 0.2g4,4¢-biphenyldicarboxylic acid and 0.05 g TMACl were added to a mixture of 5 ml DEF and 1 ml ethanol. The same solvothermal method as before was applied. Purple plate-like crystals were isolated but in an extremely low yield of ca. 3%.Synthesis of Ni 3 (1,3,5-BTC) 3 (dmf) 2 (NMe 4 ) 3 ,(7). 0.3gNiResin beads, 0.2 g 1,3,5-BTC and 0.05 g TMACl were added to mixture of 1 ml ethanol and 5 ml DMF. Green plate-like crystals were isolated in ca. 49% yield. Obs.% (Calc.%): C 58.95 (59.25), H 3.47 (3.37), N 5.00 (4.94).Synthesis of Ni 3 (NHMe 2 ) 2 (dmf) 2 (2,6-NDC) 3 ,(8). 0.3gNiResin beads and 0.2 g 2,6-NDC were added to a mixture of 1 ml ethanol and 5 ml DMF followed by solvothermal treatment. Green plate-like crystals were isolated in ca. 4% yield.Synthesis of Cu(1,4-BDC)(py) 2 (H 2 O), (9). 0.3gCu-Resin beads, 0.2 g 1,4-BDC ligands and 0.05 g TMACl were added to a Fig. 3 Crystal structure of Co 3 (H 2 O)(1,3,5-BTC) 3 (4): local coordination environment around the cobalt, shown using 30% thermal ellipsoids. | [] | [] | ["Co 3 (def) 3 (4,4¢-BPDC) 4", "Ni 3 (1,3,5-BTC) 3 (dmf) 2 (NMe 4) 3", "Ni 3 (NHMe 2) 2 (dmf) 2 (2,6-NDC) 3", "Cu(1,4-BDC)(py) 2 (H 2 O)"] | ["Co-Resin beads--0.3g", "NiResin beads--0.3g", "NiResin beads--0.3g", "Cu-Resin beads--0.3g"] | ["TMACl--0.05 g", "TMACl--0.05 g", "TMACl--0.05 g"] | ["4,4¢-biphenyldicarboxylic acid--0.2g", "1,3,5-BTC--0.2g", "2,6-NDC--0.2g", "1,4-BDC ligands--0.2g"] | [] | [] | ["DEF--5 ml", "ethanol--1 ml", "DMF--5 ml", "ethanol--1 ml"]
c4dt00883a | [{VO 2 L 1 }Li(H 2 O) 3 ] ∝ (1). Yield: 63%. Anal. Calcd for C 15 H 18 LiN 2 O 8 V: C, 43.70; H, 4.40; N, 6.79; found: C, 43.67; H, 4.42; N, 6.78. FTIR (KBr, cm −1 ): 3400 (O–H), 1603 (CvN), 1261 (C–O) enolic , 947, 901 (VvO). UV-Vis (DMF): λ max ,nm(ε,dm 3 mol −1 cm −1 ): 410 (25 410), 365 (33 650), 278 (39 321). | [] | [] | ["{VO 2 L 1 }Li(H 2 O) 3", "C 15 H 18 LiN 2 O 8 V"] | [] | [] | [] | [] | [] | []
cg201411b | Synthesis of [Gd(2,4′-bpdc)(DMF) 2 (NO 3 )] n 7. Complex 7 was prepared in a similar procedure as that described for complex 5, except for using Gd(NO 3 ) 3 ·5H 2 O (0.0866 g, 0.2 mmol) instead of Eu(NO 3 ) 3 ·5H 2 O. After the sample was cooled to room temperature, the mixed solution was filtrated and kept for evaporation at room temperature. The block-shaped colorless crystals appeared after a few weeks. Yield: 35% (based on lanthanide metal). Elemental anal. Calcd for C 20 H 22 N 3 O 9 Gd: C, 39.66; H, 3.66; N, 6.94%. Found: C, 39.89; H, 3.53; N, 7.11%. FT-IR (KBr, cm −1 ): 3429 (s), 2935 (w), 1609 (s), 1402 (vs), 1184 (m), 1111 (m), 1038 (m), 870 (m), 761 (s), 678 (m), 480 (w). | [] | ["a few weeks"] | ["[Gd(2,4′-bpdc)(DMF)2(NO3)]n", "C20H22N3O9Gd"] | ["Gd(NO3)3·5H2O--0.0866 g, 0.2 mmol"] | [] | [] | [] | [] | []
j.molstruc.2018.01.097 | 1 H (300 MHz) and 13 C (75 MHz) NMR spectra were recorded on a Varian Mercury Plus 300. Thermal analyses were performed under N 2 at a scan rate 10  C/min using a Perkin Elmer-TGA-DSC 4000.2.2. [CdCl 2 (L 1 )(L 2 )] A methanol solution (2 mL) of cadmium(II) chloride (1.8 mg, 0.01 mmol) was carefully layered on to an ethanol solution (2 mL) of a mixture of L 1 (2.6 mg, 0.01 mmol) and L 2 (2.6 mg, 0.01 mmol) at room temperature. After four days, colorless crystals suitable for X-ray crystallography were obtained. Yield, 4.4 mg (61%). m.p. | [] | [] | ["[CdCl 2 (L 1 )(L 2 )]"] | ["cadmium(II) chloride--1.8 mg, 0.01 mmol"] | [] | ["L 1--2.6 mg, 0.01 mmol", "L 2--2.6 mg, 0.01 mmol"] | [] | ["four days"] | ["methanol--2 mL", "ethanol--2 mL"]
b516283a | [SiMe 2 {NC(Ph)N(Ph)Li} 2 (Et 2 O)] (6). A solution of I (1.62 g, 6.69 mmol) in Et 2 O(20cm −3 )at0 ◦ C was treated with LiBu n in hexane (2.8 mol dm −3 ,4.8cm −3 , 13.38 mmol). The reaction mixture was stirred at room temperature for 5 h and then PhCN (1.37 cm −3 , 13.38 mmol) was added at 0 ◦ C. After stirring at room temperature for 5 h, the reaction solution was concentrated to give compound 6 as yellow crystals. Yield: 3.15 g (88%), mp 173 ◦ C (decomp.). | [] | [] | ["[SiMe 2 {NC(Ph)N(Ph)Li} 2 (Et 2 O)]", "NaN"] | ["I--1.62 g, 6.69 mmol", "LiBu n in hexane--2.8 mol dm −3 ,4.8cm −3 , 13.38 mmol"] | [] | ["PhCN--1.37 cm −3 , 13.38 mmol"] | ["room temperature"] | ["5 h"] | ["Et 2 O--20cm −3", "hexane--NaN"]
cg9014724 | Blue blocks of 1 3 4.5H 2 O suitable for X-ray diffraction were isolated in 35% yield. IR (KBr pellet, cm -1 ): 3434(b), 3081(m), 1605(m), 1576(w), 1530(m), 1498(w), 1474(w), 1445(m), 1400(m), 1316(w), 1129(m), 1057(m), 1033(m), 976(m), 930(s), 913(m), 773(m), 732(m), 691(s), 603(w), 548(w).Synthesis of [Cu(bpy){O 3 PC 6 H 4 CO 2 H}Mo 2 O 6 ](2). A stirred solution of MoO 3 (0.200 g, 1.39 mmol), cupric acetate hydrate (0.089 g, 0.49 mmol), 2,2 0 bipyridine (0.068 g, 0.44 mmol), 1,4carboxy-phenyl phosphonic acid (0.046 g, 0.23 mmol), and H 2 O (10.00 mL, 554.94 mmol) in the mole ratio 6.09:2.15:1.91:1.00:2434 was heated at 150 °C for 48 h (initial and final pH: 5.0 and 2.0).Green blocks of 2 suitable for X-ray diffraction were isolated in 40% yield. IR (KBr pellet, cm -1 ): 3436(b), 3104(m), 1600(m), 1536(m), 1445(m), 1399(m), 1313(w), 1251(w), 1147(m), 1094(m), 1029(w), 975(s), 932(s), 881(s), 772(s), 727(m), 628(m), 552(s), 508(m). | [] | [] | ["1 3 4.5H 2 O", "[Cu(bpy){O 3 PC 6 H 4 CO 2 H}Mo 2 O 6 ]"] | ["MoO 3--0.200 g, 1.39 mmol", "cupric acetate hydrate--0.089 g, 0.49 mmol"] | [] | ["2,2 0 bipyridine--0.068 g, 0.44 mmol", "1,4carboxy-phenyl phosphonic acid--0.046 g, 0.23 mmol"] | ["150 \nC"] | ["48 h"] | ["H 2 O--10.00 mL, 554.94 mmol"]
acs.cgd.6b01369 | Preparation of [Ln(hfac) 3 (NIT-Ph2OEt) 2 ] (Ln III = Gd 1a, Tb 1b). Gd(hfac) 3 ·2H 2 O or Tb(hfac) 3 ·2H 2 O (0.1 mmol) was dissolved in heptane (25 mL) by heating, and then the resulted solution was reﬂuxed for 3 h. The obtained solution was cooled down to 70 °C, and a solution of CH 2 Cl 2 (5 mL) of NIT-Ph2OEt radical (0.2 mmol) was added. The resulting solution was kept at 70 °C for 10 min and then cooled it to ambient temperature. Deep red crystals were obtained after a week by slow evaporation of the ﬁltrate at room temperature. | ["70 °C", "room temperature"] | ["10 min", "a week"] | ["[Gd(hfac) 3 (NIT-Ph2OEt) 2]", "[Tb(hfac) 3 (NIT-Ph2OEt) 2]"] | ["Gd(hfac) 3 ·2H 2 O--0.1 mmol", "Tb(hfac) 3 ·2H 2 O--0.1 mmol"] | [] | ["NIT-Ph2OEt radical--0.2 mmol"] | ["refluxed"] | ["3 h"] | ["heptane--25 mL", "CH 2 Cl 2--5 mL"]
molecules24244431 | 2.4. Synthesis of {[Mn 1.5 (H 3 L)(bibp) 0.5 (H 2 O) 2 ]·3H 2 O} n (3) A mixture of MnCl 2 · 4H 2 O (19.7 mg, 0.1 mmol), bibp ligand (39.8 mg, 0.1 mmol), and H 6 L (47.4 mg, 0.1 mmol) were dissolved in DMF/H 2 O/0.1MHNO 3 solvent (8:2:1, 11 mL). After being mixed evenly, it was placed in a Parr Teﬂon-lined stainless steel vessel (20 mL) and heated at 80 ◦ C for 72 h under autogenous pressure. Brown crystals were acquired. The reaction yield was ca. 51% based on an H 6 L ligand. The elemental analysis for C 54 H 50 Mn 3 N 18 O 34 (%): C, 39.12; H, 3.01; N, 15.22. Found: C, 39.07; H, 3.04; N, 15.19. FT-IR (4000–400 cm −1 ): 3414 (s), 1552 (m), 1481 (s), 1315 (s), 1200 (m), 1062 (s), 988 (s), 855 (s), 809 (m). | [] | [] | ["{[Mn 1.5 (H 3 L)(bibp) 0.5 (H 2 O) 2 ]·3H 2 O} n"] | ["MnCl 2 · 4H 2 O--19.7 mg, 0.1 mmol"] | [] | ["bibp ligand--39.8 mg, 0.1 mmol", "H 6 L--47.4 mg, 0.1 mmol"] | ["80 ◦ C"] | ["72 h"] | ["DMF/H 2 O/0.1MHNO 3--11 mL"]
c2ce25907a | Synthesis of [Zn 2 (3,39-tmbpt)(btc)(OH)(H 2 O)] (8). The preparation of 8 was similar to that of 7 except that H 3 btc (0.014 g, 0.067 mmol) was used instead of m-H 2 bdc. Colorless crystals of 8 were obtained in 38% yield. Anal. Calcd for C 24 H 18 Zn 2 N 8 O 8 (M r = 677.20): C, 42.56; H, 2.68; N, 16.55. Found: C, 42.42; H, 2.55; N, 16.44. IR (cm 21 ): 3442(w), 3144(w), 3087(w), 1618(s), 1567(s), 1458(w), 1435(m), 1411(m), 1369(s), 1286(w), 1163(w), 1137(w), 1096(w), 1029(w), 989(w), 885(w), 820(w), 810(w), 722(w), 704(w), 669(w), 634(w). | [] | [] | ["[Zn 2 (3,39-tmbpt)(btc)(OH)(H 2 O)]", "C 24 H 18 Zn 2 N 8 O 8"] | [] | [] | ["H 3 btc--0.014 g, 0.067 mmol"] | [] | [] | []
j.poly.2016.06.052 | 2.1. Synthesis All the compounds under consideration were acquired as single crystals by the evaporation of water solutions at a room temperature. These solutions were obtained by addition of a deﬁned amount of UO 3 to H 2 glt in distilled water at 80 °C and consequent pouring of the reagents containing the corresponding outer sphere cations.2.1.1. (NH 4 ) 2 [(UO 2 ) 2 (glt) 3 ]6H 2 O(1) and (NH 4 ) 2 [(UO 2 ) 2 (glt) 3 ]3H 2 O (2) 4.2 mmol of H 2 glt, 12 ml of distilled water and 0.7 mmol of uranium(VI) oxide were used. 4.5 ml of 25% water ammonia were gradually poured in the uranium containing solution, with a resulting pH value of 4.5. Slow evaporation of this solution led to the formation of yellow crystals. The structure 1 was determined from a crystal taken from the solution immediately before the XRD experiment. Another portion of the yellow crystals was ﬁltered from the solution and stored for about one and half weeks in air.The structure 2 corresponds to a crystal taken from the stored portion. For crystals of 1, the percent yield and uranium content was not measured due to possible spontaneous dehydration in air. | [] | ["one and half weeks"] | ["(NH 4 ) 2 [(UO 2 ) 2 (glt) 3 ]6H 2 O", "(NH 4 ) 2 [(UO 2 ) 2 (glt) 3 ]3H 2 O"] | ["uranium(VI) oxide--0.7 mmol"] | [] | ["H 2 glt--4.2 mmol"] | [] | [] | ["distilled water--12 ml", "25% water ammonia--4.5 ml"]
chem.201505107 | 5-Triazole isophthalic acid (H 2 L):Amixture of N,N-dimethylformamide azine dihydrochloride (4.0 g, 18.66 mmol) and 5-amino isophthalic acid (3.38 g, 18.66 mmol) was heated at reflux in 1,2-dimethylbenzene (50 mL) for 16 htoobtain awhite solid. The solid was filtered and washed with ethanol (2Õ15mL) and diethyl ether (1 Õ 17 mL). Yield:1.62 g, 37.3 %. | [] | [] | ["5-Triazole isophthalic acid (H 2 L)"] | [] | [] | ["N,N-dimethylformamide azine dihydrochloride--4.0 g, 18.66 mmol", "5-amino isophthalic acid--3.38 g, 18.66 mmol"] | ["reflux"] | ["16 h"] | ["1,2-dimethylbenzene--50 mL"]
chem.200600289 | Synthesis of [Mn(5-TMAMsaltmen)ACHTUNGTRENNUNG(TCNQ)]ACHTUNGTRENNUNG(ClO 4 ) 2 (1): A solution of LiACHTUNGTRENNUNG(TCNQ) (42 mg, 0.2 mmol) in methanol (10 mL) was added to a solution of [Mn(5-TMAMsaltmen)ACHTUNGTRENNUNG(H 2 O)]ACHTUNGTRENNUNG(ClO 4 ) 3 (175 mg, 0.2 mmol) in acetonitrile (10 mL). The resulting dark-colored solution was immediately filtered and allowed to stand for about one week to form purplish-brown crystals of compound 1 (yield: 75 mg, 41 %). Elemental analysis calcd (%) for compound 1,C 40 H 46 N 8 O 10 Cl 2 Mn: C 51.96, H 5.01, N 12.12; found: C 51.63, H 4.99, N 12.13; IR (KBr): n˜ =2189, 2127 (nACHTUNGTRENNUNG(C  N)); 1616, 1601 (nACHTUNGTRENNUNG(C=N)); 1121 (nACHTUNGTRENNUNG(Cl  O)) cm 1 . | [] | [] | ["[Mn(5-TMAMsaltmen)(TCNQ)](ClO 4 ) 2", "C 40 H 46 N 8 O 10 Cl 2 Mn"] | ["[Mn(5-TMAMsaltmen)(H 2 O)](ClO 4 ) 3--175 mg, 0.2 mmol"] | [] | ["Li(TCNQ)--42 mg, 0.2 mmol"] | [] | ["one week"] | ["methanol--10 mL", "acetonitrile--10 mL"]
s0108270104009813 | Experimental The title compound, (I), was prepared by the solvothermal reaction of iron(III) chloride (0.008 g, 0.05 mmol) and imidazole-4,5-dicarboxylic acid (0.016 g, 0.1 mmol) in 99.5% ethanol (10 ml). The reaction was performed in a 23 ml Te¯on-lined stainless-steel Parr bomb under autogenous pressure. After heating at a rate of 433 K for 2 d and cooling to room temperature at a rate of 13 K h ÿ1 , lightyellow crystals of (I) were obtained. The title compound was the only product (yield: 0.4 mg, 2%). | [] | [] | [] | ["iron(III) chloride--0.008 g, 0.05 mmol"] | [] | ["imidazole-4,5-dicarboxylic acid--0.016 g, 0.1 mmol"] | ["433 K"] | ["2 d"] | ["99.5% ethanol--10 ml"]
s0022-2860(03)00029-2 | 2.1. Preparation of 1 1 [Cu(phen)Cl(HL) 2/2 ](1) After a mixture of 0.50 g (2.52 mmol) phenanthroline monohydrate and 0.42 g (3.62 mmol) maleic acid was completely dissolved in 50 ml CH 3 OH/H 2 O (1:1 v/v), 0.43 g (2.52 mmol) CuCl 2 ·2H 2 O was added under continuous stirring. Insoluble solid was then ﬁltered off. To the stirred blue ﬁltrate 1.0 ml (1 M) Na 2 CO 3 was dropwise added. The resulting dark blue solution (pH ¼ 2.0) was allowed to stand at room temperature. Well-shaped blue crystals were grown by slow evaporation for one week. Yield: 75% based on the initial CuCl 2 ·2H 2 O input. Anal. Calc. for C 16 H 11 ClCuN 2 O 4 (%): C, 48.74; H, 2.81; N, 7.10. | [] | [] | ["1 1 [Cu(phen)Cl(HL) 2/2 ]", "C 16 H 11 ClCuN 2 O 4"] | ["CuCl 2 ·2H 2 O--0.43 g, 2.52 mmol"] | [] | ["phenanthroline monohydrate--0.50 g, 2.52 mmol", "maleic acid--0.42 g, 3.62 mmol"] | [] | ["one week"] | ["CH 3 OH/H 2 O--50 ml (1:1 v/v)"]
acs.inorgchem.9b03293 | IR (cm −1 ): 1669 (vs), 1597 (vs), 1573 (m), 1509 (s), 1390 (vs), 1234 (s), 1160 (vs), 1092 (m), 1070 (m), 1016 (m), 880 (m), 662 (m), 519 (m). Data for TMU-71: Melting point: ≥ 300. Yield: 46%. IR (cm −1 ): 1693 (m), 1589 (vs), 1498 (s), 1401 (vs), 1328 (m), 1297 (m), 1235 (vs), 1158 (vs), 1100 (m), 770 (m), 659 (m), 530 (m). | [] | [] | [] | [] | [] | [] | [] | [] | []
d0ce00677g | {[Cd(Htpim) 2 (H 2 O) 2 ](IPA-OH)} n (6). The same procedure as that for 5 was used for 6 except that Zn(NO 3 ) 2 6H 2 O was replaced by Cd(NO 3 ) 2 6H 2 O (0.10 mmol, 31 mg), giving yellow single crystals suitable for X-ray analysis. Yield: ~40% based on H 2 IPA-OH (30 mg). Calcd.(%) for C 44 H 34 N 10 O 7 Cd (Mr = 927.22): C, 56.89, H, 3.69, N, 15.09; found (%):C, 56.67, H, 3.91, N, 15.24. IR (KBr pellet, cm 1 ): 3437(s, br), 2343(m), 1612(s), 1507(m), 1384(s), 1220(m), 1132(w), 1099(w), 1066(m), 1017(m), 971(w), 880(w), 841(s), 779(m), 741(m), 718(m), 690(m), 616(w), 554(w), 517(w), 415(w). | [] | [] | ["[Cd(Htpim) 2 (H 2 O) 2 ](IPA-OH) n", "C 44 H 34 N 10 O 7 Cd"] | ["Cd(NO 3 ) 2 \f6H 2 O--0.10 mmol, 31 mg"] | [] | ["Htpim--not available"] | [] | [] | []
c3ce41385c | Synthesis of complexes [Zn 2 Cl 4 (L1)] (1), [Zn 2 Cl 4 (L2)] (2), [Zn 2 Cl 4 (L3) 2 ] (3), [ZnCl 2 (L4)] n (4) and [Zn 2 Cl 4 (L5) 2 ] (5) General procedure: an EtOH solution (5 mL) of ZnCl 2 (0.4 mmol, 55 mg) for 1 and 2, ZnCl 2 (0.2 mmol, 27 mg) for 3–5 was added into the EtOH solution (5 mL) of the respective ligand (L1–L5) (0.2 mmol) with stirring. The mixture was stirred at room temperature overnight. The suspension was filtered under vacuum, and washed by EtOH and Et 2 O. The solid product was collected and dried under vacuum. Diffusion of Et 2 O to its DMF solution at room temperature afforded crystals of 1–5 after about two weeks.For 1, yield: 108 mg, 79%. Anal. calcd. for C 18 H 18 Cl 4 N 8 S 2 Zn 2 (683.09): C, 31.65; H, 2.66; N, 16.40; S, 9.39. Found: C, 31.26; H, 2.98; N, 15.32; S, 8.96%. ESI-MS (m/z, %): [Zn(L1)] 2+ (237.1, 10), [Zn(L1) 2 ] + (442.1, 42), [ZnCl(L1)] + (509.1, 100), [Zn 2 Cl 3 (L1)] + (646.9, 38), [Zn 3 Cl 5 (L1)] + (782.7, 5), [Zn(L1) 4 ] 2+ (852.2, 17), [ZnCl(L1) 2 ] + (921.0, 51), [Zn 2 Cl 3 (L1) 2 ] + (1056.9, 16), [Zn 3 Cl 5 (L1) 2 ] + (1192.8, 15), [Zn 4 Cl 7 (L1) 2 ] + (1328.7, 5). IR/cm −1 : 1588m, 1461m, 1431m, 1250m, 1167m, 1091m, 1051m, 1020m and 781m. | [] | [] | ["C 18 H 18 Cl 4 N 8 S 2 Zn 2"] | ["ZnCl 2--0.4 mmol, 55 mg"] | [] | ["L1--0.2 mmol"] | ["room temperature"] | ["overnight"] | ["EtOH--5 mL"]
s1070328417020038 | IR (KBr), ν, cm –1 : 3054 m (C Ar –H); 2924 m, 2856 m (C–H); 1616 w, 1598 m, 1465 m, 1441 vs, 1400 s, 1367 m, 1331 m, 1313 w, 1275 w, 1257 w (C Ar – C Ar , C Ar –N, C Ar –H); 1154 m (N–C); 834 m, 739 vs (C Ar –H). | [] | [] | [] | [] | [] | [] | [] | [] | []
ic5009895 | Synthesis of [Pb(DDQ)(H 2 O)]·1.5H 2 O·0.6DMF (Pb-DDQ). A mixture containing H 2 DDQ (0.0300 g, 0.075 mmol) and Pb(NO 3 ) 2 (0.0510 g, 0.15 mmol) in 3 mL of H 2 O/DMF (1/1) was sealed in a Teﬂon-lined autoclave and heated to 85 °C under autogenous pressure for 3 days and then cooled to room temperature. The yellow crystals were washed with DMF and water and air-dried. Yield: 78% (based on Pb 2+ ). Anal. Calcd for C 23.8 H 23.2 N 4.6 O 7.1 Pb (M r 694.46): C, 41.16; H, 3.37; N, 9.28. Found: C, 42.16; H, 3.12; N, 8.78. IR (cm −1 ): 3568 (s), 3362 (m), 1646 (m), 1599 (s), 1575 (s), 1536 (s), 1492 (s), 1456 (m), 1380 (s), 1313 (s), 1242 (m), 1177 (m), 865 (m), 835 (w), 784 (m), 756 (w), 690 (m), 610 (w), 575 (w), 504 (w), 468 (w), 415 (w). | [] | [] | ["[Pb(DDQ)(H 2 O)]·1.5H 2 O·0.6DMF", "C 23.8 H 23.2 N 4.6 O 7.1 Pb"] | ["Pb(NO 3 ) 2--0.0510 g, 0.15 mmol"] | [] | ["H 2 DDQ--0.0300 g, 0.075 mmol"] | ["85 \nC"] | ["3 days"] | ["H 2 O/DMF--3 mL"]
j.inoche.2009.10.028 | Compound 1 was stable below 345 °C from thermal gravimetric analysis (TGA). IR (KBr): m (cm 1 ) = 3437(brm), 3064(m), 2950(w), 1607(s), 1567(s), 1399(s), 1228(m), 1175(w), 1069(m), 1028(m), 939(w), 864(m), 839(m), 820(m), 718(s), 679(s), 548(m), 468(m). Anal. Calc. for C 54 H 42 CoN 2 O 12 Zn 2 (1100.57), 1: C, 58.92; H, 3.85; N, 2.55. Found: C, 58.73; H, 3.80; N, 2.81%.Preparation of 2: 18.2 mg (0.06 mmol) of Zn(NO 3 ) 2 hexahydrate, 18.8 mg (0.06 mmol) of Cd(NO 3 ) 2 tetrahydrate and 34.0 mg (0.24 mmol) of ammonium benzoate were dissolved in 4 mL H 2 O and carefully layered by 4 mL acetonitrile solution of 1,2-bis(4-pyridyl)ethane ligand (11.1 mg, 0.06 mmol). Suitable crystals of compound 2 for X-ray analysis were obtained in three weeks.Compound 2 was stable below 260 °C from thermal gravimetric analysis (TGA).IR (KBr): m (cm 1 ) = 3436(brm), 3064(w), 2929(m), 2362(m), 1604(s), 1565(s), 1398(s), 1229(w), 1175(w), 1070(w), 1028(w), 839(w), 858(w), 819(w), 719(s), 688(m), 546(w), 452(m). Anal. Calc. for C 54 H 42 CdN 2 O 12 Zn 2 (1154.04), 2: C, 56.20; H, 3.68; N, 2.43. Found: C, 55.95; H, 3.55; N, 2.67%. Preparation of 3: 17.8 mg (0.06 mmol) of Co(NO 3 ) 2 hexahydrate, 18.8 mg (0.06 mmol) of Cd(NO 3 ) 2 tetrahydrate and 34.0 mg (0.24 mmol) of ammonium benzoate were dissolved in 4 mL H 2 O and carefully layered by 4 mL methanol solution of 1,2bis(4-pyridyl)ethane ligand (11.1 mg, 0.06 mmol). Suitable crystals of compound 3 for X-ray analysis were obtained in four weeks. Compound 3 was stable below 350 °C from thermal gravimetric analysis (TGA). IR (KBr): m (cm 1 ) = 3064(w), 2950(w), 1599(s), 1558(s), 1399(s), 1165(w), 1135(w), 1069(w), 10260(m), 862(m), 835(w), 719(s), 690(m), 546(m), 451(m). Anal.Calc. for C 54 H 42 CdCo 2 N 2 O 12 (1141.16), 3: C, 56.83; H, 3.72; N, 2.46. Found: C, 56.91; H, 3.54; N, 2.66%.[8] Crystal data for 1:C 54 H 42 CoN 2 O 12 Zn 2 , M = 1100.57, triclinic, a = 10.318(2) Å, b = 11.079(2) Å, c = 13.102(3) Å, a = 76.00(3)°, b = 67.21(3)°, c = 64.74(3)°, V = 1243.5(4) Å 3 , Z =1, l (Mo K a ) = 1.352 mm 1 , 7035 reﬂections measured, 4789 unique (R int = 0.0413) which were used in all calculations, ﬁnal R = 0.0322 (wR = 0.0809) with reﬂections having intensities greater than 2 r , GOF(F 2 ) = 0.948. Crystal data for 2:C 54 H 42 CdN 2 O 12 Zn 2 , M = 1154.04, triclinic, a = 10.2658(14) Å, b = 11.0981(15) Å, c = 13.2738(18) Å, a = 76.787(2)°, b = 67.724(2)°, c = 64.247(2)°, V = 1256.7(3) Å 3 , Z =1, l (Mo K a ) = 1.430 mm 1 , 7099 reﬂections measured, 4832 unique (R int = 0.1195) which were used in all calculations, ﬁnal R = 0.0420 (wR = 0.0776) with reﬂections having intensities greater than 2 r , GOF(F 2 ) = 0.803. Crystal data for 3:C 54 H 42 CdCo 2 N 2 O 12 , M = 1141.16, triclinic, a = 10.457(2) Å, b = 10.969(2) Å, c = 13.194(3) Å, a = 73.124(4)°, b = 67.707(3)°, c = 63.577(3)°, V = 1240.4(4) Å 3 , Z =1, l (Mo K a ) = 1.151 mm 1 , 6579 reﬂections measured, 4602 unique (R int = 0.0264) which were used in all calculations, ﬁnal R = 0.0805 (wR = 0.2489) with reﬂections having intensities greater than 2 r , GOF(F 2 ) = 1.052. Structural information was deposited at the Cambridge Crystallographic Data Center (CCDC reference numbers 744691 for 1, 744692 for 2 and 744693 for 3). The Xray diffraction data for all three compounds were collected on a Bruker SMART APX diffractometer equipped with a monochromater in the Mo K a (k = 0.71073 Å) incident beam. Each crystal was mounted on a glass ﬁber. The CCD data were integrated and scaled using the Bruker-SAINT software package, and the structure was solved and reﬁned using SHEXTL V6.12. All hydrogen atoms were placed in the calculated positions. The crystallographic data for compounds 1–3 are listed in Table S1. The selected bond distances and angles are listed in Table S2.[9] (a) G.W. Nyce, J.A. Lamboy, E.F. Connor, R.M. Waymouth, J.L. Hedrick, Org. Lett.4 (2002) 3587; (b) D. Tashiro, Y. Kawasaki, S. Sakaguchi, Y.J. Ishii, J. Org. Chem. 62 (1997) 8141.104 Y.M. Lee et al. / Inorganic Chemistry Communications 13 (2010) 101–104 | [] | [] | ["[CoZnL2]n", "[CdZnL2]n·2nH2O", "[CdCo2L2]n"] | ["Zn(NO3)2 hexahydrate--29.7 mg, 0.1 mmol", "Cd(NO3)2 tetrahydrate--18.8 mg, 0.06 mmol", "Co(NO3)2 hexahydrate--17.8 mg, 0.06 mmol"] | [] | ["L--18.1 mg, 0.1 mmol", "1,2-bis(4-pyridyl)ethane ligand--11.1 mg, 0.06 mmol"] | [] | [] | ["DMF--4 mL", "H2O--4 mL", "acetonitrile--4 mL", "methanol--4 mL"]
j.poly.2014.01.001 | 2.2. Synthesis of {SnCl 2 (CH 3 ) 2 [4-NC 5 H 4 C(O)NHP(O) (HNCHCH 3 C 6 H 5 ) 2 ]} n (1) Ligand 4-NC 5 H 4 C(O)NHP(O)(HNCHCH 3 C 6 H 5 ) 2 (L) was prepared according to the literature [31]. A solution of 4 mmol a -methylbenzylamine (0.48 g) was added dropwise to a solution of 1 mmol 4-NC 5 H 4 C(O)NHP(O)Cl 2 (0.24 g) in 25 ml dry acetonitrile at 0 °C.After 8 h stirring, the solvent was evaporated and the residue was washed with distilled water. To a stirred solution of 0.5 mmol SnCl 2 (CH 3 ) 2 (0.11 g) in hot ethanol, a solution of 1 mmol L (0.41 g) was added dropwise and stirred for 6 h. Suitable single crystals were obtained by slow evaporation of the ﬁltrate at room temperature. | [] | [] | ["{SnCl 2 (CH 3 ) 2 [4-NC 5 H 4 C(O)NHP(O) (HNCHCH 3 C 6 H 5 ) 2 ]} n"] | ["SnCl 2 (CH 3 ) 2--0.5 mmol, 0.11 g"] | [] | ["4-NC 5 H 4 C(O)NHP(O)(HNCHCH 3 C 6 H 5 ) 2 (L)--1 mmol, 0.41 g"] | ["0 °C", "room temperature"] | ["8 h", "6 h"] | ["acetonitrile--25 ml", "ethanol--hot"]
s1600536811004995 | Experimental A solution of Ce(NO 3 ) 3 (109 mg, 0.25 mmol) in water (10 ml) was added to an aqueous solution of pyridine-2,6-dicarboxylic acid (85 mg, 0.50 mmol) and 4,4'-bipyridine (78 mg, 0.50 mmol) in water (35 ml) in a 1:2:2 molar ratio and refluxed for an hour. Plate yellow crystals of the title compound were obtained by allowing the mixture to stand at room temperature (yield: 40.5%; m. p.: 270°C).Refinement H atoms of the protonated nitrogen of bipyridine and water molecules were found in a diference Fourier map and refined isotropically, except H24A, H24B, H25A and H25B which were refined with U iso (H) = 1.5U eq (O). The H atoms of the protonated nitrogen and water molecules, H5A, H6A, H18A, H18B, H19A, H21A, H22B, H23B, H25A and H25B were refined with distance restraints of N—H/O—H = 0.82 (3), 0.88 (4), 0.88 (4), 0.90 (4), 0.82 (4), 0.89 (4), 0.84 (4), 0.71 (9), 0.92 (11), | ["room temperature"] | [] | ["Ce(NO 3 ) 3 "] | ["Ce(NO 3 ) 3--109 mg, 0.25 mmol"] | [] | ["pyridine-2,6-dicarboxylic acid--85 mg, 0.50 mmol", "4,4'-bipyridine--78 mg, 0.50 mmol"] | ["refluxed"] | ["1 hour"] | ["water--10 ml"]
cm010427k | Syntheis of Cd(nicotinate) 2 ,2.In a heavy-walled Pyrex tube a mixture of Cd(ClO 4 ) 2 ‚6H 2 O (0.055 g, 0.125 mmol) and 3-cyanopyridine (0.025 g, 0.25 mmol) was thoroughly mixed in H 2 O (0.3 mL), ethanol (0.8 mL), and pyridine (0.3 mL). The mixture was frozen in liquid nitrogen, sealed under vacuum, and placed in an oven at 130 ˚C. After heating for 48 h, 0.036 g ofcolorless rectangular crystals were obtained(yield: 40.4%).Synthesis of Cd{3-[2-(4-pyridyl)ethenyl]benzoate} 2 ,3.In a heavy-walled Pyrex tube a mixture of Cd(ClO 4 )‚6H 2 O (0.093 g, 0.25 mmol) and L1 (0.104 g, 0.5 mmol) was thoroughly mixed in H 2 O (0.2 mL) and ethanol (1 mL). The tube was frozenin liquid nitrogen, sealedunder vacuum, and placed in an oven at 130 ˚C. After heating for 48 h, 0.092 g of colorless needle-shaped crystals were obtained (yield: 66%). | [] | [] | ["Cd(nicotinate) 2", "Cd{3-[2-(4-pyridyl)ethenyl]benzoate} 2"] | ["Cd(ClO 4 ) 2 ‚6H 2 O--0.055 g, 0.125 mmol", "Cd(ClO 4 )‚6H 2 O--0.093 g, 0.25 mmol"] | [] | ["3-cyanopyridine--0.025 g, 0.25 mmol", "L1--0.104 g, 0.5 mmol"] | ["130 ˚C", "130 ˚C"] | ["48 h", "48 h"] | ["H 2 O--0.3 mL", "ethanol--0.8 mL", "pyridine--0.3 mL", "H 2 O--0.2 mL", "ethanol--1 mL"]
ejic.200500788 | Synthesis of [Cu{(C 7 H 5 N 2 )CH 2 N(CH 2 PO 3 H) 2 }] (4): A mixture of bibmpH 4 (0.10 mmol, 0.0330 g) and CuSO 4 (0.13 mmol, 0.0208 g) in 8 mL of H 2 O, adjusted to pH 4.90 with 1  NaOH, was kept in a Teflon-lined autoclave at 140 °C for 24 h. After slow cooling to room temperature, green, block-shaped crystals were obtained together with a brown powder. The crystals were selected manually and were used for single-crystal structural determination and physical measurements. Yield: 22 mg (55% based on bibmpH 4 ). | [] | [] | ["[Cu{(C 7 H 5 N 2 )CH 2 N(CH 2 PO 3 H) 2 }]"] | ["CuSO 4--0.13 mmol, 0.0208 g"] | [] | ["bibmpH 4--0.10 mmol, 0.0330 g"] | ["140 °C"] | ["24 h"] | ["H 2 O--8 mL"]
s0020-1693(02)01578-5 | UV /Vis (nm (o ), MeCN): 750 sh (800), 680 sh (1300), 584 (4300), 468 sh (2300), 388 sh (2900), 265 (24000).1 H NMR (CD 3 CN): 6.0/8.8, m; EPR, (solid, 78 K): g  / 2.2492, g 1 /2.0610, g 2 /2.0254, g jj /2.0051.The single crystals of compound [Rh 4 (m-OOCH) 4 (bpy) 4 ](PF 6 ) 2 (3) were prepared in tubes of 5/10 mm diameter with narrow part long approximately 20 mm (1 /2 mm diameter). The solution of rhodium compound and stoichiometric amount of 2,2?-bipyridine in 10% HCOOH was transferred in argon atmosphere into the bottom part of the tube and then solution of Na[PF 6 ]in water /dioxane was placed in the upper part of the tube. | [] | [] | ["[Rh 4 (m-OOCH) 4 (bpy) 4 ](PF 6 ) 2"] | [] | [] | ["2,2'-bipyridine--stoichiometric amount"] | [] | [] | ["HCOOH--10%", "water/dioxane"]
s160053680604270x | Experimental Cadmium(II) acetate dihydrate (0.266 g, 1 mmol), 4,4 0 -bipyridine (0.098 g, 1 mmol), benzene-1,4-dicarboxylic acid (0.167 g, 1 mmol), sodium hydroxide (0.040 g, 1 mmol) and water (14 ml) were placed in a 23 ml Teﬂon-lined autoclave, and the autoclave was heated at 423 K for 3 d. After cooling slowly to room temperature at a rate of 10 K h 1 , colorless crystals of (I) were obtained. | [] | [] | ["(I)"] | ["Cadmium(II) acetate dihydrate--0.266 g, 1 mmol"] | ["sodium hydroxide--0.040 g, 1 mmol"] | ["4,4 0 -bipyridine--0.098 g, 1 mmol", "benzene-1,4-dicarboxylic acid--0.167 g, 1 mmol"] | ["423 K"] | ["3 d"] | ["water--14 ml"]
acs.inorgchem.7b01048 | Synthesis of (Bmm OH )HgPhCl. (Bmm OH )HgPhCl was synthesized following a procedure similar to that for (Bmm Me )HgMeCl, except PhHgCl (52.1 mg, 0.16 mmol) was added in place of MeHgCl. | [] | [] | ["(Bmm OH )HgPhCl"] | ["PhHgCl--52.1 mg, 0.16 mmol"] | [] | [] | [] | [] | []
ja0006651 | X-ray Quality Single Crystal of 6b‚AgBF 4 ‚C 6 H 6 ‚H 2 O (15). A20 mg benzene-d 6 solution of 6b (4.9%, 0.065 M), a 40 mg benzene-d 6 solution, and a 55 mg m-xylene solution of silver tetrafluoroborate (1.4%, 0.065 M) were sequentially placed one beneath the other in a 2 mm diameter glass tube. The tube was then sealed. Slow diffusion at ambient temperature over 1 week yielded blocks of colorless crystals suitable for X-ray analysis.X-ray Quality Single Crystal of 6b‚2AgSbF 6 (16). The same method was applied as for 10. The solutions used were a 20 mg m-xylene solution of 6b (1.3%, 0.015 M) and a 22 mg m-xylene solution of silver hexafluoroantimonate (1.1%, 0.028 M). Colorless needles of single crystal were obtained as the final product. X-ray powder diffraction showed only one single-crystal phase which corresponds to the pattern generated by the solved single-crystal structure. | [] | [] | ["6b‚AgBF 4 ‚C 6 H 6 ‚H 2 O", "6b‚2AgSbF 6"] | ["silver tetrafluoroborate--55 mg, 1.4%, 0.065 M", "silver hexafluoroantimonate--22 mg, 1.1%, 0.028 M"] | [] | ["6b--20 mg benzene-d 6 solution, 4.9%, 0.065 M", "6b--20 mg m-xylene solution, 1.3%, 0.015 M"] | [] | ["1 week"] | ["benzene-d 6--40 mg", "m-xylene--22 mg"]
j.jssc.2012.09.016 | Calc. for C 10 H 14 O 14 Cd 2 2: C 20.60, H 2.43%. Found: C 20.49, H 2.42%. IR(KBr pellet, n max /cm  1 ): 3395 s, 1612w, 1556 s, 1493 w, 1434 w, 1385 vs, 1326 w, 1289 w, 1251 w, 1138 m, 876 m, 835 m, 813 w, 767 w, 621 w, 599 w, 509 w.2.2.3. [Cd(3,4-pdc)(H 2 O)] n (3) An aqueous solution (10 mL) of containing 3,4-H 2 pdc acid (1 mmol, 0.10 g) was added into an aqueous solution(10 mL) of CdCl 2  6H 2 O (0.5 mmol, 0.11 g), whose pH value was about 2.Then, an aqueous solution of NaOH (1 mol L  1 ) was dropwise added to adjust pH value to about 6. The mixture was placed in a Teﬂon-lined stainless reactor and heated at 140 1C for 5 days. | [] | [] | ["C 10 H 14 O 14 Cd 2 2", "[Cd(3,4-pdc)(H 2 O)] n"] | ["CdCl 2 \n6H 2 O--0.5 mmol, 0.11 g"] | [] | ["3,4-H 2 pdc acid--1 mmol, 0.10 g"] | ["140 1C"] | ["5 days"] | ["water--10 mL"]
c7nj03690f | 4 Yield: 63.8% (based on Eu). Anal. Calcd for C 13 H 26 NO 23 PEu 2 : C, 17.36; H, 2.91; N, 1.56; P, 3.44; Eu, 33.80; Found: C, 17.33; H, 2.93; N, 1.52; P, 3.48; Eu, 33.85%; IR (KBr, cm -1 ): 3483(s), 3059(w), 2773(w), 1624(s), 1451(w), 1313(m), 1234(m), 1086(m), 928(w), 790(m), 642(w), 504(m). [Dy 2 (H 3 L)(C 2 O 4 ) 3 (H 2 O) 4 ]•2H 2 O (5). The synthetic process was similar to that for compound 4 but using the corresponding DyCl 3 •6H 2 O (0.19 g, 0.5 mmol) instead of EuCl 3 •6H 2 O as the reaction material (at the reaction temperature of 120 °C), the pH value of the starting mixture was 2.0. After the mixture was cooled slowly to room temperature, the colorless block crystals of 5 were obtained. Yield: 75.4% (based on Dy). Anal. Calcd for C 13 H 26 NO 23 PDy 2 : C, 16.97; H, 2.85; N, 1.52; P, 3.37; Dy, 35.31; Found: C, 16.93; H, 2.88; N, 1.55; P, 3.32; Dy, 35.36%; IR (KBr, cm -1 ): 3535(m), 3060(w), 2776(w), 1627(s), 1455(w), 1308(m), 1234(m), 1095(m), 931(w), 784(m), 645(w), 505(m). X-ray crystallography Data collection of compounds 1–5 were performed on a Bruker AXS Smart APEX II CCD X‒diffractometer equipped with graphite monochromated MoKα radiation ((λ = 0.71073 Å) at 293 ± 2K. An empirical absorption correction was applied using the SADABS program. The structures were solved by direct methods and refined by full matrix least-squares fitting on F 2 by using SHELXS–2014/7. | [] | [] | ["C 13 H 26 NO 23 PEu 2", "[Dy 2 (H 3 L)(C 2 O 4 ) 3 (H 2 O) 4 ]•2H 2 O"] | ["EuCl 3 •6H 2 O--NaN", "DyCl 3 •6H 2 O--0.19 g, 0.5 mmol"] | [] | ["NaN--NaN", "H 3 L--NaN"] | ["120 °C"] | [] | ["NaN--NaN", "NaN--NaN"]
ic800425f | [Pb(en)][Au(CN) 2 ] 2 (3). To a 10 mL acetonitrile solution containing Pb(ClO 4 ) 2 · xH 2 O (40 mg, 0.098 mmol) was added an acetonitrile solution containing ethylenediamine (en, 1 mL of a 0.1 M stock solution, 0.100 mmol). To the resulting solution was added a 10 mL acetonitrile solution of [ n Bu 4 N][Au(CN) 2 ] · 1 / 2 H 2 O (100 mg, 0.200 mmol). A precipitate formed immediately. The resulting mixture was allowed to settle overnight, after which it was ﬁltered to obtain microcrystalline [Pb(en)][Au(CN) 2 ] 2 (3). Yield: 50 mg (66%). Anal. Calcd for C 6 H 8 N 6 Au 2 Pb: C, 9.42%; H, 1.05%; N, 10.98%. Found: C, 9.34%; H, 1.02%; N, 10.84%. IR (KBr, cm -1 ): 3320 (m), 3238 (m), 3209 (m), 3126 (m), 2954 (w), 2932 (w), 2920 (w), 2880 (w), 2866 (w), 2156 (m, νCN), 2143 (s, νCN), 1573 (m), 1309 (w), 1120 (w), 1082 (w), 1053 (w), 1022 (m), 984 (m), 964 (m), 864 (w), 495 (m). Raman: 2172 cm -1 (m, ν CN ), 2157 cm -1 (m, ν CN ), 2145 cm -1 (w, ν CN ). Single crystals of 3 were obtained by altering the Pb/en/Au ratio to 1:1.5:1 and mixing the reagents in 50 mL of acetonitrile, after which the solution was left covered overnight. Small X-ray quality crystals and some powder of 3 were deposited. The crystals had comparable IR and simulated powder X-ray data to the bulk powder. | [] | ["overnight"] | ["[Pb(en)][Au(CN) 2 ] 2", "C 6 H 8 N 6 Au 2 Pb"] | ["Pb(ClO 4 ) 2 · xH 2 O--40 mg, 0.098 mmol", "[ n Bu 4 N][Au(CN) 2 ] · 1 / 2 H 2 O--100 mg, 0.200 mmol"] | [] | ["ethylenediamine--1 mL of a 0.1 M stock solution, 0.100 mmol"] | [] | [] | ["acetonitrile--10 mL"]
c1ce06246h | Synthesis of [Ag 3 (trz) 2 (CN)] n . (1) AgOAc (0.051 g, 0.3 mmol) and Htrz (0.014 g, 0.2 mmol) were added to the mixed solution of acetonitrile and distilled water (10 mL, 1 : 1 in volume), and the mixture was stirred for 10 min.Then the mixture was sealed in a teﬂon-lined stainless steel autoclave (15 mL) and heated at 140  C for 3 days, followed by cooling down to room temperature. Light yellow block crystals were collected by ﬁltration. Yields: 31% based on the ligand. | [] | [] | ["[Ag 3 (trz) 2 (CN)] n"] | ["AgOAc--0.051 g, 0.3 mmol"] | [] | ["Htrz--0.014 g, 0.2 mmol"] | ["140 \nC"] | ["3 days"] | ["acetonitrile--10 mL", "distilled water--10 mL"]
ic401758w | Syntheses. Synthesis of Ethyl-3-(1-uracilyl)propanoate. Uracil (10 g, 89.2 mmol) and ethyl acrylate (13.4 mL, 125.8 mmol) were suspended in 150 mL of dry DMF, and N-methylimidazole (1.0 mL) was added. The white reaction mixture was stirred under a N 2 atmosphere for 18 h (color changes from white to colorless). The completion of the reaction was monitored by TLC analysis. The solvent was evaporated under reduced pressure, aﬀording an oily product. To the residue was added 50 mL of diethyl ether and sonicated for 10 min. The resulting suspension was cooled at 0 °C overnight to induce precipitation. The precipitate was ﬁltered and dried to aﬀord the desired product as a white powder (16.0 g, 85% yield). HRMS (M + Na) + calculated: 235.07. Found: 235.07. M.P.114−116 °C.1 H NMR (400 MHz, CDCl 3 ,25°C, TMS): δ (ppm) 1.17 (t, 3H, CH 3 ), 2.71 (t, 2H, CH 2 ), 3.94 (t, 2H, CH 2 ), 4.07 (q, 2H, CH 2 ), 5.61 (d, 1H, C5−H), 7.36 (d, 1H, C6−H), 10.25 (broad, 1H, N3−H).13 C NMR (100 MHz, CDCl 3 ,25°C, TMS): δ (ppm) 13.93, 32.86, 45.07, 60.92, 101.60, 145.67, 150.95, 164.166, 171.21. Anal. | ["0 \nC"] | ["overnight"] | ["Ethyl-3-(1-uracilyl)propanoate"] | [] | [] | ["Uracil--10 g, 89.2 mmol", "ethyl acrylate--13.4 mL, 125.8 mmol"] | [] | ["18 h"] | ["dry DMF--150 mL", "diethyl ether--50 mL"]
c0dt01810d | [ZnBr 2 (1)]. Reactants: 1 (44.7 mg, 0.1 mmol), ZnBr 2 (22.5 mg, 0.1 mmol). Work-up: The solvent was evaporated in vacuo and the residue dissolved in dichloromethane (2 mL). Hexane (15 mL) was added. The solid precipitate was isolated by ﬁltration, washed with hexane (5 mL) and dried in vacuo. This procedure afforded [ZnBr 2 (1)]· 1 4 C 6 H 14 . Yield: 41 mg (61%). Single-crystals suitable for an X-ray diffraction analysis were obtained in analogy to the procedure described for [ZnCl 2 (1)]. | [] | [] | ["[ZnBr 2 (1)]", "[ZnCl 2 (1)]"] | ["ZnBr 2--22.5 mg, 0.1 mmol"] | [] | ["1--44.7 mg, 0.1 mmol"] | [] | [] | ["dichloromethane--2 mL", "hexane--15 mL"]
j.ica.2011.12.032 | 2.1. Synthesis of N,N 0 -bis(4-pyridyl formamide)-1,4-benzene (bpfb) At room temperature, 1 g (9.2 mmol) of 1,4-phenylenediamine (bpfb) was dissolved in 50 ml of dry THF. To this solution was added 5 g of the commercially available hydrochloride salt of isonicotinoyl chloride. After stirring for 30 min, 10 ml of triethylamine was added and the mixture was stirred overnight. After evaporation to dryness, the yellow residue was poured into an aqueous solution (50 ml) of Na 2 CO 3 (1.2 M) and then the product ﬁltered. | [] | [] | ["N,N 0 -bis(4-pyridyl formamide)-1,4-benzene (bpfb)"] | [] | [] | ["1,4-phenylenediamine (bpfb)--1 g, 9.2 mmol", "isonicotinoyl chloride--5 g"] | ["room temperature"] | ["overnight"] | ["dry THF--50 ml", "aqueous solution of Na 2 CO 3 (1.2 M)--50 ml"]
s0020-1693(02)01338-5 | 2.1.8. [Bis(5-tert -butyl-3-methylpyrazol-2yl)acetato](benzenethiolato)zinc(II) ([Zn2(SPh)]) A solution of [Zn2(CH 3 )] (0.53 g, 1.3 mmol) in 25 ml of CH 2 Cl 2 was treated with PhSH (0.14 g, 1.3 mmol) dropwise as a solution in CH 2 Cl 2 . The resulting solution was stirred for 24 h and concentrated under reduced pressure. The complex was crystallized by slow diffusion of isopropyl ether with a concentrated CH 2 Cl 2 solution of [Zn2(SPh)] to yield (0.49 g, 74%). Anal. Calc. (Found) for [Zn2(SPh)]× /0.333CH 2 Cl 2 ,C 24.333 H 32.667 Cl 0.667 N 4 O 2 SZn: C, 54.69 (54.51); H, 6.17 (6.17); N, 10.48 (10.38)%. | [] | [] | ["[Zn2(SPh)]× /0.333CH 2 Cl 2"] | ["[Zn2(CH 3 )]--0.53 g, 1.3 mmol"] | [] | ["PhSH--0.14 g, 1.3 mmol"] | [] | ["24 h"] | ["CH 2 Cl 2--25 ml", "isopropyl ether--slow diffusion"]
j.poly.2005.03.104 | 2.2. Preparation of Ba(dipicH 2 )(OH 2 ) 4 Ce(dipic) 3 Æ 4.6H 2 O(1) To a 5 mL aqueous solution of BaCl 2 Æ 2H 2 O (0.245 g, 1.00 mmol) and (NH 4 ) 2 Ce(NO 3 ) 6 (0.549 g, 1.00 mmol), 40 mL methanolic solution of dipicH 2 (0.668 g, 4.00 mmol) was added slowly while stirring. As the methanolic solution was being added, the color changed from deep red to orange to pale yellow. After stirring for about 5 min, a small amount of precipitate formed was removed by ﬁltration. The clear ﬁltrate gave yellow crystalline material. | [] | [] | ["Ba(dipicH 2 )(OH 2 ) 4 Ce(dipic) 3 Æ 4.6H 2 O", "BaCl 2 Æ 2H 2 O", "(NH 4 ) 2 Ce(NO 3 ) 6", "dipicH 2"] | ["BaCl 2 Æ 2H 2 O--0.245 g, 1.00 mmol", "(NH 4 ) 2 Ce(NO 3 ) 6--0.549 g, 1.00 mmol"] | [] | ["dipicH 2--0.668 g, 4.00 mmol"] | [] | [] | ["methanolic solution--40 mL"]
ic000382+ | (CH 3 ) 3 GeL and (CF 3 ) 3 GeL. In an NMR tube, (CH 3 ) 3 GeBr or (CF 3 ) 3 GeI and 1 equiv of HL were dissolved in pyridine-d 5 , followed by 1 equiv of Et 3 N. | [] | [] | [] | [] | ["(CH 3 ) 3 GeBr or (CF 3 ) 3 GeI--1 equiv", "Et 3 N--1 equiv"] | ["(CH 3 ) 3 GeL--NaN", "(CF 3 ) 3 GeL--NaN", "HL--1 equiv"] | [] | [] | ["pyridine-d 5--NaN"]
j.poly.2020.114885 | After two weeks, brown block-shaped crystals of 2 were obtained (1.02 g, yield based on Ba: 80%). Anal. Calc. for C 54 H 62.67 Ba 3 Fe 4 N 12 O 58.33 : C, 26.46; H, 2.56; N, 6.86. Found: C, 26.22; H, 2.59; N, 7.07%. | [] | [] | ["2", "C 54 H 62.67 Ba 3 Fe 4 N 12 O 58.33"] | [] | [] | [] | [] | ["two weeks"] | []
j.jorganchem.2006.10.048 | The yield of 4 was 0.0817 g (66%). Anal. Calc. for C 30 H 9 F 12 Hg 3 NO 2 (%): C, 28.94; H, 0.73; F, 18.31. Found: C, 28.92; H, 0.90; F, 17.95%. | [] | [] | ["C 30 H 9 F 12 Hg 3 NO 2 "] | [] | [] | [] | [] | [] | []
acsami.7b09608 | Synthesis of 1 and 2. {[Mn 2 (Cmdcp) 2 (H 2 O) 2 ]· H 2 O} n (1).H 3 CmdcpBr (92 mg, 0.3 mmol) was suspended in water (25 mL), and 0.1 M NaOH was added to adjust the pH to 7.0. A solution of MnCl 2 (38 mg, 0.3 mmol) in H 2 O (20 mL) was then introduced. The mixture formed was further stirred at 100 °C for 0.5 h, cooled to ambient temperature, and ﬁltered. The resulting light yellow solution was maintained at room temperature (rt) for several days and yielded yellow crystals of MOF 1 (78 mg, 85%). Anal. Calcd for C 18 H 16 Mn 2 N 2 O 15 : C, 35.43; H, 2.64; N, 4.59. Found: C, 35.13; H, 2.74; N, 4.48. IR (KBr disc, cm −1 ) ν: 3394 (s), 3203 (s), 3014 (s), 2947 (s), 1669 (s), 1622 (s), 1601 (s), 1446 (m), 1384 (s), 1356 (s), 1232 (w), 1174 (w), 1135 (w), 1027 (w), 912 (w), 782 (m), 768 (m), 739 (m), 727 (m), 718 (m), 628 (m), 577 (w). | [] | [] | ["{[Mn 2 (Cmdcp) 2 (H 2 O) 2 ]· H 2 O} n", "C 18 H 16 Mn 2 N 2 O 15"] | ["MnCl 2--38 mg, 0.3 mmol"] | [] | ["H 3 CmdcpBr--92 mg, 0.3 mmol"] | ["100 \nC"] | ["several days"] | ["water--25 mL"]
cg200255r | Synthesis of [TbK(INA) 2 (OAc) 2 ] (5). A mixture of KI (0.083 g, 0.5 mmol), Tb(NO 3 ) 3 3 6H 2 O (0.227 g, 0.5 mmol), HINA (0.185 g, 1.5 mmol), and CH 3 CN (10 mL) was sealed in a 23 mL Teflon-lined stainless-steel autoclave and heated to 170 °C for 3 days and then cooled to room temperature at 5 °C/h. Colorless prismatic crystals were isolated by filtration (yield 32% based on Tb), washed with CH 3 CN, and dried in air.Pure phase crystals of 5 were obtained by manual separation. Elemental Anal. Calcd (%) for 5,C 16 H 14 KN 2 O 8 Tb: C, 34.30; H, 2.52; N, 5.00; found: C, 33.97; H, 2.81; N, 4.83. IR data (KBr cm 1 ): 2958(w), 1680(w), 1588(m), 1539(m), 1417(s), 1259(m), 1223(w), 1092(w), 1019(w), 867(w), 795(m), 694(w), 674(w). | [] | [] | ["[TbK(INA) 2 (OAc) 2 ]", "C 16 H 14 KN 2 O 8 Tb"] | ["Tb(NO 3 ) 3 3 6H 2 O--0.227 g, 0.5 mmol"] | ["KI--0.083 g, 0.5 mmol"] | ["HINA--0.185 g, 1.5 mmol"] | ["170 \nC"] | ["3 days"] | ["CH 3 CN--10 mL"]
c4ce00633j | Synthesis of [Ag 2 (4,4′-bpy) 2 Ag 2 (4,4′-bpy)(H 2 O) 2 (PMo V Mo VI 11 O 40 )] (2). A mixture of H 3 PMo 12 O 40 ·12H 2 O (0.051 g, 0.025 mmol), Ag(CH 3 CO 2 ) (0.034 g, 0.1 mmol), 4,4′-bpy (0.023 g, 0.075 mmol) and H 2 O (8 mL) was stirred for 0.5 h in air. The pH value of the mixture was adjusted to 2.0 with 1.0 mol L −1 NaOH, and then the mixture was transferred to a Teflon-lin ed reacto r and kept under autogenous pressure at 160 °C for 4 days. | [] | [] | ["[Ag 2 (4,4′-bpy) 2 Ag 2 (4,4′-bpy)(H 2 O) 2 (PMo V Mo VI 11 O 40 )]"] | ["H 3 PMo 12 O 40 ·12H 2 O--0.051 g, 0.025 mmol", "Ag(CH 3 CO 2 )--0.034 g, 0.1 mmol"] | [] | ["4,4′-bpy--0.023 g, 0.075 mmol"] | ["160 °C"] | ["4 days"] | ["H 2 O--8 mL"]
c9ce01691k | Synthetic Procedures of MOFs.[Me 2 NH 2 ][Cd(btc)]·0.5DMA·2H 2 O (1). A mixture of Cd(NO 3 ) 2 ·4H 2 O (61.7 mg, 0.2 mmol), H 3 btc (42.0 mg, 0.2 mmol), and glycollic acid (H 2 gac, 30.0 mg, 0.4 mmol) dissolved in 15 mL DMA was stirred for 5 min in air. The product was placed in a 20 mL Teflon-lined autoclave and heated at 423 K for 72 h. The autoclave was cooled over a period of 10 h at a rate of 10 K/h, and light yellow crystals of 1 were collected and washed with Page 2 of 11CrystEngComm CrystEngComm Accepted Manuscript Published on 17 December 2019. Downloaded by University of Saskatchewan on 1/2/2020 9:53:47 PM. View Article Online DOI: 10.1039/C9CE01691K Journal Name ARTICLE This journal is © The Royal Society of Chemistry 20xx J. Name., 2013, 00, 1-3 ¦ 3 Please do not adjust margins Please do not adjust margins dried DMA (Figure S1), giving yield of about 55% based on Cd. Elemental analysis: Calcd. for CdC 13 H 19.5 N 1.5 O 8.5 (%): C, 35.07; H, 4.41; N, 4.72; Found (%): C, 34.75; H, 4.59; N, 4.57. FT-IR (KBr pellet, cm -1 ): 3444 (b), 1622 (s), 1568 (s), 1400 (s), 1072 (m), 830 (w), 785 (w), 533 (w). | [] | ["10 h"] | ["[Me 2 NH 2 ][Cd(btc)]·0.5DMA·2H 2 O"] | ["Cd(NO 3 ) 2 ·4H 2 O--61.7 mg, 0.2 mmol"] | [] | ["H 3 btc--42.0 mg, 0.2 mmol", "glycollic acid (H 2 gac)--30.0 mg, 0.4 mmol"] | ["423 K"] | ["72 h"] | ["DMA--15 mL"]
cg800244g | Compound 1 was synthesized by a procedure similar to the BF 4 salt, 2, reported.14 The blue single crystals were separated by hand picking from the colorless crystals of muconic acid. Fortunately 1 is isomorphous and isostructural to 2 at room temperature and crystallized 15 in the monoclinic space group C2/c with Z ) 4. The connectivity between the muconate anion and Cu(II) atoms resembles diamondoid topology. The channels formed along the c-axis are occupied by the coordinated water, lattice-water molecules, and ClO 4 ions. The presence of cyclic water heptamer very similar to that in 2 is recognized as shown in Figure 1a. | [] | [] | ["Compound 1"] | [] | [] | [] | [] | [] | []
j.jinorgbio.2020.111213 | C 99.3 H 91.2 Cl 4 Co 2 N 8 O 20.3 (MW = 1981.06): C 60.20, 4.64, N 5.66; found: C 60.35, H 4.75, N 5.77 %. IR (KBr disk), v max /cm -1 : v(C=O): 1678 (vs); v asym (CO 2 ): 1597(vs); v sym (CO 2 ): 1437 (s), 1370 (s); Δv(CO 2 ) = 160, 227 cm -1 ; ρ(C-H) bipy = 765 (medium (m)). UV-vis: as nujol mull, λ/nm: 535, 470 (sh); in DMSO solution, λ/nm (ε/Μ -1 cm -1 ): 530 (50), 485 (sh) (40), 325 (6000). The complex is soluble in DMSO and DMF and is non-electrolyte (Λ Μ = 12 mho∙cm 2 ∙mol -1 in 1 mM DMSO). [Co(indo-O,O’) 2 (bipyam)]·0.9MeOH·0.2H 2 O, 3·0.9MeOH·0.2H 2 O: Bipyam (0.2 mmol, 34 mg) was used as the nitrogen-donor co-ligand. Pink-colored crystals of 3, suitable for X-ray crystallography were isolated after five days. Yield: 105 mg, 55%. Anal. calcd. for C 48.9 H 43 Cl 2 CoN 5 O 9.1 (MW = 976.11): C 60.17, 4.44, N 7.17; found: C 59.85, H 4.29, N 6.96 %. IR (KBr disk), v max /cm -1 : v(C=O): 1683 (vs); v asym (CO 2 ): 1584 (vs); v sym (CO 2 ): 1368 (s); Δv(CO 2 ) = 216 cm -1 ; ρ(C-H) bipyam = 770 (m). UV-vis: as nujol mull, λ/nm: 529, 484 (sh); in DMSO solution, λ/nm (ε/Μ -1 cm -1 ): 549 (70), 495 (sh) (55), 317 (7500). μ eff = 4.19 BM at room temperature. The complex is soluble in DMSO and DMF and is non-electrolyte (Λ Μ = 6 mho∙cm 2 ∙mol -1 in 1 mM DMSO). [Co(indo-O,O’) 2 (phen)], 4: The nitrogen-donor co-ligand in the present case was phen (0.2 mmol, 36 mg). Rose-colored microcrystalline product of 4 was collected after a few days. Yield: 115 mg, 60 %. Anal. calcd. for C 50 H 40 CoCl 2 N 4 O 8 (MW = 954.73): C 62.90, H 4.22, N 5.87; found: C 63.02, H 4.09, N 5.69 %. IR (KBr disk), v max /cm -1 : v(C=O): 1677 (vs); v asym (CO 2 ): 1600 (vs); v sym (CO 2 ): 1394 (s); Δv(CO 2 ) = 206 cm -1 ; ρ(C-H) phen = 728 (m). UV-vis: as nujol mull, λ/nm: 517, 470 (sh); in DMSO solution, λ/nm (ε/Μ -1 cm -1 ): 552 (80), 487 (sh) (65), 319 (6300). μ eff = 4.17 BM at room temperature. The complex is soluble in DMSO and DMF and is non-electrolyte (Λ Μ = 9 mho∙cm 2 ∙mol -1 in 1 mM DMSO). [Co(indo-O) 2 (Himi) 2 ], 5: Imidazole (0.4 mmol, 26 mg) was used as the nitrogen-donor coligand. Purple microcrystalline product of 5 was collected after a few days. Yield: 95 mg, 53%. Anal. calcd. for C 44 H 40 CoCl 2 N 6 O 8 (MW = 910.68): C 58.03, 4.43, N 9.23; found: C 58.25, H 4.58, N 9.07 %. IR (KBr disk), v max /cm -1 : v(C=O): 1677 (vs); v asym (CO 2 ): 1597 (vs); v sym (CO 2 ): 1353 (vs); Δv(CO 2 ) = 244 cm -1 ; ρ(C-H) Himi = 757 (m). UV-vis: as nujol mull, λ/nm: 520, 456 (sh); in DMSO solution, λ/nm (ε/Μ -1 cm -1 ): 560 (45), 492 (sh) (60), 319 (7900). μ eff = 4.25 BM at room temperature. The complex is soluble in DMSO and DMF and is non-electrolyte (Λ Μ = 7 mho∙cm 2 ∙mol -1 in 1 mM DMSO). 2.3 X-ray structure determination Details concerning the structural determination of complexes 1-3 are given in the supporting information file (section S1). The crystal data, details of data collection and structure refinement are listed in Table S1. Journal Pre-proof Journal Pre-proof | [] | [] | ["[Co(indo-O,O') 2 (bipyam)]·0.9MeOH·0.2H 2 O", "[Co(indo-O,O') 2 (phen)]", "[Co(indo-O) 2 (Himi) 2 ]"] | ["Co(O 2 CMe) 2 Æ 4H 2 O--1.25 g, 5 mmol", "Co(O 2 CMe) 2 Æ 4H 2 O--NA", "Co(O 2 CMe) 2 Æ 4H 2 O--NA"] | [] | ["Bipyam--0.2 mmol, 34 mg", "phen--0.2 mmol, 36 mg", "Himi--0.4 mmol, 26 mg"] | [] | ["five days", "NA", "NA"] | ["water--15 ml", "NA--NA", "NA--NA"]
c1dt10199d | {[N{(C 3 F 7 )C(C 6 F 5 )N} 2 ]Ag(NCC 3 H 7 )} n . [N{(C 3 F 7 )C(C 6 F 5 )N} 2 ]H (0.5 g, 0.68 mmol), Ag 2 O (0.09 g, 0.41 mmol), butyronitrile (6 mL, 67.7 mmol) and THF 20 mL were stirred for 12 h at 75 ◦ C.Once cooled the reaction mixture was ﬁltered and concentrated up to 2 mL. It was left to crystallize in darkness by slow evaporation at room temperature. Transparent plates are obtained after one week (0.47 g, 76%). M.p. 150–152 ◦ C (dec). | [] | ["one week"] | ["{[N{(C 3 F 7 )C(C 6 F 5 )N} 2 ]Ag(NCC 3 H 7 )} n", "[N{(C 3 F 7 )C(C 6 F 5 )N} 2 ]H"] | ["Ag 2 O--0.09 g, 0.41 mmol"] | [] | ["N{(C 3 F 7 )C(C 6 F 5 )N} 2 ]H--0.5 g, 0.68 mmol"] | ["75 \nC"] | ["12 h"] | ["butyronitrile--6 mL, 67.7 mmol", "THF--20 mL"]
ic1014626 | Synthesis of [Fe(dca) 2 (bpa)] n (2). This compound was synthesized by the same method as 1 but using Fe(NO 3 ) 2 3 6H 2 O(0.288g, 1 mmol). Red-brown prismatic crystals appeared after one week from the resulting solution, which was left standing at room temperature. The crystals were filtered off, washed with ether, and dried in air. Yield of 62.2%. Anal. calcd for C 16 H 12 N 8 Fe: C, 51.64; H, 3.25; N, 30.11. Found: C, 51.33; H, 3.07; N, 29.68. | [] | [] | ["[Fe(dca) 2 (bpa)] n", "C 16 H 12 N 8 Fe"] | ["Fe(NO 3 ) 2 3 6H 2 O--0.288g, 1 mmol"] | [] | [] | [] | ["one week"] | []
cg501073e | The green block crystals of 4 were obtained in 81% yield based on nickel. Anal. Calcd for C 26 H 18 I 4 N 2 NiO 5 (1004.73): C, 31.08; H, 1.81; N, 2.79%. Found: C, 31.12; H, 1.86; N, 2.72%. IR/cm −1 (KBr): 3441 (m), 3058 (m), 1609 (vs), 1534 (s), 1407 (m), 1356 (vs), 1135 (w), 1020 (m), 971 (m), 783 (s), 703 (s), 663 (w). | [] | [] | ["C 26 H 18 I 4 N 2 NiO 5"] | [] | [] | [] | [] | [] | []
zkri.2013.1589 | 2.2 Synthesis of the complex K 2 [Pd(CN) 4 ]  H 2 O was prepared by mixing the stoichiometric amounts of PdCl 2 with potassium cyanide in water solution. While mixing together with the 50 mL of water solution of 1 mmol (0.306 g) of K 2 [Pd(CN) 4 ]  H 2 O, to this solution, 2 mmol (0.216 g) of the ampy dissolved in ethanol (5 mL), 1 mmol of the cadmium chloride (CdCl 2  H 2 O ¼ 0.201 g) dissolved in water (10 mL) and the ammonia (5 mL, 25%) were added with continuous stirring approximately for 5 h at 60  C in a temperaturecontrolled bath. The product obtained was filtered and washed with water, ethanol and ether, respectively, and dried in air atmosphere. The freshly prepared complex was analyzed for C, H and N. Anal. Found (Calcd.) (%) for C 10 H 14 N 8 CdPd (M w ¼ 465.1 g/mol): C, 26.05 (25.82); H, 2.85 (3.03); N, 23.74 (24.09). | [] | [] | ["K 2 [Pd(CN) 4 ]  H 2 O", "C 10 H 14 N 8 CdPd"] | ["PdCl 2--stoichiometric amount", "cadmium chloride (CdCl 2  H 2 O)--1 mmol (0.201 g)"] | ["ammonia--5 mL, 25%"] | ["ampy--2 mmol (0.216 g)"] | ["60  C"] | ["5 h"] | ["water--10 mL", "ethanol--5 mL"]
asia.200900181 | Li + dfa  : Lithium tert -butoxide (1.60 g; 20.0 mmol) was added to a stirre d solution of diformamide (1.50 g; 20.5 mmol) in dried THF (25 mL) at 0 8 C. After stirring for 6 h, the reaction mixture was filtered, the residue washed with THF, and subsequently dried in vacuum. Yield: 1.48 g (94%); T dec,onset = 175 8 C; IR (KBr, 25 8 C): n˜ = 2856 (w), 2747 (vw), 1694 (vs), 1604 (vs), 1386 (s), 1370 (s), 1287 (m), 1263 (m), 1055 (w), 785 (m), 618 cm 1 (m); Raman (200 mW, 25 8 C): n˜ = 2847 (1), 2766 (2), 1747/1709 (10), 1415 (2), 1313/1308 (1), 1268 (1), 1048 (1), 616 (4), 339 cm 1 (1); 1 H NMR ([D 6 ]DMSO, 400 MHz, 25 8 C): d =8.95 ppm (s, CHO); 13 C NMR ([D 6 ]DMSO, 101 MHz, 25 8 C): d = 181.3 ppm (s, CHO); 14 N NMR ([D 6 ]DMSO, 28.9 MHz, 25 8 C): d = 128 ppm (s, Dn 1/2 = 1301 Hz, N-CHO); MS (FAB  , Xenon, 6 keV, m-NBA-matrix), m/z (%): 72 (5) [M], 73 (3) [M + H]; elemental analysis: calcd (%) for C 2 H 2 LiNO 2 (78.98): C 30.41, H 2.55, N 17.73; found: C 31.35, H 3.22, N 16.58. | [] | [] | ["C 2 H 2 LiNO 2"] | ["Lithium tert-butoxide--1.60 g; 20.0 mmol"] | [] | ["diformamide--1.50 g; 20.5 mmol"] | ["0 8 C"] | ["6 h"] | ["dried THF--25 mL"]
ic0100929 | Yield: 75%.[{Gd 4 Cu 2 (pydc) 8 (H 2 O) 12 }·4H 2 O] n (4). Method 1. The preparation process is similar to that of compound 3, except replacing Sm 2 O 3 by Gd 2 O 3 . Heating a mixture of Gd 2 O 3 (0.090 g, 0.25 mmol), CuO (0.040 g, 0.50 mmol), pyridine-2,5-dicarboxylic acid (0.167 g, 1.0 mmol), and H 2 O (14.0 mL) in the mole ratio of ca. 1:2:4:290 in a 25 mL stainless steel reactor with a Teflon liner at 140 °C for 72 h resulted in blue crystals of 4. Yield: 75%. Anal. Calcd for C 56 H 56 Cu 2 Gd 4 N 8 O 48 :C, 28.44; H, 2.39; N, 4.74. Found: C, 29.14; H, 2.47; N, 4.95. IR data (KBr pellet, ν/cm -1 ): 3385 vs br, 1610 vs, 1392 s, 1358 s, 1286 m, 1038 m, 766 s, 513 m. | [] | [] | ["[{Gd 4 Cu 2 (pydc) 8 (H 2 O) 12 }\n4H 2 O] n", "C 56 H 56 Cu 2 Gd 4 N 8 O 48"] | ["Gd 2 O 3--0.090 g, 0.25 mmol", "CuO--0.040 g, 0.50 mmol"] | [] | ["pyridine-2,5-dicarboxylic acid--0.167 g, 1.0 mmol"] | ["140 °C"] | ["72 h"] | ["H 2 O--14.0 mL"]
b910641c | Synthesis of [{Cu(phen)} 2 V 2 O 5 (O 3 PC 6 H 4 PO 3 )] (1). Amixture of V 2 O 5 (0.078g, 0.429mmol), cupric acetate hydrate (0.212g, 1.17mmol), 1,10-phenanthroline (0.087 g, 0.483 mmol), 1,3-phenyldiphosphonic acid (0.048 g, 0.202 mmol), and H 2 O(5.00mL, 277.47 mmol) in the mole ratio 2.12 : 5.79 : 2.39 : 1.00 : 1374 was stirred brieﬂy before heating to 150  C for 72 h. Initial and ﬁnal pH values of 3.0 and 3.0, respectively, were recorded. Green plates of 1 suitable for X-ray diffraction were isolated in 40% yield. IR (KBr pellet, cm 1 ): 3436(b), 3069(m), 1170(s), 971(s), 950(s), 912(m), 851(w), 799(m), 778(w), 723(w), 523(w). Anal. Calcd. for C 15 H 10 Cu N 2 O 5.50 P V: C, 39.8; H, 2.21; N, 6.20. Found: C, 39.6; H, 2.33; N, 6.03. | [] | [] | ["[{Cu(phen)} 2 V 2 O 5 (O 3 PC 6 H 4 PO 3 )]", "C 15 H 10 Cu N 2 O 5.50 P V"] | ["V 2 O 5--0.078g, 0.429mmol", "cupric acetate hydrate--0.212g, 1.17mmol"] | [] | ["1,10-phenanthroline--0.087 g, 0.483 mmol", "1,3-phenyldiphosphonic acid--0.048 g, 0.202 mmol"] | ["150 \n C"] | ["72 h"] | ["H 2 O--5.00mL, 277.47 mmol"]
j.ica.2016.10.012 | 2.2. Preparation of {[Cu 2 (pmb)(4,4 0 -bipyridine)(PPh 3 ) 2 ] (BF 4 ) 2 (CH 3 CN) 2 } n (1) To a stirred solution of [Cu(CH 3 CN) 4 ]BF 4 (0.0316 g, 0.10 mmol) in 4 ml mixture of CH 3 CN-DMF, PPh 3 (0.0262 g, 0.10 mmol) was added. The mixture was stirred at room temperature for 0.5 h and 4,4 0 -bipyridine (0.05 mmol, 0.0078 g) was added and stirred for another 0.5 h at room temperature. Ultimately, pmb (0.0143 g, 0.05 mmol) was added and stirred 0.5 additional hours.The mixture was ﬁltered and the vapor diffusion of diethyl ether into the solution gave yellow block crystals. The complex was obtained by ﬁltration, washed with diethyl ether and dried in vacuo. Yield: 35%. Anal. Calcd for C 68 H 58 B 2 Cu 2 F 8 N 8 P 2 , C, 60.50; H, 4.33; N, 8.30. Found: C, 60.21; H, 4.47; N, 8.09. IR (cm 1 ):3439 (br), 3055 (w), 1604 (m), 1479 (m), 1437 (s), 1412 (w), 1307 (w), 1061 (vs), 843 (w), 818 (w), 763 (m), 747 (m), 699 (s), 521 (m). | [] | [] | ["{[Cu2(pmb)(4,4 0 -bipyridine)(PPh3)2](BF4)2(CH3CN)2}n", "C68H58B2Cu2F8N8P2"] | ["[Cu(CH3CN)4]BF4--0.0316 g, 0.10 mmol"] | [] | ["PPh3--0.0262 g, 0.10 mmol", "4,4 0 -bipyridine--0.0078 g, 0.05 mmol", "pmb--0.0143 g, 0.05 mmol"] | [] | ["0.5 h", "0.5 h", "0.5 additional hours"] | ["CH3CN-DMF--4 ml"]
j.ica.2020.119879 | 2.2.2. Synthesis of {[Zn(μ 3 -HA)(H 2 O) 3 ]·H 2 O} n (I) 150 mg (0.57 mmol) of Zn(NO 3 ) 2 ·4H 2 O and 50 mg (0.14 mmol) of H 2 HA were added to 20 ml of distilled water. For deprotonation of dicarboxylic acid 2.8 cm 3 of 0.1 M NaOH (0.28 mmol) solution was added to the reaction mixture. The reaction mixture was reﬂuxed for 3.5 h and after cooling to the laboratory temperature, the solution was left for isothermal crystallization for two weeks. During this time, colourless crystals of I were formed (see Fig. S3 in ESI), which were ﬁltered oﬀ, washed with water and dried in a stream of air (yield: 48 mg, 71% based on H 2 HA). EA (485.89 g.mol −1 ) and FAAS, clcd: C 42.02%; H 4.98%; S 13.20%; Zn 13.46%; found: C 41.54%; 4.84%; S 13.04%; Zn 13.75%. | [] | ["two weeks"] | ["{[Zn(μ3-HA)(H2O)3]·H2O} n", "485.89 g.mol −1"] | ["Zn(NO3)2 ·4H2O--150 mg, 0.57 mmol"] | ["0.1 M NaOH--2.8 cm3, 0.28 mmol"] | ["H2HA--50 mg, 0.14 mmol"] | ["reflux"] | ["3.5 h"] | ["distilled water--20 ml"]
j.solidstatesciences.2008.07.002 | To this viscid substance was added a large excess of water (about 40 0 mL) under vigorous stirring. After keeping stirring for 16 h, the solution was extracted with CH 2 Cl 2 (3  50 mL) and dried over anhydrous Na 2 SO 4 . A pale yellow sticky substance was obtained after removing the solvent, which was left in an open ﬂask at room temperature for about one week. Colorless crystals were collected, washed with ethanol and dried in air. Total yield: 61.4%. | [] | ["about one week"] | [] | [] | [] | [] | [] | ["16 h"] | []
ic0613053 | {[Ag(µ-p-[CH(pz) 2 ] 2 C 6 H 4 )]BF 4 } ∞ (3). Yield ) 0.19 g (95%).Mp > 300 °C. Anal. Calcd for C 20 H 18 AgBF 4 N 8 : C, 42.51; H, 3.21; N, 19.83. Found: C, 42.50; H, 2.94; N, 20.07. IR (KBr, cm -1 ): 3126, 3109, 1516, 1446, 1401, 1287, 1099, 1050, 796, 764.1 H NMR (400 MHz, CD 3 CN): δ 7.82 (s, 2 H, CH(pz) 2 ), 7.79 (d, J ) 2.4 Hz, 4 H, 5/3-pz), 7.55 (d, J ) 1.6 Hz, 4 H, 5/3-pz), 6.87 (s, 4 H, C 6 H 4 ), 6.38 (t, J ) 2.2 Hz, 4 H, 4-pz).19 F NMR (376 MHz, CD 3 CN): δ -152. MS ESI(+) m/z (rel. % abund.) [assgn]: 847 (35) [Ag(L p ) 2 ] + , 477 (50) [AgL p ] + , 371 (45) [HL p ] + , 303 (100) [L p - pz] + . | [] | [] | ["{[Ag(µ-p-[CH(pz) 2 ] 2 C 6 H 4 )]BF 4 } ∞"] | ["Ag--NaN"] | [] | ["CH(pz) 2 --NaN"] | [] | [] | []
c5dt01448d | trum of [Pb{o-C 6 H 4 (PMe 2 ) 2 }(NO 3 ) 2 ], which is less clearly resolved for [Pb{Me 2 P(CH 2 ) 2 PMe 2 }(NO 3 ) 2 ]. | [] | [] | ["[Pb{o-C 6 H 4 (PMe 2 ) 2 }(NO 3 ) 2 ]", "[Pb{Me 2 P(CH 2 ) 2 PMe 2 }(NO 3 ) 2 ]"] | ["NaN--NaN"] | [] | ["NaN--NaN"] | [] | [] | ["NaN--NaN"]
cg900195f | Synthesis of [Zn(H 2 MDP)(Sub)] n (5). To a mixture of Zn(NO 3 ) 2 , H 2 MDP, and suberic acid in a 1:1:1 mol ratio was added 7 mL of distilled water in a 23 mL sealed Teﬂon-lined autoclave and the mixture was heated to 120 °C for 72 h. Afterward, the autoclave was slowly cooled to 25 °C. Colorless block-shaped crystals were obtained. They were washed with water and dried in air (35% yield based on H 2 MDP).Anal. calcd (found) for C 19 H 30 N 4 O 5 Zn (5): C, 49.77 (49.65); H, 6.61 (6.7); N, 12.23 (12.31).IR (400-4000 cm -1 ): 2935.46m, 2856.38w, 1697.24vs, 1562.23s, 1407.94s, 1384.79s, 1332.72m, 1294.15m, 1255.57m, 1191.93s, 1010.63w, 929.63m, 763.76m, 682.75m, 486.03m, 399.24m.Synthesis of [Zn(H 2 MDP)(Fum)] n (6). The procedure was similar to 1 except that malonic acid was replaced by fumeric acid. Blockshaped colorless crystals were obtained in 42% yield (based on H 2 MDP).Anal. calcd (found) for C 15 H 18 N 4 O 4 Zn (6): C, 47.11 (47.02); H, 4.75 (4.82); N, 14.66 (14.62).IR (400-4000 cm -1 ): 3402.20w, 2925.81m, 1614.31s, 1384.79s, 1296.08m, 1180.35m, 1016.42m, 688.54m.X-ray Crystallography. X-ray diffraction intensities for 1-2 and 4-6 were collected at 120 K on Bruker Smart 6K/Bruker APEX-2 CCD and diffractometer using Mo KR radiation and processed using SAINT. X-ray data for 3 was collected at room temperature on a Bruker APEX-2 CCD and diffractometer. The structures were solved by direct methods in SHELXS and reﬁned by full matrix least-squares on F2in SHELXL. | [] | [] | ["[Zn(H 2 MDP)(Sub)] n", "C 19 H 30 N 4 O 5 Zn"] | ["Zn(NO 3 ) 2--1:1:1 mol ratio"] | [] | ["H 2 MDP--1:1:1 mol ratio", "suberic acid--1:1:1 mol ratio"] | ["120 °C"] | ["72 h"] | ["distilled water--7 mL"]
j.ica.2009.11.036 | 2.2.3. [Cd 3 (Hcit) 2 (H 2 O) 2 ] n (3) Tri-sodium citrate (0.29 g, 1 mmol) and NaSCN (0.08 g, 1 mmol) were dissolved in 10 mL ethanol and 5 mL deionized water mixed solvents. Under constant stirring, CdCl 2 2.5H 2 O (0.23 g,1 mmol) in 10 mL deionized water were added to the mixture. The pH value was adjusted to 5 with 1 M HCl and the mixture was colorless. | [] | [] | ["[Cd 3 (Hcit) 2 (H 2 O) 2 ] n"] | ["CdCl 2 2.5H 2 O--0.23 g,1 mmol"] | [] | ["Tri-sodium citrate--0.29 g, 1 mmol", "NaSCN--0.08 g, 1 mmol"] | [] | [] | ["ethanol--10 mL", "deionized water--5 mL", "deionized water--10 mL"]
acs.inorgchem.0c01178 | For obtaining single crystals of 1, a direct layering method was used; a clear solution of Cd(OAc) 2 ·2H 2 O (12.4 mg, 0.046 mmol) and 2BPXG (10 mg, 0.023 mmol) in 0.8 mL of ethanol/water (1:1, v/v) taken in a thin test tube was layered carefully over a solution of disodium fumarate (7.4 mg, 0.046 mmol in 0.8 mL of water) with a middle layer of 0.2 mL of ethanol and water (1:1, v/v). After the tube was kept undisturbed for a week, colorless block-shaped crystals were obtained. | [] | [] | ["Cd(OAc) 2 ·2H 2 O", "2BPXG", "disodium fumarate"] | ["Cd(OAc) 2 ·2H 2 O--12.4 mg, 0.046 mmol"] | [] | ["2BPXG--10 mg, 0.023 mmol", "disodium fumarate--7.4 mg, 0.046 mmol"] | [] | ["a week"] | ["ethanol/water--0.8 mL (1:1, v/v)", "water--0.8 mL", "ethanol--0.2 mL"]
j.jssc.2015.07.001 | {[Co(bpe)(H 2 O)(H 2 L)]  (bpe) 0.5  (H 2 O)} n (2). 2 was synthesized in the similar way as that described for 1, except that bpm was replaced by bpe (0.20 mmol, 36.4 mg). Purple block crystals were obtained. Yield: 40.2 mg, 52% (based on H 4 L). Elemental analysis (%): calcd for (C 40 H 31 CoN 3 O 10 ): C, 62.18; H, 4.04; N, 5.44; Found: C, 62.09; H, 4.09; N, 5.50. IR (KBr, cm  1 ): 3510 w, 3430 w, 1676 m, 1602 s, 1535 s, 1406 m, 1264 m, 827 s, 766 s, 698 s. | [] | [] | ["{[Co(bpe)(H 2 O)(H 2 L)]  (bpe) 0.5  (H 2 O)} n", "C 40 H 31 CoN 3 O 10"] | [] | ["bpe--0.20 mmol, 36.4 mg"] | [] | [] | [] | []
ic800164b | Preparation of 3. A mixture of Cu(OH) 2 CuCO 3 (0.110 g; 0.5 mmol), diaminomaleonitrile (0.108 g; 1 mmol), Eu(NO 3 ) 3 .6H 2 O (0.111 mg; 0.25 mmol), NH 3 · H 2 O (2 mL, 25%), and methanol (3 mL) was sealed in a 15 mL Teﬂon-lined reactor, which was heated in an oven to 120 °C for 72 h and then cooled to room temperature at a rate of 5 °Ch -1 . Colorless plate crystals were obtained in low yield. IR(KBr, cm -1 ): 3630, 3184, 2169, 2085, 1681, 1577, 1458, 1382, 1006, 817.Crystal Structure Determination. Single crystal X-ray diffraction data collections of 1-6 were performed on a Bruker Apex II CCD diffractometer operating at 50 kV and 30 mA using Mo KR radiation (λ ) 0.71073 Å). Data collection and reduction were performed using the APEX II software. | [] | [] | ["Cu(OH) 2 CuCO 3 Eu(diaminomaleonitrile) n "] | ["Cu(OH) 2 CuCO 3 --0.110 g; 0.5 mmol", "Eu(NO 3 ) 3 .6H 2 O--0.111 mg; 0.25 mmol"] | [] | ["diaminomaleonitrile--0.108 g; 1 mmol"] | ["120 \nC"] | ["72 h"] | ["NH 3 · H 2 O--2 mL, 25%", "methanol--3 mL"]
anie.200500516 | 5: Complex 5 was prepared by the dissolving of SO 3 hda (0.08 g, 0.24 mmol) with FeCl 3 ·6H 2 O (0.135 g, 0.5 mmol) in methanol (30 mL) and ethanol (95%; 20 mL) and subsequent slow addition of KOH (2m; 2 mL) to the stirred reaction mixture. Red-brown crystals of 5 were grown by slow evaporation of the ethanol solution. | [] | [] | ["Complex 5"] | ["FeCl 3 ·6H 2 O--0.135 g, 0.5 mmol"] | ["KOH--2m; 2 mL"] | ["SO 3 hda--0.08 g, 0.24 mmol"] | [] | [] | ["methanol--30 mL", "ethanol--20 mL"]
ejic.201000436 | Synthesis of 1⬘: Single crystal of desolvated framework of 1 was obtained by drying at 100 °C under vacuum for 4 h. The crystals were subsequently used for single-crystal X-ray diffraction studies.Anal. calcd. for 1⬘: C 49.80, H 2.98, N 4.14%; found C 49.79, H 2.79, N 4.01%. IR: ν ˜ = 3107 (s), 2925 (s), 1607 (m), 1536 (s), 1421 (m), 1336 (s), 1263 (m), 1225 (m), 1144 (m), 1087 (m), 852 (m), 823 (m), 781 (m), 731 (s), 698 (m), 643 (m) cm –1 . | [] | [] | [] | [] | [] | [] | ["100 \n°C"] | ["4 h"] | []
c0cc00530d | Colorless block crystals of 1 were harvested in B20% yield based on Htz. Elemental analysis (%): Calcd. for C 10 H 8 Cd 2 N 8 O 5 (545.06): C 22.04, H 1.48, N 20.56; found: C 21.42, H 1.69, N 20.17. IR (KBr pellet, cm 1 ): 3134w, 1597m, 1531s, 1438s, 1373s, 1136w, 1013w, 892m, 750s, 726s, 692w. Colorless block crystals of 2 were harvested in B10% yield based on Cd. Elemental analysis (%): Calcd. for C 28 H 16 Cd 3 N 10 O 8 (957.71): C 35.11, H 1.68, N 14.63; found: C 35.40, H 2.21, N 14.21. IR (KBr pellet, cm 1 ): 1609m, 1563s, 1434w, 1389s, 1014w, 843w, 747m, 714m, 537w. | [] | [] | ["C 10 H 8 Cd 2 N 8 O 5", "C 28 H 16 Cd 3 N 10 O 8"] | [] | [] | [] | [] | [] | []
c9ce01332f | {[CdĲL 2 )Ĳ1,4-NDC)]·2H 2 O} n ,2.Complex 2 was prepared by following the procedures described for 1, except that L 2 (0.106 g, 0.30 mmol) was used. Orange block crystals were obtained. Yield: 0.11 g (77%). Anal calcd for C 32 H 36 CdN 4 O 8 (MW = 717.05): C, 53.60; H, 5.06; N, 7.81%. Found: C, 53.30; H, 5.02; N, 7.73%. IR (cm −1 ): 3296 (m, N–H stretch), 3079 (m, overtone of N–H bend), 2930 (m, C–H stretch), 2856 (m), 1646 (m, CO stretch), 1550 (s, N–H bend), 1404 (m), 1344 (m), 1260 (m), 1194 (m), 1124 (m), 1036 (m), 832 (m), 796 (m), 704 (m), 652 (m), 588 (w). | [] | [] | ["{[Cd(L)2(1,4-NDC)]·2H2O} n", "C32H36CdN4O8"] | ["Cd--NaN"] | [] | ["L2--0.106 g, 0.30 mmol", "1,4-NDC--NaN"] | [] | [] | []
b200200k | Compound 13. Compound 13 was prepared similarly to compound 8, by using CuCl (0.099 g, 1.0 mmol), MePh 2 P (0.200 g, 1 mmol) and K[HB(tz) 3 ] (0.255 g, 1.0 mmol) in CH 3 CN– methanol (1 : 3) solution. Re-crystallisation from CHCl 3 – diethyl ether (1 : 3) gave complex 13 as a micro-crystalline solid in 45% yield. mp 193–196 ⬚C dec. 1 H NMR (CDCl 3 , 293 K): δ 1.99 (d, 3H, CH 3 ), 7.39–7.65 (mc, 10H, CH ), 7.71 (s, 3H, 3- or 5-CH ), 8.21 (s, 3H, 3- or 5-CH ). 31 P{ 1 H} NMR (CDCl 3 , 293 K): δ ⫺12.0 (sbr); 31 P{ 1 H} NMR (CDCl 3 , 218 K): δ ⫺12.1 (s). IR (Nujol, cm ⫺1 ): 2453w (BH), 1585w, 1505w (C᎐ ᎐ C ⫹ C᎐ ᎐ N), 504s, 477s (Ar 3 P), 434w, 409sh. Anal. Found: C, 47.5; H, 4.5; N, 26.6. Calc. for C 19 H 20 BCuN 9 P; C, 47.6; H; 4.2; N, 26.3%. | [] | [] | ["Compound 13"] | ["CuCl--0.099 g, 1.0 mmol"] | [] | ["MePh 2 P--0.200 g, 1 mmol", "K[HB(tz) 3 ]--0.255 g, 1.0 mmol"] | [] | [] | ["CH 3 CN– methanol--(1 : 3) solution", "CHCl 3 – diethyl ether--(1 : 3)"]
ic025768u | [Mn II (NIT-tz)(dca) 2 ] (1). To a stirred solution (5 mL) of Mn(ClO 4 ) 2 ‚6H 2 O (0.18 g, 0.5 mmol) in methanol was added a blue methanol solution (5 mL) of NIT-tz (0.12 g, 0.5 mmol). After 30 min, 0.1 g (1.12 mmol) of sodium dicyanamide dissolved in 10 mL methanol was added to the resulting solution. The color changed to green. The stirring was continued for a few hours. Then, the mixture was filtered to remove the suspended materials, and the filtrate was kept at room temperature for slow evaporation. After a few days, dark green single crystals appeared that were collected by filtration and vacuum-dried. Yield: 0.12 g (55%). Anal. Calcd for C 14 H 14 N 9 O 2 SMn: C, 39.35; H, 3.30; N, 29.50. Found: C, 39.08; H, 3.17; N, 29.16. IR(KBr/cm -1 ) dicyanamide: 2314s, 2298s, 2243s, 2188vs, and 2168vs. NO: 1353. | [] | [] | ["[Mn II (NIT-tz)(dca) 2 ]", "C 14 H 14 N 9 O 2 SMn"] | ["Mn(ClO 4 ) 2 ‚6H 2 O--0.18 g, 0.5 mmol"] | [] | ["NIT-tz--0.12 g, 0.5 mmol", "sodium dicyanamide--0.1 g, 1.12 mmol"] | [] | ["a few days"] | ["methanol--5 mL"]
b913173f | [Ag(tfs)(2mp) 2 ] 2 (2). Compound 2 has been obtained as a colourless crystalline solid using a similar procedure to that reported for 1. Yield 93%; mp 104–106 ◦ C. Anal. Calc. for C 26 H 28 Ag 2 F 6 N 4 O 6 S 2 : C, 35.23; H, 3.18; N, 6.32; S, 7.23%. Found: C, 35.38; H, 2.89; N, 6.14; S, 6.85%. K m (MeCN, 10 -3 M): 159 Scm 2 mol -1 .IR(cm -1 ): 3071w n(C–H aromatic ), 2924w n(C–H aliphatic ), 1602m n(C = C), 1487m, 1451w n (as) (CH 3 ), 1378w n (s) (CH 3 ), 1254s, 1222s, 1146s n(tfs). | [] | [] | ["[Ag(tfs)(2mp) 2 ] 2"] | [] | [] | [] | [] | [] | []
a608599g | Preparation of bis(pyridine-2,6-diamidoxime)nickel( II) sulfate pentahydrate, [Ni(C 7 H 9 N 5 O 2 )][SO 4 ]?5H 2 O 1 Solid I (3.90 g, 20 mmol) was added to a heated aqueous solution (100 cm 3 ) containing nickel() sulfate hexahydrate (2.63 g, 10 mmol). The resulting purple solution was stirred at 80–90 8C for 1 h and allowed to stand overnight at room temperature. | [] | ["overnight"] | ["[Ni(C 7 H 9 N 5 O 2 )][SO 4 ]?5H 2 O"] | ["nickel(II) sulfate hexahydrate--2.63 g, 10 mmol"] | [] | ["Solid I--3.90 g, 20 mmol"] | ["80–90 \b0C"] | ["1 h"] | ["aqueous solution--100 cm 3"]
j.jorganchem.2008.09.026 | 3.4. Preparation of (COT)Pr(C 13 H 8 CH 2 CH 2 OMe)(THF) (3) Potassium hydride (0.06 g, 1.5 mmol) and 1 (0.363 g, 1.5 mmol) were placed in a small Schlenk ﬂask and THF (15 ml) was added.The mixture was stirred for ca. 3 h until the evolution of hydrogen had ceased. The mixture was ﬁltered and the clear red ﬁltrate was combined with a solution of [(COT)Pr( l -Cl)(THF) 2 ] 2 (0.63 g, 0.75 mmol) in THF (15 ml). The mixture was stirred at reﬂux temperature for 24 h, cooled to room temperature and ﬁltered through a thin layer of Celite ﬁlter aid. Concentration of the ﬁltrate to a total volume of 20 ml and cooling to 0 °C for 4 weeks afforded yellow single-crystals of 3 (0.36 g, 45%). M. p. >300 °C (dec.). Anal. | ["0 \nC"] | ["4 weeks"] | ["(COT)Pr(C 13 H 8 CH 2 CH 2 OMe)(THF)", "3"] | [] | [] | ["1--0.363 g, 1.5 mmol"] | ["reflux temperature"] | ["24 h"] | ["THF--15 ml"]
a905332h | [Co 3 (BTC) 2 (BIPY) 2 (H 2 O)]ⴢ4H 2 O 4. The compounds H 3 BTC (100 mg, 476 µmol), Co(OAc) 2 ⴢ4H 2 O (178 mg, 714 µmol), BIPY (113 mg, 723 µmol) and water (16 ml) were placed in a 45 ml bomb. This was heated at 100 ⬚C h ⫺1 to 180 ⬚C, maintained for 2 h, then cooled at 5 ⬚C h ⫺1 to 20 ⬚C. A mixture of a pink solid and blood red crystals of 4 (48 mg, 19%) was obtained. The red crystals were separated mechanically. Found: C, 44.4(44.2); H, 3.4(3.6); N, 5.2(5.1). [Co 3 (BTC) 2 (BIPY) 2 (H 2 O) 6 ]ⴢ2H 2 O = C 38 H 38 Co 3 N 4 O 20 requires C, 43.6; H, 3.7; N, 5.4 (the solid has partially dehydrated loosing some of the nonco-ordinating H 2 O molecules that were deﬁnitely observed by crystallography). IR: 3315vs(br), 1615vs, 1560s, 1492w, 1474m, 1443s, 1373vs, 1316w, 1250w, 1175w, 1158w, 1105m, 1059w, 1043w, 1024m, 930w, 816w, 762s, 732s, 653w, and 633w cm ⫺1 . | [] | [] | ["[Co 3 (BTC) 2 (BIPY) 2 (H 2 O)]ⴢ4H 2 O", "C 38 H 38 Co 3 N 4 O 20"] | ["Co(OAc) 2 ⴢ4H 2 O--178 mg, 714 µmol"] | [] | ["H 3 BTC--100 mg, 476 µmol", "BIPY--113 mg, 723 µmol"] | ["100 ⬚C to 180 ⬚C"] | ["2 h"] | ["water--16 ml"]
j.molstruc.2018.01.077 | 2.2. Synthesis of [Pb 2 (bptc)(DMA)] n (1) A mixture of Pb(NO 3 ) 2 (0.066 g, 0.20 mmol), H 4 bptc(0.033 g, 0.10 mmol), H 2 O (2 mL) and DMA (2 mL) was placed in a small glass vial, and then the mixture was heated to 100  C and kept at that temperature for 3 days. After being slowly cooled to the room temperature, colorless block crystals of 1 were isolated in 42% based on Pb(NO 3 ) 2 . Anal. calc. for C 20 H 15 NO 9 Pb 2 (827.73): C, 28.99%; N, 1.69%; H, 1.81%. Found: C, 28.94%; N, 1.72%; H, 1.84%. IR (KBr pellet, cm 1 ) for 1: 3427(w), 1652(w), 1563(s), 1477(w), 1412(m), 1384(s), 1267(w), 1158(w), 1031(w), 958(w), 832(w), 784(s). | [] | [] | ["[Pb 2 (bptc)(DMA)] n", "C 20 H 15 NO 9 Pb 2"] | ["Pb(NO 3 ) 2--0.066 g, 0.20 mmol"] | [] | ["H 4 bptc--0.033 g, 0.10 mmol"] | ["100 \nC"] | ["3 days"] | ["H 2 O--2 mL", "DMA--2 mL"]
b102729h | The same procedure was used to synthesize compounds 2–4, using the corresponding arenedisulfonates.[Cd(N,N⬘-meen) 2 ](1,5nds) (2). (80% yield based on Cd) Found: C 36.80, H 5.33, N, 9.54. C 18 H 30 O 6 N 4 S 2 Cd requires C 37.60, H 5.26, N 9.74% IR (cm ⫺1 , KBr): 3380.0(w), 3284.7(m), 3260.3(s), 2965.5(w), 2885.5(m), 2814.4(w), 1586.4(w), 1484.8(m), 1453.2(m), 1247.0(s), 1218.3(s), 1195.0(s), 1078.1(m), 1029.0(s), 955.6(s), 849.9(m), 816.0(s), 760.8(s), 608.9(s), 563.2(m), 527.7(m). | [] | [] | ["[Cd(N,N⬘-meen) 2 ](1,5nds)", "C 18 H 30 O 6 N 4 S 2 Cd"] | [] | [] | ["arenedisulfonates--NaN"] | [] | [] | []
ejoc.200400305 | General Procedure for Compounds 12ⴚ14: The appropriate amine (10 or 20 mmol, vide infra) was added to a solution of 4 (2.54 g, 10 mmol) in ethanol (10 mL), and the solution was heated at reflux for 8 h. The solvent was evaporated at room temp.1-(Benzothiazol-2-yl)-2,3-dimethylisothiourea (12): This compound was obtained by treatment with aq. CH 3 NH 2 (40%, 775 mg, 10 mmol), yellow powder (2.0 g, 90%), m.p. 61 °C. IR (cm ⫺1 ): ν ˜ max ⫽ 3445, 3193, 1608, 1567, 1470, 1437. UV/Vis: λ (nm) ⫽ 4022, 360, 338 nm. MS: m/z ⫽ 237.25 (29) [M ⫹ ], 190.25 (100). | [] | [] | ["12"] | [] | [] | ["1-(Benzothiazol-2-yl)-2,3-dimethylisothiourea--10 mmol"] | ["reflux"] | ["8 h"] | ["ethanol--10 mL"]
c2ce26171e | Anal. Calcd. (%) for C 34 H 20 Cd 2 N 6 O 8 : C, 47.19; H, 2.33; N, 9.71.Found: C, 47.46; H, 2.12; N, 9.23. IR (KBr, cm 21 ): 3426 s, 3066 w, 2925 w, 1610 vs, 1544 m, 1434 m, 1397 s, 1314 s, 1219 w, 1067 m, 1015 w, 904 w, 837 w, 789 vs, 758 w, 636 m, 530 m. | [] | [] | ["C 34 H 20 Cd 2 N 6 O 8"] | [] | [] | [] | [] | [] | []
v02-148 | Preparation of X-ray-quality single crystals of 2 A solution of L-cysteic acid monohydrate (0.050 g, 0.267 mmol) in water was added to a solution of AgNO 3 (0.046 g, 0.267 mmol) in water and stirred for 26 h. A por tion of this solution (1.5 mL) was filtered into a 15 × 45 mm glass vial, which was placed into a larger 20 mL glass scin tillation vial containing EtOH (2 mL), as a diffusion solvent. | [] | [] | [] | ["AgNO 3--0.046 g, 0.267 mmol"] | [] | ["L-cysteic acid monohydrate--0.050 g, 0.267 mmol"] | [] | ["26 h"] | ["water--solution", "EtOH--2 mL"]
c2dt12202b | Synthesis of [(CH 3 ) 4 N] 3 {(α-x-PW 10 O 38 )Tm 2 (C 2 O 4 )(H 2 O) 2 }· ∼2.5H 2 O (5). The preparation of 5 was similar to that of 1, except that TmCl 3 ·7H 2 O (0.52 g, 1.30 mmol) replaced YCl 3 ·6H 2 O. Slow evaporation at room temperature afforded light green block crystals suitable for X-ray diffraction. Yield: 0.26 g, 0.082 mmol, 18% (based on TMACl). Anal. calcd (%) for 1:C 5.23, H 1.66, N 1.31, Tm 10.51, P 0.96, W 57.19. Found: C 5.35, H 1.79, N 1.17, Tm 10.38, P 0.82, W 57.03. IR (KBr pellet, Fig. S4):† 3475 (w), 3038 (w), 1651 (s), 1485 (s), 1450 (w), 1417 (w), 1318 (w), 1287 (m), 1088(s), 1049 (s), 950 (s), 886 (s), 811 (s), 757 (w), 705 (w). | [] | [] | ["[(CH 3 ) 4 N] 3 {(α-x-PW 10 O 38 )Tm 2 (C 2 O 4 )(H 2 O) 2 }· ∼2.5H 2 O", "1"] | ["TmCl 3 ·7H 2 O--0.52 g, 1.30 mmol"] | [] | ["TMACl--NaN"] | [] | [] | []
ic9812095 | C. Bulk Synthesis of Cu(TCNQ) Phase II (2). A quantity of acetonitrile (20 mL) was added to 0.300 g of phase I. The resulting suspension and light green solution was stirred at room temperature for 4 days, after which time the solvent was removed in vacuo and the resulting dark blue solid dried in vacuo. The solution can also be heated to reflux for3htohasten the conversion process. Both methods lead to virtually quantitative conversion of phase I to phase II as judged by X-ray powder diffraction and infrared spectroscopy. Anal. Calcd for C 12 H 4 N 4 Cu: C, 53.83; H, 1.51; N, 20.93; Found: C, 53.68; H, 1.33; N, 20.85. Characteristic IR data (Nujol mull, KBr plates, cm -1 ): ν(CN), 2211 s; 2172 s; δ(C-H), 825 s.D. Thin Film Experiments. Cu(TCNQ) thin films were prepared by a method similar to ones described in the literature. | [] | [] | ["Cu(TCNQ) Phase II"] | [] | [] | [] | ["room temperature"] | ["4 days"] | ["acetonitrile--20 mL"]
cg070246g | Yield for 2‚0.25CH 2 Cl 2 : 0.0326 g (62%). Anal. Calcd (%) for C 19.25 H 19.50 Cl 0.5 CuN 5 O 4 (466.16): C 49.60, H 4.22, N 15.02; found C 49.70, H 4.20, N 15.41. IR (ν max /cm -1 ): 3106w, 1577s,1393s, 1211s, 1028m, 732m, 677m.Yield for 2‚CHCl 3 : 0.0258 g (52%). Anal. Calcd (%) for C 20 H 20 Cl 3 CuN 5 O 4 (564.31): C 42.51, H 3.57, N 12.41; found: C 42.46, H 3.60, N 12.49. IR (ν max /cm -1 ): 3172w, 1629m, 1583s, 1367s, 1210s, 1018m, 754m, 674m. | [] | [] | ["2"] | ["Cu--NaN"] | [] | ["NaN--NaN"] | [] | [] | ["CH 2 Cl 2--0.0326 g (62%)", "CHCl 3--0.0258 g (52%)"]
j.molstruc.2006.08.011 | Anal. Calcd. for C 22 H 20 N 2 O 6 Cu: C, 55.99; N, 5.94; H, 4.27%. Found: C, 55.92; N, 5.93; H, 4.27%. IR (KBr pellet, cm ¡1 ) 3442 (br), 1593 (s), 1580 (s), 1570 (s), 1519 (w), 1427 (m), 1366 (s), 1132 (w), 852 (m), 799 (w), 723 (m). | [] | [] | ["C 22 H 20 N 2 O 6 Cu"] | [] | [] | [] | [] | [] | []
s0108270110006979 | Experimental [K 2 (C 5 O 5 )] (0.032 g, 0.15 mmol) and MnCl 2 4H 2 O(0.044g, 0.22 mmol) were separately dissolved in water (10 ml), and 2,2 0 -bipy (0.036 g, 0.23 mmol) was dissolved in ethanol (10 ml). These three solutions were then mixed. The mixture was ﬁltered, giving a green– yellow solution. Pale-green prismatic crystals of (I) were obtained by slow evaporation from this solution at room temperature over a period of several weeks. Analysis found: C 45.97, N 7.45, H 3.05%; calculated for [Mn(C 5 O 5 )(C 10 H 8 N 2 )(H 2 O)]H 2 O: C 46.53, N 7.23, H 3.12%. | [] | [] | ["[K 2 (C 5 O 5 )]", "[Mn(C 5 O 5 )(C 10 H 8 N 2 )(H 2 O)]H 2 O"] | ["MnCl 2 4H 2 O--0.044g, 0.22 mmol"] | [] | ["2,2 0 -bipy--0.036 g, 0.23 mmol"] | [] | ["several weeks"] | ["water--10 ml", "ethanol--10 ml"]
cm981153c | Subsequently a solution of methyl 4-cyanobenzoate (1.0 g, 6.2 mmol) in THF (5 mL) was added via syringe over a 30-min period. The reaction mixture was allowed to warm to room temperature, washed with water, dried over Na 2 SO 4 , and filtered through a fritted glass funnel. The filtrate was evaporated to dryness under reduced pressure on a rotary evaporator. Column chromatography (1/4, ethyl acetate/hexane, (v:v)) afforded 3 as a white solid (0.61 g, 42% yield): 1 H NMR (400 MHz, CDCl 3 ) δ 7.82-7.89 (m, 8Η); HRMS (EI, 70 eV) calcd 232.0635, found 232.0639 Cyanotris(4-cyanophenyl)methane (4). Tris(4-cyanophenyl)methanol 6 (0.3 g,0.9 mmol) was dissolved in anhydrous benzene (1 mL) and pyridine (0.2 mL), followed by the addition of SOCl 2 (2 mL). The system was then sealed with a drying tube. After refluxing at 90-100 °C for 2h in an oil bath, the reaction mixture was allowed to cool to room temperature and evaporated to dryness on a rotary evaporator and then on a vacuum line. Without further purification, the yellowish intermediate product thus obtained was dissolved in DMF (5 mL), followed by addition of NaCN powder (0.2 g, 0.4 mmol), stirred at room temperature overnight, and finally heated to 50 °C for 3 h. The reaction mixture was poured into ice-water, (7) Sheldrick, G. M. A CrystalStructure Solution Program;Institute fu¨r Anorg. Chemie: Go¨ttingen, Germany, 1993. | [] | [] | ["NaN"] | [] | ["SOCl 2--2 mL", "NaCN powder--0.2 g, 0.4 mmol"] | ["methyl 4-cyanobenzoate--1.0 g, 6.2 mmol", "Tris(4-cyanophenyl)methanol 6--0.3 g, 0.9 mmol"] | ["room temperature", "90-100 \n°C", "50 \n°C"] | ["overnight", "3 h"] | ["THF--5 mL", "anhydrous benzene--1 mL", "pyridine--0.2 mL", "DMF--5 mL"]
j.poly.2012.10.044 | 2.5. Synthesis of [Zn 2 (L)( l 3 -OH)(bpy)]1.5H 2 O(3) Complex 3 was obtained by the hydrothermal procedure as used for the preparation of 2 except raising the reaction temperature to 140 °C. Colorless block crystals of 3 were collected by ﬁltration and washed with water and ethanol several times, with a yield of 49% based on H 3 L. Anal. Calc. for C 52 H 44 N 6 O 17 Zn 4 : C, 48.54; H, 3.45; N, 6.53. Found: C, 48.26; H, 3.67; N, 6.22%. IR (KBr pellet, cm 1 ): 3444 (m), 1595 (s), 1571 (s), 1479 (m), 1437 (s), 1384 (s), 1280 (m), 1244 (w), 1171 (w), 1154 (w), 1021 (w), 936 (w), 851 (w), 767 (s), 730 (m), 651 (w), 464 (w).2.6. X-ray crystallography The crystallographic data collections for complexes 1–3 were carried out on a Bruker Smart Apex CCD area-detector diffractometer using graphite-monochromated Mo K a radiation (k = 0.71073 Å) at 293(2) K. The diffraction data were integrated by using the SAINT program [11], which was also used for intensity corrections for Lorentz and polarization effects. A semi-empirical absorption correction was applied using the SADABS program [12]. | [] | [] | ["[Zn 2 (L)( l 3 -OH)(bpy)]1.5H 2 O", "C 52 H 44 N 6 O 17 Zn 4"] | [] | [] | ["H 3 L--NaN"] | ["140 °C"] | [] | []
cg800470e | The sample of 1 was washed from the mother liquor, immersed in 96% ethanol and closed in a glass tube. Direct current measurement were carried out only below 150 K, to ensure that the sample was frozen. | [] | [] | [] | [] | [] | [] | [] | [] | []
d0tc00679c | [BiI 3 (C 12 H 8 N 2 O 2 )] n . Benzo(c)cinnoline N,N-dioxide (1.05 mmol) was dissolved in 15 ml of methanol and added dropwise to bismuth triiodide (1 mmol) dissolved in methanol (100 ml) under reflux. The solution was filtered and methanol was evaporated.A dark red solid was recrystallized from toluene: methanol mixture (3 : 1 v/v). The final product has a form of red-orange crystals (yield 25%). Elemental analysis: C, 18.48%, H, 1.05%, N: 3.54%. | [] | [] | ["BiI 3 (C 12 H 8 N 2 O 2 )] n"] | ["bismuth triiodide--1 mmol"] | [] | ["Benzo(c)cinnoline N,N-dioxide--1.05 mmol"] | [] | [] | ["methanol--15 ml", "toluene: methanol mixture--3 : 1 v/v"]
00958970600927244 | C,H,N analyses were obtained with a MOD 1106 system.2.2. Syntheses 2.2.1. [Ag(etu) 3 ] 2 SO 4 (1). A DMF solution (5 cm 3 ) containing Ag 2 SO 4 (0.312 g, 1 mmol) was added to a stirred solution of DMF (30 cm 3 ) containing etu (0.306 g, 3 mmol). After stirring for 30 mins, the colourless solution was filtered and the filtrate left to stand at room temperature. Colourless blocky crystals of 1 were deposited after two weeks. Yield: 65%. Anal. Calcd for C 18 H 36 N 12 O 4 S 7 Ag 2 (%): C, 23.38; H, 3.92; N, 18.18. Found: C, 23.25; H, 3.85; N, 17.91. IR (cm 1 ): 3340s, 3260s, 2886m, 2604w, 1624w, 1525s, 1501s, 1462s, 1385m, 1370w, 1316m, 1281s, 1204s, 1115s, 1038m, 999m, 968m, 914m, 615m, 590m, 498m. | [] | ["two weeks"] | ["[Ag(etu) 3 ] 2 SO 4", "1", "C 18 H 36 N 12 O 4 S 7 Ag 2"] | ["Ag 2 SO 4--0.312 g, 1 mmol"] | [] | ["etu--0.306 g, 3 mmol"] | [] | ["30 mins"] | ["DMF--5 cm 3", "DMF--30 cm 3"]
acs.inorgchem.8b02762 | [PPh 3 Me][UO 2 (C7)(HC7)] ( 3). H 2 C7 (16 mg, 0.10 mmol), UO 2 (NO 3 ) 2 ·6H 2 O (35 mg, 0.07 mmol), and PPh 3 MeBr (36 mg, 0.10 mmol) were dissolved in water (0.7 mL) and DMF (0.2 mL).Crystals of complex 3 were obtained within two months (13 mg, 30% yield based on the acid). Anal. Calcd for C 33 H 39 O 10 PU: C, 45.84; H, 4.55. Found: C, 45.55; H, 4.25%. | [] | [] | ["[PPh 3 Me][UO 2 (C7)(HC7)]"] | ["UO 2 (NO 3 ) 2 ·6H 2 O--35 mg, 0.07 mmol"] | [] | ["H 2 C7--16 mg, 0.10 mmol", "PPh 3 MeBr--36 mg, 0.10 mmol"] | [] | ["two months"] | ["water--0.7 mL", "DMF--0.2 mL"]
s0020-1693(03)00487-0 | { [Ag(4-aba)(4-abaH)]  H 2 O } n (3). The procedure is similar to synthesis of complex 2 except that a 0.5 ml of 25% aqueous NH 3 solution was used instead of 0.04 ml. (Yield: 0.05 g, 50.11% based on 4-abaH.) Anal.Calcd for C 14 H 15 AgN 2 O 5 (399.15): C 42.12, H 3.76, N 7.01; found: C 42.13, H 3.81, N 7.06%. IR (KBr pellet): 3334 (m, br), 3064 (w), 2657 (w), 2214 (w), 1674 (w), 1647 (s), 1610 (s), 1591 (s), 1529 (s), 1431 (m), 1398 (s), 1288 (m), 1263 (w), 1174 (m), 1136 (w), 1082 (w), 1011 (vw), 945(vw), 852 (m), 781 (m), 694 (m), 621 (w), 529 (vw), 496 (w). | [] | [] | ["{ [Ag(4-aba)(4-abaH)]  H 2 O } n", "C 14 H 15 AgN 2 O 5 "] | ["Ag--not specified"] | [] | ["4-aba--not specified", "4-abaH--not specified"] | [] | [] | ["25% aqueous NH 3 solution--0.5 ml"]
ic0506456 | {Ni(Cyclam)[Ru(Acac) 2 (CN) 2 ] 2 }‚2CH 3 OH‚2H 2 O4.Treatment of NiCl 2 ‚6H 2 O and cyclam with trans-Ph 4 P[Ru(acac) 2 (CN) 2 ] in methanol at room temperature gives compound 4. | [] | [] | ["{Ni(Cyclam)[Ru(Acac) 2 (CN) 2 ] 2 }‚2CH 3 OH‚2H 2 O", "compound 4"] | ["NiCl 2 \n6H 2 O--NaN", "trans-Ph 4 P[Ru(acac) 2 (CN) 2 ]--NaN"] | [] | ["cyclam--NaN"] | ["room temperature"] | [] | ["methanol--NaN"]
b707159k | Preparation of [Zn 4 (OA) 2 (2,2  -bipy) 2 (H 2 O)]·2H 2 O(5). 5was obtained by the same method used for 4 except that 2,2  -bipy (31.2 mg, 0.2 mmol) was used instead of phen as starting material. | [] | [] | ["[Zn 4 (OA) 2 (2,2 ? -bipy) 2 (H 2 O)]\b2H 2 O", "NaN"] | [] | ["2,2 ? -bipy--31.2 mg, 0.2 mmol"] | [] | [] | [] | []
ic701669x | [Cu 2 (H 2 tea) 2 (µ 2 -ipa)] n ‚nH 2 O (4a). IR (KBr): ν ) 3530 (s br), 3356 (s br) and 3255 (s br) ν(OH)+ν(H 2 O), 2964 (m) ν as (CH), 2880 (m) and 2853 (m) ν s (CH), 1675 (w sh), 1604 (s) and 1556 (s) ν as (COO), 1453 (m) and 1382 (s) ν s (COO), 1093 (m) ν(C-O); elemental analysis Calcd (%) for C 20 H 34 Cu 2 N 2 O 11 (605.6): C 39.67, H 5.66, N 4.63; found C 39.36, H 5.59, N 4.65. A slow evaporation of the reaction mixture of 4 at a slightly lower temperature (ca.10-15 °C) led to the formation of a mixture of 4a (main product) with the derived compound [Cu 2 (H 2 tea) 2 {µ 3 -Na(H 2 O) 3 }(µ 3 -ipa)] n (NO 3 ) n ‚0.5nH 2 O(4b) (minor product) isolated as blue X-ray quality crystals. 4b displays an IR spectrum that is almost equal to that of 4a.(4b): IR (KBr): ν ) 3490 (sh), 3401 (s br) and 3255 (s br) ν(OH)+ν(H 2 O), 2964 (m) ν as (CH), 2880 (m) and 2854 (m) ν s (CH), 1676 (w sh), 1605 (s) and 1555 (s) ν as (COO), 1452 (m) and 1381 (s) ν s (COO), 1092 (m) ν(C-O). | [] | [] | ["[Cu 2 (H 2 tea) 2 (µ 2 -ipa)] n ‚nH 2 O", "[Cu 2 (H 2 tea) 2 {µ 3 -Na(H 2 O) 3 }(µ 3 -ipa)] n (NO 3 ) n ‚0.5nH 2 O"] | ["Cu--not provided"] | [] | ["H 2 tea--not provided", "ipa--not provided", "Na(H 2 O) 3--not provided"] | [] | [] | []
ejic.200300586 | [Mn(pic) 2 ] n (4): A slurry composed of MnCl 2 ·4H 2 O (0.198 g, 1.00 mmol) and picolinic acid (0.123 g, 1 mmol) in 12 mL of DMF (or CH 3 OH/H 2 O) was sealed into a 25-mL stainless steel reactor with a Teflon liner and heated at 145 °C for 72 h under autogenous pressure. After cooling the reactor, brown-red crystals were collected to afford 0.085 g of complex 4 with a yield of 57% based on Hpic. C 12 H 8 MnN 2 O 4 (299.14): calcd. C 48.18, H 2.70, N 9.37, Mn 18.37; found C 48.33, H 2.76, N 9.48, Mn 18.46. IR (KBr): ν ˜ ⫽ 3089 (w) cm ⫺1 , 3064 (w), 3020 (w), 1659 (s), 1624 (s), 1570 (m), 1408 (m), 1350 (s), 781 (m). | [] | [] | ["[Mn(pic) 2 ] n", "C 12 H 8 MnN 2 O 4"] | ["MnCl 2 \n4H 2 O--0.198 g, 1.00 mmol"] | [] | ["picolinic acid--0.123 g, 1 mmol"] | ["145 °C"] | ["72 h"] | ["DMF--12 mL"]
j.poly.2014.04.029 | Colorless rhombic crystals of 4 were obtained and picked out, washed with distilled water and dried in air (Yield: 32.6% based on Dy). Elemental Anal. Calc. for C 18 H 24 Dy 2 MnN 4 O 24 S 2 : C, 19.23; H, 2.15; N, 4.98. Found: C, 19.09; H, 2.03; N, 4.79%. IR (KBr, cm –1 ): 3443.94vs, 1634.91s, 1560.06m, 1480.28w, 1419.89m, 1384.37s, 104.94w, 644.50m.2.2.5. Synthesis of C 18 H 24 Ho 2 MnN 4 O 24 S 2 (5) The above procedure was repeated except that Ho 2 O 3 was used. | [] | [] | ["C 18 H 24 Dy 2 MnN 4 O 24 S 2", "C 18 H 24 Ho 2 MnN 4 O 24 S 2"] | [] | [] | [] | [] | [] | []
acs.cgd.9b00552 | Synthesis of {[Ni(pvb) 2 ]·(dmf)} n (3·0.5H 2 O). The procedure was the same as that for 2, using NiCl 2 ·4H 2 O (0.1188 g, 0.5 mmol). After cooling under the same conditions, green plate-like crystals were formed. Yield: ca. 64%; Anal. Calcd. for C 31 H 28 NiN 3 O 5.5 (3) (%): C, 63.19; H, 4.79; N, 7.13. Found: C, 61.83; H, 4.64; N, 6.99. IR/cm -1 : 1606 [C=O (s)], 952 [C-H (vinyl) (w)], 1654 [C=C (vinyl) (m)].Synthesis of {[Mn 3 (pvb) 6 ]·2(dmf)} n (4·H 2 O). The procedure was the same as that for 2, using Mn(H 3 CCOO) 2 ·4H 2 O (0.1225 g, 0,5 mmol). After cooling under the same Page 6 of 46 ACS Paragon Plus Environment Crystal Growth & Design 1 2 3 4 5 6 7 8 9 10 11 12 13 14 15 16 17 18 19 20 21 22 23 24 25 26 27 28 29 30 31 32 33 34 35 36 37 38 39 40 41 42 43 44 45 46 47 48 49 50 51 52 53 54 55 56 57 58 59 60 | [] | [] | ["[Ni(pvb) 2 ]·(dmf) n", "C 31 H 28 NiN 3 O 5.5", "[Mn 3 (pvb) 6 ]·2(dmf) n", "4·H 2 O"] | ["NiCl 2 \n4H 2 O--0.1188 g, 0.5 mmol", "Mn(H 3 CCOO) 2 \n4H 2 O--0.1225 g, 0.5 mmol"] | [] | ["pvb--not provided"] | [] | [] | ["dmf--not provided"]
ejoc.201001140 | General Procedure for the Synthesis of Macrocycles 3a–h by Alkyne Coupling: Cu(OAc) 2 ·H 2 O (1.5 mmol) was dissolved in CH 3 CN (60 mL) and heated to 45 °C under an atmosphere of oxygen by using an O 2 balloon. Then, a solution of dialkyne 2 (1.2 equiv.) in CH 3 CN (40 mL) was added portionwise (at a rate of 1 mL/portion/ h) into the above blue solution at 45 °C. After addition, the reaction mixture was stirred at the same temperature for 1 d. The solvent was then removed, and the crude bluish solid was dissolved in aqueous ammonia (0.5 mol/mL) and extracted with CH 2 Cl 2 . After drying and removing the solvent, the crude product was separated by column chromatography on silica gel (EtOAc/light petroleum, 50:20) to yield macrocycle 3 in pure form. | [] | [] | [] | ["Cu(OAc) 2 \nH 2 O--1.5 mmol"] | [] | [] | ["45 \nC"] | ["1 d"] | ["CH 3 CN--60 mL"]
c6ce01106c | Elemental analysis (%): calc. for C 25 H 15 Ag 3 N 2 O 7 (Mr: 779.00): C, 38.51; N, 3.59; H, 1.93%. Found: C, 37.86; N, 3.62; H, 1.89%. IR (cm −1 ): 3470 (br, s), 3035 (w), 1613 (vs), 1558 (vs), 1383 (vs), 1252 (s), 1066 (w), 979 (m), 804 (s), 771 (s), 684 (w), 618 (w), 509 (w), 444 (w). | [] | [] | ["C 25 H 15 Ag 3 N 2 O 7 "] | [] | [] | [] | [] | [] | []
cplu.201300429 | 1D iron(III) complexes [Fe(salphen)(m-saltrz)]·CH 3 OH 3a and 3b: Ligand Hsaltrz (62 mg, 0.33 mmol) dissolved in freshly dried methanol (5 mL) was added to a suspension (25 mL) of [{Fe(salphen-R)} 2 m-O] (2a; 145 mg, 0.15 mmol) in freshly dried methanol. The red solution was heated for 6 h under reflux. The resulting solution was filtered and was left undisturbed to slowly evaporate. Black crystals of 1D complex [Fe(salphen-R)(m-saltrz)]·CH 3 OH (3a) suitable for X-ray analysis were collected after several days (123 mg, 59%). | [] | ["several days"] | ["[Fe(salphen)(m-saltrz)]·CH 3 OH 3a", "[Fe(salphen-R)(m-saltrz)]·CH 3 OH 3a"] | ["{Fe(salphen-R)} 2 m-O--145 mg, 0.15 mmol"] | [] | ["Hsaltrz--62 mg, 0.33 mmol"] | ["reflux"] | ["6 h"] | ["methanol--5 mL"]
cg060512a | [Cd(ptca) 2 (H 2 O) 4 ] (6). Hptca (5.1 mg, 0.025 mmol) was dissolved in a methanol solution of NaOH (5 mL, pH ) 8.5), to which was added a water solution (10 mL) of Cd(OAc) 2 ‚2H 2 O (6.7 mg, 0.025 mmol) with stirring at ca. 50 °C for 30 min. Then the resultant colorless solution was cooled to room temperature and filtered. Colorless block single-crystals suitable for X-ray diffraction were obtained upon slow evaporation of the filtrate after a period of 1 week in a 60% yield (4.2 mg, based on Hptca). Anal. Calcd. for C 18 H 18 CdN 4 O 8 S 2 : C, 36.34; H, 3.05; N, 9.42%. Found: C, 36.32; H, 3.00; N, 9.50%. IR (cm -1 ): 3243b, 3110w, 1613s, 1458m, 1417w, 1378s, 1285w, 1253w, 1007m, 932w, 823m, 784m, 719w, 638m. | [] | ["1 week"] | ["[Cd(ptca) 2 (H 2 O) 4 ]"] | ["Cd(OAc) 2 ‚2H 2 O--6.7 mg, 0.025 mmol"] | [] | ["Hptca--5.1 mg, 0.025 mmol"] | ["50 \nC"] | ["30 min"] | ["methanol solution of NaOH--5 mL", "water solution--10 mL"]
zaac.201800306 | Synthesis of [Zn(dcd)(bipy) 0.5 ] n (1-Zn): A total of Zn(NO 3 ) 2 ·6H 2 O (1.0 mmol), 6,6-dimethyl-3-oxabicyclo[3.1.0]hexane-2,4-dione (1.0 mmol), bipy (1.0 mmol) and NaOH (2.0 mmol) were mixed in 10.0 mL of H 2 O and 5 mL of ethanol stirred for 15 min at room temperature, generating a transparent solution. Afterwards, the transparent solution was transferred to a Teflon-lined stainless-steel vessel (23 mL) and heated at 140 °C for 4 d under autogenous pressure. After the reaction mixture was slowly cooled to room temperature, colorless block-shaped single crystals of 1-Zn were filtered off, washed with distilled water, and dried in air. C 12 H 12 NO 4 Zn (299.60): calcd. C 48.10; H 4.03; N 4.67 %; found: C 48.06; H 4.00; N 4.70%. IR (KBr): ν ˜ = 3440 m, 3097 w, 2967 m, 2918 w, 1618 vs, 1571 s, 1427 vs, 1346 m, 1266 m, 1200 m, 1125 w, 1023 w, 1075 m, 964 w, 813 s, 727 w, 682 w, 642 m, 575w, 518w, 487 w cm –1 (see Figure S6, Supporting Information).Synthesis of [Co(dcd)(bipy) 0.5 ] n (2-Co): The synthesis of 2-Co was similar to that of 1-Zn but using Co(NO 3 ) 2 ·6H 2 O. Purple prism-shaped crystals of 2-Co were obtained. C 12 H 12 NO 4 Co (293.16): calcd. C 49.16; H 4.12; N 4.78%; found: C 49.11; H 4.09; N 4.77%. IR (KBr): ν ˜ = 3440 vs, 3028 w, 2934 w, 2364 w, 1600 vs, 1556 vs, 1418 vs, 1287 m, 1226 w, 1205 w, 1125 w, 1075 w, 954 w, 851 w, 809 m, 731 w, 632 w, 533 w cm –1 (see Figure S6, Supporting Information). | [] | [] | ["[Zn(dcd)(bipy) 0.5 ] n", "[Co(dcd)(bipy) 0.5 ] n"] | ["Zn(NO 3 ) 2 \n6H 2 O--1.0 mmol", "Co(NO 3 ) 2 \n6H 2 O--not provided"] | ["NaOH--2.0 mmol"] | ["6,6-dimethyl-3-oxabicyclo[3.1.0]hexane-2,4-dione--1.0 mmol", "bipy--1.0 mmol"] | ["140 \n°C"] | ["4 d"] | ["H 2 O--10.0 mL", "ethanol--5 mL"]
zaac.201700086 | Synthesis of Cu(DAT) 2 (DNBA) 2 (2): A solution of Cu(NO 3 ) 2 ·3(H 2 O) (0.48 g, 2 mmol, dissolved in 10 mL deionized water) was added dropwise to the mixture of HDNBA (0.84 g, 4 mmol, dissolved in 10 mL ethanol) and 1,5-diaminotetrazole (0.40 g, 4 mmol, dissolved in 10 mL deionized water) at 70 °C. The pH value of the mixture was adjusted to 6–7 with 1 m NaOH solution. The reaction at the same temperature for 2 h with stirring resulted in a dark blue precipitate. The product was collected by filtration, washed with deionized water and ethanol each twice, and dried in an oven at 60 °C for 6 h, yield 82%. Single crystals suitable for X-ray determination were obtained by slow crystallization from the filtrate at room temperature for 8 d. | ["room temperature"] | ["8 d"] | ["Cu(DAT) 2 (DNBA) 2"] | ["Cu(NO 3 ) 2 ·3(H 2 O)--0.48 g, 2 mmol"] | ["1 m NaOH solution--adjust pH to 6-7"] | ["HDNBA--0.84 g, 4 mmol", "1,5-diaminotetrazole--0.40 g, 4 mmol"] | ["70 \nC"] | ["2 h"] | ["deionized water--10 mL", "ethanol--10 mL"]
j.ica.2017.08.024 | 2.6 Preparation of {[Cd 2 (tbip) 2 (H 2 O) 4 (hdn)]·H 2 O} n (5) Cd(NO 3 ) 2 ·4H 2 O (86 mg, 0.28 mmol), 5-tert-butylisophthalic acid (62 mg, 0.28 mmol), and hdn (91 mg, 0.28 mmol), and 0.55 mL of a 1.0 M NaOH solution were mixed with 10 mL of distilled H 2 O in a 23 mL Teflon-lined acid digestion bomb. The bomb was sealed and heated in an oven at 120 °C for 4 d, and then was cooled slowly to 25 °C. Colorless crystals of 5 (121 mg, 80 % yield based on Cd) were isolated after washing with distilled water, ethanol, and acetone and drying in air. Anal. Calc. for C 42 H 56 Cd 2 N 4 O 15 5: C, 46.63; H, 5.22; N, 5.18 % Found: C, 46.82; H, 5.10; N, 5.42 %. IR (cm – 1 ): 3277 (w), 2926 (w), 1668 (m), 1644 (m), 1601 (m), 1547 (s), 1475 (m), 1416 (m), 1365 (s), 1310 (m), 1244 (w), 1200 (w), 1115 (w), 1033 (w), 833 (w), 776 (m), 729 (s), 699 (s), 667 (w). 2.7 Preparation of {[Cd(mip)(hdn)]·H 2 O} n (6) Cd(NO 3 ) 2 ·4H 2 O (86 mg, 0.28 mmol), 5-methylisophthalic acid (50 mg, 0.28 mmol), and hdn (91 mg, 0.28 mmol), and 0.55 mL of a 1.0 M NaOH solution were mixed with 10 mL of distilled H 2 O in a 23 mL Teflon-lined acid digestion bomb. The bomb was sealed and heated in an oven at 120 °C for 4 d, and then was cooled slowly to 25 °C. Colorless crystals of 6 (76 mg, 43 % yield based on Cd) were isolated after washing with distilled water, ethanol, and acetone and drying in air. Anal. Calc. for C 27 H 30 CdN 4 O 7 6 C, 51.07; H, 4.76; N, 8.82 % Found: C, 50.92; H, 4.39; N, 8.68 %. IR (cm – 1 ): 3260 (w), 2927 (w), 2863 (w), 1667 (m), 1641 (m), 1601 (m), 1475 (m), 1546 (s), 1416 (m), 1364 (m), 1306 (m), 1244 (m), 1196 (m), 1115 (m), 1048 (m), 1033 (m), 947 (w), 928 (w), 835 (w), 774 (m), 728 (s), 699 (s). 2.8 Nitrobenzene detection studies | [] | [] | ["{[Cd 2 (tbip) 2 (H 2 O) 4 (hdn)]·H 2 O} n", "C 42 H 56 Cd 2 N 4 O 15 5"] | ["Cd(NO 3 ) 2 ·4H 2 O--86 mg, 0.28 mmol"] | [] | ["5-tert-butylisophthalic acid--62 mg, 0.28 mmol", "hdn--91 mg, 0.28 mmol"] | ["120 \nC"] | ["4 d"] | ["distilled H 2 O--10 mL"]
ic201274c | Preparation of Gd(Sb 2 L 2 )(H 2 O) 5 (NO 3 ) 3 H 2 O (1D-Gd). 1DGd was synthesized in the same way as 1D-La except that Gd(NO 3 ) 3 3 6H 2 O was used instead of La(NO 3 ) 3 3 6H 2 O. Colorless plate crystals of 1D-Gd were obtained. Yield 35% based on K 2 Sb 2 L 2 . Anal. | [] | [] | ["Gd(Sb 2 L 2 )(H 2 O) 5 (NO 3 ) 3 H 2 O", "1D-Gd"] | ["Gd(NO 3 ) 3 3 6H 2 O--NaN"] | [] | ["Sb 2 L 2--NaN"] | [] | [] | []
24701556.2019.1705341 | Synthesis of [Zn(bdc)(bimb)](DMF)(H 2 O) 2 To a H 2 O–DMF (v/v ¼ 1: 1, 10 mL) solution of H 2 bdc (0.017 g, 0.1 mmol) and bimb (0.039 g, 0.1 mmol), Zn(NO 3 ) 2 6H 2 O (0.030 g, 0.1 mmol) was added. The mixture was stirred thoroughly for 30 min at ambient temperature, and then HNO 3 (40 lL) was added to adjust the pH of the mixture to 6.0. The resulting mixture was placed in a stainless steel Teflon-lined reaction vessel (25 mL), and heated to 800  C for 24 h, giving rod-like colorless crystals suitable for X-ray crystallography. Yield: 60% (based on Zn). Anal. calc. | [] | [] | ["[Zn(bdc)(bimb)](DMF)(H 2 O) 2"] | ["Zn(NO 3 ) 2 \n6H 2 O--0.030 g, 0.1 mmol"] | [] | ["H 2 bdc--0.017 g, 0.1 mmol", "bimb--0.039 g, 0.1 mmol"] | ["800 \nC"] | ["24 h"] | ["H 2 O–DMF--10 mL"]
00958972.2013.773980 | 2.5. Synthesis of [Cd 2 (L 2 ) 2 (NO 3 )(μ 2 -dca)] n (2) To a methanol solution (10 mL) of HL 2 (0.1 mM, 22.2 mg) and sodium dicyanamide (0.1 mM, 8.9 mg) was added a methanol solution (10 mL) of Cd(NO 3 ) 2 ·4H 2 O (0.1 mM, 30.8 mg), with stirring. The mixture was stirred for 30 min at room temperature to give a clear colorless solution. Upon keeping the solution exposed to air for three days, colorless block-shaped crystals of the complex, suitable for X-ray diffraction, were formed at the bottom of the vessel on slow evaporation of the solvent. The crystals were isolated by ﬁltration, washed three times with cold methanol, and dried in air. Yield: 45% on the basis of HL 2 . Anal. calcd. for C 26 H 34 Cd 2 N 8 O 7 : C, 39.3; H, 4.3; N, 14.1. Found: C, 39.2; H, 4.4; N, 14.2%. IR data (cm 1 ): 3267 (w, sh), 2177 (s), 2164 (s), 1636 (s), 1551 (w), 1473 (m), 1381 (s), 1336 (w), 1277 (m), 1225 (w), 1160 (m), 1035 (w), 826 (w), 794 (w), and 507 (w). | [] | ["three days"] | ["[Cd 2 (L 2 ) 2 (NO 3 )(μ 2 -dca)] n", "C 26 H 34 Cd 2 N 8 O 7"] | ["Cd(NO 3 ) 2 \n4H 2 O--0.1 mM, 30.8 mg"] | [] | ["HL 2--0.1 mM, 22.2 mg", "sodium dicyanamide--0.1 mM, 8.9 mg"] | [] | ["30 min"] | ["methanol--10 mL"]
00958970802290649 | 2.2.2. Synthesis of [Cu(quCOO)(N 3 )(H 2 O)] n .0.87MeOH, (2). To a methanolic solution (20 cm 3 ) of Cu(NO 3 ) 2  3H 2 O (0.48 g, 2.0 mmol), quinoline-4-COOH, C 10 H 7 NO 2 (0.69 g, 4 mmol) in 15 cm 3 1 : 2 methanol/water mixture was added. Further, NaN 3 (0.65 g, 10 mmol) aqueous solution was added dropwise with continuous stirring. The clear mixture was allowed to stand in a refrigerator for several days. Deep green crystals suitable for X-ray measurement were collected and dried in air, giving a yield of 60% with respect to the metal. Analytical data: Calcd C, 41.02; H, 2.56; N, 17.88; Cu, 20.01. | [] | ["several days"] | ["[Cu(quCOO)(N 3 )(H 2 O)] n .0.87MeOH", "C 10 H 7 NO 2"] | ["Cu(NO 3 ) 2 ? 3H 2 O--0.48 g, 2.0 mmol"] | ["NaN 3--0.65 g, 10 mmol"] | ["quinoline-4-COOH--0.69 g, 4 mmol"] | [] | [] | ["methanol--20 cm 3", "water--15 cm 3"]
acs.chemmater.0c03984 | Anal. Calcd C 18 H 37 Cu 4 I 6 N 9 (1395.16): C, 15.5; H, 2.7; N, 9.0. Found: C, 15.5; H, 2.6; N, 9.1. | [] | [] | ["C 18 H 37 Cu 4 I 6 N 9 (1395.16)"] | [] | [] | [] | [] | [] | []
c6ra11641h | Synthesis of Zn 4 L 2 (bpca) 4 $4DMF$9H 2 O (1). A mixture of Zn(NO 3 ) 2 $6H 2 O (0.0037 g, 0.0125 mmol), L (0.0044 g, 0.0125 mmol), H 2 bpca (0.0030 g, 0.0125 mmol) and DMF (8 mL) was placed in a 15 mL Teon-lined stainless steel autoclave. The mixture was kept under autogenous pressure at 80  C for 4 days.Then the mixture was cooled to room temperature, and blue block crystals of 1 were obtained in a 40% yield based on Zn. IR (KBr, cm 1 ): 3423 (s), 3135 (w), 1606 (s), 1590 (s), 1541 (m), 1518 (m), 1384 (s), 1310 (w), 1269 (w), 1127 (w), 1068 (w), 844 (w), 800 (w), 772 (m), 701 (w), 681 (w), 652 (w). | [] | [] | ["Zn 4 L 2 (bpca) 4 $4DMF$9H 2 O", "C 44 H 64 N 12 O 17 Zn 4"] | ["Zn(NO 3 ) 2 $6H 2 O--0.0037 g, 0.0125 mmol"] | [] | ["L--0.0044 g, 0.0125 mmol", "H 2 bpca--0.0030 g, 0.0125 mmol"] | ["80  C"] | ["4 days"] | ["DMF--8 mL"]
s1600536805003466 | The apical site of the square pyramid is occupied by the O atom of the  4 -bridging dianion.Experimental A mixture of copper chloride dihydrate (0.035 g, 0.2 mmol), 2-nitroterephthalic acid (0.021 g, 0.1 mmol), 2,2 0 -bipyridine (0.032 g, 0.2 mmol), sodium hydroxide (0.008 g, 0.2 mmol) and water (8 ml) was sealed in a 25 ml stainless steel Teﬂon-lined bomb. The bomb was heated at 423 K for 3 d. After cooling, deep-blue block-shaped crystals of (I) were obtained. | [] | [] | ["(I)"] | ["copper chloride dihydrate--0.035 g, 0.2 mmol"] | ["sodium hydroxide--0.008 g, 0.2 mmol"] | ["2-nitroterephthalic acid--0.021 g, 0.1 mmol", "2,2 0 -bipyridine--0.032 g, 0.2 mmol"] | ["423 K"] | ["3 d"] | ["water--8 ml"]
c0dt01781g | Synthesis of [Tb((HO 3 PCH 2 ) 2 NHCH 2 C 6 H 5 )(C 2 O 4 )]·2H 2 O(8).Theprocedurewasthesameasthatfor1 except that LaCl 3 ·6H 2 O was replaced by TbCl 3 ·6H 2 O (0.19 g, 0.50 mmol). Colorless plate crystals of 8 were obtained and washed with water. Yield: 70.6% based on Tb. Anal. calcd (%) for C 11 H 18 NO 12 P 2 Tb (577.12): C 22.89, H 3.12, N 2.43, P 10.73, Tb 27.54. Found: C 22.82, H 3.05, N 2.48, P 10.68, Tb 27.61. | [] | [] | ["[Tb((HO 3 PCH 2 ) 2 NHCH 2 C 6 H 5 )(C 2 O 4 )]·2H 2 O", "C 11 H 18 NO 12 P 2 Tb"] | ["TbCl 3 ·6H 2 O--0.19 g, 0.50 mmol"] | [] | [] | [] | [] | []
j.jmmm.2016.06.002 | 34 : A MeOH solution (50 mL) of opbaH 2 Et 2 (6 mmol, 1.84 g) was treated at 25 C with excess of n PrNH 2 (24 mmol, 1.42 g) under continuous | [] | [] | ["NaN"] | [] | ["opbaH 2 Et 2--6 mmol, 1.84 g", "n PrNH 2--24 mmol, 1.42 g"] | [] | ["25 C"] | [] | ["MeOH--50 mL"]
c2dt32712k | (R)-(−)-2a/HgCl 2 complex. (R)-(−)-2a (10.2 mg, 0.0289 mmol) in dichloromethane (1 mL) was added to HgCl 2 (7.40 mg, 0.0273 mmol) in methanol (1 mL). Crystals were obtained quantitatively on evaporation of the solvent. Anal. Calcd for C 24 H 23 Cl 2 HgN 3 : C, 46.12; H, 3.71; N, 6.72. Found: C, 46.07; H, 3.69; N, 6.66.(R)-(+)-2b/Hg(CF 3 SO 3 ) 2 complex. (R)-(+)-2b (9.13 mg, 0.0301 mmol) in methanol (1 mL) was added to Hg(CF 3 SO 3 ) 2 (15.0 mg, 0.0301 mmol) in methanol (1 mL). Crystals were obtained quantitatively on evaporation of the solvent. Anal. | [] | [] | ["C 24 H 23 Cl 2 HgN 3", "C 24 H 23 Cl 2 HgN 3"] | ["HgCl 2--7.40 mg, 0.0273 mmol", "Hg(CF 3 SO 3 ) 2--15.0 mg, 0.0301 mmol"] | [] | ["(R)-(−)-2a--10.2 mg, 0.0289 mmol", "(R)-(+)-2b--9.13 mg, 0.0301 mmol"] | [] | [] | ["dichloromethane--1 mL", "methanol--1 mL"]
c3ra44614j | Synthesis of [Ca(H 2 L) 2 (H 2 O) 3 ] n (2). Synthesis of [Ca(H 2 L) 2 (H 2 O) 3 ] n (2), the solution of 0.20 mmol (43.2 mg) of H 3 L in 5.0 cm 3 of hot (70  C) water was mixed with 5.0 cm 3 water solution of 0.20 mmol (22.2 mg) of CaCl 2 and le to stay in room temperature; aer two months the colourless X-ray quality crystals have been appeared. Anal. calcd for C 16 H 22 CaO 13 P 2 :C, 36.65; H, 4.23; P, 11.82%. Found: C, 36.20; H, 4.47; P, 11.85%. IR (KBr, cm 1 ) 3461, 3344, 3002, 2825, 2677, 2652, 1689, 1608, 1586, 1489, 1456, 1421, 1314, 1259, 1206, 1135, 1156, 1073, 1016, 931, 912, 880, 834, 779, 771, 740, 694, 666, 619, 525, 441. | [] | [] | ["[Ca(H 2 L) 2 (H 2 O) 3 ] n", "C 16 H 22 CaO 13 P 2"] | ["CaCl 2--0.20 mmol (22.2 mg)"] | [] | ["H 3 L--0.20 mmol (43.2 mg)"] | ["room temperature"] | ["two months"] | ["water--5.0 cm 3"]
acs.inorgchem.9b03654 | Synthesis and Characterization of Complex 1 (C1). 2,2′Bipyridine and 4,4′-dicarboxylic acid (H 2 bpdc) (180 mg, 0.737 mmol) were dissolved in dimethyl formamide (DMF) (40 mL), and the metal precursor, PdCl 2 (CH 3 CN) 2 (249 mg, 0.737 mmol), was added. The solution was left to stir at room temperature for 48 h. The reaction mixture was ﬁltered using a Buchner funnel, washed with methanol, and dried under vacuum to aﬀord a yellowish powder in good yield. Yield: 278 mg (89.3%), 1 H NMR (400 MHz, DMSO-d 6 ): (δ, ppm), 8.20 (d, 2H, CH arom , 3 J H−H = 8.0 Hz), 9.00 (s, 2H, CH arom ), 9.29 (d, 2H, CH arom , 3 J H−H = 4.0 Hz); 13 C NMR (DMSO-d 6 )(δ, ppm): 164.55, 156.86, 150.83, 142.49, 126.74, 123.74. Elemental anal. | [] | [] | ["Complex 1 (C1)"] | ["PdCl 2 (CH 3 CN) 2--249 mg, 0.737 mmol"] | [] | ["2,2′Bipyridine--NaN", "4,4′-dicarboxylic acid (H 2 bpdc)--180 mg, 0.737 mmol"] | ["room temperature"] | ["48 h"] | ["dimethyl formamide (DMF)--40 mL", "methanol--NaN"]
acs.inorgchem.8b03318 | Preparation of 1-RhPt. PtCl 2 (SMe 2 ) 2 (0.11 g, 0.28 mmol) in DMSO (3 mL) and NEt 3 (0.1 M in DMSO, 0.04 mmol) was added to a suspension of 1-CoCl 3 (MeOH) (0.18 g, 0.07 mmol) in DMSO (12 mL). The reaction vial was sealed with Teﬂon-lined screw-top cap (Qorpak CAP-00554) and heated at 85 °C for 10 h. After allowing the reaction to cool to room temperature, the supernatant was removed via centrifugation. The solid was resuspended in fresh DMSO (12 mL), a solution of [RhCl(nbd)] 2 (0.03 g, 0.07 mmol) in DMSO (3 mL) added, and the mixture was heated at 85 °C for 12 h. | [] | [] | ["1-RhPt"] | ["PtCl 2 (SMe 2 ) 2--0.11 g, 0.28 mmol", "1-CoCl 3 (MeOH)--0.18 g, 0.07 mmol", "[RhCl(nbd)] 2--0.03 g, 0.07 mmol"] | ["NEt 3--0.1 M in DMSO, 0.04 mmol"] | [] | ["85 °C"] | ["10 h", "12 h"] | ["DMSO--3 mL"]
j.solidstatesciences.2010.12.004 | 2.2.2. [(HPO 4 ) 2 Mo 5 O 15 ][Cu I (4,4 0 -bipy)] 4 ·6H 2 O 2 A mixture of Na 2 MoO 4 $2H 2 O (1.93 g, 7.98 mmol), CuSO 4 $5H 2 O (1.28 g, 5.13 mmol), H 3 PO 4 (2.4 ml, 38.28 mmol), en (1.2 ml, 17.97 mmol), 4,4 0 -bipy (0.24 g, 1.56 mmol) and 28 ml H 2 Owas stirred for 30 min in air. Then the pH was adjusted to 4.5 by en solution. The resulting gel was then transferred to a 30 mL Teﬂonlined autoclave and kept at 140  C for 6 days. After the mixture was slowly cooled to room temperature, yellow block crystals of 2 were ﬁltered, washed with water and dried at room temperature. Yield: 41.5% based on Cu. Anal. Calc. for C 40 H 46 Cu 4 Mo 5 N 8 O 29 P 2 (1898.65): C 25.30, H 2.44, N 5.90. Found C 25.28, H 2.47, N 5.92%. IR(KBr pellet): (cm 1 ) 3398(m), 3088(m), 1613(m), 1533(m),1484(m), 1412 (m), 1218(w), 1110(s), 1004(s), 897(s), 816(m), 687(s), 655(s). | [] | [] | ["[(HPO 4 ) 2 Mo 5 O 15 ][Cu I (4,4 0 -bipy)] 4 ·6H 2 O"] | ["Na 2 MoO 4 $2H 2 O--1.93 g, 7.98 mmol", "CuSO 4 $5H 2 O--1.28 g, 5.13 mmol"] | ["en solution--NaN"] | ["en--1.2 ml, 17.97 mmol", "4,4 0 -bipy--0.24 g, 1.56 mmol"] | ["140 \nC"] | ["6 days"] | ["H 2 O--28 ml"]
ejic.200390021 | Complexes 2a⫺c were prepared by dissolving complexes 1a⫺c,respectively, in a minimum amount of hot dimethylformamide, colourless single crystals of 2a⫺c being obtained after 2 d. 2a: Yield: 80 mg, 61 %. IR (KBr disc): ν ˜ ⫽ 3065 m, 1661 s, 1603 s, 1558 s, 1527 s, 1446 m, 1422 s, 1399 s, 1374 m, 1107 w, 857 m, 723 s cm ⫺1 . | [] | [] | [] | [] | [] | [] | [] | ["2 d"] | ["dimethylformamide--hot, minimum amount"]
cg5002336 | Synthesis. The compounds were synthesized under hydrothermal conditions. The molar composition of the initial reaction mixture was 3,5-DSB 3− :Ln 3+ :2 Phen:2400 H 2 O.[Eu(3,5-DSB)(Phen)(H 2 O)]·H 2 O (RPF-20-Eu) was synthesized by addition of 3,5-DSBNa 2 H (0.074 g, 0.224 mmol) and phenanthroline (0.07 g, 0.448 mmol) to a solution of Eu(NO 3 ) 3 ·6H 2 O (0.1 g, 0.224 mmol, and 10 mL of water). The mixture was magnetically Received: February 14, 2014 Revised: March 11, 2014 Published: March 19, 2014 Article pubs.acs.org/crystal © 2014 American Chemical Society 2516 dx.doi.org/10.1021/cg5002336 ¦ Cryst. Growth Des. 2014, 14, 2516−2521 | [] | [] | ["[Eu(3,5-DSB)(Phen)(H 2 O)]·H 2 O", "RPF-20-Eu"] | ["Eu(NO 3 ) 3 \n6H 2 O--0.1 g, 0.224 mmol"] | [] | ["3,5-DSBNa 2 H--0.074 g, 0.224 mmol", "phenanthroline--0.07 g, 0.448 mmol"] | [] | [] | ["water--10 mL"]
cryst8010007 | The needle-like crystals of 4 , suitable for single-crystal XRD, could be obtained in a slightly modiﬁed procedure. The above-mentioned homogeneous suspension was ﬁltered, and a supernatant solution was heated in a sealed vial at 130 ◦ C for 1 day. The needle-like crystals of 4 were isolated (0.02 g, 13%). | [] | [] | ["compound 4"] | [] | [] | [] | ["130 \b0C"] | ["1 day"] | []
c4ce02043j | 2.2.3. Preparation of ĳCu 2 Ĳ4,4′-bpy) 2 ]ĳHPMo 12 O 40 ]ĴĲC 5 H 6 N 2 ) (3). Compound 3 was synthesized hydrothermally from a mixture of H 3 Mo 12 O 40 PĴxH 2 O (FW ≈ 1825.25, 0.5 g, 0.274 mmol), C 6 H 5 NO 2 (2-picolinic acid) (0.16, 1.357 mmol), CuCl 2 Ĵ2H 2 O (0.333 g, 1.953 mmol), 4,4′-bpy (0.20 g, 1.04 mmol), C 5 H 6 N 2 Ĳ2-aminopyridine) (0.10 g, 1.062 mmol) and distilled water (25 ml). The pH of the mixture was necessarily adjusted to 6 with NH 3 ĴH 2 O solution. The mixture was heated under autogenous pressure at 160 °C for 5 days and then left to cool to room temperature. Dark block crystals could be isolated in about 58% yield (based on Mo). Elemental analyses (%) calcd.: Mo, 48.85; P, 1.31; Cu, 5.39; C, 12.74; H, 0.98; N, 3.57.Found: Mo, 48.55; P, 1.23; Cu, 5.06; C, 12.94; H, 0.87; N, 3.51.FT-IR (KBr, cm −1 ): 1653, 1609, 1532, 1481, 1417, 1385, 1321, 1218, 1064, 949, 872, 783, 501, 373. | [] | [] | ["Cu 2 (4,4'-bpy) 2 (HPMo 12 O 40 )(C 5 H 6 N 2)"] | ["CuCl 2 ·2H 2 O--0.333 g, 1.953 mmol"] | [] | ["2-picolinic acid--0.16 g, 1.357 mmol", "4,4'-bpy--0.20 g, 1.04 mmol", "2-aminopyridine--0.10 g, 1.062 mmol"] | ["160 °C"] | ["5 days"] | ["distilled water--25 ml"]
c1ce05210a | 1 H-NMR (300 MHz in DMSOd 6 ,25  C): d 3.88 (4H, s, H1), 3.99 (2H, s, H2), 4.96 (2H, s, H3), 7.14 (6H, m, H5,6), 7.48 (6H, m, H4,7). IR (KBr, cm 1 ): 3393(s), 1605(s), 1440(m), 1389(m), 1310(w), 1274(w), 1117(w), 1020(w), 744(m), 659(w).[Cu 6 (AcNTB) 6 ]$(BF 4 ) 6 $nH 2 O (1-BF 4 ). A solution of HAcNTB (0.025 mmol, 12 mg) in MeOH (5 ml) was added to an MeOH solution of CuBF 4 $6H 2 O (0.025 mmol, 9 mg), and the resulting mixture was left to the air at room temperature. After two weeks, block pale yellow crystals were obtained. Yield: 50%. Calcd for [Cu 6 (AcNTB) 6 ](BF 4 ) 6 $45H 2 O: N 13.07; C 41.64; H 4.97. Found: N 12.91; C 41.45; H 4.76%. IR (KBr, cm 1 ): 3410(s), 3063(m), 2926(m), 1619(s), 1543(w), 1496(m), 1477(m), 1453(s), 1384(m), 1338(w), 1300(w), 1277(w), 1221(w), 1123(m), 1083(s), 1037(m), 960(w), 916(w), 885(w), 794(m). | [] | [] | ["[Cu 6 (AcNTB) 6 ]$(BF 4 ) 6 $nH 2 O", "[Cu 6 (AcNTB) 6 ](BF 4 ) 6 $45H 2 O"] | ["CuBF 4 $6H 2 O--0.025 mmol, 9 mg"] | [] | ["HAcNTB--0.025 mmol, 12 mg"] | [] | ["two weeks"] | ["MeOH--5 ml"]
cplu.201402005 | (0.48 g, 4.0 mmol), and trans-1,2-bis(4-pyridyl)ethylene (0.29 g, 1.6 mmol).[Ni 2 (2-ntc) 4 (t-bpee) 2 ] (5): Crystals of 5 were obtained through the solvothermal method. Ni(OH) 2 (0.15 g, 1.6 mmol), 2-naphthalenecarboxylic acid (0.69 g, 4.0 mmol), and trans-1,2-bis(4-pyridyl)ethylene (0.29 g, 1.6 mmol) were employed as reactants. The microwave method gave rise to crystals of 5 together with impurities. | [] | [] | ["[Ni 2 (2-ntc) 4 (t-bpee) 2 ] (5)"] | ["Ni(OH) 2--0.15 g, 1.6 mmol"] | [] | ["2-naphthalenecarboxylic acid--0.69 g, 4.0 mmol", "trans-1,2-bis(4-pyridyl)ethylene--0.29 g, 1.6 mmol"] | [] | [] | []
s0022-328x(03)00153-0 | Anal. Calc. for C 10 H 32 Ag 3 I 3 N 4 : C, 13.40; H, 1.80; N, 6.25%. Found: C, 13.52; H, 1.69; N, 6.07%. | [] | [] | ["C 10 H 32 Ag 3 I 3 N 4 "] | [] | [] | [] | [] | [] | []
j.ica.2012.01.011 | 2.3. Synthesis of [{Cu 2 (L7)(H 2 O) 2 }Mo 5 O 15 {O 3 P(CH 2 ) 4 PO 3 }]2H 2 O (12H 2 O) A solution of copper acetate (0.046 g, 0.38 mmol), MoO 3 (0.130 g, 0.90 mmol), 1,4-butylenediphosphonic acid (0.076 g, 0.35 mmol), N 1 ,N 1 ,N 7 ,N 7 -tetrakis(2-pyridylmethyl)heptane-1,7-diamine (0.100 g, 0.20 mmol) in H 2 O (10 mL) in the presence of HF (210 l L) was stirred brieﬂy before heating to 100 °C for 48 h. Dark green crystals of 12H 2 O were recovered in 38% yield based on molybdenum. Anal.Calc. for Cu 2 Mo 5 C 35 H 54 N 6 O 25 P 2 : C, 25.8; H, 3.34; N, 5.17. Found: C, 26.3; H, 2.79; N, 5.36%. IR (KBr, cm 1 ): 1650(s), 1553(s), 1469(m), 1442(s), 1124(br), 1025(s), 980(m), 912(s), 762(s). | [] | [] | ["{Cu 2 (L7)(H 2 O) 2 }Mo 5 O 15 {O 3 P(CH 2 ) 4 PO 3}]?2H 2 O", "Cu 2 Mo 5 C 35 H 54 N 6 O 25 P 2"] | ["copper acetate--0.046 g, 0.38 mmol", "MoO 3--0.130 g, 0.90 mmol"] | ["HF--210 l L"] | ["1,4-butylenediphosphonic acid--0.076 g, 0.35 mmol", "N 1 ,N 1 ,N 7 ,N 7 -tetrakis(2-pyridylmethyl)heptane-1,7-diamine--0.100 g, 0.20 mmol"] | ["100 °C"] | ["48 h"] | ["H 2 O--10 mL"]
c3dt53344a | Synthesis of [Ag 16 (SO 4 ) 8 ][Ag 4 (SO 4 ) 2 ] 3 (L 1 ) 12 ·nH 2 O(n = 72) (1) A mixture of 2-(pyrazin-2-ylthio)-6-(pyridin-2-ylthio)pyrazine (L 1 ) (30 mg, 0.1 mmol) and Ag 2 SO 4 (62 mg, 0.2 mmol) was dissolved in a mixed solvent of 3 mL acetonitrile and 3 mL deionized water with stirring at room temperature. After stirring for about 3 hours, the pale-yellow solution was filtrated and allowed to stand in the dark for slow evaporation. After about three weeks, yellow block crystals of 1 were deposited. | [] | ["about three weeks"] | ["[Ag 16 (SO 4 ) 8 ][Ag 4 (SO 4 ) 2 ] 3 (L 1 ) 12 ·nH 2 O(n = 72)", "L 1"] | ["Ag 2 SO 4--62 mg, 0.2 mmol"] | [] | ["2-(pyrazin-2-ylthio)-6-(pyridin-2-ylthio)pyrazine (L 1)--30 mg, 0.1 mmol"] | ["room temperature"] | ["3 hours"] | ["acetonitrile--3 mL", "deionized water--3 mL"]
c3ce41612g | After about 1 hour an aqueous solution of NaN 3 (2 mmol, 130 mg) was added to the above solution under continuous stirring and the solution was heated to 50–60 °C. After stirring for 4 more hours, the solution was left to cool down to room temperature which resulted in the separation of a shiny dark green compound. It was filtered and washed with cold acetonitrile. A part of it was dissolved in DMF and the clear solution was left to stand at room temperature which harvested green, rhombohedral shaped crystals after several days. The crystals were separated, washed with cold water and Et 2 O and air-dried. (Yield 53%). FT-IR (KBr pellet, 4000– 400 cm −1 ): ν (N 3 ) 2058 cm −1 , ν (NN) 1398 cm −1 . Anal. calcd for C 36 H 44 Cu 3 N 30 O 4 : C, 37.54; H, 3.85; N, 36.48%. Found: C, 37.21; H 3.98; N 36.1%. | [] | ["several days"] | ["NaN 3"] | [] | [] | [] | ["50-60 \nC"] | ["1 hour", "4 more hours"] | []
d0ce01275k | {[Cu(AHP) 2 (H 2 O)](2,6-NDS)(S)} (MOF2) This was synthesized with the same procedure as outlined above in MOF1 using Cu(NO 3 ) 2 ·3H 2 O (19.32 mg, 0.08 mmol), AHP (31.36 mg, 0.08 mmol) and 2,6-NDS (26.88 mg, 0.08 mmol) in DMA (2.00 mL) and H 2 O (1.00 mL) at 70 °C. The rhombus shaped crystals were collected in 25.40% (23.45 mg) yield. FT-IR (KBr): 3435, 3069, 1640, 1534, 1381, 1151, 1086, 1016, 845, 733, 675 cm −1 . Anal. calcd. (%) for C 62 H 48 CuN 4 O 11 S 2 : C, 64.60; H, 4.20; N, 4.86; S, 5.56. Found: C, 63.74; H, 4.44; N, 5.72; S, 5.23. | [] | [] | ["[Cu(AHP) 2 (H 2 O)](2,6-NDS)(S)", "C 62 H 48 CuN 4 O 11 S 2"] | ["Cu(NO 3 ) 2 \n3H 2 O--19.32 mg, 0.08 mmol"] | [] | ["AHP--31.36 mg, 0.08 mmol", "2,6-NDS--26.88 mg, 0.08 mmol"] | ["70 °C"] | [] | ["DMA--2.00 mL", "H 2 O--1.00 mL"]
s0020-1693(02)01051-4 | c Prepared by addition of Et 4 NOH to a mixture of (Et 4 N) 2 PdCl 4 and 1-MeUH with 1:4 ratio in D 2 O [26]. | [] | [] | ["NaN"] | ["(Et 4 N) 2 PdCl 4--NaN"] | ["Et 4 NOH--NaN"] | ["1-MeUH--NaN"] | [] | [] | ["D 2 O--NaN"]
j.molstruc.2015.02.030 | 2[Ag n (L) n ]n[Ag 2 (L) 2 (CF 3 CO 2 ) 2 ]nCF 3 CO 2 (2) Crystals of complex 2 were obtained in a method similar to that of complex 1, except the replacement of H 2 nds4H 2 Oby CF 3 COONa3H 2 O (27.2 mg, 0.2 mmol). (yield 52% based on silver). | [] | [] | ["[Ag n (L) n ]n[Ag 2 (L) 2 (CF 3 CO 2 ) 2 ]nCF 3 CO 2", "NaN"] | ["NaN--NaN"] | [] | ["NaN--NaN"] | [] | [] | ["CF 3 COONa3H 2 O--27.2 mg, 0.2 mmol"]
c2dt32390g | {[Gd 2 (ispc) 3 (H 2 O) 3 ]·4H 2 O} n (3). The procedure was similar to the synthesis of 1 except that Gd(NO 3 ) 3 ·6H 2 O (0.1 mmol, 0.0451 g) was used instead of Pr(NO 3 ) 3 ·6H 2 O. The resultant colorless needle crystals were obtained in ca. 48% yield based on H 2 ispc. Elemental analysis C 45 H 44 O 31 S 3 Gd 2 : calcd: C 36.24, H 2.97; found: C 36.33, H 2.93%. IR spectra of compound 3 (KBr, cm −1 ): 3425 (br), 1611 (m), 1546 (vs), 1398 (vs), 1280 (s), 1200 (s), 1171 (s), 1087 (s), 1019 (w), 950 (s), 829 (s), 784 (s), 743 (w), 629 (w), 558 (w). | [] | [] | ["{[Gd 2 (ispc) 3 (H 2 O) 3 ]\b4H 2 O} n", "C 45 H 44 O 31 S 3 Gd 2"] | ["Gd(NO 3 ) 3 \b6H 2 O--0.1 mmol, 0.0451 g"] | [] | ["ispc--not provided"] | [] | [] | []
j.ica.2020.119556 | 2.2.4. [Zn(DIA) 0.5 (nda)] n (4) A mixture of ZnI 2 (64.0 mg, 0.2 mmol), H 2 nda (43.2 mg, 0.2 mmol) and DIA (31.0 mg, 0.1 mmol) was dissolved in 10 mL of DMF/CH 3 OH/H 2 O (1:2:2, v/v/v) and then stirred for 30 min at room temperature. Then the solution was placed in a 20 mL Teflon-lined autoclave under autogenous pressure and heated at 120 °C for 3 days. After the sample cooling to room temperature, we obtained colorless blocks of crystals in a 53% yield. Anal. Calc. for C 22 H 13 N 2 O 4 Zn: C, 60.78; H, 3.01; N, 6.44. Found: C, 60.77; H, 3.00; N, 6.45%. IR data (KBr, cm -1 ): 3447 (br), 3073 (w), 1612 (s), 1581 (s), 1522 (m), 1441 (m), 1378 (s), 1322 (s), 1254 (s), 1171 (m), 1123 (m), 1061 (s), 944 (m), 851 (w), 773 (m), 714 (w), 626 (w), 527 (w). | [] | [] | ["[Zn(DIA) 0.5 (nda)] n", "C 22 H 13 N 2 O 4 Zn"] | ["ZnI 2--64.0 mg, 0.2 mmol"] | [] | ["H 2 nda--43.2 mg, 0.2 mmol", "DIA--31.0 mg, 0.1 mmol"] | ["120 °C"] | ["3 days"] | ["DMF/CH 3 OH/H 2 O--10 mL"]
cg049949d | Zn(NO 3 ) 2 ‚6H 2 O (0.075 g, 0.25 mmol) in distilled water (15 mL) was added, and the mixture was heated to 170 °C automatically. The temperature was kept at 170 °C for 4 days and cooled to room temperature. Yellow block crystals of 1 were obtained. Yield: 72%. Elemental analysis (%): calcd. for C 20 H 16 ZnN 2 O 5 : C 55.90, H 3.75, N 6.52; found: C 55.81, H 3.82, N 6.48. IR (KBr, cm -1 ): 3070 (w), 1622 (vs), 1567 (vs), 1508 (m), 1434 (s), 1380 (vs), 1284 (s), 1216 (s), 1072 (s), 1033 (s), 829 (m), 800 (s), 781 (vs), 723 (vs), 559 (m). | [] | [] | ["Zn(NO 3 ) 2 ‚6H 2 O", "C 20 H 16 ZnN 2 O 5"] | ["Zn(NO 3 ) 2 ‚6H 2 O--0.075 g, 0.25 mmol"] | [] | [] | ["170 °C"] | ["4 days"] | ["distilled water--15 mL"]
b502416a | Preparation of {(Me 3 Si) 2 CH}P(C 6 H 4 -2-CH 2 OMe) 2 (9) To a co ld ( 0 ◦ C) solution of 2-BrC 6 H 4 CH 2 OMe (2.5 g, 12 mmol) in ether (50 ml) was added Bu n Li (4.8 ml, 12 mmol). The temperature of the reaction mixture was maintained at 0 ◦ C for 3 h whilst stirring and then a solution of {(Me 3 Si) 2 CH}PCl 2 (1.3 g, 5 mmol) in ether (30 ml) was added, dropwise. This mixture was allowed to attain room temperature and was stirred for 12 h. The solution was ﬁltered and solvent was removed in vacuo. The oily product was extracted into light petroleum (30 ml), ﬁltered and solvent was removed in vacuo from the ﬁltrate to yield 9 as a viscous pale yellow oil, which crystallised on standing at room temperature for several days. Isolated yield 1.69 g (78%).1 HNMR(C 6 D 6 at 25 ◦ C): d 0.10 (s, 18H, SiMe 3 ), 1.40 (d, 2 J(P,H) = 1.42 Hz, 1H, CHP), 3.35 (s, 6H, OMe), 4.97 (dd, 2 J(H,H) = 12.48 Hz, 4 J(P,H) = 1.94 Hz, 2H, CH 2 O), 5.09 (dd, 2 J(H,H) = 12.48 Hz, 4 J(P,H) = 2.36 Hz, 2H, CH 2 O), 7.13– 7.64 (m, 8H, ArH).13 C{ 1 H} NMR (CDCl 3 at 25 ◦ C): d 0.85 (SiMe 3 ), 12.07 (d, 1 J(P,C) = 25.50 Hz, CHP), 56.31 (OMe), 72.52 (d, 3 J(P,C) = 14.63 Hz, CH 2 O), 123.72 (Ar), 125.72 (d, 2 J(P,C) = 3.00 Hz, Ar), 128.81, 130.71 (Ar), 136.09, (d, 2 J(P,C) = 10.05 Hz, Ar), 139.92 (d, 1 J(P,C) = 12.79 Hz, Ar). | [] | [] | ["{(Me 3 Si) 2 CH}P(C 6 H 4 -2-CH 2 OMe) 2", "9"] | [] | ["Bu n Li--4.8 ml, 12 mmol"] | ["2-BrC 6 H 4 CH 2 OMe--2.5 g, 12 mmol", "{(Me 3 Si) 2 CH}PCl 2--1.3 g, 5 mmol"] | ["0 \b0 C", "room temperature"] | ["3 h", "12 h"] | ["ether--50 ml"]
cg034223n | [Mn(dca) 2 (2,3-dmpdo)]‚H 2 O (4) was prepared by a method similar to compound 3 in which 2,3-dimethylpyrazine-dioxide (2,3-dmpdo) was used instead of 2,5-dimethylpyrazine-dioxide (2,5-dmpdo) (yield 70%). Elemental anal. Calcd for 4 C 10 H 10 MnN 8 O 3 : C 34.58; H 3.48; N 32.28; Found: C 34.38; H 3.00; N 31.56. IR (cm -1 , KBr disc): 2310 ms, 2239 ms, 2172 s. | [] | [] | ["[Mn(dca) 2 (2,3-dmpdo)]‚H 2 O", "C 10 H 10 MnN 8 O 3"] | [] | [] | ["2,3-dimethylpyrazine-dioxide (2,3-dmpdo)--NaN"] | [] | [] | []
ic070054a | Synthesis of {[Zn 4 (bptc) 2 (bpy) 4 ]‚(C 5 H 3 N)‚4H 2 O} n (1). A mixture of Zn(NO 3 ) 2 ‚6H 2 O (0.5 mmol), H 4 bptc (0.25 mmol), bpy (0.75 mmol), and water (8 mL) was stirred for 30 min in air, then transferred and sealed in an 18 mL Teflon-lined autoclave, which was heated at 150 °C for 3 d (Scheme S3). After slow cooling to room temperature, colorless block crystals of 1 were filtered off, washed with distilled water, and dried in air (yield: 42% based on Zn). The powder X-ray diffraction pattern of the bulk product was in agreement with the simulated pattern from single-crystal analysis, demonstrating the phase purity of the product (Figure S32). Anal. | [] | [] | ["{[Zn 4 (bptc) 2 (bpy) 4 ]‚(C 5 H 3 N)‚4H 2 O} n", "1"] | ["Zn(NO 3 ) 2 ‚6H 2 O--0.5 mmol"] | [] | ["H 4 bptc--0.25 mmol", "bpy--0.75 mmol"] | ["150 \nC"] | ["3 d"] | ["water--8 mL"]
c3ce41790e | Syntheses of [Mg(DSPT)(H 2 O) 2 ]·2H 2 O (1) A mixture of MgSO 4 (0.025 mmol), H 2 DSPT (0.05 mmol) and H 2 O (2 mL) was sealed in a 10 mL Teflon-lined stainless-steel reactor, heated at 170 °C for 72 hours under autogenous pressure, and then slowly cooled to room temperature at a rate of 2 °Ch −1 . Pale-yellow block crystals of 1 were collected by filtration and washed with distilled water and ethanol several times. Yield: 50% (based on Mg). Elemental analysis calcd. (%) for C 21 H 21 MgN 3 O 10 S 2 : C, 44.73; H, 3.75; N, 7.45. Found: C, 44.63; H, 3.72; N, 7.40%. IR (KBr, ν/cm −1 ): 3458(s), 1691(w), 1607(m), 1489(m), 1423(m), 1377(w), 1248(s), 1194(s), 1101(w), 1047(s), 1018(s), 906(w), 842(w), 796(w), 777(w), 769(w), 732(w), 686(m), 621(m). | [] | [] | ["[Mg(DSPT)(H 2 O) 2 ]\b2H 2 O", "C 21 H 21 MgN 3 O 10 S 2"] | ["MgSO 4--0.025 mmol"] | [] | ["H 2 DSPT--0.05 mmol"] | ["170 \b0C"] | ["72 hours"] | ["H 2 O--2 mL"]
cg800896k | {[(MoOS 3 Cu 3 ) 2 (NCS)(µ-NCS)(4,4′-bipy) 4.5 ] · 7(ani)} n (5). Compound 5 was prepared in a manner similar to that described for 4, using the same amount of components that were loaded in a zigzag tube (30 cm in length, 7 mm in inner diameter). Dark red blocks of 5, which were collected by ﬁltration and washed with cold aniline and Et 2 O(v/v ) 1:2) and dried in vacuo. Yield: 0.483 g (85% based on Mo). Anal.Calcd. for C 89 H 85 Cu 6 Mo 2 N 18 O 2 S 8 : C, 47.12; H, 3.78; N, 11.11. Found: C, 47.44; H, 3.89; N, 11.32. IR (KBr disk, cm -1 ): 2115s, 2081s, 1601s, 1410s, 1216s, 1066w, 901s, 806s, 628s, 440m. | [] | [] | ["{[(MoOS 3 Cu 3 ) 2 (NCS)(µ-NCS)(4,4′-bipy) 4.5 ] · 7(ani)} n", "C 89 H 85 Cu 6 Mo 2 N 18 O 2 S 8"] | [] | [] | [] | [] | [] | ["aniline--cold", "Et 2 O--(v/v ) 1:2"]
c2dt32390g | {[Eu 2 (ispc) 3 (H 2 O) 3 ]·5H 2 O} n (2). The procedure was similar to the synthesis of 1 except that Eu(NO 3 ) 3 ·6H 2 O (0.1 mmol, 0.0446 g) was used instead of Pr(NO 3 ) 3 ·6H 2 O, and that LiOH·H 2 O (0.1 mmol, 0.0042 g) was used instead of NH 4 SCN.The resultant colorless needle crystals were obtained in ca.40% yield based on H 2 ispc. Elemental analysis C 45 H 46 O 32 S 3 Eu 2 : calcd: C 36.06, H 3.09; found: C 36.03, H 3.12%. IR spectra of compound 2 (KBr, cm −1 ): 3417 (br), 1615 (m), 1543 (vs), 1395 (vs), 1283 (s), 1201 (s), 1170 (s), 1083 (s), 1019 (w), 950 (s), 823 (s), 781 (s), 738 (w), 630 (w), 557 (w). | [] | [] | ["{[Eu 2 (ispc) 3 (H 2 O) 3 ]\b5H 2 O} n", "C 45 H 46 O 32 S 3 Eu 2"] | ["Eu(NO 3 ) 3 \b6H 2 O--0.1 mmol, 0.0446 g"] | ["LiOH\bH 2 O--0.1 mmol, 0.0042 g"] | ["ispc--not provided"] | [] | [] | []
b008135n | Compound 1. KBH 4 (3.980 g, 73.7 mmol) and imidazole (10.000 g, 147 mmol) were mixed in anhydrous dimethylacetamide (DMAC) (15 ml), and the mixture was heated slowly under N 2 until reﬂux began. The reﬂuxing was continued for 6 h, and the volatiles were removed under reduced pressure. The resulting oily residue was dissolved in the minimum amount of acetone and cooled at 0 ⬚C; diethyl ether was added to obtain a colorless and microcrystalline solid in 81% yield. mp 138– 140 ⬚C. 1 H NMR (CDCl 3 , 293 K): δ 2.08 (s, 3H, CH 3 ), 2.92 (s, 3H, CH 3 ), 3.06 (s, 3H, CH 3 ), 6.79 (s, 2H, 4- or 5-CH), 6.84 (s, 2H, 4- or 5-CH) and 7.39 (s, 2H, 2-CH). 13 C-{ 1 H} NMR (CDCl 3 , 293 K): δ 21.61 (s, CH 3 ), 35.80 (s, CH 3 ), 38.72 (s, CH 3 ), 124.38 (s, 4- or 5-CH), 127.62 (s, 4- or 5-CH), 142.25 (s, 2-CH) Fig. 1 Structure of the donors employed in this work. | [] | [] | ["KBH 4 ", "imidazole"] | [] | [] | [] | ["reflux"] | ["6 h"] | ["anhydrous dimethylacetamide (DMAC)--15 ml", "acetone--minimum amount", "diethyl ether--not specified"]
j.ica.2009.09.014 | 2.2. Syntheses of hybrid complexes 2.2.1. [Zn 2 (OH)(BTC)(bix)]H 2 O(1) A mixture containing Zn(NO 3 ) 2 6H 2 O (29.6 mg, 0.1 mmol), H 3 BTC (48.0 mg, 0.1 mmol), bix (23.8 mg, 0.1 mmol) and LiOHH 2 O (12.3 mg, 0.3 mmol) in 15 ml deionized water was sealed in a 25 ml Teﬂon-lined stainless steel container and heated at 140 °C for 3 d. Colorless block crystals of 1 were collected by ﬁltration and washed with water and ethanol several times with a yield of 58%. Anal. Calc. for C 23 H 20 N 4 O 8 Zn 2 : C, 45.20; H, 3.30; N, 9.17. | [] | [] | ["[Zn 2 (OH)(BTC)(bix)]\nH 2 O", "C 23 H 20 N 4 O 8 Zn 2"] | ["Zn(NO 3 ) 2 \n6H 2 O--29.6 mg, 0.1 mmol"] | ["LiOH\nH 2 O--12.3 mg, 0.3 mmol"] | ["H 3 BTC--48.0 mg, 0.1 mmol", "bix--23.8 mg, 0.1 mmol"] | ["140 \nC"] | ["3 d"] | ["deionized water--15 ml"]
j.synthmet.2017.07.009 | 2.2.4. Synthesis of [Nd(Hcit)(H 2 O) 2 ·2H 2 O] n (4) The synthesis was carried out in the same way as complex 1 except using Nd(NO 3 ) 3 ·6H 2 O (1 mmol, 0.438 g) instead of Sm(NO 3 ) 3 ·6H 2 O, few light purple block crystals of complex 4 were obtained. IR (KBr pellet, cm −1 ): 3589 (m), 3431 (m), 3209 (m), 2812 (w), 2708 (w), 2612 (w), 1570 (s), 1393 (s), 1251 (m), 1075 (m), 922 (m). | [] | [] | ["[Nd(Hcit)(H 2 O) 2 ·2H 2 O] n", "Nd(Hcit)(H 2 O) 2 ·2H 2 O"] | ["Nd(NO 3 ) 3 \n6H 2 O--1 mmol, 0.438 g"] | [] | ["Hcit--NaN"] | [] | [] | []
j.dyepig.2019.107665 | Colorless crystals of Eu-MOF (2) and Gd-MOF (3) were isolated in 39% and 42% yields based on Ln 3+ cations, respectively. Anal. Calcd. for C 74 H 76 Eu 2 N 2 O 32 (M r = 1809.31): Calcd: C, 49.12; H, 4.23; N, 1.55. Found: C, 49.28; H, 2.15; N, 1.62. IR data (KBr, cm −1 ) for Eu-MOF (2): 3853(s), 3750(s), 3420(w), 1750(m), 1586(w), 1496(w), 1449(w), 1327(m), 1284(w), 1188(w), 1156(m), 1107(w), 1064(w), 928(s), 845(s), 701(w), 591(s). Anal. Calcd. for C 74 H 76 Gd 2 N 2 O 32 (M r = 1819.89): Calcd: C, 48.84; H, 4.21; N, 1.54. Found: C, 48.78; H, 1.35; N, 1.62. IR data (KBr, cm −1 ) for | [] | [] | ["Eu-MOF (2)", "Gd-MOF (3)"] | [] | [] | [] | [] | [] | []
b907606a | 1163 (w), 1125 (w), 1090 (w), 1047 (w), 1015 (w), 931 (w), 883 (w), 849 (m), 806 (w) 787 (s), 745 (w), 669 (m), 616 (w), 472 (w), 444(w), 426(w).Synthesis of {[Cd(H 2 L2)(suc)]$3H 2 O} n (4). A mixture of Cd(NO 3 ) 2 (31 mg, 0.1 mmol), H 2 L2 (24.9 mg, 0.1 mmol), H 2 suc (29.2 mg, 0.25 mmol), NaOH (20 mg, 0.5 mmol), and H 2 O (8 mL) was transferred and sealed in a 15-mL Teﬂon-lined stainless steel autoclave, which was heated to 160  C for 72 h and then cooled to room temperature. Yellow needle-like crystals were collected for X-ray analysis. Yield: 25.1 mg, 47% (based on H 2 L2). Anal. Calcd for C 18 H 21 CdN 5 O 7 : C, 40.65; H, 3.98; N, 13.17; Found: C, 40.79; H, 3.83; N, 13.29. IR (KBr, cm 1 ): n 3317 (w), 3209 (w), 3078 (w), 3034 (w), 2972 (w), 1627 (m), 1587 (s), 1559 (s), 1487 (m), 1458 (w), 1416 (s), 1365 (m), 1326 (w), 1285(m), 1229 (w), 1020 (m), 951 (w), 935 (w), 859 (w), 821 (w), 797 (w), 782 (s), 709 (w), 692 (w), 659 (m), 629 (w), 502 (w), 425 (w). | [] | [] | ["{[Cd(H 2 L2)(suc)]$3H 2 O} n", "C 18 H 21 CdN 5 O 7"] | ["Cd(NO 3 ) 2--31 mg, 0.1 mmol"] | ["NaOH--20 mg, 0.5 mmol"] | ["H 2 L2--24.9 mg, 0.1 mmol", "H 2 suc--29.2 mg, 0.25 mmol"] | ["160 \nC"] | ["72 h"] | ["H 2 O--8 mL"]
prep.200900058 | Raman (1064 nm, 200 mW, 258C, cm 1 ): n˜ ¼3294 (2), 1659 (1), 1543 (100), 1382 (9), 1366 (6), 1331 (35), 1170 (3), 1161 (8), 1122 (4), 1112 (5), 1062 (7), 1038 (36), 994 (16), 869 (5), 756 (9), 739 (1), 701 (1), 498 (3), 466 (2), 436 (5), 418 (9), 371 (6), 251 (2), 223 (8).1 H NMR (DMSO-d 6 ,258C, ppm): d ¼ 14.88 (s,NH), 3.33 (s, H 2 O).13 C NMR (DMSO-d 6 ,258C, ppm): d ¼158.4 (CN 4 ). EA C 2 H 10 BaN 12 O 8 (467.50 g mol 1 ): Calcd. C 5.14, H 2.16, N 35.95%; Found C 5.15, H 2.13, N 35.55%. E dr ¼7.0 J (160 – 250 mm). F r ¼252 N (160 – 250 mm). E el ¼0.60 J (160 – 250 mm). D c U ¼4270 J g 1 . | [] | [] | ["C 2 H 10 BaN 12 O 8"] | [] | [] | [] | [] | [] | []
c2dt31935g | {[C U 4 (ATR) 2 (H 2 O) 8 (μ-OH) 2 (SIP) 2 ]·1.3CH 3 OH·0.7H 2 O} N (2). A buﬀer layer of ethyl acetate (2.0 mL) was carefully layered on the top of an aqueous solution (5.0 mL) of NaH 2 sip (26.8 mg, 0.1 mmol) and atr (12.6 mg, 0.15 mmol) in a straight glass tube. On the top of the mixture, a methanol solution (4.0 mL) containing Cu(ClO 4 ) 2 ·6H 2 O (74.0 mg, 0.2 mmol) and NEt 3 (20.2 mg, 0.2 mmol) was placed. Upon slow evaporation of the solvent at room temperature, blue block-shaped crystals of 2 suitable for X-ray analysis were obtained in a month. Yield: 42% based on Cu II salt. Anal. Calcd for C 10.65 H 19.3 Cu 2 N 4 O 13 S: C 22.42, H 3.41, N 9.82%. Found: C 22.03, H 3.57, N 9.67%. IR (KBr, cm −1 ): 3446(br), 3423(br), 1651(s), 1620(s), 1560(s), 1423(w), 1397(w), 1361(m), 1198(m), 1112(m), 1046(m), 875(w), 767(w), 720(w), 669(w), 625(w), 549(w), 517(w), 457(w). | [] | ["a month"] | ["{[C U 4 (ATR) 2 (H 2 O) 8 (μ-OH) 2 (SIP) 2 ]·1.3CH 3 OH·0.7H 2 O} N"] | ["Cu(ClO 4 ) 2 ·6H 2 O--74.0 mg, 0.2 mmol"] | ["NEt 3--20.2 mg, 0.2 mmol"] | ["NaH 2 sip--26.8 mg, 0.1 mmol", "atr--12.6 mg, 0.15 mmol"] | [] | ["room temperature"] | ["ethyl acetate--2.0 mL", "methanol--4.0 mL"]
ic971180p | Anal. Calcd for C 16 H 20 N 2 S 2 : C, 63.1; H, 6.6; N, 9.2. Found: C, 62.9; H, 6.4; N, 9.2. EI-MS: m/z 304. | [] | [] | ["C 16 H 20 N 2 S 2"] | [] | [] | [] | [] | [] | []
00958972.2012.700401 | 119 Sn NMR (CDCl 3 , ppm):  113.75.3.2.2. [(Bu 3 Sn)(O 2 C 15 H 13 )] n (2). Complex 2 was prepared in the same way as 1; tri-n-butyltin chloride (0.325 g, 1 mmol) was added to 2,3-diphenylpropionic acid (0.226 g, 1 mmol) and sodium ethoxide (0.068 g, 1 mmol). The solid was then recrystallized from diethyl ether and colorless crystals of 2 were recovered. Yield: 80%. m.p. 82–84  C. Anal. Calcd for C 54 H 80 O 4 Sn 2 (%): C 62.93, H 7.82; Found (%): C 63.26, H 7.53. IR (KBr, cm 1 ):  as (COO), 1577;  s (COO), 1378; (Sn–C), 564; (Sn–O), 454. | [] | [] | ["[(Bu 3 Sn)(O 2 C 15 H 13 )] n"] | ["tri-n-butyltin chloride--0.325 g, 1 mmol"] | [] | ["2,3-diphenylpropionic acid--0.226 g, 1 mmol", "sodium ethoxide--0.068 g, 1 mmol"] | [] | [] | ["diethyl ether--recrystallized"]
cg700994p | The container was heated to 150 °C and held at that temperature for 72 h, then cooled to 100 °C at a rate of 5 °C · h -1 , and held for 8 h, followed by further cooling to 30 °C at a rate of 3 °C · h -1 . And then the title compounds were isolated.[Zn 2 (ODPT)(L 1 ) 0.5 (H 2 O)] · 3H 2 O (1). The starting materials: ODP TA (0.16 g, 0.50 mmol), L 1 (0.20 g, 0.50 mmol), Zn(OAc) 2 · 2H 2 O (0.22 g, 1.00 mmol), NaOH (0.08 g, 2.00 mmol), and H 2 O (10 mL). Colorless crystals of 1 were collected in 50.8% yield based on Zn(OAc) 2 · 2H 2 O.Anal. Calcd for C 28 H 24 N 3 O 13 Zn 2 (741.24): C, 45.36; H, 3.26; N, 5.67.Found: C, 45.29; H, 3.35; N, 5.61. IR (cm -1 ): 3402 (m), 1625 (s), 1569 (s), 1478 (m), 1465 (s), 1380 (s), 1300 (w), 1275 (m), 1249 (m), 1150 (w), 1089 (w), 998 (w), 846 (w), 792 (s), 667 (m). Luminescent spectrum (nm): λ ex , 336; λ em , 388.[Zn 2 (ODPT)(L 2 )(H 2 O) 2 ]· 3H 2 O (2). The starting materials: ODPTA (0.155 g, 0.5 mmol), L 2 (0.20 g, 0.50 mmol), Zn(OAc) 2 · 2H 2 O (0.22 g, 1.00 mmol), NaOH (0.08 g, 2.00 mmol), and H 2 O (10 mL). Colorless crystals of 2 were collected in 35.4% yield based on Zn(OAc) 2 · 2H 2 O. | [] | [] | ["{[Zn 2 (ODPT)(L 1 ) 0.5 (H 2 O)] \b3H 2 O", "C 28 H 24 N 3 O 13 Zn 2"] | ["Zn(OAc) 2 \b2H 2 O--0.22 g, 1.00 mmol"] | [] | ["ODP TA--0.16 g, 0.50 mmol", "L 1--0.20 g, 0.50 mmol"] | ["150 \b0C", "100 \b0C", "30 \b0C"] | ["72 h", "8 h"] | ["H 2 O--10 mL"]
cg201025u | Synthesis of {[Zn(p-bdc)(bix)](DMF) 2 } n (1). Amixtureof Zn(NO 3 ) 2 ·6H 2 O (0.0148 g, 0.05 mmol), p-H 2 bdc (0.0084 g, 0.05 mmol), bix (0.0119 g, 0.05 mmol), and DMF (6 mL) was sealed in a 15 mL PTFE-lined stainless steel vessel under autogenous pressure and heated at a constant 90 °C for 72 h, and then it was cooled to room temperature slowly. Colorless block crystals of 1 were collected by filtration, washed with DMF and EtOH in sequence, and dried in air with a yield of 63% based on Zn(NO 3 ) 2 ·6H 2 O. Elem anal. Calcd for C 28 H 32 N 6 O 6 Zn: C, 54.77; H, 5.25; N, 13.69. Found: C, 54.48; H, 5.39; N, 13.80. FT-IR (cm −1 , KBr): 3438(m), 3121(m), 2925(w), 1670(s), 1620(s), 1524(m), 1501(m), 1438(m), 1387(s), 1359(s), 1232(m), 1110(m), 1089(s), 1024(w), 952(w), 864(w), 824(m), 748(s), 657(m), 579(w), 510(w).Synthesis of {[Co(p-bdc)(bix)](DMF) 2 } n (2). The preparation of 2 was similar to that of 1 except that Co(NO 3 ) 2 ·6H 2 O (0.0146 g, 0.05 mmol) was used instead of Zn(NO 3 ) 2 ·6H 2 O. Purple block crystals of 2 were obtained by being mixed with a purple amorphous powder. Bulk analysis was not possible because of the difficulty of manual separation.FT-IR (cm −1 , KBr): 3440(m), 3122(w), 2924(w), 1668(s), 1610(s), 1502(m), 1437(m), 1385(s), 1229(w), 1109(m), 1087(s), 1018(w), 951(w), 885(w), 824(m), 746(m), 656(m), 573(w), 534(w). | [] | [] | ["{[Zn(p-bdc)(bix)](DMF) 2 } n", "C 28 H 32 N 6 O 6 Zn"] | ["Zn(NO 3 ) 2 \n6H 2 O--0.0148 g, 0.05 mmol"] | [] | ["p-H 2 bdc--0.0084 g, 0.05 mmol", "bix--0.0119 g, 0.05 mmol"] | ["90 \nC"] | ["72 h"] | ["DMF--6 mL"]
cg201362x | Synthesis of {[Zn 2 (TPOM)(5-OH-bdc) 2 ]· (DMF)(H 2 O) 2 } n (2).Compound 2 was prepared similar to that of compound 1 by using Zn(NO 3 ) 2 ·6H 2 O (29.7 mg, 0.1 mmol), 5-OH-H 2 bdc (18.2 mg, 0.1 mmol), and TPOM (22.2 mg, 0.05 mmol) dissolved in 10 mL of DMF/ H 2 O (1/1, v/v). Colorless block crystals were obtained in 58% yield based on TPOM. Anal. Calcd for C 44 H 41 Zn 2 N 5 O 17 : C, 50.69%; H, 3.96%; N, 6.72%. Found: C, 50.48%; H, 4.04%; N, 7.66%. IR (KBr, cm −1 ): 3408(s), 1616( s), 1566(s), 1511(s), 1438(m), 1401(m), 1352(s), 1303(s), 1317(s), 1033(m), 977(m), 854(w), 825(m), 787(m), 726(m), 542(w). | [] | [] | ["{[Zn 2 (TPOM)(5-OH-bdc) 2 ]\b (DMF)(H 2 O) 2 } n", "C 44 H 41 Zn 2 N 5 O 17"] | ["Zn(NO 3 ) 2 \b6H 2 O--29.7 mg, 0.1 mmol"] | [] | ["5-OH-H 2 bdc--18.2 mg, 0.1 mmol", "TPOM--22.2 mg, 0.05 mmol"] | [] | [] | ["DMF/ H 2 O--10 mL (1/1, v/v)"]
chem.200305602 | Complex Na 4 [(2) 3 V 2 ]: Ligand 2-H 4 (150 mg, 0.55 mmol), Na 2 CO 3 (39 mg, 0.37 mmol), and [VO(acac) 2 ] (97 mg, 0.37 mmol) were dissolved in methanol under argon. The dark mixture was stirred overnight, the solvent was removed under vacuum, and the residue was purified by chromatography over Sephadex LH20 (methanol). Yield: 92 % of a black solid; IR (KBr) n˜ = 3409, 1619, 1439, 1329, 1262, 774, 739, 644 cm 1 ; UV/Vis (methanol): l = 195, 297, 570 nm. MS (pos. FAB, 3-NBA): m/z: 977 [MNa+2H] + , 999 [M+H] + ; elemental analysis calcd (%) for C 42 H 24 N 6 Na 4 O 12 V 2 ¥5H 2 O: C 46.34, H 3.15, N 7.72; found: C 46.41, H 3.57, N 7.18. | [] | [] | ["Na 4 [(2) 3 V 2 ]", "C 42 H 24 N 6 Na 4 O 12 V 2 ¥5H 2 O"] | ["[VO(acac) 2 ]--97 mg, 0.37 mmol"] | [] | ["2-H 4--150 mg, 0.55 mmol"] | [] | ["overnight"] | ["methanol--not specified"]
c9dt03714d | Synthesis of [(Cu 2 I 3 O 2 ) 4 (CH 4 N 0.5 ) 4 (L 1 ) 4 (DMA) 4 ·4 (H 2 O)·χ(solvent)] n (2). A mixture of CuI (0.36 mmol), L 1 (0.24 mmol), HI (0.9 mL), DMA (13.5 mL) and deionized water (4.5 mL) was placed in a 20 mL glass vial and sealed after complete dissolution. Then, the mixture was heated in an oven at 75 °C for 48 h. After cooling to room temperature, yellow bulk crystals were obtained (73% yield based on CuI). Anal. calcd for C 116 H 144 Cu 8 I 12 N 18 O 16 S 12 , C, 31.22; H, 3.25; N, 5.65%; found: C, 32.85; H, 3.25; N, 5.63%. IR (KBr, cm −1 ): 2988 w, 1588 vs, 1475 m, 1411 s, 1212 w, 1060 w, 796 w, 725 w, 490 w.Synthesis of [(CuBr 2 ) 2 (L 2 ) 2 CH 3 CN·χ(solvent)] n (3). The synthesis of MOF 3 is identical to the synthesis of MOF 1, except that CuBr 2 and L 2 are required to replace ZnCl 2 and L 1 . Light green bulk crystals were obtained in a yield of 49% based on CuBr 2 . Anal. calcd for C 56 H 57 Br 4 Cu 2 N 7 O 6 S 6 , C, 43.03; H, 3.68; N, 6.27%; found: C, 44.3; H, 3.75; N, 7.88%. IR (KBr, cm −1 ): 3079 w, 1592 m, 1480 m, 1416 m, 1219s, 1098 s, 808 s, 723 w, 498 w. | [] | [] | ["[(Cu2I3O2)4(CH4N0.5)4(L1)4(DMA)4·4(H2O)·χ(solvent)]n", "[(CuBr2)2(L2)2CH3CN·χ(solvent)]n"] | ["CuI--0.36 mmol", "CuBr2--not specified"] | [] | ["L1--0.24 mmol", "L2--not specified"] | ["75 °C"] | ["48 h"] | ["HI--0.9 mL", "DMA--13.5 mL", "deionized water--4.5 mL", "CH3CN--not specified"]
chem.201101148 | trans-[PtACHTUNGTRENNUNG(NH 3 ) 2 ACHTUNGTRENNUNG(9-MeG-N1) 2 ]·4.5H 2 O(3d): Compound 1 and trans-[PtACHTUNGTRENNUNG(NH 3 ) 2 Cl 2 ] as well as AgClO 4 were reacted in an analogous way to 3 and 3c, and then treated with KCN. The precipitate that formed was washed repeatedly with water until the IR spectrum no longer revealed the presence of [Pt(CN) 4 ] 2 . The sample was dried at 40 8 C. The yield was 28 %. | ["40 8 C"] | [] | ["trans-[Pt(NH 3 ) 2 (9-MeG-N1) 2 ]·4.5H 2 O(3d)"] | ["trans-[Pt(NH 3 ) 2 Cl 2 ]--not specified", "AgClO 4--not specified"] | ["KC--not specified"] | [] | [] | [] | []
j.cclet.2014.05.025 | Yield: ca.60% with respect to Cu.110 Elemental analysis (%): Calcd.for C 29 H 19 CuGdNO 13 (810.25): C, 111 42.95; H, 2.34; N, 1.73.Found: C, 42.65; H, 2.83; N, 1.56.IR (KBr 112 pellets, cm 1 ): 3521(w), 3406(w), 1624(s), 1573(s), 1539(s), 113 1488(m), 1425(s), 1390(s), 1305(m), 1289(m), 1220(w), 114 1143(w), 1083(w), 973(w), 879(w), 841(w), 803(w), 773(w), 115 752(m), 727(w), 701(w), 684(w), 645(w), 531(w).116 [CuDy(pta) 2 (Hpta)(4,4 0 -bipy) 0.5 (H 2 O)] n (2).Complex 2 was 117 prepared by a similar procedure as described for 1, but 118Dy(NO 3 ) 3 6H 2 O (0.183 g, 0.40 mmol) was used instead of 119Gd(NO 3 ) 3 6H 2 O. | [] | [] | ["[CuDy(pta) 2 (Hpta)(4,4 0 -bipy) 0.5 (H 2 O)] n"] | ["Cu--NaN", "Dy(NO 3 ) 3 \n6H 2 O--0.183 g, 0.40 mmol"] | [] | ["pta--NaN", "Hpta--NaN", "4,4 0 -bipy--NaN"] | [] | [] | []
ic100861n | Found: C, 39.89; H, 4.65; N, 26.79. IR (KBr, cm -1 ): 3426 (br), 2974 (br), 2515 (m), 2170 (m), 2139 (m), 2123 (m), 1624 (w), 1561 (vs), 1502(m), 1466(s), 1426(m), 1407 (vs), 1313 (vs), 1215 (s), 1118 (s), 1074 (m), 1048 (vs), 990 (m), 898 (m), 781 (s), 711 (s), 655 (s). | [] | [] | [] | [] | [] | [] | [] | [] | []
j.ica.2004.09.029 | 2.2.1.9. Synthesis of Ag(tfa):dppf (1:1) (1/1) Æ 1/2H 2 O Æ MeCN (9). Compound 9 has been obtained as yellow crystalline solid, using a similar procedure to that reported for 1, but using MeCN as solvent (82% yield). | [] | [] | ["Ag(tfa):dppf (1:1) (1/1) Æ 1/2H 2 O Æ MeCN (9)"] | [] | [] | [] | [] | [] | ["MeCN--solvent"]
chem.200700133 | ACHTUNGTRENNUNG[Cd 2 ACHTUNGTRENNUNG(TPBA-2)ACHTUNGTRENNUNG(SCN) 3 ]ClO 4 (4): The complex was prepared by solvothermal method. A mixture of [CdACHTUNGTRENNUNG(ClO 4 ) 2 ]·6H 2 O (21.0 mg, 0.05 mmol), TPBA-2 (24.0 mg, 0.05 mmol), NH 4 SCN (7.6 mg, 0.1 mmol), and ethanol (10 mL) was heated in a 20 mL stainless steel reactor with a Teflon liner at 80 8C for 3 d. The colorless crystalline product was filtered and washed with ethanol in 57 % yield (14.0 mg). Elemental analysis calcd (%) for C 30 H 24 N 9 O 7 S 3 Cl 1 Cd 2 : C 36.80, H 2.47, N 12.88; found: C 36.79, H 2.53, N 12.68. | [] | [] | ["Cd 2 (TPBA-2)(SCN) 3 ClO 4", "C 30 H 24 N 9 O 7 S 3 Cl 1 Cd 2"] | ["[Cd(ClO 4 ) 2 ]·6H 2 O--21.0 mg, 0.05 mmol"] | ["NH 4 SCN--7.6 mg, 0.1 mmol"] | ["TPBA-2--24.0 mg, 0.05 mmol"] | ["80 \b0C"] | ["3 d"] | ["ethanol--10 mL"]
s1070328411060042 | Synthesis I. The nitronyl nitroxide radical, NIT1 '  MeBzIm, was prepared according to the literature meth od [19, 20].The complex was synthesized by adding dropwise an orange methanol solution (5 ml) of NIT1 '  MeBzIm (0.054 g, 0.2 mmol) to 5 ml of a methanol solu tion of Pb(NO 3 ) 2 ⋅ 3H 2 O (0.097 g, 0.4 mmol). After 1 h, 0.018 g (0.2 mmol) of sodium dicyanamide dissolved in 5 ml of methanol was added to the resulting solution. The mixture was stirred for 2 h at room temperature and then filtered. The clear orange filtrate was diffused with diethyl ether vapor at room temperature and dark purple block crystals were obtained after one week. | ["room temperature"] | ["one week"] | ["NIT1 '  MeBzIm"] | ["Pb(NO 3 ) 2 ⋅ 3H 2 O--0.097 g, 0.4 mmol"] | [] | ["NIT1 '  MeBzIm--0.054 g, 0.2 mmol", "sodium dicyanamide--0.018 g, 0.2 mmol"] | ["room temperature"] | ["2 h"] | ["methanol--5 ml"]
j.crci.2012.09.001 | Only for a short time of about 10 min, a heating up to 120 8C is tolerated according to the sorption measurements.FT-IR (neat), n max /cm 1 : 2918 (vvw), 2860 (vvw), 1602 (m), 1531(m), 1421 (s), 1391 (s), 1370 (s), 1266 (m), 1002 (m), 902 (w), 786(s), 762 (s).Elemental analysis, calcd (%) for C 36 H 32 Cu 2 O 8 C 60.08, H 4.48, N 0.0 found: C 55.66, H 4.99, N 0.5. | [] | [] | ["C 36 H 32 Cu 2 O 8 "] | [] | [] | [] | ["120 \n8C"] | [] | []
00958970701266484 | 2.2.3. Synthesis of [Cu 2 (k-Cl) 2 (L1) 2 Cl 2 ] (1). L1 (0.0603 g, 0.300 mmol) was dissolved in diethyl ether, and CuCl 2  2H 2 O (0.0872 g, 0.300 mmol) in methanol. Using the method of three-layer diffusion, light-green crystals (m.p.4573 K) suitable for X-ray diffraction formed after approximately 3 weeks in 70% yield. Anal. Calcd for Cu 2 Cl 4 C 22 H 20 N 4 O 2 (%): C, 39.87; H, 3.35; N, 11.62. Found: C, 40.11; H, 3.21; N, 11.49.2.2.4. Synthesis of [Mn(k-Cl) 2 (L2)] (2). A 7 mL ethanolic solution of MnCl 2  2H 2 O (0.0511 g, 0.300 mmol) was added dropwise to a 6 mL ethanolic solution of L2 (0.0603 g, 0.700 mmol). The mixed solution turned orange at once.Stirring at room temperature for 16 h, the resulting solution was filtered. Light-brown crystals (m.p.4573 K) suitable for X-ray diffraction were grown about one week later by direct diffusion of diethyl ether into the resulting solution. The yield was 43%. | [] | [] | ["[Cu 2 (k-Cl) 2 (L1) 2 Cl 2]", "Cu 2 Cl 4 C 22 H 20 N 4 O 2", "[Mn(k-Cl) 2 (L2)]"] | ["CuCl 2  2H 2 O--0.0872 g, 0.300 mmol", "MnCl 2  2H 2 O--0.0511 g, 0.300 mmol"] | [] | ["L1--0.0603 g, 0.300 mmol", "L2--0.0603 g, 0.700 mmol"] | ["N/A", "room temperature"] | ["approximately 3 weeks", "16 h"] | ["diethyl ether--N/A", "methanol--N/A", "ethanol--N/A"]
molecules25225352 | 3.3. Synthesis of Silver(I)-Based Coordination Polymer 3.3.1. Synthesis of CP1.1 In a 100 mL beaker, an aqueous solution (2 mL) of 180 mg (0.7 mmol) Ag(CF 3 SO 3 ) was added to 100 mg (0.35 mmol) of 1 dissolved in 5 mL water. The solution was stored in the dark at 5 ◦ C for 2 weeks. During this time colorless, very light sensitive crystals were formed. These were isolated by ﬁltration and stored with the exclusion of light.Yield (calculated for 1): 110 mg (56%).Elementary analysis (%): Calculated for C 12 H 20 AgF 3 N 3 O 8 PS (M = 561.05): C, 25.64; H, 3.59; N, 7.47; S, 5.70; Found: C, 23.84; H, 3.51; N, 7.29; S, 5.29.1 H-NMR (400 MHz, D 2 O, 25 ◦ C) δ /ppm 4.39–4.73 (m, 12H, + P–CH 2 –N and N–CH 2 –N), 2.78–2.90 (m, 1H, + P–CH), 2.51–2.72 (m, 4H, + P–CH–(CH 2 ) 2 ).31 P{ 1 H} NMR (145 MHz, D 2 O): δ/ppm = –33.78 (bs). (Figure S10) 3.3.2. Synthesis of CP1.2 In a 100 mL beaker, an aqueous solution (2 mL) of 180 mg (0.7 mmol) Ag(CF 3 SO 3 ) was added to 100 mg (0.35 mmol) of 1 dissolved in 5 mL water. The solution was layered with 2-propanol and the resulting biphase was stored in the fridge at 5 ◦ C for 2 weeks. During this time colorless crystals were formed which were insensitive to light. These were isolated by ﬁltration, washed with 2-propanol, and stored with the exclusion of light. | [] | [] | ["CP1.1", "CP1.2", "C 12 H 20 AgF 3 N 3 O 8 PS"] | ["Ag(CF 3 SO 3 )--180 mg (0.7 mmol)"] | [] | ["1--100 mg (0.35 mmol)"] | ["5 \tC"] | ["2 weeks"] | ["water--5 mL", "2-propanol--layered"]
ic990864p | L 2 CuGd(NO 3 ) 3 ‚2H 2 O (2). Yield: 80%. Anal. Calcd for C 16 H 25 CuGdN 6 O 14 : C, 25.8; H, 3.4; N, 11.3. Found: C, 25.6; H, 3.4; N, 11.2. | [] | [] | ["L 2 CuGd(NO 3 ) 3 ‚2H 2 O"] | [] | [] | [] | [] | [] | []
j.poly.2005.08.003 | Crystals of 1 were heated in an oven for 3 h at 150 °C to obtain 1 0 .2.1.3.{ [Pr(ptaH)(NO 3 )] Æ 3H 2 O } n (2) Compound 2 was prepared following a similar procedure as above, by treating ptaH 3 with Pr(NO 3 ) 3 Æ 6H 2 O in 1:1.5 molar ratio. Faintly purple crystals in the form of rectangular parallelepiped were collected from the reaction mixture in 45% yield. Anal. Calc. for C 27 H 31 N 2 O 15 Pr: C, 42.42; H, 4.08; N, 3.66. Found: C, 42.33; H, 4.16; N, 3.39%. | [] | [] | ["{ [Pr(ptaH)(NO 3 )] Æ 3H 2 O } n", "C 27 H 31 N 2 O 15 Pr"] | ["Pr(NO 3 ) 3 Æ 6H 2 O--not specified"] | [] | ["ptaH 3--not specified"] | [] | ["not specified"] | []
j.ica.2011.01.019 | 2.3. Synthesis of [Cu 5 (H 2 O) 10 (Hchhc) 2 ]4H 2 O(2) Dropwise addition of 1 M NaOH (3.0 ml) to a stirred aqueous solution of (0.258 g, 1.5 mmol) CuCl 2 2H 2 O in 10.0 ml H 2 O produced pale-blue Cu(OH) 2 xH 2 O precipitate, which was separated by centrifugation and washed with distilled water several times until no detectable Cl  anions in the supernatant. Subsequently, the precipitate was mixed with 20 ml H 2 O, and then 0.1750 g (0.5 mmol) cyclohexane-1,2,3,4,5,6-hexacarboxylic acid (H 6 chhc) was added. The resulting mixture was further stirred for 1 h and then ﬁltered. The blue ﬁltrate (pH 4.26) was allowed to stand at room temperature. Slow evaporation for one week afforded blue block-like crystals (yield: 58% based on the initial CuCl 2 2H 2 O input). The crystalline product was conﬁrmed to be X-ray pure since the experimental powder X-ray diffraction patterns (Fig. S2) matches well with the simulated one based on the single crystal data. Anal. Calc. for C 24 H 42 Cu 5 O 38 : C, 22.95; H, 3.37. Found: C, 22.92; H, 3.39%. IR spectrum (cm 1 , KBr): 3380(vs) [ m O–H ]; 1735(s) [ m –COOH ]; 1606(s), 1569(s), 1547(vs) [ m as COO  ]; 1434(s) [ m s COO  ]; 1398(s), 1330(m), 1211(m), 1164(m); 1035(w), 980(m), 912(m), 856(m), 771(s), 707(s) [ m –C6H6 ](Fig. S2). From TGDTA curves (Fig. S2), heated from room temperature to 190 °C, 2 Scheme 1. Coordination modes of cyclohexane-1,2,3,4,5,6-hexacarboxylato ligand (mode m and o are found in the title compounds). | [] | ["one week"] | ["[Cu 5 (H 2 O) 10 (Hchhc) 2 ]\n4H 2 O", "C 24 H 42 Cu 5 O 38"] | ["CuCl 2 ? 2H 2 O--0.258 g, 1.5 mmol"] | [] | ["cyclohexane-1,2,3,4,5,6-hexacarboxylic acid (H 6 chhc)--0.1750 g, 0.5 mmol"] | [] | ["1 h"] | ["H 2 O--10.0 ml"]
c9ce00209j | Na[Fe II (bpy) 3 ] 2 [Na(NA) 3 ]·6H 2 O (1) and {Na 2 (NA) 3 [Fe II (bpy) 3 ] 2 ·5H 2 O·bpy} n (2). After mixing an ethanol solution (4 mL) of 2,2ʹ-bpy (17 mg; 0.1 mmol) with an ethanol solution (4 mL) of FeCl 2 ·4H 2 O (20 mg; 0.1 mmol), the clear solution was carefully laid above an aqueous solution (5 mL) of Na 2 (NA)·2H 2 O (31 g; 0.1 mmol) into a test tube. The reaction mixture was moved to glass and left to evaporate at room temperature. Dark red prism-like single crystals of 2 and needle-like single crystals of 1 were formed after few weeks. | [] | ["few weeks"] | ["Na[Fe II (bpy) 3 ] 2 [Na(NA) 3 ]\b6H 2 O", "{Na 2 (NA) 3 [Fe II (bpy) 3 ] 2 \b5H 2 O\b2bpy} n"] | ["FeCl 2 \b4H 2 O--20 mg; 0.1 mmol", "Na 2 (NA)·2H 2 O--31 g; 0.1 mmol"] | [] | ["2,2ʹ-bpy--17 mg; 0.1 mmol"] | ["room temperature"] | [] | ["ethanol--4 mL", "water--5 mL"]
zaac.201500242 | [UO 2 (Hbtec)] – (Himd) + ·H 2 O (1): Pyromellitic acid (H 4 btec, 0.0508 g, 0.2 mmol) and imidazole (imd, 0.0136 g, 0.2 mmol) were added to the solution of uranium oxynitrate hexahydrate (0.0502 g, 0.1 mmol) in deionized water (10 mL), fully stirred, the pH was adjusted to 4–5 using 30 % sodium hydroxide solution. The mixture was sealed in a 23 mL stainless steel reactor with a Teflon liner and heated at 180 ˚ C for 4 d, then slowly cooled with 10 K·h –1 to room temperature. The resulting yellow block crystals was filtered off, washed with water, and dried at room temperature (37% yield based on UO 2 2+ ).C 13 H 10 N 2 O 11 U (608.26): calcd. C 25.67, N 4.61, H 1.66 %; found: C 25.90, N 4.22, H 2.10 %. IR (KBr): ν ˜ = 3401.60 (s), 3164.81 (s), 2974.43 (m), 1697.65 (s), 1641.94 (s), 1504.89 (s), 1426.83 (s), 1374.64 (s), 1130.21 (m), 1048.52 (w), 932.67 (s), 848.82 (m), 795.51 (m), 714.83 (w), 633.80 (m), 554.79 (m) cm –1 . | [] | [] | ["[UO 2 (Hbtec)] – (Himd) + ·H 2 O", "C 13 H 10 N 2 O 11 U"] | ["uranium oxynitrate hexahydrate--0.0502 g, 0.1 mmol"] | [] | ["Pyromellitic acid (H 4 btec)--0.0508 g, 0.2 mmol", "imidazole (imd)--0.0136 g, 0.2 mmol"] | ["180 ˚ C"] | ["4 d"] | ["deionized water--10 mL"]
b816910a | Anal. found (calcd) for GdC 22 H 12 N 6 O 7 F 18 : C 27.2 (27.2), H 1.6 (1.2), N 8.9 (8.7), Gd 14.5 (16.2)%; for TbC 22 H 12 N 6 O 7 F 18 : C 27.5 (27.2), H 1.4 (1.2), N 8.6 (8.6), Tb 15.1 (16.3)%; DyC 22 H 12 N 6 O 7 F 18 :C 26.8 (27.1), H 1.3 (1.2), N 8.3 (8.6), Dy 16.1 (16.6)%. | [] | [] | ["GdC 22 H 12 N 6 O 7 F 18", "TbC 22 H 12 N 6 O 7 F 18", "DyC 22 H 12 N 6 O 7 F 18"] | [] | [] | [] | [] | [] | []
j.ica.2019.119403 | Purple crystals of 2 were obtained (Yield of 57.0 % based on H 2 L ligand). Anal. calc. for C 48 H 30 CoN 4 O 8 : C, 67.79; H, 3.53; N, 6.59 %. Found: C, 68.25; H, 3.39; N, 6.28 %. IR (KBr, cm −1 ): 3449m, 1711s, 1603s, 1550s, 1387vs, 1250m, 1115w, 851w, 775s, 695m, 491w.Yellow crystals of 3 were obtained (Yield of 75.0 % based on H 2 L ligand). Anal. calc. for C 48 H 30 N 4 O 8 Zn: C, 67.28; H, 3.50; N, 6.54 %. Found: C, 67.22; H, 3.57; N, 6.40 %. IR (KBr, cm −1 ): 3450s, 1711s, 1601vs, 1554s, 1388vs, 1251m, 1116w, 852w, 776s, 695m, 491w.Green crystals of 4 were obtained. Elemental and thermogravimetric analyses provided evidence for uncoordinated solvents in the channels of 4. It is identified that | [] | [] | ["C 48 H 30 CoN 4 O 8", "C 48 H 30 N 4 O 8 Zn"] | [] | [] | ["H 2 L--ligand"] | [] | [] | []
s1600536809039415 | S2. Experimental A H 2 O/MeOH solution (20 ml, 1:1 v/v) of Co(ClO 4 ) 2 .6H 2 O (0.50 mmol) and NaNO 2 (2.0 mmol) was added to one leg of a "H-shaped" tube, and a H 2 O/MeOH solution (20 ml, 1:1 v/v) of bbtz (0.240 g, 1.00 mmol) was added to the other leg of the tube. After several weeks, the well shaped red single crystals were obtained. Found: C, 45.57; H, 3.79; N, 30.94%. Calcd. for C 24 H 24Co N 14 O 4 : C, 45.65; H, 3.83; N, 31.06%.S3. Refinement H atom were placed in idealized positions and refined as riding, with C—H distances of 0.95 (triazole and benzene) and 0.99Å (methyl), and with U iso (H) = 1.2 times U eq (C). | [] | ["several weeks"] | ["C 24 H 24Co N 14 O 4"] | ["Co(ClO 4 ) 2 .6H 2 O--0.50 mmol"] | ["NaNO 2--2.0 mmol"] | ["bbtz--0.240 g, 1.00 mmol"] | [] | [] | ["H 2 O/MeOH solution--20 ml, 1:1 v/v"]
acs.inorgchem.5b02949 | HRMS (ESI). Calcd for C 10 H 8 N 2 O: m/z 172.06. Found: m/z 173.07 ([M + H] + ).4.3. Synthesis of 2−5. To a stirred solution of [Zn(OAc) 2 ·2H 2 O] (0.25 mmol, 0.055 g) and X-dippH 2 (0.25 mmol; X = H, 0.062 g; X = Cl, 0.073 g; X = Br, 0.084 g; X = I, 0.096 g) in methanol was added a solution of BIPYMO (0.13 mmol, 0.022 g) in methanol at 25 °C. The ﬁltered solution yielded 2−5 as single crystals after 1 week. The framework compounds were also synthesized by the reaction of [Zn(X-dipp)(DMSO)] 4 (0.25 mmol) in methanol with BIYPYMO (0.13 mmol) at room temperature. | [] | [] | [] | ["[Zn(OAc) 2 ·2H 2 O]--0.25 mmol, 0.055 g", "X-dippH 2 (X = H)--0.25 mmol, 0.062 g", "X-dippH 2 (X = Cl)--0.25 mmol, 0.073 g", "X-dippH 2 (X = Br)--0.25 mmol, 0.084 g", "X-dippH 2 (X = I)--0.25 mmol, 0.096 g", "[Zn(X-dipp)(DMSO)] 4--0.25 mmol"] | [] | ["BIPYMO--0.13 mmol, 0.022 g", "BIYPYMO--0.13 mmol"] | ["25 °C", "room temperature"] | ["1 week"] | ["methanol--NA"]
c2ce25561h | Calcd for C 30 H 40 N 6 O 16 Zn: C, 44.70; H, 5.00; N, 10.43. Found: C, 44.18; H, 5.34; N, 10.28.Synthesis of 10 An aqueous solution (2 mL) of L1 (3.4 mg, 0.018 mmol), azpy (1.8 mg, 0.010 mmol) and Co(OAc) 2 (4.2 mg, 0.024 mmol) was sealed in a glass tube and heated at 150 uC for 2 days, and then exposed to ambient light for a week to generate red crystals of 10 ({[Co(azpy)(H 2 O) 4 ](L1) 2 ?6(H 2 O)} n , 4.2 mg, 58% based on L1).IR (KBr pellet, cm 21 ): 3579(m), 3472(m), 3300(m), 3129(w), 1953(w), 1647(vs), 1609(vs), 1577(vs), 1537(s), 1467(m), 1425(s), 1363(s), 1262(m), 1159(m), 1017(m), 884(s), 840(s), 756(s), 573(s), 432(m).1 H NMR (300 MHz, DMSO-d 6 ,25uC, TMS, ppm): 11.39 (br, 2H, Ar–OH), 8.90 (d, 4H, ArH, J = 5.1 Hz), 8.11 (d, 2H, ArH, J = 8.1 Hz), 7.82 (d, 4H, ArH, J = 4.8 Hz), 7.40 (t, 2H, ArH, J = 7.8 Hz & 7.5 Hz), 7.23 (d, 2H, ArH, J = 7.1 Hz), 7.08 (t, 2H, ArH, J = 7.5 Hz & 7.5 Hz), 6.25 (s, 2H, Py-H). Anal. | [] | ["a week"] | ["10", "{[Co(azpy)(H 2 O) 4 ](L1) 2 ?6(H 2 O)} n"] | ["Co(OAc) 2--4.2 mg, 0.024 mmol"] | [] | ["L1--3.4 mg, 0.018 mmol", "azpy--1.8 mg, 0.010 mmol"] | ["150 uC"] | ["2 days"] | ["aqueous solution--2 mL"]
cg100032n | Synthesis of [Co 2 (L)(L 1 ) 2 ] 3 2.5H 2 O (4). The preparation of 4 was similar to that of 3 except that CoCO 3 was used instead of ZnCO 3 .Red crystals of 4 werecollectedina62%yield(basedonCoCO 3 )andthe final pH value was 6.4. Anal. Calcd for C 33 H 33 N 8 O 10.50 Co 2 (M r = 827.79): C, 47.90; H, 4.02; N, 13.54. Found: C, 47.77; H, 4.16; N, 13.67. | [] | [] | ["[Co 2 (L)(L 1 ) 2 ] 3 2.5H 2 O", "C 33 H 33 N 8 O 10.50 Co 2"] | ["CoCO 3--NaN"] | [] | [] | [] | [] | []
a805986a | Preparation of Zn[SCONEt 2 ] 2 2 Compound 2 was prepared by reacting a suspension of sodium N,N-diethylmonothiocarbamate (4.59 g, 29.6 mmol) in benzene, with anhydrous zinc chloride (2 g, 14.8 mmol) dissolved in dry diethyl ether. The precipitate (4.19 g, 86% theoretical) was washed with ethanol and recrystallised from benzene–hexane (1:1), mp 110 8C. | [] | [] | ["Zn[SCONEt 2 ] 2"] | ["anhydrous zinc chloride--2 g, 14.8 mmol"] | [] | ["sodium N,N-diethylmonothiocarbamate--4.59 g, 29.6 mmol"] | [] | [] | ["benzene--not specified", "dry diethyl ether--not specified", "ethanol--not specified", "benzene-hexane (1:1)--not specified"]
cg4013334 | Syntheses of the M 2 (tib) 2 (H 2 L O ) 2 (H 2 O) 2 (M = Co, 3; Cd, 4) and Co 2 (tib)(L O )· H 2 O(5). Compounds 3−4 could also be readily synthesized and a similar procedure was followed as described for 1−2, except that the carboxylate ligand was changed to H 4 L O with higher reaction temperature (160 °C); 3 and 4 were recovered in the form of red bulk crystals and colorless needle crystals, respectively, with the yield of ∼75% (based on Co) and ∼81% (based on Cd). The initial pH value of solution is adjusted to 6.7 by the addition of 1 M NaOH solution, and purple brick crystals of 5 could be isolated instead of 3 with a yield of 9.0 mg (30% based on Co). Their purities were also conﬁrmed by X-ray power diﬀ raction (XRD) (Figure S1 of the Supporting Information). Elemental analysis calcd (%) for C 62 H 44 Co 2 N 12 O 20 3 (M r = 1394.95): C, 53.38; H, 3.18; N, 12.05. | [] | [] | ["M 2 (tib) 2 (H 2 L O ) 2 (H 2 O) 2 (M = Co, 3", "M 2 (tib) 2 (H 2 L O ) 2 (H 2 O) 2 (M = Cd, 4)", "Co 2 (tib)(L O )· H 2 O(5)"] | [] | [] | ["H 4 L O--NaN"] | ["160 °C"] | [] | []
j.molstruc.2006.07.028 | 2.1.3. Synthesis of [(tp)Sm(l-p-ClOBz) 4 Sm(tp)]Æ2(CH 2 Cl 2 ) 2(CCl 2 )(3) This complex was prepared in 78.0% (0.262 g) yield by the method as outlined above for 2. Anal. Calcd. (%) for C 46 H 36 N 12 O 8 B 2 Cl 4 Sm 2 : C, 40.95; H, 2.68; N, 12.45. Found C, 41.08; H, 2.77; N, 12.62. IR (KBr, cm 1 ): 2457 (mBAH), 1607 (m as COO), 1506 (m s COO). MS (ESI +, CH 3 CN): m/z 1189 (25.0%) [(tp) 2 Sm 2 (p-Cl-O 2 CPh) 3 ] + ; 729 (8.0%) [(tp) 2 Sm(p-Cl-O 2 CPh)] + ; 574 (100.0%) [(tp) 2 Sm] + . Magnetic moment l eﬀ (290 K): 1.52 l B . | [] | [] | ["[(tp)Sm(l-p-ClOBz) 4 Sm(tp)]Æ2(CH 2 Cl 2 ) 2(CCl 2 )", "C 46 H 36 N 12 O 8 B 2 Cl 4 Sm 2"] | [] | [] | [] | [] | [] | []
d0nj03962d | Yttrium nitrate hexahydrate (383.0 mg; 1.0 mmol) was dissolved in 5.0 ml of 6 M HCl solution in a separate glass vial and then added to the above Q[10] solution. The resulting solution was allowed to evaporate slowly in a fume hood. White fine needle crystals of {Y 4 (H 2 O) 24 (Q[10]) 3 }12Cl4H 2 O(Q[10]-Y1) formed within a few days gradually changed to large crystals of {Y 6 (H 2 O) 20 (Q[10])}18Cl9H 2 O(Q[10]-Y2) after three weeks, with yields of 22% (collected in a week) for Q[10]-Y1, and 46% (collected after six weeks) for Q[10]-Y2. Elemental analysis: in wt% (calc., found) for Q[10]-Y1 (C 180 H 236 N 120 O 88 Cl 12 Y 4 ): C (34.48, 34.15), H (3.80, 3.92) and N (26.81, 26.26); for Q[10]-Y2 (C 60 H 118 N 40 O 49 Cl 18 Y 6 ): C (21.48, 21.06), H (3.55, 3.72) and N (16.70, 16.26). | [] | ["collected in a week", "collected after six weeks"] | ["{Y 4 (H 2 O) 24 (Q[10]) 3 }12Cl4H 2 O(Q[10]-Y1)", "{Y 6 (H 2 O) 20 (Q[10])}18Cl9H 2 O(Q[10]-Y2)"] | ["Yttrium nitrate hexahydrate--383.0 mg; 1.0 mmol"] | [] | ["Q[10]--not specified"] | [] | [] | ["6 M HCl solution--5.0 ml"]
j.ica.2010.10.023 | 2.2.2. Synthesis of {[Hg 5 ( l 2 -I) 6 I 4 ( l 2 -DABCO) 2 ][Hg 2 I 4 ( l 2 -DABCO)]} n (2) A mixture of HgI 2 (0.227 g, 0.5 mmol) and DABCO6H 2 O (0.055 g, 0.25 mmol) in a 2:1 M ratio in 10 mL CH 3 OH was introduced into a Parr Teﬂon-lined stainless steel vessel (25 mL). The vessel was sealed and heated to 100 °C. The temperature was held for 2 days and then the mixture was cooled naturally to form pale yellow crystals of 2. The crystalline product was ﬁltered, washed with CH 3 OH, and dried at ambient temperature (yield: 0.07 g, 26% based on DABCO6H 2 O). Anal. Calc. for C 18 H 36 Hg 7 I 14 N 6 (3517.26): C, 6.15; H, 1.03; N, 2.39. Found: C, 6.11; H, 1.00; N, 2.38%. IR spectrum(cm 1 , KBr pellet): 3521(s), 2968(m), 2943(m), 2877(m), 1611(w), 1460(s), 1366(w), 1323(vs), 1187(w), 1054(s), 993(w), 916(w), 837(m), 786(vs). | [] | [] | ["{[Hg 5 ( l 2 -I) 6 I 4 ( l 2 -DABCO) 2 ][Hg 2 I 4 ( l 2 -DABCO)]} n"] | ["HgI 2--0.227 g, 0.5 mmol"] | [] | ["DABCO?6H 2 O--0.055 g, 0.25 mmol"] | ["100 \n°C"] | ["2 days"] | ["CH 3 OH--10 mL"]
a809523j | {[Fe(azpy) 2 (NCS) 2 ]?3H 2 O} n 3. A diethyl ether solution (20 mL) of azpy (0.050 g, 0.27 mmol) was added to a mixture of acetone (10 ml) and ethanol (10 ml) containing Fe(ClO 4 ) 2 ?6H 2 O (0.049 g, 0.14 mmol) and NH 4 SCN (0.020 g, 0.27 mmol). The dark purple powder was collected by ﬁltration, washed with diethyl ether, acetone and ethanol, and dried in vacuo for 2 h. | [] | ["2 h"] | ["[Fe(azpy) 2 (NCS) 2 ]?3H 2 O"] | ["Fe(ClO 4 ) 2 ?6H 2 O--0.049 g, 0.14 mmol"] | [] | ["azpy--0.050 g, 0.27 mmol"] | [] | [] | ["diethyl ether--20 mL", "acetone--10 ml", "ethanol--10 ml"]
j.poly.2006.12.024 | 6.91–6.94 (m, 1H, H 3 ,C 6 H 3 ), 7.13 (s, 1H, H 1 ,C 6 H 3 ) ppm.31 P{ 1 H} NMR (D 2 O): d = 64.7 ppm. IR: ~ m ¼ 608 (P@S), 1016 (POC), 1128 (COC), 1512 (SCN), 3232 (NH) cm 1 . ES-MS (positive ion): m/z (%) = 561.0 (100) [KL+H] + , 679.7 (4.9) [KL+CHCl 3 +K] + , 1139.9 (44.4) [K 2 L 2 +H 2 O+H] + , 1683.6 (0.9) [K 3 L 3 +H] + . ESMS (negative ion): m/z (%) = 521.0 (76.3) [L]  , 1080.8 (11.9) [KL+L]  , 1099.9 (100) [KL+H 2 O+L]  , 1659.7 (6.3) [K 2 L 2 +H 2 O+L]  . Anal. Calc. for C 21 H 34 KN 2 O 7 PS 2 (560.12): C, 44.98; H, 6.11; N, 5.00. Found: C, 44.95; H, 6.13; N, 5.02%.2.6.4. [BaL I 2 ] Yield: 0.404 g (57%). M.p. 190 C.1 H NMR (D 2 O): d = 1.31 (d, 3 J H,H = 6.2 Hz, 12H, CH 3 ), 3.68–4.32 (m, 16H, CH 2 ), 6.41–6.43 (m, 1H, H 2 ,C 6 H 3 ), 6.56 (s, 1H, H 1 ,C 6 H 3 ), 6.89–6.92 (m, 1H, H 3 ,C 6 H 3 ) ppm.31 P{ 1 H} NMR (D 2 O): d = 64.5 ppm. IR: ~ m ¼ 604 (P@S), 1024 (POC), 1160 (COC), 1533 (SCN), 3384 (NH) cm 1 . ESMS (positive ion): m/z (%) = 545.1 (100) [NaL+H] + , 586.9 (45.5) [HL+2CH 3 OH+H] + , 595.1 (86.9) [NaL+ CH 3 OH+H 2 O+H] + , 717.9 (34.5) [BaL+2CH 3 OH] + , 1837.0 (6.2) [Ba 2 L 3 ] + . Anal. Calc. for C 42 H 68 BaN 4 O 14 P 2 S 4 (1180.21): C, 42.73; H, 5.81; N, 4.75. Found: C, 42.75; H, 5.78; N, 4.77%. | [] | [] | ["NaN"] | [] | [] | [] | [] | [] | []
j.poly.2011.09.018 | 2.3.2. [Ba(H 2 O)(DME)( l -O 2 CCCl 3 ) 2 ] n (1) The present compound was prepared by the slow addition of 5 mL of DME (1,2-dimethoxyethane) to a solution of Ba(O 2 CCCl 3 ) 2 H 2 O (2.04 g, 4.25 mmol) in 25 mL of methanol with constant stirring. The white shining crystals of 1 1.67 g (2.93 mmol) suitable for X-ray diffraction were obtained in 68.9% yield over a period of 3 days by slow evaporation of solvent at room temperature. Anal. Calc. for C 8 H 12 BaCl 6 O 7 : C, 16.83; H, 2.10; Cl, 37.35; Ba, 24.08. Found: C, 16.81; H, 1.98; Cl, 37.02; Ba, 24.11%. FT-IR (KBr pellets, cm 1 ): 3672 w, 3391 mbr (OH stretch.); 3008 vw, 2937 vw, 2832 vw (C–H stretch.); 1678 m, 1648 s (COO asym. stretch.); 1380 sh, 1355 s (COO sym. stretch.); 951 vw (C–C asym. stretch.); 875 sh, 841 vs (CCl 3 asym. stretch.); 567 wb (M–O vib.); 1617 sh; 1452 vw; 1329 mw; 1248 vw; 1193 vw; 1119 w; 1069 ms; 1028 vw; 749 s; 681 vs; 452 w (cm 1 ). | [] | [] | ["[Ba(H 2 O)(DME)( l -O 2 CCCl 3 ) 2 ] n", "C 8 H 12 BaCl 6 O 7"] | ["Ba(O 2 CCCl 3 ) 2 H 2 O--2.04 g, 4.25 mmol"] | [] | [] | [] | ["3 days"] | ["DME (1,2-dimethoxyethane)--5 mL", "methanol--25 mL"]
c4dt01390e | Synthesis of (E)-N′-(pyridin-2-ylmethylene)isonicotinohydrazide (HL 3 ). Compound HL 3 was synthesized by a procedure similar to the synthesis of HL 1 with 2-pyridinecarbaldehyde (0.242 g, 2.0 mmol). Yield: 80% (0.40 g). Anal. Calc. for C 12 H 10 N 4 O(M W = 226.23): C, 63.71; H, 4.46; N, 24.76%. Found: C, 63.74; H, 4.45; N, 24.78%. FT-IR (KBr, cm −1 ): 3293 (N–H, m, br), 1668 (CvO, vs), 1595 (CvN, w), 1543 (vs), 1463 (s), 1439 (m), 1402 (s), 1343 (m), 1254 (vs), 1219 (s), 1145 (s), 1099 (w), 1063 (m), 992 (m), 951 (m), 849 (s), 784 (vs), 752 (s), 685 (vs), 595 (s), 449 (w).1 H NMR (500 MHz, DMSO-d 6 , TMS): δ = 12.26 (s, 1H, N–H), 8.81 (d, 2H, 4-pyr, CHvN), 8.64 (d, 1H, 2-pyr, CHvN), 8.51 (s, 1H, CHvN, azomethine), 8.00 (d, 1H, 2-pyr), 7.89 (t, 1H, 2-pyr), 7.82 (d, 2H, 4-pyr), 7.43 (t, 1H, 2-pyr).13 C NMR (125 MHz, DMSO-d 6 ): δ = 162.4, 153.4, 150.9, 150.6, 149.7, 140.7, 137.4, 125.1, 122.0, 120.6 ppm. UV-Vis spectrum in CH 3 OH [λ max ,(ε,L 3 mol −1 cm −1 ), c =5×10 −5 ]: 218 (29 500), 273 (20 300), 303 nm (30 800). | [] | [] | ["(E)-N′-(pyridin-2-ylmethylene)isonicotinohydrazide", "C 12 H 10 N 4 O"] | [] | [] | ["2-pyridinecarbaldehyde--0.242 g, 2.0 mmol"] | [] | [] | []
ejic.201100359 | A New Series of Nanoporous Ionic Crystals Based on Polyoxometalates Synthesis of Crystals of 1–4 KH 2 [Cr 3 O(OOCCH 3 ) 6 (H 2 O) 3 ][α-GeMo 12 O 40 ]·10H 2 O (1): To distilled water (15 mL) was added H 4 [α-GeMo 12 O 40 ]·nH 2 O (0.37 g, 0.20 mmol). The mixture was stirred at room temperature until H 4 [α-GeMo 12 O 40 ]·nH 2 O was completely dissolved, [Cr 3 O(OOCCH 3 ) 6 (H 2 O) 3 ]NO 3 ·nH 2 O (0.15 g, 0.20 mmol) was slowly dissolved in to the reaction mixture, and the obtained green solution was stirred for 40 min. Then KCl (2.5 mL of 1 mol· L –1 solution) was added, and the mixture was stirred for 1 h at 303 K. After cooling to room temperature, the solution was filtered into a 50 mL beaker. Slow evaporation of the solvent at room temperature led to green crystals of 1 suitable for X-ray diffraction after 7 d; yield 55 %. FTIR (KBr): ν ˜ = 1611.9 [ν as (OCO)], 1454.6 [ν s (OCO)], 962.8 [ν as (Mo=O d )], 914.1 [ν as (Mo–O b –Mo)], 792.7 [ν as (Ge–O a )], 664.3 [ν as (Cr–O)] cm –1 .C 12 H 46 Cr 3 GeKMo 12 O 66 (2665.4): calcd. C 5.41, H 1.74, K 1.47, Cr 5.85, Ge 2.73, Mo 43.19; found C 5.30, H 1.82, K 1.43, Cr 5.77, Ge 2.67, Mo 43.27. | [] | [] | ["C 12 H 46 Cr 3 GeKMo 12 O 66"] | ["H 4 [α-GeMo 12 O 40 ]·nH 2 O--0.37 g, 0.20 mmol", "[Cr 3 O(OOCCH 3 ) 6 (H 2 O) 3 ]NO 3 ·nH 2 O--0.15 g, 0.20 mmol"] | ["KCl--2.5 mL of 1 mol· L –1 solution"] | [] | ["room temperature", "303 K"] | ["40 min", "1 h", "7 d"] | ["distilled water--15 mL"]
cg8009546 | Synthesis of Cd 2 (3,4-PDC) 2 (bipy)(DMF)(H 2 O) · (H 2 O) 2 (JUC68). The procedure was the same as that for JUC-67 except that solvent DMA was replaced by DMF. Yield: 42% (based on 3,4-H 2 PDC).Elemental Anal. Calcd C 27 H 27 N 5 O 12 Cd 2 (838.36): C, 38.53; H, 3.24; N, 8.33. Found: C, 39.12; H, 3.03; N, 8.28.Synthesis of Mn 2 (3,4-PDC) 2 (µ 2 -hmt)(H 2 O) 2 (JUC-69). A mixture of MnCl 2 · 4H 2 O (40 mg, 0.2 mmol), 3,4-H 2 PDC (10 mg, 0.06 mmol), and hmt (10 mg, 0.07 mmol) was dissolved in DMF (5 mL), (()-2methyl-1-butanol (2 mL), and H 2 O (1 mL) at room temperature in a 25 mL beaker. HCl (2 M) was added until the mixture became clear.The mixture was left undisturbed at 50 °C for several days to give pale yellow block-shaped crystals. Yield: 38% (based on 3,4-H 2 PDC). | [] | ["several days"] | ["Cd 2 (3,4-PDC) 2 (bipy)(DMF)(H 2 O) · (H 2 O) 2 (JUC68)", "Mn 2 (3,4-PDC) 2 (µ 2 -hmt)(H 2 O) 2 (JUC-69)"] | ["Cd--not available", "MnCl 2 \n4H 2 O--40 mg, 0.2 mmol"] | [] | ["3,4-H 2 PDC--10 mg, 0.06 mmol", "hmt--10 mg, 0.07 mmol"] | ["room temperature", "50 °C"] | [] | ["DMF--5 mL", "()-2methyl-1-butanol--2 mL", "H 2 O--1 mL"]
ic801500x | Transformation of [Co(C 7 H 11 O 6 ) 2 (H 2 O) 2 ] 3 3H 2 O (3) to Na[Co(C 7 H 11 O 6 ) 3 ] 3 3CH 3 CH 2 OH 3 2.25H 2 O (2). [Co(C 7 H 11 O 6 ) 2 (H 2 O) 2 ] 3 3H 2 O (0.10 g, 0.19 mmol) was placed in a 25 mL round-bottom flask and dissolved in 2 mL of water.D-(-)-quinic acid (0.040 g, 0.19 mmol) was then added slowly and under continuous stirring. The reaction mixture was then stirred at room temperature until both reactants were completely dissolved. Then, the pH of the clear solution was adjusted to 6 with aqueous NaOH. The resulting reaction mixture was subsequently placed in the refrigerator at 4 C. A few days later, the addition of ethanol afforded pink crystalline material, which appeared on the bottom of the flask. The crystalline product was isolated by filtration and dried in vacuo. Positive identification of the product was achieved by FT-IR spectroscopy and X-ray crystallographic unit cell determination for one of the single crystals isolated. Yield: 0.080 g (50%).X-Ray Crystal Structure Determination. X-ray-quality crystals of compound 1 were grown from reaction mixtures upon ethanol precipitation. A single crystal with dimensions (15) Kurzak, B.; Kamecka, A.; Kurzak, K.; Jezierska, J.; Kafarski, P. | [] | [] | ["[Co(C 7 H 11 O 6 ) 2 (H 2 O) 2 ] 3 3H 2 O", "Na[Co(C 7 H 11 O 6 ) 3 ] 3 3CH 3 CH 2 OH 3 2.25H 2 O"] | ["Co(C 7 H 11 O 6 ) 2 (H 2 O) 2 ] 3 3H 2 O--0.10 g, 0.19 mmol"] | ["NaOH--aqueous"] | ["D-(-)-quinic acid--0.040 g, 0.19 mmol"] | [] | [] | ["water--2 mL", "ethanol--aqueous solution"]
ic011033y | Preparation of Complex. (a) [Co(C 2 H 8 O 6 NP 2 ) 2 (H 2 O) 2 ] (1). A sample of 0.23 g (0.79 mmol) of Co(NO 3 ) 2 ‚6H 2 O and 0.16 g (0.79 mmol) of imino-bis(methylphosphonic acid) were dissolved in nanopure water. The pH of the resulting solution was carefully raised to ∼2 with 0.1 M KOH. The derived reaction mixture was stirred at room temperature overnight. On the following day, the solution was clear, and its color was pink. The volume of the reaction mixture was reduced by 50% through a rotary evaporation.The solution was filtered and allowed to stand at room temperature.A couple of days later, pink prismatic crystals grew out of the solution by slow evaporation. The crystalline material was collected by filtration and was dried under vacuum. Yield based on H 4 IDA2P: 0.13 g (65.7%). Anal. Calcd for 1, [Co(C 2 H 8 O 6 NP 2 ) 2 (H 2 O) 2 ](C 4 H 20 O 14 N 2 P 4 Co, MW ) 503.03): C, 9.54; H, 3.98; N, 5.57. Found: C, 9.68; H, 4.03; N, 5.64.(b) The same reaction was run in the presence of NaOH or ammonia solution, yielding morphologically identical pink prismatic crystals. The yields in these cases were 45.0% (NaOH) and 55.5% (ammonia). The FTIR of the crystals in conjunction with the X-ray unit cell determination of one of the single crystals isolated identified the material as complex 1. | [] | ["a couple of days"] | ["[Co(C 2 H 8 O 6 NP 2 ) 2 (H 2 O) 2 ]", "[Co(C 2 H 8 O 6 NP 2 ) 2 (H 2 O) 2 ](C 4 H 20 O 14 N 2 P 4 Co)"] | ["Co(NO 3 ) 2 ‚6H 2 O--0.23 g, 0.79 mmol"] | ["0.1 M KOH--not specified", "NaOH--not specified", "ammonia solution--not specified"] | ["imino-bis(methylphosphonic acid)--0.16 g, 0.79 mmol"] | ["room temperature"] | ["overnight"] | ["nanopure water--not specified"]
s0108270113003405 | The Cd analogue, (II) (colourless prisms; yield: 19 mg, 55%), was prepared in a similar manner starting with Cd(AcO) 2 2H 2 O (10.6 mg, 0.040 mmol).Elemental analysis calculated for (I): C 53.40, H 5.73, N 13.84%; found: C 53.57, H 5.68, N 14.03%. Elemental analysis calculated for (II): C 50.09, H 5.37, N 12.98%; found: C 50.43, H 5.31, N 13.18%. | [] | [] | ["Cd analogue (II)"] | ["Cd(AcO) 2 \n2H 2 O--10.6 mg, 0.040 mmol"] | [] | [] | [] | [] | []
j.poly.2007.01.009 | 2.2. Synthesis 2.2.1. [Zn(pydz)(N 3 )(SO 4 )] n [Na(H 2 O) 4 ] n (H 2 O) 4n To an aqueous solution (20 cm 3 ) of ZnSO 4 Æ 7H 2 O (0.57 g, 2.0 mmol) and (0.32 g, 4 mmol) of pyridazine in ethanol (15 cm 3 ) were added, followed by a drop-wise addition of aqueous solution of NaN 3 (0.65 g, 10 mmol) with continuous stirring. The ﬁnal clear mixture was allowed to stand at room temperature for several days. Colourless crystals suitable for X-ray measurement were collected, dried in air, with a yield 0.45 g, 50.4% with respect to the metal. Anal. Calc. data: C, 10.66; H, 4.47; N, 15.54; Zn, 14.50, S, 7.11, Na, 5.10. Found: C, 10.50; H, 4.35; N, 15.60; Zn, 14.69; S, 7.09, Na, 5.15%. IR, KBr (cm 1 ) (v, very; s, strong ; m, medium ; w, weak; br, broad): 3361 br, 3078 m, 2624 w, 2565 w, 2089 vs, 1643 w, 1629 br, 1575 s, 1450 m, 1422 s, 1408 w, 1356 m, 1291 s, 1195 br, 1110 br, 990 s, 972 w, 769 vs, 674 s, 655 w, 620 vs, 594 vs, 445 br, 395 m, 366 m, 345 m, 316 m, 293 m, 270 s. | ["room temperature"] | ["several days"] | ["[Zn(pydz)(N 3 )(SO 4 )] n", "[Na(H 2 O) 4 ] n (H 2 O) 4n"] | ["ZnSO 4 Æ 7H 2 O--0.57 g, 2.0 mmol"] | ["NaN 3--0.65 g, 10 mmol"] | ["pyridazine--0.32 g, 4 mmol"] | [] | [] | ["ethanol--15 cm 3"]
ic050449z | Yield 18.9 mg (55%). Anal. calcd for FeC 24 H 36 N 18 Cl 2 O 8 : C, 34.7; H, 4.36; N, 30.3. Found: C, 34.9; H, 4.28; N, 30.5%. | [] | [] | ["FeC 24 H 36 N 18 Cl 2 O 8"] | [] | [] | [] | [] | [] | []
j.inoche.2005.02.012 | 1 Synthesis of [HgI 2 (bpt)] 2 (1). A methanol solution (10 ml) of bpt (26 mg, 0.1 mmol) was laid carefully above a THF solution (10 ml) of HgI 2 (45.4 mg, 0.1 mmol), yellow crystals (20% yield) suitable for Xray diﬀraction were obtained three days la ter. Anal. Calc. for C 26 H 28 Hg 2 I 4 N 8 S 2 : C, 21.91; H, 1.98; N, 7.66. Found: C, 21.90; H, 2.10; N, 7.38. IR (KBr pellet, cm 1 ): 2942.0(m), 1608.9(vs), 1426.6(s), 1221.5(s), 1067.3(m), 1010.7(s), 813.7(s), 608.2(m), 514.8(s).2 Synthesis of [MnCl 2 (bpt) 2 ] n Æ 2CH 3 OH (2). MnCl 2 (12.5 mg, 0.1 mmol) was dissolved in 10 ml of methanol at room temperature.Dropwise addition of bpt (26 mg, 0.1 mmol) in 10 ml of methanol into above solution result in the formation of a clear solution. Light-red crystals (23% yield) suitable for X-ray analysis were obtained after 5 h. | [] | [] | ["[HgI 2 (bpt)] 2", "C 26 H 28 Hg 2 I 4 N 8 S 2"] | ["HgI 2--45.4 mg, 0.1 mmol"] | [] | ["bpt--26 mg, 0.1 mmol"] | [] | ["three days"] | ["methanol--10 ml", "THF--10 ml"]
s1600536812014006 | Experimental The title compound was synthesized hydrothermally in a Teflon-lined stainless steel container by heating a mixture of 3chlorophthalic acid (H 2 cp) (0.0100 g, 0.05 mmol), 4,4′-bimethyl-2,2′-bipyridine (dmbpy) (0.0092 g, 0.05 mmol), Zn(NO 3 ) 2 .6H 2 O (0.0149 g, 0.05 mmol) and NaOH (0.0040 g, 0.1 mmol) in 7 ml of distilled water at 120°C for 3 days, and then cooled to room temperature. Colourless block crystals were obtained in 71% yield (based on zinc). | [] | [] | [] | ["Zn(NO 3 ) 2 .6H 2 O--0.0149 g, 0.05 mmol"] | [] | ["3chlorophthalic acid (H 2 cp)--0.0100 g, 0.05 mmol", "4,4′-bimethyl-2,2′-bipyridine (dmbpy)--0.0092 g, 0.05 mmol", "NaOH--0.0040 g, 0.1 mmol"] | ["120°C"] | ["3 days"] | ["distilled water--7 ml"]
c9qi01037h | Synthesis of [Zn(bcbpy) 0.5 (pma) 0.5 (H 2 O)]·3H 2 O Compound 1 was obtained via the hydrothermal reaction of H 2 bcbpy·2Cl (50 mg, 0.1 mmol), H 4 pma (27.5 mg, 0.11 mmol), Zn(NO 3 ) 2 ·6H 2 O (66 mg, 0.22 mmol), N,N-dimethyl formamide (DMF; 2.0 mL) and H 2 O (4.0 mL) in a 25 mL Teflon-lined stainless steel autoclave at 90 °C for 96 h. Colorless crystals were collected by filtration, washed with water, and dried at room temperature. The yield of the compound based on H 2 bcbpy·2Cl was 68.81%. Elem. Anal. Calcd for C18 H17 N O10 Zn (%): C 45.69, H 3.60, N 2.96. Found (%): C 45.52, H 3.58, N 2.94. | [] | [] | ["[Zn(bcbpy) 0.5 (pma) 0.5 (H 2 O)]·3H 2 O", "C18 H17 N O10 Zn"] | ["Zn(NO 3 ) 2 \n6H 2 O--66 mg, 0.22 mmol"] | [] | ["H 2 bcbpy·2Cl--50 mg, 0.1 mmol", "H 4 pma--27.5 mg, 0.11 mmol"] | ["90 \n°C"] | ["96 h"] | ["N,N-dimethyl formamide (DMF)--2.0 mL", "H 2 O--4.0 mL"]
b511286a | After usual work-up, the product was separated by column chromatography (silica gel, eluent: dichloromethane: acetone = 8:2) to give L1 in 28% yield (0.23 g). Single crystals of L1 suitable for X-Ray analysis were obtained by slow evaporation of an acetonitrile solution at ambient temperature.1 H NMR (400 MHz, CDCl 3 ,25 ◦ C, TMS, ppm) d: 8.29 (m, 4H), 8.21 (m, 2H), 4.92 (m, 4H), 4.45 (m, 4H). IR (KBr, cm −1 ): 1580 m, 1502 s, 1404 s, 1388 m, 1296 m, 1111 s, 1055 m, 1014 s, 899 m, 850 m. Found: C, 62.45; H, 4.20; N, 15.81. Calc. for C 18 H 14 FeN 4 : C, 63.18; H, 4.12; N, 16.37%. | [] | [] | ["L1 (C 18 H 14 FeN 4)"] | [] | [] | [] | [] | [] | ["acetonitrile--NaN"]
j.ica.2011.12.027 | 4.5. Synthesis of {[Cd(HEIDC)(2,2 0 -bipy)] 2 } n (4) A mixture of H 3 EIDC (36.8 mg, 0.2 mmol), Cd(NO 3 ) 2 4H 2 O (61.6 mg, 0.2 mmol), 2,2 0 -bipy (31.2 mg, 0.2 mmol), deionized water (6 mL) and pyridine (0.2 mL) was sealed in 25 mL Teﬂonlined bomb and heated at 155 °C for 72 h, and then cooled to room temperature at a rate of 10 °C/h. Colorless ﬂake-shaped crystals of 4 were collected, washed with distilled water and dried in air.Yield: 62%. Anal.. Calc. for C 34 H 28 N 4 O 9 Cd 2 : C, 44.51; H, 3.05; N, 12.21. Found: C, 44.24; H, 3.23; N, 12.08%. IR (cm 1 , KBr): 3421 (s), 2972 (w), 1570 (m), 1476 (s), 1395 (s), 1314 (s), 1204 (m), 1122 (s), 1016 (w), 703 (w), 649 (w). | [] | [] | ["[Cd(HEIDC)(2,2 0 -bipy)] 2", "C 34 H 28 N 4 O 9 Cd 2"] | ["Cd(NO 3 ) 2 4H 2 O--61.6 mg, 0.2 mmol"] | [] | ["H 3 EIDC--36.8 mg, 0.2 mmol", "2,2 0 -bipy--31.2 mg, 0.2 mmol"] | ["155 \nC"] | ["72 h"] | ["deionized water--6 mL", "pyridine--0.2 mL"]
j.inoche.2012.08.013 | Cd–Pt-1 and Zn–Pt-1 were synthesized by one-pot slowevaporation reactions as follows: A mixture of K 2 [PtCl 4 ] (0.05 mmol), nicH (0.20 mmol) and Cd(NO 3 ) 2 or Zn(NO 3 ) 2 (0.10 mmol) was dissolved in distilled water (6.0 ml) at room temperature. The solution was transformed into a 20 ml sample vial and allowed to stand for 1 week. The obtained colorless block crystals were ﬁltered, washed with distilled water and dried at room temperature. CHN elemental analysis for [Cd{Pt(nic) 4 }] n 6nH 2 O (Cd–Pt-1):Calcd.C,31.89;H,3.12; N, 6.20%. Found C, 31.98; H, 3.05; N, 6.17%. Solvent content calcd (%) from the proposed formula: H 2 O 12.00; found (%) determined by TGA: 12.31 and [Zn{Pt(nic) 4 }(H 2 O) 4 ] n nH 2 O(Zn–Pt-1): Calcd. C, 34.36; H, 3.12; N, 6.68%. Found C, 34.02; H, 3.37; N, 6.46%. Solvent content calcd (%) from the proposed formula: H 2 O 10.74; found (%) determined by TGA: 8.81. | [] | [] | ["[Cd{Pt(nic) 4 }] n 6nH 2 O", "[Zn{Pt(nic) 4 }(H 2 O) 4 ] n nH 2 O"] | ["K 2 [PtCl 4 ]--0.05 mmol", "Cd(NO 3 ) 2 or Zn(NO 3 ) 2--0.10 mmol"] | [] | ["nicH--0.20 mmol"] | [] | ["1 week"] | ["distilled water--6.0 ml"]
s0108768109001827 | The elemental analysis of the product showed 6.5% Ca and 0.12% Na, which conﬁrmed that the laking procedure was successful (calculated: 6.69% Ca, 0% Na).2.1.3. a-P.Y. 191. -P.Y. 191 was synthesized with 221 kg of 2-amino-4-chloro-5-methylbenzene-1-sulfonic acid, 254 kg of 1-(3 0 -sulfophenyl)-3-methyl-5-pyrazolone and 250 kg of calcium chloride, as described by Deucker (1990).To improve the crystallinity, 5 g of the obtained product was suspended in 100 ml of glycerol and heated as a suspension to 453 K for 15 min. The product was a ﬁne yellow powder of P.Y. 191 with enhanced crystallinity.2.1.4. b-P.Y. 191. 25 g of the  phase of P.Y. 191 was dissolved in 1 L of NMP at 453 K. The mixture was cooled to room temperature and subsequently water was added to force crystallization. The  phase was obtained as a yellow powder (Schmidt et al.,2002b).2.1.5. Solvates. In a beaker  0.14 g of P.Y. 183 was dissolved in 1.5 ml of N,N-dimethylformamide (DMF) by heating. The solution was subsequently cooled to room temperature. The beaker was sealed and the solution was kept for crystallization. After 2 to 4 h yellow crystals of the DMF solvate fell out.Analogously, single crystals of the N,N-dimethylacetamide (DMAc) solvate of P.Y. 183 and of the DMF solvate of P.Y. 191 were prepared. | [] | [] | ["P.Y. 191", "P.Y. 191", "P.Y. 191", "P.Y. 183"] | [] | [] | [] | [] | [] | []
00958972.2018.1564911 | 4 temperature; light green crystals suitable for X-ray analysis were formed. Yield: 62% Anal. calcd (%) for C 24 H 30 N 8 NiO 8 (1): C, 46.66; H, 4.86; N, 18.14. Found (%): C, 46.58; H, 4.79; N, 18.05. 1 H NMR (500 MHz, DMSO-d 6 , δ in ppm): 7.66-7.75(s, 4H, nicotinic), 8.04-8.16(d, 4H, nicotinic), 5.52-5.64(q, 4H, nicotinic), 2.57-2.68(d, 8H, nicotinic), 7.12-7.23(dd, 4H, pyrazol), 6.69-6.78(t, 4H, pyrazol), 7.51-7.62(dd, 4H, pyrazol). Main IR ν max peaks of ligand (KBr, cm -1 ) 2823 ν, 2455 ν(O-H), 1719 ν(C=O), 1589 ν, 1543 ν(C=N, nicotinic acid), 816, 754 ν(C-N, nicotinic acid), 1611 ν(C=C), 1551 ν(C=N, pyrazol). Main IR ν max peaks of 1 (KBr, cm -1 ): 1618 ν(C=O), 1668 ν(C=N, nicotinic acid), 862, 762 ν(C-N, nicotinic acid), 1632 ν(C=C), 1567 ν(C=N, pyrazol). The shifts of these characteristic peaks indicates that the ligand is coordinated with the metal ion. 2.2.2. Synthesis of [Co 2 (L) 2 (H 2 O) 4 ] n (2). Na 3 [Co(NO 2 ) 6 ] (0.017 g, 0.06 mmol) and 5-(pyrazol-1-yl) nicotinic acid (0.005 g, 0.03 mmol) were placed in 3 ml aqueous solution and stirred for a few minutes, bottled and placed into the oven at 80 C. Removing after 72 h and cooling to room temperature gave pink crystals suitable for X-ray analysis. Yield: 50% Anal. calcd (%) for C 18 H 16 CoN 6 O 6 (2): C, 46.66; H, 2.59; N, 18.14. Found (%): C, 47.09; H, 2.60; N, 17.99. 1 H NMR (500 MHz, DMSO-d 6 , δ in ppm): 7.62-7.71(s, 4H, nicotinic), 8.11-8.19(d, 4H, nicotinic), 5.56-5.67(q, 4H, nicotinic), 2.55-2.68(d, 8H, nicotinic), 7.15-7.27(dd, 4H, pyrazol), 6.71-6.80(t, 4H, pyrazol), 7.54-7.65(dd, 4H, pyrazol). Main IR ν max peaks of 2 (KBr, cm -1 ): 1612 ν(C=O), 1664 ν(C=N, nicotinic acid), 843, 775 ν(C-N, nicotinic acid), 1627 ν(C=C), 1559 ν(C=N, pyrazol). The shifts of these absorptions indicate the ligand is coordinated. 2.2.3. Synthesis of [Cd 2 (L) 2 (H 2 O) 2 Cl 2 ] n (3). Complex 3 was prepared using the same method as for 1, but Cd 2 Cl 4 ·5H 2 O (0.017 g, 0.07 mmol) and 5-(pyrazol-1-yl) nicotinic acid (0.005 g, 0.03 mmol) with DMF/H 2 O (1:2, 3 mL) were placed in a 70 C oven for gradient warming. Heating for 72 h at constant temperature and cooling to room temperature produced white flaky crystals suitable for X-ray analysis. Yield: 55%. Anal. calcd (%) for C 9 H 8 CdClN 3 O 3 (3): C, 30.50; Accepted Manuscript | ["room temperature"] | [] | ["[Co 2 (L) 2 (H 2 O) 4 ] n", "[Cd 2 (L) 2 (H 2 O) 2 Cl 2 ] n"] | ["Na 3 [Co(NO 2 ) 6 ]--0.017 g, 0.06 mmol", "Cd 2 Cl 4 ·5H 2 O--0.017 g, 0.07 mmol"] | [] | ["5-(pyrazol-1-yl) nicotinic acid--0.005 g, 0.03 mmol"] | ["80 \nC", "70 \nC"] | ["72 h"] | ["aqueous solution--3 ml", "DMF/H 2 O (1:2, 3 mL)--NaN"]
cg070604f | Synthesis of [Cd(HBTC) 2 ] · 2(HDETA) · 4(H 2 O) (1). A mixture of CdCl 2 · 2.5H 2 O (0.046 g, 0.2 mmol), H 3 BTC (0.105 g, 0.5 mmol), DMF (8.0 mL), CHO (3.0 mL), and H 2 O (2.0 mL) was stirred in a 25-mL beaker in air for 4 h, and then was transfered into a tube (dimensions of 10 × 150 mm). A DMF solution (0.3 mL) containing DETA (0.2 mL) was placed in a small vial. The vial was sealed with a stopper that had been pierced with a pinprick to allow slow emergence of the contents. This vial was then placed in a large solution tube. The outer tube was then sealed and left to stand at 60 °C in an oven for a week. | ["60 \nC"] | ["a week"] | ["[Cd(HBTC) 2 ] · 2(HDETA) · 4(H 2 O)"] | ["CdCl 2 · 2.5H 2 O--0.046 g, 0.2 mmol"] | ["DETA--0.2 mL"] | ["H 3 BTC--0.105 g, 0.5 mmol"] | ["60 \nC"] | ["4 h"] | ["DMF--8.0 mL", "CHO--3.0 mL", "H 2 O--2.0 mL"]
00958972.2018.1467008 | 5 suitable for X-ray analysis were collected. Yield: 56% (based on Cd). Elemental analysis (%): Calcd. for (C 78 H 64 Cd 4 I 8 N 24 O 2 ): C, 33.05; H, 2.28; N, 11.86. Found: C, 33.41; H, 2.60; N, 11.68. IR (KBr/pellet, cm –1 ): 3201w, 3048w, 1597m, 1478m, 1450s, 1435s, 1380m, 1300m, 1268m, 1192w, 1108w, 1004w, 977w, 791m, 745s, 694w, 632w. | [] | [] | ["(C 78 H 64 Cd 4 I 8 N 24 O 2)"] | ["Cd--NaN"] | [] | [] | [] | [] | []
ic7009463 | N,N′-Dimethyl Phosphazenium Diiodides, [(RNH) 6 P 3 N 3 Me 2 ]I 2 . [(RNH) 6 P 3 N 3 Me 2 ]I 2 were prepared by refluxing a mixture of (RNH) 6 P 3 N 3 (0.50 g) and excess methyl iodide (>3 mol equiv) in 20 mL of chloroform for 5 days. The reaction progress was monitored using 31 P NMR. Subsequently, all volatiles were removed in vacuum. Colorless crystals were obtained from chloroform solutions. [2Me 2 ]I 2 : Yield 80%. mp: 179-182 °C. | [] | [] | ["[(RNH) 6 P 3 N 3 Me 2 ]I 2"] | [] | ["methyl iodide-->3 mol equiv"] | ["(RNH) 6 P 3 N 3 --0.50 g"] | ["refluxing"] | ["5 days"] | ["chloroform--20 mL"]
cg3000763 | Synthesis of Thallium(I) Isomeric Pyridylcyanoximates. A large Dewar ﬂask was ﬁlled with 4.5 L of hot water (95°) and kept at this temperature using an immersed resistance heater connected to a thermoregulator. A long, side arm Pyrex ﬁlter tube, equipped with a stopper and medium porosity glass ﬁlter, was held inside the Dewar ﬂask with hot water. The 0.100 g (0.68 mmol) of solid H(3PCO) or H(4PCO) were added at once into a boiling solution of 0.16 g (0.34 mmol) of Tl 2 CO 3 (eq 1). The color of the reaction mixture changed immediately from colorless to bright yellow and immediately after carbon dioxide ceased this slightly turbid solution was hot ﬁltered into the long side arm tube submerged in the Dewar containing 4.5 L of boiling water. The tube was closed with a rubber septum and left inside the Dewar for slow crystallization for several days. | [] | ["several days"] | ["Thallium(I) Isomeric Pyridylcyanoximates"] | ["Tl 2 CO 3--0.16 g, 0.34 mmol"] | [] | ["H(3PCO) or H(4PCO)--0.100 g, 0.68 mmol"] | ["95°"] | [] | ["hot water--4.5 L"]
acs.cgd.0c00408 | 5 mg, 0.7 mmol) was dissolved in a mixed solution of N,N-diethylformamide (DEF, 3.5 mL) and water (1.2 mL) in a Teflon high pressure autoclave, which was sealed well and putted in an oven at 100 ℃ for 2 days. After the temperature was naturally cooled, block crystals were generated and collected by filtration. The crystals were directly dried in air with a good yield of 72% based on Tb(NO 3 ) 3 ∙6H 2 O. Selected IR peaks (cm −1 ): 2976 (br), 2357 (s), 1639 (s), 1604 (s), 1555 (s), 1407 (s), 1263 (s), 1191 (s), 1098 (s), 1045 (s), 854 (s), 759 (s), 695 (s), 650 (s), 549 (s), 420 (s) (Figure S1). | [] | [] | ["Tb(NO 3 ) 3 ∙6H 2 O"] | ["Tb(NO 3 ) 3 ∙6H 2 O--5 mg, 0.7 mmol"] | [] | [] | ["100 ℃"] | ["2 days"] | ["N,N-diethylformamide (DEF)--3.5 mL", "water--1.2 mL"]
ic2013705 | 2.4. Synthesis of Co(BDMPX) (2). H 2 BDMPX (73.5 mg; 0.25 mmol) was dissolved in 15 mL of CH 3 OH; Co(CH 3 COO) 2 3 4H 2 O (62.2 mg; 0.25 mmol) was then added. The violet suspension formed was left under stirring at 130 °C in a high-pressure glass tube for 24 h. | [] | [] | ["Co(BDMPX)", "NaN"] | ["Co(CH 3 COO) 2 3 4H 2 O--62.2 mg; 0.25 mmol"] | [] | ["H 2 BDMPX--73.5 mg; 0.25 mmol"] | ["130 °C"] | ["24 h"] | ["CH 3 OH--15 mL"]
znb-2019-0156 | 4.2 Synthesis of complex 1 A mixture of Cu(NO 3 ) 2 ·3H 2 O (241.6mg, 1.0mmol), - AspH 3 34.6 mg, 0.5 mmol), and -AspH 3 (34.6 mg, 0.5 mmol) was added to a mixed solvent of ethanol/H 2 O (volume ratio 1:3.8mL), and then 5 μL of a 6 NaOH solution was added to adjust the pH value of the solution to ~10. The resulting aqueous solution was transferred into a 25-mL Teflon-lined stainless steel reactor and kept at T=413K for 3days, and then slowly cooled to room temperature at a rate of 10K h −1 . Blue block crystals of 1 were obtained in 60% yield (about 217mg) based on the H 3 Asp ligand. Analysis calculated (%) for C 12 H 20 Cu 4 N 8 O 12 (Cu 4 (Asp) 2 (Ta) 2 (H 2 O) 2 ·2H 2 O): C 19.95, H 2.79, N 15.51; Found C 20.03, H 2.86, N 15.47. FT-IR (KBr, 4000–400cm −1 ): ν=3421(br, w), 1574(s), 1547(s), 1520(s), 1435(w), 1393(s), 1309(w), 1292(w), 1171(m), 1119(w), 1092(s), 1003(w), 978(w), 906(m), 824(w), 721(m), 663(m), 611(w), 575(w) cm −1 . | [] | [] | ["Cu 4 (Asp) 2 (Ta) 2 (H 2 O) 2 \n2H 2 O", "C 12 H 20 Cu 4 N 8 O 12"] | ["Cu(NO 3 ) 2 \n3H 2 O--241.6 mg, 1.0 mmol"] | [] | ["α-AspH 3--34.6 mg, 0.5 mmol", "β-AspH 3--34.6 mg, 0.5 mmol"] | ["413 K"] | ["3 days"] | ["ethanol/H 2 O--1:3.8 mL"]
b907041a | Synthesis of 1,1¢-(2,2¢-bipyridin-6,6¢-diyl)bis(3-benzyl-1,3dihydro-2H-imidazol-2-ylidene) (Bn 2 NHC 2 bipy ) (10) as NMR experiment. Under nitrogen atmosphere [H 2 (Bn 2 NHC 2 bipy )]Cl 2 6 (20.0 mg, 36.9 mmol) was suspended in 0.5 mL of thf-d 8 and cooled to -35 ◦ C. KOt-Bu (9.9 mg, 89 mmol) was added in one portion. After 6 h at room temperature no further deprotonation reaction could be monitored by 1 H nmr spectroscopy. | [] | [] | ["1,1¢-(2,2¢-bipyridin-6,6¢-diyl)bis(3-benzyl-1,3dihydro-2H-imidazol-2-ylidene)", "Bn 2 NHC 2 bipy"] | ["H 2 (Bn 2 NHC 2 bipy )]Cl 2 6--20.0 mg, 36.9 mmol", "KOt-Bu--9.9 mg, 89 mmol"] | [] | [] | ["-35 \tC", "room temperature"] | ["6 h"] | ["thf-d 8--0.5 mL"]
jacs.7b03604 | mixture was stirred for 24 h aﬀording a green suspension. The mixture was ﬁltered to remove NaCl and the THF volume of the ﬁltrate was reduced to 3 mL. Slow layering with diisopropylether gave a brown precipitate which was collected by ﬁltration and dried under vacuum (720 mg, 87%). | [] | [] | [] | [] | [] | [] | [] | ["24 h"] | ["THF--3 mL", "diisopropylether--not specified"]
j.saa.2012.03.009 | 2.1.3.Synthesis of [{Cu(ada) 3 (bipy)} n ·3nH 2 O] (3) The complex 3 was obtained employing a different reaction condition, as described above.To the homogeneous (1:1) mixture of H 2 ada (0.730 g, 5 mmol) and 2,2  -bipyridine (0.780 g, 5 mmol) in 20 mL water, a slight excess of triethylamine base (>3 mL) was added to maintain strictly a pH > 10.0.Addition of aqueous Cu(OAc) 2 ·H 2 O (0.99 g, 5 mmol) solution (5 mL) with stirring at RT afforded immediate blue coloured microcrystalline product. | [] | [] | ["{Cu(ada) 3 (bipy)} n ·3nH 2 O", "CuMOF"] | ["Cu(OAc) 2 ·H 2 O--0.99 g, 5 mmol"] | ["triethylamine-->3 mL"] | ["H 2 ada--0.730 g, 5 mmol", "2,2  -bipyridine--0.780 g, 5 mmol"] | ["RT"] | [] | ["water--20 mL"]
zaac.201300345 | 2.3 Synthesis of [Mn 2 (Hcpip) 2 (phth)] n (2) Complex 2 was synthesized in a similar procedure as described for 1, using MnCl 2 ·4H 2 O (0.019 g, 0.10 mmol) instead of Co(NO 3 ) 2 ·6H 2 O and the pH was adjusted to 5.5. Colorless block-shaped crystals of 2 (0.036 g) were obtained in 76% yield based on Mn. Elemental analysis for C 48 H 26 Mn 2 N 8 O 8 : calcd. C 60.50, H 2.73, N 11.76%; found: C 60.44, H 2.72, N 11.73%. IR (KBr): ν ˜ = 3691 (s), 3179 (m), 3078 (m), 2360 (s), 2334 (s), 1626 (s), 1557 (s), 1462 (m), 1436 (m), 1402 (m), 1351 (w), 1090 (w), 826 (w), 727 (m), 658 (w), 547 (m), 501 (m), 444 (m) cm –1 . | [] | [] | ["[Mn 2 (Hcpip) 2 (phth)] n", "C 48 H 26 Mn 2 N 8 O 8"] | ["MnCl 2 \b4H 2 O--0.019 g, 0.10 mmol"] | [] | [] | [] | [] | []
j.molstruc.2019.07.090 | {[Zn 2 (L II ) 2 (N 3 ) 2 ].H 2 O} n (5): Yield: 68% (0.123g). Anal. Calc. for C 26 H 24 N 14 O 3 Zn 2 : C, 43.90; H, 3.40; N, 27.57. Found: C, 43.66; H, 3.38; N, 27.62%. IR (KBr cm 1 ) selected bands: 3129, 3026, 2065, 1617, 1591, 1513, 1463, 1366, 1301, 1263, 1201, 1151, 1083, 1056, 917, 855, 795, 701.Synthesis of (2), (4): An aqueous solution of Zn(CH 3 COO) 2 (0.092 g, 0.5 mmol) was added in portions to a magnetically stirred solution of HL I (0.113 g, 0.5 mmol) in methanol. The resulting reaction mixture was left unperturbed for slow evaporation of the solvent. After three days, single crystals of (2) were obtained. Single Scheme 1. Synthesis pathway of complexes (1)-(5). | [] | [] | ["[Zn 2 (L II ) 2 (N 3 ) 2 ].H 2 O", "C 26 H 24 N 14 O 3 Zn 2"] | ["Zn(CH 3 COO) 2--0.092 g, 0.5 mmol"] | [] | ["HL I--0.113 g, 0.5 mmol"] | [] | ["three days"] | ["methanol--aqueous solution"]
c8nj05139a | A mixture of H 4 abtc (0.0179 g, 0.05 mmol), manganese nitrate aqueous solution of 50% (0.023 mL, 0.1 mmol), HBF 4 (0.1 mL), and CH 3 CN/DMA (1/4, 10 mL) was added in a 15 mL Telfon-lined stainless steel container. It was placed on an oven and heated at 100°C for 72 hours, then cooled to room temperature for 48 hours. After filtration and washed with DMA, orange square crystals were obtained. Yield: ca. 60% (based on Mn). Elemental analysis (%) calcd for C 124 H 202 Mn 13 N 20 O 104 : C, 34.23; H, 4.68; N, 6.44. Found: C, 34.57; H, 4.46; N, 6.53. | [] | ["48 hours"] | ["H 4 abtc"] | ["manganese nitrate aqueous solution of 50%--0.023 mL, 0.1 mmol"] | ["HBF 4--0.1 mL"] | [] | ["100 \nC"] | ["72 hours"] | ["CH 3 CN--10 mL", "DMA--10 mL"]
j.ica.2012.07.028 | Calc. %: C 4.8, H 1.2. Found: C 4.5, H 1.4%.2.2.2. Synthesis of K 7 [P 2 W 18 O 62 ][Rh 2 (CH 3 COO) 4 Cl] 11.37 H 2 O(2) 500 mg (0.103 mmol) of K 6 [P 2 W 18 O 62 ]14 H 2 O and 50 mg (0.86 mmol) of KCl were dissolved in 4 ml of H 2 O and heated to 60 °C (solution 1); 48 mg of rhodium (II) acetate was dissolved in 2ml of H 2 Oat60°C (solution 2). Both solutions were mixed together, the resulting solution was kept for 30 min at 60 °C and cooled to room temperature. After several hours, green crystals of 2 separated. Yield 85%. IR, m /cm 1 : 3444 s, 2924 m, 2855 w, 1616 m, 1572 w, 1411 w, 1091 s, 960 s, 911 s, 783 s, 522 m. For C 8H 34.73 ClK 7 O 81.37 P 2 Rh 2 W 18 . Anal. Calc. %: C 1.81, H 0.66, K 5.15. | [] | [] | ["K 7 [P 2 W 18 O 62 ][Rh 2 (CH 3 COO) 4 Cl] 11.37 H 2 O", "C 8H 34.73 ClK 7 O 81.37 P 2 Rh 2 W 18"] | ["K 6 [P 2 W 18 O 62 ]\n14 H 2 O--500 mg (0.103 mmol)", "KCl--50 mg (0.86 mmol)", "rhodium (II) acetate--48 mg"] | [] | [] | ["60 °C"] | ["30 min"] | ["H 2 O--4 ml"]
00958970701382828 | 2.2. Preparation of the complexes The complexes were prepared by the general method, MðNO 3 Þ 2  xH 2 O þ L þ 2KSCN ! DMF=H 2 O f½MLðNCSÞ 2 ðDMFÞ 2 g n þ 2KNO 3 Details are given here for the cadmium complex: 2.2.1. {[CdL(NCS) 2 ](DMF) 2 } n (1). In a typical synthesis, Cd(NO 3 ) 2  4H 2 O (0.077 g, 0.25 mmol) was added to L (0.111 g, 0.25 mmol) and KSCN (0.049 g, 0.50 mmol) in 10 mL of DMF/water (1 : 1, v/v), and the resultant solution was refluxed for 2 h. | [] | [] | ["[CdL(NCS) 2 ](DMF) 2", "ML(NCS) 2 (DMF) 2"] | ["Cd(NO 3 ) 2 \n4H 2 O--0.077 g, 0.25 mmol"] | ["KSCN--0.049 g, 0.50 mmol"] | ["L--0.111 g, 0.25 mmol"] | [] | ["2 h"] | ["DMF/water--10 mL"]
c2ce26449h | Syntheses of complexes [A G(L 44 ) 2 ](CF 3 SO 3 ) 1. AgCF 3 SO 3 (12.6 mg, 0.0493 mmol) and L 44 (23.3 mg, 0.117 mmol) was dissolved in MeOH and MeCN (1 : 1). The solution was allowed to evaporate to give colourless X-ray quality crystals (5 mg, 32.7%). Anal. found: C, 42.35; H, 3.01; N, 12.52; F, 8.73. Calc. for C 23 H 18 N 6 O 5 AgF 3 S: C, 42.15; H, 2.77; N, 12.82; F, 8.70. Selected IR (ATR)/cm 21 : 3439 (w, br) (L 44 ), 3051–2870 (w, sh) (L 44 ), 1600 (w, sh) (L 44 ), 1424 (w, sh) (L 44 ), 1239 (s, sh) (CF 3 SO 3 2 ), 1220 (vs, sh) (CF 3 SO 3 2 ), 1166 (s, sh) (CF 3 SO 3 2 ), 1021 (vs, sh) (CF 3 SO 3 2 ), 955 (m, sh) (CF 3 SO 3 2 ), 835 (m, sh) (CF 3 SO 3 2 ), 672 (s, sh) (CF 3 SO 3 2 ). | [] | [] | ["[A G(L 44 ) 2 ](CF 3 SO 3 )", "C 23 H 18 N 6 O 5 AgF 3 S"] | ["AgCF 3 SO 3--12.6 mg, 0.0493 mmol"] | [] | ["L 44--23.3 mg, 0.117 mmol"] | [] | [] | ["MeOH and MeCN--1 : 1"]
b205327f | After 6 weeks colourless crystals of the monohydrate are collected, 70.4 mg (82% yield). Elemental analysis calcd. for Li(β-GluH)(H 2 O) C 5 H 10 LiNO 5 C 35.10, H 5.85, N 8.19, Li 4.09; found C 34.83, H 5.81, N 8.08, Li 3.90%. IR (KBr, after drying the sample in a vacuum, cm ⫺1 ): 3350, s, ν(OH); 3150, s, ν(NH), ν(CH); 2344, w, δ overtone (NH 3 ); 1628, s, δ(H 2 O); 1431, s, ν(CO 2 ); 1291, m, δ(CH); 1102, m, ν(CN); 657, s, γ(CH 2 ). | [] | [] | ["Li(β-GluH)(H 2 O)"] | [] | [] | ["β-GluH--not specified"] | [] | ["6 weeks"] | []
cg301725z | Powder X-ray diﬀraction (XRD) data were recorded on a Rigaku D/ max-RC diﬀractometer with Cu-Kα radiation (λ = 1.5406 Å  ,30kV and 40 mA) with a scan speed of 2 deg·min −1 and a step size of 0.02° in 2θ.Synthesis of MOF Ma terials. [emi][Mn(btc)] (1). Mn(OAc) 2 ·4H 2 O (1.50 mmol, 0.3677 g) and H 3 btc (0.50 mmol, 0.1053 g) were placed in a 25 mL Teﬂon-lined stainless-steel autoclave and mixed with 1.005 g of [emi]Cl. The mixtures were kept inside the furnace at 180 °C for 3 days and then naturally cooled to room temperature. The pale red crystals of 1 suitable for single-crystal XRD analysis were collected after soak clearing with acetone. Selected IR data (in KBr, cm −1 ): 3460(s), 3172(w), 3101(w), 2982(w), 2932(w), 2362(w), 2341(w), 1628(s), 1560(m), 1539(m), 1509(m), 1458(m), 1368(m), 1163(m), 1312(w), 1299(w), 1112(w), 923(w), 756(m), 716(m), 695(w), 668(w). | [] | [] | ["[emi][Mn(btc)]"] | ["Mn(OAc) 2 ·4H 2 O--1.50 mmol, 0.3677 g"] | [] | ["H 3 btc--0.50 mmol, 0.1053 g"] | ["180 \n°C"] | ["3 days"] | ["[emi]Cl--1.005 g"]
cg900746w | Synthesis of [Zn 2 (NioxH 2 ) 2 (CH 3 COO) 4 (H 2 O) 2 (bpy)] (2). To Zn(CH 3 COO) 2 3 2H 2 O (71 mg, 0.5 mmol) dissolved in 10 mL of water was added NioxH 2 (142.15 mg, 1 mmol) dissolved in 20 mL of methanol, and bpy (40 mg, 0.25 mmol) in 10 mL of methanol. To keep the neutral pH of the reaction medium CH 3 COONa was also added (40 mg, 0.5 mmol). The reaction mixture was boiled for 5 min. | [] | [] | ["[Zn 2 (NioxH 2 ) 2 (CH 3 COO) 4 (H 2 O) 2 (bpy)]", "NaN"] | ["Zn(CH 3 COO) 2 3 2H 2 O--71 mg, 0.5 mmol"] | ["CH 3 COONa--40 mg, 0.5 mmol"] | ["NioxH 2--142.15 mg, 1 mmol", "bpy--40 mg, 0.25 mmol"] | [] | ["5 min"] | ["water--10 mL", "methanol--20 mL"]
ic048876k | 1 H NMR (CDCl 3 ): δ 1.19-1.35 (m, 15H, Cy), 1.73-1.76 (m, 3H, Cy), 1.86 (m, 15H, Cy).31 P{ 1 H} NMR (CDCl 3 ): δ 41.15 (m, J [Ag 107 -P] ) 508 Hz, J [Ag 109 -P] ) 580 Hz). IR (KBr): ν 2154 (CtN) cm -1 .[(Cy 3 P) 2 Ag(NCAgCN)], 2. The procedure for 1 was adopted, except for using a 2:1 molar ratio of PCy 3 to AgCN, and a colorless crystalline solid was afforded: yield 0.19 g, 61%. Anal. Calcd for C 38 H 66 N 2 P 2 Ag 2 : C, 55.08; H, 8.03; N, 3.38. Found: C, 55.14; H, 8.01; N, 2.87. FAB-MS: m/z 667 [(Cy 3 P) 2 Ag] + , 802 [(Cy 3 P) 2 Ag 2 (CN)] + , 935 [(Cy 3 P) 2 Ag 3 (CN) 2 ] + , 1070 [(Cy 3 P) 2 Ag 4 (CN) 3 ] + , 1203 [(Cy 3 P) 2 Ag 5 (CN) 4 ] + .1 H NMR (CDCl 3 ): δ 1.20-1.37 (m, 30H, Cy), 1.74-1.76 (m, 6H, Cy), 1.86 (m, 30H, Cy).31 P{ 1 H} NMR (CDCl 3 ): δ 41.68 (m, J [Ag 107 -P] ) 524 Hz, J [Ag 109 -P] ) 598 Hz). IR (KBr): ν 2122 (CtN) cm -1 . | [] | [] | ["[(Cy 3 P) 2 Ag(NCAgCN)]"] | ["Ag--NA"] | [] | ["PCy 3--NA", "AgCN--NA"] | [] | [] | []
s0277-5387(98)00425-2 | forming a pale green solution. After sealing and heating at 1958C for 2 days, red crystals had formed and the solution 2.4. | [] | [] | [] | [] | [] | [] | ["195 \n8C"] | ["2 days"] | []
j.ica.2016.02.042 | 2.4. Synthesis of [Co(pytpy) 2 (Mo 4 O 13 )] (3) A mixture of Co(Ac) 2 4H 2 O (0.075 g 0.3 mmol), pytpy (0.093 g, 0.3 mmol), (NH 4 ) 6 Mo 7 O 24 4H 2 O (0.371 g, 0.3 mmol) and distilled water (10 mL) was stirred about 15 min in air, then transferred and sealed in a 17 mL Teﬂon-lined autoclave, which was heated at 160 °C for 72 h. After the autoclave was cooled to room temperature at a rate of 10 °C/h, red block crystals of 3 were ﬁltered off, washed with distilled water and dried at ambient temperature (yield: 45% based on Ag). Elemental Anal. Calc. for C 40 H 28 Co 1 Mo 4 N 8 O 13 : C, 37.79; H, 2.22; N, 8.81; Mo, 30.18; Co, 4.64. Found: C, 38.01; H, 1.99; N, 9.03; Mo, 29.94; Co, 4.87%. FT/IR data (cm 1 ): 3425(br), 2810(m), 2658(m), 2170(w), 1631(s), 1599(s), 1395(m), 1349(m), 1271(w), 1221(m), 1112(m), 1057(m), 1019(m), 997 (w), 948(m), 906(m), 867(m), 806(m), 701(m), 662(m), 601(m), 525(m). | [] | [] | ["[Co(pytpy) 2 (Mo 4 O 13 )]", "C 40 H 28 Co 1 Mo 4 N 8 O 13"] | ["Co(Ac) 2 \n4H 2 O--0.075 g 0.3 mmol"] | ["(NH 4 ) 6 Mo 7 O 24 \n4H 2 O--0.371 g, 0.3 mmol"] | ["pytpy--0.093 g, 0.3 mmol"] | ["160 °C"] | ["72 h"] | ["distilled water--10 mL"]
ic3012958 | Synthesis of {[Zn 2 L 1 (μ 1,5 -dca)dca]·CH 3 OH} 2 (1). Zinc triﬂuoroacetate (0.291g, 1 mmol) was dissolved in 20 mL of 2-propanol. A methanolic solution of the Schiﬀ base (L 1 H 2 ) (0.370g, 1 mmol) was added to it followed by dropwise addition of aqueous solution of NaN(CN) 2 (0.195 g, 3 mmol). The mixture was allowed to stir for 40 min with gentle heating. The bright yellow solution was ﬁltered and kept at 16 °C for crystallization. After two days light yellow block shaped single crystals suitable for X-ray crystallography were obtained. | ["16 °C"] | ["two days"] | ["[Zn 2 L 1 (μ 1,5 -dca)dca]·CH 3 OH"] | ["Zinc triﬂuoroacetate--0.291g, 1 mmol"] | ["NaN(CN) 2--0.195 g, 3 mmol"] | ["Schiﬀ base (L 1 H 2 )--0.370g, 1 mmol"] | ["gentle heating"] | ["40 min"] | ["2-propanol--20 mL", "methanolic solution--not specified", "aqueous solution--0.195 g, 3 mmol"]
ejic.200400095 | C 44.61, H 3.06, N 9.46; found C 44.69, H 3.14, N 9.44. IR (KBr): ν ˜ ⫽ 3320 (br., s), 3080 (m), 1612 (s), 1566 (s), 1520 (m), 1477 (m), 1448 (s), 1394 (s), 1325 (m), 1271(w), 1255 (w), 1157 (w), 1126 (w), 1092 (w), 1070 (m), 1061(s), 935 (w), 906 (w), 856 (w), 837 (w), 820 (m), 744 (s), 712 (s), 704 (s), 658 (s), 619 (m), 538 (w), 459 (w), 434 (m) cm ⫺1 .Synthesis of [Mn(ip)(Him) 2 ] n (2): Complex 1 (1.2 g, 1 mmol) was dissolved in an H 2 O/MeOH (ca. 4:1, v/v, 15 mL) solvent mixture and was heated at 140 °C in a 20-mL sealed Teflon-lined stainless vessel for 4 d, then cooled to room temperature over a period of 5 h. This gave colorless crystals of 2 in 54% yield (0.77 g). | ["room temperature"] | ["5 h"] | ["[Mn(ip)(Him) 2 ] n", "C 44.61 H 3.06 N 9.46"] | ["Complex 1--1.2 g, 1 mmol"] | [] | ["Him--not specified"] | ["140 °C"] | ["4 d"] | ["H 2 O/MeOH--ca. 4:1, v/v, 15 mL"]
ic0005341 | [(CuBr) 2 (P(OPh) 3 ) 2 (Pyz)]: 0.10 mmol of Pyz were rapidly dissolved into a CH 3 CN solution of [CuBr(P(OPh) 3 )] 4 (10 mL, 10 mM based on monomer). The solution was allowed to stand overnight at 25 °C, yielding yellow parallelepiped crystals. [(CuBr) 2 (P(OPh) 3 ) 2 (Bpy)]: Small yellow crystals were grown by diffusion of CH 3 CN solutions of [CuBr(P(OPh) 3 )] 4 (10 mM based on monomer) and Bpy (10 mM) at 10 °C through a layer of pure CH 3 CN in a 5-mm i.d. tube. [(CuBr)(P(OPh) 3 )(HMTA)]: 0.10 mmol HMTA were suspended in a CH 3 CN solution of [CuBr(P(OPh) 3 ] 4 (10 mL, 10 mM based on monomer). The mixture was sealed in a vial under Ar and heated to 70 °Cfor1h, forming a solution, which was allowed to cool to 25 °C and stand overnight. Small colorless needle crystals formed. The chloro derivative of [(CuBr)(P(OPh) 3 )(HMTA)] was also analyzed and was found to be isomorphous with the bromo derivative. | [] | [] | ["(CuBr) 2 (P(OPh) 3 ) 2 (Pyz)", "(CuBr) 2 (P(OPh) 3 ) 2 (Bpy)", "(CuBr)(P(OPh) 3 )(HMTA)", "chloro derivative of [(CuBr)(P(OPh) 3 )(HMTA)]"] | ["[CuBr(P(OPh) 3 )] 4--10 mL, 10 mM based on monomer", "[CuBr(P(OPh) 3 )] 4--10 mL, 10 mM based on monomer", "[CuBr(P(OPh) 3 )] 4--10 mL, 10 mM based on monomer"] | [] | ["Pyz--0.10 mmol", "Bpy--10 mM", "HMTA--0.10 mmol"] | ["25 °C", "70 °C", "25 °C"] | ["overnight", "10 °C", "1h"] | ["CH 3 CN--10 mL", "CH 3 CN--10 mM", "CH 3 CN--10 mL"]
zaac.200900037 | After slow cooling to room temperature, the dark-orange block crystals of 1 were obtained. Yield: ca. 47 % based on vanadium. Anal. calcd.for 1: C 28.80; H 3.60; N 13.44 %. Found: C 28.65; H 3.48; N 13.59 %. IR: ν ˜ = 1638(s), 1570 (m), 1520 (m), 1459 (m), 1292 (m), 1228 (m), 1087 (s), 956 (s), 939 (s), 892 (m), 770 (s), 638(m) cm –1 . | [] | [] | [] | [] | [] | [] | [] | [] | []
acs.cgd.6b01591 | {[Mn 2 (H 2 L)(bpa)(H 2 O) 3 ]·bpa·4H 2 O} n (4). 4 was synthesized hydrothermally in a 25 mL Teﬂon-lined autoclave by heating a mixture of 0.1 mM H 4 L, 0.1 mM bpa, 0.2 mM Mn(CH 3 COO) 2 ·4H 2 O, methanol (2 mL), and H 2 O (8 mL) at 120 °C for 3 days. Light yellow single crystals were collected in 47% yield on the basis of manganese. Anal.Calcd for C 70 H 70 Mn 2 N 6 O 23 : C, 57.07; H, 4.79; N, 5.70; Found: C, 57.10; H, 4.81; N, 5.73. IR (KBr cm −1 ): 3370(s), 2543(m), 2154(m), 2044(m), 1954(m), 1691(m), 1620(s), 1582(s), 1552(s), 1506(m), 1441(s), 1401(s), 1368(s), 1233(w), 1209(w), 1134(w), 1098(w), 1062(w), 1022(w), 985(w), 960(w) , 938(w), 912(w), 825(m), 784(m), 767(m), 713(m), 701(m), 6 47(w), 583(w), 548(w), 533(w), 514(w), 454(w), 432(w). | [] | [] | ["{[Mn 2 (H 2 L)(bpa)(H 2 O) 3 ]·bpa·4H 2 O} n", "C 70 H 70 Mn 2 N 6 O 23"] | ["Mn(CH 3 COO) 2 \n4H 2 O--0.2 mM"] | [] | ["H 4 L--0.1 mM", "bpa--0.1 mM"] | ["120 \n°C"] | ["3 days"] | ["methanol--2 mL", "H 2 O--8 mL"]
b504730g | Preparations and characterizations [(PhSO 2 )CHLi·THF] 1. MeLi (1 mmol, 0.78 mL) was added dropwise to a hot solution of bis(phenylsulfony)methane (1 mmol, 296 mg) in THF (20 mL). Slow cooling of the resulting solution in a water bath (60 ◦ C to ambient) resulted in the formation of high quality crystals (colorless needles).The product loses THF on isolation/exposure to vacuum. The yield and all analyses are based on the formula C 16 H 17 S 2 O 4.75 Li as indicated by integration of the 1 H NMR spectra. Yield: 195 mg, 55% (Found C, 52.62; H, 4.82. C 16 H 17 S 2 O 4.75 Li requires C, 53.92; H, 4.81%); d H (d 6 -DMSO) 1.76 (3H, m, CH 2 ,THF), 3.60 (3H, m, OCH 2 , THF), 3.67 (1H, s, CH), 7.32 (6H, m, mand, p-H,Ph)and7.72(4H,m,o-H, Ph); d C (d 6 -DMSO) 25.10 (CH 2 , THF), 63.75 (CH), 67.00 (OCH 2 , THF), 125.16 (o-C, Ph), 127.68 (m-C, Ph), 128.93 (p-C, Ph) and 150.48 (i-C, Ph). | [] | [] | ["(PhSO 2 )CHLi·THF"] | ["MeLi--1 mmol, 0.78 mL"] | [] | ["bis(phenylsulfony)methane--1 mmol, 296 mg"] | [] | [] | ["THF--20 mL"]
ic8008317 | The compound (H 3 O) 5 [Eu 4 (µ 3 -OH) 4 (µ 2 -OH) 4 (H 2 O) 4 (IN@C B[6]) 2 ]Cl 7 · 38H 2 O (11) was synthesized according to known procedures. | [] | [] | ["(H 3 O) 5 [Eu 4 (µ 3 -OH) 4 (µ 2 -OH) 4 (H 2 O) 4 (IN@C B[6]) 2 ]Cl 7 · 38H 2 O"] | ["NaN--NaN"] | [] | ["NaN--NaN"] | [] | [] | ["NaN--NaN"]
j.molstruc.2006.11.033 | 60% based on V). Elemental analyses results for the green crystals are consistent with the stoichiometry of 1.(C 12 H 10 V 2 N 2 NiO 7 calcd.: C, 31.7; H, 2.2; V, 22.4; N, 6.2; Ni, 12.9. Found: C, 31.6; H, 2.3; V, 22.3; N, 6.3; Ni, 13.0 %). FT/IR data (cm 1 ): 3548(w), 3339(w), 1605(w), 1586(w), 1518(m), 1495(w), 1426(m), 1344(w), 1319(w), 1305(w), 1226(w), 1199(w), 1144(w), 1107(w), 969(m), 953(w), 903(s), 856(s), 840(s), 793(w), 726(m), 667(s), and 540(w).2.3. X-ray crystallography The structure of compound 1 was de termined by single crystal X-ray diﬀraction. A green single crystal of 1 with dimensions of 0.42 · 0.22 · 0.20 mm was mounted on a glass ﬁber. Data were collected on a Rigaku R-AXISRAPID IP diﬀractometer with MoKa (k = 0.71073 A ˚ ) at 293 K in the range: 3.04 < h < 27.48 . Empirical absorption correction was applied. The structure of 1 was solved by the direct method and reﬁn ed by the Full-matrix least squares on F 2 using the SHELXL-97 software [18]. All of the non-hydrogen atoms were reﬁned anisotropically. Positions of the hydrogen atoms attached to carbon and nitrogen were ﬁxed at their ideal positions; those attached to oxygen atoms were not located. A total of 13111 (3173 unique, R int = 0.0356) reﬂections were measured (10 6 h 6 9, 27 6 k 6 27, and 11 6 l 6 12). Structure solution and reﬁnement based on 3173 independent reﬂections with I >2r(I) and 225 parameters gave R 1 (wR 2 ) = 0.0331 (0.1169) {R 1 ¼ P kF o jjF c k= P jF o j; wR 2 ¼ P ½wðF 2 o  F 2 c Þ 2 = P ½wðF 2 o Þ 2  1=2 g. | [] | [] | ["C 12 H 10 V 2 N 2 NiO 7"] | [] | [] | [] | [] | [] | []
acs.inorgchem.5b02434 | Synthesis of [Ni(HATr) 3 ]Cl(ClO 4 )(7). Compound 7 was prepared in the similar way as of 1 with Mn(ClO 4 ) 2 ·6H 2 O replaced by Ni(ClO 4 ) 2 · 6H 2 O (0.110 g, 0.3 mmol). The yield was 20% based on Ni. Anal.Calcd for C 6 H 18 Cl 2 N 18 NiO 4 (%): C, 13.45; H, 3.39; N, 47.04. Found: C, 13.42; H, 3.29; N, 47.01. IR (KBr, cm −1 ): 3322, 3218, 1656, 1562, 1097, 850, 724, 623. | [] | [] | ["[Ni(HATr) 3 ]Cl(ClO 4)", "C 6 H 18 Cl 2 N 18 NiO 4"] | ["Ni(ClO 4) 2 \n6H 2 O--0.110 g, 0.3 mmol"] | [] | ["HATr--not provided"] | [] | [] | []
j.poly.2020.114844 | 2.2.6. Synthesis of {[Cd(dadpm) 4 ](ClO 4 ) 2 } n (6). Complex 6 was obtained in a similar method as 5, using the double amount of dadpm (0.0372 g; 0.2 mmol), and refluxed the reaction mixture at 60 o C for 1 h. Collected colorless crystals were washed with ethanol and dried under vacuum. (Yield: 61 %). Anal. Calc. for C 52 H 56 CdCl 2 N 8 O 8 (%): C, 56.55; H, 5.11; N, 10.15. Found: C, 56.43; H, 5.07; N, 10.18. | [] | [] | ["{[Cd(dadpm) 4 ](ClO 4 ) 2 } n", "C 52 H 56 CdCl 2 N 8 O 8"] | [] | [] | ["dadpm--0.0372 g; 0.2 mmol"] | ["60 \nC"] | ["1 h"] | []
c4ce00212a | for C 30 H 20 N 6 O 7.5 Zn 1.5 : C 52.78, H 2.95, N 12.31. Found: C 52.76, H 2.92, N 12.29. IR/cm −1 (KBr): 3429(m), 3142(m), 1620(s), 1514(s), 1396(s), 1261(s), 1074(s), 846(s).[Cd 3 (L 2 ) 2 (tib) 2 ] n ·(H 2 O) 6n (4) The title compound was obtained by the same procedure as that of 2 except that H 3 L 1 was replaced by H 3 L 2 (0.0302 g, 0.1 mmol). After the reactor was cooled to room temperature from 120 °C colorless block-shaped crystals suitable for X-ray diffraction analysis were collected with a yield of 0.063 g, 79% (based on the L 2 ligand). Anal. calcd. for C 30 H 25 N 6 O 10 Cd 1.5 : C 45.14, H 3.16, N 10.53. Found: C 45.06, H 3.11, N 10.51. | [] | [] | ["[Cd3(L2)2(tib)2] n ·(H2O)6n"] | ["Cd--not provided"] | [] | ["H3L2--0.0302 g, 0.1 mmol"] | ["120 °C"] | [] | []
ic050742z | Conversion of 2 to 5. Polymer 2 (1 mmol) was dissolved in methanol (40 mL), and solid bipy (2 mmol) was added and stirred for a few hours. The resulting solution was filtered and kept at room temperature to yield 5 as single crystals in 79% yield.Alternate Route for Synthesis of 5. A solution of 4,4′-bipyridine (624 mg, 4 mmol) in methanol (10 mL) was added to a methanol solution (50 mL) of cobalt acetate (540 mg, 2 mmol). Solid dtbp-H (840 mg, 4 mmol) was added to the above solution and stirred for 1 h. The resultant solution was filtered and kept for crystallization in a beaker at 15 °C. Single crystals of 5 were obtained after 48 h. | ["15 °C"] | ["48 h"] | ["5"] | ["cobalt acetate--540 mg, 2 mmol"] | ["dtbp-H--840 mg, 4 mmol"] | ["4,4′-bipyridine--624 mg, 4 mmol", "bipy--2 mmol"] | [] | [] | ["methanol--40 mL"]
cg900788h | [Co 3 (L 3 )(HL 3 )(OH)(H 2 O) 2 (μ-4,4 0 -bpy) 2 ] n 3 (H 2 O) 2.5n (3). A mixture of Co(OAc) 2 3 4H 2 O (0.0498 g, 0.2 mmol), 4,4 0 -bpy (0.0312 g, 0.2 mmol), H 3 L 3 (0.0302 g, 0.1 mmol), and H 2 O (15 mL) was sealed in a 25 mL Teflon-lined stainless steel reactor and heated to 150 C. Violet block-shaped crystals suitable for X-ray diffraction analysis were separated by filtration with a yield of 0.0407 g, 34% (based on ligand). Anal. | [] | [] | ["[Co 3 (L 3 )(HL 3 )(OH)(H 2 O) 2 (μ-4,4 0 -bpy) 2 ] n 3 (H 2 O) 2.5n"] | ["Co(OAc) 2 3 4H 2 O--0.0498 g, 0.2 mmol"] | [] | ["4,4 0 -bpy--0.0312 g, 0.2 mmol", "H 3 L 3--0.0302 g, 0.1 mmol"] | ["150 \nC"] | [] | ["H 2 O--15 mL"]
15533174.2012.750670 | Preparation of the Desolvated Complex The desolvated complex was obtained by the exposition of the solvated complex in air for three months. IR data (cm –1 , KBr pellets): 1645 (s), 1615 (s), 1456 (w), 1351 (m), 1203 (w), 754 (w). Anal. Calcd. for C 9 H 7 CuNO 3 : C, 44.9; H, 2.9; N, 5.8. | [] | ["three months"] | ["C 9 H 7 CuNO 3"] | [] | [] | [] | [] | [] | []
j.ica.2015.05.003 | Anal. Calc. for C 10 H 2 N 4 O 8 Zn 3 : C, 23.91; H, 0.40; N, 11.15. Found: C, 23.90; H, 0.52; N, 10.90%. IR data (KBr, cm 1 ): 3531m, 3359m, 3120m, 1589s, 1544s, 1474s, 1477s, 1384s, 1296m, 1253s, 1205m, 1107s, 1020w, 871m, 835m, 792m, 661m, 540w. | [] | [] | ["C 10 H 2 N 4 O 8 Zn 3"] | [] | [] | [] | [] | [] | []
ncrs.2013.0080 | Source of material A solution of 2-(1,2,4-triazol-1-yl)acetate (0.064 g, 0.5 mmol) in 10 mL H 2 O was adjusted to approximately pH 6 with 1 mol·L –1 NaOH solution. Then Cu(NO 3 ) 2 ·3H 2 O (0.121 g, 0.5 mmol) in 10 mL aqueous solution was added with stirring. A methanolic solution (7 mL) of 1,10-phenanthroline (0.100 g, 0.5 mmol) was added to the above mixture with continuous stirring and the result solutions were filtered. Blue block-shaped single crystals of the title compound suitable for X-ray diffraction analysis were obtained after one week (yield 51 % based on Cu). | [] | [] | ["2-(1,2,4-triazol-1-yl)acetate Cu(phen) 2 (H 2 O) 2"] | ["Cu(NO 3 ) 2 ·3H 2 O--0.121 g, 0.5 mmol"] | [] | ["1,10-phenanthroline--0.100 g, 0.5 mmol", "2-(1,2,4-triazol-1-yl)acetate--0.064 g, 0.5 mmol"] | [] | ["one week"] | ["H 2 O--10 mL", "methanolic solution--7 mL"]
ic901902t | Preparation of [Cu 2 Br 2 (L) 2 ](2). A dichloromethane (2 mL) solution of L (15.0 mg, 0.045 mmol) was allowed to diffuse slowly to an acetonitrile (2 mL) solution of CuBr (6.47 mg, 0.045 mmol) in a capillary tube (i.d. 5 mm). Slow evaporation of the solution afforded the colorless crystalline product 2 suitable for X-ray analysis (90%). Mp: 213-214 °C (decomp.). IR (KBr pellet): 3003, 2941, 1582, 1489, 1448, 1400, 1242, 1225, 1190, 1107, 1068, 1057, 918, 829, 777, 748 cm -1 . Anal. Calcd for Scheme 1. Palladium(II) Complex Prepared Scheme 2. Copper(I) Halide Complexes Prepared Scheme 3. Silver(I) Complex Prepared | [] | [] | ["[Cu 2 Br 2 (L) 2 ]"] | ["CuBr--6.47 mg, 0.045 mmol"] | [] | ["L--15.0 mg, 0.045 mmol"] | [] | [] | ["dichloromethane--2 mL", "acetonitrile--2 mL"]
ejic.201201466 | C 32.76, H 2.52, N 9.55; found C 32.38, H 2.31, N 9.33. IR (KBr): ν ˜ = 1591 (vs), 1482 (w), 1418 (s), 1290 (w), 1225 (w), 1061 (vs), 840 (w), 819 (m), 716 (w), 552 (s), 525 (m), 491 (m) cm –1 .{[Ag(L 1 )(CF 3 SO 3 )]·(CH 3 CN)} ⬁ (2): Colorless crystals of 2 were obtained by use the same procedure as for 1 from L 1 (20 mg, 0.1 mmol) and AgCF 3 SO 3 (26 mg, 0.1 mmol), yield 20.3 mg (40 %).C 13 H 11 AgF 3 N 3 O 4 S 2 (502.23): calcd. C 31.09, H 2.21, N 8.37; found C 30.88, H 2.10, N 8.45. IR (KBr): ν ˜ = 1698 (vs), 1572 (vs), 1480 (w), 1406 (s), 1294 (s), 1260 (s), 1228 (w), 1166 (s), 1107 (m), 1090 (m), 1064 (w), 1039 (s), 808 (w), 762 (w), 730 (m), 642 (s), 578 (w), 560 (s) cm –1 .{[Ag(L 1 )(CF 3 CO 2 )]·CH 3 CN} ⬁ (3): Complex 3 was obtained by a similar method as for 1 and 2 from L 1 (20 mg, 0.1 mmol) and AgCF 3 CO 2 (22 mg, 0.1 mmol), yield 25.6 mg (55%). | [] | [] | ["[Ag(L 1 )(CF 3 SO 3 )]·(CH 3 CN)", "[Ag(L 1 )(CF 3 CO 2 )]·CH 3 CN"] | ["AgCF 3 SO 3--26 mg, 0.1 mmol", "AgCF 3 CO 2--22 mg, 0.1 mmol"] | [] | ["L 1--20 mg, 0.1 mmol"] | [] | [] | ["CH 3 CN--NaN"]
j.ica.2010.04.037 | Yield: 68% based on Zn. Anal. Calc. (%) for C 14 H 15 O 7 N 2 Zn: C, 43.19; H, 4.11; N, 7.20. Found: C, 43.22; H, 4.15; N, 7.15%. IR (cm 1 , KBr): 3400(s), 3249(s), 2924(m), 1655(s), 1630(s), 1598(s), 1547(s), 1505(w), 1464(w), 1406(w), 1372(m), 1279(m), 1196(s), 1162(s), 1099(m), 1055(w), 1025(m), 990(m), 939(s), 870(s), 839(s), 788(s), 699(s), 613(s).1 H NMR (400 MHz, CDCl 3 ): d = 2.45 (s, 3 H, CH 3 CO), 2.51 (s, 3 H, CH 3 CO), 7.43 (s, 2 H, Ar–H), 7.91 (s, 2 H, Ar–H), 14.42 (s, 1 H, NH). | [] | [] | ["C 14 H 15 O 7 N 2 Zn"] | [] | [] | [] | [] | [] | []
c2ce06253d | Removal of the solvent left the product as a red oily residue which was solidiﬁed at 26  C (yield: 1.61 g, 61%).1 H NMR (400 MHz, CDCl 3 ,25  C, TMS): d ¼ 8.57–8.60 (m, 4H, Ar–NCH), 7.28–7.31 (m, 4H, Ar–CH), 3.59 ppm (s, 4H; CH 2 ); MS (DEI(+), 70 eV): m/z (%): 216 (84) [M + ], 124 (45) [C 6 H 6 NS + ], 93 (100) [C 6 H 6 N + ], 65 (31) [C 5 H 5 + ]; elemental analysis calcd (%) for C 12 H 12 N 2 S (216.30): C 66.63, H 5.59, N 12.95; found: C 66.72, H 5.81, N 13.05. | [] | [] | ["C 12 H 12 N 2 S"] | [] | [] | [] | [] | [] | []
j.ica.2015.09.014 | 2.2. Synthesis of 2,2 0 -((6-chloro-1,3,5-triazine-2,4-diyl)bis(azanediyl)) diterephthalic acid (H 4 L 1 ) A solution of cyanuric chloride in 30.0 mL of acetone was added drop-wisely to a solution of 2-aminoterephthalic acid (10.0 g, 55.2 mmol) and NaHCO 3 (4.6 g, 55.2 mmol) in 100.0 mL of H 2 O and 22.0 mL of 5 N aqueous NaOH. The mixture was then stirred at 50 °C for 5 h. Excess EtOH was added to form a colorless precipitate, which was collected by ﬁltration. The solid was dissolved in 50 mL of H 2 O then acidiﬁed with 6 N HCl solution until pH  2to obtain a precipitate which was collected by ﬁltration, then washed with H 2 O, EtOH and dried in a vacuum desiccator to give 13.5 g (86.2%) of H 4 L 1 . mp > 300 °C. Element Anal. Calc. for C 19 H 12 N 5 O 8 Cl: C, 48.16; H, 2.55; N, 14.78. Found: C,48.42; H, 2.50; N, 14.89%. | [] | [] | ["2,2 0 -((6-chloro-1,3,5-triazine-2,4-diyl)bis(azanediyl)) diterephthalic acid (H 4 L 1 )", "C 19 H 12 N 5 O 8 Cl"] | [] | ["NaHCO 3--4.6 g, 55.2 mmol", "EtOH--Excess", "6 N HCl solution--NaN"] | ["cyanuric chloride--NaN", "2-aminoterephthalic acid--10.0 g, 55.2 mmol"] | ["50 \nC"] | ["5 h"] | ["acetone--30.0 mL", "H 2 O--100.0 mL", "5 N aqueous NaOH--22.0 mL"]
c5ce00324e | FT-IR (KBr, cm −1 ): 3589–3335Ĳbr), 1635(s), 1542(m), 1421(s), 1402(m), 1298(s), 1272(w), 1249(m), 1105(m), 973(m), 875(m), 843(w), 789(m), 745(s), 701(w), 667(s), 527(s), 463(m). | [] | [] | [] | [] | [] | [] | [] | [] | []
c1ce05824j | [Cd(3-bpfp) 0.5 (NIPH)] (3). A mixture of Cd(NO 3 ) 2 $4H 2 O (0.062 g, 0.20 mmol), 3-bpfp (0.060 g, 0.19 mmol), H 2 NIPH (0.045 g, 0.21 mmol), NaOH (0.018 g, 0.45 mmol) and 12 mL distilled water was stirred for 30 min. The mixture was transferred to a 25 mL Teﬂon-lined reactor and kept under autogenous pressure at 120  C for 3 days. After the reactor was slowly cooled to room temperature, light yellow crystals of 3 were obtained in a yield of about 29% based on Cd. Anal. calcd. for C 16 H 11 CdN 3 O 7 : C 40.91, H 2.36, N 8.95%. Found: C 40.86, H 2.32, N 9.03%. IR (KBr, cm 1 ): 3572 w, 3501 w, 3435 w, 3100 m, Fig. 6 Cyclic voltammograms of the 2-CPE in 1 M H 2 SO 4 solution at different scan rates (from inner to outer: 20, 40, 60, 80, 100, 120, 140, 160, 180, 200, 220 mVs 1 ). The inset shows the plots of the anodic and cathodic peak currents against scan rates. | [] | [] | ["Cd(3-bpfp) 0.5 (NIPH)", "C 16 H 11 CdN 3 O 7"] | ["Cd(NO 3 ) 2 $4H 2 O--0.062 g, 0.20 mmol"] | ["NaOH--0.018 g, 0.45 mmol"] | ["3-bpfp--0.060 g, 0.19 mmol", "H 2 NIPH--0.045 g, 0.21 mmol"] | ["120  C"] | ["3 days"] | ["distilled water--12 mL"]
s1600536806027218 | Experimental Cadmium sulfate (0.21 g, 1 mmol) and sodium p-toluenesulfonate (0.20 g, 1 mmol) were dissolved in methanol (10 ml) and to this solution was added 4,4 0 -bipyridine (0.15 g, 1 mmol). The solution was set aside for several days for the formation of crystals. | [] | [] | [] | ["Cadmium sulfate--0.21 g, 1 mmol"] | [] | ["sodium p-toluenesulfonate--0.20 g, 1 mmol", "4,4 0 -bipyridine--0.15 g, 1 mmol"] | [] | ["several days"] | ["methanol--10 ml"]
j.molstruc.2009.02.007 | 2.2. Synthesis of the compound 1 A solution of 1,3-imidazolidine-2-thione (0.025 g, 0.25 mmol), CuSCN (0.058 g, 0.48 mmol) in acetonitrile (10 mL) was stirred for 2 h under Ar until the solution became clear. Then a solution of isonicotinonitrile(0.026 g, 0.25 mmol)in DMF (10 ml)was added to the above solution. The mixture was stirred under reﬂuxfor 2 h under Ar and then ﬁltered. Blue block crystals were formed on slow evaporation of the ﬁltrate in air at room temperature. Yield: 20% (based on Cu). Anal. Calcd. for C 6 H 12 CuN 4 O 5 S 2 : C, 20.71; H, 3.47; N, 16.10; S, 18.43. Found: C, 21.04; H, 3.364; N, 15.23; S, 18.33. | [] | [] | ["compound 1", "C 6 H 12 CuN 4 O 5 S 2"] | ["CuSCN--0.058 g, 0.48 mmol"] | [] | ["1,3-imidazolidine-2-thione--0.025 g, 0.25 mmol", "isonicotinonitrile--0.026 g, 0.25 mmol"] | ["Ar", "reflux"] | ["2 h", "2 h"] | ["acetonitrile--10 mL", "DMF--10 ml"]
ic200689a | In the all syntheses, green precipitate has been identiﬁed as the identical primary product Cu II 3 (Hpyr) 6 [W V (CN) 8 ] 2 3 3.5H 2 O(A). Elementary Anal. Calcd for C 34 H 31 Cu 3 N 28 O 3.5 W 2 : C, 28.24%; H, 2.16%; N, 27.12%.Found: C, 28.34%; H, 1.85%; N, 27.02%. IR spectrum in ν(CN) region (cm 1 ): 2192 m, 2167 m(sh), 2147 m (Supporting Information, Table S1).All attempts to obtain single crystals of A suitable for X-r ay diﬀraction analysis were unsuccessful. | [] | [] | ["Cu II 3 (Hpyr) 6 [W V (CN) 8 ] 2 3 3.5H 2 O(A)"] | [] | [] | [] | [] | [] | []
cg070055d | Synthesis of {[Cu 2 (TFBDC) 2 (quinoline) 2 ]‚(chlorobenzene) 0.5 } n (3).Compound 3 was obtained by layering 3.5 mL of an ethanol solution containing 2,4,5,6-tetrafluoro-1,3-benzenedicarboxylic acid (23 mg, 0.10 mmol) and quinoline (0.059 mL, 0.50 mmol) onto 3.5 mL of an ethanol/ chlorobenzene solution (2.5:1, v/v) containing Cu(NO 3 ) 2 ‚2.5H 2 O (23 mg, 0.10 mmol). Green block crystals formed at the interlayer boundary within 24 h. Yield: 26 mg (28.5%); FTIR (cm -1 ): 1654 (s), 1596 (w), 1541 (w), 1509 (w), 1488 (m), 1428 (m), 1379 (s), 1315 (w), 1238 (w), 1159 (w), 1104 (m), 1052 (w), 966 (s), 921 (w), 806 (m), 792 (m), 783 (m), 740 (w), 700 (s), 669 (w), 622 (m). | [] | [] | ["{[Cu 2 (TFBDC) 2 (quinoline) 2 ]‚(chlorobenzene) 0.5 } n"] | ["Cu(NO 3 ) 2 ‚2.5H 2 O--23 mg, 0.10 mmol"] | [] | ["2,4,5,6-tetrafluoro-1,3-benzenedicarboxylic acid--23 mg, 0.10 mmol", "quinoline--0.059 mL, 0.50 mmol"] | [] | ["24 h"] | ["ethanol--3.5 mL", "chlorobenzene--3.5 mL"]
acs.inorgchem.6b01182 | [{Na(15C5)}{PtNi(SAc) 4 (NCS)}]·CH 2 Cl 2 (2). To obtain 2, [PtNi(SAc) 4 (OH 2 )] (137.9 mg, 0.241 mmol) was substituted in place of [PtCo(SAc) 4 (OH 2 )] in the synthesis of 1 with NaSCN (19.5 mg, 0.241 mmol) and 15-crown-5 (43.4 μL, 0.217 mmol), yielding a green powder (95.8 mg, 46.5%). Green crystals suitable for X-ray analysis were grown from CH 2 Cl 2 /hexanes. Anal. Calcd for PtNiNaC 19 H 32 O 9 S 5 N·CH 2 Cl 2 : C, 25.54; H, 3.64; N, 1.49. Found: C, 25.76; H, 3.50; N, 1.48. UV−vis−NIR (CH 2 Cl 2 )(λ max ,nm(ε M ,cm −1 M −1 )): 259 (16500), 712 (12), 812sh (7), 1310 (13). μ eff (Evans method, CH 2 Cl 2 ): 3.05. IR (cm −1 ): 2903 (br), 2108 s, 2080 m, 2061 m, 1570 s, 1472 w, 1351 m, 1249 w, 1139 m, 1106 s, 1091 s, 1044 w, 945 m, 827 w, 695 w. | [] | [] | ["{Na(15C5)}{PtNi(SAc) 4 (NCS)}·CH 2 Cl 2", "PtNiNaC 19 H 32 O 9 S 5 N·CH 2 Cl 2"] | ["[PtNi(SAc) 4 (OH 2 )]--137.9 mg, 0.241 mmol"] | [] | ["NaSCN--19.5 mg, 0.241 mmol", "15-crown-5--43.4 μL, 0.217 mmol"] | [] | [] | ["CH 2 Cl 2 /hexanes--"]
00958972.2012.685165 | 3.86; C, 28.12; H, 2.35. Found (%): N, 3.60; C, 28.59; H, 2.67 and for C 8 H 10 CeNO 10 (420.29): N, 3.33; C, 22.88; H, 2.40. Found (%): N, 3.22; C, 22.54; H, 2.22. | [] | [] | ["C 8 H 10 CeNO 10"] | [] | [] | [] | [] | [] | []
d0ce00228c | Synthesis of [Ln(Hmpda) 3 (H 2 mpda)] [Ln = Tb(1), Eu (2) and Gd (3)] Compounds 1-3 were synthesized in a similar procedure. A mixture of the Ln(NO 3 ) 3 ·6H 2 O (0.25 mmol) and H 2 mpda (0.5 mmol) was placed in a 23 ml Teflon-lined stainless steel reactor with 6 ml water, which was heated to 120 °C in 4 h and kept to this temperature for three days. The reaction system was cooled slowly to room temperature during another two days. White crystals of 1-3 were collected and washed thoroughly with DMF and acetone, and dried in air at room temperature (yield 30-56%, based on H 2 mpda ligand). Elemental anal. calcd. for 1 C 36 H 33 N 4 O 16 Tb (936.58) (%): C, 46.12; H, 3.55; N, 5.98; Found: C, 46.20; H, 3.51; N, 5.92. IR (KBr pellet): 3500 (w), 3060 (w), 2680 (m), 2140 (w),1680 (s), 1620 (s), 1590 (s), 1420 (s), 1375 (s), 1349 (s), 1182 (w), 968 (w), 891 (w), 836 (m), 801 (m) and 610 (w). Elemental anal. calcd. for 2 C 36 H 33 N 4 O 16 Eu (928.63) (%): C, 46.51; H, 3.58; N, 6.03; Found: C, 46.48; H, 3.62; N, 5.99. IR (KBr pellet): 3498 (w), 3061 (w), 2680 (m), 2141 (w),1681 (s), 1620 (s), 1590 (s), 1420 (s), 1374 (s), 1349 (s), 1182 (w), 968 (w), 889 (w), 835 (m), 801 (m) and 610 (w). Elemental anal. calcd. for 3 C 36 H 33 N 4 O 16 Gd (934.91) (%): C, 46.24; H, 3.56; N, 5.99; Found: C, 46.40; H, 2.61; N, 6.02. IR (KBr pellet): 3500 (w), 3060 (w), 2680 (m), 2140 (w), 1680 (s), 1620 (s), 1590 (s), 1420 (s), 1375 (s), 1349 (s), 1182 (w), 968 (w), 891 (w), 836 (m), 801 (m) and 610 (w). | [] | ["two days"] | ["[Ln(Hmpda) 3 (H 2 mpda)]", "1: C 36 H 33 N 4 O 16 Tb", "2: C 36 H 33 N 4 O 16 Eu", "3: C 36 H 33 N 4 O 16 Gd"] | ["Ln(NO 3 ) 3 \n6H 2 O--0.25 mmol"] | [] | ["H 2 mpda--0.5 mmol"] | ["120 °C"] | ["three days"] | ["water--6 ml"]
b510446g | The resulting solution was sealed in a Teflon-lined stainless steel vessel (25 ml), and heated at 150 uC for 72 h. After cooling to room temperature, colourless block crystals were obtained and washed with water and ethanol (ca. 116.5 mg, yield 55%). Analysis: Calc. for C 52 H 42 Cd 4 N 8 O 29 : C, 36.90; H, 2.50; N, 6.62; Found: C, 36.84; H, 2.76; N, 6.64%. IR (KBr pellet, cm 21 ): 3404 s, 3091 m, 1619 s, 1558 m, 1515 m, 1447 m, 1376 s, 1086 m, 791 m, 737 m, 725 m. | [] | [] | ["C 52 H 42 Cd 4 N 8 O 29"] | [] | [] | [] | ["150 uC"] | ["72 h"] | []
c3dt53287a | The crude product was purified by column chromatography (methanol–dichloromethane, 1 : 9 v/v). After recrystallization from dichloromethane, methanol and THF, a pure product was obtained as a dark solid (0.260 g, 90%). MS (MALDI-TOF): m/z = 669.734 for [M − Cl] + ; Calcd 669.63. Anal. Calcd for C 42 H 26 N 6 MnCl·THF (777.19): C, 71.09; H, 4.41; N, 10.81. | [] | [] | ["C 42 H 26 N 6 MnCl·THF"] | [] | [] | [] | [] | [] | ["methanol--column chromatography", "dichloromethane--column chromatography", "dichloromethane--recrystallization", "methanol--recrystallization", "THF--recrystallization"]
s0108270110009984 | Experimental A mixture of Cd(OAc) 2 2H 2 O (0.026 g, 0.1 mmol), TCMB (0.030 g, 0.1 mmol), bpe (0.018 g, 0.1 mmol), ethanol (5 ml) and H 2 O(5ml) was placed in a Teﬂon reactor and heated at 353 K for 50 h. After cooling to room temperature, colourless crystals of (I) were obtained (yield 42%, based on TCMB). Elemental analysis for C 24 H 26 CdN 2 O 12 (M r = 646.87): C 44.56, H 4.05, N 4.33%; found: 44.20, H 4.63, N 4.05%. FT–IR (KBr pellet, ,cm 1 ): 3422 (s, br), 2928 (w), 1605 (s), 1426 (m), 1337 (w), 1165 (m), 1083 (w), 843 (w). | [] | [] | ["Cd(OAc) 2 \n2H 2 O", "TCMB", "bpe", "ethanol", "H 2 O", "C 24 H 26 CdN 2 O 12"] | ["Cd(OAc) 2 \n2H 2 O--0.026 g, 0.1 mmol"] | [] | ["TCMB--0.030 g, 0.1 mmol", "bpe--0.018 g, 0.1 mmol"] | ["353 K"] | ["50 h"] | ["ethanol--5 ml", "H 2 O--5 ml"]
c1ce05705g | A buffer layer of a solution (8 mL) of ethanol and water (1 : 1) was carefully layered over the aqueous solution, and then a solution (4 mL) of Zn(Ac) 2 $2H 2 O (0.011 g, 0.05 mmol) in ethanol and water (4 : 1) was layered over the buffer layer. The bulk-crystals were collected after several weeks. IR (KBr pellet, cm 1 ): 3217 (s), 1637 (s), 1543 (s), 1376 (s), 1280 (m), 1239 (m), 1028 (w), 870 (w), 765 (m), 687 (m). Anal. calc. for C 12 H 18 N 2 O 10 Zn: C, 34.67; H, 4.36; N, 6.74%. Found: C, 34.62; H, 4.30; N, 6.78%. | [] | ["several weeks"] | ["Zn(Ac) 2 $2H 2 O", "C 12 H 18 N 2 O 10 Zn"] | ["Zn(Ac) 2 $2H 2 O--0.011 g, 0.05 mmol"] | [] | [] | [] | [] | ["ethanol and water (1 : 1)--8 mL", "ethanol and water (4 : 1)--4 mL"]
s13738-018-01581-3 | General procedure forsynthesis ofzinc(II) amino acid complexes Zn(OAc) 2 ·2H 2 O (438.9mg, 2mmol) was dissolved in 5mL of water, and the obtained colorless solution was added slowly to an aqueous solution of amino acid ligand (4mmol of Gln, Arg, His, Gly, Met, or Cys). The reaction mixture was then vigorously stirred and heated at 40–50°C for 2h. The solution was evaporated at room temperature to dryness. The white precipitate of Zn(II) amino acid complex was then washed with acetone and dried at room temperature under vacuum. The complexes (1–6) were recrystallized by slow diﬀusion of ethanol into the saturated aqueous solutions of each complex. After 3 weeks at room temperature, single crystals of Zn(Gln) 2 (1) and [Zn(Arg) 2 (OAc)]OAc∙3H 2 O (2), suitable for X-ray crystallography, were formed in a yield of 81% and 87%, respectively. In addition, the crystals of other Zn(II) amino acid complexes were separated and washed with ethanol and vacuum dried. However, they were unsuitable for X-ray crystallography. | ["room temperature"] | ["3 weeks"] | ["Zn(OAc) 2 ·2H 2 O", "Zn(Gln) 2", "[Zn(Arg) 2 (OAc)]OAc∙3H 2 O"] | ["Zn(OAc) 2 ·2H 2 O--438.9 mg, 2 mmol"] | [] | ["Gln--4 mmol", "Arg--4 mmol"] | ["40-50 °C"] | ["2 h"] | ["water--5 mL", "acetone--NA", "ethanol--NA"]
cg101135r | Synthesis of ZnL 2 (H 2 O) 2 (1). AmixtureofZnNO 3 3 6H 2 O (0.0295 g, 0.1 mmol) and L (0.0552 g, 0.2 mmol), ethanol (2.5 mL), water (2.5 mL), and DMF (5 mL) were sealed into a 20 mL Teflon cup. The vessel was heated at 120 °C for 2 days. After the mixture had slowly cooled to room temperature, colorless block crystals were obtained in 80% yield. Anal. Calcd for C 30 H 42 N 4 O 8 [Zn (%)]: C, 55.26; H, 6.49; N, 8.59.Found:C,55.14;H,6.51;N,8.37.IR(KBr,cm -1 ): 3552(s), 3323(s), 3228(w), 3160(w), 3070(w), 2978(s), 1693(s), 1596(s), 1513(s), 1458(w), 1434(w), 1402(w), 1360(w), 1331(w), 1313(s), 1213(s), 1175(s), 1068(w), 1026(s), 842(s), 781(w), 538(w), 519(w).Synthesis of CdL 2 (H 2 O) 2 (2). Complex 2 was prepared via a procedure similar to that of 1, except that Cd(NO 3 ) 2 3 4H 2 O was used instead of ZnNO 3 3 6H 2 O (70% yield). Anal. Calcd for C 30 H 42 N 4 O 8 [Cd (%)]: C, 51.54; H, 6.06; N, 8.01. Found: C, 51.63;H, 6.09; N, 7.76.IR (KBr,cm -1 ): 3535(s), 3371(s),3235(w), 3163(w), 3077(w), 2976(s), 1690(s), 1598(s), 1511(s), 1430(s), 1360(s), 1311(w), 1213(s), 1176(s), 1126(w), 1018(s), 928(w), 891(w), 839(s), 781(w), 610(w), 535(w), 484(w). | [] | [] | ["ZnL 2 (H 2 O) 2", "C 30 H 42 N 4 O 8 [Zn]"] | ["ZnNO 3 3 6H 2 O--0.0295 g, 0.1 mmol"] | [] | ["L--0.0552 g, 0.2 mmol"] | ["120 °C"] | ["2 days"] | ["ethanol--2.5 mL", "water--2.5 mL", "DMF--5 mL"]
ic0348244 | The resulting colorless solution slowly evaporated in air for over a week to give colorless polyhedral crystals of 2, yield 68%. Anal.Calcd for C 12 H 32 Cd 3 Cl 6 N 8 O 4 : C, 15.67; H, 3.48; N, 12.21. Found: C, 15.96; H, 3.55; N, 12.41. IR (KBr): ν ) 3552.8m, 3434.9m, 3305.5s, 3255.2m, 3205.4s, 3160.9m, 2979.4s, 2937.9s, 2877.2m, 2639.9w, 2121.4w, 1623.1s, 1582.3m, 1549.7s, 1489.8m, 1457.1s, 1382.8m, 1329.3m, 1314.4m, 1281.4m, 1229.9s, 1092.2w, 1059.5s, 958.1s, 794.4m, 761.9m, 736.8w, 721.9m, 703.8m, 530.0s, 420.7w cm -1 .{[Cd(dmtrz)Cl 2 ]‚1.5H 2 O} n (3). A mixture of CdCl 2 ‚H 2 O (0.20 mmol), dmtrz (0.40 mmol), and water (10 mL) was stirred for 5 h and filtered. The filtrate was kept in a CaCl 2 desiccator. Clear colorless crystals were obtained from this solution, yield 72%. Anal. | [] | [] | ["{[Cd(dmtrz)Cl 2 ]‚1.5H 2 O} n (3)"] | ["CdCl 2 ‚H 2 O--0.20 mmol"] | [] | ["dmtrz--0.40 mmol"] | [] | ["5 h"] | ["water--10 mL"]
cg100139p | {[Zn 2 (nbta)(OH)(bpa) 1.5 ] 3 2H 2 O} n (4). Complex 4 was synthesized in a similar way as that for 1, except that 2,2 0 -bipy was replaced by bpa. Yield: 16.7 mg (47%, based on Zn). Elemental analysis (%): calcd for C 27 H 25 N 4 O 11 Zn 2 : C 45.59, H 3.54, N 7.88; found: C 45.63, H 3.48, N 7.80. IR (cm -1 ): 3619m, 3500m, 1664s, 1615s, 1579m, 1510m, 1420m, 1340m, 1066m, 1029m, 827m, 725m. | [] | [] | ["{[Zn 2 (nbta)(OH)(bpa) 1.5 ] 3 2H 2 O} n", "C 27 H 25 N 4 O 11 Zn 2"] | [] | ["2,2 0 -bipy--NaN", "bpa--NaN"] | [] | [] | [] | []
j.jssc.2013.10.005 | Yellow prismatic crystals of 1 were recovered by ﬁltration, washed with distilled water and dried at ambient temperature (Yield 50% based on Er 2 O 3 ). Elemental Analysis: Calcd. for C 72 H 50 Cu 2 Er 2 I 2 N 6 O 13 : C 44.98, H 2.62, N 4.37. Found: C 44.80, H 2.7 6 , N 4.3 1.Compound 2 was synthesized by a procedure similar to that of 1 except that the reaction temperature was adjusted to 230 1C. | [] | [] | ["C 72 H 50 Cu 2 Er 2 I 2 N 6 O 13"] | [] | [] | [] | [] | [] | []
c9dt00119k | Synthesis of [Co(TPMA)(γ-Mo 8 O 26 ) 0.5 ] (4). A mixture of CoCl 2 ·6H 2 O (23.8 mg, 0.1 mmol), TPMA (29 mg, 0.1 mmol), (NH 4 ) 6 Mo 7 O 24 ·4H 2 O (123 mg, 0.1 mmol), Imidazole (6 mg, 0.1 mmol) and 10 mL water was stirred at room temperature. The pH was 5.0, and then the suspension was transferred to a 25 mL Teflon–lined reactor and kept under autogenous pressure at 160 °C for 3 days. After slow cooling to room temperature, red crystals were filtered and washed with distilled water (yield 29% based on Co). IR (KBr powder, cm -1 ): 3121(w), 1610(s), 1480(m), 1436(s), 1320(m), 1132(m), 1079(m), 1026(m), 915(w), 697(w), 615(w). | [] | [] | ["[Co(TPMA)(γ-Mo 8 O 26 ) 0.5 ]", "Not Available"] | ["CoCl 2 ·6H 2 O--23.8 mg, 0.1 mmol"] | [] | ["TPMA--29 mg, 0.1 mmol", "(NH 4 ) 6 Mo 7 O 24 ·4H 2 O--123 mg, 0.1 mmol", "Imidazole--6 mg, 0.1 mmol"] | ["160 °C"] | ["3 days"] | ["water--10 mL"]
c5dt01061f | IR (KBr disk): 3043(w), 3011(w), 2961(w), 2919(m), 2850(w), 1634(w), 1455(m), 1383(m), 1326(s), 1292(m), 1165(vs), 1120(w), 1071(w), 1028(m), 852(w), 722(w), 696(w), 542(w) cm −1 . | [] | [] | [] | [] | [] | [] | [] | [] | []
ic0491229 | ESI-MS (neg ion, MeOH/H 2 O): calcd M ) 233.03 for C 12 H 9 SO 3 ; found 233.54. Anal. Calcd for C 12 H 9 SO 3 Ag: C, 42.25; H, 2.66. Found: C, 42.03; H, 2.59.Preparation of Silver 2-Naphthalenesulfonate, AgL2, 2.Sodium 2-naphthalenesulfonate, (1.00 g, 4.35 mmol) was converted to its acid form by passage down a cation exchange column as an aqueous solution (10 mL). Evaporation of the solvent yielded crude HL2 as a yellow semisolid. This was redissolved in a 1:1 MeOH/ MeCN solution (20 mL). Ag 2 CO 3 (0.722 g, 4.35 mmol, 1 equiv) was added and the mixture sonicated at room temperature for 30 min. After the evolution of CO 2 (g) had ceased, the reaction was filtered and concentrated under reduced pressure to 10 mL. Et 2 O (20 mL) was added to precipitate the silver salt as a white solid. | [] | [] | ["Silver 2-Naphthalenesulfonate, AgL2"] | ["Ag 2 CO 3--0.722 g, 4.35 mmol, 1 equiv"] | [] | ["Sodium 2-naphthalenesulfonate--1.00 g, 4.35 mmol"] | ["room temperature"] | ["30 min"] | ["aqueous solution--10 mL", "1:1 MeOH/ MeCN solution--20 mL", "Et 2 O--20 mL"]
c0dt00008f | H 2 pah. Anal. Found: C, 50.22; H, 7.11; N, 19.53%. Calcd for C 12 H 22 N 4 O 4 : C, 50.34; H, 7.74; N, 19.57; mp = 171 ◦ C(dec.). | [] | [] | ["H 2 pah", "C 12 H 22 N 4 O 4"] | [] | [] | [] | [] | [] | []
ejic.201301324 | Syntheses: Single crystals of complexes 1–8 suitable for X-ray analysis were obtained by a similar method so only the synthesis of 1 is described in detail. | [] | [] | ["complex 1"] | [] | [] | [] | [] | [] | []
b103378f | 1 H NMR (200 MHz, d 6 -acetone): d 8.40 (m, 1H, H 4 ), 8.73 (d, 2H, H 2,6 ).Synthesis of [ZnCl 2 (m-4,4’-bpy)] ‘ (7) Reaction of ZnCl 2 (6 mmol, 0.818 g) and 4,4’-bpy (6 mmol, 0.937 g) in 50 ml EtOH gave a white solid. Crystals of 7 were obtained in quantitative yield by evaporating a solution of the solid in DMSO. Alternatively, crystals of 7 may be grown by sublimation of the powder at ca. 310 ‡C in vacuo. | [] | [] | ["[ZnCl 2 (m-4,4’-bpy)] ‘", "NaN"] | ["ZnCl 2--6 mmol, 0.818 g"] | [] | ["4,4’-bpy--6 mmol, 0.937 g"] | [] | [] | ["EtOH--50 ml", "DMSO--NaN"]
ic200464t | The deposited yellow crystals were isolated via filtration, washed with Et 2 O(3 5 mL), and dried under vacuum conditions for 2 h at room temperature. Yield: 0.150 g (25.3%). Anal. Calcd for C 37 H 59 BMnN 9 O 4.5 : C, 57.89; H, 7.75; N, 16.42. Found: C, 57.89; H, 7.56; N, 16.67. IR (Nujol, cm 1 ): 3118 (m), 2737 (m), 2528 (m), 2449 (w), 2418 (w), 2256 (w), 2188 (vs), 2140 (m), 1619 (vs), 1585 (vs), 1540 (vs), 1506 (s), 1486 (vs), 1446 (vs), 1416 (vs), 1378 (vs), 1328 (vs), 1291 (s), 1199 (vs), 1124 (s), 1069 (s), 1043 (vs), 997 (s), 958 (m), 925 (s), 913 (m), 843 (m), 808 (s), 780 (s), 697 (m), 651 (s), 611 (m). | ["room temperature"] | ["2 h"] | ["C 37 H 59 BMnN 9 O 4.5"] | [] | [] | [] | [] | [] | ["Et 2 O--3-5 mL"]
d0ce00243g | Synthesis of [Ca 3 (C 9 H 9 O 6 ) 2 (H 2 O) 4 ] ･ 3H 2 O, (5). Crystals were obtained by layering a solution of 1α,3α,5αcyclohexanetricarboxylic acid in methanol (10 mL, 0.023 mol L 1 ) onto a solution of Ca(OH) 2 in water (5 ml, 0.0233 mol L -1 ) at room temperature. Colourless, needle-like crystals suitable for Page 5 of 9 CrystEngComm CrystEngComm Accepted Manuscript Published on 16 March 2020. Downloaded on 3/19/2020 3:38:52 AM. View Article Online DOI: 10.1039/D0CE00243G | [] | [] | ["Ca 3 (C 9 H 9 O 6 ) 2 (H 2 O) 4 ･ 3H 2 O"] | ["Ca(OH) 2--5 ml, 0.0233 mol L -1"] | [] | ["1α,3α,5αcyclohexanetricarboxylic acid--10 mL, 0.023 mol L 1"] | ["room temperature"] | [] | ["methanol--10 mL", "water--5 ml"]
c003764h | Elemental analysis: calc. for C 30 H 28 O 10 N 4 Co 2 : C, 49.88; H, 3.91; N, 7.76%; found: C, 49.66; H, 4.09; N, 7.65%. IR (KBr pellet): 3184m, 2927m, 1569s, 1475s, 1439s, 1344m, 1315m, 1277m, 1239m, 1161w, 1058w, 1022w, 906w, 766s, 736m, 681m, 632w, 579w, 498w cm 1 . | [] | [] | ["C 30 H 28 O 10 N 4 Co 2"] | [] | [] | [] | [] | [] | []
s0020-1693(02)01321-x | 2.2. Preparation of [MnL 3 ][MnCl 4 ](1) 292.2 mg (1 mmol) of L was dissolved in 10 ml of methanol. To this colorless solution 5 ml methanolic solution of 126 mg (1 mmol) MnCl 2 was added dropwise with constant stirring. Stirring was continued for 2 h.Light yellow colored solid precipitated out which was collected by filtration, washed with diethyl ether and dried in air. Yield: 220 mg, 20%. Single crystals suitable for X-ray analysis were grown by direct diffusion of petroleum ether (60  /80 8C) into the acetone solution of the complex. Main IR bands (KBr, n,cm 1 ): 3385(w, br.), 1651(vs), 1517(s), 1452(m), 1399(w), 1026(m), 758(w), 699(s), 644(m), 534(m). UV  /Vis l max /nm (o / dm 3 mol 1 cm 1 )(CH 3 OH): 285 (2500), 228 (48670). | [] | [] | ["[MnL 3 ][MnCl 4 ]", "NaN"] | ["MnCl 2--126 mg, 1 mmol"] | [] | ["L--292.2 mg, 1 mmol"] | [] | ["2 h"] | ["methanol--10 ml"]
c8dt01243a | Synthesis of compound 1 A sample of 2,3-pyrazinedicarboxylic acid (0.063g, 0.375 mmol) and CeCl 3 ·7H 2 O (0.1118g, 0.30 mmol) was dissolved in 15 mL distilled water, then K 14 [As 2 W 19 O 67 (H 2 O)] (0.658g, 0.125 mmol) and lithium chloride (0.1 g) were added under stirring at room temperature. Ten minutes later, the pH of the solution was carefully adjusted to about 4.5 with 1 mol·L −1 lithium hydroxide and then the mixture were heated to 60 °C for 1 h. After cooling to room temperature, the clear solution was allowed to stand for crystallization. Yellow hexagonal crystals were collected 2-3 weeks later. Yield: 0.47 g (65.38% based on Ce). Elemental analysis (%) calcd for 1 : C, 1.60; H, 0.94; N, 0.62; K, 2.61; Li: 0.078, Ce, 6.23; As, 2.50; W, 59.27. Found for 1 : C, 1.51; H, 1.01; N, 0.62; K, 2.72; Li: 0.082, Ce, 6.34; As, 2.63; W, 59.12. Selected IR (KBr, cm −1 ): 3429 (br), 1623 (s), 1451 (m), 1395 (m), 1364 (w), 1236 (w), 1206 (w), 1170 (w), 1120 (m), 943 (s), 861 (s), 790 (s), 717 (s), 650 (w), 499 (w). X-ray crystallography Suitable single crystal of 1 was prudentially selected and encapsulated in a capillary tube. Intensity data was collected on a Bruker APEX-II detector at 296(2) K using graphitemonochromated Mo Kα radiation (λ = 0.71073 Å). Routine Lorentz and polarization corrections were applied, and a multiscan absorption correction was performed using the SADABS program. The structure was solved by direct methods, and refinement was done by full-matrix least-squares against F 2 on all data using the SHELXTL program suite. | [] | ["2-3 weeks"] | ["2,3-pyrazinedicarboxylic acid"] | ["CeCl 3 ·7H 2 O--0.1118g, 0.30 mmol", "K 14 [As 2 W 19 O 67 (H 2 O)]--0.658g, 0.125 mmol", "lithium chloride--0.1 g"] | ["1 mol·L −1 lithium hydroxide--adjust pH to about 4.5"] | ["2,3-pyrazinedicarboxylic acid--0.063g, 0.375 mmol"] | ["60 °C"] | ["1 h"] | ["distilled water--15 mL"]
s0277-5387(03)00177-3 | 2.2. Preparation of M 2 (pm) Co(OH) 2 (0.12 g, 1.3 mmol) was suspended in distilled water ( : /30 ml) and a solution of H 4 pm (0.25 g, 1.3 mmol) in distilled water ( : /30 ml) was added. The mixture was placed in the Teflon liner of an autoclave, sealed and heated to 170 8C for 6 days. It was then quenched in a water bath and allowed to cool to room temperature for 2 /3 h. Violet crystals were obtained which were filtered off and washed with water and acetone and dried in air. Yield 60%. This compound was also obtained from CoCl 2 ×/6H 2 O and Co(NO 3 ) 2 ×/6H 2 O as starting materials.IR bands for Co 2 (pm): 447m, 470m, 553s, 620s, 637s, 772s, 805s, 842m, 862m, 940m, 1136w, 1163w, 1272sh, 1305m, 1360vs, 1402ssh, 1487s, 1572sbr, 1880w.Similar procedures using FeSO 4 ×/7H 2 O or MnCl 4 ×/ 4H 2 O as starting materials in similar molar ratios and at a temperature of 200 8C resulted in dichroic (brown and yellow) plate crystals of Fe 2 (pm) and transparent white microcrystals of Mn 2 (pm), respectively. These compounds were also obtained by digesting the pure metals in a boiling aqueous solution of pyromellitic acid under nitrogen. The resulting solutions were filtered hot and placed in the pressure bombs at 200 8C for 16 h. | [] | ["2 /3 h"] | ["M 2 (pm)"] | ["Co(OH) 2--0.12 g, 1.3 mmol"] | [] | ["H 4 pm--0.25 g, 1.3 mmol"] | ["170 8C"] | ["6 days"] | ["distilled water--: /30 ml"]
b609733b | [Zn 2 Cd(BPDC) 3 (DMF) 2 ]·4DMF (3). This compound was prepared as described for the previous compounds using a mixture of Zn(NO 3 ) 2 ·4H 2 O (0.0784 g, 0.3 mmol), CdCl 2 ·H 2 O (0.02 g, 0.1 mmol), and H 2 BPDC (0.073 g, 0.3 mmol). Colorless block-like crystals were obtained and collected in the same way as compound 1 (yield:0.08g,81%basedonCd).Calc.forC 60 H 66 CdN 6 O 18 Zn 2 (M = 1402.33): C, 51.39; H, 4.74; N, 5.99. Found: C, 50.25; H, 4.65; N, 6.02%. IR (KBr, cm −1 ): 3420br, 3064w, 2927w, 3001w, 2856w, 690 ¦ Dalton Trans., 2007, 689–696 This journal is © The Royal Society of Chemistry 2007 Downloaded by Rice University on 18/04/2013 13:53:26. Published on 05 December 2006 on http://pubs.rsc.org ¦ doi:10.1039/B609733B View Article Online | [] | [] | ["[Zn 2 Cd(BPDC) 3 (DMF) 2 ]·4DMF", "C 60 H 66 CdN 6 O 18 Zn 2"] | ["Zn(NO 3 ) 2 \n4H 2 O--0.0784 g, 0.3 mmol", "CdCl 2 \nH 2 O--0.02 g, 0.1 mmol"] | [] | ["H 2 BPDC--0.073 g, 0.3 mmol"] | [] | [] | []
zaac.201500033 | C 22 H 18 O 4 Co 2 Ag 2 (PF 6 ) 2 (969.91): Although microanalytical data were measured from single crystals, no satisfactory values could be obtained, indicating a polymorphic composition.Silver Complex (7): A round-bottomed flask was charged with 2 (0.061 g, 0.26 mmol, 1 equiv.), AgNO 3 (0.044 g (0.26 mmol, 1 equiv.), and 4 mL of water. Under exclusion of light the mixture was stirred at room temperature overnight. The workup was carried out following Method A whereby exclusion of light was ensured in all steps. Yield 53% (0.056 g, 0.07 mmol) of yellow powdery 7. The compound is soluble in water, dimethylsulfoxide, methanol, ethanol, acetonitrile and acetone, m.p. 207.5 °C (dec). IR (ATR): ν ˜ = 3104 (m, νC–H), 1553 (s, νC=O), 1468 (m), 1382 (s), 1300 (s, νN = O), 1007 (m), 856 (m), 824 (m), 785 (s), 540 (m), 484 (s), 447 (s) cm –1 .1 H NMR (300 MHz, DMSO): δ = 5.70 (pseudo-t, 2 H, J = 1.8 Hz, C2/C5 of substituted Cp), 5.71 (s, 5 H, Cp), 5.89 (pseudo-t, 2 H, J = 1.8 Hz, C3/C4 of substituted Cp) ppm. | [] | [] | ["C 22 H 18 O 4 Co 2 Ag 2 (PF 6 ) 2", "7"] | ["2--0.061 g, 0.26 mmol, 1 equiv.", "AgNO 3--0.044 g, 0.26 mmol, 1 equiv."] | [] | [] | ["room temperature"] | ["overnight"] | ["water--4 mL"]
ejic.200900801 | for C 56 H 44 N 4 NiO 8 958.25; found 957.66.Zn[TCPP-Me 4 ] (4): This compound was prepared by the procedure described for 1 by using methanol instead of ethanol. Yield: 65 mg (72%, based on zinc). C 52 H 36 N 4 O 8 Zn (908.18): calcd. C 68.55, H 3.96, N 6.15; found C 68.30, H 4.22, N 6.21. FTIR (KBr): ν ˜ = 3438 (m), 2970 (m), 2875 (m), 2820 (w), 2661 (m), 2531 (m), 1680 (vs), 1605 (s), 1565 (m), 1505 (w), 1425 (s), 1316 (s), 1291 (s), 1182 (m), 1126 (w), 1072 (w), 1022 (w), 997 (s), 867 (m), 798 (s), 768 (m), 723 (w) and 668 (m) cm –1 . MALDI-TOF MS (CHCl 3 , matrix CHCA): m/z calcd. for C 52 H 36 N 4 O 8 Zn 908.18; found 907.67. | [] | [] | ["Zn[TCPP-Me 4 ]"] | ["Zn--not available"] | [] | ["TCPP-Me 4--not available"] | [] | [] | ["methanol--not available"]
cphc.200600586 | then stirred for a further 1 h. The resulting light green precipitate was separated by filtration, dissolved acetone (30 mL) and the solution layered with light petroleum. Green crystals of 6 separated after several days. Due to the loss of solvent molecules the crystals crumble after separation from the mother liquor. The composition of the vacuum-dried compound was determined by elemental analysis. Yield: 70 mg (27%). IR (KBr): 2092 (s), 2041 (vs) [nACHTUNGTRENNUNG(N 3  )], 1456 (w); 1423 cm 1 (w). Elemental analysis (%) calcd for C 46.74 H 64.48 BN 10 Ni 2 O 0.58 S 4 (1032.2): C 54.39, H 6.30, N 13.57; found: C 53.90, H 5.96, N 13.62. | [] | [] | ["NaN"] | ["Ni--NaN"] | [] | ["NaN--NaN"] | [] | ["1 h"] | ["acetone--30 mL", "light petroleum--NaN"]
c3ce26928k | {[Ni(L 1 )(SDA)]?2H 2 O} ‘ ,3.Prepared as described for 1, except that Ni(NO 3 ) 2 ?6H 2 O (0.029 g, 0.10 mmol) and H 2 SDA (0.031 g, 0.10 mmol) in 5 mL CH 3 OH solution were used. Yield: 0.045 g (64%). Anal. calcd for C 30 H 30 N 4 NiO 10 S (MW = 697.33): C, 51.67; H, 4.34; N, 8.03. Found: C, 52.17; H, 4.31; N, 8.14%. IR (cm 21 ): 3408 (m), 3279 (w), 3168 (w), 2332 (w), 1705 (m), 1596 (s), 1513 (s), 1424 (s), 1296 (m), 1162 (m), 1020 (w), 842 (w), 745 (s), 648 (w), 615 (w). | [] | [] | ["{[Ni(L 1 )(SDA)]?2H 2 O} ?", "C 30 H 30 N 4 NiO 10 S"] | ["Ni(NO 3 ) 2 ?6H 2 O--0.029 g, 0.10 mmol"] | [] | ["H 2 SDA--0.031 g, 0.10 mmol"] | [] | [] | ["CH 3 OH--5 mL"]
ch12443 | Synthesis of 1 Ligand L (10 mg, 30 mmol) was added to a solution of Cu(CH 3 COO) 2 H 2 O (12 mg, 60 mmol) in 10 mL acetonitrile, and the resulting dark blue solution was stirred with gentle heating for 1 h. After this period, the mixture was filtered and allowed to concentrate by evaporation, at which point blue needle crystals deposited once the solution was concentrated to ,1/3 volume. The solids were isolated by filtration. Yield 7.2 mg (33 %). mp 105–1108C (decomp). Anal. Calc. for C 29 H 49 N 6 O 16 Cu 2 : C 40.3, H 5.71, N 9.71. Found: C 40.5, H 6.00, N 9.78 %; u max (KBr)/cm 1 3062m br, 2262w br, 1696w, 1597s, 1572s, 1492s, 1344m, 1275m, 1157m, 1022m. | [] | [] | ["Cu(CH3COO) 2H 2 O (Ligand L)"] | ["Cu(CH3COO) 2H 2 O--12 mg, 60 mmol"] | [] | ["Ligand L--10 mg, 30 mmol"] | [] | ["1 h"] | ["acetonitrile--10 mL"]
s0108270109031084 | Experimental A mixture of Gd 2 O 3 (0.036 g, 0.1 mmol), benzene-1,2-dicarboxylic acid (0.135 g, 0.8 mmol), isonicotinic acid (0.098 g, 0.8 mmol) and water (8 ml) was placed in an 18 ml Teﬂon-lined Parr acid digestion bomb. The pH of the reaction mixture was adjusted to ca 5.0 with 10% sodium hydroxide. The mixture was then heated for 4 d at 443 K under autogenous pressure and slow cooling to room temperature gave colorless prismatic crystals (yield ca 42%, based on Gd). | [] | [] | [] | ["Gd 2 O 3--0.036 g, 0.1 mmol"] | [] | ["benzene-1,2-dicarboxylic acid--0.135 g, 0.8 mmol", "isonicotinic acid--0.098 g, 0.8 mmol"] | ["443 K"] | ["4 d"] | ["water--8 ml"]
c0ce00297f | Found (%): C 49.01, H 2.67, N 12.08. FT-IR (KBr, cm 1 ): 3447 m, 1603 s, 1538 s, 1494 w, 1476 w, 1442 m, 1389 s, 1283 m, 1178 w, 1018 w, 931 w, 866 w, 760 w, 726 w, 623 w, 446 w.Complex 3 was synthesized at 160  C with 120 h with the same initial molar ratio of the reactants, Mn( II)/H 2 cpdba/NaOH/2,2 0 bpy, 2 : 1 : 2 : 1 and has been reported previously. | [] | [] | ["Complex 3"] | ["Mn( II)--NaN"] | [] | ["H 2 cpdba--NaN", "NaOH--NaN", "2,2 0 bpy--NaN"] | ["160  C"] | ["120 h"] | []
c0ce00929f | Preparation of compounds 7–9. A mixture of AgNO 3 (0.170 g), Ln 2 O 3 [0.167 g for 7; 0.193 g for 8, 0.199 g for 9], Na 2 C 2 O 4 (0.134 g), HIN (0.123 g), H 2 O (10 ml) and HNO 3 (3.80 mmol) were sealed in a 23 mL Teﬂon reactor and kept under autogenous pressure at 150  C for 50 h. The mixture was cooled to room temperature at a rate of 5  Ch 1 , and block crystals were obtained in a yield of 20% based on La for 7 [23% based on Pr for 8, 35% based on Tm for 9]. Elemental analysis calcd (%) for 7: C 14 H 10 AgLaN 2 O 9 (597.02): calcd C 28.14, H 1.67, N 4.69. found C 27.86, H 1.62, N 4.58. IR (KBr, cm 1 ): 3453 (s), 2852 (w), 2764 (w), 2427 (m), 1790 (w), 1598 (s), 1547 (m), 1384 (s), 1059 (w), 836 (s), 742 (m), 703 (w), 693 (w), 544 (w), 501 (w). Elemental analysis calcd (%) for 8:C 14 H 10 AgPrN 2 O 9 (599.02): calcd C 28.05, H 1.67, N 4.67; found C 27.55, H 1.59, N 4.78. IR (KBr, cm 1 ): 3362 (m), 1602 (s), 1547 (s), 1384 (s), 1224 (w), 1060 (w), 1014 (w), 865 (w), 845 (w), 803 (w), 768 (m), 703 (m), 689 (m), 515 (w). | [] | [] | ["compound 7", "compound 8", "compound 9", "C 14 H 10 AgLaN 2 O 9", "C 14 H 10 AgPrN 2 O 9"] | ["AgNO 3--0.170 g"] | [] | ["Ln 2 O 3--0.167 g for 7; 0.193 g for 8, 0.199 g for 9", "Na 2 C 2 O 4--0.134 g", "HIN--0.123 g"] | ["150 \nC"] | ["50 h"] | ["H 2 O--10 ml"]
polym8040137 | 2.3.3. Synthesis of {[HgBr 2 (4-Hpyf)]¨(CH 3 CN)} n , 2, and {[HgI 2 (4-Hpyf)]¨(CH 3 CN)} n , 3 4-Hpyf (0.20 g, 1.01 mmol) was placed in a ﬂask containing 20 mL of acetonitrile and then HgBr 2 (0.36 g, 1.00 mmol) or HgI 2 (0.45 g, 0.99 mmol) was added. The mixture was then stirred at room temperature for 24 h to produce a colorless solution and a colorless solid. The solution was ﬁltered and diethylether was added to introduce precipitate. The precipitate was ﬁltered and washed with diethylether (2 ˆ 10 mL) and THF (2 ˆ 10 mL), and then dried under vacuum to produce a white product. Yield: 0.44 g (73%) for 2 . Anal. Calcd. for C 13 H 13 Br 2 HgN 5 (M W = 599.69): C, 26.04; H, 2.19; N, 11.68%. Found: C, 26.32; H, 1.97; N, 12.01%. IR (KBr disk, cm -1 ): 3057(m), 2497(m), 1941(w), 1748(w), 1650(s), 1584(s), 1523(s), 1490(s), 1429(s), 1371(m), 1331(s), 1255(s), 1200(s), 1106(m), 1011(s), 981(m), 828(s), 594(m), 530(m). Yield: 0.49 g (71%) for 3 . Anal. Calcd. for C 13 H 13 HgI 2 N 5 (M W = 693.67): C, 22.51; H, 1.89; N, 10.10%. Found: C, 22.50; H, 2.03; N, 10.07%. IR (KBr disk, cm -1 ): 2936(w), 1669(m), 1587(s), 1570(m), 1491(m), 1474(w), 1391(w), 1314(m), 1222(w), 1202(m), 1057(w), 1010(m), 925(w), Polymers 2016, 8, 137 4 of 12 828(m), 658(w), 614(w), 531(w). Crystals of 2 and 3 suitable for X-ray structural analysis were obtained by layering a MeCN solution of HgBr 2 or HgI 2 , with a THF solution of 4-Hpyf. | [] | [] | ["[HgBr 2 (4-Hpyf)]¨(CH 3 CN) n", "[HgI 2 (4-Hpyf)]¨(CH 3 CN) n"] | ["HgBr 2--0.36 g, 1.00 mmol", "HgI 2--0.45 g, 0.99 mmol"] | [] | ["4-Hpyf--0.20 g, 1.01 mmol"] | ["room temperature"] | ["24 h"] | ["acetonitrile--20 mL", "diethylether--2 x 10 mL", "THF--2 x 10 mL"]
acs.inorgchem.7b02860 | fused-silica tube in an argon-ﬁlled glovebox. The tube was sealed under a high vacuum of 10 −3 Pa and then placed in a temperature-controlled furnace. The furnace was slowly heated to 693 K and held for 2 days to melt completely. Finally, by slow cooling of the furnace at a cooling rate of 3 K/h, small single crystals with block habit were obtained from the ﬂux system after the remaining solvents were washed away with dry ethanol (Figure S1). The polycrystalline samples of 1 were synthesized at 520 K according to eq 1. As seen in Figure 1, the pure phase samples can be successfully obtained by washing the mixture with dry ethanol. The as-synthesized crystalline product was stable in air. Thus, it is clear that 1 was obtained by cyclotrimerization of three linear (OCN) − units, forming cyanurate (C 3 N 3 O 3 ) 3− ions, according to the following reaction: +→ + 3 CdCl 12KOCN K Cd (C N O ) 6KCl 2633334 (1) Elemental analysis of the as-grown crystal, performed by energy-dispersive X-ray spectroscopy, indicated that the ingredients of 1 are K, Cd, C, N, and O, which is consistent with the chemical composition obtained from single-crystal structure X-ray diﬀraction determination (Figure S2), and the composition ratio of K:Cd was obtained in a molar ratio of 2.06:1, which is consistent with the theoretical ratio of 2:1. | [] | [] | ["1"] | ["CdCl 12KOCN K--NaN"] | [] | ["(OCN) − units--NaN"] | ["693 K"] | ["2 days"] | ["argon--NaN", "dry ethanol--NaN"]
j.ica.2006.10.023 | 2.2.3. [Cu(pzda)(4,4 0 -bpy)] Æ H 2 O(3) A mixture of CuSO 4 Æ 5H 2 O (0.0380 g, 0.15 mmol), H 2 pzda (0.0204 g, 0.1 mmol), 4,4 0 -bipyridineÆhydrate (0.0288 g, 0.15 mmol), H 2 O (8 ml), and aqueous NaOH solution (0.3 ml, 0.65 mol l 1 ) was sealed in a 23 ml stainless steel reactor with a Teﬂon liner and heated at 160 C for 96 h, and then cooled at 10 C/3 h to 100 C, followed by slow cooling to room temperature. Green needle-like crystals were obtained, washed with deionized water and dried in air. Yield: 27% (11 mg). Anal. Calc. for C 16 H 12 CuN 4 O 5 : C, 47.57; H, 2.97; N, 13.87. Found: C, 47.10; H, 3.21; N, 13.27%. IR data (KBr pellet cm 1 ): 3433 (br), 1651 (s), 1587 (w), 1412 (m), 1351 (s), 1290 (w), 1161 (m), 1059 (m), 854 (m), 795 (m). | [] | [] | ["[Cu(pzda)(4,4 0 -bpy)] Æ H 2 O", "C 16 H 12 CuN 4 O 5"] | ["CuSO 4 Æ 5H 2 O--0.0380 g, 0.15 mmol"] | [] | ["H 2 pzda--0.0204 g, 0.1 mmol", "4,4 0 -bipyridineÆhydrate--0.0288 g, 0.15 mmol"] | ["160 C"] | ["96 h"] | ["H 2 O--8 ml", "aqueous NaOH solution--0.3 ml, 0.65 mol l -1"]
cg400394d | Single-crystal X-ray diﬀraction was carried out by a Rigaku Mercury CCD diﬀractometer.Syntheses of 1−5. [Co(adc)(bpp)(H 2 O)] n (1). The required amount of triethylamine was put into a mixture of CoCl 2 ·6H 2 O (59 mg, 0.25 mmol), H 2 adc (67 mg, 0.25 mmol), and bpp (99 mg, 0.5 mmol) in 4 mL of H 2 O to adjust the pH of the solution to be 8. The whole reactants were then sealed into a 25 mL poly(tetraﬂuoroethylene)-lined stainless steel container under autogenous pressure and then heated at 100 °C for 5 days and cooled naturally to room temperature. Red block crystals of 1 were produced, and then selected by hand and washed with H 2 O. Yield: 22% based on Co. IR (KBr pellet)/cm −1 : 3412vs, 3064m, 2924s, 2863m, 1946w, 1606vs, 1545vs, 1505m, 1418s, 1384vs, 1298m, 1217s, 1150w, 1124w, 1097m, 1070m, 1010s, 883m, 864s, 789vs, 749w, 702s, 642w, 615m, 582w, 508m, 482w. Anal. Calcd for C 27 H 24 CoN 4 O 5 : C, 59.68; H, 4.45; N, 10.31. | [] | [] | ["[Co(adc)(bpp)(H 2 O)] n", "C 27 H 24 CoN 4 O 5"] | ["CoCl 2 ·6H 2 O--59 mg, 0.25 mmol"] | ["triethylamine--not specified"] | ["H 2 adc--67 mg, 0.25 mmol", "bpp--99 mg, 0.5 mmol"] | ["100 °C"] | ["5 days"] | ["H 2 O--4 mL"]
c3ce42613k | [UO 2 (L)(NMP)] (3). (1R,3S)-(+)-Camphoric acid (20 mg, 0.10 mmol), UO 2 (NO 3 ) 2 ·6H 2 O (50 mg, 0.10 mmol), N-methyl2-pyrrolidone (0.3 mL) and demineralized water (0.9 mL) were placed in a 10 mL tightly closed glass vessel and heated at 140 °C under autogenous pressure, producing light yellow crystals of complex 3 within one week (24 mg, 42% yield).Anal. calcd for C 15 H 23 NO 7 U: C, 31.75; H, 4.09; N, 2.47.Found: C, 31.80; H, 4.11; N, 2.50%. | [] | [] | ["UO 2 (L)(NMP)]"] | ["UO 2 (NO 3 ) 2 \n·6H 2 O--50 mg, 0.10 mmol"] | [] | ["(1R,3S)-(+)-Camphoric acid--20 mg, 0.10 mmol"] | ["140 \n°C"] | ["one week"] | ["N-methyl2-pyrrolidone--0.3 mL", "demineralized water--0.9 mL"]
chem.200500548 | [Sr 6 (cf) 6 (1,4-bdc) 3 (H 2 O) 6 ]·2 H 2 O (2): Compound 2 was prepared as for 1 with SrCl 2 ·6H 2 O instead of BaCl 2 ·2H 2 O. Colorless blocks of 2 were obtained in a 75 % yield. IR (KBr): n˜ = 3509 (br), 3358 (w), 3314 (w), 2852 (w), 1623 (s), 1582 (s), 1560 (s), 1479 (m), 1458 (m), 1398 (s), 1324 (m), 1299 (s), 1251 (s), 1178 (m), 1134 (m), 1119 (m), 1043 (m), 1021 (m), 951 (m), 930 (m), 881 (m), 864 (m), 837 (w), 824 (s), 783 (w), 757 (m), 744 (m), 713 (w), 627 (m), 550 (w), 499 (m) cm 1 ; elemental analysis calcd (%) for C 126 H 130 F 6 N 18 O 38 Sr 6 : C 48.13, H 4.17, N 8.02, Sr 16.72; found: C 48.21, H 4.11, N 8.08, Sr 16.65. | [] | [] | ["[Sr 6 (cf) 6 (1,4-bdc) 3 (H 2 O) 6 ]·2 H 2 O", "C 126 H 130 F 6 N 18 O 38 Sr 6"] | ["SrCl 2 ·6H 2 O--not specified"] | [] | ["1,4-bdc--not specified"] | [] | [] | []
s11224-011-9784-1 | Synthesis of the complexes 1–2 Synthesis of [Pr(noa) 3 (H 2 O) 2 ](1) A mixture of Pr(NO 3 ) 3 6H 2 O (0.2175 g, 0.50 mmol), Hnoa (0.1181 g, 0.50 mmol), triethylamine (three drops), and water (10 mL) were placed in a 15 mL Teﬂon-lined stainless steel reactor and kept under autogenous pressure at 120 °C for three days. The mixture was then cooled to room temperature at a rate of 5 °Ch -1 , and light-green rod-like crystals of complex 1 were collected and washed with ethanol. Yield: 45%. Elemental analysis calcd (%) for C 36 H 31 O 11 Pr: C 55.40, H 4.00; found: C 55.25, H 3.83. IR (KBr, cm -1 ): 3251 br, 1557 s, 1509 w, 1454 m, 1430 m, 1400 s, 1328 s, 1272 s, 1232 m, 1183 w, 1158 w, 1117 s, 1079 w, 1027 w, 876 w, 787 m, 769 s, 725 m. | [] | [] | ["[Pr(noa) 3 (H 2 O) 2 ]", "C 36 H 31 O 11 Pr"] | ["Pr(NO 3 ) 3 \n6H 2 O--0.2175 g, 0.50 mmol"] | ["triethylamine--three drops"] | ["Hnoa--0.1181 g, 0.50 mmol"] | ["120 \nC"] | ["three days"] | ["water--10 mL"]
c3ce40359a | [{Cu(L3) 4 (ClO 4 )}·ClO 4 ·H 2 O] CC4. Coordination complex CC4 was synthesized by layering an aqueous ethanolic solution of Cu(ClO 4 ) 2 (18.5 mg, 0.049 mmol) over a methanolic solution of L3 (28 mg, 0.097 mmol). After two weeks deep blue blocked shape X-ray quality crystals were obtained. Yield: 48.84% (35 mg, 0.024 mmol). Elemental analysis calcd for C 48 H 22 Cl 2 F 20 N 8 O 13 Cu (%): C 40.23, H, 1.55, N 7.82. Found: C, 40.66; H, 1.82; N, 7.36. FT-IR (KBr pellet): 3342 (s, aromatic C–H stretch), 3311w, 1720 (s, amide CO stretch), 1658s, 1623s, 1596 (s, amide N–H bend), 1431s, 1338s, 1319s, 1319s, 1298s, 1211s, 1118 (s, asymmetric Cl–O stretching of free ClO4), 1097 (s, asymmetric Cl–O stretching of unidentate ClO4), 1058m, 1029s, 993s, 952s, 873m, 864m, 838s, 783s, 622s, 590s, 572s, 541s cm −1 . | [] | [] | ["{Cu(L3) 4 (ClO 4 )}·ClO 4 ·H 2 O"] | ["Cu(ClO 4 ) 2--18.5 mg, 0.049 mmol"] | [] | ["L3--28 mg, 0.097 mmol"] | [] | ["two weeks"] | ["aqueous ethanolic solution--not provided", "methanolic solution--not provided"]
c001590c | {[Eu(2-stp)(phen)(H 2 O)]$H 2 O} n (3). A solution of 2-NaH 2 stp (0.0140 g, 0.05 mmol), NaOH (0.16 ml, 0.65 mol L 1 ) and 5 ml distilled water was poured into a 25 ml Teﬂon-lined stainless steel autoclave which contained EuCl 3 $6H 2 O (0.0183 g, 0.05 mmol) and phen (0.0180 g, 0.10 mmol). The mixture was fully stirred and the vessel was sealed and heated to 140  C for 4 days. After slowly cooling to room temperature, colorless sheet crystals of 3 were obtained by ﬁltration and washed with ethanol. The yield based on Eu was 62.2% (0.019 g). Elemental analysis (%) calcd.for C 20 H 15 N 2 O 9 SEu: C, 39.29; N, 4.58; H, 2.47. Found: C, 39.03; N, 4.53; H, 2.49. IR data (KBr pellet, cm 1 ): 3403 m, 1636 s, 1575 s, 1516 s, 1425 s, 1340 s, 1371 s, 1246 m, 1178 s, 1133 s, 1073 m, 841 m, 774 m, 624 s.[Eu(5-sip)(phen)(H 2 O)] n (4). EuCl 3 $6H 2 O (0.0366 g, 0.10 mmol), 5-NaH 2 sip (0.0268 g, 0.10 mmol), phen$H 2 O (0.0198 g, 0.10 mmol), NaOH solution (0.31 ml, 0.65 mol L 1 ), and 4 ml distilled water were mixed in a 25 ml Teﬂon-lined stainless steel autoclave, which was then sealed and heated to 140  C for 4 days. The resulting colorless needle crystals of 4 were ﬁltered and washed with ethanol. The yield based on Eu was 79.3% (0.047 g). Elemental analysis (%) calcd. for C 20 H 13 N 2 O 8 SEu: C, 40.35; H, 2.54; N, 4.71. Found: C, 40.67; H, 2.77; N, 4.52. | [] | [] | ["[Eu(2-stp)(phen)(H 2 O)]$H 2 O"] | ["EuCl 3 $6H 2 O--0.0183 g, 0.05 mmol"] | [] | ["2-NaH 2 stp--0.0140 g, 0.05 mmol", "phen--0.0180 g, 0.10 mmol"] | ["140 \nC"] | ["4 days"] | ["NaOH--0.16 ml, 0.65 mol L \n1", "distilled water--5 ml"]
c0ce00310g | Synthesis of [Zn(OAc) 2 (HL 1 ) 2 ]$H 2 O3 A mixture of HL 1 (0.112 g, 0.5 mmol), Zn(OAc) 2 $2H 2 O (0.111 g, 0.5 mmol) and water (8 cm 3 ) was added to a 23 cm 3 Parr Teﬂonlined stainless steel vessel. The vessel was sealed and heated to 140  C for 36 hours and then cooled to room temperature. | [] | [] | ["[Zn(OAc) 2 (HL 1 ) 2 ]$H 2 O", "Zn(OAc) 2 "] | ["Zn(OAc) 2 $2H 2 O--0.111 g, 0.5 mmol"] | [] | ["HL 1--0.112 g, 0.5 mmol"] | ["140 \nC"] | ["36 hours"] | ["water--8 cm 3"]
zaac.201100324 | 2.2.3 Synthesis of [CdI 2 (4-bpit)] n (3) A solution of 4-bpit (31.2 mg, 0.1 mmol) in DMF (2 mL) was added dropwise to a methanol solution (3 mL) of CdI 2 ·6H 2 O (29.7 mg, 0.1 mmol). The clear yellow solution was kept at ambient temperature for one week to yield bright yellow X-ray quality crystals. The crystals were stable in air. Yield 60%. Anal. for C 15 H 12 CdI 2 N 4 O 2 S: calcd. C 26.55; H 1.78; N 8.26%; found: C 26.83; H 1.80; N 8.10 %. IR (KBr): ν ˜ = 3440 (w), 1683 (s), 1609 (m), 1406 (s), 1364 (s), 1293 (s), 1234 (s), 1136 (m), 1064 (m), 835 (s), 755 (m), 664 (s) cm –1 . | [] | [] | ["[CdI 2 (4-bpit)] n", "C 15 H 12 CdI 2 N 4 O 2 S"] | ["CdI 2 \n6H 2 O--29.7 mg, 0.1 mmol"] | [] | ["4-bpit--31.2 mg, 0.1 mmol"] | [] | ["one week"] | ["DMF--2 mL", "methanol--3 mL"]
ic500789w | {[Cu 3 (Cbdcp) 2 (OH) 2 ]·2H 2 O} n (4). DMF (5 mL) was added to the solution from step 1 in a Teﬂon reactor and heated using the same temperature proﬁle as described for the preparation of 3. The resulting green block crystals were washed with water and dried in vacuo to give 4. | [] | [] | ["{[Cu 3 (Cbdcp) 2 (OH) 2 ]·2H 2 O} n"] | [] | [] | [] | [] | [] | ["DMF--5 mL"]
j.poly.2020.114364 | 2.2.6. Synthesis of [Co 2 (3amp) 2 (Br) 4 ] 2 A buffer layer of a solution of MeOH (2 ml) was carefully layered over a solution of 3-(aminomethyl)pyridine (0.946 mmol, 0.1023 g) in CHCl 3 (10 ml). A solution of CoBr 2 (1.848 mmol, 0.4043 g), dissolved in 10 ml MeOH, was carefully layered over the buffer layer. The vial was covered with Paraﬁlm and the solution was left to stand at room temperature. Blue plates of [Co 2 (3amp) 2 (Br) 4 ] 2 were harvested after a couple of weeks. A yield of 38% was obtained. CHN analysis: (%) Expected values: C, 22.05; H, 2.47; N, 8.57. Found: C, 21.80; H, 2.33; N, 8.92. | [] | ["a couple of weeks"] | ["[Co 2 (3amp) 2 (Br) 4 ] 2"] | ["CoBr 2--1.848 mmol, 0.4043 g"] | [] | ["3-(aminomethyl)pyridine--0.946 mmol, 0.1023 g"] | [] | [] | ["MeOH--2 ml", "CHCl 3--10 ml"]
b609733b | [Zn 2 Ni(BPDC) 3 (DMF) 2 ]·4DMF (2). This compound was synthesized as light green block-like crystals by the procedure described for 1 except the addition of Ni(NO 3 ) 2 ·6H 2 O (0.0582 g, 0.2 mmol) instead of Co(NO 3 ) 2 ·6H 2 O. Yield: 0.085 g, 63% based on Zn. Calc. for C 60 H 66 N 6 NiO 18 Zn 2 (M = 1348.64): C, 53.44; H, 4.93; N, 6.23. Found: C, 52.22; H, 4.64; N, 6.28%. IR (KBr, cm −1 ): 3419br, 3062w, 2997w, 2929w, 2855w, 1677s, 1607s, 1546m, 1498w, 1393vs, 1253w, 1177w, 1111w, 1088m, 1060w, 1022w, 1005w, 861m, 842m, 771s, 703w, 682m, 658w, 459m. | [] | [] | ["[Zn 2 Ni(BPDC) 3 (DMF) 2 ]\b4DMF", "C 60 H 66 N 6 NiO 18 Zn 2"] | ["Ni(NO 3 ) 2 \b6H 2 O--0.0582 g, 0.2 mmol"] | [] | ["BPDC--not provided"] | [] | [] | ["DMF--not provided"]
j.scib.2019.10.001 | [Zn 2 (PyBC) 2 (BPy)] (C 30 H 20 N 6 O 4 Zn 2 ): C = 54.65 (52.40); H = 3.06 (3.68); N = 12.75 (12.07); Zn = 19.83 (21.34). FT-IR: (KBr, 4000-450 cm -1 ): 3425(w), 1610(vs), 1534(s), 1504(w), 1404(vs), 1359(s), 1301(w), 1249(s), 1225(w), 1180(s), 1106(w), 1047(s), 1012(w), 953(s), 857(s), 809(w), 785(s), 708(w), 635(w), 570(w), 516 (w). | [] | [] | ["Zn 2 (PyBC) 2 (BPy)"] | [] | [] | [] | [] | [] | []
c3ce41728j | Synthesis of [{Ni(tpypyz)(H 2 O)} 2 Mo 6 O 18 (H 2 O)(1,4O 3 PC 8 H 8 PO 3 ]·6H 2 O(9·6H 2 O) A solution of ammonium molybdate tetrahydrate (0.133 g, 0.108 mmol), nickel( II) acetate tetrahydrate (0.123 g, 0.49 mmol), tetra-2-pyridinylpyrazine (0.098 g, 0.252 mmol), p-xylene diphosphonic acid (0.115 g, 0.43 mmol), H 2 O (10 mL, 556 mmol) and acetic acid (217 μL, 3.79 mmol) at a mole ratio of 1 : 4.5 : 2.3 : 4 : 5148 : 35 was stirred briefly before it was heated to 180 °Cfor 6 days. The initial and final pH values were 3.0 and 3.0, respectively. Orange blocks suitable for X-ray diffraction were isolated in 25% yield. IR (KBr pellet, cm −1 ): 3447(s), 1706(m), 1654(m), 1596(m), 1474(m), 1400(s), 1215(m), 1153(m), 1101(m), 1079(m), 1052(s), 1017(w), 956(s), 916(s), 887(s), 804(m), 764(m), 683(s), 559(s). Anal. calcd. for C 56 H 58 Mo 6 N 12 Ni 2 O 33 P 2 : C, 3 0.8; N, 7.70; H, 2.66. Found: C, 30.9; N, 7.32; H, 2.44. | [] | [] | ["{Ni(tpypyz)(H 2 O)} 2 Mo 6 O 18 (H 2 O)(1,4O 3 PC 8 H 8 PO 3 ]·6H 2 O(9·6H 2 O)"] | ["ammonium molybdate tetrahydrate--0.133 g, 0.108 mmol", "nickel( II) acetate tetrahydrate--0.123 g, 0.49 mmol"] | [] | ["tetra-2-pyridinylpyrazine--0.098 g, 0.252 mmol", "p-xylene diphosphonic acid--0.115 g, 0.43 mmol"] | ["180 °C"] | ["6 days"] | ["H 2 O--10 mL, 556 mmol", "acetic acid--217 μL, 3.79 mmol"]
s0020-1693(03)00367-0 | 2.2.2. Complex [Co(H 2 O) 4 (bpy)] n (fum) n (4H 2 O) n (pink) (3) This complex was synthesized by slow diffusion of a mixture of methanolic solution (7 ml) of 4,4?-bipyridine (1 mmol) and disodium fumarate (1 mmol) (dissolved in minimum volume of water) over an aqueous solution (10 ml) of Co(NO 3 ) 2 ×/6H 2 O (1 mmol). Single crystals suitable for X-ray analysis were obtained from the junction of the layers after a few weeks. Yield 60%. | [] | ["a few weeks"] | ["[Co(H 2 O) 4 (bpy)] n (fum) n (4H 2 O) n (pink)"] | ["Co(NO 3 ) 2 ×/6H 2 O--1 mmol"] | [] | ["4,4'-bipyridine--1 mmol", "disodium fumarate--1 mmol"] | [] | [] | ["methanolic solution--7 ml", "aqueous solution--10 ml"]
c4dt03643c | CH 3 OH .H 2 O} n (1) In a 10 mL round bottom flask, 25 mg (0.092 mmol) of LH 2 Tyrbenz and 5 mg (0.092 mmol) of KOH were dissolved in 3 85 mL methanol. To this was added 11.5 mg (0.046 mmol) of CuSO 4 .5H 2 O with stirring. The reaction mixture turned blue and was stirred for 6 h. After filtering off the K 2 SO 4 precipitate, the blue filtrate was evaporated to dryness to obtain the product. Yield: 24 mg (75%). Anal. Calc. (%) for C 33 H 38 N 2 O 8 Cu (MW 90 653.5): Calc. C, 58.76; H, 5.81; N, 4.28. Found: C, 59.13; H, 5.80; N, 4.29. Selected FTIR peaks (KBr, cm -1 ): 3269(s), 3019(w), 2931(w), 1634(s), 1592(w), 1514(s), 1454(m), 1359(m), 1271(w), 1240(s), 1171(w), 806, 701. UV-Vis [λ max , nm]: 204, 225, 278, 590. Specific rotation [α] D 20 = +56.0 (0.025%, 95 CH 3 OH). Synthesis of {[Cu(L-HSerbenz) 2 ] .3H 2 O} n (2) In a 10 mL round bottom flask, 12 mg (0.065 mmol) of CuSO 4 .5H 2 O was dissolved in 1 mL water. To this was added a 100 clear solution of L-KHSerbenz prepared by using 25 mg (0.13 mmol) of L-H 2 Serbenz and 7 mg (0.13 mmol) of potassium hydroxide in 2 mL of water. The reaction mixture turned blue and was stirred for 3h. A blue precipitate was filtered off, washed with water and air dried. Yield: 23 mg (71%). Anal. Calc. (%) for 105 C 20 H 30 N 2 O 9 Cu (MW 506.11): Calc. C, 47.47; H, 5.98; N, 5.54. Found: C, 46.71; H, 5.81; N, 5.37. Selected FTIR peaks (KBr, cm -1 ): 3375(br), 3277(s), 1623(s), 1496(w), 1457(m), 1372(m), 1358(s), 1345(w), 1278(m), 1146(w), 1079(s), 972(m), 753(w), 694(s). UV-Vis [λ max , nm]: 205, 254, 589. Specific rotation [α] D 110 20 = +51.0 (0.025%, CH 3 OH). Synthesis of {[Cu(L-HTyrthio) 2 ] . | [] | [] | ["[Cu(L-HSerbenz) 2 ] .3H 2 O} n"] | ["CuSO 4 .5H 2 O--12 mg (0.065 mmol)"] | [] | ["L-KHSerbenz--25 mg (0.13 mmol)", "L-H 2 Serbenz--25 mg (0.13 mmol)", "potassium hydroxide--7 mg (0.13 mmol)"] | [] | ["3h"] | ["water--1 mL", "water--2 mL"]
j.jssc.2015.07.017 | 2.2. Synthesis of LnTIPA materials The identical procedure was used for the preparation of all the compounds including the mixed-lanthanide ones except for the different starting lanthanide salts. The synthesis of Eu(C 9 H 4 O 4 N 4 ) (H 2 O) 5 (EuTIPA) is thus presented here in detail as a representative: 5-(1H-tetrazol-5-yl)isophthalic acid (H 2 TIPA, 24.0 mg, 0.1 mmol), Eu(NO 3 ) 3 (H 2 O) 6 (45.5 mg, 0.1 mmol), 1 M NaOH (0.2 mL) and water (8 mL) were sealed into a 25 mL Teﬂon cup, and the resulting solution had been kept at 160 °C for 2 days and cooled it to room temperature slowly. After that, colorless rodlike crystals were grown and can be collected by ﬁltration and washed with DMF and H 2 O (35.6 mg, 75% based on H 2 TIPA). EuTIPA, Anal. calcd for C 9 H 14 N 4 O 9 Eu (%): C, 22.80; H, 2.95; N, 11.82; found: C, 23.15; H, 2.66; N, 11.85. IR (KBr pallet, cm  1 ): 3608(w), 3469(s), 2289(w), 1625(s), 1606(s), 1550(s), 1501(m), 1443(s), 1391 (s), 1345(s), 1231(s), 1194(m), 1148(m), 1102(w), 953(m), 914(m), 788(s), 757(w), 701(m), 565(w), 487(m). SmTIPA, Anal. calcd for C 9 H 14 N 4 O 9 Sm (%): C, 22.87; H, 2.99; N, 11.86; found: C, 23.24; H, 2.69; N, 11.78. IR (KBr pallet, cm  1 ): 3609(w), 3470(s), 2288(w), 1624(s), 1606(s), 1550(s), 1502(m), 1444(s), 1392(s), 1346(s), 1232 (s), 1195(m), 1148(m), 1102(w), 954(m), 913(m), 789(s), 756(w), 700(m), 563(w), 485(m). GdTIPA, Anal. calcd for C 9 H 14 N 4 O 9 Gd (%): C, 22.55; H, 2.94; N, 11.69; found: C, 22.84; H, 2.75; N, 11.76. IR (KBr pallet, cm  1 ): 3606(w), 3467(s), 2287(w), 1626(s), 1607(s), 1551(s), 1500(m), 1444(s), 1390(s), 1346(s), 1232(s), 1193(m), 1149(m), 1103 (w), 955(m), 916(m), 786(s), 758(w), 703(m), 563(w), 4 88(m). | [] | [] | ["Eu(C 9 H 4 O 4 N 4 )(H 2 O) 5 (EuTIPA)", "SmTIPA", "GdTIPA"] | ["Eu(NO 3 ) 3 (H 2 O) 6--45.5 mg, 0.1 mmol"] | [] | ["5-(1H-tetrazol-5-yl)isophthalic acid (H 2 TIPA--24.0 mg, 0.1 mmol"] | ["160 \nC"] | ["2 days"] | ["1 M NaOH--0.2 mL", "water--8 mL", "DMF--35.6 mg"]
j.poly.2015.06.022 | 2.2. Syntheses of the polymers 2.2.1. {[PrZn(2,3-pydc) 2 (ox) 0.5 (H 2 O) 3 ]3H 2 O} n (1) A solution of oxalic acid (0.05 g, 0.6 mmol) in 5 mL H 2 O is added to the solution of Pr(NO 3 ) 3 6H 2 O (0.22 g, 0.5 mmol) in 8 mL H 2 O and obtain the green solution. Pyridine-2,3-dicarboxylic acid (0.06 g, 0.4 mmol) is dissolved in 3 mL H 2 O and 2 mL NaOH (1 mol L 1 ), and is added to the green solution. The mixed solution is adjusted to pH  5 with HAc. A solution of ZnCl 2 (0.07 g, 0.5 mmol) in 5 mL H 2 O is then added to the above mixed solution under stirring condition and is adjusted to pH  5 by using NaOH solution (1 mol L 1 ). The ﬁnal green solution is sealed in a Teﬂon-line autoclave and heated at 120 °C for about 4 days. After cooling to ambient temperature, the reaction mixture is ﬁltered and green crystals are obtained, washed with mother liquor and air-dried. Yield: 22% (based on Pr). Elemental Anal. Calc. for C 15 H 18 N 2 PrO 16 Zn: C, 26.02; H, 2.54; N, 4.21. Found: C, 26.16; H, 2.63; N, 4.07%. IR data (KBr, cm 1 ): 3431 ( m O–H ); 3333 ( m Ar–H ); 1614 ( m asCOO ); 1581, 1452 ( m C@C ); 1399, 1314 ( m sCOO ); 1272 ( m C–N ); 1168, 1108 ( m C–C, C–O ); 900–600 (d Ar–H ); 553 ( m Zn–N ); 527 ( m Zn–O ); 473 ( m Pr–O ).Preparation methods of polymers 2–8 are similar to that of polymer 1 except that corresponding Ln(NO 3 ) 3 6H 2 O takes the place of Pr(NO 3 ) 3 6H 2 O.2.2.2. {[NdZn(2,3-pydc) 2 (ox) 0.5 (H 2 O) 3 ]3H 2 O} n (2) Purple crystals are obtained. Yield: 15% (based on Nd), Elemental Anal. Calc. for C 15 H 18 N 2 NdO 16 Zn: C, 25.93; H, 2.46; N, 4.23. Found: C, 26.04; H, 2.62; N, 4.05%. IR data (KBr, cm 1 ): 3432 ( m O–H ); 3334 ( m Ar–H ); 1639 ( m asCOO ); 1581, 1451 ( m C@C ); 1390, 1315 ( m sCOO ); 1272, 1234 ( m C–N ); 1175, 1121, 1107, 1072 ( m C–C, C–O ); 900–600 (d Ar–H ); 552 ( m Zn–N ); 515 ( m Zn–O ); 474 ( m Nd–O ). | [] | [] | ["{[PrZn(2,3-pydc) 2 (ox) 0.5 (H 2 O) 3 ]\n3H 2 O} n", "C 15 H 18 N 2 PrO 16 Zn"] | ["Pr(NO 3 ) 3 \n6H 2 O--0.22 g, 0.5 mmol", "ZnCl 2--0.07 g, 0.5 mmol"] | [] | ["oxalic acid--0.05 g, 0.6 mmol", "pyridine-2,3-dicarboxylic acid--0.06 g, 0.4 mmol"] | ["120 °C"] | ["about 4 days"] | ["H 2 O--5 mL", "ethanol-water--8 mL"]
s1600536807032035 | Experimental A mixture of Cd(CH 3 COO) 2 × 2(H 2 O) (1 mmol, 0.266 g), phthalic acid (1 mmol, 0.168 g), bipy (2 mmol, 0.312 g) and H 2 O (10 ml) was heated in a 23 ml stainless steel reactor with a teflon liner at 453 K for 72 h. Colorless block-shaped crystals of the title complex were obtained. | [] | [] | [] | ["Cd(CH 3 COO) 2 × 2(H 2 O)--1 mmol, 0.266 g"] | [] | ["phthalic acid--1 mmol, 0.168 g", "bipy--2 mmol, 0.312 g"] | ["453 K"] | ["72 h"] | ["H 2 O--10 ml"]
c0dt00629g | Elemental analysis; (C 22 H 25 BiO 4 S), Calc (Found): C 44.45 (44.48), H 4.24 (4.19)%.1 H NMR (500 MHz, D 6 -DMSO, 30 ◦ C) d 8.26 (d, 4H, o-Ph), 7.73 (t, 4H, m-Ph), 7.39 (t, 2H, p-Ph), 2.85 (d, 1H, H 10 ), 2.63 (t, 1H, H 6 ), 2.34 (d, 1H, H 10 ), 2.21 (d, 1H, H 3 ), 1.91 (t, 1H, H 4 ), 1.80 (t, 1H, H 4 ), 1.77 (d, 1H, H 3 ), 1.22 (q, 2H, H 5 ), 0.98 (t, 3H, CH 3 ), 0.68 (t, 3H, CH 3 ).13 C NMR (50.3 MHz, D 6 -DMSO, 30 ◦ C) d 131.4 (o-Ph), 126.2 (m-Ph), 122.7 (p-Ph), 52.7 (H 1 ), 50.6 (H 7 ), 41.7 (H 3 ), 36.8 (H 4 ), 20.9 (H 6 ), 18.8 (H 5 ), 14.5 (H 8 ), 14.1 (H 9 ).ES + : 617 (5%, [Ph 2 BiL+Na] + ), 519 (20%, [Ph 2 Bi(DMSO) 2 ] + ), 441 (100%, [Ph 2 Bi(DMSO)] + ), 395 (30%, [Ph 2 Bi(MeOH)] + ), 363 (65%, [Ph 2 Bi] + ), 209 (10%, [Bi] + ). | [] | [] | ["C 22 H 25 BiO 4 S"] | [] | [] | [] | [] | [] | []
zaac.200700220 | Preparation of [Hg 2 (tbim)I 4 ] · 0.5(FeCp 2 )·H 2 O (3) A methanol solution (10 ml) of tbim (51.6 mg, 0.1 mmol) was added dropwise to HgI 2 (45.5 mg, 0.1 mmol) and ferrocene (FeCp 2 ) (37.2 mg, 0.2 mmol) in THF (10 ml) and stirred for ca.15minat room temperature. Then DMF (10 ml) was added to dissolve the precipitate. Pale yellow crystals of 3 were obtained by slow evaporation after several days in 75 % yield. Anal. calc. for C 38 H 37 Fe 0.5 Hg 2 I 4 N 6 O: C, 29.82; H, 2.43; N, 5.49. Found: C, 29.53; H, 2.13; N, 5.67 %. IR (KBr, cm ⫺1 ): 3443s, 1673s, 1613s, 1507s, 1479s, 1459s, 1393s, 1325m, 1292m, 1245m, 1220m, 1193s, 906m, 739s. | [] | ["several days"] | ["[Hg 2 (tbim)I 4 ] · 0.5(FeCp 2 )·H 2 O", "C 38 H 37 Fe 0.5 Hg 2 I 4 N 6 O"] | ["HgI 2--45.5 mg, 0.1 mmol"] | [] | ["tbim--51.6 mg, 0.1 mmol", "ferrocene (FeCp 2 )--37.2 mg, 0.2 mmol"] | ["room temperature"] | ["ca.15min"] | ["THF--10 ml", "DMF--10 ml"]
ic051690g | (4) 1‚Co‚(py) 2 ‚MeOH. Co(NO 3 ) 2 ‚6H 2 O (0.15 g, 0.51 mmol) was dissolved in 5 mL of methanol and added to a solution of 1 (0.35 g, 1.10 mmol) in 15 mL of methanol and 1 mL of pyridine. Slow solvent evaporation at room temperature gave dark pink crystals at the bottom of the reaction flask within hours. Yield ) 0.25 g (87%, based on Co). mp > 320 °C (dec). IR (Nujol) ν 1601 (s), 1574 (s), 1538 (s), 1493 (m), 1486 (m), 1444 (vs), 1369 (vs), 1275 (w), 1216 (w), 1151 (w), 1070 (w), 1040 (s), 912 (m), 809 (m), 795 (s), 781 (m), 752 (s), 698 (vs). Anal. Calcd for C 31 H 26 CoN 2 O 5 : C, 65.84; H, 4.63; N, 4.95. Found: C, 65.52; H, 4.94; N, 4.99. | [] | [] | ["1‚Co‚(py) 2 ‚MeOH", "C 31 H 26 CoN 2 O 5"] | ["Co(NO 3 ) 2 ‚6H 2 O--0.15 g, 0.51 mmol"] | [] | ["1--0.35 g, 1.10 mmol"] | [] | [] | ["methanol--5 mL", "methanol--15 mL", "pyridine--1 mL"]
j.molstruc.2006.03.106 | 3. Comple xes 3.1. {[(Cu 2 I 2 )(bpa) 2 ]} 1 1 CuI (56 mg, 0.29 mmol) dissolved in 20 mL of degassed MeCN/H 2 O (3:1, v/v) was added via cannula to bpa (50 mg, 0.29 mmol) dissolved in 20 mL of degassed MeCN/H 2 O (3:1, v/v) and stirred 1 h. The yellow solid which precipitated was ﬁltered and dried in vacuo. Yield 71 mg (67%). Colourless X-ray quality crystals were grown from the slow diﬀusion of an MeCN/H 2 O (3:1, v/v) solution of bpa layered with an MeCN/H 2 O (3:1, v/v) solution of CuI. Anal. calcd. for C 20 H 18 N 6 Cu 2 I 2 : C, 33.21; H, 2.51; N, 11.62%. Found: C, 33.37; H, 2.21; N, 11.91%. | [] | [] | ["[{(Cu 2 I 2 )(bpa) 2 }CuI] n"] | ["CuI--56 mg, 0.29 mmol"] | [] | ["bpa--50 mg, 0.29 mmol"] | [] | ["1 h"] | ["MeCN/H 2 O--20 mL (3:1, v/v)"]
ejic.200601016 | Preparation of Complexes Acetato(tripyrrinato)cadmium Complexes 5 and 6 (TrpyCdOAc) from Free Base Tripyrrins. General Procedure: Complexes 1 or 2 of type TrpyNiNCO (0.1 mmol) was dissolved in diethyl ether (40 mL) and treated with a saturated KCN solution (10 mL) at ambient temperature in an ultrasonic bath for 2 h. During this time the color of the mixture changes from green to red. After phase separation the organic layer was washed with water (2 ⫻ 20 mL) and dried with sodium sulfate, which resulted in a red ethereal solution of 3 or 4. These solutions were treated with water (30 mL) and | [] | [] | [] | [] | [] | [] | [] | ["2 h"] | []
b927522c | C 16 H 12 N 4 NiO 4 (383.00 g mol -1 ): expected: C 50.18; H 3.16; N 14.63. Found C 49.77; H 3.12; N 14.12.IR (KBr disc, transmission, cm -1 ): 3323 (m), 1676 (s), 1611 (s), 1494 (m), 1462 (m), 1410 (m), 1358 (m), 1317 (m), 1274 (m), 1252 (m), 1195 (w), 1149 (w), 1111 (w), 1009 (w), 966 (w), 888 (w), 867 (w), 802 (m), 741 (s), 620 (m), 486 (w). | [] | [] | ["C 16 H 12 N 4 NiO 4 (383.00 g mol -1)"] | [] | [] | [] | [] | [] | []
c5ra22341e | 9-(Azidomethyl)anthracene (0.202 g, 0.976 mmol) was dissolved in 5 ml of DMF. Dipotassium hydrogen phosphate (0.355 g, 2.04 mmol) was subsequently added and the mixture heated at 130  C for 72 hours. On cooling a yellow precipitate was collected by ltration, which was recrystallised from methanol to give a yellow powder in 70% yield. R f ¼ 0.10 (7 : 3 CHCl 3 : MeOH); mp 131–132  C; 1 H NMR (250 MHz, DMSO-d 6 , ppm): d 2.55–2.67 (m, 4H, NCH 2 CH 2 SO 3  ), 2.74–2.85 (m, 4H, NCH 2 CH 2 SO 3  ), 4.46 (s, 2H, CH 2 N), 7.42–7.61 (m, 4H, Ar–H), 8.07 (d, J ¼ 8.3 Hz, 2H, Ar–H), 8.51 (d, J ¼ 8.3 Hz, 2H, Ar–H), 8.55 (s, 1H, Ar–H); 1 H NMR (250 MHz, D 2 O, ppm): d 3.00 (s (br), 8H, NCH 2 CH 2 SO 3  ), 4.18 (s, 2H, CH 2 N), 7.50–7.62 (m, 4H, Ar–H), 8.01–8.08 (m, 2H, Ar–H), 8.11–8.18 (m, 2H, Ar–H), 8.47 (s, 1H, Ar–H); 13 C NMR (63 MHz, D 2 O, ppm): 47.8, 49.2, 49.7, 124.6, 125.8, 127.0, 127.9, 128.8, 129.6, 130.9, 131.4; IR (KBr disc, cm 1 ): 733, 883, 1057, 1190, 1204, 1342, 1410, 1447, 1622, 1661, 1728, 2870, 2924, 3051, 3426 (br), 3636; MS (ES-TOF) m/z (%): 232 (17), 236 (11), 259 (12), 267 (12), 340 (12), 385 (11), 416 (12), 422 ([M + H], 100); HRMS calcd for C 19 H 20 NO 6 S 2 [M + H] 422.0732, found 422.0733. | [] | [] | ["9-(Azidomethyl)anthracene", "C 19 H 20 NO 6 S 2"] | [] | [] | ["Dipotassium hydrogen phosphate--0.355 g, 2.04 mmol"] | ["130 \nC"] | ["72 hours"] | ["DMF--5 ml"]
j.jssc.2020.121620 | 2.1.1. Synthesis of [Cu 3 (NNO) 4 (OH) 2 (H 2 O) 2 ] n (1) NNO ligand (0.10 mmol, 13.9 mg) and Cu(OAc) 2 ⋅H 2 O (0.10 mmol, 19.9 mg) were dispersed in mixed solvennt CH 3 OH/H 2 O (2:1, 12 mL).The mixture was stirred for 30 min and sealed in a 25 mL Teﬂon-lined reactor, and then heated at 100  C for 72 h. After cooling to room temperature at a rate of 0.1  C min 1 , the blue block crystals of 1 were acquired. Yield: 68% based on Cu. Elemental analysis (%): Calcd for C 24 H 22 Cu 3 N 4 O 16 : C, 35.45; H, 2.73; N, 6.89. Found: C, 35.68; H, 2.81; N, 7.02. IR(KBr, cm 1 ): 3359 m, 3067 m, 2391 m, 2338 m, 1605 s, 1566 s, 1446 m, 1409 m, 1379 m, 1225 m, 1161 m, 1049 w, 1014 w, 854 s, 588 m. | [] | [] | ["[Cu 3 (NNO) 4 (OH) 2 (H 2 O) 2 ] n", "C 24 H 22 Cu 3 N 4 O 16"] | ["Cu(OAc) 2 ⋅H 2 O--0.10 mmol, 19.9 mg"] | [] | ["NNO ligand--0.10 mmol, 13.9 mg"] | ["100  C"] | ["72 h"] | ["CH 3 OH/H 2 O--2:1, 12 mL"]
b820038f | Methylphosphonium triylbenzenecarboxylic acid iodide (mptbcH 3 I; {H 3 CP(C 6 H 4 -p-CO 2 H) 3 }I) Method 1, room temperature. Li 3 (ptbc) (1000 mg, 2.4 mmol) was dissolved into degassed H 2 O(5.0cm 3 ) in a round-bottomed glass reactor tube ﬁtted with magnetic stirrer bar and Teﬂon-lined screw cap. A solution of MeI (1440 mg, 3.5 mmol) in distilled DCM (5.0 cm 3 ) was added and the sealed tube was rapidly agitated on a horizontal stirring rack for 24 h. The resulting mixture was concentrated on a rotary evaporator to remove all DCM and excess MeI. The rapidly stirred aqueous phase was then treated with degassed ice cold HCl solution (1.0 M) at 0 ◦ C to yield a white precipitate of mptbcH 3 I, which was isolated by ﬁltration, washed with ether and dried in vacuum, yield 810 mg, 62%. | [] | [] | ["{H 3 CP(C 6 H 4 -p-CO 2 H) 3 }I", "mptbcH 3 I"] | ["Li 3 (ptbc)--1000 mg, 2.4 mmol"] | [] | ["MeI--1440 mg, 3.5 mmol"] | ["room temperature"] | ["24 h"] | ["H 2 O--5.0 cm 3", "distilled DCM--5.0 cm 3", "HCl solution (1.0 M)--degassed ice cold", "ether--NA"]
j.poly.2013.10.022 | 2.2.3. Synthesis of {[Cd 2 (pddb) 2 ]H 2 O} n (3) A mixture of H 2 pddb (0.0128 g, 0.04 mmol), CdI 2 (0.0366 g, 0.1 mmol), 4-nitrobenzoic acid (0.0146 g, 0.10 mmol), water (6 mL), and MeCN (2 mL) was heated in 25 mL Teﬂon-lined stainless steel container at 160 °C for three days, and slowly cooled to room temperature at a rate of 5 °C/h. Thus, colorless block crystals 3 were achieved with a pure yield of 70% (based on H 2 pddb). Elemental analysis: Anal. Calc. for C 38 H 24 N 2 O 9 Cd 2 : C, 52.12; H, 2.76; N, 3.19. Found: C, 52.21; H, 2.93; N, 3.02%. IR (KBr, cm 1 ): 3433 (bw), 3081 (w), 2928 (w), 2484 (w), 2249 (w), 1704 (w), 1604 (m), 1557 (s), 1455 (m), 1395 (s), 1349 (s), 1260 (w), 926 (w), 764 (m), 684 (m). | [] | [] | ["{[Cd 2 (pddb) 2 ]\nH 2 O} n", "C 38 H 24 N 2 O 9 Cd 2"] | ["CdI 2--0.0366 g, 0.1 mmol"] | [] | ["H 2 pddb--0.0128 g, 0.04 mmol", "4-nitrobenzoic acid--0.0146 g, 0.10 mmol"] | ["160 \nC"] | ["three days"] | ["water--6 mL", "MeCN--2 mL"]
zaac.201100560 | Yield: 42% based on Ag I . Anal. for Ag 2 C 43 H 35 N 9 O 4 : calcd. C 53.94; H 3.68; N 13.16%; found: C 53.67; H 3.72; N 13.21%. IR (KBr): ν ˜ = 3418 m, 2935 m, 1724 w, 1629 s, 1505 m, 1344 s, 1290 m, 1219 m, 1071 m, 994 m, 742 s, 523 w cm –1 . | [] | [] | ["Ag 2 C 43 H 35 N 9 O 4"] | [] | [] | [] | [] | [] | []
zaac.201200394 | 1 H NMR (DMSO): δ = 8.03 (d, 2 H), 8.08 (d, 2 H), 8.49 (s, 2 H) ppm.C 14 H 9 NO 6 : calcd. C 58.54; H 3.16; N 4.88%; found: C 58.03; H 3.10; N 4.74%.Zn 7 O(cpda) 3 (OH) 3 (1): Zn(NO 3 ) 2 ·6H 2 O (0.0223 g, 0.075 mmol), H 3 cpda (0.0144g, 0.05 mmol), HCl (12 mol·L –1 , 20uL), H 2 O (6 mL), and ethanol(2 mL) were added into a 25 mL Teon high temperature kettle and kept at 170 °C for 48 h. After the mixture had slowly cooled to room temperature, colorless rhombus-like crystals were obtained in 75% yield based on Zn(NO 3 ) 2 ·6H 2 O. C 42 H 21 N 3 O 22 Zn 7 : calcd. C 36.59; H 1.52; N 3.05%; found: C 36.90; H 1.63; N 3.11%. IR (KBr): ν ˜ = 3480 (s), 1687 (s), 1646 (m), 1604 (s), 1572 (m), 1463 (w), 1445 (w), 1410 (m), 1385 (m), 1329 (m), 1261 (w), 1077 (w), 1011 (w), 905 (w), 862 (w), 778 (m), 748 (w), 699 (w), 530 (w) cm –1 . | [] | [] | ["Zn 7 O(cpda) 3 (OH) 3", "C 42 H 21 N 3 O 22 Zn 7"] | ["Zn(NO 3 ) 2 ·6H 2 O--0.0223 g, 0.075 mmol"] | [] | ["H 3 cpda--0.0144g, 0.05 mmol"] | ["170 \nC"] | ["48 h"] | ["HCl--12 mol·L –1, 20uL", "H 2 O--6 mL", "ethanol--2 mL"]
ic971544d | Preparation of 5. To a stirred solution of 1 (0.18 g, 0.5 mmol) in methanol (50 mL) was slowly added a solution of 3 (0.165 g, 0.5 mmol) in water (20 mL) at room temperature. Stirring was then discontinued, and the solution was left for 2 days. The resulting dark purplish-brown thin plate crystals were collected by suction filtration, washed with a minimum volume of water, and dried in air. The micro- and thermogravimetric analyses showed that the compound contains two methanol molecules as solvent ligands and three water molecules as solvents of crystallization per formula unit. Three of the water molecules were easily eliminated by drying in vacuo or heating. The magnetic properties of the dehydrated compound are different from the parental compound. Therefore, the single crystals for X-ray crystallographic analysis and magnetic measurements were carried out under conditions which avoided efflorescence. Anal. Calcd for C 56 H 50 N 12 O 8 Fe 4 : C, 54.14; H, 4.06; N, 13.53; Fe, 17.98. Found: C, 53.75; H, 3.67; N, 13.91; Fe, 14.64. IR(KBr): ν CdN (imine), 1599, 1618 (broad), and 1636 (broad) cm -1 ; ν CtN (cyanide), 2025 (broad), and 2077 cm -1 . Mp: 218 °C. | [] | [] | ["5"] | ["1--0.18 g, 0.5 mmol", "3--0.165 g, 0.5 mmol"] | [] | [] | [] | ["2 days"] | ["methanol--50 mL", "water--20 mL"]
cg300220q | Preparation of [Cd(L) 0.5 (DC)] (3). Complex 3 was obtained by the same procedure used for preparation of 2 except that ZnSO 4 ·7H 2 O (14.4 mg, 0.05 mmol) was replaced by CdSO 4 ·8/3H 2 O (12.9 mg, 0.05 mmol). Yellow crystals of 3 were obtained in 87% yield. Anal. | [] | [] | ["[Cd(L) 0.5 (DC)]", "NaN"] | ["CdSO 4 \n8/3H 2 O--12.9 mg, 0.05 mmol"] | [] | [] | [] | [] | []
acs.inorgchem.6b00814 | Synthesis of ZIF-202, Cu 2 Zn(Im) 4 . A mixture of Zn(OAc) 2 ·2H 2 O (0.052 g, 0.24 mmol) and [Cu(HIm) 4 ](NO 3 ) 2 (0.092 g, 0.20 mmol) was dissolved using a solvent mixture of DMF/water/MeOH (2/1/1, v/v). The pH of the solution mixture was adjusted to ca. 5.4 by addition of acetic acid. The solution mixture was then introduced to a borosilicate glass tube. The tube was ﬂash frozen at 77 K using a liquid N 2 bath, evacuated for 15 min to remove oxygen, and then ﬂamesealed to maintain a oxygen-free environment inside the tube during the reaction process. After the sealed reaction tube was heated at 85 °C for 4 d, truncated colorless crystals were obtained. The crystals were subsequently collected and washed with DMF, water, and MeOH (3 × 2 mL, each) before SXRD analysis. For the activation procedure, as-synthesized ZIF-202 was washed ﬁve times with DMF per day (5 mL each), exchanged nine times with anhydrous MeOH (5 mL each) over the course of 3 d, and then activated at 80 °C under reduced pressure (1 mTorr) for 24 h. Yield: 65% based on copper imidazole complex. EA of activated sample: Calcd for Cu 2 ZnC 12 H 12 N 8 = Cu 2 Zn(Im) 4 : C, 31.28; H, 2.63; N, 24.32%. Found: C, 31.29; H, 2.54; N, 24.10%. ICP-OES of activated sample (2.0 mg of ZIF-202 in 10 mL of HNO 3 (1.68 M)): Cu, 4.531 ppm; Zn, 2.338 ppm. FT-IR (KBr, 3500−400 cm −1 ): 3144 (w), 3112 (w), 1699 (w), 1654 (w), 1614 (m), 1486 (s), 1465 (s), 1316 (m), 1275 (m), 1236 (m), 1172 (s), 1114 (w), 1085 (vs), 985 (w), 955 (s), 846 (w), 828 (s), 766 (s), 663 (s), 645 (w). | ["80 °C"] | ["24 h"] | ["ZIF-202, Cu 2 Zn(Im) 4"] | ["Zn(OAc) 2 ·2H 2 O--0.052 g, 0.24 mmol", "[Cu(HIm) 4 ](NO 3 ) 2--0.092 g, 0.20 mmol"] | [] | [] | ["85 °C"] | ["4 d"] | ["DMF/water/MeOH--2/1/1, v/v"]
c2dt32362a | Synthesis of 1 ∞ [Co 2 (μ-Cl) 2 (1,2-chedc)(Im) 2 ] (2) A mixture of 1 (0.18 g, 0.25 mmol) and tetrabutylammonium chloride (0.28 g, 1 mmol) in 15 mL of absolute ethanol was stirred in air for 30 min. The resulting slurry was sealed in a 23 mL Teflon-lined autoclave and heated at 160 °C for 72 h.Compound 2 was obtained as dark purple crystals (yield 0.17 g, 50%). Anal. Calc. (C 20 H 24 Cl 2 Co 2 N 8 O 4 ): C, 38.18; H, 3.84; N, 17.81; Found: C, 38.09; H, 3.90; N, 17.72%.Synthesis of 1 ∞ [Co(1,2-chedc)(Im)] (3) A mixture of 1 (0.18 g, 0.25 mmol), 3,4,5,6-tetrahydrophthalic anhydride (0.084 g, 0.5 mmol), and triethylamine (0.100 g, 1 mmol) in 15 mL of de-ionized water was stirred for 30 min.The resulting purple slurry was sealed in a 23 mL Teflon-lined autoclave and heated at 160 °C for 72 h to give purple block crystals of 3 (yield 0.20 g, 67%). Anal. Calc. (C 11 H 12 CoN 2 O 4 ): C, 44.76; H, 4.10; N, 9.49; Found: C, 44.72; H, 4.19; N, 9.41%. | [] | [] | ["1 ∞ [Co 2 (μ-Cl) 2 (1,2-chedc)(Im) 2 ]", "C 20 H 24 Cl 2 Co 2 N 8 O 4"] | ["1--0.18 g, 0.25 mmol"] | [] | ["tetrabutylammonium chloride--0.28 g, 1 mmol"] | ["160 °C"] | ["72 h"] | ["absolute ethanol--15 mL"]
15533174.2012.762794 | After ﬁltration, the product was washed with distilled water and then dried, and colorless crystals of 1 were obtained suitable for X-ray diffraction analysis. For (1), yield: 0.0621 g (37%) based on lanthanide element. Elemental Anal. Calcd. (%) for C 11 H 11 N 3 O 9 Pr: C 28.10, H 2.36, N 8.94; Found: C 27.43, H 2.51, N 8.75. IR (KBr pellet, cm –1 ): 3327s, 3216 br, 2956m, 1633s, 1592s, 1438s, 1417s, 1338s, 1217s, 867m, 813s, 789s, 660s. | [] | [] | ["C 11 H 11 N 3 O 9 Pr"] | [] | [] | [] | [] | [] | []
j.jssc.2011.10.003 | 2.2. Synthesis Cu 2 (HO 3 PCH 2 CH 2 COO) 2 (C 12 H 8 N 2 ) 2 (H 2 O) 2 (1), [Co 2 (HO 3 PCH 2 CH 2 COO) 2 (C 12 H 8 N 2 ) 2 ( m –OH 2 )](H 2 O) (2), and Cd 2 (HO 3 PCH 2 CH 2 COO) 2 (C 12 H 8 N 2 ) 2 (3) were synthesized under the same hydrothermal conditions. For the preparation of 1, 0.195 g (1 mmol) of Cu(CH 3 COO) 2  H 2 O [Prolabo], 0.150 g (1 mmol) of 2-carboxyethylphosphonic acid [Aldrich], and 0.176 g (1 mmol) of 1,10phenanthroline [Prolabo] were mixed in 10 mL of distilled water. | [] | [] | ["Cu 2 (HO 3 PCH 2 CH 2 COO) 2 (C 12 H 8 N 2 ) 2 (H 2 O) 2", "Co 2 (HO 3 PCH 2 CH 2 COO) 2 (C 12 H 8 N 2 ) 2 ( m -OH 2 )(H 2 O)", "Cd 2 (HO 3 PCH 2 CH 2 COO) 2 (C 12 H 8 N 2 ) 2"] | ["Cu(CH 3 COO) 2 ? H 2 O [Prolabo]--0.195 g (1 mmol)", "Co(CH 3 COO) 2 ? H 2 O [Prolabo]--NaN", "Cd(CH 3 COO) 2 ? H 2 O [Prolabo]--NaN"] | [] | ["2-carboxyethylphosphonic acid [Aldrich]--0.150 g (1 mmol)", "1,10phenanthroline [Prolabo]--0.176 g (1 mmol)"] | [] | [] | ["distilled water--10 mL"]
c4ce00490f | Elemental analysis (%) of 6: calcd: C 68.80, H 2.89, N 7.29; found: C 68.76, H 2.94, N 7.37.Synthesis of [Zn(L)(ip)]·(H 2 O) 2 ·(CH 3 CH 2 OH) (7). Hydrothermal reaction was performed by using Zn(NO 3 ) 2 ·6H 2 O (0.1 mmol), L (0.1 mmol), and isophthalic acid (0.1 mmol) as raw materials and ethanol (4 ml) and H 2 O (1 ml) as solvents at 130 °C for 72 h, which produced crystals of 7. The colourless crystals were obtained in 71% yield based on Zn for 7. The phase purity of 7 was confirmed by both EA and XRD studies (Fig. S4†). Elemental analysis (%) of 7: calcd: C 63.05, H 3.78, N 7.00; found: C 63.11, H 3.84, N 6.99. | [] | [] | ["[Zn(L)(ip)]·(H 2 O) 2 ·(CH 3 CH 2 OH)", "7"] | ["Zn(NO 3 ) 2 \n6H 2 O--0.1 mmol"] | [] | ["L--0.1 mmol", "isophthalic acid--0.1 mmol"] | ["130 °C"] | ["72 h"] | ["ethanol--4 ml", "H 2 O--1 ml"]
cg200416y | for C 36 H 40 Co 2 N 8 O 12 : C 48.33; H 4.51; N 12.53; found: C 48.28; H 4.56; N 12.43%. IR (KBr pellet, cm 1 ): 3447(m), 3124(m), 1603(s), 1529(m), 1411(m), 1366(s), 1260(m), 1231(m), 1153(w), 1108(m), 1027(w), 951(w), 846(w), 810(w), 797(w), 758(w), 735(w), 687(w), 660(w), 586(w). | [] | [] | ["C 36 H 40 Co 2 N 8 O 12"] | [] | [] | [] | [] | [] | []
chem.200305098 | Preparation and analysis of C 8 H 7 NO 3 Zn (2): The procedure was identical to that used for 1 except that the temperature was increased to above 1208C. Colorless crystalline needles of 2 were formed with a 55% yield.IR (KBr): n˜ = 3537 (w), 3061 (vw), 1650 (s), 1596 (s), 1479 (m), 1437 (m), 1356 (s), 1298 (w), 1208 (w), 1127 (m), 1058 (m), 986 (s), 903 (w), 882 (w), 815 (m), 744 (m), 686 (m), 654 (w), 611 (w),547 (w), 509 (w), 421 cm 1 (w); elemental analysis calcd (%) for C 8 H 7 NO 3 Zn: C 41.65, H 3.04, N 6.07; found: C 41.80, H 3.12, N 6.32. | [] | [] | ["C 8 H 7 NO 3 Zn"] | [] | [] | [] | ["above 1208C"] | [] | []
s0020-1693(02)01051-4 | Found: C, 24.93; H, 3.09; N, 11.42%.1 H NMR (D 2 O): d 3.21 (s, 3H, N-CH 3 ), 5.39 (d, 1H, J/7.3 Hz, 5-H), 7.21 (d, 1H, J  /7.3 Hz, 6-H).Tetrakis(5-fluoro-1-methyluracilato)palladium complexes, [M 2 Pd(1-Me5FU  ) 4 ], were prepared as follows.To an aqueous solution (10 ml) containing M 2 PdCl 4 (M/Li, Na, K, or Cs, 0.5 mmol) was added 4 equiv.(2.0 mmol) of 1-Me5FUH and the pH of the solution was adjusted to 9.7 by addition of an aqueous solution of the corresponding alkali metal carbonate (M 2 CO 3 ).The pale-yellow crystals that were separated on standing at r.t. were collected and characterized by 1 H NMR spectroscopy as follows: [Li 2 Pd(1-Me5FU  ) 4 ]: 1 H NMR (D 2 O): d 3.27 (s, 3H, N-CH 3 ), 7.48 (d, 1H, J/5.7 Hz, 6-H).[Na 2 Pd(1-Me5FU  ) 4 ]: 1 H NMR (D 2 O): d 3.25 (s, 3H, N-CH 3 ), 7.47 (d, 1H, J/5.5 Hz, 6-H).[K 2 Pd(1-Me5FU  ) 4 ]: 1 H NMR (D 2 O): d 3.22 (s, 3H, N-CH 3 ), 7.43 (d, 1H, J/5.1 Hz, 6-H). | [] | [] | ["[M 2 Pd(1-Me5FU  ) 4 ]"] | ["M 2 PdCl 4 (M/Li, Na, K, or Cs)--0.5 mmol"] | ["alkali metal carbonate (M 2 CO 3)--NaN"] | ["1-Me5FUH--2.0 mmol"] | [] | [] | ["aqueous solution--10 ml"]
chem.200802203 | 1-(2-Hydroxyethyl)-5-nitriminotetrazole (5): Recrystallization from dilute HNO 3 yielded colorless rods (4.13 g, 95% yield). DSC (5 Kmin 1 ): 137– 139 8 C; IR (KBr, cm 1 ): n˜ = 3359 (m, br), 3153 (w), 2966 (m), 2881 (w), 2637 (w), 1786 (vw), 1586 (s), 1506 (s), 1448 (m), 1427 (w), 1379 (m), 1352 (w), 1337 (m), 1293 (m), 1257 (s), 1234 (s), 1215 (s), 1140 (w), 1076 (m), 1058 (m), 1041 (m), 979 (m), 956 (w), 875 (vw), 861 (w), 779 (w), 755 (vw), 720 (m), 680 (vw), 649 (w), 522 (vw); Raman (200 mW, 25 8 C, cm 1 ): n˜ = 3023 (13), 3001 (19), 2973 (44), 1571 (100), 1505 (14), 1454 (19), 1445 (27), 1414 (64), 1348 (24), 1290 (34), 1258 (26), 1224 (64), 1138 (14), 1073 (23), 1030 (41), 985 (23), 883 (23), 859 (12), 758 (39), 652 (27), 484 (38), 440 (20), 369 (19), 308 (50), 277 (28), 205 (21); 1 H NMR ([D 6 ]DMSO, 25 8 C, TMS): d = 4.85 (br s, 1H, OH), 4.22 (t, 3 J= 5 Hz, 2H, CH 2 ), 3.77 (t, 3 J= 5 Hz, 2H, CH 2 ); 13 C NMR ([D 6 ]DMSO, 25 8 C, TMS): d = 150.9 (C), 58.1 (CH 2 ), 50.4 CH 2 ); m/ z (DEI): 174 [M] + (1), 147 (1), 131 (66), 129 (8), 98 (9), 85 (66), 55 (38), 45 (100), 28 (73), 27 (38); elemental analysis calcd (%) for C 3 H 6 N 6 O 3 (174.12): C 20.66, H 3.36, N 48.28; found: C 20.69, H 3.47, N 48.27; IS: 6 J; FS: 55 N. | [] | [] | ["1-(2-Hydroxyethyl)-5-nitriminotetrazole", "C 3 H 6 N 6 O 3"] | [] | [] | [] | [] | [] | []
ic050935m | Single crystals of [Ba 3 (O 3 PCH 2 NH 2 CH 2 PO 3 ) 2 (H 2 O) 4 ]‚3H 2 O were obtained with (H 2 O 3 PCH 2 ) 2 NCH 2 C 6 H 4 COOH as the starting material. The reactor system 1A was used, and 59.9 mg (0.19 mmol) of Ba(OH) 2 ‚8H 2 O (Merck) was placed in the small Teflon reactor. | [] | [] | ["[Ba 3 (O 3 PCH 2 NH 2 CH 2 PO 3 ) 2 (H 2 O) 4 ]‚3H 2 O", "Ba 3 (O 3 PCH 2 NH 2 CH 2 PO 3 ) 2 (H 2 O) 4"] | ["Ba(OH) 2 ‚8H 2 O (Merck)--59.9 mg, 0.19 mmol"] | [] | ["(H 2 O 3 PCH 2 ) 2 NCH 2 C 6 H 4 COOH--"] | [] | [] | []
j.molstruc.2006.05.049 | [Zn 2 (Hpta) 2 (H 2 O) 6 ]·4H 2 O: Zn(ClO 4 ) 2 ·6H 2 O and H 3 pta in molar ratio of 1:1 in 30mL water at room temperature, Wltered after stirring for 1 h, the solution was allowed to stand for about 2 months, colorless block crystalline obtained in 42% yield. Anal. Calcd for C 16 H 26 N 2 O 22 Zn 2 (%): C, 26.36; H, 3.59; N, 3.84. Found (%): C, 25.82; H, 3.99; N, 3.58. IR(KBr, cm ¡1 ): 3418, 1698, 1635, 1582, 1450, 1361, 1294, 1276, 1237, 1164, 1095,951, 846, 811, 773, 733,703,615, 575, 531. | [] | ["about 2 months"] | ["[Zn 2 (Hpta) 2 (H 2 O) 6 ]·4H 2 O", "C 16 H 26 N 2 O 22 Zn 2"] | ["Zn(ClO 4 ) 2 \n6H 2 O--in molar ratio of 1:1"] | [] | ["H 3 pta--in molar ratio of 1:1"] | ["room temperature"] | ["1 h"] | ["water--30mL"]
b405128a | Mp 104–105 uC.1 H NMR (200 MHz) d: 7.63 (2H, m, PhH), 7.46 (3H, m, PhH).19 F{ 1 H} NMR (188 MHz) d: 290.9 (2F, m, PyF), 2138.7 (2F, m, PyF). Anal. calc. for C 13 H 5 F 4 N: C 62.16, H 2.01, N 5.58. Found: C 62.35, H 2.04, N 5.47%.Synthesis of (4), the coordination polymer of (1b) with Zn(NO 3 ) 2 A solution of Zn(NO 3 ) 2 ?6H 2 O (0.05 g, 0.17 mol) in ethanol (10 mL) was carefully layered over a solution of 1b (0.01 g, 0.028 mmol) in CH 2 Cl 2 (10 mL). After 10 d, light yellow crystals suitable for X-ray diffraction were obtained at the interface between the layers and a precipitate formed at the bottom of the vial. After removal of a suitable crystal for diffraction, the remaining sample was ﬁltered and the solid was washed with ethanol and CH 2 Cl 2 to remove any unreacted starting materials. Yield 0.005g (45%). | [] | [] | ["C 13 H 5 F 4 N"] | ["Zn(NO 3 ) 2 ?6H 2 O--0.05 g, 0.17 mol"] | [] | ["1b--0.01 g, 0.028 mmol"] | [] | ["10 d"] | ["ethanol--10 mL", "CH 2 Cl 2--10 mL"]
ic301544q | The syntheses for 2, 3, and 4 follow the same procedure except that the corresponding lanthanide nitrate salt was used: for 2, Nd(NO 3 ) 3 ·6H 2 O (131.5 mg, 0.30 mmol); for 3, Sm(NO 3 ) 3 ·6H 2 O (133 mg, 0.30 mmol); for 4, Eu(NO 3 ) 3 ·5H 2 O (128 mg, 0.30 mmol). For C 33 H 33 N 3 O 16 Nd 2 ·H 2 O(2) the yield of violet crystalline powder was 39.1% based on Nd. Anal. Calcd: C, 38.33; H, 3.41; N, 4.06%. Found: C, 38.42; H, 3.42; N, 4.65%. For C 33 H 33 N 3 O 16 Sm 2 ·2.5H 2 O(3) the yield was 27.6% based on Sm. Anal. Calcd: C, 36.92; H, 3.57; N, 3.91%. Found: C, 36.33; H, 2.99; N, 4.10%. For C 33 H 33 N 3 O 16 Eu 2 ·H 2 O (4) the yield of white crystalline powder, from which crystals suitable for single crystal X-ray diﬀraction were harvested, was 42.6% based on Eu. Anal. Calcd: C, 37.76; H, 3.36; N, 4.00%. Found: C, 37.33; H, 2.96; N, 3.52%. | [] | [] | ["C 33 H 33 N 3 O 16 Nd 2 ·H 2 O(2)", "C 33 H 33 N 3 O 16 Sm 2 ·2.5H 2 O(3)", "C 33 H 33 N 3 O 16 Eu 2 ·H 2 O(4)"] | ["Nd(NO 3 ) 3 ·6H 2 O--131.5 mg, 0.30 mmol", "Sm(NO 3 ) 3 ·6H 2 O--133 mg, 0.30 mmol", "Eu(NO 3 ) 3 ·5H 2 O--128 mg, 0.30 mmol"] | [] | [] | [] | [] | []
j.poly.2018.05.027 | 7 and 600 °C. The measurements were made in open aluminum crucibles, nitrogen was purged in ambient mode, and calibration was performed using an indium standard. 2.2. Compounds preparation 2.2.1. [Zn(bdc)(pyaoxH 2 )(DMF)] n (1) Zn(ClO 4 ) 2 6H 2 O (0.037 g, 0.10mmol) and pyaoxH 2 (0.027 g, 0.20 mmol) were added to a vial containing H 2 bdc (0.017 g, 0.10 mmol) in DMF (5 ml). The resultant solution was put in the oven and heated at 100 o C for 24 hours, after which X-ray quality colorless crystals of 1 were formed. The crystals were collected by filtration, washed with cold MeCN (2 ml) and Et 2 O (2 x 5 ml), and dried in air. Yield 35%. Anal. Calc. for 12H 2 O: C, 42.92; H, 4.66; N, 11.78 Found: C, 43.05; H, 4.95; N, 12.01%. IR data:  (cm -1 ) = 1649m, 1567m, 1502m, 1436w, 1369s, 1255w, 1103m, 1064w, 1034w, 1018m, 887w, 842m, 745s, 665m. 2.2.2. {[Ni(bdc)(pyaoxH 2 ) 2 ]  2DMF }n (2  2DMF) Ni(NO 3 ) 2 6H 2 O (0.058 g, 0.20 mmol), pyaoxH 2 (0.027 g, 0.20 mmol) and Et 3 N (56 l, 0.40 mmol) were added to a vial containing H 2 bdc (0.017 g, 0.10 mmol) in DMF (10 ml). The brown solution was put in the oven and heated at 100 o C for 24 hours, after which X-ray quality blue needles of 22DMF were formed. The crystals were collected by filtration, washed with cold MeCN (2 ml) and Et 2 O (2 x 5 ml) and dried in air; yield 40%. Anal. Calc. for 22DMF: C, 48.54; H, 5.01; N, 17.42 Found: C, 48.63; H, 4.96 N, 17.87%. IR data:  (cm -1 ) = 3610w, 3356w, 3319w, 3069w, 1654m, | [] | [] | ["[Zn(bdc)(pyaoxH 2 )(DMF)] n", "[Ni(bdc)(pyaoxH 2 ) 2 ]  2DMF"] | ["Zn(ClO 4 ) 2 6H 2 O--0.037 g, 0.10 mmol", "Ni(NO 3 ) 2 6H 2 O--0.058 g, 0.20 mmol"] | [] | ["pyaoxH 2--0.027 g, 0.20 mmol", "H 2 bdc--0.017 g, 0.10 mmol"] | ["100 \nC", "100 \nC"] | ["24 hours", "24 hours"] | ["DMF--5 ml", "Et 3 N--56 \nul, 0.40 mmol"]
s0022-2860(03)00405-8 | 2.2. Syntheses 2.2.1. [Ni 2 (bpy)(btc)(OH)] n (1) A mixture of H 3 btc (0.021 g, 0.1 mmol), [Ni(bpy)(dien)Cl]Cl·3H 2 O (0.134 g, 0.3 mmol), 1M NaOH aqueous solution (0.3 ml, 0.3 mmol) and H 2 O (16 ml) was sealed in a 25 ml Teﬂon bomb and heated to 160 8C for 4 days, and then cooled to room temperature. Green block crystals of 1 were collected and washed with water (yield 25%). Anal.: Calc. For 1: H, 2.43; C, 45.85; N, 5.63. Found: H, 2.36; C, 45.68; N, 5.84%. IR (KBr): 3458s(br), 3115m, 3074m, 1632vs, 1583vs, 1554s, 1443vs, 1369vs, 1352vs, 1155m, 1026m, 925m, 822m, 762s, 717vs, 652m, 453s cm 21 . | [] | [] | ["[Ni 2 (bpy)(btc)(OH)] n"] | ["[Ni(bpy)(dien)Cl]Cl·3H 2 O--0.134 g, 0.3 mmol"] | ["1M NaOH aqueous solution--0.3 ml, 0.3 mmol"] | ["H 3 btc--0.021 g, 0.1 mmol"] | ["160 8C"] | ["4 days"] | ["H 2 O--16 ml"]
j.ica.2016.07.027 | The bomb was sealed and heated in an oven at 120 °C for 48 h, and then was cooled slowly to 25 °C. Colorless crystals of 5 (108 mg, 45% yield based on the acid) were isolated after washing with distilled water, ethanol, and acetone and drying in air. C 40 H 46 CdN 4 O 10 5 calcd. C, 56.18; H, 5.42; N, 6.55%; found C, 56.38; H, 5.19; N, 6.65%. IR ( ~ m ) = 2909 (m), 1710 (s), 1542 (w), 1484 (m), 1411 (s), 1276 (s), 1231 (m), 1103 (w), 879 (m), 782 (m), 760 (m), 702 (s) cm 1 .Scheme 1. Ligands used in this study.188 C.J. LaRose, R.L. LaDuca / Inorganica Chimica Acta 451 (2016) 187–196 | [] | [] | ["C 40 H 46 CdN 4 O 10 5"] | [] | [] | [] | ["120 \nC"] | ["48 h"] | []
acs.inorgchem.6b03084 | Green block crystals were obtained after 1 day. Selected IR peaks (cm −1 ): 3468 (w), 3508 (w), 1651 (w), 1592 (w), 1495 (w), 1454 (m), 1320 (m), 1282 (m), 1234 (m), 1172 (m), 1159 (w), 1060 (s), Table 1. Overview of the Coordination Characteristics (Ligand Conformation, Coordination Geometry of the Metal) of the Compounds Used in This Study (S = Solvent) Inorganic Chemistry Article DOI: 10.1021/acs.inorgchem.6b03084 Inorg. Chem. XXXX, XXX, XXX−XXX C | [] | [] | [] | [] | [] | [] | [] | ["1 day"] | []
c3dt52654b | 1–AgSbF 6 . In a crystallization tube (diameter 4 mm, height 15 cm), a solution of compound 8 (5 mg, 4.36 × 10 −3 mmol) in CHCl 3 (1 mL) was layered with a CHCl 3 –iso-PrOH (1/1) mixture (1 mL). A solution of AgSbF 6 (3 mg, 8.72 × 10 −3 mmol) in MeOH (1 mL) was carefully added. Slow diﬀusion at room temperature and in the dark followed by slow evaporation produced, after 2 weeks, colourless crystals (5 mg, 62% yield) suitable for X-ray diﬀraction studies. Anal. Calcd for C 32 H 34 N 2 S 4 AgSbF 6 :C, 41.84%; H, 3.73%; N, 3.05%; found: C, 41.95%; H, 3.75%; N, 3.04%. IR, ν = 2963, 1486, 1459, 1365, 1230, 1031, 823 cm −1 .Results and discussion X-ray diﬀraction investigations on single crystals revealed that in all three cases (1–AgBF 4 , 1–AgNO 3 and 1–AgSbF 6 ), coordination networks are formed in the solid state. These architectures result from bridging of consecutive tectons 1 by silver cations. Interestingly, in all three cases, crystals were not solvates but exclusively composed of tecton 1,Ag + cations and anions (NO 3 − ,BF 4 − or SbF 6 − ). | [] | [] | ["1–AgSbF 6 ", "C 32 H 34 N 2 S 4 AgSbF 6 "] | ["AgSbF 6 --3 mg, 8.72 × 10 −3 mmol"] | [] | ["compound 8--5 mg, 4.36 × 10 −3 mmol"] | [] | ["2 weeks"] | ["CHCl 3 --1 mL", "MeOH --1 mL", "CHCl 3 –iso-PrOH (1/1) mixture--1 mL"]
00958972.2016.1215441 | 2.2. Synthesis of {[Pb 2 (tzia)(OH)]·2H 2 O} n (1) A mixture of Pb(NO 3 ) 2 (0.033g, 0.1mmol), H 3 tzia (0.012g, 0.05mmol) in H 2 O (4mL), and DMF (4mL) was placed in a Teon-lined vessel (25mL). The vessel was heated at 105°C for 72h and then cooled to room temperature at 10°Ch −1 , yielding colorless block crystals of 1, which were isolated by washing with H 2 O, and dried in air. Yield: ca. 21mg (60.1%). Anal. Calcd for C 9 H 8 N 4 O 7 Pb 2 : C, 15.47; H, 1.15; N, 8.02%. Found: C, 15.40; H, 1.09; N, 8.10%. | [] | [] | ["{[Pb 2 (tzia)(OH)]\b2H 2 O} n", "C 9 H 8 N 4 O 7 Pb 2"] | ["Pb(NO 3 ) 2--0.033 g, 0.1 mmol"] | [] | ["H 3 tzia--0.012 g, 0.05 mmol"] | ["105 °C"] | ["72 h"] | ["H 2 O--4 mL", "DMF--4 mL"]
j.jssc.2013.09.022 | 2.1.2. Synthesis of [Pb 2 (phen) 2 (cit)(mes)]  2H 2 O (2) Pb(CH 3 COO) 2  3H 2 O (0.1896 g, 0.5 mmol) and itaconic acid (0.065 g, 0.5 mmol) were dissolved in 10 mL distilled water. To this solution triethylamine (0.14 mL, 1 mmol) was added drop wise with constant stirring. Then the methanolic solution of o-phenanthroline (0.099 g, 0.5 mmol) was added to the mixture. The transparent solution was poured into a 25 mL Teﬂon lined bomb and heated at 140 1C for 72 h. After cooling the solution to room temperature, colourless needle shaped single crystals were isolated by ﬁltering the supernatant liquid. The crystals were washed with deionised water, ethanol and dried in air. Yield: 65%. Anal. | [] | [] | ["[Pb 2 (phen) 2 (cit)(mes)] ? 2H 2 O", "NaN"] | ["Pb(CH 3 COO) 2 ? 3H 2 O--0.1896 g, 0.5 mmol"] | ["triethylamine--0.14 mL, 1 mmol"] | ["itaconic acid--0.065 g, 0.5 mmol", "o-phenanthroline--0.099 g, 0.5 mmol"] | ["140 1C"] | ["72 h"] | ["distilled water--10 mL", "methanol--NaN"]
ic2015463 | [Zn(ptp)] n (3). The procedure for preparing complex 3 was the same as that for 1, wherein the autoclave was heated to 170 °C. Orange prismshaped crystals of 3 were isolated, washed with water and methanol, and dried in air. Yield: ∼20% (based on H 2 ptp). Anal. Calcd C 16 H 8 N 12 Zn: C, 44.31; H, 1.86; N, 38.75. Found: C, 44.52; H, 2.02; N, 38.46. IR (KBr, cm 1 ): 1638m, 1618m, 1400s, 1118w, 789w, 621w, 478w.{[Zn 3 (ptp) 3 ](DMF) 2 (H 2 O)} n (4). A mixture of Zn(NO 3 ) 2 3 6H 2 O (120 mg, 0.4 mmol) and H 2 ptp (74 mg, 0.2 mmol) with 6 mL of water and 7.5 mL of DMF was sealed in a 25 mL Teflon-lined stainless steel autoclave and heated to 100 °C. The autoclave was kept at 100 °C for 1 day and then cooled to room temperature. Orange block crystals were obtained, washed by water and ethanol, and dried in air. Yield: ∼40% (based on H 2 ptp). Anal. Calcd for C 54 H 40 N 38 O 3 Zn 3 : C, 44.26; H, 2.75; N, 36.32. Found: C, 44.57; H, 2.64; N, 36.42. IR (KBr, cm 1 ): 1658m, 1472w, 1407s, 1247w, 1179m, 1094m, 1061w, 1012w, 790m, 754w, 636w, 540w. | [] | [] | ["[Zn(ptp)] n", "C 16 H 8 N 12 Zn"] | [] | [] | ["H 2 ptp--74 mg, 0.2 mmol"] | ["170 \nC"] | [] | []
s10870-010-9961-x | 1 HNMR (ppm, CDCl 3 ): d = 0.98 (t, 6H, –CH 3 d ), 1.36 (m, 4H, –CH 2 c –), 1.62 (m, 4H, –CH 2 b –), 2.77 (t, 4H, –CH 2 a –).Synthesis of Cu(3,5-Bu 2 tz) Cu(NO 3 ) 2 3H 2 O (24.2 mg, 0.1 mmol) and 3,5-Bu 2 tzH (18.1 mg, 0.1 mmol) were dissolved in 4 mL of water. The mixture was sealed in a 15-mL Teﬂon-lined autoclave and heated in an oven at 160 °C for 72 h and then slowly cooled to room temperature. Colorless prismatic crystals of Cu(3,5-Bu 2 tz) were obtained in 75% yield. Anal. Calcd (%) for C 10 H 18 CuN 3 : C, 49.26; H, 7.44; N, 17.23. Found: C, 49.10; H, 7.20; N, 16.95. IR (KBr pellet, cm -1 ): 2957s, 2930s, 2872w, 1715w, 1630m, 1506s, 1457s, 1384s, 1275s, 1105w, 1079m, 933w, 789w, 729m. | [] | [] | ["Cu(3,5-Bu 2 tz) Cu(NO 3 ) 2 \n3H 2 O", "Cu(3,5-Bu 2 tz)"] | ["Cu(NO 3 ) 2 \n3H 2 O--24.2 mg, 0.1 mmol"] | [] | ["3,5-Bu 2 tzH--18.1 mg, 0.1 mmol"] | ["160 \n°C"] | ["72 h"] | ["water--4 mL"]
j.solidstatesciences.2011.05.018 | Ni 2 (bta)(H 2 biim) 4 .2H 2 O(2): An analogous way to 1 was used by replacing 2,2 0 -bipy with H 2 biim (0.017 g，0.8 mmol). Yield: 23% (0.236 g). Anal. Calcd. for C 40 H 34 N 16 Ni 2 O 10 : C, 47.28; H, 3.37; N, 22.05. Found: C, 46.29; H, 3.12; N, 20.67%. Main IR (KBr, cm 1 ): 3146(b), 2360(w), 1636(w), 1597(w), 1573(vs), 1558(vs), 1526(s), 1490(w), 1452(m), 1428(m), 1398(vs), 1372(s), 1320(w), 1277(w), 1182(w), 1124(w), 1082(w), 995(w), 918(w), 867(w), 771(m), 752(vs), 709(m), 691(m). | [] | [] | ["Ni 2 (bta)(H 2 biim) 4 .2H 2 O", "C 40 H 34 N 16 Ni 2 O 10"] | [] | [] | ["H 2 biim--0.017 g，0.8 mmol"] | [] | [] | []
15533174.2013.799201 | {[Ni 2 (L)(bpy)(OH)(H 2 O)]·2H 2 O} ∞ (2) Complex 2 was obtained by the similar procedure as used for 1 except that the Zn(NO 3 ) 2 ·6H 2 O was replaced by Ni(NO 3 ) 3 ·6H 2 O (29.1 mg, 0.05 mmol). Green prism crystals suitable for X-ray diffraction were obtained by ﬁltration. Yield: ca. 60%. Anal. Calcd. for C 25 H 22 N 2 Ni 2 O 10 : C, 47.83; H, 3.53; N, 4.46%. Found: C, 47.78; H, 3.59; N, 4.51%. IR (KBr pellet, cm −1 ): 3408 (m), 1606 (s), 1564 (s), 1541 (s), 1435 (s), 1372 (s), 1246 (s), 1070 (w), 998 (w), 934 (w), 899 (w), 811 (m), 770 (m), 728 (m), 628 (m), 512 (w), 419 (w). | [] | [] | ["{[Ni 2 (L)(bpy)(OH)(H 2 O)]·2H 2 O} ∞", "C 25 H 22 N 2 Ni 2 O 10"] | ["Ni(NO 3 ) 3 ·6H 2 O--29.1 mg, 0.05 mmol"] | [] | ["bpy--not provided", "L--not provided"] | [] | [] | []
c0dt00231c | Upon standing in the air in an open ﬂask for one day the ﬁltrate yielded a colourless crystalline product that was collected and washed with ice-cold water. Yield 0.118 g (29%). Anal. Calcd for C 32 H 67 Ag 6 N 16 O 21.5 S 11 : C, 19.03; H, 3.34; N, 11.10. Found: C, 18.8; H, 3.3; N, 10.8%. The unit cell parameters for the product were shown by X-ray diffraction to be the same as those of the product from Method 1. | [] | ["one day"] | ["C 32 H 67 Ag 6 N 16 O 21.5 S 11"] | [] | [] | [] | [] | [] | []
ic201589p | Synthesis of {(NH 4 )·[Ag 3 (HL1) 2 (NH 3 )(H 2 O)]} n (2). A similar procedure with complex 1 was carried out. The pH value was adjusted to ∼7 with proper amount of ammonia. Pale-yellow crystals of 2 suitable for X-ray diffraction were isolated from the filtrate after avoiding illumination for several days. Yield: 58% (based on Ag). Anal. Calcd for C 14 H 15 N 2 O 13 S 2 Br 2 Ag 3 : C 17.39, H 1.56, N 2.90%; found C 17.43, H 1.52, N 2.93%. IR (ν/cm −1 ): 3439m, 3363m, 3178m, 3064w, 1614m, 1571m, 1427s, 1363m, 1268m, 1226m, 1157s, 1027s, 894m, 844m, 798m, 698m, 615s, 541m. | [] | ["several days"] | ["{(NH 4 )·[Ag 3 (HL1) 2 (NH 3 )(H 2 O)]} n"] | ["Ag--not specified"] | [] | ["HL1--not specified"] | [] | [] | ["not specified--not specified"]
chem.200700660 | 6-Dimethoxymethylnicotinic acid (6)/6-Dimethoxymethylnicotinic acid sodium salt (4) 1:1 ratio (7): Sodium salt 4 (0.5 g, 2.28 mmol) was dissolved in water prior to acidification with a few drops of aqueous HCl (37%) to pH 4. The solvent was then removed under reduced pressure to a final volume of around 25 mL and left at 4 8C for 3 d. After that time, crystals of the acid appeared and were removed by filtration (see preparation of compound 6) and the solution was dried under reduced pressure to afford 7 as a yellow powder (475 mg, 95% yield). | [] | [] | ["6-Dimethoxymethylnicotinic acid", "6-Dimethoxymethylnicotinic acid sodium salt"] | [] | ["aqueous HCl (37%)--a few drops"] | [] | [] | ["3 d"] | ["water--25 mL"]
j.ica.2019.119243 | 2.4. Synthesis of [Hg 2 (L)(Br) 4 ] n (2) as single crystals 7 X-ray quality single crystals of [Hg 2 (L)(Br) 4 ] n (2), were obtained as follows: 1 mmol (0.239 g) of ligand L and 2 mmol (0.238g) of KBr were placed in one arm of a branched tube while 1 mmol (0.271 g) of HgCl 2 was placed in the other. After filling both arms with water, the tube was sealed and the ligand-containing arm was immersed in an oil bath at 60 °C. The other arm was left at ambient temperature. After 5 days, colorless crystals were formed in the cooler arm. Afterwards, the crystals were filtered off, washed with water and air dried. Product 2 (single crystal): m.p. =246 °C. Anal. Calc. for C 14 H 14 Br 4 Hg 2 N 4 : C: 17.51%, H: 1.45%, N: 5.83%; Found C: 17.25%, H: 1.18%, N: 5.54%. IR (selected bands in cm -1 ): 3094(w), 2927(w), 1630(s), 1567(s), 1438(s). | [] | [] | ["[Hg 2 (L)(Br) 4 ] n"] | ["HgCl 2--1 mmol (0.271 g)"] | ["KBr--2 mmol (0.238g)"] | ["ligand L--1 mmol (0.239 g)"] | ["60 \nC"] | ["5 days"] | ["water--filled both arms"]
j.ica.2008.10.009 | 2.1. Synthesis of a -[Cu( l -t1a) 2 ] 1 (2) A 30 ml aqueous solution of t1aH (0.78 g, 2.0 mmol) was added to a 20 ml aqueous solution of copper(II) perchlorate (0.52 g, 2.0 mmol). The resulting blue mixture was stirred at 80 °C for 4 h and then allowed to stand at room temperature. After several days, dark-blue bar-shaped crystals of 2 were isolated (0.34 g, 45%) as the major product, accompanied by a minority of blue plate crystals of the b-polymorph [2] (0.06 g, 10%). Anal. Calc. for 2 0020-1693/$ - see front matter Ó 2008 Elsevier B.V. All rights reserved.doi:10.1016/j.ica.2008.10.009 * Corresponding authors. Tel.: +41 31 631 42 55; fax: +41 31 631 39 95 (S. Decurtins).E-mail addresses: dyh@mail.cnu.edu.cn (Y.-H. Deng), oliver.waldmann@physik.uni-freiburg.de (O. Waldmann), silvio.decurtins@iac.unibe.ch (S. Decurtins).Inorganica Chimica Acta 362 (2009) 2265–2269 Contents lists available at ScienceDirect Inorganica Chimica Acta journal homepage: www.elsevier.com/locate/ica | [] | ["several days"] | ["a -[Cu( l -t1a) 2 ] 1", "2"] | ["copper(II) perchlorate--0.52 g, 2.0 mmol"] | [] | ["t1aH--0.78 g, 2.0 mmol"] | ["80 °C"] | ["4 h"] | ["aqueous solution--30 ml"]
j.ica.2012.10.035 | 2.3. Preparation of [Cu((R, R)-Salcy)Gd(NO 3 ) 3 CH 3 OH] n (2) Complex 2 was prepared in a procedure similar to that for 1, except that (1R,2R)-1, 2-diaminocyclohexane was used. Anal. Calcd. | [] | [] | ["[Cu((R, R)-Salcy)Gd(NO 3 ) 3 ?CH 3 OH] n"] | [] | [] | ["(1R,2R)-1, 2-diaminocyclohexane--not specified"] | [] | [] | []
cg100535q | Preparation of [Cd 3 ( μ 3 -OH)(L) 2 (PBEA) 1.5 ] 3 H 2 O (3). Complex 3 was also synthesized by the same procedure as for the preparation of 1, except that CdSO 4 3 8/3H 2 O (25.6 mg, 0.1 mmol) was used instead of Cd(NO 3 ) 2 3 6H 2 O as the starting material. Colorless block crystals of 3 were obtained by filtration and washed by water and ethanol several times with a yield of 21.00 mg (0.018 mmol, 54%). Anal. | [] | [] | ["[Cd 3 ( μ 3 -OH)(L) 2 (PBEA) 1.5 ] 3 H 2 O", "CdSO 4 3 8/3H 2 O"] | ["CdSO 4 3 8/3H 2 O--25.6 mg, 0.1 mmol"] | [] | ["PBEA--not provided"] | [] | [] | []
j.poly.2012.08.043 | 2.5. Synthesis of [Fe II (L 2 ) 3 ](ClO 4 ) 2 (1) In an argon atmosphere a solution of Fe(ClO 4 ) 2 6H 2 O (36.3 mg, 100 l mol) in MeCN (10 ml) was added to a suspension of L 2 (59.2 mg, 300 l mol) in MeCN (10 ml). Instantaneously, the mixture turned dark red and after a few minutes L 2 had dissolved completely. Vapour diffusion of TBME into the dark red reaction solution resulted in the formation of a dark red crystalline solid, which was identiﬁed by X-ray diffraction as complex 11.25MeCN1.25H 2 O. Filtration and drying in vacuo gave bulk material of complex 12H 2 O. Yield: 85%. M.p. 207 °C (decomp.). Elemental Anal. Calc. for C 30 H 25 N 15 O 10 Cl 2 Fe (882.38 g mol 1 ): C, 40.84; H, 2.86; N, 23.81. Found: C, 41.19; H, 2.69; N, 23.41%. | [] | [] | ["[Fe II (L 2 ) 3 ](ClO 4 ) 2", "C 30 H 25 N 15 O 10 Cl 2 Fe"] | ["Fe(ClO 4 ) 2 6H 2 O--36.3 mg, 100 l mol"] | ["TBME--vapour diffusion"] | ["L 2--59.2 mg, 300 l mol"] | [] | [] | ["MeCN--10 ml"]
acs.inorgchem.8b02904 | Yellow prism crystals could be obtained with satisfying yield (0.0788 g, 80% based on metal source). Elemental analysis (%) calcd for C 13 H 22 NO 14 P 3 U 2 (985.28): C 15.53, H 2.61, N 1.39%; found: C 15.59, H 2.71, N 1.46%. IR(KBr, cm −1 ): 3442.6 (b, s), 1635.9 (m), 1606.5 (m), 1484.5 (m), 1458.9 (w), 1411.7 (w), 1397.7 (w), 1384.7 (w), 1243.9 (m), 1227.9 (m), 1156.1 (s), 1109.4 (s), 1056.8 (s), 1004.3 (s), 969.5 (s), 940.1 (s), 908.3 (s), 894.3 (sh, m), 813.8 (w), 760.3 (w), 710.6 (w), 694.2 (w), 556.4 (m), 523.1 (m), 498.5 (w), 451.7 (m). | [] | [] | ["C 13 H 22 NO 14 P 3 U 2"] | [] | [] | [] | [] | [] | []
s1600536813026421 | S2. Experimental A mixture of 4-(4-carboxyphenoxy)benzoic acid (0.026 g, 0.1 mmol), Pr(NO 3 ) 3 6H 2 O (0.15 mmol, 62.2 mg), and deionized water (8 ml) was sealed in a teflon-lined stainless steel vessel (25 ml) and heated at 433 K for 72 h. The vessel was then cooled slowly to room temperature. Green block-like crystals were obtained by filtration and washed with water. Yield: 50.4 mg (47.5%, based on Pr). Elemental analysis: calcd. for C 28 H 23 O 13 Pr, C 47.59%, H 3.25%. Found: C 47.48%, H 3.19%. | [] | [] | ["C 28 H 23 O 13 Pr"] | ["Pr(NO 3 ) 3 6H 2 O--0.15 mmol, 62.2 mg"] | [] | ["4-(4-carboxyphenoxy)benzoic acid--0.026 g, 0.1 mmol"] | ["433 K"] | ["72 h"] | ["deionized water--8 ml"]
a909048g | [Tl 4 (MePhpz) 3 (OH)] 4. Single crystals of 4 were grown from a concentrated dichloromethane solution of [Tl(MePhpz)], the preparation of which has been reported. | [] | [] | ["[Tl 4 (MePhpz) 3 (OH)] 4"] | ["Tl(MePhpz)--not specified"] | [] | [] | [] | [] | ["dichloromethane--not specified"]
c4ce02121e | calc. for C 2 H 3 ClCu 2 N 4 S: C, 8.64; H, 1.08; N, 20.17%. Found: C, 8.34; H, 1.21; N, 19.87%.[Cu(ettz)] (3). Compound 3 was prepared in a manner similar to that for 1, except that Hettz (0.065 g, 0.50 mmol) was used instead of Hmttz, and the pH value was adjusted to about 3.0 with 1.0 M HCl. After cooling to room temperature slowly, deep yellow block crystals were filtered off and washed with distilled water. Yield: 57% (based on Cu) for 3. | [] | [] | ["[Cu(ettz)]"] | [] | [] | ["Hettz--0.065 g, 0.50 mmol"] | [] | [] | []
cg050181m | {[Cu(meso-L b 3 ) 3 ](ClO 4 ) 2 } n (3B′). Yield: ∼10%. Anal. Calcd for C 24 H 54 CuO 14 S 6 Cl 2 (893.50): C, 32.26; H, 6.09. Found: C, 31.95; H, 6.67. IR (cm -1 ): 2978 m, 2939 m, 2921 w, 2881 w, 2020 w, 1638 w, 1458 m, 1417 w, 1374 w, 1262 w, 1238 w, 1142 m, 1093 s, 1052 m, 1039 w, 1003 m, 983 m, 951 s, 877 w, 775 w, 739 w, 624 s, 509 m. DTA peak position (°C): 204.[Cu(meso-L c 1 ) 2 (ClO 4 ) 2 ] n (1C). Yield: ∼35%. Anal. Calcd for C 16 H 36 CuO 12 S 4 Cl 2 (683.15): C, 28.13; H, 5.31. Found: C, 28.58; H, 5.15. IR (cm -1 ): 2969 m, 2937 m, 2880 w, 2025 w, 1626 w, 1461 m, 1409 m, 1340 w, 1280 w, 1238 w, 1101 s, 1070 s, 981 m, 943 s, 850 w, 757 w, 623 s, 505 m. DTA peak position (°C): 200. | [] | [] | ["{[Cu(meso-L b 3 ) 3 ](ClO 4 ) 2 } n", "{[Cu(meso-L c 1 ) 2 (ClO 4 ) 2 ] n"] | ["Cu--NaN"] | [] | ["meso-L b 3--NaN", "meso-L c 1--NaN"] | [] | [] | []
ic0009223 | [Cu(dpt)(µ-N 3 )] 2 (ClO 4 ) 2 (4). A 1.852 g amount of Cu(ClO 4 ) 2• 6H 2 O (0.5 mmol) was dissolved in 20 mL of water, and 0.665 g (0.5 mmol) of dipropylenetriamine was added to it with constant stirring. The resulting limpid blue solution was added to a solution of 0.32 g (0.5 mmol) of NaN 3 dissolved in 10 mL of water. The solution was allowed to stir for 0.5 h and filtered and kept for crystallization. Dark green platelet crystals of [Cu(dpt)(µ-N 3 )] 2 (ClO 4 ) 2 were obtained after 1 week which were suitable for single-crystal X-ray diffraction and EPR measurements. The yield was 95%. Anal. Found: C, 21.01; H, 5.03; N, 25.05. Calcd for C 12 H 34 Cu 2 N 12 Cl 2 O 8 : C, 21.43; H, 5.10; N, 24.99. | [] | ["1 week"] | ["[Cu(dpt)(µ-N 3 )] 2 (ClO 4 ) 2"] | ["Cu(ClO 4 ) 2• 6H 2 O--1.852 g, 0.5 mmol"] | [] | ["dipropylenetriamine--0.665 g, 0.5 mmol", "NaN 3--0.32 g, 0.5 mmol"] | [] | ["0.5 h"] | ["water--20 mL"]
b306659b | IR: n B–H 2380, 2263 cm 1 .TlBp 4py . Methanolic solutions of thallium(I) acetate (0.18 mmol) and KBp 4py (0.18 mmol), both in 5 cm 3 MeOH, were combined and stirred at rt for 40 min, during which time a white precipitate formed. The solution was concentrated in vacuo and refrigerated for several hours before being ﬁltered oﬀ and washed with MeOH to give a white powder. Recrystallisation by diﬀusion of Et 2 O vapour into a solution of the complex in DMF aﬀorded colourless crystals suitable for X-ray diﬀraction studies. These were ﬁltered oﬀ and washed with Et 2 O to give pure TlBp 4py in 42% yield. FAB-MS: m/z 507 [M + ] 358 [M +  pyridylpyrazole unit]. Found: C, 37.8; H, 2.5; N, 16.5. Required for [C 16 H 14 N 6 BTl]: C, 38.0; H, 2.8; N, 16.6%. IR: n B–H 2412, 2389, 2264 cm 1 . | [] | [] | ["[TlBp 4py]"] | ["thallium(I) acetate--0.18 mmol"] | [] | ["KBp 4py--0.18 mmol"] | [] | ["40 min"] | ["MeOH--5 cm 3"]
chem.201001549 | Preparation of [Zn 2 ACHTUNGTRENNUNG(TCPBDA)] n ACHTUNGTRENNUNG(SNU-30 ’ ): Compound SNU-30 was heated in a Schlenk tube at 150 8 C under vacuum for 24 h. Elemental analysis calcd (%) for Zn 2 C 40 H 24 N 2 O 8 : C 60.70, H 3.06, N 3.54; found: C 59.16, H 3.16, N 3.47; FTIR (KBr pellet): n˜ = 1598 cm 1 (O-C=O (TCPBDA)); UV/Vis (diffuse reflectance): l max = 405 nm; solid luminescence: l max = 523 nm.Preparation of {[Zn 2 ACHTUNGTRENNUNG(TCPBDA)ACHTUNGTRENNUNG(bpta)]·20MeCN·5H 2 O} n (SNU31MeCN): Crystals of SNU-31 were immersed in anhydrous MeCN for one day, and then the solvent was replenished with fresh anhydrous MeCN. The crystals were immer sed for another two days until all the DMF guest molecu les were exchanged with MeCN. Elemental analysis calcd (%) for Zn 2 C 92 H 102 N 28 O 13 : C 56.99, H 5.30, N 20.23; found: C 56.85, H 5.27, N 20.30; FTIR (KBr pellet): n˜ =2250 (C  N (MeCN)), 1595 cm 1 (O-C=O (TCPBDA)). | [] | [] | ["[Zn 2 ACHTUNGTRENNUNG(TCPBDA)] n ACHTUNGTRENNUNG(SNU-30)"] | ["Zn--not specified"] | [] | ["TCPBDA--not specified"] | ["150 8 C"] | ["24 h"] | []
c2nj40063d | {[Cu(rac-abH)(rac-ab)H 2 O]ClO 4 }2 (9) A solution of 0.207 g (2.05 mmol) TEA and 0.187 g (2.10 mmol) rac-abH in 3 mL MeOH was mixed with 2 mL of a MeOH solution of 0.553 g (1.49 mmol) Cu(ClO 4 ) 2 6H 2 O. | [] | [] | ["[Cu(rac-abH)(rac-ab)H 2 O]ClO 4 ", "NaN"] | ["Cu(ClO 4 ) 2 \n6H 2 O--0.553 g, 1.49 mmol"] | [] | ["rac-abH--0.187 g, 2.10 mmol", "rac-ab--NaN"] | [] | [] | ["MeOH--3 mL"]
c3ce41202d | [Cu(NCS)(bpmdc) 2 ](NCS) (7). Compound 7 was prepared analogously to 4 by using Cu(ClO 4 ) 2 ·6H 2 O (42 mg, 0.112 mmol) in place of the Fe salt. Blue single crystals (53 mg) were obtained (yield: 88%). Anal. Calcd. for C 50 H 72 CuN 10 O 8 S 2 (1068.8): C, 56.19, H, 6.79, N, 13 .10; found C, 55.82, H, 6.34, N, 12.50. IR (ATR, cm −1 ): 2853(m), 2055(m), 1615(m), 1557(w), 1503(w), 1428(m), 1355(s), 1292(m), 1087(s), 1028(m), 992(m), 930(m), 813(m), 778(w), 718(w), 621(m).[Zn(NCS) 2 (bpmdc) 2 ] (8). Compound 8 was prepared analogously to 4 by using Zn(ClO 4 ) 2 ·6H 2 O (42 mg, 0.112 mmol) in place of the Fe salt. Colourless single crystals (50 mg) were obtained (yield: 71%). Anal. calcd. for C 26 H 36 N 6 O 4 S 2 Zn (626.1): C, 49.88, H, 5.80, N, 13.42; found C, 49.80, H, 5.75, N, 13.44. IR (ATR, cm −1 ): 2866(m), 2068(s), 1618(s), 1559 (w), 1502(w), 1472(m), 1426(s), 1357(s), 1307(m), 1285(m), 1182(s), 1122(s), 1099(s), 1061(s), 1032(s), 989(m), 927 (s), 827(m), 806 (m), 716(m), 619(m).X-ray crystallography Data for all structures were collected at 123(2) K, with λ = 0.7107 Å. Crystal data for 3, 6 and 8 were collected using a Bruker X8 APEX CCD instrument with monochromated Mo Kα radiation. Crystalline samples were mounted on glass fibres in viscous hydrocarbon oil. Structural solution and refinement was carried out using SHELXL-97 14 utilising the graphical interface X-Se ed.15 Data were corrected for absorption usi ng the SADABS 16 or SORTAV 17 packages. Synchrotron data for 1, 2, 4, 5 and 7 were collected on the MX1 or MX2 beamlines operating at ~16 keV at the A ustralian Synchrotron, Victoria, Australia. The data collection and integration were performed within Blu-Ice 18 and XDS 19 software programs.Variata 1: The crystal was a weakly diffracting thin plate, requiring synchrotron radiation. Hydrogen atoms attached to O(1), O(2), and O(29) were refined at restrained distances of 0.95(2) Å.2: Hydrogen atoms attached to O(13) and O(15) were refined at restrained d istances of 0.84(2) Å. 3: Hydrogen atoms of water molecules were refined at restrained O-H distances of 0.90 (2) Å, ex cept those attached to O(27), which could not be located usi ng the electron density map and consequently were not assigned. 5: Two of the oxygen atoms of the perchlorate anion were modelled as disordered equal ly over two positions. 7: The crystal analysed was extremely small and very weakly diffra cting. Despite the use of synchrotron radiation significant problems were encountered wi th the structure. The valu e for the R int relat ive to the final R 1 is indicative of twinning . It is possible that there is missed symmetry in the structure, with ADDSYM suggest ing the space group P4/n, however attempts to resolve the structure in P4/n failed to improve the solution. Furt hermore, the CrystEngComm Paper CrystEngComm, 2013, 15, 9655–9662 ¦ 9661This journal is © The Royal Society of Chemistry 2013 Published on 13 August 2013. Downloaded by University of Massachusetts - Amherst on 27/10/2014 15:09:09. View Article Online lattice thiocyanate molecule, now located on a special position, failed to fully resolve, and thus it is likely that the thiocyanate breaks this symmetry despite the remainder of the structure fitting P4/n. The carbon and oxygen components of the azacrown ring were refined isotropically. The following atoms were refined at restrained distances of 1.40(2) Å: O(3) to C(16); C(19) to C(18), O(4) to C(18) and C(14) to C(15). The following atoms were refined at restrained distances of 1.42(2) Å: N(3) to C(19) and N(4) to C(13). The thermal parameter for N(7) was constrained using the ISOR command. Similarly, the displacement parameters of N(5) and carbons C(21) to C(25) were constrained using the DELU command. The pyridyl ring containing N(5) and carbons C(21) to C(25) was restrained to lie on a single plane using the FLAT command. The structure was refined as a racemic twin (refined twin ratio 0.90591 :0.09409).Magnetism studies Magnetic susceptibility measurements were carried out on a Quantum Design MPMS 7 SQUID magnetometer calibrated by use of a standard palladium sample (Quantum Design) of accurately known magnetization or by use of magneto chemical calibrants such as CuSO 4 ·5H 2 O. Microcrystalline samples were dispersed in Vaseline in order to avoid torquing of the crystallites. The sample mulls were contained in a calib rated gelatine capsule held at the centre of a drinking straw that was fixed at the end of the sample rod. Magnetization isotherm measurements wer e made in fields of bet ween 0 and 5 T. AC magnetic susceptibilities were measured with an AC fieldof3Oeandfrequenciesvaryingovertherange1to 1500 Hz, at temperatures b etween 2 and 16 K.Acknowledgements We gratefully acknowledge the Australian Research Council and Monash University for supporting this work. This research was, in part, undertaken on the macromolecular crystallography (MX1 and MX2) beamlines at the Australian Synchrotron, Victoria, Australia. Thanks to Dr Craig M. Forsyth for assistance and discussions regarding crystallography.Notes and references 1 M. B. Duriska, S. M. Neville and S. R. Batten, Chem.Commun., 2009, 5579.2W.J.GeeandS.R.Batten,Cryst. Growth Des., 201 3, 13, 2335.3 W. J. Gee and S. R. Batten, Eur. J. Inorg. Chem., 2013, 3240.4 I. A. Gass, S. R. Batten, C. M. Forsyth, B. Moubaraki, C. J. Schneider and K. S Murray, Coord. Chem. Rev., 2011, 255, 2058.5 S. Takamizawa, E. Nakata, H. Yokoyama, K. Mochizuki and W. Mori, Angew. Chem., Int. Ed., 2003, 43, 4331.6 M. Kawano and M. Fujuta, Coord. Chem. Rev ., 2007, 251, 2 592 .7 T. K. Maji, K. Uemura, H. C. Chang, R. Matsuda and S. Kitagawa, Angew. Chem., Int. Ed., 2004, 43, 3269.8 T. K. Maji, R. Matsuda and S. Kitagawa, Nat. Mater.,2007, 6, 142.9 G. J. Halder, C. J. Kepert, B. Moubaraki, K. S. Murray and J. D. Cashion, Science , 2002, 298, 1762.10 P. Gütlich and H. A. Goodwin, Top. Curr. Chem., 2004, 233,1.11 P. Gütlich, A. Hauser and H. Spiering, Angew. Chem., Int. Ed.Engl., 1994, 33 , 2024.12 C. J. Adams, J. A. Real and R. E. Waddington, CrystEngComm, 2010, 12, 3547.13 H. Tsukube, K. Yamashite, T. Iwachido and M. Zenki, J. Org.Chem., 1991, 56, 268.14 G. M. Sheldrick, Acta Crystallogr., Sect. A: Found. Crystallogr., 2008, 64 , 112.15 L. J. Barbour, XSEED: A graphical interface for use with the SHELX97 program suite; J. Supramol. Chem., 2001, 1, 189.16 G. M. Sheldrick, SADABS, version 2.03, University of Göttingen, Göttingen, Germany, 1997.17 R. H. Blessing, J. Appl. Crystallogr., 1997, 30, 421.18 T. M. McPhillips, S. E. McPhillips, H. J. Chiu, A. E. Cohen, A. M. Deacon, P. J. Ellis, E. Garman, A. Gonzalez, N. K. Sauter, R. P. Phizackerley, S. M. Soltis and P. Kuhn, J. Synchrotron Radiat., 2002, 9, 401.19 W. Kabsch, J. Appl. Crystallogr., 1993, 26 , 795.CrystEngCommPaper 9662 ¦ CrystEngComm, 2013, 15, 9655–9662 This journal is © The Royal Society of Chemistry 2013 Published on 13 August 2013. Downloaded by University of Massachusetts - Amherst on 27/10/2014 15:09:09. View Article Online | [] | [] | ["[Cu(NCS)(bpmdc) 2 ](NCS)", "[Zn(NCS) 2 (bpmdc) 2 ]"] | ["Cu(ClO 4 ) 2 \n6H 2 O--42 mg, 0.112 mmol", "Zn(ClO 4 ) 2 \n6H 2 O--42 mg, 0.112 mmol"] | [] | ["H 6 TTAB--45 mg, 0.1 mmol", "H 3 imdc--0.13 mM, 0.02 g", "H 2 biim--0.10 mM, 0.013 g"] | [] | [] | ["DMF--7.5 mL", "H 2 O--7.5 mL"]
cg100093n | Synthesis of catena-{[Hg 4 (μ 2 -L 2 )(μ 2 -Cl 2 )(μ-HgCl 2 )Cl 6 ] 3 2H 2 O} n (8). The synthesis of 8 was similar to that of 1c: a solution of the ligand L (31.8 mg, 0.05 mmol) in CH 2 Cl 2 (2 mL), a buffer layer of CH 3 CN/toluene/CH 2 Cl 2 (v/v/v 1:1:1, 6 mL), and a solution of HgCl 2 (27.2 mg, 0.20 mmol) in CH 3 CN (2 mL) were in turn placed in a glass tube carefully. Diffusion of the reactants at room temperature for a week gave yellow crystals of the product 8. Yield: 43.3 mg, 75%. | [] | [] | ["catena-{[Hg 4 (μ 2 -L 2 )(μ 2 -Cl 2 )(μ-HgCl 2 )Cl 6 ] 3 2H 2 O} n"] | ["HgCl 2--27.2 mg, 0.20 mmol"] | [] | ["L--31.8 mg, 0.05 mmol"] | ["room temperature"] | ["a week"] | ["CH 2 Cl 2--2 mL", "CH 3 CN--6 mL", "toluene--6 mL"]
b009129o | Syntheses [Cd(SCN) 2 (HL 1 ) 2 ]ⴢHL 1 1. An aqueous solution of Cd(NO 3 ) 2 ⴢ 4H 2 O (0.308 g, 1 mmol) and NH 4 SCN (0.152 g, 2 mmol) was added to a hot aqueous solution (20 cm 3 , 70 ⬚C) of HL 1 (0.246 g, 2 mmol) with stirring. After ﬁltration, the ﬁnal clear solution was left to stand in a desiccator for several days. Colourless prismatic crystals suitable for X-ray work were formed. Yield: 70% (based on nicotinic acid). Calc. for C 20 H 15 CdN 5 O 6 S 2 : C 40.2, H 2.5, N 11.7, S 10.7. Found: C 40.2, H 2.7, N 11.9, S 10.8%. IR data (cm ⫺1 ): 3534s, 3479m, 3430s, 3355w, 3298w, 3172s,br, 3078w, 2108vs, 1685vs, 1610s, 1575m, 1429m, 1392s, 1335w, 1203m, 1150w, 1110m, 1029m, 936w, 910w, 839m, 773s, 722w, 691s, 646m, 489s, 460m and 429w. | [] | ["several days"] | ["[Cd(SCN) 2 (HL 1 ) 2 ]ⴢHL 1", "C 20 H 15 CdN 5 O 6 S 2"] | ["Cd(NO 3 ) 2 ⴢ 4H 2 O--0.308 g, 1 mmol"] | [] | ["NH 4 SCN--0.152 g, 2 mmol", "HL 1--0.246 g, 2 mmol"] | [] | [] | ["aqueous solution--20 cm 3, 70 ⬚C"]
cg400507n | Synthesis of N,N′,N″,N‴-Tetrakis-(2-pyridylmethyl)-1,4-diaminobutane (tpbn). To a s olution of 16 .9 g (0.1 mol) of picolylchloride hydrochloride in 85 mL of water in a 250 mL threeneck round-bottom ﬂask(RBF),2.5mL(0.05mol)of1,4diaminobutane was added through a funnel at once. The mixture was heated to 40 °C using a water bath. Sodium hydroxide (10 M, 20 mL) taken in a 25 mL side arm addition funnel was added to the above reaction mixture over an hour with continuous stirring while maintaining the temperature between 40 and 50 °C. The reaction mixture was then cooled to room temperature with further stirring for 1.5 h. The resulting red mother liquor was decanted oﬀ, and 50 mL of water was added to the dark brown lumps in the ﬂask. After stirring for half an hour, an oﬀ-white solid product was obtained via ﬁltration, washed with water, and vacuum-dried. Yield: 82%. | [] | [] | ["N,N′,N″,N‴-Tetrakis-(2-pyridylmethyl)-1,4-diaminobutane", "tpbn"] | [] | [] | ["picolylchloride hydrochloride--16.9 g (0.1 mol)", "1,4-diaminobutane--2.5 mL (0.05 mol)"] | ["40 °C"] | ["1.5 h"] | ["water--85 mL"]
ic402910a | [Cu(en) 2 ] 2 [γ-Mo 8 O 26 ](II) was prepared by a hydrothermal reaction of a mixture of 0.0175 g of CuCl 2 , 0.0169 g of MoO 3 , 0.0556 g of ethylenediamine dihydrochloride, 0.05 g of KOH, and ∼2 mL of H 2 O in a molar ratio of 1:1:2:4:∼1000 and heated to 150 °C for 48 h in a convection oven. The product formed as large, purple, cubicshaped crystals that were washed with deionized water without further puriﬁcation and dried at 60 °C overnight. The product was obtained in high purity (>95%) according to powder X-ray diﬀraction analysis. | [] | [] | ["[Cu(en) 2 ] 2 [γ-Mo 8 O 26 ](II)"] | ["CuCl 2--0.0175 g", "MoO 3--0.0169 g"] | ["KOH--0.05 g"] | ["ethylenediamine dihydrochloride--0.0556 g"] | ["150 °C"] | ["48 h"] | ["H 2 O--∼2 mL"]
ic101211n | Yield 2.8 mg: 73%.IR Spectra (solid state, ν cm -1 ): 3300-3500 (w), 2850-3050 (m), 1604 (m), 1587 (m), 1505 (s), 1475 (m), 1459 (m), 1428 (w), 1410 (m), 1397 (m), 1389 (m), 1360 (w), 1339 (w), 1140-1300 (s), 1118 (m), 1106 (m), 1082 (m), 1021 (s), 969 (s), 952 (m), 928 (m), 905 (w), 874 (w), 862 (w), 842 (w), 809 (w), 763 (w), 744 (m), 730 (w), 667 (w), 635 (s), 623 (m), 610 (w), 575 (m), 515 (s). Elemental analysis for C 34 H 36 Ag 1 F 3 O 9 S after crystals were dried in vacuo, found, (calcd) (%): C 52.30, (51.97); H 4.40, (4.62). | [] | [] | ["C 34 H 36 Ag 1 F 3 O 9 S"] | [] | [] | [] | [] | [] | []
c4ce00834k | Synthesis of [Cu(3-Ipy)(Phmal)] n (8). Comp lex 8 was prepared following the same procedure than that described for 5 but using 3-iodopyridine instead of 3-fluoropyridine (0.5 mmol, 102 mg). Blue plate single crystals appear after two weeks. Yield ca. 50%. Anal. calc. for C 14 H 10 O 4 NICu (8): C, 37.64; H, 2.26; N, 3.14%; found: C, 37.65; H, 2.29; N, 3.17%. | [] | [] | ["[Cu(3-Ipy)(Phmal)] n", "C 14 H 10 O 4 NICu"] | [] | [] | [] | [] | ["two weeks"] | []
j.poly.2012.08.072 | 2.2. Synthesis 2.2.1. [Cu(1,1 0 -bbtm)(NO 3 ) 2 ] n (1) To an ethanolic solution (3 ml) of Cu(NO 3 ) 2 3H 2 O (1 mmol, 0.24 g), a hot solution of bbtm (0.5 mmol, 0.13 g) in ethanol (7 ml) was added with stirring. Ethanol excess was removed by evaporation on a water-bath. Blue precipitate formed from light blue solution was ﬁltered, washed with ethanol and then dried in the air. Yield of the product is 0.16 g (73%). Found, %: Cu 14.5; C 35.3; H 2.2; N 25.1. For CuC 13 H 10 N 8 O 6 Calc. Cu 14.5; C 35.7; H 2.3; N 25.6. Slow crystallization of the mother liquor during a week resulted in dark blue (1) and light blue (1a) crystals. All attempts to obtain polycrystalline precipitate of 1a complex failed. | [] | [] | ["[Cu(1,1 0 -bbtm)(NO 3 ) 2 ] n", "CuC 13 H 10 N 8 O 6"] | ["Cu(NO 3 ) 2 ?3H 2 O--1 mmol, 0.24 g"] | [] | ["bbtm--0.5 mmol, 0.13 g"] | [] | [] | ["ethanol--3 ml"]
ic502686b | Synthesis of H 4 L. A mixture of L1 (2.472 g, 3 mmol), methyl 4(bromomethyl)benzoate (2.748 g, 12 mmol), anhydrous K 2 CO 3 (8.28 g, 60 mmol), KI (0.1992 g, 1.2 mmol) and CH 3 CN (100 mL) was heated in a water bath for 12 h. Most of the solvent then was removed in the water bath. After that, tetrahydrofuran (150 mL), water (20 mL), and sodium hydroxide (0.96 g, 24 mmol) were put in the isolated products and reﬂuxed for 8 h. The solvent was removed by the water bath, and then 500 mL of water was added. The pH value of the mixture was adjusted to 1−2 with HCl (1.0 mol L −1 ). A pale yellow solid of H 4 L then was obtained. The solid product was ﬁltered, washed by water, and dried (yield = 76%). | [] | [] | ["H 4 L"] | [] | ["anhydrous K 2 CO 3--8.28 g, 60 mmol", "KI--0.1992 g, 1.2 mmol", "sodium hydroxide--0.96 g, 24 mmol", "HCl (1.0 mol L −1)--adjust pH to 1-2"] | ["L1--2.472 g, 3 mmol", "methyl 4(bromomethyl)benzoate--2.748 g, 12 mmol"] | [] | ["12 h", "8 h"] | ["CH 3 CN--100 mL", "tetrahydrofuran--150 mL", "water--20 mL"]
c3dt51085a | Yield based on Cd(NCS) 2 : 451.6 mg (93.3%). Elemental analysis for C 7 H 6 CdN 4 S 2 (322.68): calcd C 26.06, H 1.87, N 17.36, S 19.87; found C 26.03, H 1.85, N 17.34, S 19.89.IR (ATR): ν max = 2108 (s), 2095 (s), 1521 (w), 1484 (m), 1436 (m), 1389 (m), 1301 (m), 1254 (w), 1183 (m), 1161 (m), 1081 (m), 1029 (m), 985 (m), 937 (w), 914 (w), 830 (m), 769 (m), 741 (m), 660 (w), 486 (m), 469 (m), 428 (s) cm −1 (Fig. S20 in the ESI†). | [] | [] | ["C 7 H 6 CdN 4 S 2 (322.68)"] | ["Cd(NCS) 2--451.6 mg"] | [] | [] | [] | [] | []
s0020-1693(01)00690-9 | 1 H NMR (CDCl 3 ): l 1.68 (br, 2H, H 2 O), 2.01 (s, 27H, 4-CH 3 ), 7.40 (s, 9H, 3- or 5-CH), 7.74 (s, 9H, 3or 5-CH), 9.19 (s, 3H, CH). Cond. (CH 2 Cl 2 , conc.= 1.01× 10 −3 M): \ 2.76 V −1 cm 2 mol −1 . Anal. Found: C, 41.4; H, 4.6; N, 24.6. Calc. for C 39 H 50 Ag 2 N 20 O 7 :C, 41.6; H, 4.5; N, 24.9%. IR (cm −1 ): 3412 br [w(H 2 O)], 3078 br [w(CH)], 1360 sbr, 722 s [w(NO 3 )]. | [] | [] | ["C 39 H 50 Ag 2 N 20 O 7"] | ["Ag--2"] | [] | [] | [] | [] | ["CH 2 Cl 2--conc.= 1.01× 10 −3 M"]
molecules25020382 | 3.4. Synthesis of {[Zn(MIPA)(bpe)]·H 2 O} n (3) Compound 3 was obtained by the same procedure used for the preparation of 2 , except that 4,4 0 -bpy was replaced by bpe (1.95 mg, 0.0125 mmol). Colorless block crystals of 3 were obtained (yield 74% based on MIPA). Elemental analysis calculated (%) for C 21 H 17 ZnN 2 O 6 : C 54.9, H 3.70, N 6.10. | [] | [] | ["{[Zn(MIPA)(bpe)]\b7H 2 O} n", "C 21 H 17 ZnN 2 O 6"] | [] | [] | ["MIPA--not provided", "bpe--1.95 mg, 0.0125 mmol"] | [] | [] | []
ejic.200500704 | Preparation of {[CuL 3 ](BF 4 )} ⬁ : [Cu(CH 3 CN) 4 ]BF 4 (50 mg, 0.16 mmol) was added to a suspension of L 3 (89 mg, 0.16 mmol) in dry MeOH (20 cm 3 ). The resulting suspension was sonicated for 10 min then stirred overnight under nitrogen. Filtration gave {[CuL 3 ](BF 4 )} ⬁ as an off-white solid which was dried in vacuo.Yield: 86 mg, 76%. FAB MS: m/z = 621 [CuL 3 ], 1179 [Cu(L 3 ) 2 ], 1331 [Cu 2 (L 3 ) 2 (BF 4 ) and/or Cu(L 3 ) 2 + NOBA]. | [] | [] | ["{[CuL 3 ](BF 4 )} ⬁"] | ["[Cu(CH 3 CN) 4 ]BF 4--50 mg, 0.16 mmol"] | [] | ["L 3--89 mg, 0.16 mmol"] | [] | ["overnight"] | ["dry MeOH--20 cm 3"]
c3ce42158a | The synthesis of complex 1 and 2 Complex 1 was synthesized as follows: a mixture of Mn(NO 3 ) 2 (1.5 mmol), L (0.5 mmol), NaN 3 (1.5 mmol), and MeOH (15 mL) was sealed in a Teflon-lined autoclave and heated to 140 °C in 6 h. After the reaction vessel was maintained for 48 h, it was cooled to room temperature in 18 h and yellow crystals were collected with ca. 25% yield based on L. FT-IR (KBr pellets, cm −1 ): 3447, 2066, 1601, 1551, 1396, 1297, 1212, 1176, 1143, 862, 785, 682, 666, 639, 465. Anal. calcd for C 13 H 12 Mn 2 N 8 O 7 : C, 31.09; H, 2.41; N, 22.31%. Found: C, 31.32; H, 2.53; N, 22.87%. | [] | ["18 h"] | ["Mn(NO 3 ) 2 ", "C 13 H 12 Mn 2 N 8 O 7"] | ["Mn(NO 3 ) 2 --1.5 mmol"] | [] | ["L--0.5 mmol", "NaN 3 --1.5 mmol"] | ["140 \nC"] | ["48 h"] | ["MeOH--15 mL"]
j.ica.2020.119598 | Synthesis of [(NiBTA 0.5 BPPH 2 O) n ] (4). The mixture of Ni(NO 3 ) 2 •6H 2 O (29.1 mg, 0.1 mmol), H 4 BTA (25.4 mg, 0.1 mmol), BPP (19.8 mg, 0.1 mmol), NaOH (16 mg, 0.4 mmol), and H 2 O (6.0 mL) was placed in a Teflon-lined stainless steel vessel (20 mL), and then the vessel was sealed and heated at 120 °C for 3 days. After the mixture was slowly cooled to room temperature, greenish single crystals were obtained (yield 46% based on Ni). Anal. Calc. for NiC 18 H 17 N 2 O 5 : C, 54.04%; H, 4.28%; N, 7.00%. Found: C, 54.05%; H, 4.40%; N, 7.08%. IR (KBr, cm -1 ): 3257(w), 2958(m), 2858(w), 1617(vs), 1567(w), 1532(s), 1438(s), 1333(s), 1223(m), 1140 (m) 1069(m), 1021(s), 873(s), 811(s), 758(w), 611(w), 524(m). | [] | [] | ["[(NiBTA 0.5 BPPH 2 O) n ]", "NiC 18 H 17 N 2 O 5"] | ["Ni(NO 3 ) 2 •6H 2 O--29.1 mg, 0.1 mmol"] | ["NaOH--16 mg, 0.4 mmol"] | ["H 4 BTA--25.4 mg, 0.1 mmol", "BPP--19.8 mg, 0.1 mmol"] | ["120 °C"] | ["3 days"] | ["H 2 O--6.0 mL"]
acs.inorgchem.5b01939 | Synthesis. Synthesis of [Co(H 2 O) 2 2+ ]·[CoCl 3 − ] 2 ·L 1.5 , (1-Cl).Ligand 1 (25.0 mg, 0.0289 mmol) was dissolved in 96% ethanol (1 mL) in a 10 mL glass vial. Then anhydrous CoCl 2 (7.5 mg, 0.0577 mmol) was added. Upon dissolution of cobalt(II) salt the solution turned light pink. Then on the top of the vial a screw cap was placed and lightly closed, to allow vapor diﬀusion. Next, the vial was transferred to a 100 mL chamber ﬁlled with diethyl ether (30 mL).Upon diﬀusion of diethyl ether the solution turned dark blue. After one week dark blue parallelepiped crystals appeared. Typical yield (with respect to the ligand): 22.3 mg (68%). The same product is also obtained when CoCl 2 ·6H 2 O is used. Anal. Calcd for C 123 H 176 Cl 12 Co 6 O 40 P 12 (3445.21): C, 42.84; H, 5.15. Found: C, 42.89; H, 4.68 [%]. EDX analysis (molar ratio): Co/P/Cl, experimental 1:1.97:1.86, required: 1:2:2.Synthesis of [Co(H 2 O) 2 2+ ]·[CoBr 3 − ] 2 ·L 1.5 ,(1-Br). Ligand 1 (25.0 mg, 0.0287 mmol) was dissolved in 96% ethanol (1 mL) in a 10 mL glass vial. Then anhydrous CoBr 2 (12.7 mg, 0.0580 mmol) was added. | [] | [] | ["[Co(H 2 O) 2 2+ ]·[CoCl 3 − ] 2 ·L 1.5", "[Co(H 2 O) 2 2+ ]·[CoBr 3 − ] 2 ·L 1.5"] | ["CoCl 2--7.5 mg, 0.0577 mmol", "CoBr 2--12.7 mg, 0.0580 mmol"] | [] | ["Ligand 1--25.0 mg, 0.0289 mmol", "Ligand 1--25.0 mg, 0.0287 mmol"] | [] | ["one week"] | ["96% ethanol--1 mL", "diethyl ether--30 mL"]
15533174.2015.1004423 | Synthesis of the Title Complex AmixtureofZn(NO 3 ) 2 ¢6H 2 O(0.5mmol),H 2 bpy-4,4 0 -dc (0.5 mmol), bibp (0.5 mmol), NaOH (1 mmol), and H 2 O (6 mL) was placed in a Parr Teﬂon-lined stainless steel vessel (25 cm 3 ), and then the vessel was sealed and heated at 120  C for three days. After the mixture was slowly cooled to room temperature, colorless crystals were obtained (yield: 56% based on Zn). Anal. Calcd. for C 32 H 24 N 6 O 4 Zn: C, 61.80; H , 3.89; N, 13.51. Found: C, 61.32; H, 4.51; N, 14.22. IR spectrum (cm ¡1 ): 3383(m), 3117(m), 1622(s), 1548(s), 1480(w), 1379(s), 1295(w), 1263 (w), 1234(w), 1103(m), 1027(w), 950(w), 854(w), 837(w), 781(m), 759(m), 700(m), 656(w), 554(w), 437(w).Crystallography Parameters for data collection and reﬁnement of the compound are summarized in Table 1. Intensities were collected on a Siemens SMART-CC D diffractometer with graphitemonochromated Mo-Ka (λ D 0.71073A  ) using the SMART and SAINT progra ms. | [] | [] | ["Title Complex"] | ["Zn(NO 3 ) 2 ¢6H 2 O--0.5 mmol"] | ["NaOH--1 mmol"] | ["H 2 bpy-4,4 0 -dc--0.5 mmol", "bibp--0.5 mmol"] | ["120  C"] | ["three days"] | ["H 2 O--6 mL"]
j.poly.2019.114132 | 2.3. Synthesis of [Ag(NO 3 )(L) 2 ](1) and [Ag(ClO 4 )(L) 2 ] n (2) Both complexes were synthesized according to a general procedure: into the solution of 0.184 mmol of corresponding metal salt (AgNO 3 , 31.0 mg; AgClO 4 , 41.0 mg) in H 2 O (10 mL), a solution of L (50 mg, 0.367 mmol) in EtOH (10 ml) was added. The reaction mixture was reﬂuxed for 1 h and cooled to ambient temperature. | [] | [] | ["[Ag(NO 3 )(L) 2 ]", "[Ag(ClO 4 )(L) 2 ] n"] | ["AgNO 3--31.0 mg, 0.184 mmol", "AgClO 4--41.0 mg, 0.184 mmol"] | [] | ["L--50 mg, 0.367 mmol"] | ["refluxed"] | ["1 h"] | ["H 2 O--10 mL", "EtOH--10 ml"]
s0108270101004231 | Experimental The synthesis of 4-({4-[N,N-bis(2-hydroxyethyl)amino]phenyl}diazenyl)benzoic acid was performed according to the well known diazotization-coupling procedure starting from N,N-bis(2-hydroxyethyl)aniline and 4-aminobenzoic acid. Carboxylate salts were prepared by reaction of the acid with the corresponding alkali metal hydroxides. As an example, for (II), 0.370 g (1.123 mmol) of the acid was heated in 20 ml of 95% ethanol. To the boiling suspension, a water solution of potassium hydroxide (0.5 g in 10 ml) was added, up to alkaline pH (13±14). The solution was boiled until the total volume reduced to about 10 ml. On cooling, orange crystals of the potassium salt were obtained. Yield: 0.383 g (0.949 mmol) (84.5% for the dihydrate salt). Analysis calculated for (I) (C 17 H 18 N 3 NaO 4 3.5H 2 O): C 58.12, H 5.16, N 11.96, H 2 O 15.2%; found: C 57.81, H 5.17, N 11.65, H 2 O 15.7%.  max /nm ("/10 4 M ÿ1 dm 3 ): 278 (1), 461 (3) in water; 271 (1), 418 (3) in ethanol. Analysis calculated for (II) (C 17 H 18 KN 3 O 4 2H 2 O): C 55.57, H 4.94, N 11.44, H 2 O 8.9%; found: C 55.42, H 4.86, N 11.57, H 2 O 9.05%.  max /nm ("/10 4 M ÿ1 dm 3 ): 278 (1), 458 (3) in water; 271 (1), 418 (3) in ethanol. Crystals of (I) and (II) suitable for single-crystal X-ray diffraction analysis were obtained by slow evaporation from methanol/water solutions. | [] | [] | ["4-({4-[N,N-bis(2-hydroxyethyl)amino]phenyl}diazenyl)benzoic acid"] | [] | [] | [] | [] | [] | ["methanol--not specified", "water--not specified", "ethanol--not specified"]
c2ce25283j | calcd (%) for C 24 H 42 Cu 5 O 38 : C, 22.93; H,3.34 Found: C, 24.30; H, 3.55.Synthesis of {[Ni 3 (g 12 -L II )(H 2 O) 6 ]?1.5H 2 O} 3 n (4) A mixture of Ni(NO 3 ) 2 ?6H 2 O (0.1 mmol, 29.1 mg), H 6 L (0.05 mmol, 17.4 mg) and 4- aminopyridine (0.1 mmol, 9.4 mg) in water was stirred for 30 min. The mixture was then placed in a 15 mL Teflon-lined stainless steel vessel and heated at 180 uC for three days. Upon cooling to room temperature, at a rate of 10 uCh 21 , green crystals were obtained with yield of 20.7% based on Ni(NO 3 ) 2 . FT-IR (KBr, cm 21 ): 3470(w), 3335(w), 1616(m), 1564(s), 1402(vs), 1309(w), 1074(m), 931(m), 517(w). Anal. calcd (%) for C 8 H 14 Ni 2 O 13 : C, 22.04; H,3.21 Found: C, 22.67; H, 2.99. | [] | [] | ["{[Ni 3 (g 12 -L II )(H 2 O) 6 ]?1.5H 2 O} 3 n", "C 8 H 14 Ni 2 O 13"] | ["Ni(NO 3 ) 2 ?6H 2 O--0.1 mmol, 29.1 mg"] | [] | ["H 6 L--0.05 mmol, 17.4 mg", "4-aminopyridine--0.1 mmol, 9.4 mg"] | ["180 uC"] | ["three days"] | ["water--not specified"]
cg200022j | Anal. Calcd for C 40 H 22 I 2 Mn 2 N 4 O 8 (1050.30): C, 45.74; H, 2.11; N, 5.33%. Found: C, 45.80; H, 2.06; N, 5.26%. IR/cm 1 (KBr): 3061(w), 1610(s),1553(s), 1514(m), 1426(s), 1378(vs), 1101(m), 860(m), 775(s), 724(s). | [] | [] | ["C 40 H 22 I 2 Mn 2 N 4 O 8"] | [] | [] | [] | [] | [] | []
c0dt00858c | (Found: C, 28.42; H, 4.00; N, 4.71%; calc. for C 14 H 24 N 2 O 17 CoCa: C, 28.45; H, 4.06; N, 4.74%.) n max /cm -1 : 3530(s), 3251, 2989, 1620, 1568, 1461, 1443, 1400, 1376, 1270, 1235, 1177, 1148, 1106, 1065, 995, 956, 880, 853, 838, 824, 785, 723, 707, 674, 665. | [] | [] | ["C 14 H 24 N 2 O 17 CoCa"] | [] | [] | [] | [] | [] | []
cg501142v | crystallisation at room temperature. Blue coloured crystals were grown by slow evaporation method over a period of a week time. (Yield 30 %). HRMS: [L+H] + : 208.0766 (Calcd.: 208.0834), [2L+Cu] + : 477.0801 (Calcd.: 477.0809). [L+Cu+O] + : 286.0912 (Calcd.: 286.0001). Elemental analysis: calcd. (%) for C 18 H 26 Cl 2 CuN 10 O 14 : C, 29.18; H, 3.54; N, 18.90; Found C, 29.05; H, 3.59; N, 18.97; IR (KBr, v/cm -1 ): 3448, 3111, 1669, 1536, 1450, 1357, 1207, 1108, 955, 793,780, 639, 624. Synthesis of Complex 4 [C 16 H 32 CoN 10 O 12 ]: In a 25 ml round bottom flask, ligand L (0.020 g, 0.10 mmol) was dissolved in 3 mL of methanol, CoCl 2 .6H 2 O (0.068 g, 0.29 mmol) was dissolved in 1 mL water and added into it, then the reaction was continued for 4 hours at 45°C. The clear solution obtained was kept for crystallisations resulting in block shaped pink coloured crystals. (Yield, 42 %). HRMS: HRMS: [L+H] + : 208.0830 (Calcd.: 208.0834) [LH+Co+2Cl] + : 334.9110 (Calcd.: 334.9387). Elemental analysis: calcd. (%) for C 16 H 32 CoN 10 O 12 : C, 31.23; H, 5.24; N, 22.76; Found C, 31.12; H, 5.13; N, 22.66. IR (KBr, v/cm -1 ): 3429, 3282, 1714, 1642, 1601, 1532, 1431, 1359, 1302, 1192, 1044,776, 614. Synthesis of Complex 5 [C 16 H 30 CoN 12 O 16 ]: Synthesis of complex 5 was similar to that of complex 4, where Co(NO3) 2. | [] | [] | ["C 18 H 26 Cl 2 CuN 10 O 14", "C 16 H 32 CoN 10 O 12", "C 16 H 30 CoN 12 O 16"] | ["CoCl 2 .6H 2 O--0.068 g, 0.29 mmol", "Co(NO3) 2--NaN"] | [] | ["ligand L--0.020 g, 0.10 mmol"] | ["45°C"] | ["4 hours"] | ["methanol--3 mL", "water--1 mL"]
ejic.200600887 | C 55 H 54 Ag 2 N 10 O 8 S 2 (1263.0): calcd. C 52.31, H 4.31, N 11.09; found C 52.74, H 4.08, N 11.30. IR (KBr): ν ˜ = 3131 (w), 2978 (w), 2920 (w), 1629 (m), 1581 (m), 1516 (s), 1487 (s), 1404 (m), 1382 (m), 1351 (w), 1317 (m), 1188 (s), 1119 (m), 1064 (m), 1034 (m), 1007 (m), 814 (m), 763 (m), 677 (s), 615 (m), 565 (s) cm –1 .Preparation of [CdL 2 2 (NCS) 2 ] n (3): AsolutionofL 2 (65.48 mg, 0.20 mmol) in 5 mL of CHCl 3 solution was layered onto a solution of Cd(SCN) 2 (22.86 mg, 0.10 mmol) in MeOH (10 mL) and allowed to stand for ten days to give pale-yellow single crystals. Yield: 85% (75.08 mg). C 42 H 34 CdN 12 S 2 (883.33): calcd. C 57.11, H 3.88, N 19.03; found C 56.89, H 3.68, N 18.67. IR (KBr): ν ˜ = 3130 (m), 2976 (w), 2933 (w), 2088 (vs), 2034 (s), 1621 (m), 1587 (m), 1508 (vs), 1388 (m), 1332 (m), 1303 (m), 1269 (m), 1228 (s), 1122 (m), 1065 (s), 924 (m), 873 (m), 808 (s), 736 (s), 659 (s) cm –1 . | [] | [] | ["C 55 H 54 Ag 2 N 10 O 8 S 2", "C 42 H 34 CdN 12 S 2"] | ["Cd(SCN) 2--22.86 mg, 0.10 mmol"] | [] | ["L 2--65.48 mg, 0.20 mmol"] | [] | ["ten days"] | ["CHCl 3--5 mL", "MeOH--10 mL"]
j.ica.2013.09.024 | 4.4. [Ag 2 (OCOCF 3 ) 2 (dpppa)], 2 To a stirred solution of dpppa (0.10 g, 0.170 mmol) in dry CH 2Cl 2 (15 mL) was added a solution of silver triﬂuoroacetate (0.075 g, 0.34 mmol) in THF (5 mL). After 10 h., the solvent was removed under vacuum and a white solid was obtained which was washed with pentane (3  2 mL) and ether (3x2 mL) and then dried under high vacuum. Yield: 0.13 g, 75%. NMR in CD 2 Cl 2 : d( 1 H) = 8.86 [br, 2 H, NH]; 7.78–7.30 [m, 24H, Ph and C 6 H 4 ]; 3.61[m, 4H, NCH 2 ]; 2.68 [m, 4H, CH 2 P]; d( 31 P) = 2.65 [s]. Single crystals of complex 2 were grown by slow diffusion of n-pentane into a solution of the compound dissolved in dichloromethane and chloroform. Anal. Calc. for C 40 H 34 Ag 2 F 6 N 2 O 6 P 2 : C, 46.63; H, 3.33; N, 2.72. Found: C, 46.37; H, 3.30; N, 2.88%.Table 1 Crystal and reﬁnement data.Complex dpppi dpppa 1CH 2 Cl 2 2 Formula C 22 H 18 NO 2.13 PC 36 H 34 N 2 O 2 P 2 C 37 H 36 Au 2 Cl 4 N 2 O 2 P 2 C 40 H 34 Ag 2 F 6 N 2 O 6 P 2 Formula weight 361.42 588.59 1138.35 1030.37 Crystal system triclinic monoclinic monoclinic triclinic Space group P  1 P2 1 /cC2/c P  1 a (Å) 9.364(2) 11.8968(9) 33.585(9) 11.128(3) b (Å) 10.099(2) 27.634(2) 12.155(3) 13.002(4) c (Å) 11.111(3) 9.5537(8) 9.658(2) 15.233(4) a (°) 63.414(9) 90 90 72.428(12) b (°) 76.315(10) 98.554(5) 93.540(10) 74.971(11) c (°) 71.406(11) 90 90 78.552(10) V (Å 3 ) 885.1(4) 3105.9(4) 3935.0(17) 2011.8(10) Z 244 2 T (K) 110(2) 110(2) 110(2) 110(2) d calc (Mg m 3 ) 1.356 1.259 1.922 1.701 l 0.172 0.175 7.836 1.130 k 0.71073 0.71073 0.71073 0.71073 Reﬂection/parameter 14506/320 5284/379 7403/223 23760/523 R 1 (I >2 r I) 0.044 0.060 0.043 0.042 wR 2 (all) 0.1363 0.153 0.093 0.100 242 N. Nasser, R.J. Puddephatt / Inorganica Chimica Acta 409 (2014) 238–243 Acknowledgments We thank the NSERC (Canada) for ﬁnancial support.Appendix A. Supplementary material Supplementary data associated with this article can be found, in the online version, at http://dx.doi.org/10.1016/j.ica.2013.09.024.References [1] R. Meijboom, R.J. Bowen, S.J. Berners-Price, Coord. Chem. Rev. 253 (2009) 325.[2] S.L. James, Chem. Soc. Rev. 38 (2009) 1744.[3] P. Stepnicka, Chem. Soc. Rev. 41 (2012) 4273.[4] P. Ballester, A. Vidal-Ferran, P.W.N.M. van Leeuwen, Adv. Catal. 54 (2011) 63.[5] P. Stepnicka, M. Krupa, M. Lamac, I. Cisarova, J. Organomet. Chem. 694 (2009) 2987 .[6] N. Nasser, R.J. Puddephatt, Chem. Commun. 47 (2011) 2808.[7] N. Nasser, R.J. Puddephatt, Cryst. Growth Des. 12 (2012) 4275.[8] N. Nasser, A. Borecki, P.D. Boyle, R.J. Puddephatt, Inorg. Chem. 52 (2013) 7051.[9] E. Lozano, M. Nieuenhuyzen, S.L. James, Chem. Eur. J. 7 (2001) 2644.[10] M.-C. Brandys, R.J. Puddephatt, J. Am. Chem. Soc. 123 (2001) 4839.[11] T.R. Cook, Y.-R. Zheng, P.J. Stang, Chem. Rev. 113 (2013) 734.[12] S.K. Yang, A.V. Ambade, M. Weck, Chem. Soc. Rev. 40 (2011) 129.[13] W.L. Leong, J.J. Vittal, Chem. Rev. 111 (2011) 688.[14] R.J. Puddephatt, Chem. Soc. Rev. 37 (2008) 2012.[15] Z. Qin, M.C. Jennings, R.J. Puddephatt, J. Chem. Soc., Chem. Commun. (2001) 2676 .[16] T.J. Burchell, D.J. Eisler, M.C. Jennings, R.J. Puddephatt, J. Chem. Soc., Chem.Commun. (2003) 2228 .[17] T.J. Burchell, R.J. Puddephatt, Inorg. Chem. 44 (2005) 3718.[18] R.A. Swanson, B.O. Patrick, M.J. Ferguson, C.J.A. Daley, Inorg. Chim. Acta 360 (2007) 2455 .[19] S. Burger, B. Therrien, G. Suss-Fink, Eur. J. Inorg. Chem. (2003) 3099.[20] B.M. Trost, D. Toste, J. Am. Chem. Soc. 121 (1999) 4545.[21] N. Nasser, R.J. Puddephatt, Chem. Commun. 46 (2010) 1953.[22] A. Saitoh, T. Uda, T. Morimoto, Tetrahedron Asymmetry 11 (2000) 4049.[23] A. Saitoh, K. Achiwa, K. Tanaka, T. Morimoto, J. Org. Chem. 65 (2000) 4227.[24] Z. Qin, M.C. Jennings, R.J. Puddephatt, Inorg. Chem. 41 (2002) 3967.[25] Z. Qin, M.C. Jennings, R.J. Puddephatt, Chem. Eur. J. 8 (2002) 735.[26] N.L.-S. Yue, D.J. Eisler, M.C. Jennings, R.J. Puddephatt, Inorg. Chem. 43 (2004) 7671 .[27] W.J. Hunks, M.A. MacDonald, M.C. Jennings, R.J. Puddephatt, Organometallics 19 (2000) 5063 .[28] P.W. Miller, M. Nieuwenhuyzen, J.P.H. Charmant, S.L. James, Inorg. Chem. 47 (2008) 8367 .[29] (a) APEX 2, Crystallography software package; Bruker AXS: Madison, WI, 2005; (b) SAINT-2012, Data Reduction Software; Bruker AXS: Madison, WI, 2012; (c) G.M. Sheldrick, SADABS-2012, Area Detector Absorption Correction Program; Bruker AXS: Madison, WI, 2012; (d) G.M. Sheldrick, Acta Cryst. A64 (2008) 112.N. Nasser, R.J. Puddephatt / Inorganica Chimica Acta 409 (2014) 238–243 243 | [] | [] | ["[Ag 2 (OCOCF 3 ) 2 (dpppa)]"] | ["silver triﬂuoroacetate--0.075 g, 0.34 mmol"] | [] | ["dpppa--0.10 g, 0.170 mmol"] | [] | ["10 h"] | ["THF--5 mL", "CH 2Cl 2--15 mL"]
j.jssc.2005.09.028 | A deuterated sample was synthesized in a yield of 75.7% by reacting Ga 2 O 3 (1 mmol), 1,10-phenathroline (2 mmol), H 3 PO 4 (9 mmol), LiBO 2 (2 mmol), hydroﬂuoric acid (9 mmol) and D 2 O (10 mL) under the same reaction conditions. W e have carried out retro-syntheses without LiBO 2 in the react ion mixture; the resulting product is Ga 2 F 2 (1,10-phen)(HPO 4 ) 2 (H 2 O), which is isostructural with Ga 2 F 2 (2,2 0 -bpy)(HPO 4 ) 2 (H 2 O) [3]. We also noted that the addition of hydroﬂuoric acid helped growth of good quality crystals for structure analysis.Colorless columnar crystals of compound 2 were obtained in a yield of 87.8% by heating Ga 2 O 3 (1 mmol), 1,10-phenathroline (2 mmol), H 3 PO 4 (6 mmol), and H 2 O (10 mL) under the same reaction conditions as those for 1. | [] | [] | ["Ga 2 F 2 (1,10-phen)(HPO 4 ) 2 (H 2 O)", "Ga 2 F 2 (2,2 0 -bpy)(HPO 4 ) 2 (H 2 O)"] | ["Ga 2 O 3--1 mmol"] | ["H 3 PO 4--9 mmol", "LiBO 2--2 mmol", "hydroﬂuoric acid--9 mmol"] | ["1,10-phenathroline--2 mmol"] | [] | [] | ["D 2 O--10 mL", "H 2 O--10 mL"]
asia.200800458 | {[CuACHTUNGTRENNUNG(tci)] 2 [Cu 5 ACHTUNGTRENNUNG(tci) 2 (OH) 2 (H 2 O) 8 ]}.22H 2 O(3): This compound was synthesized using the same method as that for (2) but in this case, excess NaOH solution was added so that the precip itate remains in the solution and the filtrate was used for crystallization. Yield: 60 %. Elemental analysis: Calcd (%) for C 48 H 110 N 12 O 68 Cu 7 (2388.26): C 24.14, H 4.64, N 7.03; found: C 24.63, H 4.40, N 7.08. | [] | [] | ["[Cu(tci)] 2 [Cu 5 (tci) 2 (OH) 2 (H 2 O) 8 ]\n22H 2 O", "C 48 H 110 N 12 O 68 Cu 7"] | [] | ["NaOH solution--excess"] | [] | [] | [] | []
chem.200401189 | [Ag 2 (phen) 2 UO 2 (btec)] (2): The synthetic procedure for 2 was identical to that for 1, except that instead of bipy and bdcH 2 , phen (0.20 g, 0.001 mol) and H 4 btec (0.25 g, 0.001 mol) were used as ligands. Yellow block crystals were obtained in about 73% yield (0.40 g). This compound was also insoluble in water and common organic solvents and photostable under UV irradiation. Elemental analysis calcd (%) for C 34 H 18 Ag 2 N 4 O 10 U: C 37.22, H 1.64, N 5.11, Ag 19.70; found: C 38.01, H 1.70, N 5.22, Ag 19.80; Main IR features (KBr): n˜ = 1617m, 1553s, 1482w, 1429s, 1353s, 1306s, 1122m, 913m, 848s, 807w, 767w, 723 m, 671w, 629w, 569w, 521 cm 1 m. | [] | [] | ["Ag 2 (phen) 2 UO 2 (btec)", "C 34 H 18 Ag 2 N 4 O 10 U"] | [] | [] | ["phen--0.20 g, 0.001 mol", "H 4 btec--0.25 g, 0.001 mol"] | [] | [] | []
j.poly.2013.09.010 | 2.2.2. [Zn(L)(trans-1,3-CHDA)]2.5H 2 O(2) The title complex was obtained by the same procedure as that used for preparation of 1 except that 1,3-H 2 CHDA (17.2 mg, 0.1 mmol) was used instead of 1,2-H 2 CHDA. Block crystals of 2 were collected with a yield of 41% by ﬁltration and washed with water and ethanol several times. Anal. Calc. for C 20 H 25 N 4 O 6.5 Zn: C, 48.94, H, 5.13, N, 11.41. Found: C, 49.21, H, 5.58, N, 11.86%. IR (KBr pellet, cm 1 ): 3376 (m, br), 3143–2855 (m), 1597 (s), 1577 (s), 1387 (s), 1327 (m), 1291 (m), 1128 (m), 971 (w), 893 (w), 838 (w), 792 (w), 767 (w), 745 (w), 688 (w), 647 (w). | [] | [] | ["[Zn(L)(trans-1,3-CHDA)]2.5H 2 O", "C 20 H 25 N 4 O 6.5 Zn"] | [] | [] | ["1,3-H 2 CHDA--17.2 mg, 0.1 mmol"] | [] | [] | []
s0108768199014718 | 2.1.3. Disodium terephthalate. Into 5 ml of distilled water was dissolved 1.3792 g of NaOH reagent; the solution was heated on a hot plate. To the clear solution was added 1.7331 g of commercial terephthalic acid. Distilled water was added gradually while heating on the hot plate until all the terephthalic acid was dissolved; approximately 40 ml of water was required. A small quantity of black solid was removed by ®ltration. The clear solution was placed back on the hot plate and ethanol was added slowly until a precipitate just began to form at 363 K. A small amount of water was then added to redissolve the precipitate. Approximately 30 ml of ethanol was added and the mixture re¯uxed for  30 min, while a white precipitate formed. The slurry was ®ltered hot and air-dried. | [] | ["30 min"] | ["disodium terephthalate"] | [] | [] | [] | [] | [] | ["distilled water--5 ml", "ethanol--30 ml"]
j.solidstatesciences.2013.12.006 | 2.2. Synthesis of [Ce 2 (H 2 O) 3 (D-tar) 3 ]$3H 2 O 1 0.306 g (1.8 mmol) CeO 2 and 0.301 g (2 mmol) D -()-tartaric acid were successively added to a 25 mL Teﬂon-lined stainless-steel autoclave charged with an ethanolic aqueous solution composed of 2 mL EtOH and 16 mL H 2 O. Then the mixture (pH ¼ 1.96) was heated at 140  C for 1 day and subsequently cooled to room temperature at a rate of 5  C/h. After suction ﬁltration, a few colorless plate-like crystals were obtained. The phase purity of the precipitation was conﬁrmed by comparing an experimental powder X-ray diffraction (PXRD) pattern with the simulated one based on the single crystal data (Fig. S1). Anal. Calc. for C 12 H 18 Ce 2 O 24 (826.50): C, 17.44; H, 2.20%. Found: C, 16.95; H, 2.51%. IR spectrum (KBr pellet, n / cm 1 ): 3421s, 3043m, 2818m, 2704m, 2536w, 1597vs, 1414s, 1321m, 1286m, 1121m, 1076m, 881m, 843m, 702m, 606m, 532m. | [] | [] | ["[Ce 2 (H 2 O) 3 (D-tar) 3 ]$3H 2 O", "C 12 H 18 Ce 2 O 24"] | ["CeO 2--0.306 g (1.8 mmol)"] | [] | ["D -()-tartaric acid--0.301 g (2 mmol)"] | ["140 \nC"] | ["1 day"] | ["EtOH--2 mL", "H 2 O--16 mL"]
ejic.200600546 | Synthesis of {(n-C 4 H 9 ) 2 Sn[4-FC 6 H 4 (O)C=NO]} n (1): Dibutyltin dichloride (0.304 g, 1.0 mmol) in methanol (10 mL) was added dropwise to an aqueous methanol solution (water/methanol, 1:3, v/v, 30 mL) of 4-fluorobenzohydroxamic acid (0.150 g, 1.0 mmol) and KOH (0.112 g, 2.0 mmol). The solution was stirred under N 2 at room temperature overnight. Water (30 mL) was added to form a white precipitate, which was separated by filtration. The white solid was then recrystallized from methanol/water. Colorless sheetshaped crystals of 1 were slowly formed at room temperature.Yield: 0.12 g, 32%. M.p. 176–178 °C. C 15 H 22 FNO 2 Sn (385.69): calcd. C 46.67, H 5.74, N 3.63; found C 46.48, H 5.85, N 3.56. IR (KBr): ν ˜ = 1661 s, 1601 s (CO/NC), 913 s (N–O), 587 w (Sn–C), 531 s (Sn–O) cm –1 . | [] | [] | ["{(n-C 4 H 9 ) 2 Sn[4-FC 6 H 4 (O)C=NO]} n", "C 15 H 22 FNO 2 Sn"] | ["Dibutyltin dichloride--0.304 g, 1.0 mmol"] | ["KOH--0.112 g, 2.0 mmol"] | ["4-fluorobenzohydroxamic acid--0.150 g, 1.0 mmol"] | ["room temperature"] | ["overnight"] | ["methanol--10 mL", "aqueous methanol solution (water/methanol, 1:3, v/v)--30 mL"]
b927200c | Block purple-red crystals were collected and dried in air (yields: 10%). Method B: A mixture of CoCl 2 $6H 2 O (0.060 g, 0.25 mmol), 2-cyanopyrimidine (0.026 g, 0.25 mmol), dchtpy$4H 2 O (0.062 g, 0.125 mmol), ethanol (4 mL) and H 2 O (12 mL) was charged in a Parr Teﬂon-lined, stainless-steel vessel and heated at 160  C for 48 h to yield block purple-red crystals (yield: 65%). A simulation of the powder X-ray diffraction pattern of 1$9H 2 O indicates that it is phase-pure. Anal. Calc. for C 30 H 42 Co 2 N 4 O 19 1$9H 2 O: calcd. | [] | [] | ["CoCl 2 $6H 2 O (2-cyanopyrimidine)(dchtpy)$4H 2 O"] | ["CoCl 2 $6H 2 O--0.060 g, 0.25 mmol"] | [] | ["2-cyanopyrimidine--0.026 g, 0.25 mmol", "dchtpy$4H 2 O--0.062 g, 0.125 mmol"] | ["160 \n C"] | ["48 h"] | ["ethanol--4 mL", "H 2 O--12 mL"]
acs.inorgchem.5b00606 | Syntheses. Co 3 (OH) 2 (tpta)(H 2 O) 4 (1). A mixture of Co(NO 3 ) 2 (0.116 g, 0.40 mmol), H 4 tpta (0.042 g, 0.10 mmol), HClO 4 (0.15 mL/ 3 M, 0.45 mmol), DMF (3 mL), and H 2 O (4 mL) was stirred and then sealed in a 15 mL Teﬂon-lined stainless autoclave at 150 °C for 4 days.After it was cooled to room temperature and subjected to ﬁltration, pink pillar crystals of 1 in a yield of 78.6% (based on H 4 tpta) were recovered. Anal. Calcd (%) for C 22 H 20 Co 3 O 14 (1): C, 38.56; H, 2.94. | [] | [] | ["Co 3 (OH) 2 (tpta)(H 2 O) 4", "C 22 H 20 Co 3 O 14"] | ["Co(NO 3 ) 2--0.116 g, 0.40 mmol"] | ["HClO 4--0.15 mL/ 3 M, 0.45 mmol"] | ["H 4 tpta--0.042 g, 0.10 mmol"] | ["150 \nC"] | ["4 days"] | ["DMF--3 mL", "H 2 O--4 mL"]
j.jinorgbio.2007.12.010 | 1 H NMR (CDCl 3 ): d = 7.89 (dd, 1H, H(6)); 7.37 (dd, 1H, H(3)); 7.12 (t, 1H, H(4)) ppm.13 C NMR (CDCl 3 ): d = 163.7 (CO); 162.3, 159.8, 136.5, 126.2, 122.4, 113.3 (C arom ) ppm.4.1.4. 2,6-F 2 C 6 H 3 C(O)NHOH (H 2 L 4 ) Yield: 26%; White ne edle crystals; m.p. 112–113 °C. IR: m = 3274 s (N–H); 2899 s, br (O–H); 1652 s and 1591s (CO/ NC); 899 s (N–O) cm 1 . | [] | [] | ["2,6-F 2 C 6 H 3 C(O)NHOH (H 2 L 4)"] | [] | [] | [] | [] | [] | []
b901418g | {[Zn 2 (pda) 2 (phen) 2 ]·2H 2 O} n (1). 1 was synthesized hydrothermally in a 23 mL teﬂon-lined autoclave by heating a mixture of Zn(NO 3 ) 2 ·6H 2 O (1.0 mmol), H 2 pda (1.0 mmol), phen (0.5 mmol), NaOH (2.0 mmol), and H 2 O (18 mL) at 160 ◦ C for 4 days. After the reactive mixture was cooled to room temperature at a rate of 5 ◦ Ch -1 for 2 days, colorless block crystals of 1 were obtained (yield: 41%, based on Zn). Anal. Calc. for C 44 H 48 N 4 O 16 Zn 2 :C, 51.83; H, 4.74; N, 5.49. Found: C, 51.45; H, 4.53; N, 5.31%. IR (cm -1 ): 3414 (br), 3059 (w), 1590 (s), 1517 (w), 1423 (m), 1385 (s), 1150 (w), 950 (w), 849 (m), 725 (s), 650 (m). | [] | ["2 days"] | ["{[Zn 2 (pda) 2 (phen) 2 ]\b2H 2 O} n", "C 44 H 48 N 4 O 16 Zn 2"] | ["Zn(NO 3 ) 2 \b6H 2 O--1.0 mmol"] | ["NaOH--2.0 mmol"] | ["H 2 pda--1.0 mmol", "phen--0.5 mmol"] | ["160 ◦ C"] | ["4 days"] | ["H 2 O--18 mL"]
00958972.2012.699047 | 2.3. Preparation of K[Fe(5-Clsalen)(CN) 2 ] .CH 3 OH (1) To a solution of 5-ClH 2 salen (337 mg, 1.0 mmol) in methanol (50 mL), FeCl 3  6H 2 O (166 mg, 1.0 mmol) was slowly added. The mixture was refluxed for 3 h before KCN (130 mg, 2 mmol) was added to the formed solution, and the suspension was stirred at 60  C until the color of the mixture changed from red-brown to dark green; then the solution was filtered to remove insoluble materials when hot. The filtrate was concentrated to 10 mL under reduced pressure and excess ether was added. Then, the precipitated dark-green solid was collected by filtration, washed with ether, and dried under vacuum. Yield: 333 mg, 65%. Anal. Calcd for C 19 H 14 Cl 2 FeKN 4 O 3 (%): C, 44.55; H, 2.76; N, 10.94. Found (%): C, 44.37; H, 2.81; N, 10.79. Main IR bands (KBr, cm 1 ): 2140s(CN), 1624 vs(C¼N). | [] | [] | ["K[Fe(5-Clsalen)(CN) 2 ] .CH 3 OH"] | ["FeCl 3  6H 2 O--166 mg, 1.0 mmol"] | [] | ["5-ClH 2 salen--337 mg, 1.0 mmol", "KCN--130 mg, 2 mmol"] | ["refluxed"] | ["3 h"] | ["methanol--50 mL", "ether--excess"]
ic501801f | Synthesis of Complex 1 [Cd 3 (L 1 ) 2 (DMA) 2 ]·DMA. Cd(NO 3 ) 2 · 4H 2 O (5.0 mg, 0.016 mmol), H 3 L 1 (2.0 mg, 0.0053 mmol), and DMA (1 mL) were heated to 120 °C for 3000 min in a sealed tube. The colorless crystalline blocks formed on the wall of the glass tube were collected by ﬁltration, washed with DMA and EtOH, and dried in air (yield: 25%, based on cadmium). Anal. Calcd (Found) for 1: C, 57.19 (57.21); H, 6.48 (6.55); N, 3.88 (3.84)%. IR peaks (KBr, cm −1 ): 3512 (m), 2933 (m), 1623 (s), 1542 (s), 1417 (s), 1275 (m), 1097 (w), 1035 (w), 873 (m), 668 (m). | [] | [] | ["[Cd3(L1)2(DMA)2]·DMA", "Complex 1"] | ["Cd(NO3)2 \n4H2O--5.0 mg, 0.016 mmol"] | [] | ["H3L1--2.0 mg, 0.0053 mmol"] | ["120 \n°C"] | ["3000 min"] | ["DMA--1 mL"]
s2053229618014171 | 2.2.10. Preparation of 10a. The above synthetic procedure was followed using Tm(NO 3 ) 3 5H 2 O (0.0890 g, 0.2 mmol) instead of Pr(NO 3 ) 3 6H 2 O. Blue single crystals were obtained in one week in a yield of 22% (based on Na 8 [A--HAsW 9 O 34 ]11H 2 O). However, these crystals were not suitable for single-crystal diffraction analysis. FT–IR (,cm 1 ): 1577 (s), 1520 (m), 1428 (m), 951 (s), 887 (s), 813 (w), 747 (s), 713 (m), 511 (m), 473 (w). The number of crystal water molecules was calculated by TGA and corresponds to 30 lattice water molecules and six coordinated water molecules. | [] | [] | ["10a"] | ["Tm(NO 3 ) 3 \n5H 2 O--0.0890 g, 0.2 mmol"] | [] | [] | [] | ["one week"] | []
acs.inorgchem.7b02071 | Syntheses of the Compounds [LnCd 2 (Pbc) 4 (Meimdc)(H 2 O)]· 3H 2 O (Ln = Eu 1a; Tb 1b; Sm 1c; Dy 1d). A mixture of Ln 2 O 3 (Eu 2 O 3 , 0.0351 g, 0.1 mmol (1a); Tb 4 O 7 , 0.0374 g, 0.05 mmol (1b); Sm 2 O 3 , 0.0348 g, 0.1 mmol (1c); Dy 2 O 3 , 0.0373 g, 0.1 mmol (1d)), HPbc (0.0398 g, 0.2 mmol), H 3 Meimdc (0.0314 g, 0.2 mmol), 3CdSO 4 ·8H 2 O (0.0300 g, 0.033 mmol), and H 2 O (8 mL) was added in a 23 mL Teﬂon-lined stainless steel vessel, and heated at 170 °C for 5 days, and then cooled to room temperature. Orange block crystals were obtained for 1a, 1b, 1c, 1d. Yield: 85% (1a), 85% (1b), 86% (1c), 81% (1d) (based on Ln 2 O 3 ). Elemental analysis for C 54 N 6 O 16 H 43 Cd 2 Eu 1a: C, 46.04; H, 3.08; N, 5.97 wt %, Found: C, 46.10; H, 3.01; N, 5.91 wt %; C 54 N 6 O 16 H 43 Cd 2 Tb 1b: C, 45.81; H, 3.06; N, 5.94 wt %, Found: C, 45.75; H, 3.02; N, 5.94 wt %; C 54 N 6 O 16 H 43 Cd 2 Sm 1c: C, 46.09; H, 3.08; N, 5.97 wt %, Found: 46.04; H, 3.08; N, 5.97 wt %; C 54 N 6 O 16 H 43 Cd 2 Dy 1d: C, 45.70; H, 3.05; N, 5.92 wt %, Found: C, 45.63; H, 3.05; N, 5.89 wt %. Selected IR peaks (cm −1 ): 3481(w), 1712(m), 1590(m), 1548(s), 1384(m), 1266(m), 775(s), 472(s).X-ray Crystallography. Suitable single crystals of compounds 1a, 1b, 1c, 1d were chosen and mounted on a glass ﬁber. All the crystallographic data for 1a, 1b, 1c, 1d were collected on a Bruker Apex DUO2 diﬀractometer (Mo Kα radiation, λ = 0.710 73 Å) radiation using ω scanning mode at room temperature. The structures of 1a, 1b, 1c, 1d were solved using direct methods and reﬁned by fullmatrix least-squares on F 2 using the SHELXTL in the Olex2 program package. | [] | [] | ["[LnCd 2 (Pbc) 4 (Meimdc)(H 2 O)]· 3H 2 O", "C 54 N 6 O 16 H 43 Cd 2 Eu 1a", "C 54 N 6 O 16 H 43 Cd 2 Tb 1b", "C 54 N 6 O 16 H 43 Cd 2 Sm 1c", "C 54 N 6 O 16 H 43 Cd 2 Dy 1d"] | ["Ln 2 O 3 (Eu 2 O 3--0.0351 g, 0.1 mmol (1a)", "Tb 4 O 7--0.0374 g, 0.05 mmol (1b)", "Sm 2 O 3--0.0348 g, 0.1 mmol (1c)", "Dy 2 O 3--0.0373 g, 0.1 mmol (1d)", "HPbc--0.0398 g, 0.2 mmol", "H 3 Meimdc--0.0314 g, 0.2 mmol", "3CdSO 4 \n8H 2 O--0.0300 g, 0.033 mmol"] | [] | [] | ["170 °C"] | ["5 days"] | ["H 2 O--8 mL"]
s1600536811017661 | Experimental A mixture of Co(NO 3 ) 2 .6H 2 O (29.1 mg, 0.1 mmol), tpt (31.2 mg, 0.1 mmol) and 7 ml DMF/ethanol (1:6) was sealed in a 10 ml Teflon-lined stainless steel reactor, which was heated at 433 K for 72 h. The reaction mixture was cooled to room temperature at a rate of 10 K h -1 . Pink blocks were collected by filtration, washed with ethanol and dried in air. Yield: 33.4%.Anal. calcd for C 18 H 12 CoN 8 O 6 (%): C, 43.65; H, 2.44; N, 22.62. Found: C, 43.24; H, 2.37; N, 22.51. IR (KBr pellet, cm -1 ): 3064w, 1618m, 1578m, 1524 s, 1471 s, 1383 s, 1301 s, 1058m, 1027m, 806 s, 654m, 514m. supplementary materials sup-2 Refinement H atoms were positioned geometrically and refined using a riding model with C—H = 0.93 Å, and with U iso (H) = 1.2U eq (C).Figures Fig. 1. The crystallographic asymmetric unit in (I) showing atom labelling and displacement ellipsoids at the 50% probability level. | [] | [] | ["[Co(tpt)(DMF)(ethanol)] n", "C 18 H 12 CoN 8 O 6"] | ["Co(NO 3 ) 2 .6H 2 O--29.1 mg, 0.1 mmol"] | [] | ["tpt--31.2 mg, 0.1 mmol"] | ["433 K"] | ["72 h"] | ["DMF/ethanol--7 ml (1:6)"]
c7ce00071e |       2       3     3                                    ν              Synthesis of  [Pb(L1)(H 2 O)]·0.5(4,4’-bipy)  4  . | [] | [] | ["[Pb(L1)(H 2 O)]·0.5(4,4’-bipy)  4 "] | [] | [] | ["L1--NaN", "4,4’-bipy--NaN"] | [] | [] | ["water--NaN"]
00958970701486785 | Synthesis of 3. A mixture of APTPH 6 0.0748 g (0.25 mmol), ZnO 0.0101 g (0.125 mmol), phen 0.0743 g (0.375 mmol) and distilled water 1 mL was mixed and sealed in a Teflon reactor and then heated at 80  C for 20 days. Colorless crystals for single crystal diffraction analysis were obtained. Yield: 33%. EA: Anal. C 48.10, H 4.32, N 10.09, Calcd for C 39 H 42 N 7 O 13 P 3 Zn: C 48.04, H 4.34, N 10.05. IR (solid KBr pellet,  cm 1 ): 3400 (s), 3054 (m), 1625 (m), 1590 (m), 1515 (m), 1497 (w), 1425 (s), 1381 (w), 1344 (w), 1223 (m), 1144 (s), 1103 (m), 1089 (m), 1067 (m), 959 (m), 930 (m), 866 (m), 846 (m), 789 (w), 771 (w), 725 (s), 674 (w), 637 (w), 553 (m), 509 (m), 461 (m).2.3. X-ray crystallographic analysis Crystallographic measurements were obtained on a Bruker SMART CCD areadetector diffractometer at room temperature (293 K) using graphite monochromated Mo-K radiation ( ¼ 0.71073 A ˚ ). All data were corrected for absorption using the program SADABS. The structures were solved by direct methods using the program SHELXS-97 [20]. All non-hydrogen atoms were refined with anisotropic thermal parameters by full-matrix least-squares calculations on F 2 using the program SHELXL-97. Hydrogen atoms were directly obtained from difference Fourier maps and several DFIX commands were applied on hydrogen atoms of water molecules in compounds 2 and 3. Drawings were produced with Diamond 3.0 and Mercury 1.4.1. | [] | [] | ["C 39 H 42 N 7 O 13 P 3 Zn"] | ["ZnO--0.0101 g, 0.125 mmol"] | [] | ["APTPH--0.0748 g, 0.25 mmol", "phen--0.0743 g, 0.375 mmol"] | ["80 \nC"] | ["20 days"] | ["distilled water--1 mL"]
chem.201102029 | Ca(DIPP-nacnac)ACHTUNGTRENNUNG(NH 2 BH 3 )·ACHTUNGTRENNUNG(NH 3 ) 3 : [Ca(DIPP-nacnac)ACHTUNGTRENNUNG(NH 2 )·ACHTUNGTRENNUNG(NH 3 ) 2 ] 2 (60 mg, 0.12 mmol) and NH 3 BH 3 (3.6 mg 0.12 mmol) were weighed into a J. Young NMR tube. Immediately after addition of [D 6 ]benzene (600 mL), the NMR tube was closed tight. Within 30 min, all of the NH 3 BH 3 had dissolved completely. The resulting solution was slowly cooled to 8 8 C. Crystals of Ca(DIPP-nacnac)ACHTUNGTRENNUNG(NH 2 BH 3 )·ACHTUNGTRENNUNG(NH 3 ) 3 were isolated in 85% yield (160 mg, 0.339 mmol). The structure was determined by X-ray diffraction (see below). The crystals dissolved in [D 6 ]benzene upon heating, which resulted in loss of one molecule of ammonia. Therefore, NMR analysis of this product is essentially the same as that for Ca(DIPP-nacnac)ACHTUNGTRENNUNG(NH 2 BH 3 )·ACHTUNGTRENNUNG(NH 3 ) 2 . | [] | [] | ["Ca(DIPP-nacnac)ACHTUNGTRENNUNG(NH 2 BH 3 )·ACHTUNGTRENNUNG(NH 3 ) 3", "Ca(DIPP-nacnac)ACHTUNGTRENNUNG(NH 2 )·ACHTUNGTRENNUNG(NH 3 ) 2"] | ["Ca(DIPP-nacnac)ACHTUNGTRENNUNG(NH 2 BH 3 )·ACHTUNGTRENNUNG(NH 3 ) 3--60 mg, 0.12 mmol"] | [] | ["NH 3 BH 3--3.6 mg, 0.12 mmol"] | [] | [] | ["[D 6 ]benzene--600 mL"]
zaac.201100421 | Hydrothermal Syntheses of [Co(Htci)(bpe) 0.5 ]·H 2 O: Co(NO 3 ) 2 ·6H 2 O (0.2 mmol, 0.058 g), H 3 tci (0.1 mmol, 0.0345 g), bpe (0.05 mmol, 0.009 g), and H 2 O (8 mL) were mixed in a 23 mL Teflonlined stainless-steel autoclave, stirred for ten minutes and heated at 378 K for 72 h, followed by cooling to 333 K at a rate of 5 K·h –1 , and finally gradually cooled to room temperature. Purple block crystals (0.035 g) were obtained and washed with distilled water and dried in air (yield ca. 68%). Anal. for C 18 H 19 CoN 4 O 10 : calcd. C 42.37; H 3.75; N 10.98 %; found C 42.29; H 3.82; N 10.89 %. IR (KBr): ν ˜ = 3435 (s), 2939 (w), 2296 (w), 1722 (w), 1682 (s), 1613 w), 1563 (w), 1473 (m), 1424 (m), 1384 (m), 1338 (m), 1201 (w), 769 (m), 517 (m) cm – 1 . | [] | [] | ["[Co(Htci)(bpe) 0.5 ]·H 2 O", "C 18 H 19 CoN 4 O 10"] | ["Co(NO 3 ) 2 \n6H 2 O--0.2 mmol, 0.058 g"] | [] | ["H 3 tci--0.1 mmol, 0.0345 g", "bpe--0.05 mmol, 0.009 g"] | ["378 K"] | ["72 h"] | ["H 2 O--8 mL"]
acs.inorgchem.9b01000 | [Cd(TTF(py) 4 )(TCNQ 2− ) 1/2 ](TCNQ •− ) 1/2 (NO 3 ) 1/2 ·2C 6 H 12 (2-CdAir-I 3 ). Crystals of 2-Cd-Air were soaked in a cyclohexane solution of iodine and allowed to stand at room temperature for 2 days. The crystals underwent solvent exchange in a crystal-to-crystal transformation. Anal. Calcd for CdC 56 H 56 N 8.5 O 1.5 S 4 (1112.77 g/mol, wt %): C, 60.44; H, 5.07; N, 10.69. Found: C, 60.52; H, 5.01; N, 10.74%. | [] | [] | ["[Cd(TTF(py) 4 )(TCNQ 2− ) 1/2 ](TCNQ •− ) 1/2 (NO 3 ) 1/2 ·2C 6 H 12", "CdC 56 H 56 N 8.5 O 1.5 S 4"] | [] | ["iodine--NaN"] | [] | [] | ["2 days"] | ["cyclohexane--NaN"]
cg050580h | (46.25), N ) 4.92(4.73), H ) 2.64(2.47); for Dy; C ) 43.17(42.81), N ) 4.88(4.73), H ) 2.61(2.56). | [] | [] | [] | [] | [] | [] | [] | [] | []
j.matlet.2016.01.080 | was added to form a Zn-chdc solution. A MeOH solution (4 ml) containing bpda (0.4 mmol, 0.0953 g in 20 ml MeOH) was carefully layered on the Zn-chdc aqueous solution (4 ml) through 2 ml of a H 2 O–MeOH (1:1) buffer solution in the test tube. After two weeks, orange block crystals of [Zn 2 (bpda)(chdc) 2 ] ∝ appeared, which were suitable for X-ray diffraction analysis. Infrared spectroscopy of the complex dispersed in KBr pellets was performed within 4000–400 cm  1 frequency range and gave the adsorption bands as follows: 3056 (w), 2940 (s), 2869 (m), 1640 (s), 1418 (s), 1342 (s), 1306 (s), 1266 (m), 1277 (s), 1200 (m), 1144 (w), 1100 (w), 1070 (s), 1029 (s), 830 (s), 769 (s), and 688 (s). Elemental analysis (%) calculated for 1 was C (49.32%), H (4.41%), N (8.22%) and found C (49.28%), H (4.20%), N (8.17%).3. Results and discussion Fig. 1 shows that the complex 1 [34] was crystallized in the triclinic space group P-1 with a two-dimensional layer structure. | [] | [] | ["[Zn 2 (bpda)(chdc) 2 ] ∝"] | ["Zn-chdc solution--NaN"] | [] | ["bpda--0.4 mmol, 0.0953 g in 20 ml MeOH", "chdc--NaN"] | [] | ["two weeks"] | ["MeOH solution--4 ml", "H 2 O-MeOH (1:1) buffer solution--2 ml"]
a702644g | The crystalline compound was synthesised by reaction of Crystals of F (0.22 g, yield=20%) were obtained after 24 h reaction time.tetraphenyldisiloxanediol13 with titanium tetraisopropoxide at J. Mater. Chem., 1998, 8(1), 171–178 171 Published on 01 January 1998. Downloaded on 22/10/2014 17:13:21. View Article Online / Journal Homepage / Table of Contents for this issue | [] | [] | [] | ["Crystals of F--0.22 g", "titanium tetraisopropoxide--NaN"] | [] | ["tetraphenyldisiloxanediol13--NaN"] | [] | ["24 h"] | []
j.poly.2009.03.005 | Compound (4). Clear viscous oil, Yield = 95%.1 H NMR (d, dmsoD 6 ) = 3.54 (t, 2H, J = 6.65 Hz), 2.73 (m, 2H), 2.64 (m, 4H), 2.52 (m, 4H), 2.28 (s, 1H), 1.47 (t, 2H, J = 6.7 Hz), 0.86 (m, 2H).13 C NMR (d, dmso-D 6 ) = 56.9, 53.3, 52.2, 51.4, 41.5. ESI + MS: m/z: 159.61, [M] + (M = C 6 H 15 N 3 O, 159.14).2.3. Synthesis of [(1,4-bis-tert-butoxycarbonylmethyl-6-hydroxy methyl-(1,4)diazepan-6-yl)-tert-butoxycarbonylmethyl-amino]acetic acid tert-butyl ester (5); [(8,11-bis-tert-butoxy carbonylmethyl3-oxo-4-oxa-1,8,11-triaza-spiro[5.6]dodec-1-yl)]-aceticacid tert-butyl ester (6); and [(1,4-bis-tert-butoxycarbonylmethyl-6-(2-hydroxyethyl)-[1,4]diazepan-6-yl)-tert-butoxycarbonylmethyl-amino]-acetic acid tert-butyl ester (8) Compound 3 or 4 (18.2 mmol) was suspended in acetonitrile (120 ml) and anhydrous potassium carbonate (140 mmol) and anhydrous sodium sulfate (ca. 19 g) were added. The mixture was cooled on an ice-bath and tert-butyl bromoacetate (110 mmol) was added slowly (5 ml/min). After 15 min, the suspension was warmed and reﬂuxed for 4 h. After cooling, the inorganic salts were removed by ﬁltration and the ﬁltrate was evaporated in vacuum. | [] | [] | ["Compound (4)"] | [] | ["anhydrous potassium carbonate--140 mmol", "anhydrous sodium sulfate--ca. 19 g", "tert-butyl bromoacetate--110 mmol"] | [] | [] | ["4 h"] | ["acetonitrile--120 ml"]
cg2015447 | Next, the resultant solution was placed in a Teflon-lined stainless steel vessel and heated at 160 °C for 3 days, and then slowly cooled to room temperature. Yield: 61% based on silver. Anal. Calcd for C 36 H 28 Ag 2 N 4 O 10 (892.36): C, 48.45; H, 3.16; N, 6.28. Found: C, 48.50; H, 3.11; N, 6.21. IR/cm −1 (KBr): 3440 (s), 1718 (m), 1603 (s), 1416 (m), 814 (m), 765 (w), 638 (w). | [] | [] | ["C 36 H 28 Ag 2 N 4 O 10"] | ["silver--NaN"] | [] | [] | ["160 °C"] | ["3 days"] | []
c0cc02348e | The suspension was cooled down to room temperature and the solid was collected by suction ﬁltration. The yellow solid was washed with ethanol (5  10 mL), water (3  10 mL), ethanol (2  10 mL) and ﬁnally diethyl ether (2  10 mL). The solid collected was dried under vacuum at 70 1C for 12 hours and CuHT is obtained (1.221 g, 92%) as yellow powder which is insoluble in common organic solvents like toluene, diethyl ether, THF, and chloroform. IR (KBr): n [cm 1 ]= 3399 (m), 3343 (m), 1591 (m), 1489 (s), 1435 (m), 1362 (w), 1250 (s), 1097 (w), 1012 (w), 819 (s), 800 (s). Anal. Calcd for C 6 H 5 CuOS: C 38.19; H 2.67%. Found: C 37.98; H 2.88%. | [] | [] | ["CuHT"] | ["NaN 3--1.5 mmol"] | [] | ["HL--0.2 mmol"] | ["70 \tC"] | ["12 hours"] | ["ethanol--5 \t10 mL", "water--3 \t10 mL", "ethanol--2 \t10 mL", "diethyl ether--2 \t10 mL"]
b002488k | {(Diphenylphosphinomethyl)dimethylsilyl}bis(trimethylsilyl)methane II. A solution of HC(SiMe 3 ) 2 (SiMe 2 Br) (3.88 g, 1.30 mmol) in thf (20 cm 3 ) was added at room temperature to a stirred solution of Li(tmen)CH 2 PPh 2 (4.20 g, 1.30 mmol) in thf (15 cm 3 ). The yellow solution was stirred for 48 h, and solvent removed to leave a sticky solid, which was extracted with pentane (2 × 30 cm 3 ). The solvent was removed from the extract and the residue distilled at 145–148 ⬚C at 10 ⫺3 Torr to give compound II as a colourless oil (3.8 g, 70%) (Found: C, 63.3; H, 9.0. | [] | [] | ["{(Diphenylphosphinomethyl)dimethylsilyl}bis(trimethylsilyl)methane", "Compound II"] | ["HC(SiMe 3 ) 2 (SiMe 2 Br)--3.88 g, 1.30 mmol", "Li(tmen)CH 2 PPh 2--4.20 g, 1.30 mmol"] | [] | [] | ["room temperature"] | ["48 h"] | ["thf--20 cm 3"]
j.molstruc.2019.07.090 | [Zn(L I )(NCS)] n (3): Yield: 61% (0.107g). Anal. Calc. for C 13 H 10 N 5 OSZn: C, 44.65; H, 2.88; N, 20.03. Found: C, 44.71; H, 2.73; N, 19.82%. IR (KBr cm 1 ) selected bands: 34 45, 3207, 3070, 2101, 1644, 1548, 1432, 1299, 1221, 1155, 1105, 10 45, 928, 857, 768, 696. | [] | [] | ["[Zn(L I )(NCS)] n"] | [] | [] | ["L I--NaN"] | [] | [] | []
j.ica.2013.09.043 | 2.2. Synthesis of 1 3CdSO 4 8H 2 O (0.032 mmol, 25 mg), 1,4-Benzenedicarboxylic acid (p-H 2 BDC, 0.048 mmol, 8 mg), and m-bitmb (0.10 mmol, 28 mg) were suspended in a 1:1 mixture of water (2 mL) and methanol (2 mL). The sample was heated in a Teﬂon-lined steel bomb at 120 °C for 3 days, and then cooled to room temperature, after washing with ethanol and distilled water, colorless oblong shape crystals of 1 were obtained with a yield of 53.9% (based on Cd consumed). Elemental analysis: Anal. Calc. for 1: (C 8 H 4 O 4 )(C 17 H 20 N 4 )Cd(H 2 O) 1.4 (CH 4 O) 0.93 : C, 50.89; H, 5.03; N, 9.15. Found: C, 50.80; H, 5.04; N, 9.12%. IR (KBr pellet, cm 1 ): 3415(s), 1789(s) (C@N), 1560(s) (COO  ), 1509(s), 1374(s) (COO  ), 1243(s), 1228(s), 1115(s), 1083(s), 1015(s), 809(s), 755(s), 663(w), 516(m). | [] | [] | ["3CdSO 4 ?8H 2 O", "1: (C 8 H 4 O 4 )(C 17 H 20 N 4 )Cd(H 2 O) 1.4 (CH 4 O) 0.93"] | ["CdSO 4 ?8H 2 O--0.032 mmol, 25 mg"] | [] | ["1,4-Benzenedicarboxylic acid (p-H 2 BDC--0.048 mmol, 8 mg", "m-bitmb--0.10 mmol, 28 mg"] | ["120 \nC"] | ["3 days"] | ["water--2 mL", "methanol--2 mL"]
ejic.200800372 | [CuL d (py)](ClO 4 ) (1d): 5-NO 2 -salH (550 mg, 3.30 mmol) and NaOH (3.3 mL of 1 mol L –1 ethanol solution) were mixed in methanol (20 mL) followed by the addition of aqueous Cu(ClO 4 ) 2 ·6H 2 O (5 mL, 1215 mg, 3.30 mmol) and py (0.53 mL, 6.60 mmol). The slurry was stirred at room temperature for 1 h, then tn (245 mg, 3.30 mmol) was added. The dark green product was filtered after 3 h, washed with methanol and diisopropyl ether and dried in vacuo. Yield: 1310 mg (86%). MS (FAB): m/z (%) = 285 [CuL d ] + (100). C 15 H 17 ClCuN 4 O 7 (464.32): calcd. C 38.80, H 3.69, N 12.07; found C 38.94, H 3.50, N 12.28. UV/Vis: ν ˜ (ε, L mol –1 cm –1 )= 15500 (100), 28010 (18900), 39840 (27100) cm –1 .IR:ν ˜ = ν(NH 2 ) 3313, 3253, ν(C=N) 1629, ν(NO 2 ) 1318 cm –1 . µ eff = 1.80 µ B . | [] | ["3 h"] | ["[CuL d (py)](ClO 4 )"] | ["Cu(ClO 4 ) 2 ·6H 2 O--5 mL, 1215 mg, 3.30 mmol"] | ["NaOH--3.3 mL of 1 mol L –1 ethanol solution"] | ["5-NO 2 -salH--550 mg, 3.30 mmol", "py--0.53 mL, 6.60 mmol", "tn--245 mg, 3.30 mmol"] | [] | ["1 h"] | ["methanol--20 mL"]
s10876-015-0918-2 | Crystals of compound 2 suitable for single crystal X-ray diffraction were manually isolated, and washed off the white precipitate with distilled water to give a yield of 32 % based on Mo. IR (KBr pellet, cm -1 ): 3392s, 2360m, 1653s, 1367s, 1162s, 1072m, 914s, 781w, 651s, 504m.Preparation of Bulk-Modiﬁed CPE of Compound 1 and 2 Compound 1 bulk-modiﬁed CPE (1-CPE) was obtained as follows: the graphite powder (0.10 g) and compound 1 (0.01 g) were mixed and ground together by agate mortar and pestle for approximately 30 min to achieve a dry mixture. Then the Different Anderson-Type Polyoxometalate-Directed Metal… 123 parafﬁn oil (0.15 mL) was added and stirred with a glass rod. The homogenized mixture was enclosed to 3 mm inner diameter glass tubes to a length of 0.8 cm. The tube surface was wiped with weighing paper, and the electrical contact was established with the copper wire. In a similar manner, 2-CPE was manufactured with compound 2. | [] | [] | ["Compound 2"] | [] | [] | [] | [] | [] | []
b509460g | Synthesis of [NH 2 Et 2 ] 2 [Zn 3 (bdc) 4 ]?2.5DEF 2 Zn(NO 3 ) 2 ?6H 2 O (0.083 g, 0.28 mmol), H 2 bdc (0.093 g, 0.56 mmol) and [NH 2 Et 2 ]Cl (0.018 g, 0.16 mmol) were dissolved in DEF (10 cm 3 ), and the solution heated at 95 uC for 3 h. The solution was filtered while hot, to separate colourless crystals of 2. | [] | [] | ["[NH 2 Et 2 ] 2 [Zn 3 (bdc) 4 ]?2.5DEF", "NaN"] | ["Zn(NO 3 ) 2 ?6H 2 O--0.083 g, 0.28 mmol"] | [] | ["H 2 bdc--0.093 g, 0.56 mmol", "[NH 2 Et 2 ]Cl--0.018 g, 0.16 mmol"] | ["95 uC"] | ["3 h"] | ["DEF--10 cm 3"]
zkri.2006.221.8.589 | The products of similar syntheses were massed then ground in a mor tar under ethanol and prepared for X-ray powder diffraction studies. After powder X-ray analysis, it proved impossible to assign all reflections either to one of the title compounds or to other known uranyl oxalates or UO 3 . We speculate that grinding under ethanol, acetone, or water may attack these compo unds and produce different compounds, perhaps other uranyl oxalates, since the title compounds are formed under hydrothermal conditions and are likely only metastable at room conditions. Inspection under an optical microscope reveals that in each case the vast bulk of the solid material is composed of large crystals with the same habit, which naturally leads to the 590 P. A. Giesting, N. J. Porter, and P. C. Burns Table 1. Crystallographic and structure data for KUrO x , RbUrO x , and CsUrO x . | [] | [] | [] | [] | [] | [] | [] | [] | []
s0108270112034385 | Experimental 4,4 0 -Bipyridine (0.1 mmol), CoSO 4 7H 2 O (0.1 mmol), propane-1,2diol (1 ml) and water (4 ml) were mixed and placed in a thick Pyrex tube, which was sealed and heated to 413 K for 96 h. The tube was allowed to cool slowly to ambient temperature, whereupon red blockshaped crystals of (I) were obtained. Analysis found: C 22.63, H 3.12, N 5.36%; calculated for C 20 H 38 Co 3 N 4 O 23 S 3 : C 24.62, H 3.90, N 5.74%. | [] | [] | ["(I)", "C 20 H 38 Co 3 N 4 O 23 S 3"] | ["CoSO 4 ?7H 2 O--0.1 mmol"] | [] | ["4,4 0 -Bipyridine--0.1 mmol", "propane-1,2diol--1 ml"] | ["413 K"] | ["96 h"] | ["water--4 ml"]
ic991315m | Crystals of {(facac) 2 Zn‚1} n were grown from a mixture of toluene and acetone. When removed from the mother liquor, the crystals quickly effluoresced, becoming opaque and brittle and soon collapsing into a white powder. When coated with a viscous oil, they were sufficiently stable for crystallographic analysis. The structure was solved as described in the Experimental Section. | [] | [] | ["(facac) 2 Zn‚1"] | [] | [] | [] | [] | [] | ["toluene--NaN", "acetone--NaN"]
j.mcat.2017.09.027 | To this suspension, sodium ascorbate solution (136 mg, 0.687 mmol in 5 mL of H 2 O; 2 equiv.for Cu) was added and the mixture was stirred at 80 ◦ C for 24 h.After the reaction, the silica support was recovered by ﬁltration and washed with DMF and water.In order to remove Cu ions, silica was washed with a methanol solution of Et 2 NCS 2 Na (0.1 M), DMF, methanol, and acetone. | [] | [] | [] | ["sodium ascorbate solution--136 mg, 0.687 mmol in 5 mL of H 2 O; 2 equiv.for Cu", "Et 2 NCS 2 Na--0.1 M"] | [] | [] | ["80 \tdegree C"] | ["24 h"] | ["H 2 O--5 mL", "DMF", "methanol", "acetone"]
c4ce00796d | Found: C, 56.41; H, 3.84; N, 8.78.The synthesis of 6. Cd(NO 3 ) 2 (0.2 mmol), N 1 ,N 4 -di(pyridin3-yl)naphthalene-1,4-dicarboxamide (0.2 mmol), naphthalene1,4-dicarboxylic acid (0.2 mmol) , and H 2 O(8ml)weresealed in a 25 ml Teflon reactor, heated at 180 °C for 3000 min, and then cooled to room temperature at 3 °Ch −1 .Subsequently, colorless block crystals were obtained in 76% yield based on Cd. The phase purity of 6 is confirmed by bot h EA a nd XRD studies (Fig. S5†). Calcd for C 34 H 24 N 4 O 7 Cd (%): C, 57.28; H, 3.39; N, 7.86. Found: C, 57.16; H, 3.47; N, 7.79. | [] | [] | ["Cd(NO 3 ) 2", "N 1 ,N 4 -di(pyridin3-yl)naphthalene-1,4-dicarboxamide", "naphthalene1,4-dicarboxylic acid", "C 34 H 24 N 4 O 7 Cd"] | ["Cd(NO 3 ) 2--0.2 mmol"] | [] | ["N 1 ,N 4 -di(pyridin3-yl)naphthalene-1,4-dicarboxamide--0.2 mmol", "naphthalene1,4-dicarboxylic acid--0.2 mmol"] | ["180 \b0C"] | ["3000 min"] | ["H 2 O--8 ml"]
ic0520418 | {[Co 4 (2,2′,3,3′-odpa) 2 (bpy) 4 (H 2 O) 4 ]‚(H 2 O) 14 } (3). 3 can also be obtained by following the same synthetic procedures as that for 2 except using Co(NO 3 ) 2 ‚6H 2 O instead of Ni(NO 3 ) 2 ‚6H 2 Oasthe starting material. Large, red, rectangular single crystals were collected in 67% yield on the basis of cobalt. Anal. Calcd for C 72 H 80 N 8 Co 4 O 36 : C, 46.26; H, 4.31; N, 6.00. Found: C, 46.03; H, 4.82; N, 5.79. IR (KBr, cm -1 ): 3421 (s, br), 2924 (vs), 2362 (s), 2341 (vs), 1606 (s), 1557 (s), 1460 (vs), 1393 (s), 1231 (vs), 1069 (vs), 815 (vs), 767 (w), 671 (w), 633 (w), 505 (w), 473 (w), 353 (w), 320 (w). | [] | [] | ["{[Co 4 (2,2′,3,3′-odpa) 2 (bpy) 4 (H 2 O) 4 ]‚(H 2 O) 14 }", "C 72 H 80 N 8 Co 4 O 36"] | ["Co(NO 3 ) 2 ‚6H 2 O--not specified"] | [] | [] | [] | [] | []
c0dt01220c | of CHCl 3 . This operation was repeated three times. The combined organic extracts were dried with anhydrous MgSO 4 , and after ﬁltration, the crude products were separated by preparative TLC performed on dry silica gel plates with ethyl acetate–petroleum ether (1 : 3 v/v) as the developing solvent. PPE and DPQ were collected and dried in vacuo. The insoluble catalyst was washed with chloroform and then dried for the next run. The reaction data reported are average of two runs. Poly(phenylene ether) (PPE): 1 H NMR (400 MHz, CDCl 3 ): d 2.10 (s, 6H), 6.45 ppm (s, 2H); 13 C NMR (400 MHz, CDCl 3 ): d 16.8, 114.5, 132.7, 145.6, 154.5 ppm; IR (KBr, cm -1 ): 3426 (m), 1612 (s), 1471 (s), 1308 (s), 1189 (s), 1024 (s), 856 (m) cm -1 .IR(KBr,cm -1 ) for compound 1: 3324 (m), 1621 (w), 1433 (s), 1374 (s), 1228 (m), 1029 (m), 941 (w), 908 (w), 777 (w), 685 (m); for the sample after catalysis: 3316 (m), 1616 (w), 1428 (s), 1381 (s), 1231 (m), 1042 (m), 934 (w), 903 (w), 762 (w), 683 (m). The XRD analysis of the sample after catalysis is shown in Fig. S5 (ESI†). Elemental analysis: compound 1: C, 18.94; H, 3.39; N, 17.68; S, 10.16; after catalysis: C, 18.96; H, 3.34; N, 17.76; S, 10.18%. | [] | [] | ["NaN"] | [] | [] | [] | [] | [] | ["CHCl 3--NaN"]
c2ce06632g | Diamagnetic corrections were made with Pascal’s constants.Preparation of [Mn(L)(OX)] (1). A reaction mixture of L (21.0 mg, 0.1 mmol), MnCl 2 $4H 2 O (20.0 mg, 0.1 mmol), H 2 OX$2H 2 O (12.6 mg, 0.1 mmol) and NaOH (8.0 mg, 0.2 mmol) in 10 mL H 2 O was sealed in a 16 mL Teﬂon lined stainless steel container and heated at 160  C for 3 d. After cooling to room temperature, purple block crystals of 1 were collected by ﬁltration and washed by water and ethanol several times with a yield of 72%. Anal.calcd for C 14 H 10 N 4 O 4 Mn (%): C, 47.61; H, 2.85; N, 15.86; Found: C, 47.45; H, 2.92; N, 15.69. IR (KBr pellet, cm 1 ): 3125(s), 2909(s), 1677(s), 1600(s), 1513(m), 1465(w), 1368(m), 1322(s), 1218(w), 1183(w), 1121(w), 1074(s), 961(m), 825(s), 798(s) 782(s), 699(w), 629(s), 499(m). | [] | [] | ["[Mn(L)(OX)]", "C 14 H 10 N 4 O 4 Mn"] | ["MnCl 2 $4H 2 O--20.0 mg, 0.1 mmol"] | ["NaOH--8.0 mg, 0.2 mmol"] | ["L--21.0 mg, 0.1 mmol", "H 2 OX$2H 2 O--12.6 mg, 0.1 mmol"] | ["160 \nC"] | ["3 d"] | ["H 2 O--10 mL"]
j.poly.2020.114418 | Reagents. Ammonium pertechnetate, NH 4 TcO 4 , was purchased from Oak Ridge National Laboratory. It was puriﬁed and converted to KTcO 4 by reaction with aqueous KOH and 30% H 2 O 2 [9]. Glacial acetic acid (>99.7%), propionic acid (99.5%), benzoic acid (99.5%), and pivalic acid (99%) were purchased from Sigma Aldrich and used without further puriﬁcation. Sodium borohydride 99.9% was obtained from Acros and used as received.2.2. Preparation of [Tc 2 (O 2 CCH 3 ) 4 (m-O 2 CCH 3 )] n (1).Potassium pertechnetate (100.0 mg, 0.495 mmol) was added to a 3.5 cm high custom-cut 4-dram borosilicate glass vial of original dimensions 2.1  7.0 cm; inner diameter 1.8 cm. The glass vial was placed in a 23 mL Teﬂon-lined acid digestion autoclave (Parr Instruments 4749) and 6.00 mL of glacial acetic acid was added. | [] | [] | ["[Tc 2 (O 2 CCH 3 ) 4 (m-O 2 CCH 3 )] n"] | ["Potassium pertechnetate--100.0 mg, 0.495 mmol"] | [] | [] | [] | [] | ["glacial acetic acid--6.00 mL"]
s0277-5387(02)01412-2 | 4.2.2. Macrocycles (2a) and (2b) An aqueous solution of the dipotassium polyether dixanthate salt (1a: 0.38 g, 1 mmol; 1b: 0.42 g, 1 mmol) was added to an aqueous solution of the nickel(II) acetate tetrahydrate (0.25 g, 1 mmol). The mixture was stirred for 2 h and the precipitate was collected. The green solid was dissolved in CH 2 Cl 2 and purified by column chromatography (silica, eluent: CH 2 Cl 2 /EtOH 9:1). Percentage yield for 2a  /0.25 g, 35%; 2b /0.3 g, 37%.2a: 1 H NMR (300 MHz, CDCl 3 , 294 K) d (ppm)/ 4.65 (m, 8H, /S 2 COCH 2 /), 3.87 (m, 8H, S 2 COCH 2 CH 2 O/) and 3.71 (s, 8H, /OCH 2 CH 2 O/). | [] | [] | ["2a", "2b"] | ["nickel(II) acetate tetrahydrate--0.25 g, 1 mmol"] | [] | ["dipotassium polyether dixanthate salt 1a--0.38 g, 1 mmol", "dipotassium polyether dixanthate salt 1b--0.42 g, 1 mmol"] | [] | ["2 h"] | ["CH 2 Cl 2--NA", "EtOH--NA"]
ic970226b | Anal. Calcd for C 6 H 12 Cu 2 N 4 : C, 26.96; H, 4.53; Cu, 47.55; N, 20.96.Found: C, 26.91; H, 4.65; Cu, 48.83; N, 20.71. | [] | [] | ["C 6 H 12 Cu 2 N 4"] | [] | [] | [] | [] | [] | []
j.ica.2013.06.015 | 3.1.5. [(THF) 2 Na( l -DIP)] 2 (5) Used [Na(NR 2 )] (0.500 g, 2.73 mmol), H-DIP (0.486 g, 2.73 mmol), and 5 mL THF. Yield 0.629 g (67.1%). FTIR (KBr pellet, cm 1 ) 2956(br, s), 2925(br, m), 2866(br, m),1469(w), 1458(w), 1428(s), 1378(w), 1359(w), 1345(br, m), 1279(m), 1263(m), 1206(w), 1155(w), 1135(w), 1108(m), 1096(m) 1061(w), 1041(m), 1021(br, w), 886(w), 842(m), 806(br, s), 776(s), 766(s), 679(w), 668(w), 528(w).1 H NMR (500.2 MHz, THF-d 8 ) d 6.67 (2.0H, d, OC 6 H 3 (CH 3 ) 2 , J H–H = 3.6 Hz), 6.10 (1.0H, t, OC 6 H 3 (CH 3 ) 2 , J H–H = 7.4 Hz), 3.41 (2.0H, sept, OC 6 H 3 (CH(CH 3 ) 2 ) 2 , J H–H = 6.9 Hz), 1.09 (12.0H, d, OC 6 H 3 (CH(CH 3 ) 2 ) 2 , J H–H = 3.5 Hz). | [] | [] | ["[(THF) 2 Na( l -DIP)] 2", "NaN"] | ["Na(NR 2 )--0.500 g, 2.73 mmol"] | [] | ["H-DIP--0.486 g, 2.73 mmol"] | [] | [] | ["THF--5 mL"]
00958972.2011.624180 | 2.2.3. [Cu(L)(NO 3 )] n . To a stirred solution of HL (0.22 g, 0.1 mmol) in MeOH (5 mL), Cu(NO 3 ) 2 (H 2 O) 3 (0.241 g, 0.1 mmol) in MeOH (5 mL) was added. Blue sediment formed rapidly was filtered off, washed with MeOH and absolute Et 2 O, and dried in vacuo. The dried precipitate was dissolved in DMF to form a blue solution, and blue block crystals of [Cu(L)(NO 3 )] suitable for X-ray diffraction studies were obtained by vapor diffusion of diethyl ether into the solution for 3 weeks at room temperature. | ["room temperature"] | ["3 weeks"] | ["[Cu(L)(NO 3 )] n "] | ["Cu(NO 3 ) 2 (H 2 O) 3--0.241 g, 0.1 mmol"] | [] | ["HL--0.22 g, 0.1 mmol"] | [] | [] | ["MeOH--5 mL"]
c8sc05088k | Deuterated ST1 and ZH were prepared by first fully dehydrating the parent phases NaMgFe(C 2 O 4 ) 3 ×9H 2 O (ST1) and NaMgAl(C 2 O 4 ) 3 ×9H 2 O under vacuum at 70 o C, after which the materials were dissolved in D 2 O and recrystallized in a dry N 2 atmosphere. Deuteration was confirmed by FTIR-ATR, and the identity of samples was verified by PXRD. | [] | [] | ["NaMgFe(C 2 O 4 ) 3 ×9H 2 O (ST1)", "NaMgAl(C 2 O 4 ) 3 ×9H 2 O"] | [] | [] | [] | [] | [] | ["D 2 O--N/A"]
acs.inorgchem.6b02092 | Synthesis of [Co(H 2 O) 4 (NCMe) 2 ][Bi 6 O 4 (OH) 4 (CF 3 CO 2 ) 12 ], 1b. Triphenylbismuth (0.22 g, 0.50 mmol) was dissolved in 5 mL of acetonitrile in a 20 mL scintillation vial. To this solution, 0.075 mL of triﬂuoroacetic acid (1.0 mmol) was added beneath the surface and swirled until uniformly dispersed. This gave a light yellow solution. | [] | [] | ["[Co(H 2 O) 4 (NCMe) 2 ][Bi 6 O 4 (OH) 4 (CF 3 CO 2 ) 12 ]", "Triphenylbismuth"] | [] | ["triﬂuoroacetic acid--0.075 mL, 1.0 mmol"] | [] | [] | [] | ["acetonitrile--5 mL"]
c1ce05380a | Synthesis of [Zn(OBA)(H 2 MDP)] n (1) To a mixture of Zn(NO 3 ) 2 $6H 2 O (0.1 mmol, 0.0297 g), H 2 MDP (0.1 mmol, 0.0204 g), H 2 OBA (0.1 mmol, 0.0258 g), 5 ml of distilled water, 5 ml of DMF and 5 ml of methanol were added. | [] | [] | ["[Zn(OBA)(H 2 MDP)] n"] | ["Zn(NO 3 ) 2 $6H 2 O--0.1 mmol, 0.0297 g"] | [] | ["H 2 MDP--0.1 mmol, 0.0204 g", "H 2 OBA--0.1 mmol, 0.0258 g"] | [] | [] | ["distilled water--5 ml", "DMF--5 ml", "methanol--5 ml"]
c5ce02314a | Synthesis of [ZnĲBDC) 2 Ĳdmbpy)] n (2). The synthetic procedure used for 1 was followed to synthesize 2, except solvent DMF was replaced by H 2 O/EtOH (volume ratio of 1 : 1) (10 mL) (colorless crystals, yield: 55%, based on H 2 BDC). Anal.calcd for C 28 H 22 N 2 O 8 Zn: C, 57.95; H, 3.79; N, 4.83. Found: C, 58.09; H, 3.66; N, 4.75. IR (KBr, cm −1 ): 1637(m), 1576(vs), 1539(m), 1511(s), 1487(w), 1459(m), 1380(vs), 1271(m), 1215(w), 981(w), 779(w), 723(w), 672(w), 598(w), 554(w), 487(w), 435(w) (see Fig. S1 of the ESI†).Synthesis of {[(Me 2 NH 2 ) 2 Zn 3 ĲBr-BDC) 4 ]·3DMF·3H 2 O} n (3).The synthetic procedure used for 1 was followed to synthesized 3, except H 2 BDC was replaced by Br-H 2 BDC (0.073 g, 0.3 mmol) (yellow crystals, yield: 32%, based on Br-H 2 BDC).Anal. calcd for C 45 H 54 N 5 Br 4 O 22 Zn 3 : C, 35.37; H, 3.54; N, 4.58.Found: C, 35.29; H, 3.76; N, 4.35. IR (KBr, cm −1 ): 3432(s), 3025(w), 2923(w), 2029(s), 1625(s), 1557(m), 1434(m), 1359(s), 1250(w), 1100(m), 1018(w), 902(w), 840(w), 779(s), 717(s), 662(w), 567(w), 451(w) (see Fig. S1 of the ESI†).Synthesis of [Zn 2 ĲBr-BDC) 2 Ĳdmbpy)] n (4). The synthetic procedure used for 3 was followed to synthesized 4, except solvent DMF was replaced by H 2 O/EtOH (volume ratio of 1 : 1) (10 mL) (yellow crystals, yield: 32%, based on Br-H 2 BDC). | [] | [] | ["[Zn(BDC)2(dmbpy)] n", "C28H22N2O8Zn"] | ["Zn--not available"] | [] | ["H2BDC--not available", "dmbpy--not available", "Br-H2BDC--0.073 g, 0.3 mmol"] | [] | [] | ["H2O/EtOH--10 mL"]
s1387-7003(02)00325-8 | IR (solid KBr pellet m=cm 1 ): 1645m, 1614m, 1576s, 1537s, 1493m, 1471m, 1417s, 1392s, 1367s, 1325m, 1308m, 1261s, 1221s, 1140m, 1130m, 1111m, 1078s, 1020m, 914m, 885m, 862s, 818s, 804s, 737m, 675m, 642s, 569s, 521s, 442m. | [] | [] | [] | [] | [] | [] | [] | [] | []
c0ce00727g | Compound 2. Compound 2 was prepared similar to the method of compound 1, except that the initial chemicals FeSO 4 $7H 2 O and 2,2 0 -bpy were substituted by MnAc 2 $4H 2 O (0.56 4g, 2.29 mmol) and bpp (0.512 g, 2.58 mmol), respectively, and the reaction temperature kept at 165  C for 8 h. After cooling to room temperature, the reaction system kept undisturbed for 5 days. Yellow crystals of 2 were obtained in a yield of 47% (based on Mo). Elemental anal. calcd (%) for C 26 H 76 N 4 O 78 P 8 Mn 2Mo 12 Sr 2 (M r ¼ 3377.07) (%): C, 9.25; H, 2.27; N, 1.66; P, 7.34; Mn, 3.25; Mo, 34.09; Sr, 5.19; found (%): C, 9.21; H, 2.29; N, 1.70; P, 7.31; Mn, 3.19; Mo, 34.16; Sr, 5.11. Selected IR (KBr pellet, cm 1 ): 3280 (br), 3119(br), 1639(s), 1508(m), 1129(s), 1058(w), 1016(w), 963(s), 749(s), 689(s), 610(s), 510(s). | ["room temperature"] | ["5 days"] | ["Compound 2"] | ["MnAc 2 $4H 2 O--0.564 g, 2.29 mmol"] | [] | ["bpp--0.512 g, 2.58 mmol"] | ["165 °C"] | ["8 h"] | []
cg2009368 | Synthesis of [NH 4 ][Ln(hedp)(H 2 O)] 3 H 2 O (Ln = La (1), Ce (2), Pr (3), Nd (4)).The methods used for the syntheses of compounds 14 are similar. A mixture of LnCl 3 3 6H 2 O (0.09 g, 0.25 mmol), hedpH 4 solution (1 mL, 2.5 mmol), and H 2 C 2 O 4 3 2H 2 O (0.12 g, 1 mmol) in 10 mL of deionized water, adjusted to pH ≈ 7 with an aqueous solution of NH 3 while stirring, was sealed in a 20 mL Teflon-lined stainless steel autoclave and then heated at 160 °C for 78 h. After the mixture was cooled slowly to room temperature, suitable crystals of 14 were obtained. For 1, yield: 61.2% based on La. Anal. Calcd for C 2 H 12 NO 9 P 2 La: C, 6.08; H, 3.06; N, 3.54; P, 15.70; La, 35.17. Found: C, 6.11; H, 3.10; N, 3.49; P, 15.68; La, 35.21. IR (KBr, cm 1 ): 3573 (w), 3345 (m), 3151 (s), 1620 (w), 1452 (m), 1081 (s), 997 (w), 946 (w), 811 (w), 661 (w), 576 (w), 459 (w). For 2, yield: 64.6% based on Ce.Anal. Calcd for C 2 H 12 NO 9 P 2 Ce: C, 6.06; H, 3.05; N, 3.53; P, 15.65; Ce, 35.37. Found: C, 6.10; H, 3.01; N, 3.56; P, 15.62; Ce, 35.32. IR (KBr, cm 1 ): 3579 (w), 3350 (m), 3190 (s), 1654 (w), 1434 (m), 1091 (s), 995 (w), 948 (w), 813 (w), 671 (w), 567 (w), 464 (w). For 3, yield: 65.6% based on Pr. Anal. Calcd for C 2 H 12 NO 9 P 2 Pr: C, 6.05; H, 3.02; N, 3.53; P, 15.62; Pr, 35.50. Found: C, 6.07; H, 3.07; N, 3.50; P, 15.65; Pr, 35.46. IR (KBr, cm 1 ): 3571 (w), 3325 (m), 3184 (s), 1635 (w), 1448 (m), 1091 (s), 1009 (w), 956 (w), 819 (w), 665 (w), 574 (w), 476 (w). For 4, yield: 60.9% based on Nd. Anal. Calcd for C 2 H 12 NO 9 P 2 Nd: C, 6.00; H, 3.00; N, 3.50; P, 15.49; Nd, 36.03. Found: C, 6.04; H, 3.05; N, 3.54; P, 15.55; Nd, 36.06. IR (KBr, cm 1 ): 3574 (w), 3367 (m), 3174 (s), 1623 (w), 1434 (m), 1099 (s), 1000 (w), 964 (w), 827 (w), 671 (w), 580 (w), 470 (w).Synthesis of [NH 4 ][Ln(hedp)(H 2 O)] (Ln = Sm (5), Eu (6), Gd (7), Tb (8), Dy (9), Y (10), Er (11)). | [] | [] | ["[NH 4 ][Ln(hedp)(H 2 O)] 3 H 2 O", "C 2 H 12 NO 9 P 2 Ln"] | ["LnCl 3 3 6H 2 O--0.09 g, 0.25 mmol"] | [] | ["hedpH 4 solution--1 mL, 2.5 mmol", "H 2 C 2 O 4 3 2H 2 O--0.12 g, 1 mmol"] | ["160 \nC"] | ["78 h"] | ["deionized water--10 mL"]
ja803783c | Cu 2 (2-MeBPDC) 2 (DMA) 2 · (DMA) 2 (DMF)(Py)(H 2 O) 3 , MOF602. Equimolar amounts of H 2 2-MeBPDC (0.010 g, 0.037 mmol) and Cu(NO 3 ) 2 · 2.5H 2 O (0.0084 g, 0.036 mmol) in a solvent mixture of DMA/DMF/pyridine (1.3:0.7:0.01 mL) were placed in a glass tube (10 mm diameter and 140 mm length). The tube was sealed 11654 J. AM. CHEM. SOC.9 VOL. 130, NO. 35, 2008 ARTICLES Furukawa et al. under vacuum and heated at 85 °C for 30 h. The blue block-shaped crystals were washed with 3 × 2 mL of DMF and 2 × 1mLof cyclohexane (yield: 13 mg, 57% based on H 2 2-MeBPDC). Anal. | [] | [] | ["Cu 2 (2-MeBPDC) 2 (DMA) 2 · (DMA) 2 (DMF)(Py)(H 2 O) 3", "MOF602"] | ["Cu(NO 3 ) 2 · 2.5H 2 O--0.0084 g, 0.036 mmol"] | [] | ["H 2 2-MeBPDC--0.010 g, 0.037 mmol"] | ["85 \b0C"] | ["30 h"] | ["DMA/DMF/pyridine--1.3:0.7:0.01 mL"]
acs.inorgchem.9b03709 | Synthesis of 2,6-Bis(pyridin-4-yl)-1,7-dihydrobenzo[1,2d:4,5-d′]diimidazole (BBI4PY). In a 25 mL round-bottom ﬂask, 4-pyridinecarboxaldehyde (170 μL, 1.76 mmol) was dissolved in 5 mL of water. To this was added a 10 mL aqueous solution of 1,2,4,5tetraaminobenzenetetrahydrochloride (TAB·4HCl) (200 mg, 0.704 mmol) dropwise with constant stirring. On complete addition, a reaction mixture that turned deep brown was heated at 80 °C for 24 h. When the mixture was cooled to room temperature, a dark brown solid was ﬁltered and washed with water. Yield: 60% (182 mg). Mp: >300 °C. | [] | [] | ["2,6-Bis(pyridin-4-yl)-1,7-dihydrobenzo[1,2d:4,5-d′]diimidazole", "BBI4PY"] | [] | [] | ["4-pyridinecarboxaldehyde--170 μL, 1.76 mmol", "1,2,4,5-tetraaminobenzenetetrahydrochloride (TAB·4HCl)--200 mg, 0.704 mmol"] | ["80 \nC"] | ["24 h"] | ["water--5 mL", "aqueous solution--10 mL"]
j.poly.2012.10.045 | 2.2.4. Synthesis of [Mn(HL 1 )(H 2 O) 3 ] n (2) A mixture containing H 3 L 1 (0.04 g, 0.13 mmol), Mn(OAc) 2 4H 2 O (0.13 g, 0.53 mmol) and 1 M NaOH (0.15 mL) in 3 mL water, was sealed in a Teﬂon-lined autoclave and heated under autogenous pressure to 180 °C for 3 days and then allowed to cool to room temperature at the rate of 1 °C per minute. Block-shaped pink crystals of 2 were collected in 65% yield. The crystals were washed with water followed by acetone and air-dried. Anal. Calc.for C 15 H 14 O 10 Mn: C, 44.03; H, 3.45. Found: C, 43.79; H, 3.11%. IR (cm 1 ): 3387(w, br), 3065(s), 2921(s),1616(m), 1594(m), 1536(m), 1462(m), 1392(m), 1246(m), 1211(m),1167(s), 1014(m), 976(m), 917(m), 863(m), 781(s), 718(s), 636(m).2.2.5. Synthesis of [Mn(H 2 L 2 )] n (3) A mixture containing H 3 L 2 (0.04 g, 0.13 mmol) and MnCl 2 4H 2 O (0.079 g, 0.4 mmol) in 3 mL water and 0.15 mL of Et 4 NOH (tetraethyl ammonium hydroxide) were sealed in a Teﬂon-lined autoclave and heated under autogenous pressure to 180 °C for three days and then allowed to cool to room temperature at the rate of 1 °C min. Block-shaped crystals of 3 were collected in 51% yield.The crystals were washed with water followed by acetone and air-dried. Anal. Calc. for C 30 H 18 O 14 Mn: C, 54.98; H, 2.76. Found: C, 54.65; H, 2.26%. IR (cm 1 ): 3441(w, br), 3065(s), 1607(m), 1557(m), 1450(m), 1379(m), 1316(s), 1245(m), 1217(s), 1165(s), Scheme 1. Schematic representation of ligands H 3 L 1 and H 3 L 2 . | [] | [] | ["[Mn(HL 1 )(H 2 O) 3 ] n", "C 15 H 14 O 10 Mn"] | ["Mn(OAc) 2 4H 2 O--0.13 g, 0.53 mmol"] | ["1 M NaOH--0.15 mL"] | ["H 3 L 1--0.04 g, 0.13 mmol"] | ["180 °C"] | ["3 days"] | ["water--3 mL"]
c002063j | Synthesis of [Mo 8 O 26 Cu 2 (4-abpt) 2 ] n $4nH 2 O (1) A mixture of MoO 3 (0.058 g, 0.40 mmol), 4-abpt (0.024 g, 0.10 mmol), Cu(ClO 4 ) 2 $H 2 O (0.059 g, 0.15 mmol) and water (8 mL) was sealed in a 15 mL Teﬂon-lined stainless steel vessel, which was heated at 180  C for 72 h. The reaction mixture was cooled to room temperature at a rate of 10  Ch 1 . Orange rodlike crystals of 1 were collected in 45% yield based on 4-abpt. | [] | [] | ["[Mo 8 O 26 Cu 2 (4-abpt) 2 ] n $4nH 2 O", "C 16 H 16 Cu 2 Mo 8 N 4 O 30"] | ["MoO 3--0.058 g, 0.40 mmol", "Cu(ClO 4 ) 2 $H 2 O--0.059 g, 0.15 mmol"] | [] | ["4-abpt--0.024 g, 0.10 mmol"] | ["180 \nC"] | ["72 h"] | ["water--8 mL"]
j.ica.2020.120032 | 2.2 Synthesis 2.2.1 Synthesis of 4-PyCH 2 OCS 2 Na 4-Pyridylcarbinol (0.654 g, 6 mmol) was dissolved in dry THF (30 mL) and added to a suspension of NaH (0.144 g, 6 mmol) in dry THF (60 mL) under nitrogen atmosphere in an ice bath. After stirring the mixture for 30 min carbon disulfide (0.608 g, 8 mmol) was added dropwise and the resulting mixture was stirred for 1 h. The light yellow solution was filtered and rotatory evaporated. The resulting yellow powder was thereafter washed twice with diethyl ether and dried under vacuum. Yield: (0.813 g, 65%); m.p. 124 ° C.1 H NMR (acetone-d 6 ), δ: 8.50 (d, J = 13.8Hz, 2H, Py), 7.37 (d, J= 13.8Hz, 2H, Py), 5.59 (s, 2H, Py-CH 2 ). | [] | ["1 h"] | ["4-PyCH 2 OCS 2 Na"] | [] | ["NaH--0.144 g, 6 mmol", "carbon disulfide--0.608 g, 8 mmol"] | ["4-Pyridylcarbinol--0.654 g, 6 mmol"] | [] | ["30 min"] | ["THF--30 mL"]
cg2015644 | Synthesis of [NaCd 3 (4,4′-tmbpt)(L) 2 (OH)]·H 2 O (2). The preparation of 2 was similar to that of 1 except that Cd(CH 3 COO) 2 ·2H 2 O (0.081 g, 0.3 mmol) was used instead of AgNO 3 . Colorless crystals of 2 were obtained in 49% yield. Anal. Calcd for C 47 H 33 Cd 3 NaN 8 O 16 (M r = 1326.00): C, 42.57; H, 2.51; N, 8.45. Found: C, 42.52; H, 2.43; N, 8.55. IR (KBr, cm −1 ): 3445(m), 3124(w), 1615(s), 1542(s), 1457(m), 1396(s), 1371(s), 1272(m), 1176(w), 1129(w), 1060(w), 1017(w), 962(w), 852(w), 777(w), 760(w), 716(w), 699(w), 668(w), 636(w), 588(w), 469(w), 419(w). | [] | [] | ["[NaCd 3 (4,4′-tmbpt)(L) 2 (OH)]·H 2 O", "C 47 H 33 Cd 3 NaN 8 O 16"] | ["Cd(CH 3 COO) 2 \n2H 2 O--0.081 g, 0.3 mmol"] | [] | [] | [] | [] | []
c1ce06019h | 5,9 N,N 0 -di(4-dipyridyl)dodecanedipoamide (L 2 ) Dodecanedipoyl chloride (1.46 g, 5.47 mmol) was slowly added to a DMF solution of 4-aminopyridine (1.03 g, 10.94 mmol). The mixture was stirred for 15 min and then triethylamine (1.11 g, 10.94 mmol) was added slowly. The mixture was reﬂuxed for 6 h and then the volume was reduced to 10 mL by vacuum evaporation. A light yellow precipitate was obtained from the solution after standing at room temperature for 24 h. The solid was ﬁltered off and washed with excess cold water and a white powder was obtained. Yield: 1.78 g (85%).1 H NMR (DMSO-D 6 , ppm): 10.27 (2H), 8.38 (4H), 7.54 (4H), 2.32 (4H), 1.55 (4H), 1.62 (12H). Anal. calcd for C 24 H 38 N 4 O 4 : C, 64.55; H, 8.58; N, 12.55%. Found: C, 64.50; H, 8.60; N, 12.58%. IR (KBr disk, cm 1 ): 3308(w), 3074(br), 1698(s), 1593(br), 1511(s), 1416(s), 1296(s), 1209(s), 949(m), 824(s), 518(s). | ["room temperature"] | ["24 h"] | ["C 24 H 38 N 4 O 4"] | [] | [] | ["Dodecanedipoyl chloride--1.46 g, 5.47 mmol", "4-aminopyridine--1.03 g, 10.94 mmol", "triethylamine--1.11 g, 10.94 mmol"] | ["reflux"] | ["6 h"] | ["DMF--solution"]
zaac.201300222 | Synthesis of Compound 4-Mn: A few single crystal were obtained accidently by the reaction of Mn(NCS) 2 (136 mg, 0.8 mmol) and 1,2bis(4-pyridyl)-ethane (147 mg, 0.8 mmol) in methanol (3 mL) by slow evaporation of the solvent.Elemental Analysis of the Residue, which was obtained in the First TG Step by Thermal Decomposition Reaction of Compound 1-Mn: C 14 H 12 MnN 4 S 2 (355.34): calcd. C 47.32, H 3.40, N 15.77, S 18.05 %; found: C 47.29, H 3.41, N 15.76, S 18.06%. IR (ATR): ν ˜ max = 2090 (s), 1609 (m), 1556 (m), 1505 (m), 1424 (m), 1281 (w), 1227 (m), 1068 (m), 1015 (m), 954 (w), 929 (w), 867 (w), 809 (s), 788 (w), 628 (m), 544 (m), 521 (s), 493 (s), 474 (s) cm –1 (see Figure S11, Supporting Information). | [] | [] | ["4-Mn", "C 14 H 12 MnN 4 S 2"] | ["Mn(NCS) 2--136 mg, 0.8 mmol"] | [] | ["1,2-bis(4-pyridyl)-ethane--147 mg, 0.8 mmol"] | [] | [] | ["methanol--3 mL"]
acs.cgd.6b00975 | Large-scale Synthesis of Compound 1. 0.1 mol of H 2 BTO was dissolved in 4 L of hot water and 0.1 mol of MnSO 4 was dissolved in 50 mL of water. Then MnSO 4 solution was poured into H 2 BTO solution with string constantly for 20 min. The crude product obtained by suction ﬁltration was dried with a vacuum pump at 60 °C for 6 h. | ["60 \nC"] | ["6 h"] | ["Compound 1"] | ["MnSO 4--0.1 mol"] | [] | ["H 2 BTO--0.1 mol"] | [] | ["20 min"] | ["hot water--4 L", "water--50 mL"]
s1600536805031910 | Analysis calculated for C 28 H 36 Mn 2 N 2 O 18 : C 42.12, H 4.54, N 3.51%; found: C 42.01, H 4.49, N 3.55%. | [] | [] | ["C 28 H 36 Mn 2 N 2 O 18"] | [] | [] | [] | [] | [] | []
b210420m | The solution was extracted four times with 100 mL of CH 2 Cl 2 .The CH 2 Cl 2 extracts were combined, evaporated, then puriﬁed by silica-gel column chromatography, with CH 2 Cl 2 –CH 3 CN (8 : 1) as eluant. The ﬁrst fraction was recrystallized with toluene. White crystals of bis(pyridyl-2-thio)methane were obtained (yield 45%). Anal. calc. for C 11 H 10 N 2 S 2 : C, 56.38; H, 4.30; N, 11.95. Found: C, 56.23; H, 4.25; N, 11.83%. 1 H NMR (CDCl 3 ): δ 8.46 (d, 3 J H–H = 4.80 Hz, 2H, 6-py), 7.47∼7.45 (m, 2H, 4-py), 7.16 (d, 3 J H–H = 8.04 Hz, 2H, 3-py), 7.00∼6.98 (m, 2H, 5-py), 5.06 (s, 2H, CH 2 ). 13 C NMR (CDCl 3 ): δ 157.72 (2-py), 149.44 (6-py), 136.02 (4-py), 122.50 (3-py), 119.71 (5-py), 30.83 (CH 2 ). IR (KBr; cm ⫺1 ): 1606 (w), 1578 (s), 1554 (s), 1467 (m), 1455 (s), 1413 (s), 1337 (m), 1286 (m), 1244 (w), 1214 (m), 1173 (w), 1145 (m), 1123 (s), 1087 (m), 1041 (m), 986 (m), 963 (w), 876 (w), 867 (w), 794 (m), 756 (s), 714 (s), 665 (w), 620 (w), 477(m), 445 (w). | [] | [] | ["bis(pyridyl-2-thio)methane"] | [] | [] | [] | [] | [] | ["CH 2 Cl 2--100 mL", "CH 3 CN--8 : 1", "toluene--NA"]
c9dt00121b | Anal. Found: C, 38.38; H, 2.43; N, 5.02. Calcd for C 72 H 44 Ag 4 N 8 Pt 4 : C, 38.73; H, 1.99; N, 5.02. IR (υ max /cm -1 ): 2122 (m, C≡N), 1601 (m, NC), 1576 (w, NC), 1561 (w, NC), 1545 (w, NC).Preparation of [{Pt(CNC)(S-2py)} 2 Ag 2 ] (5).To a solution of (NBu 4 )[Pt(CNC)(S-2py)] (0.080 g, 0.10 mmol) in acetone (20 mL) at room temperature and protected from light, AgClO 4 (0.021 g, 0.10 mmol) was added. After 30 minutes of stirring, the reaction mixture was evaporated to dryness. The orange solid formed was extracted with iPrOH (10 mL), filtered, washed with n-hexane (5 mL) and air dried (0.030 g, 45%). | [] | [] | ["{[Pt(CNC)(S-2py)] 2 Ag 2}", "5", "C 72 H 44 Ag 4 N 8 Pt 4"] | ["(NBu 4 )[Pt(CNC)(S-2py)]--0.080 g, 0.10 mmol", "AgClO 4--0.021 g, 0.10 mmol"] | [] | [] | [] | ["30 minutes"] | ["acetone--20 mL", "iPrOH--10 mL", "n-hexane--5 mL"]
d0ce00262c | Synthesis of [Co((R)-PCA)(4,4’-BIP)]·1.5H 2 O (2-D). The similary procedure as 2-L, except (S)-H 2 PCA was replaced by (R)H 2 PCA. The red needle crystals 2-D were obtained with a yield of 30% (based on (R)-H 2 PCA). Elemental analysis (%) calcd for 2-D (C 23 H 22 CoN 3 O 6 .50 ): C 54.88, H 4.41, N 8.35; found: C 52.84, H 4.02, N 7.86; IR (solid KBr pellet, cm -1 ): 3418s, 1608s, 1541m, 1411s, 1300w, 1219w, 1170w, 1070w, 860w, 810w, 624w.Single-crystal X-ray crystallography All single crystal diffraction data were collected on a Rigaku four-circle 003 CCD system with a Mo-Kα radiation Fig. 1 The coordination structures of enantiomers 1-L and 1-D. Symmetry codes: (a) x, y, 1-z; (b) 0.5-x, -0.5+y, 1-z; (c)-x, 1-y, z; (d) x, y, -1+z; (e) 0.5+x, 1.5-y, 1-z; (f) 0.5-x, 0.5+y, 1-z. | [] | [] | ["[Co((R)-PCA)(4,4’-BIP)]·1.5H 2 O", "C 23 H 22 CoN 3 O 6 .50"] | [] | [] | ["(R)H 2 PCA--NaN", "4,4’-BIP--NaN"] | [] | [] | []
s1600536807016753 | Experimental L was synthesized according to the reported method (Dickeson & Summers, 1970). A methanol solution (18 ml) of L (0.120 g, | [] | [] | ["L"] | [] | [] | ["L--0.120 g"] | [] | [] | ["methanol--18 ml"]
om050588o | 1,1-Indanylidene(4-C 6 H 4 OCH 2 CtCH) 2 : orange oil.Yield: 0.88 g (70%). IR (Nujol mull): ν(CtC) 2122 cm -1 . NMR in CDCl 3 : δ( 1 H) 2.51 [t, 2H, 4 J HH ) 2 Hz, CtCH]; 2.76 [t, 2H, 3 J HH ) 6 Hz, indan-CH 2 ]; 2.86 [t, 2H, 3 J HH ) 6 Hz, indan-CH 2 ]; 4.66 [d, 4H, 4 J HH ) 2 Hz, OCH 2 ]; 6.87 [d, 4H, 3 J HH ) 8 Hz, C 6 H 4 ]; 7.03 [dd, 1H, 3 J HH ) 7 Hz, 4 J HH ) 2 Hz, indan-C 6 H 4 ]; 7.08 [d, 4H, 3 J HH ) 8 Hz, C 6 H 4 ]; 7.16-7.22 [m, 2H, indanC 6 H 4 ]; 7.27 [dd, 1H, 3 J HH ) 6 Hz, 4 J HH ) 2 Hz, indan-C 6 H 4 ]; δ( 13 C) 30.51, 43.71 [indan-CH 2 ]; 55.76 [OCH 2 ]; 60.55 [indanspiro-C]; 75.39 [CtCH]; 78.69 [CtCH]; 114.07, 129.48, 140.29, 155.76 [C 6 H 4 ]; 124.60, 125.91, 126.22, 126.75 [indan-aryl-CH]; 143.63, 149.66 [indan-aryl-C]. EI-MS (m/z): calcd for C 27 H 22 O 2 378.1619, found 378.1620.[{Ph 2 C(4-C 6 H 4 OCH 2 CtCAu) 2 } n ]. This was prepared from Ph 2 C(4-C 6 H 4 OCH 2 CtCH) 2 following an established procedure 3 and isolated as a brown solid. Yield: 51%. IR (Nujol): ν(Ct C) 2008 cm -1 . Anal. Calcd for C 31 H 22 Au 2 O 2 : C, 45.38; H, 2.70. | [] | [] | ["1,1-Indanylidene(4-C 6 H 4 OCH 2 CtCH) 2", "{Ph 2 C(4-C 6 H 4 OCH 2 CtCAu) 2 } n"] | [] | [] | [] | [] | [] | []
a809523j | Single crystals suitable for X-ray analysis were prepared by the careful diﬀusion of an ethanol solution of 4,49-bpy into an aqueous solution containing Fe(ClO 4 ) 2 ?6H 2 O and NH 4 SCN.The homogeneity of the bulk product was conﬁrmed by comparison of the observed and calculated powder diﬀraction patterns obtained from single crystal data. | [] | [] | ["Fe(ClO 4 ) 2 ?6H 2 O(4,49-bpy)"] | ["Fe(ClO 4 ) 2 ?6H 2 O--NaN"] | [] | ["4,49-bpy--NaN"] | [] | [] | ["ethanol--NaN", "aqueous solution--NaN"]
b707228g | Synthesis of [Hg(m-bpo) 2 (N 3 ) 2 ] n (5) A methanolic solution (25 ml) of 5-bis(4-pyridyl)-1,3,4oxadiazole (bpo) (0.5 mmol, 0.112 g) was added dropwise at 2 h to a stirred methanolic solution (35 ml) of Hg(CH 3 COO) 2 (0.5 mmol, 159 g ) and NaN 3 (2 mmol, 0.13 g) and the mixture was refluxed with stirring at 75 uC for 4 h, that immediately changed to clear solution. This solution is then cooled and filtered. The slow evaporation of solvent in ten days led to a Fig. 1 (a) ORTEP diagram of the repeating units in [Hg(bpo)(m-SCN)] n (1). Ellipsoids with 30% probability. (b) A one-dimensional chain generated from thiocyanate bridging in the [Hg(bpo)(m-SCN)] n (1). | [] | [] | ["[Hg(m-bpo) 2 (N 3 ) 2 ] n"] | ["Hg(CH 3 COO) 2--0.5 mmol, 159 g"] | ["NaN 3--2 mmol, 0.13 g"] | ["5-bis(4-pyridyl)-1,3,4oxadiazole (bpo)--0.5 mmol, 0.112 g"] | ["75 \tC"] | ["4 h"] | ["methanol--25 ml"]
c2dt30623a | for [Al(acacCN) 3 Ag]PF 6 : AgAlC 18 H 18 N 3 O 6 PF 6 : C: 33.15, H: 2.78, N: 6.44. Found: C: 32.73, H: 2.91, N: 6.22.4.2.3 [Al(acacCN) 3 Ag]PF 6 ·CHCl 3 , 2c. 1 (0.035 g, 0.09 mmol) was dissolved in a mixture of CHCl 3 /MeOH (3 mL/1 mL) and a solution of AgPF 6 (0.032 g, 0.13 mmol) was gently layered above it using an intermediate layer of 3 mL MeOH. | [] | [] | ["[Al(acacCN) 3 Ag]PF 6 ", "AgAlC 18 H 18 N 3 O 6 PF 6 "] | ["AgPF 6--0.032 g, 0.13 mmol"] | [] | ["Al(acacCN) 3 Ag--0.035 g, 0.09 mmol"] | [] | [] | ["CHCl 3--3 mL", "MeOH--1 mL"]
b205007b | Cu(dca) 2 (bipy)ⴢMeOH 9. A warm (ca. 50 ⬚C) methanolic solution (10 ml) of Na(dca) (100 mg, 1.12 mmol) and 4,4⬘bipyridine (89 mg, 0.57 mmol) was added to a warm (ca. 50 ⬚C) 50 : 50 aqueous methanol solution (10 ml) of Cu(NO 3 ) 2 ⴢ3H 2 O (150 mg, 0.62 mmol). A green/blue powder formed immediately. | [] | [] | ["Cu(dca) 2 (bipy)ⴢMeOH"] | ["Cu(NO 3 ) 2 ⴢ3H 2 O--150 mg, 0.62 mmol"] | [] | ["Na(dca)--100 mg, 1.12 mmol", "4,4⬘bipyridine--89 mg, 0.57 mmol"] | ["ca. 50 ⬚C"] | [] | ["methanol--10 ml"]
s10904-008-9244-6 | Calc. for C 12 H 19 CoN 2 O 11 (%): C, 33.82; H, 4.49; N, 6.57.Found (%): C, 33.87; H, 4.52; N, 6.59. IR spectrum (cm -1 ): 3408(s), 3131(s), 1606(s), 1540(s), 1473(m), 1382(s), 1359(s), 1283(w), 1213(s), 1180(s), 1126(w), 1034(m), 838(m), 765(m), 697(m), 657(w), 559(m), 521(w). | [] | [] | ["C 12 H 19 CoN 2 O 11"] | [] | [] | [] | [] | [] | []
c1ce05829k | Synthesis of compounds 1–5 Cd(tza)(2,2 0 -bipy)$H 2 O (1). A mixture of CdSO 4 (0.253 g, 1 mmol), NaN 3 (0.065 g, 1 mmol), malononitrile (0.076 g, 1 mmol), H 2 O (10 mL) and 2,2 0 -bipy (0.156 g, 1 mmol) was sealed in a 23 mL Teﬂon-lined stainless steel reactor and heated at 150  C under autogenous pressure for 72 h. Colorless block crystals were obtained from cooling the solution to room temperature at a rate of 5  Ch 1 . Compound 1: yield (based on Cd): 29%; elemental analysis calcd (%) for C 13 H 12 CdN 6 O 3 : C, 37.84; H, 2.93; N, 20.36; found: C, 37.72; H, 2.79; N, 20.49. Main IR frequencies (KBr, cm 1 ): 3430 (b), 3122 (w), 1595 (s), 1573 (s), 1475 (s), 1429 (m), 1370 (m), 1152 (m), 1013 (w), 760 (m). 630 (w). | [] | [] | ["Cd(tza)(2,2 0 -bipy)$H 2 O", "C 13 H 12 CdN 6 O 3"] | ["CdSO 4--0.253 g, 1 mmol"] | [] | ["NaN 3--0.065 g, 1 mmol", "malononitrile--0.076 g, 1 mmol", "2,2 0 -bipy--0.156 g, 1 mmol"] | ["150  C"] | ["72 h"] | ["H 2 O--10 mL"]
c7ra02063e | [Co(HL1)(H 2 O) 2 ] (3). CoCl 2 $6H 2 O (0.3 mmol, 0.071 g) and H 3 L1 (0.2 mmol, 0.057 g) were dissolved in the solvent of water (10 mL) and transferred to a 23 mL Teon-lined autoclave, thereaer, 200 mL of 1 mol L 1 NaOH aqueous solution was added in the mixture. Aer being stirred in air for 15 min, the mixture was heated to 160  C for 3 days. Aer cooling to room temperature at the speed of 10  Ch 1 , light red crystals of 3 were collected in a 42% yield based on H 3 L1. Elem anal. calcd (%) for C 14 H 11 CoNO 8 : C, 44.23; H, 2.92; N, 3.68. Found: C, 44.50; H, 2.47; N, 3.46%. IR bands (KBr, cm 1 ): 3394s, 3233s, 1688s, 1624s, 1588s, 1434m, 1364s, 1301m, 1238w, 1132m, 1020m, 943m, 844s, 802s, 760s, 732s. | [] | [] | ["[Co(HL1)(H 2 O) 2 ]", "C 14 H 11 CoNO 8"] | ["CoCl 2 $6H 2 O--0.3 mmol, 0.071 g"] | ["NaOH aqueous solution--1 mol L-1, 200 mL"] | ["H 3 L1--0.2 mmol, 0.057 g"] | ["160 \nC"] | ["3 days"] | ["water--10 mL"]
j.poly.2020.114604 | 2.3. Synthesis of [Zn(NIPH) 2 (HPF) 2 ] (1) Zinc acetate (Zn(OAc) 2 .2H 2 O) (0.2 mmol, 0.0438 g), 5-nitroisophthalic acid (5-H 2 NIPH) (0.2 mmol, 0.0422 g) and proflavin hemisulfate (0.1 mmol, 0.0516 g) were dissolved in 12 mL H 2 O. The reaction mixture was stirred for 30 min at room temperature, then transferred and sealed in a 25 mL Teflon-lined stainless-steel autoclave, which was heated at 140 ℃ for 72 h. The yellow colored crystals were collected by centrifugation after cooling to room temperature for 12 h. and then washed with highly purified water and ethanol three times, respectively. The 6 sample was dried in an oven at 60 ℃ for 24 h. Yield: 67% based on Zn. Elemental analysis of C 42 H 30 N 8 O 12 Zn, found: N 12.26, C 55.92, H 3.55%. Anal Calc: N 12.39, C 55.80, H 3.34%. | ["room temperature"] | ["12 h"] | ["[Zn(NIPH) 2 (HPF) 2 ]", "C 42 H 30 N 8 O 12 Zn"] | ["Zn(OAc) 2 .2H 2 O--0.2 mmol, 0.0438 g"] | [] | ["5-nitroisophthalic acid--0.2 mmol, 0.0422 g", "proflavin hemisulfate--0.1 mmol, 0.0516 g"] | ["140 ℃"] | ["72 h"] | ["H 2 O--12 mL"]
c0nj00302f | Synthesis of {[Cd 2 (L 1 ) 2 (HCOO) 2 (H 2 O)]} n , (3). A mixture of Cd(NO 3 ) 2 6H 2 O (0.50 mmol) and HL 1 (0.25 mmol) in DMF–H 2 O (4 ml, 3 : 1 v/v) were placed in a Teﬂon-lined stainless steel autoclave and heated to 110 1C for 48 h. After the mixture was cooled to room temperature at the rate of 0.1 1C min 1 , colorless crystals of 3 were collected, washed with water and dried at room temperature to give 49% yield based on Cd(NO 3 ) 2 6H 2 O. Anal. calcd. for 3: C, 37.36%; H, 2.56%; N, 7.92%. Found: C, 37.27%; H, 2.68%; N, 7.77%. | [] | [] | ["{[Cd 2 (L 1 ) 2 (HCOO) 2 (H 2 O)]} n", "3"] | ["Cd(NO 3 ) 2 \n6H 2 O--0.50 mmol"] | [] | ["HL 1--0.25 mmol"] | ["110 \n1C"] | ["48 h"] | ["DMF–H 2 O--4 ml, 3 : 1 v/v"]
j.jssc.2010.12.022 | 2.4. Synthesis of [Mn(L1) 2 (H 2 O) 2 ] n (3) A methanol solution (3 mL) of MnCl 2  4H 2 O (0.015 g, 0.075 mmol) was mixed with a methanol (5 mL) solution of (E)3-(3–ﬂuoro-phenyl)-acrylic acid (0.025 g, 0.15 mmol). 0.015 g of triethylamine was added drop-wise to this mixture to bring the pH of the solution to about 7 with constantly stirring for 30 min.The resulting solution was then ﬁltered and left at room temperature. Yellow diamond-shaped single crystals suitable for X-ray diffraction were obtained by slow evaporation of the mother liquor for 5 days. Anal. Calcd for C 18 H 16 F 2 MnO 6 :C, 45.38; H, 3.38; F, 7.98; O, 20.15. Found: C, 45.36; H, 3.39. IR (KBr pellet, cm  1 ): 1640 n as (COO – ), 1411 n s (COO – ) and 1268 n (C–F). | [] | ["5 days"] | ["[Mn(L1) 2 (H 2 O) 2 ] n", "C 18 H 16 F 2 MnO 6"] | ["MnCl 2  4H 2 O--0.015 g, 0.075 mmol"] | ["triethylamine--0.015 g"] | ["(E)3-(3–ﬂuoro-phenyl)-acrylic acid--0.025 g, 0.15 mmol"] | [] | ["30 min"] | ["methanol--3 mL"]
zaac.201300280 | 4.2.2 [Zn(HL)(bpa) 0.5 ] n (2) Complex 2 was obtained under the same reaction condition as that for preparation of 1 except that Zn(NO 3 ) 2 ·6H 2 O (29.7 mg, 0.1 mmol), instead of Co(NO 3 ) 2 ·6H 2 O, was used as metal salt. Colorless block crystals of 2 were obtained with the yield of 30% (14.1 mg) based on the H 3 L. Analytical data: C 22 H 17 N 2 O 6 Zn (470.75): C 56.40 (calcd. | [] | [] | ["[Zn(HL)(bpa) 0.5 ] n", "C 22 H 17 N 2 O 6 Zn"] | ["Zn(NO 3 ) 2 \n6H 2 O--29.7 mg, 0.1 mmol"] | [] | ["H 3 L--NaN"] | [] | [] | []
j.ica.2020.119570 | Ag(BCO). A solution containing AgNO 3 , (2.94 g) in water (~15 ml) was added rapidly to a solution containing Cs(BCO) (5.28 g) in PrOH (20 ml) or in MeCN, with vigorous stirring at room temperature. A violet microcrystalline precipitate of AgL immediately formed. The solid was ﬁltered oﬀ, washed with water and then methanol, and dried in a desiccator. The yield was 71%; decomposition at 180–182 °C. | ["180–182 °C"] | [] | ["Ag(BCO)"] | ["AgNO 3 --2.94 g"] | [] | ["Cs(BCO)--5.28 g"] | ["room temperature"] | [] | ["water--~15 ml", "PrOH--20 ml", "MeCN--not specified", "methanol--not specified"]
d0gc01594f | A mixture of CoCl 2 ·6H 2 O (0.02 mmol, 0.0048 g), H 3 TATT (0.02mmol, 0.0074 g) and distilled water (6 mL) was stirred for 30 minutes in air. After that, the mixture was sealed in a 15 mL Teflon-lined stainless-steel autoclave at 150 ℃ and held for 40 h (Scheme 1). After slowly cooling to room temperature with a cooling rate of 5 ℃ h -1 , orange block crystals suitable for X-ray diffraction were obtained by filtration, washed with absolute ethanol and dried in air (yield: 42 %, based on H 3 TTAT). Elemental analysis calcd. (%) for CoC 6 H 4 N 18 : C,18.61; H, 1.04; N, 65.12. Found: C, 18.68; H, 0.99; N, 65.18. IR (KBr, cm -1 ): 3447(m), 3348(m), 3152(m), 3091(m), 2974(w), 2394(w), 1786(w), 1624(s), 1544(s), 1425(vs), 1260(m), 1154(m), 1087(m), 1036(m), 980(m), 928(m), 804(m) , 747(m), 706(m) , 635(m). The detailed characterization of [Co(HTATT)] n were listed in Table S2†. | [] | [] | ["[Co(HTATT)] n"] | ["CoCl 2 ·6H 2 O--0.02 mmol, 0.0048 g"] | [] | ["H 3 TATT--0.02 mmol, 0.0074 g"] | ["150 ℃"] | ["40 h"] | ["distilled water--6 mL"]
j.poly.2018.07.032 | 4 g, 54.0% yield). Anal. Calc. for C 22 H 18 CuF 6 N 6 O 2 Sb: C, 37.87; H, 2.60; N, 12.05. Found: C, 37.54; H, 2.88; N, 11.71. FT-IR (cm -1 ): 1683, 1673, 1596, 1506, 1477, 1428, 1417, 1333, 1293, 1265, 1212, 1115, 1085, 1031, 1009, 898, 825, 725, 711, 693, 622, 587, 633, 471, 437. | [] | [] | ["NaN"] | [] | [] | [] | [] | [] | []
j.poly.2008.11.054 | rings formed by the coordination of the pyridine-N and the imineN, the enolato-O and the imine-N of the tridentate Schiff base [L]  are 83.82° and 93.42° respectively and are very close to that of 1. | [] | [] | [] | [] | [] | [] | [] | [] | []
00958972.2020.1802650 | Synthesis of 3:Na 2 WO 4 2H 2 O (400 mg, 1.2 mmol), Sb 2 O 3 (50 mg, 0.17 mmol), en (0.8 mL, 11.84 mmol) and MnCl 2 4H 2 O (139 mg, 0.7 mmol) were dissolved in 10 mL deionized water, then magnetically stirred at room temperature for 25 min. The pH was adjusted to 5.0 with 4 M HCl. After that, the solution was transferred into a stainless steel reactor (20 mL), reacted at 180  C for 5 days and cooled to room temperature at 10  Ch 1 . Purple red rectangular crystals were obtained in yield of 64% (based on W). Anal. Calcd. for C 12 H 86 Mn 2 N 12 O 82 Sb 2 W 20 (%): C, 2.51; H, 1.51; N, 2.93. Found: C, 2.50; H, 1.50; N, 2.93. | [] | [] | ["Na 2 WO 4 \n2H 2 O", "Sb 2 O 3", "en", "MnCl 2 \n4H 2 O", "C 12 H 86 Mn 2 N 12 O 82 Sb 2 W 20"] | ["Na 2 WO 4 \n2H 2 O--400 mg, 1.2 mmol", "Sb 2 O 3--50 mg, 0.17 mmol", "MnCl 2 \n4H 2 O--139 mg, 0.7 mmol"] | [] | ["en--0.8 mL, 11.84 mmol"] | ["180 \nC"] | ["5 days"] | ["deionized water--10 mL"]
jccs.200800008 | Preparation of trans-[Cd(3-pa) 2 (H 2 O) 4 ] (2) This compound was prepared from Zn(NO 3 ) 2 ·6H 2 O, Cd(NO 3 ) 2 ·4H 2 O, and 2,3-H 2 pda by using a procedure simi lar to that for 1, and obtained as colorless columnar crystals. The compound was characterized by the X-ray single-crystal structure, which was reported previously.4 The yield of 2 is 50%.Preparation of [Cd(3-pa) 2 (H 2 O)] ¥ (3) The product was prepared from Cd(NO 3 ) 2 ·4H 2 Oand 3-Hpa by using a procedure similar to that for 1,andobtained as colorless columnar crystals. The yield is 34%. Elemental analysis calcd (%) for C 12 H 10 CdN 2 O 5 : C 38.47, H 2.69, N 7.48 (%). Found: C 38.24, H 2.78, N 7.32. IR (cm -1 ): 3326 (m, br), 3235 (m, br), 1615 (s), 1591 (s), 1565 (s), 1431 (m), 1397 (s), 1374 (s), 1340 (m), 1197 (m), 1156 (m), 1118 (m), 1095 (w), 1050 (m), 1033 (m), 851 (m), 768 (m), 757 (s), 710 (m), 696 (s), 645 (m), 571 (w, br), 532 (w). The single crystal structure of 3 was also determined by X-ray crystallography, but was reported earlier by oth ers. | [] | [] | ["trans-[Cd(3-pa) 2 (H 2 O) 4 ]", "[Cd(3-pa) 2 (H 2 O)] ¥", "C 12 H 10 CdN 2 O 5"] | ["Zn(NO 3 ) 2 \n6H 2 O--NaN", "Cd(NO 3 ) 2 \n4H 2 O--NaN", "Cd(NO 3 ) 2 \n4H 2 O--NaN"] | [] | ["2,3-H 2 pda--NaN", "3-Hpa--NaN"] | [] | [] | []
j.jssc.2014.11.014 | Pale yellow needle-like crystals suitable for X-ray crystal analyses were isolated in 45% yield (based on Cu), which are stable in air and insoluble in water and common organic solvents. Elemental analysis for 2:C 14 H 20 N 7 Cu 3 I 2 (Mr¼ 730.79). Calcd: H 2.76, C 23.01, N 13.42%. Found: H 2.71, C 22.85, N 13.52%. IR data (KBr, cm  1 ): 3450(m), 3120(s), 2933(m), 2864(w), 1612(w), 1519(s), 1488(m), 1464(m), 1419(s), 1375(m), 1274(m), 1234(s), 1107(s), 1086(s), 823(s), 750(s), 652(s), 627(m). | [] | [] | ["C 14 H 20 N 7 Cu 3 I 2"] | [] | [] | [] | [] | [] | []
j.ica.2012.12.031 | 2.2. Preparations 2.2.1. Synthesis of [Zn(Him)(H 2 O)(L)] n (1) Zn(CH 3 COO) 2 2H 2 O (0.0220 g, 0.1 mmol), H 2 L (0.0151 g, 0.05 mmol), and Him (0.0078 g, 0.1 mmol) in H 2 O/MeOH (1:1, 10.0 ml) were mixed. The solution was adjusted to pH 6.0 with the addition of a dilute aqueous 2 M NaOH solution. After stirring for 10 min, a colorless solution was obtained and ﬁltered. The solvents were then allowed to evaporate slowly from the ﬁltrate at room temperature. After about 3 days, colorless needle-shaped crystals suitable for X-ray analysis were obtained in 56% yield (based on Zn). Anal. Calc. for C 15 H 19 N 3 O 7 SZn: C, 39.96; H, 4.25; N, 9.32. Found: C, 39.81; H, 4.15; N, 9.21%. IR (KBr pellet, cm 1 ): m = 3436 (br), 3261 (w), 1602 (m), 1560 (s), 1452 (m), 1436 (w), 1330 (m), 1306 (m), 1155 (s), 1066 (w), 1001 (w), 958 (m), 916 (m), 877 (m), 819 (m), 752 (m), 677 (m), 615 (w), 545 (w), 518 (w). | [] | ["3 days"] | ["[Zn(Him)(H 2 O)(L)] n", "C 15 H 19 N 3 O 7 SZn"] | ["Zn(CH 3 COO) 2 2H 2 O--0.0220 g, 0.1 mmol"] | [] | ["H 2 L--0.0151 g, 0.05 mmol", "Him--0.0078 g, 0.1 mmol"] | [] | ["10 min"] | ["H 2 O/MeOH--1:1, 10.0 ml"]
s11224-006-9049-6 | Preparation of [Zn(bpa) 2 (ClO 4 ) 2 ·CH 3 OH] n , 2 Zn(ClO 4 ) 2 ·6H 2 O (0.25 g, 1 mmol) and bpa (0.44 g, 2 mmol) were placed in a ﬂask containing 10 mL CH 3 OH. The mixture was stirred at room temperature for 0.5 h to yield a white precipitate. The white solid was then ﬁltered off and washed with CH 3 OH. Yield for 2:0.52g(78%).Anal. Calcd. for C 25 H 28 N 4 O 9 Cl 2 Zn: C, 45.16; H, 4.24; N, 8.42%. Found: C, 44.97; H, 4.31; N, 8.40%. IR(KBr disk): 3103(m), 2945(m), 1624(m), 1560(s), 1509(s), 1435(m), 1234(s), 1092(m), 816(m), 623(m), 533(m). Colorless crystals suitable for X-ray diffraction were grown by slow diffusion of layered CH 3 OH and H 2 O solution over 3 days.Fig. 1 (a) An ORTEP diagram showing the asymmetric unit of 1.(b) ORTEP drawing of the local coordination of Zn(II) in 1 Springer | [] | [] | ["[Zn(bpa) 2 (ClO 4 ) 2 ·CH 3 OH] n", "C 25 H 28 N 4 O 9 Cl 2 Zn"] | ["Zn(ClO 4 ) 2 ·6H 2 O--0.25 g, 1 mmol"] | [] | ["bpa--0.44 g, 2 mmol"] | [] | ["0.5 h"] | ["CH 3 OH--10 mL"]
j.ica.2009.10.011 | 2.5. Preparation of [Cu 3 (4-tpt) 2 (Hbtec) 2 (H 2 O)] n 3nH 2 O(5) A mixture of Cu(ClO 4 ) 2 6H 2 O (0.2 mmol), 4-tpt (0.10 mmol), H 4 btec (0.1 mmol) and water (8 mL) was sealed in a 15-mL Teflon-lined stainless steel reactor, which was heated at 120 °C for 72 h. Blue prismatic crystals of 5 were obtained in 48% yield based on 4-tpt. Anal. Calc. for C 56 H 38 Cu 3 N 12 O 20 (%): C, 48.40; H, 2.76; N, 12.09. Found: C, 48.42; H, 2.73; N, 12.05%. IR (KBr, cm 1 ): 3511m, 1713m, 1643s, 1570s, 1519s, 1374s, 1315s, 809s. | [] | [] | ["[Cu 3 (4-tpt) 2 (Hbtec) 2 (H 2 O)] n 3nH 2 O", "C 56 H 38 Cu 3 N 12 O 20"] | ["Cu(ClO 4 ) 2 6H 2 O--0.2 mmol"] | [] | ["4-tpt--0.10 mmol", "H 4 btec--0.1 mmol"] | ["120 °C"] | ["72 h"] | ["water--8 mL"]
cg3018776 | [t-Bu 2 SnO] 3 (0.23 g, 0.32 mmol); HL (0.186 g, 0.90 mmol). Yield: 0.365 g (78.29 %). M.p.: 144 °C. Elemental Analysis: Calcd (%) for C 64 H 122 N 20 O 19 Sn 4 : C, 39.41; H, 6.30; N, 14.36. Found: C 39.11; H, 6.60; N, 14.11. 1 H NMR (500 MHz, CD 3 OD, 25 °C) (δ, ppm): 1.38 (s, 36H, t-butyl CH 3 ), 2.91 (t, 4H, CH 2 ), 4.49 (t, 4H, N-CH 2 ), 8.12 (s, 2H, C8-H), 8.18 (s, 2H, C2-H). | [] | [] | ["[t-Bu 2 SnO] 3", "C 64 H 122 N 20 O 19 Sn 4"] | ["t-Bu 2 SnO--0.23 g, 0.32 mmol"] | [] | ["HL--0.186 g, 0.90 mmol"] | [] | [] | []
15533170600732569 | 5. To a suspension of 0.20 g (0.65 mmol) of [Zn(S 2 COEt) 2 ]in 25 mL of dichloromethane was added under stirring 0.111 g (0.65 mmol) of bis(2-pyridyl)amine. Upon de addition the mixture became transparent, but immediately after a white solid began to precipitate. The solid was ﬁltered and air dried. Yield: 0.14 g (44%).6. To a suspension of 0.20 g (0.65 mmol) of [Zn(S 2 COEt) 2 ]in 25 mL of acetone was added under stirring 0.052 g (0.65 mmol) of pyrazine. Immediately the mixture became transparent. After 1 h, the solution was evaporated to dryness and the white solid formed was washed with diethyl ether, ﬁltered and air dried. Yield: 0.16 g (64%). | [] | [] | [] | ["[Zn(S 2 COEt) 2 ]--0.20 g (0.65 mmol)"] | [] | ["bis(2-pyridyl)amine--0.111 g (0.65 mmol)"] | [] | [] | ["dichloromethane--25 mL"]
ejic.200401010 | ), 2997 (w, CH arom.), 1645 (vs, C=N), 1599 (vs, C=C arom.), 1586 (vs, C=C arom.), 1483 (m), 1448 (m), 1367 (s), 1315 (m), 1269 (m), 1227 (m), 1175 (w), 1074 (w), 1013 (m), 935 (w), 921 (w), 837 (m), 810 (m), 787 (m), 758 (s), 702 (vs) cm –1 .1 H NMR (300 MHz, CDCl 3 ): δ = 6.80 (br., 2 H, NH 2 ), 6.93–6.99 (m, 1 H, CH arom.), 7.05–7.08 (m, 2 H, CH arom.), 7.22– 7.28 (m, 2 H, CH arom.), 7.41–7.51 (m, 6 H, CH arom.), 7.78–7.81 (m,2H,CH arom.), 8.01–8.05 (m, 2 H, CH arom.) ppm.13 C NMR (75.47 MHz, CDCl 3 ): δ = 122.0, 123.1, 128.0, 128.7, 128.9, 131.0, 131.3 (C arom.), 135.4 (i-C arom.), 136.9 (i-C arom.), 151.8 (i-C arom.), 154.7 (C=N), 161.7 (C=N) ppm. MS (70 eV): m/z (%) = 300 (14) [M + ( 13 C)], 299 (77) [M + ], 298 (83) [M + – 1], 196 (18) [M + – PhCN], 180 (100) [PhCNPh + ], 104 (57) [PhCN + + 1], 103 (25) [PhCN + ], 93 (32) [PhNH + + 2], 77 (84) [Ph + ], 51 (11) [C 4 H 3 + ]. C 20 H 17 N 3 (299.36): calcd. C 80.24 H 5.72 N 14.04; found C 80.13 H 5.38 N 14.03. | [] | [] | ["C 20 H 17 N 3"] | [] | [] | [] | [] | [] | []
c2dt30719g | [(2,6-Dimethylpyridin-4-yl)ethynyl]diethylaluminum (5). To a solution of (2,6-Me 2 )(4-HCuC)C 5 H 2 N(2) (50 mg, 0.38 mmol) in 2 mL benzene was added triethylaluminium (43 mg, 0.38 mmol). The reaction was stirred at ambient temperature over night. After the solvent was removed in vacuum the product was obtained as a brown solid. Yield: 50 mg (61%).1 H NMR (500.1 MHz, THF-d 8 , 298 K): δ = 6.89 (s, 2H, CH), 2.36 (s, 6H, CH 3 ), 1.04 (t, 2 J HH = 8.14 Hz, CH 2 ), −0.14 ppm (q, 2 J HH = 8.14 Hz, CH 2 CH 3 ); 13 C{ 1 H} NMR (125.7 MHz, THF-d 8 , 298 K): δ = 158.3 (CCH 3 ), 134.6(CuCAl), 122.6 (CH), 111.2 (CuCAl), 105.7 (CCuC), 24.4 (CCH 3 ), 9.7 (Al(CH 2 CH 3 ) 2 ), −0.2 ppm (br, Al(CH 2 CH 3 ) 2 ; 27 Al NMR (130.3 MHz, C 6 D 6 , 298 K): δ = 177.1 (br), 156.7 ppm (br). C 13 H 18 AlN (215.27): calcd C 72.53, H 8.43, N 6.51; found C 70.09, H 8.73, N 5.82. | [] | [] | ["[(2,6-Dimethylpyridin-4-yl)ethynyl]diethylaluminum", "C 13 H 18 AlN"] | ["(2,6-Me 2 )(4-HCuC)C 5 H 2 N(2)--50 mg, 0.38 mmol", "triethylaluminium--43 mg, 0.38 mmol"] | [] | [] | [] | ["overnight"] | ["benzene--2 mL"]
zaac.201200056 | Synthesis of {[Cd(NIT4Py) 2 (suc)(H 2 O)]·[Cd(NIT4Py) 2 (suc)(H 2 O) 2 ]· 3H 2 O} n (2): The reaction was carried out in the same way as for complex 1 except that Cd(NO 3 ) 2 ·6H 2 O was used instead of Cu(NO 3 ) 2 ·6H 2 O. Green block crystals suitable for X-ray structure analysis were grown at room temperature by the slow evaporation for 3 weeks. Yield: ca. 58% based on Cd(NO 3 ) 2 ·6H 2 O. C 56 H 84 Cd 2 N 12 O 22 : calcd. C 44.74; H 5.59; N 11.18%; found: C 44.78; H 5.65; N 11.22%. | [] | [] | ["{[Cd(NIT4Py) 2 (suc)(H 2 O)]·[Cd(NIT4Py) 2 (suc)(H 2 O) 2 ]· 3H 2 O} n", "C 56 H 84 Cd 2 N 12 O 22"] | ["Cd(NO 3 ) 2 \n6H 2 O--NaN"] | [] | ["NIT4Py--NaN", "suc--NaN"] | [] | ["3 weeks"] | []
cg100139p | Yield: 27.6 mg (56%, based on Zn). Elemental analysis (%): calcd for C 19 H 13 N 3 O 9 Zn: C 46.32, H 2.66, N 8.53; found: C 46.38, H 2.61, N 8.46. IR (cm -1 ): 3527m, 3396m, 1731s, 1602s, 1533m, 1432m, 1353s, 1261m, 824m, 771m.{[Cd 3 (nbta) 2 (2,2 0 -bipy) 2 (H 2 O) 2 ]} n (2). Complex 2 was synthesized in a similar way as that for 1, except that Zn(OAc) 2 3 2H 2 O was replaced by Cd(OAc) 2 3 2H 2 O (26.7 mg, 0.1 mmol). Yield: 18.6 mg (47%, based on Cd). Elemental analysis (%): calcd for C 38 H 24 Cd 3 N 6 O 18 : C 38.36, H 2.03, N 7.06; found: C 38.45, H 2.08, N 7.01.IR (cm -1 ): 3376m, 3089m, 1601s, 1569s, 1558m, 1442m, 1245m, 1074m, 827m, 769m.{[Cd 3 (nbta) 2 (bpa) 2 ]} n (3). AmixtureofH 3 nbta (25.1 mg, 0.1 mmol), bpa (0.1 mmol, 18.4 mg), Cd(OAc) 2 3 2H 2 O (26.7 mg, 0.1 mmol), KOH (0.1 mmol, 5.6 mg), and H 2 O (15 mL) was placed in a Teflon-lined stainless steel vessel, heated to 170 °C for 4 days, and then cooled to room temperature over 24 h. Colorless block crystals of 3 were obtained. Yi eld: 20.6 mg (51%, based on Cd). Elemental analysis (%): calcd for C 42 H 28 Cd 3 N 6 O 16 : C 41.69, H 2.33, N 6.95; found: C 41.60, H 2.30, N 6.88. IR (cm -1 ): 1674s, 1605m, 1557m, 1605m, 1557m, 1423m, 1347m, 1279m, 1073m, 1020m, 829m, 572m. | [] | [] | ["{[Cd 3 (nbta) 2 (2,2 0 -bipy) 2 (H 2 O) 2 ]} n", "C 19 H 13 N 3 O 9 Zn"] | ["Zn(OAc) 2 3 2H 2 O--NaN"] | ["KOH--0.1 mmol, 5.6 mg"] | ["nbta--25.1 mg, 0.1 mmol", "bpa--0.1 mmol, 18.4 mg"] | ["170 °C"] | ["4 days"] | ["H 2 O--15 mL"]
b210420m | Method (b). A colorless solution of dpds (0.720 g, 3.27 mmol) in CH 3 CN (5 mL) was added dropwise to a yellow–green suspension of CuCl (0.042 g, 0.42 mmol) in CH 3 CN (15 mL), forming a yellow solution. The vessel was sealed and left to stand at room temperature. After one hour small red crystals were produced on the surface of the remaining CuCl solid, but the red crystals disappeared within six hours. After standing for an additional 15 h, yellow crystals of 4 were isolated in ca. 50% yield. Anal. calc. for C 10 H 8 N 2 S 2 CuCl: C, 37.61; H, 2.53; N, 8.77.Found: C, 37.63; H, 2.44; N, 8.84%. IR (KBr; cm ⫺1 ): 1578 (s), 1556 (m), 1446 (s), 1416 (s), 1241 (w), 1155 (w), 1116 (w), 1085 (m), 1046 (m), 1021 (m), 775 (s), 753 (s), 710 (m), 645 (w), 489 (m). | [] | [] | ["C 10 H 8 N 2 S 2 CuCl"] | ["CuCl--0.042 g, 0.42 mmol"] | [] | ["dpds--0.720 g, 3.27 mmol"] | [] | ["6 hours", "15 h"] | ["CH 3 CN--5 mL"]
s10876-015-0923-5 | [Zn 2 (H 3 L) 2 (phen) 2 ](HOCH 2 CH 2 OH) 3 The synthesis was similar to that described in 2, except for using HOCH 2 CH 2 OH instead of deionized water and the dose of 0.116 g (0.4 mmol) of ZnSO 4 7H 2 O. The crystalline of 3 (colorless clubbed) was collected by vacuum ﬁltration, washed thoroughly with HOCH 2 CH 2 OH and dried in air (yield 47 % based on Zinc). | [] | [] | ["[Zn 2 (H 3 L) 2 (phen) 2 ](HOCH 2 CH 2 OH) 3"] | ["ZnSO 4 7H 2 O--0.116 g, 0.4 mmol"] | [] | ["H 3 L--NaN", "phen--NaN"] | [] | [] | ["HOCH 2 CH 2 OH--NaN"]
c9ce00371a | 1 Η ΝΜR (400 ΜΗz, D 2 O/NaOD): δ 8.00 (d, 8 H, ArH, 3 J = 7.6 Hz), 7.43 (d, 8 H, ArH, 3 J = 7.6 Hz), 7.33 (s, 4 H, ArH), 3.59 (s, 8 H, CH 2 ), 3.55 (s, 4 H, CH 2 ); m/z (ΕS-) 537.3 ([M – CH 2 PhCOOH] , calculated for C 32 H 29 N 2 O 6 537.6, 100 %); IR (ATR/cm -1 ): 754 (s), 836 (m), 920 (m), 1017 (m), 1110 (s), 1237 (s), 1383 (m), 1420 (m), 1611 (m), 1701 (s), 2819 (w), 3000 (w) cm -1 . Found C, 64.22; H, 5.44; N, 3.71; Cl, 9.62; Calculated for [C 40 H 38 N 2 O 8 Cl 2 ] C, 64.43; H, 5.14; N, 3.76; Cl, 9.51. | [] | [] | ["C 32 H 29 N 2 O 6"] | [] | [] | [] | [] | [] | []
acs.cgd.7b00891 | 6 methanol and toluene (v:v = 3:1, 8 mL) and stirred at room temperature for 30 min. 1 After that, it was heated to 100 °C for 5 hours in sealed vial. Cooling to room 2 temperature then colorless needle-like crystals of 3 was obtained by filtration. Pure 3 product was obtained in yield 0.283 g, 54.81% (based on HgCl 2 ), mp 110–112 °C . 4 Elemental anal. Calc. for C 16 H 11 Cl 2 N 3 Hg (516.77): C, 78.35; H, 4.52; N, 17.13%. 5 Found: C, 78.36; H, 4.50; N, 17.11 %. IR (KBr, cm –1 ): 3070(m), 1600(m), 1509(m), 6 1428(m), 755(s). 1 H NMR (400 MHz, CD 3 CN, 298 K, TMS): 12.82 (s, 1H, –NH), 7 7.90-8.67 (m, 6H, Q-H), 7.33 (m, 4H, Ph-H) ppm. 13 C NMR (150 MHz, CD 3 CN, 8 298K): δ 167.6, 147.2, 141.5, 138.9, 137.9, 137.6, 129.9, 128.9, 128.3, 127, 125.5, 9 123, 119.3, 115.2 ppm. ESI–MS: m/z = 518.21 [M + H] + . It is soluble in polar 10 solvents, for instance DMSO, DMF, CH 3 CN and CH 3 CH 2 OH. 11 Synthesis of Complex (L 4 ) 2 (HgCl 4 ) (4) (L 4 : 1, 2, 3-((quinoline-2-yl)methylene) 12 benzimidazoleanion) 13 A solution of HgCl 2 (0.271 g, 1.0 mmol) in mixed solvent of methanol and toluene 14 (v:v = 3:1, 8 mL) was combined with a mixture of 2-quinoline formaldehyde (0.157 g, 15 1.0 mmol) and o-PD (0.054 g, 0.5 mmol). The reaction solution was stirred at room 16 temperature for 30 min. After that, it was heated in a sealed vial at 100 °C for 5 h. 17 After slow cooling to room temperature, colorless needle-like crystals of 4 were 18 obtained by filtration. Pure product was obtained in yield 0.702 g, 44.35% (based on 19 HgCl 2 ), mp 107–109 °C . Elemental anal. Calc. for C 86 H 68 Cl 4 N 10 Hg (1583.89): C, 20 65.16; H, 4.29; N, 8.84%. Found: C, 65.20; H, 4.30; N, 8.81 %. IR (KBr, cm –1 ): 21 3060(w), 1598(w), 1500(s), 1428(m), 746(s). 1 H NMR (400 MHz, CD 3 CN, 298 K, 22 TMS): 7.80–8.66 (m, 18H, Q-H), 7.72–7.75 (m, 4H, Ph-H), 7.35–7.37 (m, 5H, Ph-H), 23 2.39 (s, 3H, –CH 3 ) ppm. 13 C NMR (150 MHz, CD 3 CN, 298K): δ 159.8, 150, 147.8, 24 146.7, 136.4, 135.6, 129.9, 129.7, 128.9, 128.6, 128.3, 127.8, 127.3, 127, 126.6, 125.9, 25 122, 121.3, 117.9, 114.3, 50 ppm. ESI–MS: m/z = 528.35 [L] + . It is soluble in polar 26 solvents, for instance DMSO, DMF, CH 3 CN and CH 3 CH 2 OH. 27 RESULTS AND DISCUSSION 28 Analysis of L 29 Our initial focus was on the monoamine-type Schiff base with 1:1 equiv of 30 2-quinoline formaldehyde and o-PD, to get the asymmetrical complexes. In a surprise 31 twist, half-condensed Schiff base L which has α-hydroxy amine, is obtained under 32 ambient temperature and short reaction time for 0.5 h (Scheme 1). 33 Page 6 of 36 ACS Paragon Plus Environment Crystal Growth & Design 1 2 3 4 5 6 7 8 9 10 11 12 13 14 15 16 17 18 19 20 21 22 23 24 25 26 27 28 29 30 31 32 33 34 35 36 37 38 39 40 41 42 43 44 45 46 47 48 49 50 51 52 53 54 55 56 57 58 59 60 | [] | [] | ["(L 4 ) 2 (HgCl 4 )", "C 86 H 68 Cl 4 N 10 Hg"] | ["HgCl 2--0.271 g, 1.0 mmol"] | [] | ["2-quinoline formaldehyde--0.157 g, 1.0 mmol", "o-PD--0.054 g, 0.5 mmol"] | ["100 °C"] | ["5 hours"] | ["methanol--mixed solvent, 8 mL", "toluene--mixed solvent, 8 mL"]
j.molstruc.2014.04.013 | [CdL 2 ( l 1,3 -SCN) 2 ] n (6) Yield: 0.36 g (79.12%). Anal. Calc. for C 44 H 38 CdN 12 S 2 (911.61) C, 57.97; H, 4.17; N, 18.66. Found: C, 57.56; H, 4.43; N, 18.82. IR m (cm 1 ): 3141 (m), 3035 (w), 2959 (m), 2921 (w), 2223 (vs), 2080 (vs), 1603 (w), 1565 (vs), 1521(vs), 1467 (w), 1392 (w), 1365 (w), 1289 (m), 975 (vs), 853 (s), 820 (m). | [] | [] | ["[CdL 2 ( l 1,3 -SCN) 2 ] n"] | [] | [] | ["L--NaN"] | [] | [] | []
j.poly.2020.114427 | 2.6. Preparation of [Cu 2 (34pdc) 2 (pebn)(H 2 O)]8H 2 O} n (5) Cu(NO 3 ) 2 2.5H 2 O (87 mg, 0.37 mmol), 3,4-pyridinedicarboxylic acid (61 mg, 0.37 mmol), pebn (111 mg, 0.37 mmol) and 0.75 mL of a 1.0 M NaOH solution were placed into 10 mL distilled H 2 O in a Teﬂon-lined acid digestion bomb. The bomb was sealed and heated in an oven at 100 °C for 24 h, and then cooled slowly to 25 °C. Blue crystals of 5 (63 mg, 37% yield based on Cu) were isolated after washing with distilled water and acetone, and drying in air. Anal. Calc. for C 31 H 44 Cu 2 N 6 O 19 5: C, 39.96; H, 4.76; N, 9.02% Found: C, 39.40; H, 4.66; N, 9.24%. IR (cm 1 ): 3298 (w), 1640 (m), 1619 (s), 1551 (m), 1373 (s), 1197 (w), 1172 (w), 1125 (w), 1058 (w), 884 (w), 838 (w), 816 (w), 786 (w), 728 (m), 701 (s), 683 (s). | [] | [] | ["[Cu 2 (34pdc) 2 (pebn)(H 2 O)]?8H 2 O} n", "C 31 H 44 Cu 2 N 6 O 19 5"] | ["Cu(NO 3 ) 2 ?2.5H 2 O--87 mg, 0.37 mmol"] | [] | ["3,4-pyridinedicarboxylic acid--61 mg, 0.37 mmol", "pebn--111 mg, 0.37 mmol"] | ["100 \nC"] | ["24 h"] | ["distilled H 2 O--10 mL"]
00958972.2012.688116 | N, 16.20. Found: C, 31.22; H, 6.08; N, 16.14. IR data (KBr, cm 1 ): 3684s, 3462s, 3122s, 1660s, 1598s, 1516m, 1358s, 1284s, 1236s, 1098s, 1036w, 954m, 852m, 784s, 726s, 654m, 608m, 548m. | [] | [] | [] | [] | [] | [] | [] | [] | []
acs.cgd.5b00086 | (found) for C 8 H 12 N 4 CuV 2 O 6 (%): C, 22.57 (22.32); H, 2.84 (4.98); N, 13.16 (12.95); Cu, 14.93 (14.73); V, 23.94 (23.85).General Procedure for Compound 1 Catalyzed Oxidation of Sulﬁdes and Alcohols. Sulﬁdes oxidation: Compound 1 (5.0 mg, 8.48 μmol), sulﬁde (0.25 mmol), H 2 O 2 (9.4 mg, 0.275 mmol), and methanol (1 mL) were added to a glass tube; then the catalytic reaction was performed on a Wattecs Parallel Reactor at 40 °C for 4 h. | [] | [] | ["C 8 H 12 N 4 CuV 2 O 6"] | [] | ["H 2 O 2--9.4 mg, 0.275 mmol"] | [] | ["40 °C"] | ["4 h"] | ["methanol--1 mL"]
v05-091 | 5-{[(1E)-(2-Hydroxyphenyl)methylene]amino}-2hydroxybenzoic acid (a) To an EtOH (10 mL) solution of 5-aminosalicylic acid (0.50 g, 3.26 mmol) was added an EtOH (5 mL) solution of salicylaldehyde (0.44 g, 3.60 mmol). The mixture was heated at reflux for2htoensure completion, at which point a yellow precipitate was collected by suction filtration and washed with EtOH (3 × 5 mL) and Et 2 O (3 × 10 mL). The yellow solid was then dried to afford a (0.63 g, 75%); mp 258–260 °C. IR (Nujol, cm –1 ) ν : 1610 (C=N). Spectroscopic NMR data (in DMSO-d 6 ): 1 H NMR δ : 13.07 (br s, 1H, -OH), 8.98 (s, 1H, C(H)=N), 7.84 (d, J = 3 Hz, 1H, Ar), 7.67–7.64 (ov m, 2H, Ar), 7.39 (d of d, J = 8, 3 Hz, 1H, Ar), 7.06–6.94 (ov m, 3H, Ar).13 C{ 1 H} NMR δ : 172.2, 162.2, 160.8, 160.7, 139.7, 133.4, 133.0, 129.1, 123.1, 119.8, 119.5, 118.6, 117.0, 114.1. | [] | [] | ["5-{[(1E)-(2-Hydroxyphenyl)methylene]amino}-2hydroxybenzoic acid"] | [] | [] | ["5-aminosalicylic acid--0.50 g, 3.26 mmol", "salicylaldehyde--0.44 g, 3.60 mmol"] | [] | ["2 h"] | ["EtOH--10 mL"]
c6ce00273k | Synthesis of {(H 3 O) 2 [Cd 3 (nbtc) 2 (H 2 O) 3 ]·5H 2 O} n (5). H 4 nbtc (0.0210 g, 0.05 mmol), Cd(OAc) 2 ·4H 2 O (0.0200 g, 0.10 mmol) and 2,6-bis(1,2,4-triazol-1yl) pyridine (btp) (0.022 g, 0.10 mmol) were dispersed in mixed solvent EtOH/H 2 O/CH 3 CN (2 : 5 : 3, 10 mL). The mixture was placed in a 23 mL Teflonlined stainless steel vessel and heated at 130 °C for 72 h and then the products were cooled to room temperature at a rate of 0.1 °C min −1 . The resulting yellow columnar crystals of 5 were dried in air. The yield was ca. 0.016 g (50%, based on H 4 nbtc). Anal. Calcd for C 32 H 30 Cd 3 N 4 O 34 (1351.82) 5: C, 28.43; H, 2.24; N, 4.14%. Found: C, 28.46; H, 2.49; N, 4.12%. | [] | [] | ["{(H 3 O) 2 [Cd 3 (nbtc) 2 (H 2 O) 3 ]\b5H 2 O} n", "C 32 H 30 Cd 3 N 4 O 34"] | ["Cd(OAc) 2 \b4H 2 O--0.0200 g, 0.10 mmol"] | [] | ["H 4 nbtc--0.0210 g, 0.05 mmol", "2,6-bis(1,2,4-triazol-1yl) pyridine (btp)--0.022 g, 0.10 mmol"] | ["130 \bC"] | ["72 h"] | ["EtOH--2", "H 2 O--5", "CH 3 CN--3"]
s0108270112017659 | For the preparation of (I), a solution of HgCl 2 (10.86 mg, 0.04 mmol) in CH 3 CN (7 ml) was layered onto a solution of L (6.28 mg, 0.02 mmol) in CH 2 Cl 2 (7 ml). The solution was left for about 5 d at room temperature and colorless crystals of (I) were obtained (yield 80%). IR (KBr pellet, cm 1 ): 3417 (s), 3330 (s), 2170 (w), 1607 (s), 1518 (w), 1459 (m), 1400 (vs), 1231 (m), 1192 (m), 1122 (m), 1076 (m), 1015 (m), 987 (m), 794 (s), 686 (m), 641 (m), 574 (m).Analysis calculated for C 38 H 31 Cl 6 Hg 3 N 13 : C 30.75, H 2.11, N 12.27%; found: C 30.78, H 2.06, N 12.28%.For the preparation of (II), a solution of HgBr 2 (14.42 mg, 0.04 mmol) in CH 3 CN (7 ml) was layered onto a solution of L (6.28 mg, 0.02 mmol) in CH 2 Cl 2 (7 ml). The solution was left for about 5 d at room temperature and colorless crystals of (II) were obtained (yield 78%). IR (KBr pellet, cm 1 ): 3417 (s), 3330 (s), 2170 (w), 1607 (s), 1518 (w), 1459 (m), 1400 (vs), 1231 (m), 1192 (m), 1122 (m), 1076 (m), 1015 (m), 987 (m), 794 (s), 686 (m), 641 (m), 574 (m). | [] | [] | ["(I)", "(II)"] | ["HgCl 2--10.86 mg, 0.04 mmol", "HgBr 2--14.42 mg, 0.04 mmol"] | [] | ["L--6.28 mg, 0.02 mmol"] | [] | ["5 d", "5 d"] | ["CH 3 CN--7 ml", "CH 2 Cl 2--7 ml"]
c3ce41573b | IR (KBr) 3005, 2913, 1490, 1457, 1446,1232, 1219, 1184, 1047, 995, 771, 759, 751 cm −1 .Preparation of {[(Cu 4 I 4 )L 2 ]·2.5H 2 O} n (3) A dichloromethane (1 mL) solution of L (10.0 mg, 0.030 mmol) was allowed to diffuse slowly into an acetonitrile (1 mL) solution of CuI (8.6 mg, 0.045 mmol) in a capillary tube (i.d. 5 mm). | [] | [] | ["{[(Cu 4 I 4 )L 2 ]·2.5H 2 O} n"] | ["CuI--8.6 mg, 0.045 mmol"] | [] | ["L--10.0 mg, 0.030 mmol"] | [] | [] | ["dichloromethane--1 mL", "acetonitrile--1 mL"]
j.ica.2009.03.046 | 2.3.5. Preparation of [Ni(OBt)(Cl)(H 2 O) 2 ](4) A solution of NiCl 2  6H 2 O (0.352 g, 1.48 mmol) in ethanol (25 ml) was added to a solution of HOBt (0.40 g, 2.96 mmol) in absolute ethanol (25 ml). The reaction mixture was treated as above giving a blue solid, with a yield of 0.35 g (45%).2.3.6. Preparation of [Co(OBt) 2 (HOBt) 2 (H 2 O) 2 ]  3H 2 O(5) A solution of CoCl 2  6H 2 O (0.235 g, 1.48 mmol) in ethanol (25 ml) was added to a solution of HOBt (0.40 g, 2.96 mmol) in absolute ethanol (25 ml). The reaction mixture was treated as above giving a pale pink solid, with a yield of 0.32 g (16%).2.3.7. Preparation of [Zn(OBt)(HOBt)(Cl)(H 2 O)] (6) A solution of ZnCl 2 (0.202 g, 1.48 mmol) in ethanol (25 ml) was added to a solution of HOBt (0.40 g, 2.96 mmol) in absolute ethanol (25 ml). The reaction mixture was treated similarly as above giving a white solid, with a yield of 0.38 g (33%). | [] | [] | ["[Ni(OBt)(Cl)(H2O)2](4)", "[Co(OBt)2(HOBt)2(H2O)2]Æ3H2O(5)", "[Zn(OBt)(HOBt)(Cl)(H2O)](6)"] | ["NiCl2Æ6H2O--0.352 g, 1.48 mmol", "CoCl2Æ6H2O--0.235 g, 1.48 mmol", "ZnCl2--0.202 g, 1.48 mmol"] | [] | ["HOBt--0.40 g, 2.96 mmol"] | [] | [] | ["ethanol--25 ml", "absolute ethanol--25 ml"]
j.jssc.2019.120967 | 2.5. Synthesis of [Zn 2 ((S)-CBA) 2 (1.3-DIB) 2 ] n (2-L) The same procedure as 2-D, except (S)-H 2 CBA replaced (R)-H 2 CBA.Colorless block crystals of 2-L were obtained with a yield of 50% (based on (R)-H 2 CBA). Anal. Calcd. for C 44 H 36 N 8 O 10 Zn 2 (%): C, 54.62; H, 3.75; N, 11.58. Found (%): C, 52.22; H, 3.46; N, 10.26. IR (KBr, cm 1 ): 3420.4(w), 3111.2(w), 1639.3(s), 1597.1(s), 1518.1(m), 1388.4(m), 1231.4(m), 1172.8(w), 1107.6(w), 1062.2(m), 944.4(w), 786.4(m), 676.8(w), 654.9(w). | [] | [] | ["[Zn 2 ((S)-CBA) 2 (1.3-DIB) 2 ] n", "C 44 H 36 N 8 O 10 Zn 2"] | [] | [] | [] | [] | [] | []
j.jssc.2013.10.004 | 2.2. Synthesis of the complexes 2.2.1. Syntheses of [Ag(PAHT)] n (1) 2,4-Diamino-6-phenyl-1,3,5-triazine (0.094 g, 0.5 mmol), 3nitrophthalic acid (0.106 g, 0.5 mmol) and AgNO 3 (0.171 g, 1 mmol) in 10 mL H 2 O were stirred for 20 min at room temperature, and the mixture was sealed in a 25 mL Teﬂ on-lined reactor, which was heated to 180 1C for 3 days. After the autoclave had been cooled to room temperature over 6–7 h, yellow rod-like crystals of 1 were obtained, and washed by H 2 O (Yield: 0.062 g, 42.0% based on 2,4diamino-6-phenyl-1,3,5-triazine). Anal. Calc. for (%): C 9 H 7 AgN 4 O: C 36.64, H 2.39, N 18.99; Found: C 36.84, H 2.45, N 19.26. IR (KBr pellet, cm  1 ): 3459, 1649, 1590, 1542, 1490, 1442, 1400, 1160, 1115, 1056, 1000, 818, 787, 701. | [] | ["6–7 h"] | ["[Ag(PAHT)] n (1)"] | ["AgNO 3--0.171 g, 1 mmol"] | [] | ["2,4-Diamino-6-phenyl-1,3,5-triazine--0.094 g, 0.5 mmol", "3nitrophthalic acid--0.106 g, 0.5 mmol"] | ["180 1C"] | ["3 days"] | ["H 2 O--10 mL"]
j.poly.2012.07.049 | 2.2. Synthesis of the compounds 2.2.1. Synthesis of {[Cu(bedmpza)( l 2 -C 5 O 5 )]4H 2 O} n (1) To a hot mixture containing CuCl 2 2H 2 O (0.086 g, 0.50 mmol) and bis(2-(3,5-dimethylpyrazol-1-yl)ethyl)amine (bedmpza) (0.135 g, 0.50 mmol) dissolved in 10 mL CH 3 OH, disodium croconate (0.046 g, 0.25 mmol) dissolved in H 2 O (5 mL) was added.The resulting green solution was heated for 15 min on a steambath, ﬁltered through Celite, and allowed to crystallize at room temperature. The large green crystals which separated were collected by ﬁltration, washed with propan-2-ol and Et 2 O, and dried in air (yield: 180 mg, 67%). Crystals suitable for X-ray analysis were obtained from dilute methanolic solutions. Characterization: Anal.Calc. for C 19 H 31 CuN 5 O 9 (MM = 537.03 g/mol): C, 42.49; H, 5.82; N, 13.04. Found: C, 42.69; H, 5.72; N, 12.98%. Selected IR bands (cm 1 ): 3410 (m); 3170 (m), 1662 (m), 1541 (vs), 1392 (m), 1318 (m). UV–Vis, k max in nm ( e max M 1 cm 1 per Cu ion): in H 2 O: 733 (116, b), 963 (77). | [] | [] | ["{[Cu(bedmpza)( l 2 -C 5 O 5 )]4H 2 O} n"] | ["CuCl 2 2H 2 O--0.086 g, 0.50 mmol"] | [] | ["bis(2-(3,5-dimethylpyrazol-1-yl)ethyl)amine (bedmpza)--0.135 g, 0.50 mmol", "disodium croconate--0.046 g, 0.25 mmol"] | ["steambath"] | ["15 min"] | ["CH 3 OH--10 mL", "H 2 O--5 mL"]
j.poly.2016.05.047 | (pH 5) after 10 d standing at 5 °C. Precipitate: Yield: 1.34 g (72%).IR ( ~ m /cm 1 ): 3657 s, 3493 m, 3301 s, 1659 m, 1625 s, 1592 vs, 1538 s, 1486 s, 1427 m, 1403 vs, 1355 s, 1312 m, 1247 vs, 1235 m, 1161 m, 1145 m, 1032 m, 875 s, 824 m, 773 s, 706 m, 671 m. XRPD: d-spacing (rel. intensity) 9.42 (100), 5.63 (10), 5.43 (44), 4.81 (8), 4.70 (60), 4.29 (178), 4.22 (13) Å. C 21 H 27 O 15 Gd (676.68): Calc. Gd 23.24; found Gd 23.22. Crystals: Yield: 0.17 g (9%). C 21 H 27 O 15 Gd (676.68): Calc. C, 37.27, H 4.02, Gd 23.24; found C, 37.55; H, 4.06, Gd, 23.20%. IR and XRPD were similar to that of the precipitate. Magnetic susceptibility: v m T = 7.82 l B (300 K). Dehydration of [Gd(salH) 3 (H 2 O) 3 ]3H 2 O. 1.00 g of 6Gd was dissolved in water (40 ml) and heated to boiling to form a clear, colourless solution. | [] | [] | ["C 21 H 27 O 15 Gd"] | [] | [] | [] | ["5 °C"] | ["10 d"] | []
c1ce05162h | Preparation of complexes {[K(H 2 O)](NO 3 3C 30 H 28 N 20 O 20 )[K(h 2 -NO 3 )]}Cl(H 3 O) 2 2+ $7H 2 O (1). (HO) 10 Q[5] (0.99 g, 1.0 mmol) was dissolved in 3.0 M hydrochloric acid (30 mL), to this solution was added KNO 3 (0.101 g, 1.0 mmol). The mixture was heated at 60  C for 1 h.After cooling to room temperature, the mixture was ﬁltered.Slow evaporation of the ﬁltrate over a period of ﬁve weeks provided rod-shaped colourless crystals. Anal. calcd for 1:C 26.76, H 3.74, N 21.85. Found: C 26.79, H 3.68, N 22.91. | [] | ["five weeks"] | ["[K(H 2 O)](NO 3 3C 30 H 28 N 20 O 20 )[K(h 2 -NO 3 )]}Cl(H 3 O) 2 2+ $7H 2 O", "(HO) 10 Q[5]"] | [] | [] | ["(HO) 10 Q[5]--0.99 g, 1.0 mmol", "KNO 3--0.101 g, 1.0 mmol"] | ["60 \n C"] | ["1 h"] | ["3.0 M hydrochloric acid--30 mL"]
s10870-015-0568-0 | Found: C 55.03, H 4.97 and N 9.31 %. IR (KBr, cm -1 ): 2940(m), 1614(m), 1550(s), 1514(m), 1453(s), 1409(s), 1349(w), 1302(w), 1160(m), 1025(w), 934(w), 758(s), 673(w).Preparation of Complex [Cd (bbmi) 0.5 (chdc)] n (3) The synthesis procedure of 3 is similar to that for 1 except that pbmb is replaced by bbmi and H 2 hmph is replaced by H 2 chdc. Colorless block-shaped crystals of 3 were obtained with a yield of 40 % based on Cd(OAc) 2 2H 2 O. Anal. | [] | [] | ["[Cd(bbmi)0.5(chdc)] n", "Complex 3"] | [] | [] | ["bbmi--NaN", "H 2 chdc--NaN"] | [] | [] | []
s0277-5387(02)01366-9 | 2.2. Preparation of complexes 2.2.1. [Cu(OAc)(bpy) 2 ][Mn(dca) 3 (H 2 O)] (1) A 5 ml EtOH solution of bpy (94 mg, 0.60 mmol) and Cu(OAc) 2 ×/H 2 O (60 mg, 0.30 mmol) was mixed with 5 ml aqueous-EtOH solution of Na(dca) (53 mg, 0.60 mmol) and Mn(OAc) 2 ×/4H 2 O (74 mg, 0.30 mmol). The deep blue filtrate was left for slow evaporation. Blue /green crystals of block shape were obtained after 2 weeks, which (yield 19%) were collected and washed with EtOH (Anal. Found: C, 47.73; H, 3.08; N, 24.97; Cu, 8.50; Mn, 7.43. C 28 H 21 CuMnN 13 O 3 requires: C, 47.63; H, 3.00; N, 25.79; Cu, 9.00; Mn, 7.78%); n/cm 1 (4000/650): (OH) 3250w br; (ArH)  /3000w br; (CN) 2288s; (CO) 1600m, 1569m and 1553m; (bpy) 1493m, 1474m, 1445s, 1414m and 768s; l max /nm: 700 and 280. | [] | ["2 weeks"] | ["[Cu(OAc)(bpy) 2 ][Mn(dca) 3 (H 2 O)]", "C 28 H 21 CuMnN 13 O 3"] | ["Cu(OAc) 2 ×/H 2 O--60 mg, 0.30 mmol", "Mn(OAc) 2 ×/4H 2 O--74 mg, 0.30 mmol"] | [] | ["bpy--94 mg, 0.60 mmol", "Na(dca)--53 mg, 0.60 mmol"] | [] | [] | ["EtOH--5 ml", "aqueous-EtOH--5 ml"]
j.poly.2011.09.008 | l (R.T.): 2.05 l B.2.3.4. [Zn(dpds) 2 (H 2 O) 2 ](Hfum) 2 5H 2 O(45H 2 O) A mixture of [Zn(fum)(H 2 O) 4 ]H 2 O (0.136 g, 0.75 mmol) and dpds (0.165 g, 0.75 mmol) in water (6 mL) and dimethylformamide (3 mL) was sealed in a Teﬂon-lined stainless steel autoclave and heated at 90 °C for 3 h under autogenous pressure and then cooled at a rate 5.83 °Ch 1 . Colorless crystals were isolated after slow evaporation of the solution obtained by ﬁltering off the unidentiﬁed white precipitate.Data: yield 14%. Anal. Calc. for C 28 H 36 S 4 O 15 N 4 Zn (862.23): C, 39.0; H, 4.2; N, 6.5; S, 15.2. Found: C, 39.1; H, 4.1; N, 6.5; S, 14.5%. IR (KBr, cm 1 ): 3456vs, 1632s, 1589vs, 1483m, 1412m, 1317m, 1259m, 1213m, 1060w, 1001m, 818m, 712m, 497w. | [] | [] | ["[Zn(dpds) 2 (Hfum) 2 ]5H 2 O"] | ["[Zn(fum)(H 2 O) 4 ]H 2 O--0.136 g, 0.75 mmol"] | [] | ["dpds--0.165 g, 0.75 mmol"] | ["90 °C"] | ["3 h"] | ["water--6 mL", "dimethylformamide--3 mL"]
s0277-5387(02)01411-0 | [Mn(bpno) 2 {N(CN) 2 } 2 (H 2 O) 2 ] 2, orange crystals.Anal.: Found: C, 47.9; H, 3.1; N, 23.6%. Calc.: C, 48.08; H, 3.39; N, 23.37%. IR bands (KBr, cm 1 ): 3110m 3044m, 2282m, 2223m, 2162vs, 1676m, 1471s, 1431m, 1364m, 1244s, 1225s, 1181s, 1023m, 866m, 836s, 708w, 645w, 546s. [Cu(bpno){N(CN) 2 } 2 (H 2 O)] 3, brown crystals. Anal. : Found: C, 41.7; H, 2.6; N, 27.7%. Calc.: C, 41.79; H, 2.49; N, 27.86%. IR bands (KBr, cm 1 ): 3397s, 3110m, 2309vs, 2250vs, 2180vs, 1657w, 1473s, 1426w, 1371s, 1209vs, 1176s, 1031w, 927w, 839s, 520m. | [] | [] | ["[Mn(bpno) 2 {N(CN) 2 } 2 (H 2 O) 2 ]", "[Cu(bpno){N(CN) 2 } 2 (H 2 O)]"] | [] | [] | [] | [] | [] | []
b704294a | Synthesis of [Zn 2 (OABDC)(4,49-bipy)(m 2 -OH) (H 2 O)] n ? 4/3nH 2 O(2). Complex 2 was prepared using a procedure similar to that adopted for 1 using 4,49-bipy in place of phen.Yield: 33%. Analytical found for complex 2: C, 41.31; H, 3.45; N, 4.69. Calculated: C, 41.19; H, 3.28; N, 4.80%. IR (KBr, cm 21 ): 3428 (m), 3132 (s), 2902 (w), 1621 (w), 1150 (w), 1400 (vs), 1163 (w), 1133 (m), 1098 (w), 614 (w).Synthesis of [Cd 3 (OABDC) 2 (4,49-bipy) 4 (H 2 O) 4 ] n ?2nH 2 O(3).A mixture of Cd(CH 3 CO 2 ) 2 ?2H 2 O (0.133 g, 0.5 mmol), 5-oxyacetate isophthalic acid (0.072 g, 0.3 mmol), 4,49-bipyridine (0.047 g, 0.3 mmol) and NaOH (0.012 g, 0.3 mmol) and H 2 O (15 mL) was placed in a Parr Teflon-lined stainless steel vessel (25 cm 3 ) and the vessel was sealed and heated to 160 uC for 72 h, then the reactant mixture was cooled at a rate of 0.5 uC min 21 to room temperature. A large amount of colorless crystals was obtained and collected by filtration, washed with water and ethanol, then dried in air, 26% yield (based on H 3 OABDC). Analytical found for complex 3:C, 46.47; H, 3.42; N, 7.14. Calculated: C, 46.66; H, 3.52; N, 7.26%. IR (KBr, cm 21 ): 3435 (m), 3134 (s), 2896 (w), 1631 (m), 1401 (vs), 1164 (w), 1133 (m), 1098 (m), 631 (w), 614 (w). | [] | [] | ["[Zn2(OABDC)(4,49-bipy)(m2-OH)(H2O)] n ? 4/3nH2O", "Cd3(OABDC)2(4,49-bipy)4(H2O)4] n ?2nH2O"] | ["Zn2(OABDC)(4,49-bipy)(m2-OH)(H2O)--NaN", "Cd(CH3CO2)2?2H2O--0.133 g, 0.5 mmol"] | [] | ["4,49-bipy--NaN", "5-oxyacetate isophthalic acid--0.072 g, 0.3 mmol", "H3OABDC--NaN"] | ["160 uC"] | ["72 h"] | ["H2O--15 mL"]
j.poly.2005.11.020 | 2.2. Silver 1,2-benzenedicarboxylate monomethyl ester Synthesis: In 100 ml H 2 O, 1.79 g (10 mmol) 1,2-benzenedicarboxylic acid monomethyl ester (Aldrich) and 0.37 g (9.3 mmol) NaOH dissolved to form a clear solution. Addition of 1.70 g (10 mmol) AgNO 3 in 5 ml H 2 O yielded a completely colorless, clear solution. Slow evaporation to approximately half volume produced thin, ﬂaky needle-like colorless crystals suitable for single-crystal X-ray diﬀract ion. Elemental analysis: C, 36.72 (37.66); H, 2.40 (2.46), However, the crystals were very thin and weakly diﬀracting, hence, a number of crystals were tried for data collection. The best data set thus obtained still had low data-to-parameter ratio, consequently only silver atoms were reﬁned anisotropically. | [] | [] | ["Silver 1,2-benzenedicarboxylate monomethyl ester"] | ["AgNO 3--1.70 g, 10 mmol"] | [] | ["1,2-benzenedicarboxylic acid monomethyl ester--1.79 g, 10 mmol"] | [] | [] | ["H 2 O--100 ml"]
s11243-011-9505-z | Preparation of [Cu(L) 2 (4bpy)(H 2 O)] ? (4) The same procedure as that for 1 was used for this complex except that Zn(NO 3 ) 2 6H 2 O was replaced by CuSO 4 5H 2 O.Light blue single crystals suitable for X-ray analysis appeared at the tube wall after ca. 1 month at room temperature. Yield: ca. 30% based on HL. Anal. Calcd (%) for C 40 H 36 N 2 O 5 Cu: C, 69.9; H, 5.3; N, 4.1; found (%): C, 69.7; H, 5.5; N, 4.4. IR (KBr pellet, cm 21 ): 3,464s(br), 1,604s, 1,450s, 1,402s, 1,303w, 1,221m, 1,151m, 1,066m, 1,032m, 971w, 900w,879w, 849m,810m, 756w,734w, 705w, 691m, 609m, 483w.X-ray powder diffraction studies of 1–4 The X-ray powder diffraction patterns (XRPD) of complexes 1–4 were recorded on a Rigaku D/Max-2500 diffractometer, operated at 40 kV and 100 mA, using a Cutarget tube and a graphite monochromator. The intensity data were recorded by continuous scan in a 2h/h mode from 3° to 80° with a step size of 0.02° and a scan speed of 8° min -1 . | [] | [] | ["[Cu(L) 2 (4bpy)(H 2 O)]"] | ["CuSO 4 ? 5H 2 O--NaN"] | [] | ["L--NaN", "4bpy--NaN"] | ["room temperature"] | ["ca. 1 month"] | []
zaac.201500728 | Synthesis of [Cd(L 2 ) 2 ] n (2): A mixture of L 2 (0.0214 g, 0.l mmol), Cd(CH 3 COO) 2 ·3H 2 O (0.0231 g, 0.l mmol), NaOH (0.0040 g, 0.l mmol), and H 2 O (8 ml) was stirred at room temperature. The resulting solution was sealed in a 25 mL stainless steel reactor with Teflon liner and kept under autogenous pressure at 120 °C for 72 h. The Journal of Inorganic and General Chemistry Zeitschrift für anorganische und allgemeine Chemie www.zaac.wiley-vch.de ARTICLE mixture was cooled to room temperature at a rate of 2 K·h –1 and colorless acicular crystals were obtained in a yield of 56 % based on Cd. | [] | [] | ["[Cd(L 2 ) 2 ] n"] | ["Cd(CH 3 COO) 2 ·3H 2 O--0.0231 g, 0.1 mmol"] | ["NaOH--0.0040 g, 0.1 mmol"] | ["L 2--0.0214 g, 0.1 mmol"] | ["120 °C"] | ["72 h"] | ["H 2 O--8 ml"]
j.micromeso.2011.12.003 | HT reactions were performed under hydrothermal conditions in a custom-made stainless steel HT reactor, containing 24 PTFE inserts each with a maximum volume of 2 ml [23,24]. For all reactions, H 4 L was loaded directly into each PTFE insert. Standard solutions of metal salt (0.1-0.4 g ml 1 ) and KOH (2 mol dm 3 ) were transferred to each insert by micropipette. Each reaction was made up to a total volume of 1.5 ml by addition of distilled water. Reactions were then heated by conventional heating to 388–433 K for 24–52 h. The reaction system MgCl 2 6H 2 O/H 4 L/KOH was investigated systematically by HT methods. Mg:L ratios of 1:1 and 2:1 were selected, with the amount of base varied between 0 and 10 M equivalents and the overall concentration of reagents kept constant at 0.18 mol dm 3 . Reactions were heated at 413 K for 52 h, followed by slow cooling (0.2 K min 1 ). A summary of the results of the HT reactions is included in the Supplementary data. | [] | [] | [] | [] | ["KOH--2 mol dm \n3"] | ["H 4 L--not specified"] | ["388-433 K"] | ["24-52 h"] | ["distilled water--not specified"]
c0nj00278j | {[Ag(L 1 )](OAc)4H 2 O} n (4). N,N 00 -Ethylene-1,2-diylbis(N 0 -pyridin-3-ylurea) (15 mg, 0.05 mmol) was dissolved in a 1 : 1 mixture of EtOH and water (3 mL) which was then added to silver( I) acetate (8.3 mg, 0.05 mmol). Upon slow evaporation of the solvent, crystals formed which were analysed using X-ray crystallography. Yield: 10.4 mg, 0.02 mmol (39%). Analysis calc. for C 16 H 27 AgN 6 O 8 : C 35.60, H 5.05, N 15.60%; found: C 35.19, H 4.82, N 13.13%. The low value for the nitrogen ﬁgure arises from the diﬃculty in analysing these solvated and unstable crystals. IR (n/cm 1 ): 3328 (m, (N–H) str ), 1669 (strong, sharp, (CQO) str ), 1549 (strong, sharp, (N–H) def ).Crystallographic data for C 16 H 27 AgN 6 O 8 : M = 539.31, colourless ﬂat needle, 0.21  0.16  0.10 mm, triclinic, space group P  1 (No. 2), a = 6.8864(5), b = 12.0430(10), c = 13.2699(10) A ˚ , a = 78.535(3)1, b = 77.905(3)1, g = 78.335(3)1, V = 1039.71(14) A ˚ 3 , Z =2,D c = 1.723 g cm 3 , F 000 = 552, Smart-6K, MoKa radiation, l = 0.71073 A ˚ , T = 120(2) K, 2y max = 65.01, 15 692 reﬂections collected, 7102 unique (R int = 0.0452). Final GooF = 0.928, R 1 = 0.0407, wR 2 = 0.0775, R indices based on 5317 reﬂections with I >2s(I) (reﬁnement on F 2 ), 312 parameters, 8 restraints. | [] | [] | ["{[Ag(L 1 )](OAc)4H 2 O} n", "4", "C 16 H 27 AgN 6 O 8"] | ["silver( I) acetate--8.3 mg, 0.05 mmol"] | [] | ["N,N 00 -Ethylene-1,2-diylbis(N 0 -pyridin-3-ylurea)--15 mg, 0.05 mmol"] | [] | [] | ["EtOH --1 : 1 mixture, 3 mL", "water --1 : 1 mixture, 3 mL"]
chem.201402791 | Synthesis Synthesis of MOF-12: [Zn(NO 3 ) 2 ]·6H 2 O (6 mg, 0.02 mmol), H 2 L 1 (2.7 mg, 0.01 mmol), H 2 L 2 (3.2 mg, 0.01 mmol), and 1,4-di(pyridin-4-yl)benzene (4.6 mg, 0.02 mmol) were taken in a 8 mL scintillation vial. DMF (3 mL) was added and the mixture was stirred for 10 min at room temperature. The reaction vial was placed in a programmable oven after capping tightly and heated at 1208C for 48 h followed by slow cooling to room temperature at a cooling rate of 158Ch 1 . Rectangular colorless crystals (10.6 mg, 89 %, the yield was calculated with respect to H 2 L 1 ) of the product were collected by filtration and washed with fresh DMF (two times, 3 mL). | [] | [] | ["MOF-12", "[Zn(NO 3 ) 2 ]\b6H 2 O"] | ["Zn(NO 3 ) 2 --6 mg, 0.02 mmol"] | [] | ["H 2 L 1--2.7 mg, 0.01 mmol", "H 2 L 2--3.2 mg, 0.01 mmol", "1,4-di(pyridin-4-yl)benzene--4.6 mg, 0.02 mmol"] | ["1208C"] | ["48 h"] | ["DMF--3 mL"]
ejic.201800349 | Full Paper (vw), 2855 (vw), 2915 (vw), 2957 (vw), 2994 (vw) cm –1 . Elemental analysis (calcd.) [%]: C: 77.57 (77.39), H: 8.22 (8.93), N: 8.99 (7.52). | [] | [] | [] | [] | [] | [] | [] | [] | []
znb-2014-0257 | 3.2 Synthesis of the compound A solution of 0.50 g (4 mmol) of H 2 C 2 O 4 ·2H 2 O dissolved in 20mL of distilled water was heated to boiling; 0.94g (2 mmol) of solid Tl 2 CO 3 was added in small portions under continuous stirring, and after completion of the addition, the solution was boiled and stirred for a Table 3:Crystal data and structure refinement results for Tl 2 C 2 O 4 ·H 2 C 2 O 4 . | [] | [] | ["Tl 2 C 2 O 4 ·H 2 C 2 O 4"] | ["Tl 2 CO 3--0.94 g (2 mmol)"] | [] | ["H 2 C 2 O 4 ·2H 2 O--0.50 g (4 mmol)"] | [] | [] | ["distilled water--20 mL"]
j.poly.2014.01.030 | [La(PODA) 1.5 (phen)] n (6) Yield: 31.3% based on La. Anal. Calc. for C 27 H 19 LaN 2 O 9 : C 49.57; H 2.93; N 4.28. Found: C 49.53; H 2.97; N 4.19%. IR data (KBr pellet, m /cm 1 ): 3131 m, 1616 s, 1493 m, 1402 m, 1326 m, 1287 m, 1184 m, 1156 m, 1087 w, 1061 w, 953 m, 854 m, 819 w, 777 w, 728 w, 625 w, 599 w. | [] | [] | ["[La(PODA) 1.5 (phen)] n", "C 27 H 19 LaN 2 O 9"] | [] | [] | [] | [] | [] | []
d0ce00979b | Blue block single crystals of 1 and 2 were prepared by solvothermal reactions of ligand H 2 bic and Co(NO 3 )·2H 2 O in different solvent systems and reaction temperatures (Fig.1, details see in ESI†). The purity of the bulk sample of 1 was confirmed by PXRD spectra (Fig. S1, ESI†) and elemental analysis. | [] | [] | ["H 2 bic (Co(NO 3 )·2H 2 O)"] | ["Co(NO 3 )·2H 2 O--NaN"] | [] | ["H 2 bic--NaN"] | [] | [] | []
cg101494t | Synthesis of {[Ni 3 (btmb ) 3 (BTC) 2 (H 2 O) 4 ] 3 2H 2 O} n (4).Complex 4 was synthesized in a similar way as described for 2, using NiCl 2 3 6H 2 O (23.7 mg, 0.1 mmol) instead of CoCl 2 3 6H 2 O. Green crystals were obtained with a yield of 65% (based on Ni). Anal. Calcd for C 72 H 66 Ni 3 N 18 O 18 (%): C, 52.49; H, 4.04; N,15.30. Found: C, 52.66; H, 4.15; N, 15.16. IR (cm 1 , KBr): 3441s, 3134w, 1607s, 1559s, 1536s, 1425s, 1425m, 1370s, 1280m, 1209w, 1128m, 1017w, 886w, 861w, 802w, 770m, 727m, 711m, 675m, 652m. | [] | [] | ["{[Ni 3 (btmb ) 3 (BTC) 2 (H 2 O) 4 ] 3 2H 2 O} n", "C 72 H 66 Ni 3 N 18 O 18"] | ["NiCl 2 3 6H 2 O--23.7 mg, 0.1 mmol"] | [] | ["btmb--not provided", "BTC--not provided"] | [] | [] | []
ic048685h | Synthesis of {Mn[NH(CH 2 PO 3 H) 2 ](H 2 O) 2 } 2 {Mn(C 4 O 4 )(H 2 O) 4 }‚ C 4 H 2 O 4 (2). A mixture of manganese(II) sulfate (0.75 mmol), HN(CH 2 PO 3 H 2 ) 2 (H 5 L) (0.5 mmol), squaric acid (0.5 mmol), and distilled water (10 mL) with the pH value adjusted to 3 by addition of 1 M NaOH solution was put into a Teflon-lined autoclave (23 mL) and then heated at 180 °C for 5 days. Colorless prismatic crystals of compound 2 were obtained as a single-phase product. | [] | [] | ["{Mn[NH(CH 2 PO 3 H) 2 ](H 2 O) 2 } 2 {Mn(C 4 O 4 )(H 2 O) 4 }‚ C 4 H 2 O 4", "compound 2"] | ["manganese(II) sulfate--0.75 mmol"] | [] | ["HN(CH 2 PO 3 H 2 ) 2 (H 5 L)--0.5 mmol", "squaric acid--0.5 mmol"] | ["180 \nC"] | ["5 days"] | ["distilled water--10 mL"]
cg401805x | Preparation of Complexes 1−7. [Ag 2 (bpz) 4 (mal)·7H 2 O] n (1L and 1R). A mixture of Ag 2 O (23.2 mg, 0.1 mmol), bpz (38 mg, 0.2 mmol), H 2 mal (20.8 mg, 0.2 mmol), 6 mL of H 2 O, and 0.15 mL of pyridine was heated to 120 °Cin8hina25mLTeﬂon-lined reaction vessel, kept at 120 °C for 33 h, and then slowly cooled to 30 °Cin13 h. The pH values of the system are 5.75 and 6.03 before and after the solvothermal reaction. Colorless needle-like crystals of 1 was isolated by ﬁltration, washed with H 2 O, and dried in air (yield: 38% based on bpz). Elemental analysis calcd (%) for 1 (C 43 H 72 Ag 2 N 16 O 11 ) C 42.86, H 6.02, N 18.60; found C 42.29, H 6.75, N 18.45. Selected IR peaks (cm −1 ): 3201(s), 3078(m), 1573(s), 1415(m), 1309(w), 1255(w), 1168(w), 1015(s), 783(m).[Ag 2 (bpz) 3 (suc)] n (2). A mixture of Ag 2 O (23.2 mg, 0.1 mmol), bpz (38 mg, 0.2 mmol), H 2 suc (23.6 mg, 0.2 mmol), and 6 mL of H 2 O was heated to 180 °Cin10hina25mLTeﬂon-lined reaction vessel, kept 180 °C for 50 h, and then slowly cooled to 30 °C in 13 h. The pH values of system are 3.59 and 3.60 before and after the solvothermal reaction. Colorless needle-like crystals of 2 were isolated by ﬁltration, washed with H 2 O, and dried in air (yield 41% based on bpz). | ["30 °C", "30 °C"] | ["13 h", "13 h"] | ["[Ag 2 (bpz) 4 (mal)·7H 2 O] n", "[Ag 2 (bpz) 3 (suc)] n"] | ["Ag 2 O--23.2 mg, 0.1 mmol"] | [] | ["bpz--38 mg, 0.2 mmol", "H 2 mal--20.8 mg, 0.2 mmol", "H 2 suc--23.6 mg, 0.2 mmol"] | ["120 °C", "180 °C"] | ["33 h", "50 h"] | ["H 2 O--6 mL", "pyridine--0.15 mL"]
00958972.2019.1686758 | Found: C, 35.92; H, 2.61; N, 16.82%.For 2, Cd(NO 3 ) 2 4H 2 O (0.25 mmol, 0.077 g) was dissolved in 10 mL methanol and TPT (0.25 mmol, 0.078 g) was dissolved in 10 mL benzyl alcohol. The 2 mL of 1:1 solvent mixture of methanol and benzyl alcohol is slowly and carefully layered on top of the MeOH solution (2 mL) of TPT in a glass tube. On the top, methanolic solution (2 mL) of Cd(NO 3 ) 2 4H 2 O is also added carefully so that the reactants are separated by the 1:1 solvent mixture. Slow diffusion of the Cd(NO 3 ) 2 4H 2 O occurs between the solvent mixture and light yellow block type single crystals were grown at the junction of the two different solvents after 2 weeks. Crystals suitable for X-ray diffraction were separated and washed with MeOH. Yield: 64%. Anal. Calcd. for C 20 H 18 CdCl 2 N 8 O 7 : C, 33.14; H, 2.91; N, 16.56%. Found: C, 31.92; H, 2.82; N, 16.39%. | [] | [] | ["Cd(TPT)(Cd(NO 3 ) 2 \n4H 2 O) n "] | ["Cd(NO 3 ) 2 \n4H 2 O--0.25 mmol, 0.077 g"] | [] | ["TPT--0.25 mmol, 0.078 g"] | [] | ["2 weeks"] | ["methanol--10 mL", "benzyl alcohol--10 mL"]
d0ce01275k | {[Co(AHP)(1,5-NDS)](S)} (MOF3) MOF3 was synthesized with the same procedure as outlined above in MOF1 by using Co(NO 3 ) 2 ·6H 2 O (23.20 mg, 0.08 mmol), AHP (31.36 mg, 0.08 mmol) and 1,5-NDS (28.64 mg, 0.08 mmol) in DMA (2.00 mL) and MeOH (1.00 mL) at 70 °C. | [] | [] | ["{[Co(AHP)(1,5-NDS)](S)}", "MOF3"] | ["Co(NO 3 ) 2 ·6H 2 O--23.20 mg, 0.08 mmol"] | [] | ["AHP--31.36 mg, 0.08 mmol", "1,5-NDS--28.64 mg, 0.08 mmol"] | ["70 °C"] | [] | ["DMA--2.00 mL", "MeOH--1.00 mL"]
00958972.2013.867027 | Synthesis of Co-1, [Co(dbm) 2 ] 3/2 (L1)· (G): A benzonitrile-methanol mixed solution (1 : 1 (v/v), 15 ml) containing [Co(dbm) 2 (H 2 O) 2 ] (117 mg, 0.22 mmol) was added to a nitrobenzene-methanol mixed solution (1 : 1 (v/v), 12 ml) containing L1 (33 mg, 0.11 mmol). Red bipyramidal crystals were obtained after leaving the mixture at ambient temperat ure for a few days (70 mg, 42% yield). Elemental analysis: Anal. Calcd for C 88.5 H 78 Co 1.5 N 7 O 13, [Co (dbm) 2 ] 3/2 (L1) · 4(CH 3 OH) · 1.5(C 6 H 5 NO 2 ) · 1.5(C 6 H 5 CN): C, 69.20; H, 5.12; N, 6.38%. | [] | [] | ["[Co(dbm) 2 ] 3/2 (L1)· (G)", "C 88.5 H 78 Co 1.5 N 7 O 13"] | ["[Co(dbm) 2 (H 2 O) 2 ]--117 mg, 0.22 mmol"] | [] | ["L1--33 mg, 0.11 mmol"] | [] | ["a few days"] | ["benzonitrile-methanol mixed solution--15 ml", "nitrobenzene-methanol mixed solution--12 ml"]
c2ce26063h | Preparation of [Ag 2 (H 2 PMIDC)(HPIM) 2 ] (2) A mixture of Ag(OAc) (0.084 g, 0.5 mmol) and H 3 PIMDC (0.0991 g, 0.5 mmol) in a molar ratio of 1 : 1 was dissolved in deionized water (6 mL) and stirred for 20 min in air. The resulting solution was transferred into a 25 mL Teflon-lined reactor and heated at 180 uC for 5 days. Colorless block crystals were obtained in 32% yield after the mixture was cooled to room temperature at a rate of 4 uCh 21 . Anal. calcd for C 20 H 27 N 6 O 4 Ag 2 (%): C, 38.06; H, 4.31; N, 13.31. Found (%): C, 37.94; H, 4.65; N, 13.88. IR data (solid KBr pellet cm 21 ): 3167(br), 2963(br), 1687(w), 1581(m), 1468(m), 1377(m), 1262(m), 1161(w), 1118(m), 1074(w), 968(m), 922(m), 782(w), 746(m), 679(w), 537(m), 492(w). | [] | [] | ["[Ag 2 (H 2 PMIDC)(HPIM) 2 ]", "2", "C 20 H 27 N 6 O 4 Ag 2"] | ["Ag(OAc)--0.084 g, 0.5 mmol"] | [] | ["H 3 PIMDC--0.0991 g, 0.5 mmol"] | ["180 uC"] | ["5 days"] | ["deionized water--6 mL"]
1521-3765(20021115)8:22<5265::aid-chem5265>3.0.co;2-v | 2d (route A): Yield 420 mg (64 %); elemental analysis (%) calcd for C 79 H 68 ErN 3 P 6 (2d¥ toluene, 1412.53): C 67.18, H 4.85, N 2.97; found: C 67.92, H 5.01, N 2.98. | [] | [] | ["C 79 H 68 ErN 3 P 6"] | [] | [] | [] | [] | [] | ["toluene--2d¥"]
cg300900m | Preparation of [PbL 2− ] n (3). A mixture of Pb(Ac) 2 3H 2 O (38 mg, 0.1 mmol), BPCP ligand (25 mg, 0.1 mmol), 4,4′-bipyridine (9 mg, 0.05 mmol), and pyridine/H 2 O/EtOH (1/1/1, 5 mL) was sealed in a 23 mL Teﬂon-lined stainless steel container and heated at 130 °C for 5 days, then cooled to room temperature at a rate of 1.5 °C·h −1 . The colorless blocks of 3 were collected and washed with EtOH and dried in air. Yield: 27 mg (53%, based on Pb). A nal. Calcd. for C 15 H 12 N 2 O 4 Pb: C, 36.66; H, 2.46; N, 5.70. Found: C, 36.49; H, 2.83; N, 5.90. IR (KBr disk): 2962 (w), 2912 (w), 2850 (w), 1594 (s), 1553 (m), 1470 (w), 1442 (m), 1403 (m), 1355 (m), 1221 (m), 980 (m), 919 (w), 862 (m), 780 (m), 460 (m) cm −1 . | [] | [] | ["[PbL 2− ] n", "C 15 H 12 N 2 O 4 Pb"] | ["Pb(Ac) 2 3H 2 O--38 mg, 0.1 mmol"] | [] | ["BPCP ligand--25 mg, 0.1 mmol", "4,4′-bipyridine--9 mg, 0.05 mmol"] | ["130 \nC"] | ["5 days"] | ["pyridine/H 2 O/EtOH--1/1/1, 5 mL"]
cg301725z | An identical experimental procedure using 2.00 mmol, 0.4987 g of Mn(OAc) 2 ·4H 2 O and 0.50 mmol, 0.1055 g of H 3 btc in 1.006 g of [emi]Cl also originated the same material 1. Furthermore, the product 1 was also obtained with a similar ionothermal processes using 1.50 or 2.00 mmol of Mn(OAc) 2 ·4H 2 O and 0.50 mmol, ∼0.105 g of H 3 btc in ∼1.000 g of [emi]X (X = Br and I). | [] | [] | ["NaN"] | ["Mn(OAc) 2 ·4H 2 O--2.00 mmol, 0.4987 g", "Mn(OAc) 2 ·4H 2 O--1.50 or 2.00 mmol"] | [] | ["H 3 btc--0.50 mmol, 0.1055 g", "H 3 btc--0.50 mmol, ∼0.105 g"] | [] | [] | ["[emi]Cl--1.006 g", "[emi]X (X = Br and I)--∼1.000 g"]
j.poly.2019.06.040 | 2.2. Synthesis 2.2.1. [Sm(Hmida) 2 (H 2 O) 2 ]ClO 4  1/6NaClO 4  9H 2 O (1) H 2 mida (70 mg, 0.48 mmol) was dissolved in 5 mL water, and the pH value was adjusted to 3 with 1M NaOH. A second solution was prepared, containing SmCl 3 6H 2 O (180 mg, 0.48 mmol) and NaClO 4 (72 mg, 0.5 mmol) dissolved in 5 mL water. Both solutions were mixed, and pH value adjusted again to 3.8 with 1 M NaOH. Pale yellow plaque crystals were formed after slow evaporation at room temperature for 3-4 weeks. They were filtered, washed with small portions of water and air dried. Yield 10%. Anal. Calc. for C 10 H 38 SmN 2 O 23,67 Cl 1.17 Na 0.17 (1): C, 15.8; N, 3.7; H, 5.0 %. Found: C, 15.6; N, 3.6; H, 5.3 %. | [] | ["3-4 weeks"] | ["[Sm(Hmida) 2 (H 2 O) 2 ]ClO 4  1/6NaClO 4  9H 2 O", "C 10 H 38 SmN 2 O 23,67 Cl 1.17 Na 0.17"] | ["SmCl 3 6H 2 O--180 mg, 0.48 mmol"] | ["NaClO 4--72 mg, 0.5 mmol"] | ["H 2 mida--70 mg, 0.48 mmol"] | [] | [] | ["water--5 mL"]
ic051134m | Synthesis of (NH 4 ) 4 [{SiW 11 O 39 Cu(H 2 O)}{Cu 2 (bpy) 2 (µ-ox)}]‚ 10H 2 O (3). The same synthetic procedure was followed using a solution of K 8 [R-SiW 11 O 39 ] (0.2 mmol) in a 1.0 M ammonium acetate buffer. Prismatic blue crystals suitable for X-ray diffraction were obtained from the mother liquor by slow evaporation. Anal.Calcd for C 22 H 34 Cu 3 N 12 O 44 SiW 11 ‚10H 2 O: C, 7.47; H, 1.54; N, 3.17; Cu, 5.39. Found: C, 7.49; H, 1.58; N, 3.05; Cu, 5.23. IR (cm -1 ): oxalate, 1643 (s); POM, 1007 (m), 947 (s), 899 (vs), 795 (vs), 692 (s), 540 (m), 480 (m). TGA/DTA shows a dehydration step below 200 °C partially overlapped with the collapse of the crystal structure; it involves the loss of approximately 12 water molecules. | [] | [] | ["(NH 4 ) 4 [{SiW 11 O 39 Cu(H 2 O)}{Cu 2 (bpy) 2 (?-ox)}]‚ 10H 2 O", "C 22 H 34 Cu 3 N 12 O 44 SiW 11 ‚10H 2 O"] | [] | ["K 8 [R-SiW 11 O 39 ]--0.2 mmol"] | [] | [] | [] | ["ammonium acetate buffer--1.0 M"]
acs.cgd.8b01199 | 9 and identified by single crystal X-ray analysis as 5 are found in the same beaker. Anal. Calc. for C 9 H 6 CuI 2 N 6 (%): C, 31.70; H, 1.77; N, 24.65. Found: C, 32.60; H, 1.98; N, 25.43. | [] | [] | ["C 9 H 6 CuI 2 N 6"] | ["CuI 2--NaN"] | [] | ["5--NaN"] | [] | [] | []
j.ica.2008.12.008 | The mixture was left two weeks at room temperature to give red quadrate-like crystals (Yield: 0.0294 g, 63.4%). Anal. Calc. for C 18 H 19 CoN 3 O 8 (464.29): C, 46.53; H, 4.09; N, 9.05. Found: C, 46.48; H,4.12;N,9.08%.IR(KBr): m = 3146, 1598, 1381, 1094, 837, 770 cm 1 .2.3. X-ray crystallography Intensity data were collected on a Bruker Smart APEX II CCD diffractometer with graphite-monochromated Mo K a radiation Table 1 Crystal data and structural reﬁnement parameters for compounds 1–6. | [] | [] | ["Co(bdc)(H 2 O) 2 (bdc = 1,4-benzenedicarboxylate)"] | [] | [] | [] | ["room temperature"] | ["two weeks"] | []
ic971619d | NITImH (100 mg, 4.48 × 10 -4 mol) and Mn(NO 3 ) 2 ‚6H 2 O (86 mg, 3 × 10 -4 mol) were dissolved in 5 mL of methanol. Then 31 mg of imidazole (4.48 × 10 -4 mol) was added, and the solution was left to evaporate at room temperature in the dark. After 5 days, the crystals that formed (64 mg, 32%) were filtered off and dried under vacuum.Anal. Calcd for [Mn(NITIm)(ImH)]NO 3 ‚2H 2 O, C 13 H 22 N 7 O 7 Mn: C, 35.22; H, 5.00; N, 22.12; Mn, 12.30. Found: C, 35.19; H, 5.15; N, 22.26; Mn, 11.69.catena-Poly[[2-(2-imidazolyl-KN 3 )-4,4,5,5-tetramethyl-4,5-dihydro1H-imidazolyl-3-oxide-1-oxy-KO]manganese(II)-µ-[2-(2-imidazolato)4,4,5,5-tetramethyl-4,5-dihydro-1H-imidazolyl-3-oxide-1-oxy-KO,KN: KO′,KN′] perchlorate], [[Mn(NITIm)(NITImH)]ClO 4 ] n ,4. To a solution of 223 mg (10 -3 mole) of NITImH in 80 mL of ethanol were added successively 181 mg (5 × 10 -4 mol) of Mn(ClO 4 ) 2 ‚6H 2 Oin10 mL of ethanol and 34 mg (5 × 10 -4 mol) of imidazole in 10 mL of ethanol. The dark blue solution was allowed to evaporate in the dark at room temperature. After 4 days, the crystals that deposited were collected by filtration and dried under vacuum (237 mg, 77%). Anal.Calcd for [Mn(NITImH)(NITIm)]ClO 4 ,C 20 H 29 ClN 8 O 8 : C, 40.04; H, 4.87; N, 18.68; Mn, 9.16. Found: C, 40.29; H, 4.92; N, 18.78; Mn, 8.98. | [] | [] | ["[Mn(NITIm)(ImH)]NO 3 ‚2H 2 O", "[Mn(NITImH)(NITIm)]ClO 4"] | ["Mn(NO 3 ) 2 ‚6H 2 O--86 mg, 3 × 10 -4 mol", "Mn(ClO 4 ) 2 ‚6H 2 O--181 mg, 5 × 10 -4 mol"] | [] | ["NITImH--100 mg, 4.48 × 10 -4 mol", "imidazole--31 mg, 4.48 × 10 -4 mol", "imidazole--34 mg, 5 × 10 -4 mol"] | ["room temperature", "room temperature"] | ["5 days", "4 days"] | ["methanol--5 mL", "ethanol--80 mL", "ethanol--10 mL"]
15533170903433170 | Anal. calc. (%) for C 30 H 22 F 6 N 2 O 4 Zn: C, 55.10; N, 4.28; H, 3.39; Found: C, 55.15; N, 4.26; H, 3.37. IR (KBr cm −1 ): 3118 (m), 2903 (w), 1615 (s), 1539 (s), 1398 (s), 1371 (s), 1248 (m), 1220 (w), 1182 (w), 1032 (m), 1021 (w), 982 (w), 832 (s).527(m). | [] | [] | ["C 30 H 22 F 6 N 2 O 4 Zn"] | [] | [] | [] | [] | [] | []
00958970802238523 | 2.2.2. Synthesis of [CdCl(1,4-HBDC)(TTBT)] (2). Compound 2 was synthesized by a method similar to that of 1 using 1,4-H 2 BDC (0.084 g, 0.5 mmol) instead of 1,3-H 2 BDC as the bridging ligand. Yellow crystals of 2 were collected in 44% yield based on Cd(II).Anal. Calcd for C 26 H 19 CdClN 4 O 4 : C, 52.06; H, 3.17; N, 9.35. Found: C, 52.81; H, 3.03; N, 9.96.2.3. General characterization and physical measurements Elemental analysis was carried out with a Perkin-Elmer 240  C analyzer; IR spectra were obtained on a Perkin-Elmer 2400LSII spectrometer; thermal gravimetric measurements Cd(II) coordination polymers 303 Downloaded by [University of South Florida] at 12:38 16 October 2014 | [] | [] | ["[CdCl(1,4-HBDC)(TTBT)]", "C 26 H 19 CdClN 4 O 4"] | [] | [] | ["1,4-H 2 BDC--0.084 g, 0.5 mmol"] | [] | [] | []
ejic.200500490 | [Zn 4 (OH) 2 (NDC) 3 (2,2⬘-bpy) 2 ] n (4): Compound 4 was synthesized in a similar manner to 3 except that 2,2⬘-bpy (0.16 g, 1 mmol) was used instead of 1,10-phen. The reaction mixture was cooled, which led to the formation of light yellow crystals of 4 (yield: 0.12 g, 40% 2D Coordination Polymers FULL PAPER based on Zn). C 56 H 36 N 4 O 14 Zn 4 (1250.4): calcd. C 53.79, H 2.90, N 4.48; found C 53.36, H 2.68, N 4.23. IR (solid KBr pellet): ν ˜ = 3521 m, 3088 w, 1616 s, 1581 s, 1493 m, 1471 m, 1444 m, 1400 s, 1360 s, 1192 m, 1155 m, 1097 w, 1024 w, 924 w, 839 w, 785 s, 735 w, 667 m, 652 w, 580 w, 486 w cm –1 . | [] | [] | ["[Zn 4 (OH) 2 (NDC) 3 (2,2⬘-bpy) 2 ] n", "C 56 H 36 N 4 O 14 Zn 4"] | [] | [] | ["2,2⬘-bpy--0.16 g, 1 mmol"] | [] | [] | []
j.ica.2016.09.014 | 2.6. Preparation of {[Cd(tdc)(bpfp)(H 2 O)]2H 2 O} n (5) Cd(NO 3 ) 2 2.5H 2 O (114 mg, 0.37 mmol), H 2 tdc (64 mg, 0.37 mmol), bpfp (110 mg, 0.37 mmol) and 0.75 mL of a 1.0 M NaOH solution were placed into 10 mL distilled H 2 O in a Teﬂonlined acid digestion bomb. The bomb was sealed and heated in an oven at 120 °C for 48 h, and then cooled slowly to 25 °C. Colorless crystals of 5 (107 mg, 46% yield based on Cd) were isolated after washing with distilled water and acetone, and drying in air. | [] | [] | ["{[Cd(tdc)(bpfp)(H 2 O)]?2H 2 O} n"] | ["Cd(NO 3 ) 2 ?2.5H 2 O--114 mg, 0.37 mmol"] | [] | ["H 2 tdc--64 mg, 0.37 mmol", "bpfp--110 mg, 0.37 mmol"] | ["120 \nC"] | ["48 h"] | ["distilled H 2 O--10 mL"]
c4ce00783b | [{ZnCl 2 (1)} 6 ]-P. The reaction scale and conditions were as for [{ZnCl 2 (1)} 6 ]-A, replacin g a nthracene by p erylene (50.5 mg, 0.2 mmol). A fter a month at room temperature, yellow crystals had formed. Yield: 11.7 mg, 40.9%. Found 63.81, H 3.95, N 7.09; [{ZnCl 2 (1)} 6 ]·H 2 O requires C 63.13, H 3.93, N 7.12%. | [] | [] | ["[{ZnCl 2 (1)} 6 ]-P", "[{ZnCl 2 (1)} 6 ]·H 2 O"] | ["ZnCl 2--NaN"] | [] | ["p erylene--50.5 mg, 0.2 mmol"] | ["room temperature"] | ["a month"] | []
c6ce00273k | Synthesis of CoĲH 2 nbtc)(phen) 2 ·2H 2 O (10). The procedure was similar to the preparation of 8, except that the reaction temperature was changed from 170 °C to 105 °C and the pH value was adjusted from ca. 7 to 4. The resulting yellow columnar crystals of 10 were dried in air. Yield: 0.018 g (52%, based on H 4 nbtc). Anal. calcd for C 40 H 26 O 14 N 6 Co (873.60) 10: C, 54.99; H, 3.00; N, 9.62%. Found: C, 54.96; H, 2.94; N, 9.64%. IR (KBr, cm −1 ): 3432 m, 3067 w, 2921 vw, 2493 w, 1973 m, 1709 s, 1618 s, 1581 s, 1517 s, 1426 s, 1335 s, 1281 m, 1180 w, 1098 w, 916 w, 843 m, 770 m, 724 s.X-ray data collection and structure determination Single-crystal X-ray data for 1–10 were collected on a Bruker SMART APEX II CCD diffractometer equipped with graphite monochromated Mo-Kα radiation (λ = 0.71073 Å) at room temperature. A preliminary orientation matrix and cell parameters were confirmed from three sets of ω scans at different starting angles. Absorption corrections were applied using the SADABS program. | [] | [] | ["CoĲH 2 nbtc)(phen) 2 ·2H 2 O", "C 40 H 26 O 14 N 6 Co"] | [] | [] | ["H 4 nbtc--NaN", "phen--NaN"] | ["105 \nC"] | [] | []
acs.organomet.6b00240 | ), 7.08 (d, 3 J HH = 7.5 Hz, 2H, CH arom.), 7.41−7.52 (m, 3H, CH arom.), 7.91 (dd, 3 J HH = 7.8 Hz, 4 J HH = 1.4 Hz, 2H, CH arom.).13 C NMR (75 MHz, CDCl 3 ): δ 17.8 (3C, CH 3 ), 122.8 (CH arom.), 126.7 (2C, CH arom.), 128.2 (2C, CH arom.), 128.6 (2C, CH arom.), 128.9 (2C, i-C−CH 3 ), 130.5 (CH arom.), 135.6 (i-C−CN), 146.3 (i-C−NC), 153.2 (CN). Formula: C 15 H 16 N 2 (M = 224.13 g/mol).N-(((2,6-Dimethylphenyl)amino)(phenyl)methylene)benzamide (1c). To a solution of compound 5 (2.58 g, 1 equiv, 11.52 mmol) in THF (40 mL) was added a solution of benzoyl chloride (6) (1.34 mL, 1 equiv, 11.52 mmol) in 15 mL of THF slowly over a period of 1 h at 0 °C. The reaction solution was stirred for 40 h. | [] | [] | ["C 15 H 16 N 2 "] | [] | ["benzoyl chloride (6)--1.34 mL"] | [] | [] | ["40 h"] | ["THF--40 mL"]
cg060076s | Synthesis of [Cd(bpt) 2 (SCN) 2 ] n (4). CdCl 2 (0.1 mmol, 0.023 g), KSCN (0.2 mmol, 0.019 g), and bpt (0.2 mmol, 0.052 g) were put into a Teflon-lined autoclave of 20 mL capacity. Water was added to the autoclave up to 80% of the total volume. The autoclave was heated to 110 °C for 10 h. After the mixture was cooled to room temperature, colorless crystals mixed with some yellow powder were obtained.Yield: 67% (49.93 mg, 0.067 mmol). Anal. Calcd for C 28 H 28 CdN 10 S 4 (745.26): C, 45.08; H, 3.76; N, 18.79. Found: C, 45.26; H, 3.88; N, 18.71. | [] | [] | ["[Cd(bpt) 2 (SCN) 2 ] n", "C 28 H 28 CdN 10 S 4"] | ["CdCl 2--0.1 mmol, 0.023 g"] | ["KSCN--0.2 mmol, 0.019 g"] | ["bpt--0.2 mmol, 0.052 g"] | ["110 \nC"] | ["10 h"] | ["Water--80% of the total volume"]
00958972.2017.1364374 | 2.4.3. Synthesis of [Cd(TPT) 2 (TPTH)]·CH 3 CH 2 OH {bis(4-(thiophen-2-yl)pyrimidine-2thiolate)(4-(thiophen-2-yl)pyrimidine-2(1H)-thione)cadmium(II) ethanol solvate} (3) An ethanol solution (3 mL) of Cd(ClO 4 ) 2 ·6H 2 O (10.48 mg, 0.025 mmol) was carefully layered above a DMF solution (1 mL) of TPTH (9.71 mg, 0.05 mmol). Bulk yellow block crystals of 3 were obtained after 3–4 weeks (yield: 3.39 mg, 27% based on TPTH). IR (KBr, cm −1 ): 1672 (w), 1617 (w), 1561 (s), 1427 (w), 1403 (w), 1362 (s), 1334 (w), 1168 (w), 1111 (w), 814 (w), 785 (w), 720 (w). Anal. Calcd for C 26 H 22 CdON 6 S 6 (%): C, 42.24; H, 3.00; N, 11.37. Found: C, 42.12; H, 2.89; N, 11.23. | [] | [] | ["[Cd(TPT) 2 (TPTH)]\nCH 3 CH 2 OH", "C 26 H 22 CdON 6 S 6"] | ["Cd(ClO 4 ) 2 \n6H 2 O--10.48 mg, 0.025 mmol"] | [] | ["TPTH--9.71 mg, 0.05 mmol"] | [] | ["3-4 weeks"] | ["ethanol--3 mL", "DMF--1 mL"]
acs.organomet.8b00783 | Preparation of 2,4,6-Trimethoxyphenyl Lithium. A published procedure 45 was modiﬁed as follows. In a 100 mL Schlenk tube, nBuLi (1.6 M in hexanes, 20 mL, 32.0 mmol, 1.01 equiv) was added to a stirred solution of 1,3,5-trimethoxybenzene (5.35 g, 31.8 mmol, 1.0 equiv) in diethyl ether (12 mL). A reﬂux condenser was attached, and the reaction mixture was reﬂuxed at 40 °C for 2.5 h, inducing the rapid formation of a white precipitate. The mixture was allowed to cool down and then stirred overnight at ambient temperature. The white solid was collected on a frit, washed with n -hexane (3 × 5 mL), and dried under high vacuum. Yield: 93% (5.13 g, 29.5 mmol). | [] | ["overnight"] | [] | [] | ["nBuLi --1.6 M in hexanes, 20 mL, 32.0 mmol, 1.01 equiv"] | ["1,3,5-trimethoxybenzene --5.35 g, 31.8 mmol, 1.0 equiv"] | ["40 \nC"] | ["2.5 h"] | ["diethyl ether--12 mL"]
b803236j | {[Cd(tib) 2 (H 2 O) 2 ]Cl 2 $4H 2 O} n (5). The complex was prepared by solvothermal reaction. A mixture of tib (19.1 mg, 0.06 mmol), CdCl 2 $2.5 H 2 O (6.8 mg, 0.03 mmol), MeOH (4 mL) and H 2 O(6 mL) was sealed into a Teﬂon lined autoclave at 100  C for 3 d, after cooling down to room temperature, colorless platelet crystals were obtained in 36% yield. Anal. calcd. for C 36 H 48 N 12 O 6 Cl 2 Cd (928.16): C, 46.59; H, 5.21; N, 18.11%. | [] | [] | ["{[Cd(tib) 2 (H 2 O) 2 ]Cl 2 $4H 2 O] n", "C 36 H 48 N 12 O 6 Cl 2 Cd"] | ["CdCl 2 $2.5 H 2 O--6.8 mg, 0.03 mmol"] | [] | ["tib--19.1 mg, 0.06 mmol"] | ["100 \nC"] | ["3 d"] | ["MeOH--4 mL", "H 2 O--6 mL"]
c3ce41841c | Synthesis of compounds Htpim (1) and {[Zn(Htpim) 2 (H 2 O) 2 ]·(CH 3 COO) 2 ·5H 2 O} n (3). The preparation of 1 and 3 was similar to that of 2 except that Zn(OAc) 2 ·2H 2 O (0.10 g) was used. Brown crystals of 1 were collected, and yellowgreen ones of 3 were also collected in a one pot reaction.Elemental anal. calcd for C 18 H 13 N 5 (299.33) (1) (%): C, 72.23; H, 4.38; N, 23.39. Found: C, 72.26; H, 4.34; N, 23.36%. Elemental anal. calcd for C 40 H 46 ZnN 10 O 11 (907.89) (3)(%):C,52.90;H,5.10; N, 15.42. Found: C, 52.88; H, 5.06; N, 15.44%. | [] | [] | ["Htpim", "{[Zn(Htpim) 2 (H 2 O) 2 ]·(CH 3 COO) 2 ·5H 2 O} n"] | ["Zn(OAc) 2 ·2H 2 O--0.10 g"] | [] | [] | [] | [] | []
c2ce26075a | 2.2 Preparation of single crystals (Fig. 1) A mixture of CuCl 2 (0.0172 g, 0.1 mmol), Na 3 [p-sulfonatocalix[4]arene] (0.0406 g, 0.05 mmol), L (4,4′-bipyridine-N,N′-dioxide, 0.0286 g, 0.15 mmol) and bpdo (2,2′-bipyridine-N,N′-dioxide, 0.0094 g, 0.05 mmol) with the ratio of 2 : 1 : 3: 2 (pH = 3.5) was dissolved in 20 ml hot water. Red crystals of compound 1 were obtained after volatilizing at room temperature for a few days (0.0446 g, yield: 57%, based on p-sulfonato-calix[4]arenes). | [] | [] | ["CuCl 2 Na 3 [p-sulfonatocalix[4]arene] [L] [bpdo]"] | ["CuCl 2--0.0172 g, 0.1 mmol"] | [] | ["Na 3 [p-sulfonatocalix[4]arene]--0.0406 g, 0.05 mmol", "L (4,4′-bipyridine-N,N′-dioxide)--0.0286 g, 0.15 mmol", "bpdo (2,2′-bipyridine-N,N′-dioxide)--0.0094 g, 0.05 mmol"] | [] | ["a few days"] | ["hot water--20 ml"]
ic202029e | 1 H NMR (D 2 O): δ = −2.62, −3.01, −14.64. Crystals suitable for X-ray diffraction were isolated from the reaction filtrate after cooling to −20 °C for several days.NbenzpyrH[trans-RuCl 4 (1H-Nbenzpyr)(DMSO-S)] (3a).[(DMSO) 2 H][trans-Ru(DMSO-S) 2 Cl 4 ] (91 mg, 0.16 mmol) was dissolved in methanol (6 mL) at room temperature. 4(4-Nitrobenzyl)pyridine (138 mg, 0.65 mmol) was dissolved in methanol (3 mL) and added dropwise to the reaction mixture. The resulting solution was stirred at room temperature for 3 h, after which a yellow-orange precipitate was observed. The solution was filtered and washed with methanol (2 × 2 mL). Yield: 55% C 26 H 27 N 4 O 5 SCl 4 Ru Calc. C 41.61, H 3.63, N 7.47. Found C 41.45, H 3.61, N 7.39. Melting point 165− 167 °C (decomp). | [] | [] | ["NbenzpyrH[trans-RuCl 4 (1H-Nbenzpyr)(DMSO-S)] (3a)"] | ["[(DMSO) 2 H][trans-Ru(DMSO-S) 2 Cl 4 ]--91 mg, 0.16 mmol"] | [] | ["4(4-Nitrobenzyl)pyridine--138 mg, 0.65 mmol"] | [] | ["3 h"] | ["methanol--6 mL"]
s10904-012-9676-x | 3555 w, 3363 w, 2376 w, 2209 w, 1608 s, 1541 s, 1428 s, 1365 w, 1247 w, 1199 w, 1155 m, 1022 w, 883 w, 845 w. | [] | [] | [] | [] | [] | [] | [] | [] | []
ncrs.2007.0098 | Source of material Lead(II)bromide (0.2 g, Chempur 99 %) and 2,2* -iminodiethanol (1 mL,diethanolamine, Chempur, m.p. 300-303 K)were mixed together and filled in aglass ampule (Duran, interior diameter 10 mm, length 80 mm) which wasevacuated and sealed. Follow ing heattreatment wasperformed in anelectric resistanceoven (453 K). After two weeks the ampule wastaken out, rapidly cooled down to room temperature and the solid wasseparated from the liquidphase.Thesolids contained severalcolorless crys tals of the title compound and microcrystalline PbBr 2 . | [] | [] | [] | ["Lead(II)bromide --0.2 g, Chempur 99 %"] | [] | ["2,2* -iminodiethanol--1 mL, diethanolamine, Chempur, m.p. 300-303 K"] | ["453 K"] | ["two weeks"] | []
ic9704851 | A novel p-tert-butylcalixdiquinone-crown-5 molecule (5) was synthesized in 33% yield by an analogous oxidative procedure from the corresponding p-tert-butylcalix[4]arene crown ether compound. | [] | [] | ["p-tert-butylcalixdiquinone-crown-5 molecule (5)"] | [] | [] | [] | [] | [] | []
c3ce26900k | Mp: 225–227 uC (decomp.). IR (KBr pellet): 3003, 1598, 1574, 1455, 1426, 1276, 1228, 1074, 853, 814, 722, 623 cm 21 . Anal.Calc for [C 41 H 54 Ag 3 Cl 7 N 2 O 13 S 8 ]: C, 30.57; H, 3.38; N, 1.74; S, 15.92. Found: C, 30.83; H, 3.34; N, 2.09; S, 15.96%. | [] | [] | ["[C 41 H 54 Ag 3 Cl 7 N 2 O 13 S 8 ]"] | [] | [] | [] | [] | [] | []
ic302759k | The mixture was heated to reﬂux for 4 h and stirred for an additional 16 h at room temperature. A red suspension formed and was ﬁltered.The solvent of the ﬁltrate was completely removed in vacuum. The remaining yellow solid was washed with 3 × 10 mL of n-hexane and dissolved in 10 mL of TMEDA, and the orange solution was layered with 30 mL of n-hexane. Yellow crystals of [Na(tmeda)(μ-PHMes)] ∞ (2) formed at room temperature within a few days. Yield: 1.7 g (82%). | [] | [] | ["[Na(tmeda)(μ-PHMes)] ∞"] | ["NaNH 2 --not available"] | [] | ["PHMes--not available"] | ["reflux", "room temperature"] | ["4 h", "16 h", "a few days"] | ["TMEDA--10 mL", "n-hexane--3 × 10 mL"]
00958972.2013.812204 | 2.2.2. [Eu(HPA) 3 (H 2 O) 2 ]·2H 2 O (2). The synthesis of 2 was similar to that of 1 except that Eu 2 O 3 and ZnCl 2 ·4H 2 O were used instead of Pr 2 O 3 and CoCl 2 , and the reaction temperature was decreas ed to 160 °C. Upon cooling to RT, the desired product appeared as colorless rhomboid-shaped crystals (3.95 mg, 6.4% yield). Anal. Calcd for C 66 H 53 EuN 6 O 10 (1242.1): C, 63.81; H, 4.30; N, 6.76%. Found: C, 63.38; H, 4.46; N, 7.03%. IR data 2624 H.-L. Wen et al. | [] | [] | ["[Eu(HPA) 3 (H 2 O) 2 ]·2H 2 O", "C 66 H 53 EuN 6 O 10"] | ["Eu 2 O 3--NaN"] | [] | ["HPA--NaN"] | ["160 °C"] | [] | []
cg2013254 | Preparation of [Cu 2 (L)I 2 ], 1. 0.015 g of ligand L (0.04 mmol) was dissolved in 3 mL of THF and was taken in a test tube. 4 mL of CH 3 CN was carefully layered on top of the above solution. The CH 3 CN (1 mL) solution of CuI (0.008 g, 0.04 mmol) was layered carefully on top of the above solution. Colorless block shaped crystals were isolated after 1 week in 30% yield. Elemental analysis for Cu 2 C 24 H 22 N 4 I 2 : Exptl C 39.41%, H 3.01%, N 7.76%; Calcd C 38.65%, H 2.95%, N 7.51%.Figure 8. Conformations of the ligand L observed in the crystal structures of 16. 5731 dx.doi.org/10.1021/cg2013254 ¦Cryst. Growth Des. 2011, 11, 5723–5732 Crystal Growth & Design ARTICLE Preparation of [Cu 2 (L)I 2 ], 2. The procedure is the same as above, except that, instead of THF, here we have dissolved the ligand L in a THF and nitrobenzene mixture (1:1). Here also colorless blocked shape crystals were isolated after 10 days in 25% yield. Elemental analysis for Cu 2 C 24 H 22 N 4 I 2 : Exptl C 39.41%, H 3.01%, N 7.76%; Calcd C 38.65%, H 2.95%, N 7.51%. | [] | [] | ["[Cu 2 (L)I 2 ]"] | ["CuI--0.008 g, 0.04 mmol"] | [] | ["ligand L--0.015 g, 0.04 mmol"] | [] | ["1 week", "10 days"] | ["THF--3 mL", "CH 3 CN--4 mL", "THF and nitrobenzene mixture (1:1)--not specified"]
acs.inorgchem.0c00349 | After the samples had cooled to ambient temperature, three kinds of blocky blue crystals (compounds 1−3) were obtained. However, the crystals crushed into powder very fast when leaving the mother liquid and they even created cracks when washing with DMA or DEF, which severely limited further characterization and study. | [] | [] | [] | [] | [] | [] | [] | [] | []
j.molstruc.2016.01.003 | Diamagnetic corrections were made with Pascal's constants for all the constituent atoms.2.2. Syntheses of [Mn 3 ( h 6 -Httac) 2 ·(H 2 O) 8 ] n ·2nH 2 O (1) A mixture of Mn(OAc) 2 ∙4H 2 O (0.1 mmol, 0.025 g), H 4 ttac (0.05 mmol, 0.020 g), H 2 O (8 mL) was sealed in a 25-mL Teﬂonlined reactor. The reactor was heated at 100  C for 72 h, and then cooled to room temperature at a rate of 5  Ch 1 . Colorless block crystals of 1 were obtained in 58% yield based on H 4 ttac, washed with water, and air-dried. Anal. Calcd for C 44 H 42 Mn 3 O 26 : C, 45.89; H, 3.68; Found: C, 45.59; H,3.49. IR (KBr pellet, cm 1 ): 3365 m, 1638w, 1567w, 1520s, 1409s, 1292s, 1188s, 1091w, 918s, 865s, 777s, 715 m, 675 m, 428s. | ["room temperature"] | [] | ["[Mn 3 ( h 6 -Httac) 2 ·(H 2 O) 8 ] n ·2nH 2 O", "C 44 H 42 Mn 3 O 26"] | ["Mn(OAc) 2 ∙4H 2 O--0.1 mmol, 0.025 g"] | [] | ["H 4 ttac--0.05 mmol, 0.020 g"] | ["100 \nC"] | ["72 h"] | ["H 2 O--8 mL"]
s1070328415030033 | Tetrahydrofuran was commercially available from Ainopharm Chemical Reagent Co., Ltd. All starting materials were of analytical grade and were used with out further purification. The IR spectra were recorded as KBr pellets on a Bruker Vectorm 22 spectrometer in the range of 4000 to 400 cm –1 . Elemental analyses for C, H, and N were obtained on a Vario EL III elemental analyzer. Varia bletemperature magnetic susceptibility measure ments (2–300 K) were carried out on a Quantum De sign PPMS60000 in a magnetic field of 2000 Oe, and the diamagnetic corrections were evaluated by using Pascal’s constants.Synthesis of I. A mixture of CoCl 2 ⋅ 6H 2 O (0.0476 g, 0.2 mmol), H 2 Ptptp (0.0369 g, 0.1 mmol), 6 mL tet rahydrofuran and 2 mL H 2 O was sealed in a 25 mL Te flonlined autoclave and heated at 160 ° C for 3 days, and then cooled at a rate of 2 ° C min –1 to room tem perature. Black block crystals were obtained. The yield was 40%. IR for complex I (KBr; ν , cm –1 ): 3386 m, 3063 w, 1615 w, 1568 m, 1517 m, 1434 s, 1285 w, 1149 m, 1033 m, 866 w, 798 w, 670 w. | [] | [] | ["I"] | ["CoCl 2 ⋅ 6H 2 O--0.0476 g, 0.2 mmol", "H 2 Ptptp--0.0369 g, 0.1 mmol"] | [] | [] | ["160 ° C"] | ["3 days"] | ["tetrahydrofuran--6 mL", "H 2 O--2 mL"]
zaac.200700397 | Found: C, 34.35; H, 2.41; N, 6.11 %.IR (KBr, cm ⫺1 ): 3281(m), 3071(m), 1660(s), 1605(m), 1591(s), 1580(s), 1481(m), 1430(s), 1396(s), 1362(m), 1197(m), 1170(m), 1033(m), 771(m), 755(m), 722(m), 697(m), 670(m), 505(m), 430(m).) Eu(pydc)(nic) · H 2 O (2). The synthesis of complex 2 followed the same procedure as for 1, but using Eu 2 O 3 . Colorless block crystals were obtained. Yield: 50 %. Anal. Calc. for C 13 H 9 N 2 O 7 Eu: C, 33.73; H, 1.95; N, 6.05. Found: C, 33.38; H, 2.27; N, 5.96 %.IR (KBr, cm ⫺1 ): 3277(m), 3072(m), 1655(s), 1604(m), 1588(s), 1578(s), 1481(m), 1431(s), 1397(s), 1362(m), 1197(m), 1170(m), 1034(m), 772(m), 755(m), 721(m), 695(m), 670(m), 505(m), 428(m). | [] | [] | ["Eu(pydc)(nic) · H 2 O", "C 13 H 9 N 2 O 7 Eu"] | ["Eu 2 O 3--NaN"] | [] | ["pydc--NaN", "nic--NaN"] | [] | [] | []
b212499h | [AgL 1 NO 3 ] ∞ , 1. A solution of AgNO 3 (179 mg, 1 mmol) in acetonitrile (30 mL) was added to the solution of L 1 (236 mg, 1 mmol) in chloroform (30 mL). The reaction mixture was stirred for 10 min to give a colorless solution, and then ﬁltered. | [] | [] | ["[AgL 1 NO 3 ] ∞", "1"] | ["AgNO 3--179 mg, 1 mmol"] | [] | ["L 1--236 mg, 1 mmol"] | [] | ["10 min"] | ["acetonitrile--30 mL", "chloroform--30 mL"]
a:1023863813356 | Found: [M r + H] + m/z 309.1704.Synthesis of 3,5-Bis[2-(2 0 -p-toluenesulfonyloxyethoxy)methyl]-4oxa-hexacyclo[5.4.1.0 2,6 .0 3,10 .0 5,9 .0 8,11 ]dodecane (6) A solution of 5(600mg, 1.9 mmol) and Et 3 N (1.92 g, 19 mmol) in CH 2 Cl 2 (15 mL) was cooled to 0–5 ◦ C via applicationof an externalice-waterbath. To this cooledsolution was added dropwise, with stirring, a solution of TsCl (76 mg, 4.0 mmol) in CH 2 Cl 2 (10 mL) during 15 min. After the addition of TsCl had been completed, the external ice-water bath was removed, and the reaction mixture was allowed to warm gradually to ambient temperature while stirring overnight. The reaction mixture was washed sequentially with water (3 × 20 mL) and brine (20 mL), dried (MgSO 4 ) and ﬁltered, and the ﬁltrate concentrated in vacuo. The residue (1.17 g) was puriﬁed via column chromatography on silica gel by using a 20–50% EtOAc– hexane gradient elution scheme. Pure 6 (860 mg, 74%) was thereby obtained as a viscous, colorless oil; IR (ﬁlm) 2965 (s), 2865 (m), 1356 (s), 1176 (s), 922 cm −1 (m); 1 H NMR (CDCl 3 ) δ 1.49 (AB, J AB = 10.3 Hz, 1 H), 1.85 (AB, J AB = 10.3 Hz, 1 H), 2.33 (br s, 2 H), 2.41 (s, 6 H), 2.56 (br s, 6 H), 3.62–3.72 (m, 8 H), 4.08–4.14 (m, 4 H), 7.30 (AB, J AB = 8.3 Hz, 4 H), 7.75 (AB, J AB = 8.3 Hz, 4 H); 13 CNMR(CDCl 3 )δ21.6(q),41.5(d),43.5(t),43.9(d), 45.5 (d), 55.7 (d), 68.8 (t), 69.3 (t), 70.4 (t), 96.3 (s), 127.9 (d), 129.8 (d), 133.0 (s), 144.7 (s). Exact mass (CI HRMS) Calc. for C 31 H 36 O 9 S 2 :[M r +H] + m/z 617.1879. Found: [M r + H] + m/z 617.1881. | [] | [] | ["3,5-Bis[2-(2 0 -p-toluenesulfonyloxyethoxy)methyl]-4oxa-hexacyclo[5.4.1.0 2,6 .0 3,10 .0 5,9 .0 8,11 ]dodecane", "C 31 H 36 O 9 S 2"] | [] | [] | ["5--600 mg, 1.9 mmol", "Et 3 N--1.92 g, 19 mmol", "TsCl--76 mg, 4.0 mmol"] | ["0–5 \t C", "ambient temperature"] | ["overnight"] | ["CH 2 Cl 2--15 mL"]
j.ica.2009.07.030 | 2.2. Synthesis of [Ag 2 ( g 1 -SC 3 H 6 N 2 ) 6 ]SO 4 (1) A mixture of AgBr (0.0939 g, 0.5 mmol) and 1,3-imidazolidine2-thione (0.1022 g, 1 mmol) was placed into a test tube containing DEF (N,N-diethylformamide, 8 ml). AgBr was dissolved and the test tube was placed into a glass bottle containing Et 3 N (triethylamine, 10 ml). The bottle was sealed, kept in a freezer (2 °C). Colorless crystals of 1 were obtained after allowing the triethylamine vapor to diffuse into the DEF mixture for about a month (Yield: 3% on the basis of silver). The crystals were collected by ﬁltration and dried at room temperature. Anal. Calc. for C 18 H 36 Ag 2 N 12 O 4 S 7 : C, 23.38; N, 18.18; H, 3.92. Found: C, 22.76; N, 18.85; H, 3.67%. FT-IR (KBr, cm -1 ): t (C–S) 1085s, t (N–H) 3225m, t (C–N) 1592s. | [] | ["about a month"] | ["[Ag 2 ( g 1 -SC 3 H 6 N 2 ) 6 ]SO 4", "1", "C 18 H 36 Ag 2 N 12 O 4 S 7"] | ["AgBr--0.0939 g, 0.5 mmol"] | [] | ["1,3-imidazolidine2-thione--0.1022 g, 1 mmol"] | [] | [] | ["DEF (N,N-diethylformamide)--8 ml", "Et 3 N (triethylamine)--10 ml"]
c3ce42025f | Synthesis of [Tb 2 Cu 6.5 (ina) 7 (Cl) 3 (CN) 2.5 (H 2 O) 6 ]·2(H 2 O) II-A A mixture of Tb 4 O 7 (0.187 g; 0.25 mmol), CuCN (0.089 g; 1.0 mmol), Hina (0.154 g; 1.25 mmol), NaCl (0.058 g; 1.0 mmol), H 2 SO 4 (0.2 ml; 1.0 mmol) and deionized water (10 ml) was stirred for 30 min at room temperature and kept in a 23 ml Teflon-lined autoclave at 180 °C for 3 days. The mixtures were cooled to room temperature at 4 °Ch −1 . Orange block single crystals of II-A were obtained by filtration, washed with water, and dried in air (yield: 61.42 mg, 21% based on Cu). Elemental analysis (%): calc. for C 89 H 88 Cl 6 Cu 13 N 19 O 44 Tb 4 : C 33.76, H 2.80, N 8.40; found: C 33.72, H 2.84, N 8.32. Selected IR (KBr pellet, cm −1 ) 3411 (s), 2087 (w), 1594 (vs), 1543 (vs), 1424 (vs), 1409 (s), 1230 (w), 1067 (w), 773 (w), 707 (w), 684 (w).Synthesis of [Dy 2 Cu 6.5 (ina) 7 (Cl) 3 (CN) 2.5 (H 2 O) 6 ]·2(H 2 O) II-B Compound II-B was synthesized by a procedure similar to that of II-A except that Tb 4 O 7 was replaced by Dy 2 O 3 (0.186 g; 0.5 mmol). Orange block single crystals of II-B were obtained by filtration, washed with water, and dried in air (yield: 49.91 mg, 17% based on Cu). Elemental analysis (%): calc. | [] | [] | ["[Tb 2 Cu 6.5 (ina) 7 (Cl) 3 (CN) 2.5 (H 2 O) 6 ]·2(H 2 O) II-A", "[Dy 2 Cu 6.5 (ina) 7 (Cl) 3 (CN) 2.5 (H 2 O) 6 ]·2(H 2 O) II-B"] | ["Tb 4 O 7--0.187 g; 0.25 mmol", "CuCN--0.089 g; 1.0 mmol", "Dy 2 O 3--0.186 g; 0.5 mmol"] | [] | ["Hina--0.154 g; 1.25 mmol"] | ["180 °C"] | ["3 days"] | ["deionized water--10 ml"]
c0ce00181c | Synthesis of [Cd 2 (L) (biim-4) 0.5 (H 2 O) 2 ]$0.5H 2 O (2). The preparation of 2 was similar to that of 1 except that the Na 2 CO 3 was introduced as the reactant. Colorless crystals of 2 were collected in 45% yield (based on Cd(CH 3 COO) 2 ). Anal. Calcd for C 24 H 18 Cd 2 F 6 N 2 O 10.50 (M r ¼ 840.70): C, 34.29; H, 2.16; N, 3.33. | [] | [] | ["[Cd 2 (L) (biim-4) 0.5 (H 2 O) 2 ]$0.5H 2 O", "C 24 H 18 Cd 2 F 6 N 2 O 10.50"] | [] | ["Na 2 CO 3--NaN"] | ["L--NaN", "biim-4--NaN"] | [] | [] | []
ejic.200500530 | [Yb(Odbp) 2 ] (3): 2,6-Dibenzylphenol (0.60 g, 2.19 mmol) was treated directly with excess ytterbium metal (0.40 g, 2.30 mmol) in the presence of 2 drops of mercury in a sealed, evacuated Carius tube. After 4 d of heating at 170 °C, a red glassy material formed upon cooling. Yield: 0.53 g (67%). M.p. 125–128 °C. C 40 H 34 O 2 Yb (719.75): calcd. Yb 23.99; found Yb 23.80.1 H NMR (C 6 D 6 ): δ = Lanthanoid Aryloxides with Flexible Radial Arms FULL PAPER 3.72 (s, 8 H, CH 2 ), 6.72–6.77 (m, 2 H, ArH), 6.82–6.87 (m, 4 H, ArH), 6.89–7.13 (m, 20 H, ArH) ppm. IR (Nujol, cm –1 ): ν ˜ = 1601 m, 1456 s, 1363 s, 1230 s, 1074 w, 1028 w, 1006 w, 950 m, 923 m, 889 w, 830 w, 820 w, 794 w, 755 s, 698 s. Attempts to form this compound in the absence of mercury with heating up to 250 °C (2,6-dibenzylphenol slowly decomposes above 260 °C, so was not heated any further) resulted in the isolation of unreacted starting material. | [] | [] | ["[Yb(Odbp) 2 ]"] | ["ytterbium metal--0.40 g, 2.30 mmol"] | [] | ["2,6-Dibenzylphenol--0.60 g, 2.19 mmol"] | ["170 \n°C"] | ["4 d"] | []
j.ica.2013.02.008 | [Ni(H 2 O) 6 ](Ccbp) 2 4H 2 O(2): green crystals, 186 mg (50%) from NiCl 2 6H 2 O (119 mg). Anal. Calc. for C 28 H 40 N 2 O 18 Ni: C, 44.76; H, 5.37; N 3.73. Found: C, 44.92; H, 5.75; N, 3.45%. Main IR bands (KBr disc, cm 1 ) m 3400 (s), 3054 (m), 1623 (s), 1560 (m), 1379 (s), 766 (m).[Zn(Ccbp) 2 (H 2 O) 4 ]2H 2 O2MeOH (3): colorless crystals, 154 mg (41%) from ZnCl 2 (70 mg). Anal. Calc. for C 30 H 40 N 2 O 16 Zn: C, 48.04; H, 5.38; N, 3.74. Found: C, 48.41; H, 5.59; N, 3.91%. Main IR bands (KBr disc, cm 1 ) m 3447 (s), 3052 (m), 1632 (s), 1564 (m), 1375 (s), 767 (m). | [] | [] | ["[Ni(H 2 O) 6 ](Ccbp) 2 4H 2 O", "C 28 H 40 N 2 O 18 Ni"] | ["NiCl 2 6H 2 O--119 mg"] | [] | ["Ccbp--not provided"] | [] | [] | []
j.poly.2018.12.016 | (0.268 g, 63.20% yield% based on ﬁnal product), product 3 (single crystal): m.p = 266 °C. Anal. Calc. for C 8 H 18 HgN 4 S 2 : C: 22.59, H: 4.23, N: 12.87. Found C: 22.35, H: 4.19, N: 12.85%. IR (cm 1 ): 3235.98(s), 2856.32(w), 2110.00(s), 1610.90(s), 1285.89(s).2.7. Synthesis of [Hg(L)(SCN) 2 ] n (3) under ultrasonic irradiation To prepare the nano-structures of [Hg(L)(SCN) 2 ] n (3) by sonochemical process, a high-density ultrasonic probe immersed directly into the solution of HgCl 2 (10 ml, 0.01 M) in water, then into this solution, a proper volume of KSCN (10 ml, 0.01 M) and 3-picolylamine (L) (10 ml, 0.01 M) ligand in water solvent was added in a drop wise manner (complex 3–1, without sonication).Various conditions have been investigated the same 2.3 section.The obtained precipitates were ﬁltered, subsequently washed with water and then dried.Complex 3–1: (0.324 g, 76.41% yield based on ﬁnal product), m.p = 279 °C. Anal. Calc. for C 8 H 18 HgN 4 S 2 : C: 22.59, H: 4.23, N: 12.87.Found C: 22.48, H: 4.18, N: 12.86%. IR (cm 1 ): 3236.00(s), 2855.10 (w), 2110.00(w), 1609.10(s), 1286.05(s).Complex 3–2: (0.146 g, 34.42% yield based on ﬁnal product), m.p = 272 °C. Anal. Calc. for C 8 H 18 HgN 4 S 2 : C: 22.59, H: 4.23, N: 12.87.Found C: 22.54, H: 4.17, N: 12.84%. IR (cm 1 ): 3237.45(s), 2856.38 (w), 2110.98(s), 1619.78(s), 1287.31(s).Complex 3–3: (0.254 g, 59.89% yield based on ﬁnal product): m.p = 288 °C. Anal. Calc. for C 8 H 18 HgN 4 S 2 : C: 22.59, H: 4.23, N: 12.87.Found C: 22.41, H: 4.22, N: 12.78%, IR (cm 1 ): 3235.87(s), 2856.85 (w), 2110.12(s), 1610.18(s), 1285.27(s).Complex 3–4: (0.193 g, 45.51% yield based on ﬁnal product), m.p = 297 °C. Anal. Calc. for C 8 H 18 HgN 4 S 2 : C: 22.59, H: 4.23, N: 12.87.Found C: 22.49, H: 4.20, N: 12.81%. IR (cm 1 ): 3235.91(s), 2856.18 (w), 2108.32(s), 1618.90(s), 1282.39(s). | [] | [] | ["[Hg(L)(SCN) 2 ] n", "C 8 H 18 HgN 4 S 2"] | ["HgCl 2--10 ml, 0.01 M"] | ["KSCN--10 ml, 0.01 M"] | ["3-picolylamine (L)--10 ml, 0.01 M"] | [] | [] | ["water--10 ml"]
j.poly.2015.01.023 | Slow evaporation yielded green crystals after almost 3 weeks.The crystals were collected by ﬁltration and washed with Et 2 O.Yield: 190 mg, 92% based on Cu. Anal. Calc. for C 29 H 38 Cu 2 N 4 O 16 (found): C, 42.18 (42.04); H, 4.64 (4.78); N, 6.79 (6.71)%. Selected IR data (KBr disc, cm 1 ): 3468, 3389, 2959, 1656, 1605, 1540, 1475, 1445, 1424, 1319, 1281, 1076, 715, 683.2.2.3. Synthesis of [Cu 2 L 2 (H 2 O) 4 ]6H 2 O(2) H 2 L (154 mg, 0.500 mmol) and Et 3 N (69 l l, 0.500 mmol) were dissolved in H 2 O (40 mL) with stirring. Cu(NO 3 ) 2 2.5 H 2 O (116 mg, 0.500 mmol) was dissolved in MeOH (10 mL) and then added to the aqueous solution. The ﬁnal solution was stirred at room temperature for 30 min and then ﬁltered and left undisturbed. Slow evaporation yielded light blue crystals after almost 2 weeks. The crystals were collected by ﬁltration and washed with Et 2 O. Yield: 210 mg, 92% based on Cu. Anal. Calc. for C 28 H 48 Cu 2 N 4 O 22 (found): C, 36.56 (36.34); H, 5.26 (5.38); N, 6.09 (6.11)%. Selected IR data (KBr disc, cm 1 ): 3399, 3286, 1662, 1626, 1574, 1433, 1407, 1316, 1295, 1262, 1205, 1080, 727. | [] | ["almost 2 weeks", "almost 3 weeks"] | ["[Cu 2 L 2 (H 2 O) 4 ]?6H 2 O", "C 29 H 38 Cu 2 N 4 O 16", "[Cu 2 L 2 (H 2 O) 4 ]?6H 2 O", "C 28 H 48 Cu 2 N 4 O 22"] | ["Cu(NO 3 ) 2 2.5 H 2 O--116 mg, 0.500 mmol"] | ["Et 3 N--69 l l, 0.500 mmol"] | ["H 2 L--154 mg, 0.500 mmol"] | [] | ["30 min"] | ["H 2 O--40 mL", "MeOH--10 mL"]
s1600536806033678 | Experimental Compound (I) was synthesized by mixing solutions of N,N 0 -bis(2hydroxyphenyl)pyridine-2,6-dicarboxamide and KO t Bu, in the presence of potassium acetate (as a potential deprotonation reagent), in acetonitrile, in a 1:2 molar ratio, and stirring the resulting mixture for 2 h. Orange needles of (I) suitable for X-ray analysis were grown by slow diffusion of ethyl acetate into a dimethylformamide solution of (I). | [] | [] | [] | [] | ["KO t Bu--NaN", "potassium acetate--NaN", "ethyl acetate--NaN"] | ["N,N 0 -bis(2hydroxyphenyl)pyridine-2,6-dicarboxamide--NaN"] | [] | ["2 h"] | ["acetonitrile--NaN", "dimethylformamide--NaN"]
ja308995t | The resulting yellow suspension was heated to 120 °C for 72 h in a 12 mL sealed vial and then cooled to 30 °C at a rate of 0.2 °C/min. The resulting yellow block crystals were ﬁltered and washed with 10 mL of the same mixture of solvents used for the synthesis. 1 was isolated in 41% yield based on Zn. Elemental analysis calculated for [Zn 2 (C 44 H 22 O 8 )(H 2 O) 2 ]·(C 4 H 8 O 2 ) 1.5 (C 3 NOH 7 ) 0.5 (H 2 O) 1.1 :C, 59.98; H, 4.24; N, 0.67. Found: C, 60.15; H, 4.02; N, 0.76. | ["30 \b°C"] | [] | ["[Zn 2 (C 44 H 22 O 8 )(H 2 O) 2 ]\b(C 4 H 8 O 2 ) 1.5 (C 3 NOH 7 ) 0.5 (H 2 O) 1.1", "1"] | [] | [] | [] | ["120 \b°C"] | ["72 h"] | []
j.poly.2014.01.026 | 1 2 3 4 5 6 7 8 9 10 11 12 13 14 15 16 17 18 19 20 21 22 23 24 25 26 27 28 29 30 31 32 33 34 35 36 37 38 39 40 41 42 43 44 45 46 47 48 49 50 51 52 53 54 55 56 57 58 59 60 61 62 63 64 65 3 2.2.1. [Cd(PA)(H 2 O)(DMF) 2 ] n (1) A mixture of Cd(NO 3 ) 2 ·4H 2 O (0.308 g, 1 mmol), H 2 PA (0.388 g, 1 mmol) and KOH (0.112 g, 2 mmol) in DMF-H 2 O-MeOH (1:2:2) (10 mL) was heated for 72 h at 110 °C in a Teflon-lined stainless steel vessel (23 mL). The reaction system was then cooled to room temperature. Pale-yellow crystals of 1 were collected, washed with water and dried in air (yield 39%). IR data (KBr, cm -1 ): 3425m, 2930w, 1646vs, 1576m, 1545m, 1458s, 1396s, 1351m, 1330m, 1258w, 1237w, 1152w, 835w, 813m, 750m, 680w, 604w. Anal. Calc. (%) for C 29 H 30 CdN 2 O 9 (662.95): C, 52.49; H, 4.52; N, 4.22. Found: C, 52.54; H, 4.56; N, 4.17. 2.2.2. {[Co(PA)(4,4′-bipy) (H 2 O)(CH 3 OH)]·DMF} n (2) A mixture of Co(NO 3 ) 2 ·6H 2 O (0.291 g, 1 mmol), H 2 PA (0.388 g, 1 mmol), 4,4'-bipy(0.156 g, 1 mmol) and KOH (0.112 g, 2 mmol) in DMF-H 2 O-MeOH (1:2:2) (10 mL) was heated for 72 h at 110 °C in a Teflon-lined stainless steel vessel (23 mL). The reaction system was then cooled to room temperature slowly and red block crystals of 2 were collected, washed with water and dried in air (yield 42%). IR data (KBr, cm -1 ): 3406m, 2926w, 1664vs, 1605m, 1558m, 1508w, 1458s, 1393s, 1370m, 1351s, 1332m, 1260m, 1234w, 1219w, 1157w, 809m, 754m, 668w, 546w. Anal. Calc. (%) for C 37 H 35 CoN 3 O 9 (724.55): C, 61.27; H, 4.83; N, 5.80. Found: C, 61.32; H, 4.77; N, 5.84. 2.2.3. {[Cd 2 (PA) 2 (4,4′-bipy) 1.5 (H 2 O) 3 ]·2DMF·2H 2 O} n (3) 3 can be obtained following the same synthetic procedure as that used for 2, but with Cd(NO 3 ) 2 ·4H 2 O (0.308 g, 1 mmol) as the starting material. Pale-yellow block single crystals were collected, washed with water and dried in air (yield 41%). IR data (KBr, cm -1 ): 3419w, 3058w, 2930w, 1652vs, 1605w, 1555m, 1509m, 1457s, 1394s, 1350s, 1257w, 1234w, 1095w, 811m, 769m, 664w, 660w. Anal. Calc. (%) for C 67 H 64 Cd 2 N 5 O 19 (1467.97): C, 54.77; H, 4.36; N, 4.77. Found: C, 54.52; H, 4.43; N, 4.70. 2.2.4. {[Ni(PA)(bpp)(H 2 O) 2 ]·DMF} n (4) A mixture of Ni(NO 3 ) 2 ·6H 2 O (0.291 g, 1 mmol), H 2 PA (0.388 g, 1 mmol), bpp (0.198 g, 1 mmol) and KOH (0.112 g, 2 mmol) in DMF-H 2 O-MeOH (1:2:2) (10 mL) was heated for 72 h at 110 °C in a Teflon-lined stainless steel vessel (23 mL). The reaction system was then cooled to room temperature and green block crystals of 4 were collected, washed with water and dried in air (yield 36%). IR data (KBr, cm -1 ): 3381m, 3056w, 2931w, 2360m, 1647vs, 1616m, 1569s, 1509m, 1460m, 1401m, 1337s, 1270w, 1231w, 1155w, 1102w, 815m, 755m, 668w, 604w, 526w. Anal. | [] | [] | ["[Cd(PA)(H 2 O)(DMF) 2] n", "[Co(PA)(4,4′-bipy)(H 2 O)(CH 3 OH)]·DMF n", "[Cd 2(PA) 2(4,4′-bipy) 1.5(H 2 O) 3]·2DMF·2H 2 O n", "[Ni(PA)(bpp)(H 2 O) 2]·DMF n"] | ["Cd(NO 3) 2·4H 2O--0.308 g, 1 mmol", "Co(NO 3) 2·6H 2O--0.291 g, 1 mmol", "Cd(NO 3) 2·4H 2O--0.308 g, 1 mmol", "Ni(NO 3) 2·6H 2O--0.291 g, 1 mmol"] | ["KOH--0.112 g, 2 mmol", "KOH--0.112 g, 2 mmol", "KOH--0.112 g, 2 mmol", "KOH--0.112 g, 2 mmol"] | ["H 2 PA--0.388 g, 1 mmol", "H 2 PA--0.388 g, 1 mmol", "H 2 PA--0.388 g, 1 mmol", "H 2 PA--0.388 g, 1 mmol"] | ["110 °C", "110 °C", "110 °C", "110 °C"] | ["72 h", "72 h", "72 h", "72 h"] | ["DMF-H 2 O-MeOH (1:2:2)--10 mL", "DMF-H 2 O-MeOH (1:2:2)--10 mL", "DMF-H 2 O-MeOH (1:2:2)--10 mL", "DMF-H 2 O-MeOH (1:2:2)--10 mL"]
b000966k | [Ca(4) 2 (NCCH 3 ) 2 ] n ⴢ(ClO 4 ) 2 (4–Ca 2ⴙ ). See general procedure.Complex precipitated immediately, mp > 300 ⬚C (decomp.). 1 H NMR (200 MHz, CD 3 CN–CDCl 3 1:1): δ 9.51 (2H, br, NH), AB 2 : 8.28 (1H, J = 6.2 Hz, H9), 8.24 (2H, J = 6.2 Hz, H8, H10), 3.67 (12H, m); 13 C NMR (50 MHz, CD 3 CN–CDCl 3 1:1): δ 165.2, 148.6, 140.9, 126.8, 70.9, 70.6(2C), 40.5; IR ν max (KBr)/ cm ⫺1 3456, 3341, 2906, 1669, 1556, 1448, 1355, 1249, 1180, 1121, 1107, 1090, 1002, 950, 843, 746, 684, 654, 628. Colorless crystals underwent partial destruction on drying (solvent release), thus elemental analysis was not satisfactory. | [] | [] | ["[Ca(4) 2 (NCCH 3 ) 2 ] n ⴢ(ClO 4 ) 2", "4–Ca 2ⴙ"] | [] | [] | [] | [] | [] | []
chem.200600835 | (toluene, 5.0 10 6 m): l max (e) = 423 (438000), 550 (18 400), 583 nm (8900 m 1 cm 1 ).5-Di-n-butoxyphosphoryl-10,15,20-tris(3,5-di-tert-butylphenyl)porphine (2 H 2 ): Trifluoroacetic acid (0.12 mL) was added to a solution of 2Zn (75 mg, 0.066 mmol) in CH 2 Cl 2 (15 mL), and the resulting mixture was stirred at room temperature for 3 h. After checking the consumption of 2Zn by TLC, the mixture was poured into water (15 mL). The organic phase was separated, and the aqueous phase was twice extracted with CH 2 Cl 2 . The combined organic extracts were washed with aqueous NaHCO 3 and water, dried over Na 2 SO 4 , and concentrated under reduced pressure to leave a solid, which was recrystallized from CH 2 Cl 2 /MeOH to give 2H 2 (60 mg, 85%). | [] | [] | ["5-Di-n-butoxyphosphoryl-10,15,20-tris(3,5-di-tert-butylphenyl)porphine"] | ["2Zn--75 mg, 0.066 mmol"] | ["Trifluoroacetic acid--0.12 mL"] | [] | ["room temperature"] | ["3 h"] | ["CH 2 Cl 2--15 mL"]
b808385a | About half of the ethylene glycol solvent was then slowly removed by distillation. The residue was dissolved in a mixture of water (40 cm 3 ) and concentrated HCl (11 M, 3 cm 3 ). The addition of 50% aqueous NaOH gave a yellow precipitate that was puriﬁed by recrystallization. The ligand Tib was obtained in ca. 30% based on 1,3,5-benzenedicarboxylic acid (ca. 620 mg). M.p. > 250 ◦ C. | [] | [] | ["Tib"] | [] | [] | ["1,3,5-benzenedicarboxylic acid--ca. 620 mg"] | [] | [] | ["ethylene glycol--half removed by distillation", "water--40 cm3", "concentrated HCl (11 M)--3 cm3", "50% aqueous NaOH--not specified"]
ejic.201200686 | [PbPh 2 (fspa)]: A solution of H 2 fspa (0.2 g, 1.2 mmol) in ethanol (20 mL) was added to a suspension of PbPh 2 (OAc) 2 (0.56 g, 1.2 mmol) in methanol (40 mL). The mixture immediately afforded a yellow solid that, after 1 h of stirring, was separated by centrifugation and vacuum dried; yield 90%. C 19 H 14 O 3 PbS (529.58): calcd.C 43.09, H 2.66, S 6.05; found C 42.92, H 2.27, S 5.65. IR (KBr): ν ˜ = 1517 [vs, ν as (CO 2 – )], 1356 (vs, ν s (CO 2 – ). ESI-MS (+): m/z (%) Eur. J. Inorg. Chem. 0000, 0–0 © 0000 Wiley-VCH Verlag GmbH & Co. KGaA, Weinheim www.eurjic.org 9 = 531 (14) [PbPh 2 (fspa) + H]. | [] | [] | ["PbPh 2 (fspa)"] | ["PbPh 2 (OAc) 2--0.56 g, 1.2 mmol"] | [] | ["H 2 fspa--0.2 g, 1.2 mmol"] | [] | ["1 h"] | ["ethanol--20 mL", "methanol--40 mL"]
ic0344970 | The solution was then evaporated to dryness. The solid was extracted into hot MeOH (150 mL × 3), and the filtrate was concentrated to 3 mL, which was layered with Et 2 Otoget tiny white crystals. Yield, 2.9 g (72%). Anal. Calcd. for C 9 H 12 N 2 O 2 ‚1.25H 2 O: C, 53.3; H, 7.2; N, 13.8. Found: C, 53.3; H, 6.7; N, 13.8. The solid was recrystallized in MeOH below 0 °C to obtain big platy white crystals. mp 202-204 °C. | [] | [] | ["C 9 H 12 N 2 O 2 ‚1.25H 2 O"] | [] | [] | [] | [] | [] | ["MeOH--150 mL", "Et 2 O--NaN"]
c5ce00375j | {[ZnĲC 5 COO)ĲH 2 O)]ĲClO 4 )} n (3). Yield 70%. Anal. calcd for C 18 H 24 ClN 3 O 7 Zn: C, 43.66; H, 4.88; N, 8.49; Cl, 7.16%. Found: C, 43.82; H, 4.75; N, 8.33; Cl, 7.23%. Selected IR (ATR) ν/cm −1 : 2967 (m, C–H str), 1728 (m, CO str), 1566 (m, CN str), 1078 (s, ClO 4 − ), 766 (m).{[CuĲC 3 COO)]ĲClO 4 )ĴMeOH} n (4). Yield 63%. Anal. calcd for C 17 H 22 ClCuN 3 O 7 : C, 42.59; H, 4.63; N, 8.77; Cl, 7.40%. Found: C, 42.75; H, 4.72; N, 8.69; Cl, 7.22%. Selected IR (ATR) ν/cm −1 : 2965 (m, C–H str), 1724 (m, CO str), 1563 (m, CN str), 1074 (s, ClO 4 − ), 764 (m). | [] | [] | ["{[ZnĲC 5 COO)ĲH 2 O)]ĲClO 4 )} n", "{[CuĲC 3 COO)]ĲClO 4 )ĴMeOH} n"] | ["Zn--NaN", "Cu--NaN"] | [] | ["C 5 COO--NaN", "C 3 COO--NaN"] | [] | [] | ["H 2 O--NaN", "MeOH--NaN"]
b820600g | 1 H NMR (CDCl 3 ): d 3.855 (6H, s), 5.105 (4H, s), 6.956 (4H, d), 7.382 (3H, s), 7.474 (1H, s), 7.968 (4H, d). IR (KBr, cm 1 ): 3077 (w), 3014 (w), 2958 (m), 2893 (w), 1925 (w), 1722 (vs), 1606 (vs), 1508 (vs), 1433 (vs), 1363 (s), 1288 (s), 1250 (s), 1171 (s), 1111 (s), 1059 (m), 1013 (m), 954 (m), 850 (s), 768 (s), 698 (m). | [] | [] | [] | [] | [] | [] | [] | [] | []
j.poly.2015.01.042 | 2.2.3. Synthesis of [Cu(phen)(H 3 dcpb)](3) Blue block-like crystals of 3 (yield 72% based on CuCl 2 2H 2 O) were synthesized from a mixture of CuCl 2 2H 2 O (0.3 mmol, 0.0511 g), 3,5-di(3,4-dicarboxylphenyloxy)benzoic acid (0.3 mmol, 0.1446 g) and 1,10-phen (0.6 mmol, 0.1189 g) with a molar ratio of 1:1:2 under the same conditions as for 1. Anal. Calc. for 3,C 35 H 20 CuN 2 O 12 : C, 59.0; N, 1.9; H, 2.8. Found: C, 59.1; N, 1.9; H, 2.9%. | [] | [] | ["[Cu(phen)(H 3 dcpb)](3)"] | ["CuCl 2 ?2H 2 O--0.3 mmol, 0.0511 g"] | [] | ["3,5-di(3,4-dicarboxylphenyloxy)benzoic acid--0.3 mmol, 0.1446 g", "1,10-phen--0.6 mmol, 0.1189 g"] | [] | [] | []
s0277-5387(01)00965-2 | 2 .3 .11 . Synthesis of N,N,N%,N%-tetraethylethylenediammonium bis ( diethylmalonato ) dioxouranate ( VI ) dihydrate (C 10 H 26 N 2 )[UO 2 (C 7 H 10 O 4 ) 2 (H 2 O)]·2H 2 O(10), yield 85%. Anal. Found: C, 35.59; H, 6.10; N, 3.35; U, 28.95.Calc. for C 24 H 52 N 2 O 13 U: C, 35.38; H, 6.43; N, 3.44; U, 29.22%. TG/DTA (°C) 106 (−6.5% endo, − 3H 2 O= 6.6%), 209 (−47.2% exo, −cation-ligand =47.4%), 402 (35.8% exo,UO 3 =35.4%). IR (KBr disk) w (cm −1 ): 3461 s (br), 1619 s, 1585 w, 1543 m, 1456 m, 1411 m, 1289 w, 1230 w, 906 vs, 818 s, 703 m, 582 m. | [] | [] | ["N,N,N%,N%-tetraethylethylenediammonium bis ( diethylmalonato ) dioxouranate ( VI ) dihydrate", "C 10 H 26 N 2 )[UO 2 (C 7 H 10 O 4 ) 2 (H 2 O)]·2H 2 O(10)"] | [] | [] | [] | [] | [] | []
cg500050q | The uranyl isonicotinate CP that served as our starting phase, UO 2 (OH)(C 6 H 5 NO 2 )(C 6 H 4 NO 2 ), has been reported previously as having been synthesized via slow evaporation of a mixture of [UO 2 (SO 4 )]·2.5H 2 O and isonicotinic acid in a water/ethanol solution. | [] | [] | ["UO 2 (OH)(C 6 H 5 NO 2 )(C 6 H 4 NO 2 )"] | ["[UO 2 (SO 4 )]·2.5H 2 O--not provided"] | [] | ["isonicotinic acid--not provided"] | [] | [] | ["water/ethanol solution--not provided"]
j.ica.2009.11.036 | 2.2. Preparation of complexes 2.2.1. [FeCd 2 (Hcit) 2 (H 2 O) 2 ] n (1) Tri-sodium citrate (0.29 g, 1 mmol) was dissolved in 10 mL ethanol and 5 mL deionized water mixed solvents. Under constant stirring, FeSO 4 6H 2 O (0.28 g, 1 mmol) and CdCl 2 2.5H 2 O (0.23 g, 1 mmol) in aqueous solution were added in the mixture and then the pH value was adjusted to 5 with 1 M HCl. The solution turned to a light yellow color. The mixture was placed in Teﬂon-lined stainless reactor and heated at 140 °C for 5 days. The resulting solution was cooled to room temperature. Light green crystal of complex 1 was obtained. Yield: 0.12 g (35% based on Cd). Anal.Calc. for C 12 H 14 Cd 2 FeO 16 : C, 20.74; H, 2.03; Fe, 8.04; Cd, 32.35%.Found: C, 20.66; H, 2.04; Fe, 8.32; Cd, 31.33%. IR (KBr, cm 1 ): 3477, 3200 ( m O–H ); 2934 ( m C–H ); 1583, 1556, 1539 ð m asðCOO  Þ Þ; 1428, 1400, 1375 ð m sðCOO  Þ Þ; 1139, 1087, 1070 ( m C–C, C–O ); 536 ( m Fe– O ); 461 ( m Cd–O ). | [] | [] | ["[FeCd 2 (Hcit) 2 (H 2 O) 2 ] n", "C 12 H 14 Cd 2 FeO 16"] | ["FeSO 4 ?6H 2 O--0.28 g, 1 mmol", "CdCl 2 ?2.5H 2 O--0.23 g, 1 mmol"] | ["1 M HCl--adjust pH to 5"] | ["Tri-sodium citrate--0.29 g, 1 mmol"] | ["140 \nC"] | ["5 days"] | ["ethanol--10 mL", "deionized water--5 mL"]
ejic.201201272 | Synthesis of (4-Hpya)[(4-Hpya)Ce(H 2 O) 5 ] 2 [Al(OH) 6 Mo 6 O 18 ] 2 · 13H 2 O (2): To an solution of AlCl 3 ·6H 2 O (0.36 g, 1.5 mmol) in water (40 mL), was added glacial acetic acid (5 mL) and a solution of Na 2 MoO 4 ·2H 2 O (0.87 g, 3.6 mmol) in water (10 mL), followed by the addition of a solution of Ce(NO 3 ) 3 ·6H 2 O (0.13 g, 0.3 mmol) and 4-Hpya (0.0447 g, 0.3 mmol) in water (20 mL). The initial pH of the mixture was 3.20. The mixture was heated for 1 h at 80 °C. | [] | [] | ["(4-Hpya)[(4-Hpya)Ce(H 2 O) 5 ] 2 [Al(OH) 6 Mo 6 O 18 ] 2 · 13H 2 O", "Al(OH) 6 Mo 6 O 18 "] | ["AlCl 3 \n6H 2 O--0.36 g, 1.5 mmol", "Na 2 MoO 4 \n2H 2 O--0.87 g, 3.6 mmol", "Ce(NO 3 ) 3 \n6H 2 O--0.13 g, 0.3 mmol"] | [] | ["4-Hpya--0.0447 g, 0.3 mmol"] | ["80 \n°C"] | ["1 h"] | ["water--40 mL", "glacial acetic acid--5 mL"]
j.inoche.2014.05.028 | Compound 1 was synthesized by hydrothermal reaction of 1 M UO 2 (NO 3 ) 2 aqueous solution (1.0 mL, 0.1 mmol), ethylenediphosphonic acid (40 mg, 0.21 mmol), DABCO (20 mg, 0.18 mmol) and deionized water (1.0 mL) in a 20 mL Teﬂon-lined stainless steel autoclave at 160 °C for 2 days. After being cooled to room temperature naturally, yellow rod-like crystals suitable for single-crystal X-ray diffraction were obtained [10]. The selected bond lengths and angles are list in Table S1. Phase purity was conﬁrmed by powder X-ray diffraction pattern (Fig. S1). The elemental analyses gave the contents of C, H, and N as 10.35, 2.28 and 2.59 wt.%, which are in agreement with the calculated values of 10.18, 2.13 and 2.37 wt.%, respectively, based on the formula given by single-crystal structure analysis. The IR spectrum shows the symmetrical vibrations v 1 and antisymmetric vibrations v 3 of UO 2 2+ cations, which are indicated in therange of 760 to 950 cm − 1 (Fig. S2).Thermogravimetric analysis (TGA) study reveals a gradual weight loss of Inorganic Chemistry Communications 46 (2014) 110–112 ⁎ Corresponding authors.E-mail addresses: yangxiuyun1@126.com (X.-Y. Yang), wtyang@ciac.ac.cn (W. Yang), tiantaojlu@gmail.com (T. Tian). | [] | [] | [] | ["1 M UO 2 (NO 3 ) 2 aqueous solution--1.0 mL, 0.1 mmol"] | [] | ["ethylenediphosphonic acid--40 mg, 0.21 mmol", "DABCO--20 mg, 0.18 mmol"] | ["160 °C"] | ["2 days"] | ["deionized water--1.0 mL"]
zaac.200500302 | [HN 2 (CH 2 ) 4 NH 2 ][Th 3 (SO 4 ) 7 (H 2 O) 4 ]·5H 2 O IV, was prepared by heating a solution containing Th(NO 3 ) 4 ·6H 2 O (0.290 g), H 2 SO 4 (0.21 ml), PIP (0.172 g) and H 2 O (2.5 ml) in the molar ratio, 1: 8: 4: 280 for 30 min in a 23 ml PTFE-lined autoclave under stirring.The container was sealed and kept at 125 °C for 5 days. After cooling to room temperature, colorless rod-shaped crystals of IV were isolated in 70 % yield.Initial characterization of I - IV was carried out by powder X-ray diffraction (PXRD), energy dispersive analysis of X-rays (EDAX), chemical analysis, thermogravimetric analysis (TGA) and IR spectroscopy. PXRD indicated the products to be new materials and Organically-Templated Zinc and Thorium Sulfates monophasic, the pattern being consistent with the patterns generated from single crystal X-ray diffraction. Energy dispersive X-ray analysis (EDAX) gave the expected metal: sulfate ratios of 1:1, 1:1, 1:3 and 3:7 in I-IV, respectively.Infrared (IR) spectra of compounds I to IV show characteristic bands due to the sulfate ion in the 1100 and 620 cm ⫺1 regions, besides bands due to C-H stretching and bending vibrations as well as those due to the amine moiety [27]. Bands around 3500 cm ⫺1 were found in III and IV due to the presence of water. | [] | ["5 days"] | ["[Th 3 (SO 4 ) 7 (H 2 O) 4 ]\b7 5H 2 O", "HN 2 (CH 2 ) 4 NH 2 "] | ["Th(NO 3 ) 4 \b76H 2 O--0.290 g"] | [] | ["H 2 SO 4--0.21 ml", "PIP--0.172 g"] | ["125 \b0C"] | ["30 min"] | ["H 2 O--2.5 ml"]
j.inoche.2011.07.009 | [7] S ynthes is of [Cu(en)(ntd)]( e-ur ea)(H 2 O) (1): Cu(NO 3 ) 2 ·3H 2 O (0.1250 g, 0.5 mmol), 1,4-Naphthalenedicarboxylic acid (ntd, 0.1000 g, 0.5 mmol) and eurea hemihydrate (2.0 g, 20 mmol) was sealed in a 20 ml vial and heated to 120 °C for 3 days. After washed by water, suitable crystals for X-ray diffraction were produced. Deep blue crystals (0.1730 g; yield: 78% based on Cu).C 17 H 22 N 4 O 6 Cu (441.93). Calcd. C 46.20, H 5.02, N 12.68. Found C 46.14, H 5.08, N 12.65. IR (KBr pellet, cm − 1 ): 3397(s), 3106(w), 3072(w), 1610(s), 1517(s), 1453(s), 1384(s), 1302(s), 1238(m), 1187(m), 1048(s), 829(m), 770(m), 657 (m), 577(m), 532(m).[8] Crystal data for a: C 17 H 22 CuN 4 O 6 , Mw = 441.93, monoclinic, a =17.16 0(7) Å, b = 13.169(6) Å, c =17. 463(8) Å, α =90.00°, β =103.938(8)°, γ = 90.00°, V = 3830(3) Å 3 , T =293(2) K, space g roup C2/c, Z =8, 28047 reﬂections measured, 4367 independent reﬂections (R int =0.0242). The ﬁnal R 1 values were 0.0368 (I N 2σ(I)). The ﬁnal wR(F 2 )valueswere0.1299(I N 2σ(I)). The ﬁnal R 1 values were 0.0403 (all data). The ﬁnal wR(F 2 )valueswere0.1351 (all data). The goodness of ﬁtonF 2 was 1.078.[9] (a) V.A. B latov, A. P. Shevchenko, V.N. Serezhkin, Cr ystal space analysis by means of Voronoi–Dirichlet polyhedra, Acta Crystallogr. A51 (1995) 909–916 ; (b) V.A. Blatov, L. Carlucci, G. Ciani, D.M. Proserpio, Interpenetrating metalorganic and inorganic 3D networks: a computer-aided systematic investigation. Part I. Analysis of the Cambridge Structural Database, CrystEngComm 6 (2004) 377–395; (c) V.A. Blatov, D.M. Proserpio, Topological relations between three-periodic nets. II. Binodal nets, Acta Crystallogr. A65 (2009) 202.[10] O. Delgado-Friedrichs, M. O'Keeffe, Identiﬁcation of and symmetry computation for crystal nets, Acta Crystallogr. A59 (2003) 351– 360.[11] E.R. Parnham, E.A. Drylie, P.S. Wheatley, A.M.Z. Slawin, R.E. Morris, 1-Alkyl-3-methyl imidazolium bromide ionic liquids in the ionothermal synthesis of aluminium phosphate molecular sieves, Angew. Chem. Int. Ed. 45 (2006) 4962–4966.1697H. Yang et al. / Inorganic Chemistry Communications 14 (2011) 1695–1697 | [] | ["1 day"] | ["[Cu(en)(ntd)]( e-ur ea)(H 2 O)"] | ["Cu(NO 3 ) 2 ·3H 2 O--0.1250 g, 0.5 mmol"] | ["eurea hemihydrate--2.0 g, 20 mmol"] | ["1,4-Naphthalenedicarboxylic acid--0.1000 g, 0.5 mmol"] | ["120 \nC"] | ["3 days"] | ["H 2 O--not specified"]
ic4012444 | the reaction and 2.0 at the end. Yield: 17.6 mg (45% based on uranium). Anal. Calcd (wt %) for C 54 H 34 N 6 O 16 U 2 Zn: C, 41.46; H, 2.19; N, 5.37. Found: C, 41.80; H, 2.21; N, 5.27.Synthesis of Zn(bpi) 2 (UO 2 )(O)(C 2 O 4 ) 0.5 (C 7 H 5 O 2 )·H 2 O(8). The procedure is similar to 7, except for the addition of bpi (15 mg, 0.05 mmol). The solution pH was 3.0 before the reaction and 2.0 at the end. Yield: 9.5 mg (39% based on bpi). Anal. Calcd (wt %) for C 38 H 29 N 4 O 8 UZn: C, 46.90; H, 3.00; N, 5.76. Found: C, 46.98; H, 3.06; N, 5.68. | [] | [] | ["Zn(bpi) 2 (UO 2 )(O)(C 2 O 4 ) 0.5 (C 7 H 5 O 2 )\b·H 2 O", "C 38 H 29 N 4 O 8 UZn"] | [] | [] | ["bpi--15 mg, 0.05 mmol"] | [] | [] | []
s1070328418050068 | Synthesis of complex I. It was prepared by mixing La(NO 3 ) 3 · 6H 2 O (1 mmol, 433 mg), 2,5-H 2 PA 1 The article is published in the original. 360 RUSSIAN JOURNAL OF COORDINATION CHEMISTRY Vol. 44 No. 5 2018 LUO, CHEN (2 mmol, 334 mg) and 10 mL distilled water in a 25 mL Teflon-lined stainless steel autoclave and heated at 160°C for 10 days. After being slowly cooled down to room temperature at a rate of 6°C/h, yellow block crystals suitable for X-ray analysis were collected. The yield is 40% (based on La). | [] | [] | ["complex I"] | ["La(NO 3 ) 3 \n6H 2 O--1 mmol, 433 mg"] | [] | ["2,5-H 2 PA--2 mmol, 334 mg"] | ["160°C"] | ["10 days"] | ["distilled water--10 mL"]
j.molstruc.2007.11.034 | 2.2. Preparation of the complexes 2.2.1. Synthesis of [Cu(dpa)(N 3 ) 2 ] n (1) X-ray quality crystals of 1 as dark green parallelepipeds were grow n by slow diﬀusion in an H-shaped tube with concentrated aqueous solutions of CuðNO 3 Þ 2  3H 2 O (0.030 g, 0.125 mmol) and dpa (0.022 g, 0.125 mmol) in one arm and NaN 3 (0.016 g, 0.25 mmol) in the other arm, the total volume being 30 cm 3 . The two arms were carefully ﬁlled by water and covered with paraﬁlm to avoid evaporation. The diﬀusion is ﬁnished alter 15 days. The crystals were collected, washed with a small amount of water and stored over calcium chloride. Yield is ca. 65%. | [] | [] | ["[Cu(dpa)(N 3 ) 2 ] n", "NaN 3 "] | ["Cu(NO 3 ) 2 3H 2 O--0.030 g, 0.125 mmol"] | ["NaN 3 --0.016 g, 0.25 mmol"] | ["dpa--0.022 g, 0.125 mmol"] | [] | ["15 days"] | ["water--30 cm3"]
s1600536811046149 | Experimental 2,4-Dichlorobenzoic acid (19.1 mg, 0.1 mmol), NH 4 OH (13.9 ml, 0.1 mmol) and Co(NO 3 )2.6H2O (14.6 mg, 0.05 mmol) were dissolved in 4 ml methanol and carefully layered with a 4 ml methylene chloride solution of 4,4'-bipyridine (15.6 mg, 0.1 mmol). Suitable crystals of the title compound were obtained in a month. | [] | ["1 month"] | [] | ["Co(NO 3 )2.6H2O--14.6 mg, 0.05 mmol"] | [] | ["2,4-Dichlorobenzoic acid--19.1 mg, 0.1 mmol", "4,4'-bipyridine--15.6 mg, 0.1 mmol"] | [] | [] | ["methanol--4 ml", "methylene chloride--4 ml"]
zaac.201300068 | Synthesis of [Zn 2 (dmtrz) 2 (btec)(H 2 O) 2 ] n (2): A mixture of Zn(NO 3 ) 2 ·6H 2 O (0.5 mmol), btec (0.5 mmol), dmtrz (0.5 mmol), and water (10 mL) was placed in a Teflon reactor (23 mL) and the pH was adjusted to 9.0 using triethylamine. The mixture was heated at 130 °C for 3 d and finally cooled to room temperature at 6 °C·h –1 . Colorless crystals of 2 were obtained in 46% yield (based on Zn). Elemental analysis: calcd. C 35.37, H 3.03, N 13.75%; found: C 35.28, H 2.92, N 13.66%. IR (KBr): ν ˜ = 3432 (bs), 3023 (w), 2933 (w), 2827 (w), 1607 (s), 1547 (s), 1497 (m), 1431 (s), 1378 (s), 1333 (m), 1286 (w), 1137 (w), 1062 (m), 933 (w), 875 (w), 827 (m), 594 (w), 552 (w) cm –1 . | [] | [] | ["[Zn 2 (dmtrz) 2 (btec)(H 2 O) 2 ] n", "C 35.37 H 3.03 N 13.75 Zn"] | ["Zn(NO 3 ) 2 \n6H 2 O--0.5 mmol"] | ["triethylamine--adjust pH to 9.0"] | ["btec--0.5 mmol", "dmtrz--0.5 mmol"] | ["130 °C"] | ["3 d"] | ["water--10 mL"]
c2dt11532h | Found: C, 23.12; H, 1.89. IR (cm −1 ): 3540 (s), 3398 (s), 1587 (s), 1543 (m), 1486 (m), 1401 (s), 1382 (m), 1239 (m), 1173 (m), 1150 (s), 1074 (m), 1019 (m), 841 (m), 771 (m), 684 (m), 625 (m). | [] | [] | [] | [] | [] | [] | [] | [] | []
j.poly.2012.10.047 | 2.2.3. Synthesis of {[Zn 1.5 (L 2 )(L)(H 2 O) 2 ]1.5(H 2 O)} n (3) A mixture of ZnCO 3 (0.075 mmol, 0.0125 g), H 3 L 2 (0.05 mmol, 0.0105 g), L (0.05 mmol, 0.0219 g), and water (10 mL) was adjusted and then heated at 120 °C in a Teﬂon-lined autoclave for 3 days, followed by slow cooling to room temperature. The resulting colorless prismatic crystals were collected. Elemental Anal. Calc. for C 66H 56 Zn 3 N 12 O 25 : C, 49.13; H, 3.50; N, 10.42. Found: C, 49.26; H, 3.68; N, 10.65%. IR (cm 1 ): 3426(m), 3086(w), 1683(s), 1627(s), 1542(s), 1486(s), 1411(s), 1311(m), 1298(m), 1232(s), 1191(m), 1068(w), 917(m), 884(w), 805(s), 720(m), 649(m), 569(m). | [] | [] | ["{[Zn 1.5 (L 2 )(L)(H 2 O) 2 ]1.5(H 2 O)} n", "C 66H 56 Zn 3 N 12 O 25"] | ["ZnCO 3--0.075 mmol, 0.0125 g"] | [] | ["H 3 L 2--0.05 mmol, 0.0105 g", "L--0.05 mmol, 0.0219 g"] | ["120 °C"] | ["3 days"] | ["water--10 mL"]
00958972.2013.767895 | Found: C, 61.18; H, 4.69; N, 9.21. IR (KBr pellet, cm 1 ): 3938(vs), 2985(v), 2847(vs), 1603(vs), 1505(vs), 1307(vs), 1128(m), 1012(m), 938(m), 746(v) , 555(m). | [] | [] | [] | [] | [] | [] | [] | [] | []
c3cp51235e | Retinoate preparation via sodium metal and intercalation.Retinoic acid was initially dissolved in anhydrous ethanol and the sodium salt was then prepared by dissolving Na1 (metallic sodium) in the retinoic acid solution. Nitrate hydrotalcite was then added and the suspension stirred for 48 hours. The amount of LDH was calculated to have a double amount of retinoate anions with respect to the exchange possibility of the LDH. The final product was obtained after centrifugation, washed with outgassed water and ethanol and dried at 37 1C for one night. | ["37 1C"] | ["one night"] | [] | ["Na1 (metallic sodium)--NaN"] | ["Nitrate hydrotalcite--NaN"] | ["retinoic acid--NaN"] | [] | ["48 hours"] | ["anhydrous ethanol--NaN"]
ic100103k | The purities of these compounds were also confirmed by powder XRD (see Supporting Information). Anal. Calcd (%) for 4: C, 43.09; H, 3.41; N, 7.73. Found: C, 43.21, H, 3.37; N, 7.70. For 5: C, 41.24; H, 2.69; N, 5.34. Found: C, 41.19; H, 2.69; N, 5.31. For 6: C, 46.33; H, 3.38; N, 8.01. Found: C, 46.28; H, 3.35; N, 8.00. For 7: C, 48.20; H, 3.07; N, 8.33. Found: C, 48.12; H, 3.02; N, 8.30. For 8: C, 42.95; H, 3.26; N, 7.15. Found: C, 42.89; H, 3.24, N, 7.11. For 9: C, 44.38; H, 2.84; N, 7.39. Found: C, 44.31; H, 2.83; N, 7.35. For 11: C, 35.38; H, 3.15; N, 5.16. | [] | [] | ["Compound 4", "Compound 5", "Compound 6", "Compound 7", "Compound 8", "Compound 9", "Compound 11"] | [] | [] | [] | [] | [] | []
s11243-015-9930-5 | Synthesis of complex 2 The same procedure as in the preparation of complex 1 was applied to synthesize 2 except using DMSO (3 mL) instead of DMF. Complex 2, formulated as [WS 4 Cu 4 (CN) 2 (Py) 4 ] n , was obtained as red block crystals (yield: 0.0748 g, 10 % based on W). Anal. Calcd. For C 22 H 20 Cu 4 N 6 S 4 W: C, 28.3; H, 2.2; N, 9.0 %. Found: C, 28.0; H, 2.1; N, 8.8 %. IR (KBr pellets, cm -1 ): 2119(s) (CN ), 1590(s), 1436(vs) 696(vs), 439(vs) (W-l 3 -S). | [] | [] | ["[WS 4 Cu 4 (CN) 2 (Py) 4 ] n"] | ["NaN--NaN"] | [] | ["NaN--NaN"] | [] | [] | ["DMSO--3 mL"]
cg2016947 | 1 ∞ [{(salaepy)Cu}{μ-[Ag(CN) 2 ]}] 3. To an acetonitrile−water (1:1) solution (1 0 mL) cont aining 0.75 mmol of [Cu( salaepy)(H 2 O)] 2 (ClO 4 ) 2 , 5 mL of acetonitrile−water (1:1) solution containing 0.5 mmol of K[Ag(CN) 2 ] were added under stirring. Dark brown crystals suitable f or X-ray diffraction were obtained by slow evaporation at room temperature. Yield 73%. Elemental chemical analysis: 42.82% C, 2.92% H, 12.48% N (calcd); 42.56% C, 2.75% H, 12.63% N (found). Selected IR data (KBr, cm −1 ): 2905(m), 2162(m), 2126(m), 1619(vs), 1535(m), 1468(s), 1446(m), 1353(m), 1245(m), 1201(m), 906(w), 766(s), 605(w), 518(w). Diffuse reflectance spectrum: 230 nm, 390 nm, and a large band between 450 and 800 nm. | [] | [] | ["{[(salaepy)Cu]{μ-[Ag(CN) 2 ]}} n"] | ["[Cu( salaepy)(H 2 O)] 2 (ClO 4 ) 2--0.75 mmol", "K[Ag(CN) 2 ]--0.5 mmol"] | [] | [] | [] | [] | ["acetonitrile−water--10 mL (1:1)"]
b715623e | MS (EI, −ve, CH 3 OH, thf) m/z [OCH(CF 3 ) 2 ] − 167.0 (100%), [PhBiO(CH 3 OH)H] − 335.0 (45%). MS (ESI, +ve, CH 3 OH, thf) m/z [HOBiOCH(CF 3 ) 2 (C 7 H 8 )(CH 3 OH)] + 517.1 (100%). FT-IR (cm −1 ): 1373 (w), 1278 (w), 1210 (m), 1170 (s), 1109 (s), 1078 (s), 891 (w), 850 (m), 739 (w), 685 (m). Elemental analysis calc.(%) for C 38 H 24 Bi 4 F 48 O 10 3: C 19.11, H 1.01; found: C 17.91, H 1.09.[Bi 9 O 7 (OCH(CF 3 ) 2 ) 13 ], (7) After separation of compound 6 from solution a further small crop of crystals were obtained after ten days at −8 ◦ C. These were isolated, dried in vacuo, and analysed as [Bi 9 O 7 (OCH(CF 3 ) 2 ) 13 ] 7.Yield0.74g,10%.M.p.decomp> 250 ◦ C.1 H NMR (200 MHz, d 8 -dmso, 30 ◦ C): d 5.58 (br s, 1H, CH).19 F NMR (282 MHz, d 8 -dmso, 30 ◦ C): d −75.1 (d, J(H, F) = 5.35 Hz, CF 3 ). FT-IR (cm −1 ): 1374 (w), 1357 (w), 1278 (w), 1257 (w), 1213 (m), 1173 (s), 1105 (sh), 1085 (s), 1053 (m), 996 (w), 890 (w), 852 (m), 737 (w), 684 (m). Elemental analysis calc. (%) for C 39 H 13 Bi 9 F 78 O 20 : C 11.25, H 0.31; found: C 11.17, H 0.25.[Bi 2 O(OCH(CF 3 ) 2 ) 4 (Et 2 O)] 2 ,(8);[Bi 2 O(OCH(CF 3 ) 2 ) 4 (thf)] 2 ,(9) and alternative synthesis of [Bi 2 O(OCH(CF 3 ) 2 ) 4 (C 7 H 8 )] 2 ,(6) Compound 1 was prepared as described above. The residue was taken up separately in toluene, diethyl ether, and thf and the solutions ﬁltered and stored at −30 ◦ C for one week. Colourless crystals of 6, 8 and 9, respectively, were obtained. The crystals were isolated by ﬁltration and dried over a stream of N 2 .Compound 8. Yield0.72g,31%.M.p.> 190 ◦ C (decomp).1 H NMR (300 MHz, d 6 -dmso, 30 ◦ C): d 1.09 (6 H, t, J(H, H) = 6.99 Hz, CH 3 ), 3.37 (4H, q, J(H, H) = 6.99 Hz, CH 2 ), 5.1 (8 H, br s, CH).19 F NMR (282 MHz, d 8 -thf, 30 ◦ C): d −73.8 (s).FT-IR (cm −1 ): 1371 (w), 1277 (w), 1255 (w), 1207 (m), 1169 (s), 1112 (s), 1078 (s), 889 (w), 848 (w), 738 (w), 685 (w). Elemental analysis calc. (%) for C 16 H 14 Bi 2 F 24 O 6 : C 16.34, H 1.2; found: C 11.65, H 0.45. Calc. (%) for C 12 H 4 Bi 2 F 24 O 5 (without Et 2 O): C 13.08, H 0.37.Compound 9. Yield0.65g,28%.M.p.> 150 ◦ C (decomp.).1 H NMR (300 MHz, d 6 -dmso, 30 ◦ C): d 1.76 (2 H, m, CH 2 ), 3.59 (2 H, m, CH 2 ), 5.09 (4 H, m, CH).19 F NMR (282 MHz, d 6 -dmso, 30 ◦ C): d −73.3 (s).FT-IR (cm −1 ): 1370 (w), 1276 (w), 1255 (w), 1207 (s), 1169 (s), 1115 (s), 1078 (s), 888 (w), 848 (m), 738 (w), 685 (m). Reasonable elemental analysis could not be obtained.[Bi 2 O(OCH(CF 3 ) 2 ) 4 (tmeda) 2 ], (10) Tmeda (1.00 ml) was added to compound 6 (0.40 g) and the suspension gently warmed to aid complete dissolution. On cooling to room temperature needle-like crystals of compound 10 were obtained. These were isolated and dried in vacuo.Yield 0.40 g, 35% M.p. 70–75 ◦ C.1 H NMR (300 MHz, d 6 -dmso, 30 ◦ C): d 5.24 (2H,brs,CH), 2.2 (4H,s,CH 2 ), 2.1 (12H,s,CH 3 ).19 F NMR (282 MHz, d 6 -dmso, 30 ◦ C): d −73.8 (s). Elemental analysis calc. (%) for C 24 H 36 Bi 2 F 24 N 4 O 5 : C 21.60, H 2.72, N 4.20; found: C 22.72, H 3.05, N 3.73.X-Ray crystallography† Crystalline samples were mounted on glass ﬁbres in viscous hydrocarbon oil. Crystal data were collected using either an EnrafNonius Kappa CCD or a Bruker X8 APEX CCD instrument with monochromated Mo Ka radiation, k = 0.71073 A ˚ .Alldatawere collected at 123 K, maintained using an open ﬂow of nitrogen from an Oxford Cryostreams cryostat. X-ray data were processed using the DENZO program.32 Structural solution and reﬁnement was carried out using SHELXL-97 33 utilising the graphical interface X-Seed.34 Crystal data and reﬁnement parameters for compounds 2–10 are presented below: Crystal data for compound 2. C 19 H 13 BiF 18 N 2 O 3 , M = 868.29, colourless prismatic, 0.08 × 0.07 × 0.07 mm, trigonal, space group P3 2 (No. 145), a = b = 13.9674(3), c = 11.9283(3) A ˚ , V = 2015.30(8) A ˚ 3 , Z = 3, D c = 2.146 g cm −3 , F 000 = 1230, Bruker X8 APEX CCD, 2h max = 60.2 ◦ , 50623 reﬂections collected, 7830 unique (R int = 0.0839). Final GooF = 0.969, 2566 ¦ Dalton Trans., 2008, 2557–2568 This journal is © The Royal Society of Chemistry 2008 Published on 26 March 2008. Downloaded by Oakland University on 25/07/2013 03:41:49. View Article Online R1 = 0.0359, wR2 = 0.0522, R indices based on 6865 reﬂections with I >2r(I) (reﬁnement on F 2 ), 388 parameters, 1 restraint. Lp and absorption corrections applied, l = 6.712 mm −1 . Absolute structure parameter =−0.014(4).35 Note. There was high thermal motion on the CF 3 groups.Crystal data for compound 3. C 21 H 27 BiF 18 O 6 , M = 926.41, colourless prismatic, 0.08 × 0.06 × 0.06 mm, monoclinic, space group P2 1 /c (No. 14), a = 16.5066(4), b = 9.5546(2), c = 19.4747(5) A ˚ , b = 92.201(1) ◦ , V = 3069.17(13) A ˚ 3 , Z = 4, D c = 2.005 g cm −3 , F 000 = 1784, Bruker X8 APEX CCD, 2h max = 55.2 ◦ , 63395 reﬂections collected, 7071 unique (R int = 0.0805). Final GooF = 1.167, R1 = 0.0373, wR2 = 0.0732, R indices based on 5759 reﬂections with I >2r(I) (reﬁnement on F 2 ), 415 parameters, 0 restraints. Lp and absorption corrections applied, l = 5.888 mm −1 .Note. There was high thermal motion on the thf molecule.Crystal data for compound 4. C 36 H 42 Bi 2 F 36 N 6 O 6 , M = 1756.72, colourless prismatic, 0.08 × 0.07 × 0.07 mm, monoclinic, space group P2 1 /c (No. 14), a = 17.123(3), b = 17.976(4), c = 19.379(4) A ˚ , b = 111.56(3) ◦ , V = 5547.7(19) A ˚ 3 , Z = 4, D c = 2.103 g cm −3 , F 000 = 3352, Bruker X8 APEX CCD, 2h max = 59.1 ◦ , 54132 reﬂections collected, 15296 unique (R int = 0.1890). Final GooF = 0.965, R1 = 0.0680, wR2 = 0.1260, R indices based on 8134 reﬂections with I >2r(I) (reﬁnement on F 2 ), 775 parameters, 0 restraints. Lp and absorption corrections applied, l = 6.504 mm −1 .Note. There was high thermal motion on C22 of one dabco molecule.Crystal data for compound 5. C 12 H 7 BiF 12 O 2 , M = 620.16, 0.15 × 0.10 × 0.10 mm 3 , monoclinic, space group P2 1 /n (No. 14), a = 12.8185(2), b = 19.3178(3), c = 13.3728(3) A ˚ , b = 103.868(2) ◦ , V = 3214.91(10) A ˚ 3 , Z = 8, D c = 2.563 g cm −3 , F 000 = 2288, Nonius Kappa CCD, Mo Ka radiation, k = 0.71073 A ˚ , T = 123(2)K, 2h max = 56.4 ◦ , 43063 reﬂections collected, 7764 unique (R int = 0.0939). Final GooF = 1.073, R1 = 0.0508, wR2 = 0.1177, R indices based on 6446 reﬂections with I >2r(I) (reﬁnement on F 2 ), 487 parameters, 0 restraints. Lp and absorption corrections applied, l = 11.105 mm −1 .Crystal data for compound 6. C 38 H 24 Bi 4 F 48 O 10 , M = 2388.49, colourless prismatic, 0.20 × 0.18 × 0.10 mm, monoclinic, space group P2 1 /n (No. 14), a = 12.7084(12), b = 12.0381(11), c = 19.6916(18) A ˚ , b = 90.155(2) ◦ , V = 3012.5(5) A ˚ 3 , Z = 2, D c = 2.633 g cm −3 , F 000 = 2192, Bruker X8 APEX CCD, 2h max = 55.0 ◦ , 19 964 reﬂections collected, 6513 unique (R int = 0.0429).Final GooF = 0.866, R1 = 0.0230, wR2 = 0.0587, R indices based on 2967 reﬂections with I >2r(I) (reﬁnement on F 2 ), 452 parameters, 0 restraints. Lp and absorption corrections applied, l = 11.847 mm −1 .Note. There was high thermal motion on the CF 3 groups.Crystal data for compound 7. C 39 H 13 Bi 9 F 78 O 20 , M = 4164.31, transparent block, 0.07 × 0.06 × 0.05 mm, triclinic, space group P-1 (No. 2), a = 13.6373(3), b = 14.1338(3), c = 24.9763(6) A ˚ , a = 104.796(1), b = 93.937(1), c = 113.026(1) ◦ , V = 4206.08(16) A ˚ 3 , Z = 2, D c = 3.288 g cm −3 , F 000 = 3712, Nonius Kappa CCD, 2h max = 60.0 ◦ , 75 021 reﬂections collected, 24 049 unique (R int = 0.0498). Final GooF = 0.966, R1 = 0.0329, wR2 = 0.0478, R indices based on 17 639 reﬂections with I >2r(I) (reﬁnement on F 2 ), 1315 parameters, 0 restraints. Lp and absorption corrections applied, l = 18.988 mm −1 .Crystal data for compound 8. C 32 H 28 Bi 4 F 48 O 12 , M = 2352.46, colourless prismatic, 0.09 × 0.09 × 0.08 mm, triclinic, space group P-1 (No. 2), a = 10.1484(3), b = 15.1108(5), c = 19.1279(5) A ˚ , a = 94.013(2), b = 91.126(2), c = 91.274(2) ◦ , V = 2924.70(15) A ˚ 3 , Z = 2, D c = 2.671 g cm −3 , F 000 = 2160, Bruker X8 APEX CCD, 2h max = 60.3 ◦ , 74 379 reﬂections collected, 16 986 unique (R int = 0.0806). Final GooF = 1.063, R1 = 0.0528, wR2 = 0.0670, R indices based on 12 044 reﬂections with I >2r(I) (reﬁnement on F 2 ), 869 parameters, 0 restraints. Lp and absorption corrections applied, l = 12.203 mm −1 .Note. There was high thermal motion on the CF 3 groups and diethyl ether molecules.Crystal data for compound 9. C 32 H 24 Bi 4 F 48 O 12 , M = 2348.43, colourless prismatic, 0.08 × 0.07 × 0.08 mm, triclinic, space group P-1 (No. 2), a = 9.8435(3), b = 14.5758(5), c = 20.1015(7) A ˚ , a = 86.782(2), b = 86.257(2), c = 87.184(2) ◦ , V = 2870.42(17) A ˚ 3 , Z = 2, D c = 2.717 g cm −3 , F 000 = 2152, Bruker X8 APEX CCD, 2h max = 60.3 ◦ , 73 105 reﬂections collected, 16 905 unique (R int = 0.1266). Final GooF = 1.028, R1 = 0.0641, wR2 = 0.1079, R indices based on 11 118 reﬂections with I >2r(I) (reﬁnement on F 2 ), 865 parameters, 0 restraints. Lp and absorption corrections applied, l = 12.433 mm −1 .Note. There was high thermal motion on the CF 3 groups and thf molecules.Crystal data for compound 10. C 24 H 36 Bi 2 F 24 N 4 O 5 , M = 1334.53, colourless prismatic, 0.09 × 0.09 × 0.05 mm, monoclinic, space group P2 1 /n (No. 14), a = 9.9443(3), b = 33.6528(11), c = 12.6212(4) A ˚ , b = 110.258(2) ◦ , V = 3962.5(2) A ˚ 3 , Z = 4, D c = 2.237 g cm −3 , F 000 = 2520, Bruker X8 APEX CCD, 2h max = 60.4 ◦ , 100 981 reﬂections collected, 11 692 unique (R int = 0.1512).Final GooF = 1.093, R1 = 0.0703, wR2 = 0.1328, R indices based on 8336 reﬂections with I >2r(I) (reﬁnement on F 2 ), 540 parameters, 0 restraints. Lp and absorption corrections applied, l = 9.022 mm −1 .Acknowledgements We would like to thank the Cooperative Centre for Functional Comunication Surfaces (CRC Smartprint), the Monash University Faculty of Science Postgraduate Publication Award (I. N.) and the Australian Research Council for funding, and also acknowledge the assistance of Dr Craig Forsyth (Monash University) for some X-ray data manipulation.References 1 M. Mehring, Coord. Chem. Rev., 2007, 251, 974.2 M. Mehring, D. Mansfeld, S. Paalasmaa and M. Schurmann, Chem.– Eur. J., 2006, 12, 1767.3 J. H. Thurston, D. C. Swenson and L. Messerle, Chem. Comm un., 2005, 4228.4 D. Mansfeld, M. Mehring and M. Schurmann, Angew. Chem., Int. Ed., 2005, 44, 245.5 M. Mehring and M. Schurmann, Chem. Comm un., 2001, 2354.6 J. H. Thurston and K. H. Whitmire, Inorg. Chem., 2003, 42, 2014.7 K. H. Whitmire, S. Hoppe, O. Sydora, J. L. Jolas and C. M. Jones, Inorg. Chem., 2000, 39, 85.This journal is © The Royal Society of Chemistry 2008 Dalton Trans., 2008, 2557–2568 ¦ 2567 Published on 26 March 2008. Downloaded by Oakland University on 25/07/2013 03:41:49. View Article Online 8 V. Stavila, J. C. Fettinger and K. H. Whitmire, Organometallics, 2007, 26, 3321.9 E.V.Dikarev,H.T.ZhangandB.Li,Angew. Chem., Int. Ed., 2006, 45, 5448–5451.10 L. Liu, L. N. Zakharov, A. L. Rheingold and T. A. Hanna, Chem.Commun., 2004, 1472.11 L. Leontie, M. Caraman, M. Delibas and G. I. Rusu, Mater. Res. Bull., 2001, 36, 1629.12 S. Morisawa, M. Matsumoto and H. Kadokura, Jpn. Pat., 2 002 003 424, 2002.13 M. Vehkam ¨ aki, T. Hatanp ¨ a ¨ a, M. Ritala and M. Leskel ¨ a, J. Mater.Chem., 2004, 14, 3191.14 L. J. Gauckler, D. Beckel, B. E. Buergler, E. Jud, U. P. Muecke, M.Prestat, J. L. M. Rupp and J. Richter, Chimia, 2004, 58, 837.15 Y. J. Leng and S. H. Chan, Electrochem. Solid-State Lett., 2006, 9, A56.16 G. A. Neuman and K. H. Bloss, Eur. Pat., 353 461, 1990.17 H. Suzuki and Y. Matano, Organobismuth Chemistry, Elsevier, Amsterdam, 2001.18 V. G. Kessler, N. Y. Turova and E. P. Turevskaya, Inorg. Chem.Commun., 2002, 5, 549.19 T. A. Hanna, G. Keitany, C. Ibarra, R. D. Sommer and A. L. Rheingold, Polyhedron, 2001, 20, 2451.20 P. A. Williams, A. C. Jones, M. J. Crosbie, P. J. Wright, J. F. Bickley, A.Steiner, H. O. Davies, T. J. Leedham and G. W. Critchlow, Chem. Vap.Deposition, 2001, 7, 205.21 R. C. Mehrotra and A. K. Rai, Indian J. Chem., 1966, 4, 295.22 M. F. Mahon, K. C. Molloy, J. E. Stanley, D. W. H. Rankin, H. E.Robertson and B. F. Johnston, Appl. Organomet. Chem., 2005, 19, 658.23 C. M. Jones, M. D. Burkart, R. E. Bachman, D. L. Serra, S. J. Hwu and K. H. Whitmire, Inorg. Chem., 1993, 32, 5136.24 R. Taylor, Electrophilic Aromatic Substitution, John Wiley & Sons, New York, 1990.25 P. C. Andrews, G. B. Deacon, W. R. Jackson, M. Maguire, N. M. Scott, B. W. Skelton and A. H. White, J. Chem. Soc., Dalton Trans., 2002, 4634.26 P. C. Andrews, G. B. Deacon, P. C. Junk, I. Kumar and M. Silberstein, Dalton Trans., 2006, 4852.27 G. B. Deacon, W. R. Jackson and J. M. Pfeiffer, Aust. J. Chem., 1984, 37, 527.28 M.-C. Massiani, R. Papiernik, L. G. Hubert-Pfalzgraf and J.-C. Daran, Polyhedron, 1991, 10, 437.29 L. E. Turner, M. G. Davidson, M. D. Jones, H. Ott, V. S. Schulz and P. J. Wilson, Inorg. Chem., 2006, 45, 6123.30 E. M. Campi, G. B. Deacon, W. R. Jackson, B. W. Skelton, K. A. Smith and A. H. White, Z. Anorg. Allg. Chem., 2006, 632, 1483.31 P. C. Andrews, G. B. Deacon, C. M. Forsyth, P. C. Junk, I. Kumar and M. Maguire, Angew. Chem., Int. Ed., 2006, 45, 5638.32 Z. Otwinowski and W. Minor, Methods Ezymol., 1997, 276, 307.33 G. M. Sheldrick, SHELXL-97, Program for reﬁnement of crystal structures, University of G ¨ ottingen, Germany, 1997.34 L. J. Barbour, XSEED: A graphical interface for use with the SHELX97 program suite, University of Missouri, US, 1999.35 H. D. Flack, Acta Crystallogr., Sect. A: Found. Crystallogr., 1983, 39, 876.2568 ¦ Dalton Trans., 2008, 2557–2568 This journal is © The Royal Society of Chemistry 2008 Published on 26 March 2008. Downloaded by Oakland University on 25/07/2013 03:41:49. View Article Online | [] | [] | ["[Cd(Himdc)(H 2 biim)] n", "C 11 H 7 N 6 O 4 Cd"] | ["CdCl 2 ·2.5H 2 O--0.13 mM, 0.03 g"] | [] | ["H 3 imdc--0.13 mM, 0.02 g", "H 2 biim--0.10 mM, 0.013 g"] | ["150 °C"] | ["3 days"] | ["H 2 O--8 mL"]
s0108270104029531 | Experimental Benzene-1,4-dioxyacetic acid was prepared following the method described for the synthesis of benzene-1,2-dioxyacetic acid by Mirci (1990). Complex (I) was synthesized by the addition of MnCl 2 6H 2 O (4.68 g, 20 mmol) and 2,2 0 -bipy (2.12 g, 20 mmol) to a hot aqueous solution of 1,4-BDOAH 2 (4.52 g, 20 mmol). The solution was allowed to evaporate at room temperature and yellow crystals of (I) were obtained after about 7 d. Analysis calculated for C 20 H 22 MnN 2 O 9 : C 49.09, H 4.53, N 5.72%; found: C 49.15, H 4.48, N 5.69%. Complex (II) was prepared by the addition of stoichiometric amounts of Ni(OAc) 2 4H 2 O (4.96 g, 10 mmol), imidazole (0.95 g, 10 mmol) and NaOH (0.80 g, 20 mmol) to a hot aqueous solution of 1,4-BDOAH 2 (2.26 g, 10 mmol), with subsequent ®ltration. Colourless crystals of (II) were obtained at room temperature over several days. Analysis calculated for C 10 H 16 Na 2 O 10 : C 35.10, H 4.71%; found: C 35.29, H 4.63%. | [] | [] | ["Complex (I)", "C 20 H 22 MnN 2 O 9"] | ["MnCl 2 \n6H 2 O--4.68 g, 20 mmol"] | [] | ["2,2 0 -bipy--2.12 g, 20 mmol", "1,4-BDOAH 2--4.52 g, 20 mmol"] | ["room temperature"] | ["about 7 d"] | ["hot aqueous solution--not specified"]
ejoc.201301784 | s), 2968, 2928, 1452, 1389, 1233, 1144, 1098, 1051 (s), 1028 (s), 1001 (s), 866, 760, 700, 656 cm –1 . HRMS (ESI): calcd. for C 15 H 15 ClN 2 O 4 Na [M + Na] + 345.0613; found 345.0614. For X-ray data of compound 14a, see Supporting Information.Data for 15a: R f = 0.25 (cyclohexane/EtOAc, 1:2), m.p. 118–120 °C.[α] D 20 = +37.4 (c = 1.19, CH 2 Cl 2 ). | [] | [] | ["C 15 H 15 ClN 2 O 4 Na"] | [] | [] | [] | [] | [] | []
c2dt30178d | (52 mg, 0.14 mmol). After stirring for 3 hours, a brown precipitate formed. This was ﬁltered, and washed with H 2 O(2mL×2) and MeOH (1 mL × 2) and dried in vacuo to give brown powder. For synthesis of a crystal sample suitable for X-ray crystallographic analysis, this powder sample was dissolved in CH 3 CN (3 mL) to afford a brown solution. This solution was layered onto H 2 O (6 mL) and reddish-brown crystals, suitable for X-ray crystallographic analysis, were obtained after storage of this solution for 5 days at room temperature. After ﬁltration and washing with CH 3 CN (2 mL × 7) and diethyl ether (2 mL × 3), followed by drying in vacuo, complex 5 was isolated as brown crystals in 40% yield. Anal. Found: C, 41.95; H, 2.81; N, 2.73. Calc. for C 20 H 15 CuMoNO 3 S 6 (5): C, 41.92; H, 2.64; N, 2.44%. χ M T 300K = 0.368 emu K mol −1 . | [] | [] | ["C 20 H 15 CuMoNO 3 S 6 "] | ["CuMo--52 mg, 0.14 mmol"] | [] | [] | [] | ["3 hours", "5 days"] | ["H 2 O--2mL×2", "MeOH--1 mL × 2", "CH 3 CN--3 mL", "H 2 O--6 mL", "CH 3 CN--2 mL × 7", "diethyl ether--2 mL × 3"]
j.inoche.2004.04.002 | GWMOF-1, (C 6 H 8 O 4 ) 3 Nd 2 (H 2 O) 2 , was synthesized by dissolving 0.2192 g of neodymium nitrate (Nd(NO 3 ) 3  6H 2 O, Aldrich) and 0.0731 g of adipic acid (C 6 H 10 O 4 , Aldrich) in 1.36 g of water (molar ratio 1 Nd(NO 3 ) 3 :1 C 6 H 10 O 4 :151 H 2 O:2 NH 4 OH). Concentrated ammonium hydroxide (0.065 g NH 4 OH, Fisher) was added to the solution to help deprotonate the carboxylic groups of the ligands and hence raised the pH to 6.7. The solution was prepared in a 23 mL Teﬂon-lined Parr bomb and heated statically at 180 C for three days. Light purple crystals (21.8% yield based on Nd) were formed in situ and were washed with water and ethanol. | [] | [] | ["(C 6 H 8 O 4 ) 3 Nd 2 (H 2 O) 2", "C 6 H 10 O 4"] | ["neodymium nitrate (Nd(NO 3 ) 3  6H 2 O, Aldrich)--0.2192 g"] | [] | ["adipic acid--0.0731 g"] | ["180 \nC"] | ["three days"] | ["water--1.36 g", "ammonium hydroxide--0.065 g NH 4 OH"]
c9ce00371a | m/z (ΕS-) 537.4 ([M – CH 2 PhCOOH] , calculated for C 32 H 29 N 2 O 6 537.6, 100 %), 671.3 ([M - H] , calculated for C 40 H 35 N 2 O 8 671.3, 12 %); IR (ATR/cm -1 ): 770 (m), 821 (w), 1063 (w), 1102 (m), 1289 (s), 1447 (m), 1649 (s), 2913 (w), 3378 (w) cm -1 ; Found C, 64.29; H, 5.37; N, 3.65; Cl, 9.68; Calculated for [C 40 H 38 N 2 O 8 Cl 2 ] C, 64.43; H, 5.14; N, 3.76; Cl, 9.51. | [] | [] | ["C 32 H 29 N 2 O 6", "[C 40 H 35 N 2 O 8 ]", "[C 40 H 38 N 2 O 8 Cl 2 ]"] | [] | [] | [] | [] | [] | []
ic0612552 | Anal. Calcd for C 28 H 22 AgClN 4 O 10 : C, 46.86; H, 3.07; N, 7.81.Found: C, 46.54; H, 3.15; N, 7.76. | [] | [] | ["C 28 H 22 AgClN 4 O 10"] | [] | [] | [] | [] | [] | []
j.ica.2017.07.009 | 2.4 Preparation of {[Cd(sip)(4-bpmhH)]•11H 2 O} n (3). Cd(NO 3 ) 2 •4H 2 O (114 mg, 0.37 mmol), 4-bpmh (52 mg, 0.18 mmol) and sodium 5sulfoisophthalate (49 mg, 0.18 mmol) were placed into 5 mL distilled H 2 O in a 15 mL screw-cap vial, followed by 0.5 mL of 1.0 M NaOH solution. The vial was sealed and heated in an oil bath at 100 °C for 48 hrs, whereupon it was cooled slowly to 25 °C. Colorless plates of 3 (85 mg, 55 % yield based on Cd) were isolated after washing with distilled water and acetone, and drying in air. Anal. Calc. for C 25 H 48 CdN 4 O 18 S with loss of 10 molar equivalents H 2 O 3: C 45.70; H, 4.30; N, 8.53 % Found: C, 45.15; H, 4.82; N, 9.25%. IR (cm -1 ): 3364 (w), 1603 (s), 1551 (s), 1435 (s), 1365 (s), 1225 (m), 1202 (w), 1167 (s), 1099 (s), 1064 (w), 1041 (s), 1015 (m), 929 (w), 876 (w), 858 (w), 827 (m), 809 (w), 779 (s), 726 (s), 677 (w). 3. X-ray Crystallography Single crystal X-ray diffraction was performed on single crystals of 1–3 with a BrukerAXS ApexII CCD instrument at 173 K. Reflection data were acquired using graphite– monochromated Mo-Kα radiation (λ = 0.71073 Å). The data was integrated via SAINT [26]. Lorentz and polarization effect and empirical absorption corrections were applied with SADABS [27]. The structures were solved using direct methods and refined on F 2 using SHELXTL [28]. All non-hydrogen atoms were refined anisotropically. Hydrogen atoms bound to carbon atoms were placed in calculated positions and refined isotropically with a riding model. The hydrogen atoms bound to the pyridyl or piperazinyl nitrogen atoms, and water molecules where possible, were found via Fourier difference maps. These were then restrained at fixed positions and refined isotropically. | [] | [] | ["[Cd(sip)(4-bpmhH)]•11H 2 O] n"] | ["Cd(NO 3 ) 2 •4H 2 O--114 mg, 0.37 mmol"] | [] | ["4-bpmh--52 mg, 0.18 mmol", "sodium 5sulfoisophthalate--49 mg, 0.18 mmol"] | ["100 \nC"] | ["48 hrs"] | ["distilled H 2 O--5 mL"]
j.solidstatesciences.2011.12.002 | 2.2.2. Cd(mip)(EtOH) (2) The synthesis of 2 was similar to that of 1 except that EtOH was used instead of DMF. Colorless crystals of 2 were obtained (43% yield based on Cd(NO 3 ) 2 ). Anal. calcd. for C 11 H 12 CdO 5 : C, 39.25; H, 3.59.Found: C, 29.22; H, 3.63. IR (KBr,cm 1 ): 2974m,1609s,1560s,1425m, 1384s, 1085m, 1084m, 927m, 798s, 772s, 728s, 460m, 454m. | [] | [] | ["Cd(mip)(EtOH)", "C 11 H 12 CdO 5"] | [] | [] | ["mip--NaN"] | [] | [] | ["EtOH--NaN"]
zaac.201500615 | Synthesis of [Zn(5-nipa)(L 22 )(H 2 O)] n (2): The similar procedure as that for 1 was used except that Cu(ClO 4 ) 2 ·6H 2 O was replaced by Zn(ClO 4 ) 2 ·6H 2 O (18.6 mg, 0.05 mmol), the colorless block crystals 2 were obtained after two weeks in 72% yield (18.6 mg).C 20 H 14 ZnN 6 O 7 : calcd. C 46.58; H 2.74; N 16.30%; found: C 46.51; H 2.69; N 16.41 %. IR (KBr): ν ˜ = 1612 s, 1568 m, 1533 m, 1507 w, 1447 s, 1397 w, 1365 w, 1347 s, 1267 w, 1215 m, 1159 w, 1080 m, 1050 w, 920 w, 789 vs, 737 w, 705 vs, 663 w, 639 w, 575 w cm –1 . | [] | [] | ["[Zn(5-nipa)(L 22 )(H 2 O)] n", "C 20 H 14 ZnN 6 O 7"] | ["Zn(ClO 4 ) 2 \n6H 2 O--18.6 mg, 0.05 mmol"] | [] | ["L 22--not provided"] | [] | ["two weeks"] | []
s1070328415110019 | The compound {[Sr 3 (VO) 3 (BuMal) 6 (H 2 O) 12 ] ⋅ 2H 2 O} n (IV) was obtained by a similar procedure for the synthesis of compound II using a respective amount of H 2 BuMal instead of H 2 Cbdc. The yield of compound IV was 0.223 g (87.4% based on the initial amount of VOSO 4 ⋅ 3H 2 O ).IR (KBr; ν , cm –1 ): 3612 .0–3141.2 s.br, 2960.51 s, 2933.57 s, 2873.61 m, 2861.9 m, 1643.74 vs, 1590.94 vs, 1407.24 vs, 1364.05 s, 1339.0 s, 1312.97 s, 1285.80 s, 1197.01 w, 1135.66 vw, 1104.42 w, 1090.9 vw, 988.36 s, 957.34 m, 906.23 w, 806.41 m, 782.25 w, 745.77 m, 710.58 s, 650.0 m, 610.74 s, 576.12 s, 508.90 s, 440.94 s. | [] | [] | ["{[Sr 3 (VO) 3 (BuMal) 6 (H 2 O) 12 ] ⋅ 2H 2 O} n", "NaN"] | [] | [] | ["H 2 BuMal--NaN"] | [] | [] | []
j.molstruc.2008.01.043 | 2.3. Synthesis of [Zn(C 7 H 8 N 4 ) 2 (NO 3 ) 2 (H 2 O) 2 ] n (2) An ethanol solution (5 ml) of BIM (74 mg, 0.5 mmol) was slowly diﬀused into an aqueous solution (5 ml) of Zn(NO 3 )26H 2 O(94 mg, 0.25 mmol) in test tube. Colorless block crystals of [Zn(BIM) 2 (NO 3 ) 2 (H 2 O) 2 ] n were formed at the interface of solvent in 2 weeks and were obtained in 85% yield based on ligand BIM. Anal. Calcd. for C 14 H 20 N 10 O 8 Zn: C, 32.23; H, 3.86; N, 26.84. Found: C, 32.65; H, 3.58; N, 26.78; IR (KBr, cm 1 ): t = 3470s, 3121s, 2362w, 1752w, 1629m, 1536m, 1518s, 1384s, 1291m, 1238s, 1097s, 1039w, 986w, 954s, 829w, 761s, 714m, 654s, 616w. | [] | [] | ["[Zn(C 7 H 8 N 4 ) 2 (NO 3 ) 2 (H 2 O) 2 ] n", "C 14 H 20 N 10 O 8 Zn"] | ["Zn(NO 3 )26H 2 O--94 mg, 0.25 mmol"] | [] | ["BIM--74 mg, 0.5 mmol"] | [] | ["2 weeks"] | ["ethanol--5 ml", "aqueous solution--5 ml"]
00958972.2014.890719 | 2.2. Preparation 2.2.1. Preparation of [CuCl(Phen)(H 2 O)] [PW 12 O 40 ][4,4′-H 2 bpy]·1.5H 2 O(1). Compound 1 was synthesized hydrothermally by reacting Na 2 WO 4 ·2H 2 O (0.65 g, 2.0 mM), Sb 2 O 3 (0.21 g, 0.71 mM), 85% H 3 PO 4 (0.34 g, 3.5 mM), CuCl 2 ·2H 2 O (0.23 g, 1.3 mM), 4,4′-bpy (0.05 g, 0.27 mM), Phen (0.07 g, 0.33 mM), and distilled water (15 mL) in a 25 mL Teﬂon-lined autoclave. The pH was adjusted to 2 with HCl solution. The mixture was Halide-containing polyoxometalates 729 Downloaded by [University of Hong Kong Libraries] at 13:43 13 November 2014 heated under autogenous pressure at 160 °C for 5 days and then left to cool to room temperature. Attempt to isolate 1 by removal of Sb 2 O 3 results in unidentiﬁed powders. Green crystals could be isolated in 67% yield (based on W). Anal. Calcd for C 22 H 23 CuClN 4 O 42.5 PW 12 : P, 0.92; W, 65.67; Cu, 1.89; N, 1.67; C, 7.87; H, 0.69%. Found: P, 0.91; W, 65.86; Cu, 1.91; N, 1.64; C, 7.87; H, 0.70%. | [] | [] | ["[CuCl(Phen)(H 2 O)] [PW 12 O 40 ][4,4′-H 2 bpy]·1.5H 2 O", "C 22 H 23 CuClN 4 O 42.5 PW 12"] | ["Na 2 WO 4 ? 2H 2 O--0.65 g, 2.0 mM", "Sb 2 O 3--0.21 g, 0.71 mM", "CuCl 2 ? 2H 2 O--0.23 g, 1.3 mM"] | [] | ["4,4′-bpy--0.05 g, 0.27 mM", "Phen--0.07 g, 0.33 mM"] | ["160 \nC"] | ["5 days"] | ["distilled water--15 mL"]
acsami.8b18206 | Typically, a suspension of In(NO 3 ) 3 ·4H 2 O (10 mg, 0.025 mmol), ADBEB (5 mg, 0.01 mmol), and 2 M HCl (100 μL, aq.) dissolved in a mixed solvent of dimethylformamide (DMF)/H 2 O (3.5 mL, 6:1, v/ v) was transferred into an autoclave and placed at 85 °C for 3 days.Then, it was cooled down at ambient conditions. The crystals were recollected and washed with DMF and ethanol several times. Yield: ca. 64% based on the ADBEB linker.Physical Characterizations. Single-crystal X-ray diﬀraction data of a selected crystal was collected on a Bruker SMART APEXII CCD diﬀractometer with graphite-monochromated Mo Kα radiation (λ = 0.71073 Å) at room temperature. The crystal structure was solved by a direct method and reﬁned using full-matrix least-squares on F 2 with anisotropic displacement using SHELXTL. | [] | [] | ["In(ADBEB)(H 2 O) 2 (DMF) 2"] | ["In(NO 3 ) 3 ·4H 2 O--10 mg, 0.025 mmol"] | [] | ["ADBEB--5 mg, 0.01 mmol"] | ["85 \nC"] | ["3 days"] | ["DMF/H 2 O--3.5 mL, 6:1, v/v", "2 M HCl (aq.)--100 μL"]
c4ra02696a | 1 was prepared by the hydrothermal method 12 and its crystal structure was solved (Table S1, ESI†). During the preparation, we found that the nal product was sensitive to the acidity of the starting reaction solution. The pH of the reaction system was controlled at 5.8 to obtain a pure product, whereas beyond the pH only a little irregularly shaped crystalline fragments were obtained. They were also target products which were conrmed by the powder X-ray diﬀraction. Changing the amount of reactant, temperature (140–180  C), and reaction time (3– 6 days) had little inuence on the nal product, and the hydrothermal synthesis was highly reproducible. | [] | [] | [] | [] | [] | [] | [] | [] | []
ic4007718 | Preparation of Complexes 1 and 2. [Co 5 (μ 3 −OH) 2 (1,4ndc) 4 (bix) 2 ] n (1). A mixture of 1,4-H 2 ndc (0.1 mmol, 21.6 mg), bix (0.1 mmol, 23.8 mg), Co(OCl 4 ) 2 ·6H 2 O (0.2 mmol, 96.5 mg), NaOH (0.2 mmol, 8.0 mg), and H 2 O/EtOH (10 mL, v:v 1:1) was placed in a 25-mL Teﬂon-lined stainless steel vessel, heated to 140 °C for 3 days, and then cooled to room temperature over 24 h. Purple block crystals of 1 were obtained. Yield: 37.2 mg (56% based on Co(II)). Elemental analysis (%): calcd for (C 76 H 54 Co 5 N 8 O 18 ): C 54.92, H 3.26, N 6.74; found: C 55.01, H 3.30, N 6.81. IR (cm −1 ): 3369m, 1619m, 1585s, 1517m, 1405s, 1356vs, 1107w, 1092w, 822s, 792s, 724s, 686m, 576w, 499w. | [] | ["24 h"] | ["[Co 5 (μ 3 −OH) 2 (1,4ndc) 4 (bix) 2 ] n"] | ["Co(OCl 4 ) 2 ·6H 2 O--0.2 mmol, 96.5 mg"] | ["NaOH--0.2 mmol, 8.0 mg"] | ["1,4-H 2 ndc--0.1 mmol, 21.6 mg", "bix--0.1 mmol, 23.8 mg"] | ["140 \n°C"] | ["3 days"] | ["H 2 O/EtOH--10 mL, v:v 1:1"]
00958972.2012.746458 | 2.2. Preparation of [Co(L) 2 ]·H 2 O(1) Reaction mixture of Co(NO 3 ) 2 6H 2 O (29.1 mg, 0.1 mmol), HL (25.2 mg, 0.1 mmol), and KOH (5.61 mg, 0.1 mmol) in 10 mL H 2 O was sealed in a 16 mL Te ﬂon-lined stainless steel container and heated at 140 °C for 3 days. After cooling to room temperature, dark purple block crystals of 1 were collected by ﬁltration and washed by water and ethanol several Synthesis, structures, and properties of metal complexes 29 | [] | [] | ["[Co(L) 2 ]·H 2 O"] | ["Co(NO 3 ) 2 6H 2 O--29.1 mg, 0.1 mmol"] | ["KOH--5.61 mg, 0.1 mmol"] | ["HL--25.2 mg, 0.1 mmol"] | ["140 °C"] | ["3 days"] | ["H 2 O--10 mL"]
acs.cgd.8b01426 | Synthesis of Compounds 1–14.General Syntheses of {Ln 2 (TBrTA) 3 (H 2 O) 8 •2H 2 O} n [Ln = La (1) to Dy (9), except Pm] compounds – Series 1. The same procedure was used in the synthesis of compounds 1 – 9. In a typical synthesis, solid H 2 TBrTA (1 mmol) was added to a warm solution of LnCl 3 •xH 2 O (8 mmol Ln 3+ ) in 15 mL water as it was being heated and stirred. NaOH solution (~ 0.5 M) was added dropwise until pH 5.5-6.1. The reaction mixture was stirred for ~ five minutes then filtered into a warm conical flask which was covered with perforated Parafilm and placed on a sand bath at ~ 90 °C. After a white thin layer formed at the bottom of the flask, the mixture was filtered once more in a conical flask which was covered with perforated Parafilm and returned to the sand bath. 3D elongated hexagonal prismatic crystals suitable for X-ray Page 8 of 50 ACS Paragon Plus Environment Crystal Growth & Design 1 2 3 4 5 6 7 8 9 10 11 12 13 14 15 16 17 18 19 20 21 22 23 24 25 26 27 28 29 30 31 32 33 34 35 36 37 38 39 40 41 42 43 44 45 46 47 48 49 50 51 52 53 54 55 56 57 58 59 60 | [] | [] | ["{Ln 2 (TBrTA) 3 (H 2 O) 8 •2H 2 O} n [Ln = La (1) to Dy (9), except Pm]"] | ["LnCl 3 •xH 2 O--8 mmol Ln 3+"] | ["NaOH solution--~ 0.5 M"] | ["H 2 TBrTA--1 mmol"] | ["~ 90 \nC"] | [] | ["water--15 mL"]
chem.201800693 | Synthesis of {[Co(OBA)(L) 0.5 ]·S} n , IITKGP-8. A mixture of Co(NO 3 ) 2 ·6H 2 O (0.1 mmol, 0.030 gm), H 2 OBA (0.1 mmol, 0.031 gm) and L (0.05 mmol, 0.010 gm) and DMF (4 ml) was placed in a 15 ml Teflon-lined stainless steel vessel, heated to 110 ºC for 48 hours and then cooled to room temperature over 10 hours. Dark red crystals of were obtained in 89% (45.7 mg) yield based on metal. Elemental analysis for ‘C 19 H 12 CoN 2 O 5 ’, calcd: C, 53.02%; H, 4.25%; N, 8.43%. Found: C, 52.98%; H, 4.23%; N, 8.45%. FT-IR (KBr pellet, cm −1 ): 3451.3(b), 3074.2(b), 2877.9(w), 1662.5(s), 1616.2(w), 1571.7(s), 1485.9(s), 1407.1(s), 1328.2(m), 1298.3(s), 1201.9(s), 1161.5(s), 1133.8(s), 1106.8(s), 1079.2(w), 1060.2(s), 1013.8(s), 941.1(w), 870.1(s), 821.2(m), 790.4(s), 748.2(s), 731.6(s), 659.3(s), 624.4(s), 502.3(s), 446.5(s). Results and Discussion The solvothermal reaction of 3,3'-azobis(pyridine) (L), linker 4, 4'-oxybis(benzoic acid) (H 2 OBA) and Co(NO 3 ) 2 ·6H 2 O in DMF at 110 o C for 48 h yielded dark red block-shaped crystals with high yield. The X-ray single-crystal diffraction study (Table S1, Supporting Information) shows that it crystallizes in monoclinic crystal system with P2 1 /n space group and formulated as {[Co(OBA)(L) 0.5 ]·S} n . (S = disordered solvents). The asymmetric unit contains one Co(II) ion, half of spacer L and one fully deprotonated organic linker. Figure 1(a) shows the coordination environment around the Co(II) metal centers with a Co–Co separation distance of 2.71 Å. The five-coordinated Co(II) ion is ligated by four oxygen atoms from four OBA 2− linkers and one nitrogen atom from the L spacer resulting in square-pyramidal geometry. The Co–O bond distances ranges from 2.005(2) to 2.042(2) Å whereas the Co–N bond distance is 2.059(2) Å (selected bond distances and angles of 1 are listed in Table S2, Supporting Information). Paddlewheel dinuclear {Co 2 (COO) 4 } secondary building units are linked by both the ligands to form a three dimensional network consisting of a solvent-accessible void of 34.2% of the unit cell volume as estimated by PLATON. | [] | ["10 hours"] | ["{[Co(OBA)(L) 0.5 ]·S} n", "C 19 H 12 CoN 2 O 5"] | ["Co(NO 3 ) 2 ·6H 2 O--0.1 mmol, 0.030 gm"] | [] | ["H 2 OBA--0.1 mmol, 0.031 gm", "L--0.05 mmol, 0.010 gm"] | ["110 ºC"] | ["48 hours"] | ["DMF--4 ml"]
acs.cgd.7b01407 | 5 instead of acetonitrile. The brown colored X-ray quality single crystals appeared in 2-3 days, which were separated by filtration and air dried. Complex 2: Yield 0.706 (73%). Anal. Calc. for C 40 H 36 Cu 2 MnN 10 O 8 ( 966.83 ): Calculated C, 49.69; H, 3.75; N, 14.49; Found C, 49.85; H, 3.81; N, 14.46. IR: ν (C=N) = 1628 and 1600 cm –1 ; ν (N=C=N) = 2152, 2216 and 2265 cm –1 . Synthesis of the complex [{(CuL) 2 Mn} 2 (µ 1,5 -N(CN) 2 )] n (3). This complex was synthesized by following a similar procedure as for the synthesis of 2. Only difference is that here the solution mixture was refluxed for 1 hour and then cooled at room temperature. The cooled solution is filtered and kept in a desiccator. The deep green X-ray quality single crystals appeared at the bottom of the beaker after 4-5 days, which were collected by filtration and air dried. Complex 3: Yield 0.641g (71%). Anal. Calc. for C 40 H 36 Cu 2 MnN 10 O 4 (902.83): Calculated C, 53.21; H, 4.02; N, 15.51; Found C, 53.32; H, 4.14; N, 15.59. IR: ν (C=N) = 1628 and 1600 cm –1 ; ν (N=C=N) = 2152, 2216 and 2265 cm –1 . Physical Measurements Elemental analyses (C, H and N) were performed using a Perkin–Elmer 2400 series II CHN analyzer. IR spectra in KBr pellets (4000–500 cm −1 ) were recorded using a Perkin-Elmer RXI FT-IR spectrophotometer. The electronic absorption spectra (1000–240 nm) in acetonitrile solution were collected in a Hitachi U-3501 spectrophotometer. Temperature-dependent molar susceptibility for powdered crystalline sample of compounds 1− −− −3 were measured using a superconducting quantum interference device vibrating sample magnetometer (SQUID-VSM, Quantum Design) with an applied field 500 Oe throughout the temperature range 2–300 K. The susceptibility data were corrected by Pascal’s diamagnetic contributions. Isothermal magnetization measurements were performed at 2K up to 5 Tesla magnetic fields. Electrochemical measurements The electrochemical measurements of all three complexes (1, 2 and 3) were performed using Epsilon Basi-C3 Cell instrument at a scan rate of 50–200 mV s –1 within the potential range of 0 Page 5 of 30 ACS Paragon Plus Environment Crystal Growth & Design 1 2 3 4 5 6 7 8 9 10 11 12 13 14 15 16 17 18 19 20 21 22 23 24 25 26 27 28 29 30 31 32 33 34 35 36 37 38 39 40 41 42 43 44 45 46 47 48 49 50 51 52 53 54 55 56 57 58 59 60 | [] | [] | ["{[(CuL)2Mn}2(µ1,5-N(CN)2)]n", "C40H36Cu2MnN10O8", "{[(CuL)2Mn}2(µ1,5-N(CN)2)]n", "C40H36Cu2MnN10O4"] | ["K6As2W18O62?14H2O--1.48 g, 0.3 mmol", "Cu(Ac)2?2H2O--0.16 g, 0.7 mmol", "CuL--not specified", "Mn--not specified"] | [] | ["4,4 0 -bipy--0.05 g, 0.32 mmol", "en--0.1 g, 1.66 mmol"] | ["170 \nC", "room temperature"] | ["5 days", "1 hour"] | ["water--10 mL", "acetonitrile--not specified"]
zaac.201600135 | Synthesis of [Nd 2 (dipic) 3 (H 2 O) 3 ] n (4): A mixture of NdCl 3 ·6H 2 O (0.0358 g, 0.1 mmol), H 2 dipic (0.0334 g, 0.2 mmol), H 2 O (6 mL), and C 2 H 5 OH (1 mL) was placed in a 10 mL Teflon-lined reactor and heated at 150 °C for 3 d. The resulting solution was slowly cooled to room temperature at 5 K·h –1 . Crystals of 4 suitable for X-ray diffraction analysis were obtained by filtration. Yield: 32 % based on Nd III .C 21 H 15 N 3 Nd 2 O 15 (Mr = 837.84): calcd. C 30.10, H 1.80, N 5.01%; found: C 30.15, H 1.72, N 5.11%. IR (KBr): ν ˜ = 3567 (m), 3425 (m), 1651 (s), 1624 (s), 1557 (s), 1448 (s), 1372 (s), 1156 (m), 985 (m), 864 (m), 822 (w), 795 (s),737 (m), 676 (w), 642 (w), 542 (m) cm –1 . | [] | [] | ["[Nd 2 (dipic) 3 (H 2 O) 3 ] n", "C 21 H 15 N 3 Nd 2 O 15"] | ["NdCl 3 ·6H 2 O--0.0358 g, 0.1 mmol"] | [] | ["H 2 dipic--0.0334 g, 0.2 mmol"] | ["150 °C"] | ["3 d"] | ["H 2 O--6 mL", "C 2 H 5 OH--1 mL"]
j.ica.2009.12.017 | 2.2.4. [(2) 2 Cu 3 Cl 6 (EtOH) 2 ] To a stirred solution of 2 (80 mg, 0.10 mmol) in CH 2 Cl 2 (4 mL) was added a solution of CuCl 2 2H 2 O (25 mg, 0.12 mmol) in ethanol (4 mL). After 30 min of stirring the solution was ﬁltered, and concentrated by slow evaporation of solvents from a CH 2 Cl 2 /EtOH solution. The product was obtained as a green solid (50 mg, 48.1%). Anal. Calc. for C 116 H 144 Cl 6 Cu 3 N 4 O 10 : C, 64.57; H, 6.73; N, 2.60. Found: C, 64.57; H, 6.47; N, 2.69%. IR (KBr): m = 3464, 3045, 2960, 2907, 2869, 1607, 1580, 1484, 1364, 1301, 1200, 1117, 1031, 981, 872, 765, 640 cm 1 . | [] | [] | ["[(2) 2 Cu 3 Cl 6 (EtOH) 2 ]", "C 116 H 144 Cl 6 Cu 3 N 4 O 10"] | ["2--80 mg, 0.10 mmol", "CuCl 2 \n2H 2 O--25 mg, 0.12 mmol"] | [] | [] | [] | ["30 min"] | ["CH 2 Cl 2--4 mL", "ethanol--4 mL"]
j.poly.2018.02.002 | materials were synthesized according to the method reported by Xu et al [41]. 0.5 g 1 or 2 was suspended in 10 mL ethanol in a beaker that was covered with dark paper at room temperature. 20 mg AgNO 3 was placed in the above mixture and dispersed with supersonic for 10 min. The suspension was magnetically stirred for 1 h in the dark and a 200 W high pressure mercury lamp was used for illuminating the suspension for 2 h. The resulting solid was centrifuged for separation and washed with ethanol for three times. | [] | [] | [] | ["AgNO 3--20 mg"] | [] | [] | [] | ["1 h", "2 h"] | ["ethanol--10 mL"]
s10904-009-9257-9 | IR (KBr, cm -1 ): 3464(s), 1639(s), 1526(s), 1441(m), 1378(s), 1229(m), 1095(s), 932(s), 790(s), 746(m), 656(m). | [] | [] | [] | [] | [] | [] | [] | [] | []
s2053229618000025 | 2.1. Synthesis, crystallization and FT–IR spectroscopy H 2 bttpa was purchased from Jinan Henghua Science & Tecnology Co. Ltd, China. All solvents and other reagents were commercially available and were used without further puriﬁcation. A mixture of Cd(NO 3 ) 2 4H 2 O (0.031 g, 0.10 mmol), H 2 bttpa (0.015 g, 0.05 mmol), H 2 O (8.0 ml) and dimethylformamide (2.0 ml) was added to a 13.0 ml Teﬂonlined stainless steel reactor, and then heated at 393 K for 3 d under autogenous pressure. After the reactor had been cooled to room temperature, colourless rhombic crystals were recovered by ﬁltration, washed with H 2 O and dried in air to afford (I) (yield: 11.40 mg, 0.025 mmol, 76%, based on H 2 bttpa). Analysis calculated for C 12 H 10 CdN 6 O 6 : C 32.27, H 2.26, N 18.82%; found: C 32.32, H 2.23, N 18.79%. FT–IR spectrum for (I) (KBr pellet, cm 1 ; s = strong, m = medium and w = weak): 3465 (m), 3105 (m), 3035 (m), 1837 (w), 1764 (w), 1588 (s), 1528 (s), 1442 (m), 1410 (m), 1362 (s), 1335 (s), 1282 (s), 1233 (m), 1216 (m), 1142 (s), 1075 (m), 1000 (w), 980 (s), 914 (m), 886 (m), 814 (s), 671 (m), 653 (m), 567 (w). In (I), the strong band around 1525 cm 1 characteristic for the stretching vibration of the carboxyl group (C O) in the uncoordinated ligand has disappeared and split into two new bands at 1588 and 1528 cm 1 , which can be assigned to the symmetric and antisymmetric stretching vibrations of a carboxylate group. | [] | [] | ["C 12 H 10 CdN 6 O 6"] | ["Cd(NO 3 ) 2 4H 2 O--0.031 g, 0.10 mmol"] | [] | ["H 2 bttpa--0.015 g, 0.05 mmol"] | ["393 K"] | ["3 d"] | ["H 2 O--8.0 ml", "dimethylformamide--2.0 ml"]
cg060229b | Synthesis of [Cu(2,4′-bpy) 4 SO 4 ]‚6H 2 O (1). CuSO 4 ‚5H 2 O (41.6 mg, 0.167 mmol), 2,4′-bipyridine (104.1 mg, 0.667 mmol), and 6.00 mL of deionized water (1:4:2000 molar ratio) were mixed in a borosilicate glass tube. The tube was flame sealed and heated to 120 °Cfor1h and then was allowed to cool to 25 °C. Long transparent blue crystalline blocks grew over the course of one week. A total of 92.8 mg (62.2% yield based on Cu) of 1 was collected after filtration and washing with water and acetone. Calcd for 1 with retention of five water molecules of crystallization: 54.94% C, 4.84 H, 12.81 N, Found 55.00% C, 4.49 H, 12.68 N. | [] | ["one week"] | ["[Cu(2,4′-bpy) 4 SO 4 ]‚6H 2 O"] | ["CuSO 4 ‚5H 2 O--41.6 mg, 0.167 mmol"] | [] | ["2,4′-bipyridine--104.1 mg, 0.667 mmol"] | ["120 °C"] | ["1h"] | ["deionized water--6.00 mL"]
c3ce41116h | 5-halonicotinic acids (HL–X, X = F or Cl), which are prepared with the layered diffusion method by employing various mixed solvents including CH 3 CN–H 2 O, CH 3 OH–H 2 O, DMF–H 2 O, and C 2 H 5 OH–H 2 O (see Scheme 1). As a result, seven 2-D or 3-D coordination polymers are afforded, namely isomeric [Cd(L–F) 2 ] n (1 and 2), [Cd(L–F)Cl(DMF)] n (3), [Cd(L–Cl) 2 ] n (4), [Cd(L–Cl) 2 (H 2 O) 2 ] n (5), [Cd(L–Cl)Cl(DMF)] n (6), and {[Cd(L–Cl) 2 (H 2 O) 0.5 ] (C 2 H 5 OH) 0.75 (H 2 O) 0.25 } n (7). Further comparisons of the Cd II coordination polymers with different HL–X (X = F, Cl, or Br) ligands will be helpful to achieve a better understanding on the solvent modulation and halogen-substituting effect on their structural assemblies. Additionally, thermal stability and solid-state fluorescent properties for these complexes will also be reported. | [] | [] | [] | [] | [] | [] | [] | [] | ["CH 3 CN–H 2 O--mixed solvent", "CH 3 OH–H 2 O--mixed solvent", "DMF–H 2 O--mixed solvent", "C 2 H 5 OH–H 2 O--mixed solvent"]
j.ica.2009.09.025 | Complex 1 could also be obtained in various yields under the following conditions: (1) Co(OAc) 2 2H 2 O (0.40 mmol) + H 2 dpa (0.80 mmol) + 4,4 0 -bpy (0.80 mmol) + water (8 ml), 160 °C, 4 days; (2) Co(OAc) 2 2H 2 O (0.4 mmol) + H 2 dpa (0.80 mmol) + 4,4 0 -bpy (0.80 mmol) + water (8 ml), 180 °C, 4 days. The yields reacted at 180 °C are higher than that reacted at 160 and 170 °C. | [] | [] | ["Complex 1"] | ["Co(OAc) 2 ?2H 2 O--0.40 mmol"] | [] | ["H 2 dpa--0.80 mmol", "4,4 ?-bpy--0.80 mmol"] | ["160 °C", "180 °C"] | ["4 days"] | ["water--8 ml"]
c3ce27004a | Preparation of {Sr 2 (H 2 O) 7 Q[8]}?CuCl 4 ?2Cl?25H 2 O (3) CuCl 2 ?2H 2 O (18.09 mg 0.106 mmol) and SrCl 2 ?6H 2 O (35.36 mg, 0.133 mmol) were dissolved in 2.0 mL 6.0 mol L 21 HCl, a 3.0 mL of 6.0 mol L 21 HCl containing Q[6] (20 mg, 0.017 mmol) was then added with stirring. The solution was allowed to stand to allow slow evaporation in air at room temperature. | [] | [] | ["{Sr 2 (H 2 O) 7 Q[8]}?CuCl 4 ?2Cl?25H 2 O", "CuCl 2 ?2H 2 O"] | ["CuCl 2 \n2H 2 O--18.09 mg 0.106 mmol", "SrCl 2 \n6H 2 O--35.36 mg, 0.133 mmol"] | [] | ["Q[6]--20 mg, 0.017 mmol"] | [] | [] | ["6.0 mol L 21 HCl--2.0 mL", "6.0 mol L 21 HCl--3.0 mL"]
j.ejmech.2014.10.028 | b wR 2 ¼jSw(jF o j 2 jF c j 2 )j/Sjw(F o ) 2 j 1/2 , where w ¼ 1/[ s 2 (F o 2 ) þ (aP) 2 þ bP].P ¼ (F o 2 þ 2F c 2 )/3.L. Qiu et al. / European Journal of Medicinal Chemistry 89 (2015) 42e50 43 and left unperturbed to concentrate slowly. After several days, blue blocky crystals suitable for X-ray diffraction were obtained. Yield: 11.0 mg (46.9%). Anal. Calcd for C 12 H 28 N 4 O 17 P 4 Cu: C, 20.93; H, 4.07; N, 8.14. Found: C, 21.05; H, 4.11; N: 8.10%. IR (KBr pellet, cm 1 ): 3419(w), 3179(w), 1691(m), 1582(s), 1282(m), 1145(s), 1090(s), 1040(s), 976(w), 958(m), 890(w), 629(w), 579(m). | [] | ["several days"] | ["Cu(P(OEt) 3 ) 2 (H 2 O) 2 (H 2 O 2 )"] | [] | [] | [] | [] | [] | []
asia.201403025 | [MSr(pydc) 2 (H 2 O) 2 ] n (M=Co (2), Ni (3), Zn (4)). A mixture of H 2 pydc (0.0335 g, 0.2 mmol), Sr(OH) 2 ·8H 2 O (0.0263 g, 0.1 mmol), Co(CH 3 COO) 2 ·4H 2 O (0.0255 g, 0.1 mmol), and H 2 O (2 mL) was placed in a Pyrex-tube (6 mL). The tube was heated for 2 days at 1208C under autogenous pressure. Slow cooling of the resultant solution to room temperature gave orange bar crystals of 2 . | [] | [] | [] | ["Sr(OH) 2 \b·8H 2 O--0.0263 g, 0.1 mmol", "Co(CH 3 COO) 2 \b·4H 2 O--0.0255 g, 0.1 mmol"] | [] | ["H 2 pydc--0.0335 g, 0.2 mmol"] | ["1208C"] | ["2 days"] | ["H 2 O--2 mL"]
cg901332m | Found: C, 34.22; H, 4.26; N, 18.63. IR (cm -1 ): 3592(w), 3408(m), 3110(s), 1644(s), 1523(s), 1450(m), 1409(w), 1373(w), 1297(m), 1240(s), 1095(s), 930(s), 830(w), 750(m), 661(m), 613(m).Synthesis of [Cd(L)(H 2 O) 2 ](NO 3 ) 2 (2). The preparation of 2 was similar to that of 1 exceptthatCd(NO 3 ) 2 3 4H 2 O (30.8 mg, 0.10 mmol) was used instead of CdSO 4 3 8/3H 2 O. Colorless crystals of 2 were collected in a 77% yield (based on Cd(NO 3 ) 2 ). Anal. calcd for C 17 H 24 CdN 10 O 8 (M r = 608.86): C, 33.54; H, 3.97; N, 23.01. Found: C, 33.68; H, 3.86; N, 23.12. IR (cm -1 ): 3385(s), 3120(m), 1638(m), 1523(s), 1459(w), 1383(w), 1329(w), 1295(w), 1239(m),1087(s), 1037(m), 931(s), 825(s), 741(m), 657(s), 627(w).Synthesis of [Cd(L)(Br) 2 ] 3 H 2 O (3). The preparation of 3 was similar to that of 1 except that CdBr 2 3 4H 2 O (34.4 mg, 0.10 mmol) was used instead of CdSO 4 3 8/3H 2 O. Colorless crystals of 3 were collected in a 69% yield (based on CdBr 2 ). Anal. calcd for C 17 H 22 Br 2 CdN 8 O(M r = 626.65): C, 32.69; H, 3.23; N, 17.94. | [] | [] | ["[Cd(L)(H 2 O) 2 ](NO 3 ) 2", "[Cd(L)(Br) 2 ] 3 H 2 O", "C 17 H 24 CdN 10 O 8", "C 17 H 22 Br 2 CdN 8 O"] | ["Cd(NO 3 ) 2 3 4H 2 O--30.8 mg, 0.10 mmol", "CdBr 2 3 4H 2 O--34.4 mg, 0.10 mmol"] | [] | ["L--not available"] | [] | [] | []
ic051566x | The mixture was stirred for 20 min at room temperature and then crystallized in a Teflon-lined stainless steel autoclave with a 23 mL capacity at 220 °C for 120 h. After cooling, colorless crystals for single crystal X-ray diffraction were obtained with a yield of 68% based on Cd. Anal. Calcd for C 9 H 4 O 7 Cd 2 : C, 24.06; H, 0.89.Found: C, 23.92; H, 0.78. IR (KBr pellet, 4000-400 cm -1 ): 3607 (vs), 3411 (s), 2923 (w), 1561 (s), 1518 (s), 1484 (s), 1357 (vs), 1246 (w), 1135 (w), 1067 (m), 939 (w), 871 (w), 829 (s), 786 (s), 727 (s), 599 (w), 548 (w), 488 (w), 454 (m). | [] | [] | ["Cd 2 (H 2 cit) 2 (H 2 O) 2 "] | ["Cd--NaN"] | [] | ["H 2 cit--NaN"] | ["220 \nC"] | ["120 h"] | []
zaac.200500439 | for C 22 H 18 Br 2 Cu 2 N 4 O 2 S 2 : C, 36.63; H, 2.51; N, 7.77 %. Found: C, 36.40; H, 2.60; N, 7.69 %. Yield: 71.2 % on the basis of BCP. | [] | [] | ["C 22 H 18 Br 2 Cu 2 N 4 O 2 S 2"] | [] | [] | [] | [] | [] | []
zaac.202000100 | [Cd 2 (MMA) 2 (bpy)(H 2 O) 2 ] n (1): Yield, 52% based on Cd(NO 3 ) 2 .C 18 H 20 Cd 2 N 2 O 10 : calcd. C, 33.30; H, 3.11; N, 4.31 %; found: C, 33.28; H, 3.10; N, 4.33%. IR (KBr pellet): ν ˜ = 3220 s, 2985 w, 1614 s, 1432 m, 1336 s, 1229 s, 1121 w, 1073 m, 907 w, 822 m, 709 w, 661 s, 634 m, 544 w cm –1 .Synthesis of 2: 400 μL of a Cd(NO 3 ) 2 (1 m, 0.4 mmol) aqueous solution, 200 μLofaH 2 MMA (1 m, 0.2 mmol) aqueous solution, 200 μL bpe (0.2 mmol) methanol solution and 2 mL deionized water were placed in a 15 mL vial. 0.1 m NaOH aqueous solution was added dropwise to adjust the pH value of the resulting solution to about 3.0 whilst stirring. The vial was sealed and heated at 90 °C in an oven for 24 h, then cooled to room temperature. Colorless block crystals were collected. [Cd 2 (MMA) 2 (bpe)(H 2 O) 2 ] n (2): Yield, 44% based on H 2 MMA. | [] | [] | ["[Cd 2 (MMA) 2 (bpy)(H 2 O) 2 ] n", "C 18 H 20 Cd 2 N 2 O 10"] | ["Cd(NO 3 ) 2--400 μL of a 1 M solution (0.4 mmol)"] | ["NaOH--0.1 M solution"] | ["H 2 MMA--200 μL of a 1 M solution (0.2 mmol)", "bpe--200 μL of a 0.2 mmol solution"] | ["90 \nC"] | ["24 h"] | ["deionized water--2 mL", "methanol--0.2 mmol"]
s10870-013-0420-3 | 5.0 mL of an aqueous solution of Co(CH 3 COO 2 ) 2 4H 2 O (Fisher Chemical, 1.0 mmol, 0.2491 g) or Ni(CH 3 COO 2 ) 2  4H 2 O (Alfa Aesar 98 %, 1.0 mmol, 0.2539 g) was then added to the above solution and the pH subsequently adjusted to 8 by the addition of aqueous 1 M NaOH. The reaction mixtures were stirred at 70 °C for 30 min before being transferred into a sealed 31.0 mL Teﬂon vessel and then placed in a water bath (microwavable plastic bowl) that contained ca.1.5 L water at 95 (±5) °C. The whole set of the apparatus was located in a domestic microwave oven (Prestige, Model: SM23, 800 W, 2.45 GHz) using a constant power of *616 W (Med. High.) for 2 h.The reactions were kept in a water bath overnight in order to achieve cooling to room temperature. Solid products were ﬁltered from the reaction mixture and dried in air.The IR spectra were collected on the ground crystals prepared as KBr disks (1:20 dilution) using a Perkin Elmer FT-IR Spectrometer Spectrum RX1 between 4,000 and 400 cm -1 .In order to study the thermal stability, the crystals were loaded into alumina pans and were heated in the temperature range of 50–700 °C with a heating rate of 10 °Cmin -1 under a nitrogen atmosphere using a Mettler Toledo TGA/DSC 1. | ["room temperature"] | ["overnight"] | ["NaN"] | ["Co(CH 3 COO 2 ) 2 \n4H 2 O (Fisher Chemical--1.0 mmol, 0.2491 g", "Ni(CH 3 COO 2 ) 2 \n4H 2 O (Alfa Aesar 98 %--1.0 mmol, 0.2539 g"] | ["aqueous 1 M NaOH--adjust pH to 8"] | [] | ["70 °C"] | ["30 min"] | ["aqueous solution--5.0 mL"]
00958972.2012.762092 | 2.2. Synthesis of 1 A mixture of La(NO 3 ) 2 ·6H 2 O (0.037 g, 0.1 mM), H 4 bta (0.066 g, 0.2 mM), 0.1 ML 1 NaOH solution (3 mL), and H 2 O (8 mL) was heated in a 15 mL Teﬂon -lined vessel at Scheme 1. Local coordination environments of La1 (a) and La2 (b) in 1. All hydrogens are omitted for clarity. | [] | [] | ["La(NO 3 ) 2 ·6H 2 O"] | ["La(NO 3 ) 2 ·6H 2 O--0.037 g, 0.1 mM"] | [] | ["H 4 bta--0.066 g, 0.2 mM"] | [] | [] | ["H 2 O--8 mL", "0.1 ML ?1 NaOH solution--3 mL"]
c3dt50605c | The obtained NCs were then washed twice by dispersing in ethanol, centrifugated and dried in an oven at 70 °C (24 h). | ["70 °C"] | ["24 h"] | [] | [] | [] | [] | [] | [] | ["ethanol--twice"]
j.jssc.2014.02.028 | calcd for C 46 H 35 N 9 O 7.5 Cu 3 (3) (%): C, 53.93; H, 3.44; N, 12.31; Found: C, 53.66; H, 3.62; N, 12.59. IR (KBr pellet, cm  1 ): 3420 (m), 1620 (s), 1588 (s), 1511 (s), 1459 (m), 1383 (s), 1351 (s), 1293 (m), 1255 (m), 1190 (m), 1120 (w), 1104 (w), 748 (s), 697 (w), 595 (w).2.2.4. [Cu 2 (HL) 2 (SO 4 )]  3.5H 2 O(4) Complex 4 was obtained by the same procedure as that used for preparation of 1 except using CuSO 4  5H 2 O (25.0 mg, 0.1 mmol) instead of Cd(OAc) 2  2H 2 O. After cooling to the room temperature, pale yellow block crystals of 4 were obtained in 40% yield. Anal. | [] | [] | ["C 46 H 35 N 9 O 7.5 Cu 3"] | ["CuSO 4 ? 5H 2 O--25.0 mg, 0.1 mmol"] | [] | ["HL--NaN"] | [] | [] | []
chem.200801264 | IR (solid state): n˜ =788, 1020, 1085, 1145, 1265, 1403, 1443, 1472, 1512, 1606, 1809, 1930, 2105, 2077, 2929, 3077, 3374, 3567, 3854 cm 1 ; ES-MS: m/z: 1739.16 {[Cu 3 Cl 5 (1)] + /ACHTUNGTRENNUNG[Cu 6 Cl 10 (1) 2 ] 2 + }, 1512.16 {[Cu 5 Cl 8 (1)(1C 22 H 16 N 3 )] 2 + }, 1283.18 {[Cu 4 Cl 6 (1C 22 H 16 N 3 ) 2 ] 2 + /ACHTUNGTRENNUNG[Cu 2 Cl 3 (1C 22 H 16 N 3 )] 2 + }, 852.11 {[Cu 3 Cl 4 (1)] 2 + }; elemental analysis calcd (%) for Cu 3 C 92 H 72 O 6 N 10 Cl 6 ·8H 2 O: C 56.35, H 4.52, N 7.14; found: C 55.9, H 4.05, N 6.35. | [] | [] | ["Cu 3 C 92 H 72 O 6 N 10 Cl 6 ·8H 2 O"] | [] | [] | [] | [] | [] | []
ic9503803 | Yield: 65%. Anal. Calcd for C 56 H 42 N 3 P 2 O 5 V: C, 70.81; H, 4.46; N, 4.42; V, 5.36. Found: C, 70.78; H, 4.42; N, 4.35; V, 5.40.1 H NMR (l ) ligand): δ 6.88 (d, J ) 8.22 Hz, 2H, l), 6.98 (dd, J ) 8.2, 7.5 Hz, 2H, l), 7.03 (dd, J ) 5.9, 3.5 Hz, 2H, l), 7.34-7.52 (br m), 7.58-7.67 (br m), 8.12 (dd, J ) 5.9, 3.5 Hz, 2H, l), 8.17 (dd, J ) 7.8, 1.6 Hz, 2H, l). | [] | [] | ["C 56 H 42 N 3 P 2 O 5 V"] | [] | [] | [] | [] | [] | []
b304658c | It was prepared by redissolving 6ⴢDMF in acetonitrile and growing crystals by vapour diﬀusion of diethyl ether. Subsequent X-ray analysis of the crystals showed the structure of 6ⴢMeCN to be same as 6ⴢDMF, as opposed to the alternating S-bound and N-bound macrocyclic arrangement observed for 5ⴢH 2 O.Reproducing the preparation of the trimer 4 was not straightforward, with the diﬀerence in the amount of NaSCN added being only 0.03 mmol (ca. 2 mg). Improved accuracy of the reaction stoichiometry, and hence reproducibility of this synthesis, should be possible if signiﬁcantly larger scale reactions were to be employed. In addition, controlling the selective formation of 5 vs. 6 was also found to be diﬃcult, presumably on account of a number of contributing factors, including controlling exactly the ratio of reagents, the solvent and possibly the temperature. | [] | [] | ["6ⴢDMF", "6ⴢMeCN"] | [] | [] | [] | [] | [] | []
chem.201101963 | Synthesis of 2: A solution of [NH 4 ] 2 WS 4 (0.01 mmol), CuI (0.04 mmol), Et 4 NI (0.02 mmol), and dpta (0.02 mmol) in DMF (5.0 mL) was sealed in a Teflon-lined stainless steel vessel, heated at 90 8 C for 1 d, and cooled to room temperature. A portion of the solution (3 mL) was placed in a test tube and diethyl ether (5.0 mL) was layered on top. The test tube was sealed and allowed to stand at room temperature. After about 10 d, red prism crystals were collected, washed with DMF and diethyl ether, and dried in air at room temperature (yield: 30% based on ligand). | [] | ["10 d"] | [] | ["[NH 4 ] 2 WS 4--0.01 mmol", "CuI--0.04 mmol"] | [] | ["Et 4 NI--0.02 mmol", "dpta--0.02 mmol"] | ["90 \nC"] | ["1 d"] | ["DMF--5.0 mL", "diethyl ether--5.0 mL"]
ic701573r | Synthesis of [Co(terpy) 2 ][Mo 5 O 14 (OH){O 3 P(CH 2 ) 3 PO 3 }]‚H 2 O (13‚H 2 O). The reaction of MoO 3 (0.159 g, 1.105 mmol), Co(O 2 CCH 3 ) 2 ‚4H 2 O (0.110 g, 0.442 mmol), terpy (0.103 g, 0.442 mmol), H 2 PO 3 (CH 2 ) 3 PO 3 H 2 (0.090 g, 0.441 mmol), H 2 O (10 g, 555 mmol), and concentrated CH 3 COOH (0.125 g) in the mole ratio of 2.5: 1.0:1.0:1.0:2551 at 200 °C for 72 h yielded yellow rods of 13‚H 2 O in 64% yield that were suitable for X-ray diffraction (initial pH, 2.5; final pH, 2.0). IR (KBr pellet, cm -1 ): 2970 (s, br), 2926 (s), 1588 (m), 1468 (w), 1401 (m), 1323 (w), 1244 (w), 1232 (w), 1142 (w), 1095 (m), 1089 (m), 1010 (m), 921 (s), 894 (s), 865 (s), 782 (s), 676 (s, br), 557 (m). | [] | [] | ["[Co(terpy) 2 ][Mo 5 O 14 (OH){O 3 P(CH 2 ) 3 PO 3 }]‚H 2 O", "13‚H 2 O"] | ["MoO 3--0.159 g, 1.105 mmol", "Co(O 2 CCH 3 ) 2 ‚4H 2 O--0.110 g, 0.442 mmol"] | [] | ["terpy--0.103 g, 0.442 mmol", "H 2 PO 3 (CH 2 ) 3 PO 3 H 2--0.090 g, 0.441 mmol"] | ["200 °C"] | ["72 h"] | ["H 2 O--10 g, 555 mmol", "concentrated CH 3 COOH--0.125 g"]
c9tc01967g | Preparation of [Mn(1,10-Phenanthroline) 2 Cl 0.65 I 0.35 ] 2 Pb 2 I 6 (biMnPhen-Pb 2 I 6 ). A mixture of PbI 2 (0.230 g, 0.50 mmol), KI (0.332 g, 2.00 mmol), MnCl 2 4H 2 O (0.198 g, 1.00 mmol), Phen (0.180 g, 1.00 mmol), NH 4 SCN (0.152 g, 2.00 mmol), HI (1.0 mL, 45%) and ethanol (8.0 mL) was sealed in a Teflon-lined stainless steel container, then reacted at 140 °C for 5 days and finally cooled to room temperature. Yellow prismatic crystals of bi-MnPhenPb 2 I 6 were obtained and washed with ethanol. Yield, 80% (based on Pb). Elemental analysis calcd. (%) for C 48 H 32 Cl 1.29 I 6.71 Mn 2 N 8 Pb 2 : C 26.91, H 1.51, N 5.23; found: C 26.66, H 1.49, N 5.22. Preparation of (1,1'-diethyl-[2,2'-bipyridine]-1,1'-diium)Pb 2 I 6 (EtBpy-Pb 2 I 6 ). It was synthesized according to previous reported method with some modification. | [] | [] | ["[Mn(1,10-Phenanthroline) 2 Cl 0.65 I 0.35 ] 2 Pb 2 I 6", "biMnPhen-Pb 2 I 6"] | ["PbI 2--0.230 g, 0.50 mmol", "MnCl 2 4H 2 O--0.198 g, 1.00 mmol"] | ["KI--0.332 g, 2.00 mmol", "HI--1.0 mL, 45%"] | ["Phen--0.180 g, 1.00 mmol", "NH 4 SCN--0.152 g, 2.00 mmol"] | ["140 °C"] | ["5 days"] | ["ethanol--8.0 mL"]
j.jssc.2014.11.014 | 2.1.1. Synthesis of [(Cu 4 I 4 )(Cu 2 I 2 )(dimb) 3 ] n (1) CuI (0.038 g, 0.20 mmol) was dissolved in 6 mL aqueous solution of KI (0.747 g, 4.50 mmol). While stirring, a solution of dimb (0.152 g, 0.80 mmol) in CH 3 OH (2 mL) was added. The solution was stirred to give a pale precipitate, and then this heterogeneous mixture was placed in a 25 mL Teﬂon-lined stainless steel reactor and heated at 120 1C for 72 h. Yellow rod-like crystals suitable for X-ray crystal analyses were isolated in 28% yield (based on Cu), which are stable in air and insoluble in water and common organic solvents. Elemental analysis for 1:C 30 H 42 N 12 Cu 6 I 6 (Mr¼ 1713.44).Calcd: H 2.47, C 21.03, N 9.81%. Found: H 2.50, C 21.06, N 9.79%. IR data (KBr, cm  1 ): 34 48(s), 3116(s), 2947(w), 1630(m), 1527(m), 1446(m), 1230(m), 1095(s), 947(w), 847(w), 750(s), 661(s), 627(w). | [] | [] | ["[(Cu 4 I 4 )(Cu 2 I 2 )(dimb) 3 ] n"] | ["CuI--0.038 g, 0.20 mmol", "KI--0.747 g, 4.50 mmol"] | [] | ["dimb--0.152 g, 0.80 mmol"] | ["120 \nC"] | ["72 h"] | ["CH 3 OH--2 mL"]
chem.200401201 | Synthesis of [Zn 2 (1,4-bdc) 2 (bpy)] (6): Zn(NO 3 ) 2 ·6H 2 O (89 mg, 0.30 mmol) and H 2 bdc (50 mg, 0.30 mmol) were dissolved in a mixture of MeOH and DMF (1:1, 6 mL). Addition of bpy (23 mg, 0.15 mmol) to the mixture led to formation a white slurry. The heterogeneous mixture was stirred at room temperature for 24 h and heated to 1208C in a closed vessel for two days. A microcrystalline precipitate was isolated, thoroughly washed with DMF, and dried in vacuo (85 mg, 92%). Single crystals for structural study were obtained from the same reactio n in a DMF/xylene mixed solvent. Elemental analysis calcd (%) for evacuated solid [Zn 2 (1,4-bdc) 2 (bpy)] (615.15): C 50.76, H 2.62, N 4.55; found C 50.43, H 2.75, N 4.89.Synthesis of [Zn 2 (2,6-ndc) 2 (bpy)] (7): The same procedure as that for 6 was used for this compound except for the use of H 2 (2,6-ndc) instead of H 2 bdc.The yield was nearly quantitative. Elemental analysis calcd (%) for [Zn 2 (2,6ndc) 2 (bpy)]·0.5DMF·H 2 O (769.86): C 55.39, H 3.34, N 4.55; found: C 55.16, H 3.04, N 4.58. | [] | [] | ["[Zn 2 (1,4-bdc) 2 (bpy)]", "[Zn 2 (2,6-ndc) 2 (bpy)]"] | ["Zn(NO 3 ) 2 \n6H 2 O--89 mg, 0.30 mmol"] | ["bpy--23 mg, 0.15 mmol"] | ["H 2 bdc--50 mg, 0.30 mmol", "H 2 (2,6-ndc)--not specified"] | ["room temperature", "1208C"] | ["24 h", "two days"] | ["MeOH and DMF--1:1, 6 mL", "DMF--not specified", "DMF/xylene mixed solvent--not specified"]
ejic.200600712 | Compound 3: The same synthesis procedure was used as for 2 except that phen was replaced by bipy. Yellow crystalline products were collected with a yield of 0.0950 g (60.3 %) based on H 2 A.C 42 H 32 CdN 4 O 8 (833.12): calcd. C 60.55, H 3.87, N 6.72; found C 60.43, H 3.89, N 6.75. IR (KBr): ν ˜ = 3413 (m), 3056 (m), 2972 (m), 1699 (s), 1600 (vs), 1529 (s), 1486 (s), 1388 (vs), 1353 (s), 1305 (s), 1238 (s), 1150 (m), 814 (m), 775 (m), 648 (m), 510 (m) cm –1 . | [] | [] | ["C 42 H 32 CdN 4 O 8"] | [] | [] | [] | [] | [] | []
cg801138e | Elemental anal. (%). Calcd for GdC 6 H 20 O 13 N: H, 4.24; C, 15.28; N, 2.97. Found: H, 4.09; C, 15.15; N, 2.85. IR (KBr, cm -1 ): 3373s, 1668m, 1532s, 1463s, 1434s, 1385vs, 1305s, 1144m, 1036w, 931w, 812m, 651s.Figure 4. Raman spectra of compound 5.Cl; before any exchange (black), after partial exchange of Cl by NO 3 (red), after reintroduction of Cl anions in the partially exchanged crystal (green). | [] | [] | ["GdC 6 H 20 O 13 N"] | [] | [] | [] | [] | [] | []
cg200349p | [H 2 NMe 2 ] 4 [(UO 2 ) 4 (C10) 6 ] 3 CB6 3 H 2 O (6). CB6 3 5H 2 O (11 mg, 0.01 mmol), a 10-fold excess of UO 2 (NO 3 ) 2 3 6H 2 O (50 mg, 0.10 mmol), a 10-fold excess of H 2 C10 (20 mg, 0.10 mmol), DMF (0.5 mL) and demineralized water (1.5 mL) were placed in a 15 mL tightly closed glass vessel and heated at 180 °C under autogenous pressure. Light yellow crystals of complex 6 mixed with amorphous, white blocks, appeared in low yield within one week. | [] | [] | ["[H 2 NMe 2 ] 4 [(UO 2 ) 4 (C10) 6 ] 3 CB6 3 H 2 O", "CB6 3 5H 2 O"] | ["UO 2 (NO 3 ) 2 3 6H 2 O--50 mg, 0.10 mmol"] | [] | ["H 2 C10--20 mg, 0.10 mmol"] | ["180 \nC"] | ["one week"] | ["DMF--0.5 mL", "demineralized water--1.5 mL"]
ejic.200400659 | [(Pd 2 {(S)-L} 2 Cl 4 )(H 2 O) 1.5 ] n (5): A solution of [PdCl 2 (cod)] (0.12 g, 0.1 mmol) in CH 2 Cl 2 (5 mL) was added slowly to a stirred solution of (S)-L (0.047 g, 0.1 mmol) in CH 2 Cl 2 (5 mL). The reaction mixture was stirred at reflux temperature under nitrogen for 3 h and was then evaporated under reduced pressure. Yellow crystals of complex 5 were obtained by slow diffusion of hexane into the resultant solution over several days. Yield (0.055 g, 83%). | [] | ["several days"] | ["[(Pd 2 {(S)-L} 2 Cl 4 )(H 2 O) 1.5 ] n", "NaN"] | ["[PdCl 2 (cod)]--0.12 g, 0.1 mmol"] | [] | ["(S)-L--0.047 g, 0.1 mmol"] | ["reflux temperature"] | ["3 h"] | ["CH 2 Cl 2--5 mL"]
j.poly.2010.12.046 | 2.2. Synthesis of [M(dca) 2 (dps)] 1 (1, M = Cd, 2, M = Fe) A solution of dps (9.4 mg, 0.05 mmol) and dca (8.9 mg, 0.10 mmol) in methanol (3 ml) was carefully layered onto an aqueous solution (5 ml) of 3CdSO 4 8H 2 O (12.5 mg, 0.02 mmol), and an isopropanol solution was then layered onto the mixture solution.Colourless crystals of [Cd(dca) 2 (dps)] 1 (1) were obtained in a few days and isolated by ﬁltration. Yield: 17.3 mg (80%). Anal. Calc. for C 14 H 8 CdN 8 S (%): C, 38.86; H, 1.86; N, 25.89. Found: C, 40.10; H, 2.01; N, 24.92%. IR (KBr, cm 1 ): 3437(m), 2292(m), 2154(s), 1584(s), 1479(w), 1415(m), 1384(s), 1359(w), 1217(w), 1114(w), 1063(w), 1006(m), 918(w), 809(m), 719(m), 656(w), 541(w), 489(w). | [] | [] | ["[Cd(dca) 2 (dps)] n", "[Fe(dca) 2 (dps)] n"] | ["CdSO 4 \n8H 2 O--12.5 mg, 0.02 mmol", "Fe--NaN"] | [] | ["dps--9.4 mg, 0.05 mmol", "dca--8.9 mg, 0.10 mmol"] | [] | ["a few days"] | ["methanol--3 ml", "aqueous solution--5 ml", "isopropanol solution--NaN"]
zaac.201300189 | 4.2 Syntheses 4.2.1 Synthesis of [Co 2 (L) 3 (nipa) 2 ]·6H 2 O(1) A mixture of L (21.0 mg, 0.1 mmol), Co(NO 3 ) 2 ·6H 2 O (29.1 mg, 0.1 mmol), H 2 nipa (21.1 mg, 0.1 mmol) and NaOH (8.0 mg, 0.2 mmol) in H 2 O (10 mL) was sealed in a 16 mL Teflon lined stainless steel container and heated at 120 °C for 3 d. After cooling to the room temperature, purple block crystals of 1 were collected by filtration and washed with water and ethanol several times (45.2 mg, 71% yield).C 26 H 24 N 7 O 9 Co (%): C, 48.99; H, 3.79; N, 15.38; found: C, 48.82; H, 3.92; N, 15.21. IR (KBr pellet (cm –1 )): 3420 (m, br), 3090–2870 (m), 1605 (s), 1562 (s), 1533 (s), 1515 (m), 1479 (s), 1437 (m), 1398 (s), 1371 (m), 1223 (w), 1138 (w), 1076 (m), 973 (w), 900 (w), 849 (w), 820 (m), 786 (w), 745 (m), 719 (m), 653 (w), 626 (w). | [] | [] | ["[Co 2 (L) 3 (nipa) 2 ]\n6H 2 O", "C 26 H 24 N 7 O 9 Co"] | ["Co(NO 3 ) 2 \n6H 2 O--(29.1 mg, 0.1 mmol)"] | ["NaOH--(8.0 mg, 0.2 mmol)"] | ["L--(21.0 mg, 0.1 mmol)", "H 2 nipa--(21.1 mg, 0.1 mmol)"] | ["120 \nC"] | ["3 d"] | ["H 2 O--10 mL"]
j.poly.2012.10.035 | 2.2. Synthesis Complexes (1)–(5) were obtained using the same synthetic procedure. To a solution of [Cd{SSi(OtBu) 3 } 2 ] 2 (1.34 g, 1 mmol) dissolved in 20 mL of methanol, the respective amine [(1) 1,4-diaminobutane (0.21 mL, 2 mmol), (2) 1.5-diaminopentane (0.24 mL, 2 mmol), (3) 1,6-diaminohexane (0.24 g, 2 mmol), (4) 1,7-diaminoheptane (0.24 g, 2 mmol) and (5) 1,8-diaminooctane (0.29 g, 2 mmol)] was added. The resultant mixtures were left at room temperature for a few days to yield colorless crystals of complexes (1)–(5), stable under atmospheric conditions.2.2.1. [Cd{SSi(OtBu) 3 } 2 ( l -C 4 H 12 N 2 )(CH 3 OH)] n (1) Anal. Calc. for C 29 H 68 S 2 Si 2 O 7 N 2 Cd: C, 44.00; H, 8.91; S, 8.10; N, 3.54. Found: C, 44.02; H, 8.70; S, 8.40; N, 3.68%. M. p. 163– 164 °C. IR (solid state) m (cm 1 ): 3321 (s), 3261 (s), 3170 (s), 2982 (vs), 2928 (vs), 2871 (s), 1591 (s), 1471 (s), 1386 (vs), 1362 (vs), 1239 (vs), 1177 (vs), 1042 (vs br), 1014 (vs), 965 (vs), 911 (m), 822 (s), 802 (s). | [] | [] | ["[Cd{SSi(OtBu) 3 } 2 ( l -C 4 H 12 N 2 )(CH 3 OH)] n", "C 29 H 68 S 2 Si 2 O 7 N 2 Cd"] | ["[Cd{SSi(OtBu) 3 } 2 ] 2--1.34 g, 1 mmol"] | [] | ["1,4-diaminobutane--0.21 mL, 2 mmol"] | ["room temperature"] | [] | ["methanol--20 mL"]
s1600536811001759 | Experimental The mixture of CuSCN (0.0244 g, 0.2 mmol), 1, 10-Phenanthroline (0.0132 g, 0.1 mmol), were placed and sealed in a 10 ml Teflon-lined stainless steel reactor and heated to 160 °C for 72 h, then cooled down to room temperature at a rate of 5 °C/ 60 min. Single crystals suitable for X-ray diffraction were obtained in the form of black bars in ca 35% yield. | [] | [] | [] | ["CuSCN--0.0244 g, 0.2 mmol"] | [] | ["1,10-Phenanthroline--0.0132 g, 0.1 mmol"] | ["160 \nC"] | ["72 h"] | []
c9dt00210c | Synthesis of [Y 2 (BTA) 6 (4,4’-bpdo)] n ·2EtOH (2Y) Complex 2Y was prepared by adopting an analogous method to 2Dy except for the replacement of DyCl 3 ·6H 2 O with YCl 3 ·6H 2 O as rare-earth salt. The pure crystals qualified for XRD were acquired by slowly evaporating at RT with yield = 45%. Anal. Calcd for C 71 H 47 Y 2 F 18 N 2 O 14.5 : C, 50.76; H, 2.82; N, 1.67 wt %; found: C, 50.69; H, 2.77; N, 1.64 wt %. IR (KBr, cm 1 ): 3729(b), 3067(w), 1635(w), 1614(s), 1579(m), 1540(s), 1493(w), 1483(w), 1321(m), 1241(w), 1224(w), 1188(s), 1140(s), 1078w), 1026(w), 946(w), 838(w), 765(s), 701(m), 670(w), 631(w), 583(w), 517(w). | [] | [] | ["[Y 2 (BTA) 6 (4,4’-bpdo)] n ·2EtOH", "C 71 H 47 Y 2 F 18 N 2 O 14.5"] | ["YCl 3 \n6H 2 O--not specified"] | [] | ["BTA--not specified", "4,4’-bpdo--not specified"] | [] | [] | ["EtOH--not specified"]
c4ce00098f | Preparation of [Cd 5 (L) 2 (ipt) 4 (H 2 O) 2 ]·6H 2 O (4) Complex 4 was prepared by following the procedure depicted for 3, but using Hipt (15.6 mg, 0.10 mmol) in place of 4,4′-bipy. Colorless crystals of 4 were acquired at a yield of 43% based on Cd( II). Anal. calcd for C 84 H 70 N 24 O 22 Cd 5 (M r = 2329.64): C, 43.31; H, 3.03; N, 14.43. Found: C, 43.23; H, 3.07; N, 14.38. IR data (KBr, cm −1 ): 3844(w), 3744(w), 3420(m), 1611(m), 1545(s), 1452(s), 1371(s), 1261(m), 1122(m), 1059(m), 961(w), 932(w), 856(m), 774(m), 723(m), 652(w), 548(w), 482(w).X-ray crystallography Data for complexes 1–4 were collected using an Oxford Diffraction Gemini R Ultra diffractometer with graphitemonochromated Mo Kα radiation (λ = 0.71073 Å) at 293 K. | [] | [] | ["[Cd 5 (L) 2 (ipt) 4 (H 2 O) 2 ]·6H 2 O", "C 84 H 70 N 24 O 22 Cd 5"] | [] | [] | ["Hipt--15.6 mg, 0.10 mmol"] | [] | [] | []
aoc.4958 | The reaction mixture (30 μl) contained 35 mM Tris–HCl (pH 8.0), 5 mM MgCl 2 , 72 mM KCl, 2 mM spermidine, 5 mM DTT, 0.1 mg ml −1 BSA, 0.25 μg pBR322 DNA, 2 units of Topo I and complex 1a. The reaction mixture was incubated at 310 K for 30 min, and a further 4 μl of 5× buffer solution was added to this mixture comprising 0.25% bromophenol blue, 4.5% sodium dodecylsulfate and 45% glycerol. The sample was electrophoresed through 1% agarose in TAE at 30 V for 8 h. | [] | [] | [] | [] | ["Tris–HCl--35 mM", "MgCl 2--5 mM", "KCl--72 mM", "spermidine--2 mM", "DTT--5 mM", "BSA--0.1 mg ml −1", "pBR322 DNA--0.25 μg", "Topo I--2 units", "complex 1a--not specified", "5× buffer solution--not specified"] | [] | ["310 K"] | ["30 min", "8 h"] | []
c0nj00302f | IR (cm 1 ): 3398(br), 3124(m), 1606(s), 1568(w), 1523(m), 1402(s), 1308(m), 1267(w), 1188(w), 1121(m), 1062(m), 961(m), 932(w), 857(m), 782(s), 746(w), 695(w), 643(m). | [] | [] | [] | [] | [] | [] | [] | [] | []
c3ce41226a | [Cu(imdc) 2 ] Himdc (50 mg, 0.27 mmol) and Cu(OAc) 2 ·H 2 O (55 mg, 0.28 mmol) were dissolved in 1 mL of water. 5 mL of methanol was added to this solution, which was then sealed. Blue plate-like crystals formed over a period of 24 hours. The crystals were collected, washed with acetone and dried over air. Yield: 18 mg. Analysis calculated for Cu(imdc) 2 ·H 2 O: C 37.54, H 3.61, N 12.51%. | [] | [] | ["Cu(imdc) 2 ·H 2 O"] | ["Cu(OAc) 2 ·H 2 O--55 mg, 0.28 mmol"] | [] | ["Himdc--50 mg, 0.27 mmol"] | [] | ["24 hours"] | ["water--1 mL", "methanol--5 mL"]
j.ica.2010.07.070 | 2.3. Preparation of {[Co(1,3-bdc)(dpa)]3H 2 O} n (2) Cobalt nitrate hexahydrate (108 mg, 0.37 mmol), dpa (63 mg, 0.37 mmol), isophthalic acid (61 mg, 0.37 mmol), 1 mL methanol and 9 mL deionized water were placed into a 23 mL Teﬂon-lined acid digestion bomb. The bomb was sealed and heated in an oven at 120 °C for 48 h, and then cooled slowly to 25 °C. Pink blocks of 2 (76 mg, 0.17 mmol, 46% yield based on Co) were isolated after washing with distilled water, ethanol, and acetone and drying in air. Anal. Calc. for C 18 H 19 CoN 3 O 7 (with loss of one molar equivalent of H 2 O) 2: C, 50.25; H, 3.98; N, 9.77. Found: C, 50.09; H, 3.62; N, 9.84%. IR (cm 1 ): 3258 w, 3168 w, 3067 w, 1596 s, 1543 w, 1519 s, 1479 m, 1442 m, 1393 s, 1341 s, 1273 w, 1211 m, 1157 w, 1099 w, 1058 w, 1014 s, 905 w, 858 w, 810 s, 740 s, 718 s, 678 w, 657 w. | [] | [] | ["{[Co(1,3-bdc)(dpa)]?3H 2 O} n", "C 18 H 19 CoN 3 O 7"] | ["Cobalt nitrate hexahydrate--108 mg, 0.37 mmol"] | [] | ["dpa--63 mg, 0.37 mmol", "isophthalic acid--61 mg, 0.37 mmol"] | ["120 \nC"] | ["48 h"] | ["methanol--1 mL", "deionized water--9 mL"]
j.poly.2013.09.025 | FT-IR (KBr, cm 1 ): 3445 (w, br), 3209 (m), 2923 (w), 2059 (vs CN of NCS), 1984 (vs CN of NCS), 1652 (s), 1645 (s), 1636 (s), 1616 (m), 1558 (m), 1540 (s), 1507 (m), 1467 (m), 1437 (m), 1384 (m), 1338 (m), 1303 (s), 1145 (m), 1119 (m), 1097 (m), 1012 (w), 845 (m, CS of NCS), 794 (m), 754 (m), 703 (s), 662 (m), 596 (w), 463 (w), 417 (w). UV–Vis spectrum in CH 3 OH [k max ,( e ,M 1 cm 1 ), c = 2.5  10 5 ]: 220 (71200), 275 (51500), 320 (51800), 370 sh nm (15900). | [] | [] | [] | [] | [] | [] | [] | [] | []
cg070349z | [Cd(H 2 O) 4 Ce(dipic) 3 ] 2 [Ce(dipic)(dipicH) 2 ] · 24H 2 O (4). The method is similar to that of 1 except for the use of Cd(CH 3 COO) 2 · 2H 2 O (0.266 g, 0.998 mmol). As before, the precipitate was recrystallized from hot water by slow evaporation over a period of several hours to get crystals of 4. Yield: 0.494 g (0.184 mmol, 37%). Anal. Calcd. for C 63 H 93 Cd 2 Ce 3 N 9 O 67 : C, 28.09; H, 3.48; N, 4.68% Found: C, 28.49; H, 2.49; N, 4.73%. IR (KBr disk, cm -1 ): 3530, 1645, 1425, 1369, 1178, 1072, 1024, 922, 733.[Cd(CH 3 OH) 2 (H 2 O) 2 Ce(dipic) 3 ] · 3H 2 O (5). The method is similar to that of 2 except for the use of Cd(CH 3 COO) 2 · 2H 2 O (0.266 g, 0.998 mmol). Yield: 0.382 g (0.424 mmol, 42%). Anal. Calcd. for C 23 H 27 CdCeN 3 O 19 : C, 30.63; H, 3.02; N, 4.65% Found: C, 29.32; H, 2.49; N, 4.57%. IR (KBr disk, cm -1 ): 3499, 1643, 1425, 1367, 1178, 1072, 1024, 922, 763, 690, 665. | [] | [] | ["[Cd(H2O)4Ce(dipic)3]2[Ce(dipic)(dipicH)2]·24H2O", "[Cd(CH3OH)2(H2O)2Ce(dipic)3]·3H2O"] | ["Cd(CH3COO)2·2H2O--0.266 g, 0.998 mmol", "Cd(CH3COO)2·2H2O--0.266 g, 0.998 mmol"] | [] | ["Ce(dipic)3--NA", "Ce(dipic)3--NA"] | [] | [] | ["NA--NA", "NA--NA"]
j.inoche.2017.03.022 | Colorless crystals of 1 were hydrothermally synthesized through the mixture of Zn(NO 3 ) 2 ·6H 2 O, 5-methyl-1H-tetrazole and L-malic acid in H 2 O at 100 °C [10]. Single-crystal X-ray diffraction reveals that compound 1 crystallizes in the monoclinic chiral space group in P2(1), and the Flack parameter is − 0.02(3) [11]. Fig. 1a shows the coordination environment of Zn atoms in 1. According to the similar coordination mode, fourZn atomsare classiﬁed into two sets, Zn1 and Zn3, Zn2 and Zn4. Zn1 is six coordinated by one N atom from 5-mtz, three O atoms from carboxylate group and one O atom from hydroxyl of L-mal ligand, and one coordinated H 2 O. Zn2 shows tetrahedral geometry and is coordinated by three N atoms from three 5-mtz and one carboxylate oxygen atom from L-mal ligand. Each L-mal ligand coordinates to three Zn atoms by using all the O atoms. The coordinati on mode of 5-mtz is similar as imidazole. | [] | [] | ["Zn(NO 3 ) 2 ·6H 2 O, 5-methyl-1H-tetrazole, L-malic acid"] | ["Zn(NO 3 ) 2 ·6H 2 O--NaN"] | [] | ["5-methyl-1H-tetrazole--NaN", "L-malic acid--NaN"] | ["100 °C"] | [] | ["H 2 O--NaN"]
c3ce40416a | [Cd 2 (ox)(pdh) 2 ]?H 2 O2.The light-green block crystals of 2 were obtained by another simple hydrothermal self-assembly of Cd(CH 3 COO) 2 ?2H 2 O (134 mg, 0.5 mmol), pyridine-2,3dicarboxylic acid (pdca) (84 mg, 0.5 mmol), N 2 H 4 ?H 2 O (0.09 mL) and H 2 (ox) (16 mg, 0.25 mmol) in a 15 mL aqueous solution (pH = 5 adjusted by saturated H 2 (ox) solution) at 170 uC for 4 days. Yield: ca. 20% based on Cd( II). Anal. calcd C 16 H 10 N 6 O 8 Cd 2 2: C 30.07, H 1.58, N 13.15. Found: C 28.73, H 1.47, N 12.30%. IR (cm 21 ): 1643 s, 1594 s, 1473 s, 1342 w, 1309 m, 1213 m, 1114 m, 1075 w, 851 w, 786 s, 711 m, 645 m, 573 w, 513 m. | [] | [] | ["[Cd 2 (ox)(pdh) 2 ]?H 2 O2", "C 16 H 10 N 6 O 8 Cd 2"] | ["Cd(CH 3 COO) 2 ?2H 2 O--134 mg, 0.5 mmol"] | [] | ["pyridine-2,3dicarboxylic acid (pdca)--84 mg, 0.5 mmol", "H 2 (ox)--16 mg, 0.25 mmol"] | ["170 uC"] | ["4 days"] | ["N 2 H 4 ?H 2 O--0.09 mL", "H 2 (ox) solution--adjusted by saturated solution"]
chem.201602244 | [Pt(2,2’-bpy)(1-MeC-N3)Cl]NO 3 ·3H 2 O (2): [Pt(2,2’-bpy)Cl 2 ] (422 mg, 1 mmol) and 1-MeC (125 mg, 1 mmol) were dissolved in dimethylformamide (80 mL) to give a light yellow solution. AgNO 3 (169 mg, 1 mmol) was dissolved in DMF (0.9 mL) and added in small portions over a period of 4 h with stirring (room temperature, Ar atmosphere, daylight excluded). After 3 d stirring, AgCl was filtered off, and the resulting solution was lyophilized at high vacuum. The resulting solid was then dissolved in water (5 mL), centrifuged from undissolved material, and the clear yellow solution was allowed to crystallize in a refrigerator at 4 8C. Small yellow rhomboids of compound 2 were recovered (257 mg, 41%). Elemental analysis calcd (%) for C 15 H 21 N 6 O 7 ClPt (627.9): C 28.7, H 3.4, N 13.4; found: C 29.1, H 3.3, N 13.4.[Pt(2,2’-bpy)(1-MeC-N3)(D 2 O)](NO 3 ) 2 (2a): This species was prepared in situ by reacting compound 2 in D 2 O with AgNO 3 (1 equiv) in D 2 O (15 h, room temperature, stoppered flask, daylight excluded) and centrifuging off the AgCl that had formed. | [] | [] | ["[Pt(2,2’-bpy)(1-MeC-N3)Cl]NO 3 ·3H 2 O", "2", "[Pt(2,2’-bpy)(1-MeC-N3)(D 2 O)](NO 3 ) 2", "2a", "C 15 H 21 N 6 O 7 ClPt"] | ["[Pt(2,2’-bpy)Cl 2 ]--422 mg, 1 mmol", "AgNO 3--169 mg, 1 mmol"] | [] | ["1-MeC--125 mg, 1 mmol"] | ["room temperature"] | ["4 h", "3 d", "15 h"] | ["dimethylformamide--80 mL", "DMF--0.9 mL", "D 2 O--15 h", "water--5 mL"]
j.inoche.2015.02.005 | (%) for C 28 H 24 Ag 5 Br 7 N 4 : C, 22.19; H, 1.60; N, 3.70; Found: C, 22.21; H, 1. 59; N, 3.73. compound 2 was prepared in a similar procedure by using a methanol solution of [1,3-PMBP]·2Br (0.1 mmol, 3 ml) in place of [1,2-PMBP]·2Br. The resulting yellowish crystals suitable to X-ray diffraction, {[1, 3-PMBP][AgBr 3 ]} n , were obtained in yield of 59%. Anal. Calcd. (%) for C 28 H 24 AgBr 3 N 4 : C, 44.01; H, 3.17; N, 7.33; Found: C, 44.04; H, 3.15; N, 7.29.[7] H.J. Chen, M. Li, G.M. Zheng, Y.F. Wang, Y. Song, C.H. Han, Z.Y. Fu, S.J. Liao, J.C. Dai, Molecular packing, crystal to crystal transformation, electron transfer behaviour, and photochromic and ﬂuorescent properties of three hydrogen-bonded supramolecular complexes containing benzenecarboxylate donors and viologen acceptors, RSC Adv. 4 (2014) 42983. | [] | [] | ["C 28 H 24 Ag 5 Br 7 N 4"] | ["[1,3-PMBP]·2Br--0.1 mmol, 3 ml"] | [] | [] | [] | [] | ["methanol solution--3 ml"]
j.jssc.2014.04.012 | 2.2.2. Preparation of [Cu 0.5 L] n (1) A mixture of HL (20.3 mg, 0.10 mmol) and CuCl 2  2H 2 O (17.0 mg, 0.10 mmol) was dissolved in distilled H 2 O (3 mL), which were sealed in a 10 mL Teﬂon-lined stainless steel autoclave. The mixture was heated at 140 1C for 72 h, cooled to 100 1C at a rate of 5 1Ch  1 , and held at this temperature for 10 h. Then, it was cooled to room temperature at a rate of 5 1Ch  1 . Purple lump crystals were isolated in 45% yield (based on HL).1 H NMR (400 MHz, DMSO-d 6 ): δ 8.650 (s, 1H, CH), 8.004 (s, 1H, CH), 7.933 (d, 2H, pC 6 H 4 ), 7.331 (d, 2H, p-C 6 H 4 ), 5.540 (s, 2H, CH 2 ). IR (KBr pellet, cm  1 ): 3455 (b), 1608 (s), 1562 (m), 1371 (s), 1288 (m), 1119 (m), 736 (m), 674 (m) (Fig. S1). Elemental analysis calculated for C 20 H 16 CuN 6 O 4 : C 51.29%, H 3.41%, N 17.95%; found: C 51.11%, H 3.74%, N 17.80%.2.2.3. Preparation of [Cu(HL) 2 Cl 2 ] n (2) Compound 2 was synthesized by the identical pathway with compound 1. In the above method, the purple lump crystals (1) can be obtained while a small amount of blue–green block crystals (2) can be received at the same time. In order to improve the yield of compound 2, the temperature was increased to 160 or 180 1C, then almost only compound 2 left. Since the color and the shape are different for each other, we simply separate them by hands. | ["100 \n1C"] | ["10 h"] | ["[Cu 0.5 L] n"] | ["CuCl 2 \n2H 2 O--17.0 mg, 0.10 mmol"] | [] | ["HL--20.3 mg, 0.10 mmol"] | ["140 \n1C"] | ["72 h"] | ["distilled H 2 O--3 mL"]
j.jssc.2017.06.001 | 2.5. [Zn 2 (DPOM)(H 2 O) 4 (SO 4 ) 2 ] (3) A mixture of ZnSO 4 ·7H 2 O (0.0574 g, 0.2 mmol), DPOM (0.0484 g, 0.2 mmol) and 10 mL mixed solvents of MeOH/EtOH/DMF (v/v/v = 1:1:1) was heated at 100 °C under autogeneous pressure in a sealed 20 mL Teﬂon-lined stainless steel vessel for 48 h. Light-yellow block crystals with ca. 55% yield were aﬀorded, washed with mother liquor, and dried in air. FTIR (KBr, cm −1 ): 3428(s), 3288(w), 2012(w), 1688(m), 1605(m), 1527(s), 1519(w), 1490(w), 1315(w), 1189(w), 1124(vs), 875(w), 816(w), 746(w), 621(s). C 12 H 18 N 4 O 14 S 2 Zn 2 , Calcd.: C 22.62, H 2.85, N 8.79; Found: C 22.83, H 2.78, N 8.87. | [] | [] | ["[Zn 2 (DPOM)(H 2 O) 4 (SO 4 ) 2 ]"] | ["ZnSO 4 ·7H 2 O--0.0574 g, 0.2 mmol"] | [] | ["DPOM--0.0484 g, 0.2 mmol"] | ["100 °C"] | ["48 h"] | ["MeOH/EtOH/DMF--10 mL"]
acsomega.8b02484 | Yield: 74% (0.048 g). mp: 202−204 °C (decomp). m/z: calcd for [C 17 H 16 N 3 PCu] + ([M − Cl] + ): 356.0378; found: 356.0591.1 H NMR (500 MHz, CDCl 3 ) δ: 8.21 (br s, ArH, 2H), 7.77 − 7.25 (m, ArH, 11H), 6.27 (br s, ArH, 1H), 4.12 (br s, CH 2 , 2H).31 P{ 1 H} NMR (202 MHz, CDCl 3 ) δ: −14.8 (br, s). Anal. Calcd for C 17 H 16 N 3 PCuCl·CH 2 Cl 2 : C, 45.30; H, 3.80; N, 8.80%. Found: C, 45.55; H, 3.74; N, 8.45%. Crosspolarization (CP)-MAS 31 P NMR δ: −13.7 (q). | [] | [] | ["[C 17 H 16 N 3 PCu] +"] | [] | [] | [] | [] | [] | []
s00044-017-2002-y | The ethanolic solution of 3 (10 mmol) and CuCl 2 ∙ 2H 2 O (5 mmol) did not furnish any solid product on prolonged reﬂux (30 h). But the compound 12 is obtained from the resulting solution of 3 and CuCl 2 ∙2H 2 O on addition of pyridine. The crude product was ﬁltered off and washed with methanol. Diffraction quali ty crystals are obtained from the slow evaporation of the methanolic solution of the crude product. Yield 75%. Anal. calc for C 10 H 10 Cl 2 CuN 2 : C, 41.04; H, 3.44; N, 9.57. Observed: C, 41.09; H, 3.41; N, 9.82. IR (cm –1 ): ν (C=N) 1640, ν (C-N) 1429, ν (H2O) 3480. | [] | [] | ["Compound 12", "C 10 H 10 Cl 2 CuN 2"] | ["CuCl 2 ∙ 2H 2 O--5 mmol"] | [] | ["3--10 mmol", "pyridine--not specified"] | [] | ["30 h"] | ["ethanol--not specified", "methanol--not specified"]
b815270e | Yield: 40%. Found (Calc.) for C 36 H 51 O 13 N 2 Sb 2 Co 2 P 3 Cl 2 : C 34.43 (34.72), H 4.10 (4.12), N 2.11 (2.25), P 7.55(7.46), Sb 18.62 (19.55), Co 9.10 (9.46). | [] | [] | ["C 36 H 51 O 13 N 2 Sb 2 Co 2 P 3 Cl 2"] | [] | [] | [] | [] | [] | []
jssc.2000.8680 | Syntheses of a-[Cu  Cl(C  H  N  O  )  (H  O)] L (1) and b-[Cu  Cl(C  H  N  O  )  (H  O)] L (2) The compounds were initially prepared by heating a mixture of CuCl  ) 2H  O (0.0857 g, 0.5 mmol), 2-pyrazinecarboxylic acid (0.0636 g, 0.5 mmol), and H  O (8 mL) in aTe#on-lined autoclave (23 mL) at 1603C for 23 h. After slow cooling, black prismatic crystals of 1 appeared as a minor phase, together with a few dark red plate-like crystals of 2 and a large amount of unidenti"ed orange thin plates and red needle-like crystals. The red needles were identi"ed as the known compound [CuCl(pz)] L (8, 9).A single phase of 1 can be obtained by hydrothermal treatment of a mixture of CuCl  ) 2H  O (0.0854 g, 0.5 mmol), 2-pyrazinecarboxylic acid (0.0621 g, 0.5 mmol), and H  O (8 mL) at 1403C for 45 h, as judged by the powder X-ray di!raction pattern (yield ca. 62%). IR (KBr) for 1: 3341m (br), 3065w, 1678s, 1597m, 1522w, 1468m, 1414m, 1329s, 1283m, 1177m, 1157m, 1062m, 1051m, 870m, 793m, 743m, 721w, 488m, 476m cm \ . | [] | [] | ["a-[Cu ? Cl(C ? H ? N ? O ? ) ? (H ? O)] L", "b-[Cu ? Cl(C ? H ? N ? O ? ) ? (H ? O)] L"] | ["CuCl ? ) 2H ? O--0.0857 g, 0.5 mmol"] | [] | ["2-pyrazinecarboxylic acid--0.0636 g, 0.5 mmol"] | ["1603C", "1403C"] | ["23 h", "45 h"] | ["H ? O--8 mL"]
ic201274c | Preparation of Er(Sb 2 L 2 )(H 2 O) 5 (NO 3 ) 3 H 2 O (1D-Er). 1D-Er was synthesized in the same way as 1D-Dy except that Er(NO 3 ) 3 3 5H 2 O was used instead of Dy(NO 3 ) 3 3 5H 2 O. Red plate crystals of 1D-Er were obtained. Yield 40% based on K 2 Sb 2 L 2 . Anal. Calcd for C 8 O 21 Sb 2 ErNH 16 : Er, 19.16; Sb, 27.89; C, 11.00; H, 1.85; N, 1.60. Found: Er, 19.6; Sb, 25.5; C, 10.83; H, 1.75; N, 1.61. IR (KBr): 3421(br. s), 1632(w), 1598(s), 1474(m), 1376(m), 1277(s), 1067(m), 842(m), 768(w).Preparation of Tm(Sb 2 L 2 )(H 2 O) 5 (NO 3 ) 3 H 2 O (1D-Tm). 1DTm was synthesized in the same way as 1D-Dy except that Tm(NO 3 ) 3 3 5H 2 O was used instead of Dy(NO 3 ) 3 3 5H 2 O. A few colorless needle crystals of 1D-Tm suitable for single-crystal X-ray diffraction were obtained. | [] | [] | ["Er(Sb 2 L 2 )(H 2 O) 5 (NO 3 ) 3 H 2 O (1D-Er)", "Tm(Sb 2 L 2 )(H 2 O) 5 (NO 3 ) 3 H 2 O (1D-Tm)"] | ["Er(NO 3 ) 3 3 5H 2 O--NaN", "Tm(NO 3 ) 3 3 5H 2 O--NaN"] | [] | ["Sb 2 L 2--NaN"] | [] | [] | ["H 2 O--NaN"]
ejic.200300560 | [Cd(OAc) 2 (Pz)(Him)] (1): Cd(OAc) 2 ·2H 2 O (1.33 g, 5 mmol), anhydrous piperazine (0.43 g, 5 mmol) and imidazole (0.68 g, 10 mmol) were added to 30 mL of 3-methyl-1-butanol, and this heterogeneous mixture was then stirred at room temperature for 24 h. | [] | [] | ["[Cd(OAc) 2 (Pz)(Him)]", "NaN"] | ["Cd(OAc) 2 \b2H 2 O--1.33 g, 5 mmol"] | [] | ["anhydrous piperazine--0.43 g, 5 mmol", "imidazole--0.68 g, 10 mmol"] | ["room temperature"] | ["24 h"] | ["3-methyl-1-butanol--30 mL"]
b009724l | [{Li[N(Ph)SiMe 3 ]} 2 (-tmen)] ∞ 1. To a suspension of the lithium amide 5 (0.88 g, 5.13 mmol [based on monomer]) in hexane (50 cm 3 ) tmen (0.75 g, 6.45 mmol) was added. The mixture was heated to reﬂux, whereupon the solid dissolved. Concentration of the solution in vacuo yielded white crystals of compound 1 (1.08 g, 90%) (Found: C, 60.9; H, 9.22; N, 12.01.C 12 H 22 LiN 2 Si requires C, 62.8; H, 9.67; N, 12.21%), mp 105– 106 ⬚C. 1 H NMR (toluene-d 8 ): δ 7.18–6.62 (m, 10 H, Ph), 1.66 (s, 12 H, NCH 3 ), 1.53 (s, 4 H, CH 2 N) and 0.30 (s, 18 H, SiMe 3 ). | [] | [] | ["{Li[N(Ph)SiMe 3 ]} 2 (-tmen)] ∞"] | ["lithium amide 5--0.88 g, 5.13 mmol [based on monomer]"] | [] | ["tmen--0.75 g, 6.45 mmol"] | ["reflux"] | [] | ["hexane--50 cm 3"]
j.ica.2010.03.025 | 2.2. Synthesis of (R,E)-1-(4-bromophenyl)-N-((pyridin-2yl)methylene)ethanamine A solution of 2-pyridine carboxaldehyde (20 mmol, 2 mL) in methanol (10 mL) was stirred with two drops of conc. H 2 SO 4 at room temperature for 10 min. After an equimolar amount of R-1(4-bromophenyl)ethylamine (20 mmol, 3 mL) was added the color changed to yellow and the solution was reﬂuxed for 5–6 h at 80 °C to give a dark green solution. The solvent was evaporated to half its volume in vacuo, then, the solution was allowed to evaporate slowly at room temperature. After 2–3 days, a brown solid was obtained, yield: 6.13 g, 94%. Anal. Calc. for C 14 H 13 N 2 Br (289.17): C, 58.15; H, 4.53; N, 9.69. Found: C, 57.08; H, 4.54; N, 9.45%. IR (KBr, Bruker IFS25 spectrometer, cm 1 ): 3077.6 (w), 3047.3 (w), 3008.5 (w), 2977.4 (w), 2963.4 (m), 2918.4 (w), 2855.8 (m), 1909.2 (w), 1648.6 (vs), 1585.0 (s), 1566.0 (s), 1479.8 (m), 1467.1 (s), 1437.6 (s), 1403.5 (m), 1365.8 (s), 1323.1 (w), 1287.4 (w), 1226.4 (w), 1198.4 (vw), 1115.7 (m), 1088.3 (m), 1069.8 (m), 1042.4 (w), 1008.3 (vs), 993.5 (s), 975.7 (m), 960.5 (w), 906.1 (w), 871.3 (w), 826.6 (vs), 781.0 (vs), 743.2 (m), 714.9 (w), 667.9 (w), 651.7 (vw), 612.1 (m), 540.6 (s), 502.3 (s), 429.5 (w), 412.6 (m). | [] | ["2–3 days"] | ["C 14 H 13 N 2 Br"] | [] | [] | [] | ["80 °C"] | ["5–6 h"] | ["methanol--10 mL"]
ic202644t | Synthesis of Complexes. [Mn 3 O(O 2 CCMe 3 ) 6 (hmta) 3 ]·nPrOH (1).Hexamethylenetetramine (0.16 g, 1.141 mmol) was added to a solution of manganese(II) pivalate (0.3 g, 1.166 mmol) in n-propanol (5 mL). The resulting solution was stirred at 60 °C for 1 h and left in an open ﬂask. Dark green crystals suitable for X-ray analysis were ﬁltered oﬀ the next day, washed with npropanol and acetonitrile, and dried in air (yield 0.15 g, 31% based on Mn). Anal. Found (calcd) for C 51 H 98 Mn 3 N 12 O 14 :C, 48.65 (48.30); H, 7.66 (7.78); N, 13.10 (13.25). IR (KBr pellet, ν/cm −1 ): 3431 br, w, 2958 m, 2927 sh, 2902 sh, 2874 sh, 1615 vs, 1480 m, 1459 m, 1413 s, 1370 s, 1295 m, 1230 s, 1186 m, 1054 w, 1024 s, 998 vs, 893 w, 867 w, 816 m, 803 m, 777 m, 709 sh, 701 m, 670 m, 660 sh, 599 w. | [] | [] | ["[Mn 3 O(O 2 CCMe 3 ) 6 (hmta) 3 ]", "C 51 H 98 Mn 3 N 12 O 14"] | ["manganese(II) pivalate--0.3 g, 1.166 mmol"] | [] | ["Hexamethylenetetramine--0.16 g, 1.141 mmol"] | ["60 \nC"] | ["1 h"] | ["n-propanol--5 mL"]
cg801250g | Synthesis of 1,4-Bis(benzoimidazol-1-yl)phenyl (L 1 ) 15 A mixture of 1,4-dibromophenyl (12.0 mmol), benzoimidazole (60.0 mmol), CuI (2.5 mmol), 1,10-phenanthroline (6.0 mmol), and K 2 CO 3 (96.0 mmol) was suspended in 50 mL of DMF. The mixture was refluxed for ca. 5 days and then cooled to room temperature. The resulting residue was extracted with CH 2 Cl 2 (50 mL  3), and the organic extracts were combined, dried over MgSO 4 , and purified by column chromatography (v/v 2:1 CHCl 3 /CH 3 CO 2 Et) to afford L 1 as white powder (yield ∼35%, based on 1,4-dibromophenyl). 300-MHz 1 H NMR (δ, CDCl 3 ): 8.20 (2H, s), 7.93 (2H, m), 7.77 (4H, s), 7.62 (2H, m), 7.40 (4H, m). Anal. Calcd for C 20 H 14 N 4 : C, 77.40; H, 4.55; N, 18.05%. Found: C, 77.61; H, 4.45; N, 18.19. IR (KBr, cm -1 ): 3476s, 3416s, 3114m, 3064m, 3021m, 1612m, 1520s, 1486s, 1455s, 1277m, 1227s, 1146m, 978m, 892m, 845s, 746s, 633m, 589m, 503w, 438m. MS: m/z = 311.9 for (HL 1 ) þ . | [] | [] | ["1,4-Bis(benzoimidazol-1-yl)phenyl (L 1)"] | ["CuI--2.5 mmol"] | ["K 2 CO 3--96.0 mmol"] | ["1,4-dibromophenyl--12.0 mmol", "benzoimidazole--60.0 mmol", "1,10-phenanthroline--6.0 mmol"] | ["refluxed"] | ["ca. 5 days"] | ["DMF--50 mL"]
ic000227v | Synthesis of Bis(nicotinato)manganese(II), 1. A mixture of Mn(ClO 4 ) 2 ‚6H 2 O (0.181 g, 0.5 mmol) and 3-cyanopyridine (0.111 g, 1.0 mmol) was thoroughly mixed with ethanol (0.07 mL), water (0.3 mL), and pyridine (0.12 mL) in a heavy-walled Pyrex tube. The tube was frozen under liquid nitrogen, sealed, and heated inside an oven at 110 °C. After 1 week of heating, the tube was opened, and pale yellow crystals were obtained. The product was washed with 1 mL of ethanol three times. Yield: 128 mg (88%). Anal. Calcd for MnC 12 H 8 N 2 O 4 , 1: C, 48.2; H, 2.70; N, 9.36. Found: C, 47.8; H, 2.78; N, 8.75. IR (cm -1 ): 1664 (m), 1609 (s), 1571 (s), 1420 (w), 1400 (s), 1320 (w), 1193 (w), 1160 (w), 1115 (w), 1044 (m), 1032 (m), 840 (m), 754 (s),695 (m), 636 (m), 545 (w).† Brandeis University.‡ E-mail: wlin@brandeis.edu.§ University of Colorado.(1) Batten, S. R.; Robson, R. Angew. Chem., Int. Ed. 1998, 37, 14611494.(2) Munakata, M.; Wu, L. P.; Kuroda-Sowa, T. AdV. Inorg. Chem. 1999, 46, 173-304.(3) Zaworotko, M. J. Chem. Soc. ReV. 1994, 283-288. | [] | [] | ["MnC 12 H 8 N 2 O 4", "Bis(nicotinato)manganese(II)"] | ["Mn(ClO 4 ) 2 ‚6H 2 O--0.181 g, 0.5 mmol"] | [] | ["3-cyanopyridine--0.111 g, 1.0 mmol"] | ["110 °C"] | ["1 week"] | ["ethanol--0.07 mL", "water--0.3 mL", "pyridine--0.12 mL"]
s10904-010-9340-2 | [Cu(suc)(nia) 2 ](3) was prepared similar to the synthesis of two previous metal complexes. The only difference was that we used CuSO 4 5H 2 O (1 mmol, 0.25 g) instead of MnSO 4 H 2 O. The product was obtained in several minutes. | [] | [] | ["[Cu(suc)(nia) 2 ]"] | ["CuSO 4 ?5H 2 O--1 mmol, 0.25 g"] | [] | [] | [] | ["several minutes"] | []
s2052520614006210 | Addition of CdBr 2 4H 2 O (0.5 mmol, 172 mg) in H 2 O(1ml)to a solution of HacacPy (0.5 mmol, 89 mg) in EtOH (1.5 ml) resulted in a clear solution. After 30 min thin colorless plates were formed which were directly suitable for single-crystal Xray diffraction experiments. The product was ﬁltered off, washed with H 2 O and dried in air. Yield: 311 mg (0.29 mmol, 58%). The same product was observed using a 1:2 (CdBr 2 4H 2 O:HacacPy) stoichiometry. Anal.: calc. for (2): C 30 H 36 N 3 Cd 2 Br 4 O 6 : C 33.49, H 3.09, N 3.91; found: C 33.32, H 3.17, N 3.82. Decomposition point: 460 K. | [] | [] | ["[CdBr 2 \t4H 2 O(HacacPy)] n"] | ["CdBr 2 \t4H 2 O--0.5 mmol, 172 mg"] | [] | ["HacacPy--0.5 mmol, 89 mg"] | [] | ["30 min"] | ["H 2 O--1ml", "EtOH--1.5 ml"]
s1070328419050026 | Complex (IV): (a) m(L 4 ) = 0.104 g. The crystals of IV suitable for XRD were obtained by the slow cooling of the toluene solution. The yield was 0.23 g (65%).IR (Nujol), ν, cm –1 : 463 w, 503 m, 537 m, 563 s, 601 w, 655 s, 674 m, 692 w, 705 w, 729 m, 753 w, 776 w, 801 w, 829 s, 866 w, 926 w, 955 s, 979 w, 1016 m, 1027 m, 1071 w, 1092 w, 1110 m, 1182 m, 1200 m, 1205 m, 1218 m, 1276 s, 1318 w, 1327 w, 1342 m, 1351 m, 1358 m, 1416 m, 1553 s, 1605 s, 2242 m. | [] | [] | ["Complex (IV)"] | [] | [] | [] | [] | [] | ["toluene solution--NaN"]
s1600536811025815 | Experimental Potassium O-n-butyl xanthate (1.00 g, 0.53 mmol) was dissolved in acetone (20 mL) and placed in a three-necked round bottom flask fitted with a reflux condenser, a magnetic stirrer and a vacuum line. Co(NO 3 ) 2 .6H 2 O (0.78 g, 2.70 mmol) was added directly into the reaction flask. The contents were stirred to dissolve the salt completely. About 30 ml of 3-methylpyridine was added and stirring was continued for another hour. Any insoluble matter was removed by filtration, and slow evaporation of the reaction mixture at room temperature yielded 60% of red needles of the title compound as the unexpected product. m.p. = 373 K. Elemental analysis: Found (Calc.) for C 12 H 18 N 2 CoO 6 S: C 38.64 (38.20); H 4.66 (4.80); N 7.51 (7.42). | [] | [] | ["C 12 H 18 N 2 CoO 6 S"] | ["Co(NO 3 ) 2 .6H 2 O--0.78 g, 2.70 mmol"] | [] | ["Potassium O-n-butyl xanthate--1.00 g, 0.53 mmol"] | [] | ["1 hour"] | ["acetone--20 mL", "3-methylpyridine--30 ml"]
j.ica.2018.10.041 | 1 H NMR (400 MHz, δ ppm) (DMSO-d 6 ): 7.64(s, 4H).{[Na(THF) 4 ][Cu(btdt) 2 ]} n (2). Dark brown crystals of compound 2 were obtained from the vapor diffusion of diethyl ether into a solution of P1 dissolved in THF solvent. Anal. Calcd. for C 28 H 36 N 4 O 4 S 6 NaCu: C, 43.59; H, 4.70; N, 7.26%. Found: C, 43.28; H, 4.58; N, 7.68%. IR (KBr, cm –1 ): 1626m, 1471s, 1419s, 1242s, 1076s, 852m, 825s, 626m, 520m. 1 H NMR (400 MHz, δ ppm) (DMSO-d 6 ): 7.64(s, 4H).{[Na(CH 3 COCH 3 ) 2 ][Cu(btdt) 2 ]} n (3). Dark red (black colour appearance) crystals of compound 3 were obtained from the vapour diffusion of diethyl ether into a solution of the black solid P1 dissolved in acetone solvent. Anal. calcd. for C 18 H 16 N 4 O 2 S 6 NaCu: C, 36.08; H, 2.69; N, 9.35%. Found: C, 35.79; H, 2.81; N, 9.58%. IR (KBr, cm –1 ): 1697m, 1633m, 1477s, 1419s, 1242s, 1078s, 825s, 640m, 522m. | [] | [] | ["[Na(THF) 4 ][Cu(btdt) 2 ]", "[Na(CH 3 COCH 3 ) 2 ][Cu(btdt) 2 ]"] | ["Na--THF", "Na--CH 3 COCH 3 "] | [] | ["btdt--2"] | [] | [] | ["THF--vapor diffusion of diethyl ether", "acetone--vapor diffusion of diethyl ether"]
inorganics8110060 | 3.2.2. Synthesis of {[Cu(tr 2 ad)Cl]Cl·4H 2 O} n Tr 2 ad (0.054 g, 0.2 mmol) was dissolved in DMF (5 mL) and the obtained solution was left under stirring at room temperature for 5 min. Then, CuCl 2 (0.013 g, 0.1 mmol) was added, and the resulting solution was introduced into a high-pressure glass tube and heated at 150 ◦ C for 24 h. | [] | [] | ["{[Cu(tr 2 ad)Cl]Cl·4H 2 O} n"] | ["CuCl 2--0.013 g, 0.1 mmol"] | [] | ["Tr 2 ad--0.054 g, 0.2 mmol"] | ["150 \nC"] | ["24 h"] | ["DMF--5 mL"]
s1387-7003(99)00064-7 | Complex 1 was prepared by reaction of [Cu 2 (Me 3 CCO 2 ) 4 (H 2 O) 2 ][20] with NITmPy [21] in a benzene solution. After the benzene solution had been stored at 25 o C for several days, blue well-shaped crystals formed which were ﬁltered off, washed with benzene, and dried in vacuo 1 . | ["25 \nC"] | ["several days"] | ["Complex 1"] | ["[Cu 2 (Me 3 CCO 2 ) 4 (H 2 O) 2 ]--NaN"] | [] | ["NITmPy--NaN"] | [] | [] | ["benzene--NaN"]
cg500295r | Synthesis of {[Cd 3 L 2 (btbb)(H 2 O) 2 ]· 2EtOH·1.5H 2 O} n (3). The procedure is similar to that of 2, except that btbb was used instead of hbmb (0.05 mmol). Yield, 75% (based on Cd). Anal. Calcd for C 74 H 61 N 6 O 17.5 S 2 Cd 3 (%): C, 51.80; H, 3.58; N, 4.90. Found: C, 51.86; H, 3.50; N, 4.85. IR (KBr, cm −1 ): 3423(s), 1583(s), 1537(s), 1478(w), 1397(s), 1292(w), 1180(w), 1016(w), 1005(w), 931(w), 891(w), 857(w), 783(w), 751(w), 718(w), 685(w), 657(w).Synthesis of {[Cd 6 L 4 (bipy) 2 (H 2 O) 6 ]·3H 2 O} n (4). Amixtureof Cd(NO 3 ) 2 ·4H 2 O (0.1 mmol), L (0.05 mmol), 4,4′ -bipy (0.05 mmol), EtOH (7 mL), and H 2 O (3 mL) was placed in a 25 mL Teﬂon-lined stainless steel container. The mixture was sealed and heated at 140 °C for 4 days. After cooling to ambient temperature at a rate of 5 °Ch −1 , leaf-shaped crystals of 4 were obtained with a yield of 55% (based on Cd). Anal. Calcd for C 104 H 78 Cd 6 N 4 O 33 (%): C, 48.29; H, 3.03; N, 2.16. Found: C, 48.23; H, 3.01; N, 2.21. IR (KBr, cm −1 ): 3416(s), 1935(w), 1815(w), 1578(s), 1520(s), 1377(s), 1222(m), 1180(m), 1141(w), 1103(w), 1068(w), 969(w), 889(w), 860(m), 810(m), 790(m), 777(s), 735(m), 716(m), 689(w), 629(m), 590(w), 568(w). | [] | [] | ["{[Cd 3 L 2 (btbb)(H 2 O) 2 ]\b2EtOH\b1.5H 2 O} n", "C 74 H 61 N 6 O 17.5 S 2 Cd 3"] | ["Cd(NO 3 ) 2 \b4H 2 O--0.1 mmol"] | [] | ["btbb--0.05 mmol"] | ["140 \bC"] | ["4 days"] | ["EtOH--7 mL", "H 2 O--3 mL"]
ejic.201000731 | {Co(oba)(btmb)} n (3): The synthetic method was the same as that used for 2, except that Co(CH 3 COO) 2 ·4H 2 O was used instead of Cd(CH 3 COO) 2 ·2H 2 O. Yield 65 % (41.0 mg, based on Co). | [] | [] | ["{Co(oba)(btmb)} n"] | ["Co(CH 3 COO) 2 ·4H 2 O--not provided"] | [] | ["oba--not provided", "btmb--not provided"] | [] | [] | []
ic8019099 | Synthesis of [Cu(pySe)]. Electrochemical oxidation under nitrogen of a copper anode in a solution of 2,2′-bis(pyridyl) diselenide, (pySe) 2 , (0.117 g, 0.373 mmol) in acetonitrile (50 mL) at 7 V and 10 mA for 2 h caused 46 mg of copper to be dissolved (E f ) 0.97 mol · F -1 ). During the electrolysis, the color of the solution changed from dark yellow to green, and a dark green precipitate appeared. The solid was ﬁltered, washed with diethyl ether and air-dried. The elemental analysis data for the solid are consistent with the proposed formula. Anal. Found (Calcd) for C 5 H 4 NSeCu: C, 27.1 (27.2); H, 1.8 (1.8); N, 6.4 (6.3)%.Synthesis of [Cu(3-CF 3 -pySe)]. Electrochemical oxidation under nitrogen of a copper anode in a solution of 2,2′-bis(3triﬂuoromethylpyridyl) diselenide, (3-CF 3 -pySe) 2 , (0.168 g, 0.373 mmol) in acetonitrile (50 mL) at 6 V and 10 mA for 2 h caused 45 mg of copper to be dissolved (E f ) 0.95 mol· F -1 ). During the electrolysis, the color of the solution changed from dark yellow to red, and a red precipitate appeared. The solid was ﬁltered, washed with diethyl ether, and air-dried. The elemental analysis data for the solid are consistent with the proposed formula. Anal. Found (Calcd) for C 6 H 3 F 3 NSeCu: C, 25.4 (25.0); H, 1.1 (1.1); N, 4.9 (4.9)%. | [] | [] | [" [Cu(pySe)]", "[Cu(3-CF 3 -pySe)]"] | ["copper anode--46 mg", "copper anode--45 mg"] | [] | ["2,2′-bis(pyridyl) diselenide, (pySe) 2--0.117 g, 0.373 mmol", "2,2′-bis(3triﬂuoromethylpyridyl) diselenide, (3-CF 3 -pySe) 2--0.168 g, 0.373 mmol"] | [] | ["2 h", "2 h"] | ["acetonitrile--50 mL"]
bcsj.82.458 | [CuXHL R ](X= Cl and Br; R = H, 2-Me, and 5-Me) 1, 2, 3, 4a, 4b, and 5. The synthetic procedures for all of the copper(II) complexes with the tridentate ligands are very similar to each other and the synthesisof [CuClHL H ](1) is exempliﬁed in detail. The resulting ligand solutions were used for the syntheses of the copper(II) complexes without the isolation of the ligands. The tridentate ligand H 2 L H was prepared by the 1:1 condensation reaction of DL-phenylalanine (0.083 g, 0.5 mmol) and imidazole-4carbaldehyde (0.048 g, 0.5 mmol), inamixed solution of methanol (10 mL) and water (5 mL) on a hot plate for 30 min. To a solution of the ligand (0.5 mmol) was added a solution of CuCl 2 ¢2H 2 O (0.085 g, 0.5 mmol) in methanol (5 mL). The mixture was warmed and stirred for 30 min and then ﬁltered. The ﬁltrate was allowed to stand for several days, during which time crystals precipitated. | [] | [] | ["[CuClHL H ]"] | ["CuCl 2 ¢2H 2 O--0.085 g, 0.5 mmol"] | [] | ["DL-phenylalanine--0.083 g, 0.5 mmol", "imidazole-4carbaldehyde--0.048 g, 0.5 mmol"] | [] | ["30 min", "30 min"] | ["methanol--10 mL", "water--5 mL"]
j.poly.2019.03.039 | 3H 2 O (0.0241 g, 0.1 mmol), the color of the solution changed from light blue to colorless (pH = 6.0). The mixture solution was stirred mechanically for 30 min at room temperature. The colorless solution was filtered to avoid any impurity and kept undisturbed to evaporate in the beaker at ambient (ca. 20-25°C) temperature. After one week, green single crystals of compound 1 (48% yields) were obtained and washed three times with water and ethanol, and then dried in air. Elemental analysis of C 6 H 8 CuO 7 S, found: C 25.01, H 2.917%. Anal calcd: C, 25.04; H, 2.807%. 2.3. Antibacterial test The antibacterial potency of compound 1 was investigated against E. coli (F 1693) and S. aureus (F 1557) by determining the minimal inhibitory concentration and growth inhibition assay. The handlings of all bacterial routine were carried out with Luria Bertani (LB) broth at 37 °C. The solid media were prepared in distilled water by dissolving agar and LB broth. | [] | ["one week"] | ["Cu(H 2 O) 3 (C 6 H 8 O 7 S)"] | ["Cu(H 2 O) 3 --0.0241 g, 0.1 mmol"] | [] | [] | ["room temperature"] | ["30 min"] | []
c3ce41801d | Found: C, 51.05; H, 3.53; N, 2.50. IR (KBr, cm −1 ): 3745 s, 3621 s, 3556 s, 3506 s, 3446 s, 3087 s, 2931 s, 2023 w, 1933 w, 1658 s, 1598 s, 1563 s, 1529 s, 1516 s, 1390 s, 1289 m, 1216 s, 1155 m, 1103 m, 1002 m, 962 w, 901 w, 859 m, 785 m, 742 w, 678 w, 631 w, 550 w, 494 w, 442 w. | [] | [] | [] | [] | [] | [] | [] | [] | []
ic960506b | The mixture was stored at -23 °C overnight and additional solid formed, which was collected by filtration. Crystallization from ether/ MeOH gave 4a as white chunks (1.09 g, 2.64 mmol, 66%), mp >300 °C. Anal. Calcd for C 18 H 17 Na 2 O 4.5 P 2 : C, 52.32; H, 4.15. Found: C, 52.38; H, 4.19. IR (KBr pellet): ν(P-O) 1142, 1016-905 cm -1 . | [] | [] | ["4a"] | [] | [] | [] | [] | [] | ["ether--not specified", "MeOH--not specified"]
s0108270110032026 | Experimental A mixture of Pb(NO 3 ) 2 (0.5 mmol), 1,4-H 2 bdc (0.5 mmol) and L (1 mmol) was dissolved in distilled water (12 ml). The resulting solution was stirred for about 2 h at room temperature, sealed in a 23 ml Teﬂon-lined stainless steel autoclave and heated at 468 K for 7 d under autogenous pressure, then cooled slowly to room temperature. Pale-yellow block-shaped crystals of (I) suitable for singlecrystal X-ray diffraction analysis were collected from the ﬁnal reaction system by ﬁltration, washed several times with distilled water and dried in air at ambient temperature (yield 35% based on Pb II ). | ["468 K"] | ["7 d"] | ["Pb(1,4-H 2 bdc)(L)"] | ["Pb(NO 3 ) 2--0.5 mmol"] | [] | ["1,4-H 2 bdc--0.5 mmol", "L--1 mmol"] | ["room temperature"] | ["2 h"] | ["distilled water--12 ml"]
cm030037t | Preparation of {[Zn(L1)(H 2 O) 2 (CH 3 CN) 2 ](ClO 4 ) 2 ‚(L1)(CH 3 CN) 1.5 (CH 2 Cl 2 ) 0.5 } n (1). A solution of Zn(ClO 4 ) 2 ‚6H 2 O (37.2 mg, 0.10 mmol) in CH 3 CN (8 mL) was layered onto a solution of L1 (22.4 mg, 0.10 mmol) in methylene chloride (8 mL). The solutions were left for about 1 week at room temperature, and colorless crystals were obtained. Yield: 68% [based onZn(ClO 4 ) 2 ‚6H 2 O]. Anal.Calcd for ZnC 31.5 H 31.5 N 11.5 O 12 Cl 3 (1): C, 40.43; H, 3.37; N, 17.22. Found: C, 40.56; H, 3.41; N, 17.19. IR (KBr, cm -1 ): 3510(br), 3150(s), 1673(m), 1629(s), 1574(s), 1547(s), 1490(s), 1430(s), 1340(w), 1285(m), 1220(w), 1120(vs), 1100(vs), 1010(w), 840(s), 710(s). | [] | [] | ["{[Zn(L1)(H 2 O) 2 (CH 3 CN) 2 ](ClO 4 ) 2 ‚(L1)(CH 3 CN) 1.5 (CH 2 Cl 2 ) 0.5 } n", "ZnC 31.5 H 31.5 N 11.5 O 12 Cl 3"] | ["Zn(ClO 4 ) 2 ‚6H 2 O--37.2 mg, 0.10 mmol"] | [] | ["L1--22.4 mg, 0.10 mmol"] | ["room temperature"] | ["1 week"] | ["CH 3 CN--8 mL", "methylene chloride--8 mL"]
s10904-012-9675-y | 1 HNMR(DMSO, d): 9.25 (Py-H), 8.65 (Py-H), 7.95 (Py-H), 7.70 (Py-H).To isolate single crystals of [Pb(phen)(l-N 3 )(l-NO 3 )] n (1), 1,10-phenanthroline (1 mmol) was placed in one arm of a branched tube and Pb(NO 3 ) 2 (1 mmol) and sodium azide (1 mmol) in the other. Methanol was then carefully added to ﬁll both arms, the tube was sealed and the ligandcontaining arm was immersed in a bath at 60 °C, while the other arm was left at ambient temperature. After 4 weeks, crystals (m.p. 185 °C) suitable for X-ray structure determination were deposited in the arm left at ambient temperature. They were then ﬁltered off, washed with acetone and ether, and air dried. Yield: 55 %. Analysis: calculated for C 12 H 8 N 6 O 3 Pb: C: 29.33, H: 1.64, N: 17.10, found: C: 29.50,H: 1.70, N: 17.00 %. IR (selected bands; in cm -1 ): IR (cm -1 ) selected bonds: 701m, 1,018m, 1,150s, 1,283vs, 1,352vs, 1,473s, 1,573s, 2,063vs, 2,071s and 3,072w. | [] | [] | ["[Pb(phen)(N 3 )(NO 3 )] n"] | ["Pb(NO 3 ) 2--1 mmol"] | [] | ["1,10-phenanthroline--1 mmol", "sodium azide--1 mmol"] | ["60 \nC"] | ["4 weeks"] | ["methanol--not specified"]
j.ica.2010.03.029 | The bomb was sealed and heated in an oven at 90 °C for 24 h, and then cooled slowly to 25 °C. Purple blocks of 1 (70 mg, 49% yield based on Cu) were isolated after washing with distilled water, ethanol, and acetone and drying in air. Anal. Calc. for C 40 H 42 Cu 2 N 6 O 12 1: C, 51.89; H, 4.57; N, 9.08. Found: C, 51.47; H, 4.22; N, 8.96%. IR (cm 1 ): 3391 bw, 3189 w, 3097 w, 3016 w, 2927 w, 1738 w, 1647 w, 1599 s, 1525 s, 1490 m, 1449 m, 1417 w, 1355 s, 1284 m, 1274 m, 1229 w, 1212 s, 1154 w, 1076 w, 1060 m, 1028 m, 972 w, 930 w, 908 m, 896 w, 864 w, 842 m, 809 s, 741 m, 721 m, 670 m. | [] | [] | ["C 40 H 42 Cu 2 N 6 O 12 1"] | [] | [] | [] | ["90 \nC"] | ["24 h"] | []
acs.inorgchem.8b00379 | Preparation of 1@resin and 2@resin through AnionExchange Method. An aqueous solution (3 mL) of the complex (0.01 mmol) was taken in a vial, and to this, the anion-exchange resin {Amberlite IRA-400(Cl)} was added. The mixture was stirred for 12 h; after that, the brown color of the aqueous solution disappeared, and the color of the resin turned deep brown. Then the resin was ﬁltered and dried over ﬁlter paper. | [] | [] | [] | [] | ["Amberlite IRA-400(Cl)--not specified"] | [] | [] | ["12 h"] | ["aqueous solution--3 mL"]
ic401870e | Synthesis and Characterization of UTSA-28-Zn. A mixture of H 3 BTN (14.7 mg, 25.1 μmol), N-(pyridin-4-yl)isonicotinamide (Bpyam; 5.4 mg, 27.1 μmol), and Zn(NO 3 ) 2 ·6H 2 O (29.7 mg, 99.8 μmol, Aldrich) was dissolved into 1.5 mL of N,N′-dimethylformamide (DMF) in a disposable scintillation vial (20 mL). The vial was capped and heated at 100 °C for 24 h. The block-shaped crystals were collected by in 55% yield. UTSA-28-Zn was best formulated as [Zn 3 (BTN) 2 (H 2 O) 3 ]·16DMF. Selected FTIR (neat, cm −1 ): 1652, 1599, 1497, 1480, 1437, 1384, 1332, 1300, 1253, 1213, 1136, 1091, 1062, 1031, 975, 920, 902, 878, 864, 824, 780, 763, 751, 702, 658. | [] | [] | ["UTSA-28-Zn", "[Zn 3 (BTN) 2 (H 2 O) 3 ]·16DMF"] | ["Zn(NO 3 ) 2 \n6H 2 O--29.7 mg, 99.8 μmol"] | [] | ["H 3 BTN--14.7 mg, 25.1 μmol", "N-(pyridin-4-yl)isonicotinamide (Bpyam)--5.4 mg, 27.1 μmol"] | ["100 °C"] | ["24 h"] | ["N,N′-dimethylformamide (DMF)--1.5 mL"]
c0dt00195c | Found C, 21.06; H, 2.96; N, 16.48. HCl gas absorption: A vial containing 44 mg of [(C 3 H 4 N 2 ) 2 ZnCl 2 ] 4 was placed in a sealed jar, which was ﬂushed with nitrogen gas and then ﬁlled with dry HCl gas for 8 h. Microanalytical data (%), Calculated for [C 3 H 5 N 2 ] 2 [ZnCl 4 ]: C, 20.87; H, 2.92; N, 16.22. Found C, 20.85; H, 3.02; N, 15.87. Solution synthesis: 136 mg (2 mmol) of pyrazole was dissolved in conc. HCl (5 ml) and ZnCl 2 (136 mg, 1 mmol) was added. The solution was allowed to evaporate at room temperature, and after a few days colourless crystals were obtained. | [] | ["a few days"] | ["[(C 3 H 4 N 2 ) 2 ZnCl 2 ] 4", "[C 3 H 5 N 2 ] 2 [ZnCl 4]"] | ["ZnCl 2--136 mg, 1 mmol"] | [] | ["pyrazole--136 mg, 2 mmol"] | [] | [] | ["conc. HCl--5 ml"]
c4ra10039e | 2.3.4. Synthesis of [Cd(1,2-mbix)(tbtpa)] n (4). The synthetic procedure was similar to that of 3, except that the solvent system was changed to 1.2 mL NMP–H 2 O (v/v ¼ 1 : 1). The colorless crystals were collected, washed with EtOH and dried in the air (yield: 80%). Elemental analysis calcd (%) for 4 (C 24 H 18 Br 4 N 4 O 4 Cd): C 33.58, H 2.11, N 6.53. Found: C 34.76, H. 2.50, N 5.54. Selected IR (KBr): v(cm 1 ): 3441 (s), 1615 (s), 1585 (s), 1506 (m), 1382 (s), 1334 (w), 1243 (w), 1073 (w), 1012 (w), 819 (w), 562 (w). | [] | [] | ["[Cd(1,2-mbix)(tbtpa)] n", "C 24 H 18 Br 4 N 4 O 4 Cd"] | [] | [] | [] | [] | [] | ["NMP–H 2 O--1.2 mL (v/v ¼ 1 : 1)"]
j.ica.2008.03.042 | The mixture was stirred for 30 min at room temperature and then ﬁltered to obtain an air-sensitive solid. Dissolving the solid in CH 3 CN and allowing diethyl ether to diffuse into the solution produced a mixture of black parallelepiped crystals 1a and black needle crystals 1b. These two black crystals were separated manually. | [] | [] | [] | [] | [] | [] | [] | ["30 min"] | []
j.ica.2010.04.030 | 2a, [Ag(SS-chxn)]C 8 H 7 O 2 1.5 H 2 O. Anal. Calc. for C 14 H 21 N 2 O 2 Ag (anhydrous): C, 47.08; H, 5.93; N, 7.84. Found: C, 47.54; H, 6.11; N, 7.98%.3a, [Ag(SS-chxn)]C 8 H 7 O 2 1.5 H 2 O. Anal. Calc. for C 14 H 21 N 2 O 2 Ag (anhydrous): C, 47.08; H: 5.93; N, 7.84. Found: C, 46.48; H, 4.82; N, 7.77%. | [] | [] | ["[Ag(SS-chxn)]C 8 H 7 O 2 1.5 H 2 O", "C 14 H 21 N 2 O 2 Ag"] | [] | [] | [] | [] | [] | []
c2dt32057f | {[Zn(bpp) 2 (dpp) 2 ]·(H 2 O)} n (9). This has been synthesized following the same procedure as that of 2 using Zn(NO 3 ) 2 ·6H 2 O (1 mmol, 0.297 g) instead of Cu(NO 3 ) 2 ·3H 2 O. The solution was filtered and the filtrate was kept in CaCl 2 desiccators. Colourless single crystals suitable for X-ray diﬀraction analysis were obtained after four days (yield 69%). Anal. Calc. for C 50 H 50 N 4 O 9 P 2 Zn: C, 61.38; H, 5.15; N, 5.72. Found: C, 61.36; H, 5.12; N, 5.71. IR spectra (in cm −1 ): ν(PvO), 1205; ν as (P–OR), 1018; ν s (P–OR), 903; ν(CH–Ar), 3100–2900; ν(CvC–Ar), 1600–1400. | [] | [] | ["[Zn(bpp) 2 (dpp) 2 ]·(H 2 O) n", "C 50 H 50 N 4 O 9 P 2 Zn"] | ["Zn(NO 3 ) 2 \b76H 2 O--1 mmol, 0.297 g"] | [] | [] | [] | ["four days"] | []
b802044b | C 22 H 28 Cl 2 NiN 6 O 13 : C, 37.0; H, 3.95; N, 11.8. Found: C, 36.85; H, 4.3; N, 12.0. Main IR bands (KBr, cm 1 ): 3435vs, 1592vs, 1478s, 1398s, 1145s, 1107vs, 976s, 705s, 625s.[Zn(L 4 ) 2 (H 2 O) 4 ](ClO 4 ) 2 $H 2 O$(5). Pale yellow crystals of 4 were obtained by a procedure similar to that for 1, using zinc(II) perchlorate hexahydrate instead of cadmium(II) perchlorate hexahydrate. Yield: 85%. Anal. Calcd (%) for C 22 H 28 Cl 2 ZnN 6 O 13 : C, 36.7; H, 3.9; N, 11.7. Found: C, 37.0; H, 4.0; N, 12.0. Main IR bands (KBr, cm 1 ): 3434vs, 1599vs, 1479s, 1426s, 1402s, 1146vs, 1086vs, 1018m, 695m, 626s.[Cu(L 4 ) 2 (H 2 O) 4 ](NO 3 ) 2 (6). Solid copper(II) nitrate hexahydrate (0.1 mmol) was added into a solution of L 4 (0.2 mmol) in water (5 mL). The mixture was stirred for 5 min and ﬁltered to give a clear solution. Slow evaporation of the ﬁltrate at room temperature afforded blue crystals. Yield: 32%. Anal. Calcd (%) for C 22 H 26 CuN 8 O 10 : C, 42.2; H, 4.2; N, 17.9. Found: C, 42.0; H, 4.2; N, 17.9. Main IR bands (KBr, cm 1 ): 3392vs, 1592vs, 1480m, 1385vs, 1323vs, 1006m, 977m, 829m, 695m.[Cu(L 4 )(H 2 O) 4 ]SO 4 $3H 2 O (7). A buffer solvent mixture of ethanol (1 mL) and water (1 mL) was layered over an aqueous solution (5 mL) of L 4 (0.2 mmol) in a tube, and then a methanol solution (5 mL) of copper(II) sulfate pentahydrate (0.1 mmol) was carefully added as the top layer. Slow diffusion at room temperature afforded blue crystals within two days. Yield: 69%.Anal. Calcd (%) for C 11 H 23 CuN 3 O 11 S: C, 28.2; H, 4.95; N, 9.0.Found: C, 28.5; H, 4.6; N, 9.05. Main IR bands (KBr, cm 1 ): 3400vs, 1595s, 1398s, 1121vs, 1047vs, 879m, 619m.X-Ray crystallography Diffraction intensity data for single crystals of 1–7 were collected at room temperature on a Bruker APEX diffractometer equipped with a CCD area detector and graphite-monochromated Mo Ka radiation (l ¼ 0.71073 A ˚ ). Empirical absorption corrections were applied using the SADABS Program.15 The structures were solved by the direct method and reﬁned by the full-matrix leastsquares method on F 2 with anisotropic thermal parameters for all non-hydrogen atoms.16 Hydrogen atoms attached to carbon atoms were located in calculated positions and reﬁned using the riding model. The water hydrogen atoms were located from the difference maps. Pertinent crystallographic data and structure reﬁnement parameters are summarized in Table 5. Selected bond lengths and angles for all the compounds are tabulated in the ESI.† Acknowledgements The authors thank NSFC (20571026 and 20771038), MOE (NCET-05-0425), Shanghai Leading Academic Discipline Project (B409), and STCSM (06SR07101) for ﬁnancial support.We also thank the reviewers for suggesting that the organic ligand in 1 and 2 and the lattice water molecule in 2 be regarded as nodes for topologic analyses.References 1 S. R. Batten and R. Robson, Angew. Chem., Int. Ed., 1998, 37, 1460; B. Moulton and M. J. Zaworotko, Chem. Rev., 2001, 101, 1629; C. Janiak, Dalton Trans., 2003, 2781; S. L. James, Chem. Soc. Rev., 2003, 32, 276; S. Kitagawa, R. Kitaura and S. Noro, Angew. Chem., Int. Ed., 2004, 43, 2334.2 O. M. Yaghi, M. O’Keeffe, N. W. Ockwig, H. K. Chae, M. Eddaoudi and J. Kim, Nature, 2003, 423, 705; M. Eddaoudi, D. B. Moler, H.-L. Li, B.-L. Chen, T. M. Reineke, M. O’Keeffe and O. M. Yaghi, Acc. Chem. Res., 2001, 34, 319.3 D. Braga, F. Grepioni and G. R. Desiraju, Chem. Rev., 1998, 98, 1375; A. D. Burrows, C.-W. Chan, M. M. Chowdhry, J. E. McGrady and D. M. P. Mingos, Chem. Soc. Rev., 1995, 329; A. M. Beatty, Coord.Chem. Rev., 2003, 246, 131.4 D. K. Kumar, A. Das and P. Dastidar, CrystEngComm, 2006, 8, 805; M. B. Smith, S. H. Dale, S. J. Coles, T. Gelbrich, M. B. Hursthouse, M. E. Light and P. N. Horton, CrystEngComm, 2007, 9, 165; M. D. Stephenson and M. J. Hardie, CrystEngComm, 2007, 9, 496; K. Uemura, K. Saito, S. Kitagawa and H. Kita, J. Am. Chem. Soc., 2006, 128, 16122; L. J. Zhou, Y. Y. Wang, C. H. Zhou, C. J. Wang, Q. Z. Shi and S. M. Peng, Cryst. Growth Des., 2007, 7, 300; I. Katsuki, Y. Motoda, Y. Sunatsuki, N. Matsumoto, T. Nakashima and M. Kojima, J. Am. Chem. Soc., 2002, 124, 629; B. R. Bhogala, P. K. Thallapally and A. Nangia, Cryst. Growth Des., 2004, 4, 215; S. Aitipamula, P. K. Thallapally, R. Thaimattam, M. Jasko ´ lski and G. Desiraju, Org. Lett., 2002, 4, 921.5 A. J. Blake, N. R. Champness, P. Hubberstey, W.-S. Li, M. A. Withersby and M. Schro ¨ der, Coord. Chem. Rev., 1999, 183, 117; P. J. Hagrman, D. Hagrman and J. Zubieta, Angew. Chem., Int. Ed., 1999, 38, 2638; M. J. Zaworotko, Chem. Commun., 2000, 1; A. N. Khlobystov, A. J. Blake, N. R. Champness, D. A. Lemenovskii, A. G. Majouga, N. V. Zyk and M. Schro ¨ der, Coord. Chem. Rev., 2001, 222, 155; K. Biradha, M. Sarkar and L. Rajput, Chem. Commun., 2006, 4169.6 S. A. Barnett and N. R. Champness, Coord. Chem. Rev., 2003, 246, 145; A. Erxleben, Coord. Chem. Rev., 2003, 246, 203; H. W. Roesky and M. Andruh, Coord. Chem. Rev., 2003, 236, 91.7 A. N. Khlobystov, M. T. Brett, A. J. Blake, N. R. Champness, P. M. W. Gill, D. P. O’Neill, S. J. Teat, C. Wilson and M. Schro ¨ der, J. Am. Chem. Soc., 2003, 125, 6753; C. H. Springsteen, R. D. Sweeder and R. L. LaDuca, Cryst. Growth Des., 2006, 6, 2308.8 H.-K. Fun, S. S. S. Raj, R.-G. Xiong, J.-L. Zuo, Z. Yu, X.-L. Zhu and X.-Z. You, J. Chem. Soc., Dalton Trans., 1999, 1711; R. L. LaDuca Jr, M. Desciak, R. S. Rarig Jr. and J. Zubieta, Inorg. Chim. Acta, 2002, 332, 79.9(a) D. M. Shin, I. S. Lee, Y. K. Chung and M. S. Lah, Inorg. Chem., 2003, 42, 5459; (b) I. S. Lee, D. M. Shin and Y. K. Chung, Chem.–Eur.J., 2004, 10, 3158.10 K. Uemura, S. Kitagawa, M. Kondo, K. Fukui, R. Kitaura, H.-C. Chang and T. Mizutani, Chem.–Eur. J., 2002, 8, 3586.11 D. A. Beauchamp and S. J. Loeb, Chem.–Eur. J., 2002, 8, 5084; S. A. Dalrymple, M. Parvez and G. K. H. Shimizu, Inorg. Chem., 2002, 41, 6986; S. Ferlay, R. Holakovsky, M. W. Hosseini, J.-M. Planeix and N. Kyritsakas, Chem. Commun., 2003, 1224; S. Nastase, F. Tuna, C. Maxim, C. A. Muryn, N. Avarvari, R. E. P. Winpenny and M. Andruh, Cryst. Growth Des., 2007, 7, 1825.12 M. C. Etter, Acc. Chem. Res., 1990, 23, 120.13 (a) A. F. Wells, Three-dimensional Nets and Polyhedra, WileyInterscience, New York, 1977; R. J. Hill, D.-L. Long, A. J. Blake, N. R. Champness, P. Hubberstey and M. Schro ¨ der, Acc. Chem.Res., 2005, 38, 337.14 H. Felbecker, D. Hollenberg, R. Schaaf, Th. Bluhm and H. H. Perkamps, J. Heterocycl. Chem., 1978, 15, 749.15 G. M. Sheldrick, SADABS, Program for Empirical Absorption Correction, University of Go ¨ ttingen, Go ¨ ttingen, Germany, 1996.16 G. M. Sheldrick, SHELXTL, Version 6.10, Bruker Analytical X-ray Instruments Inc., Madison, Wisconsin, USA, 1998.922 ¦ CrystEngComm, 2008, 10, 915–922 This journal is ª The Royal Society of Chemistry 2008 Downloaded by California Institute of Technology on 04/05/2013 15:48:33. Published on 09 April 2008 on http://pubs.rsc.org ¦ doi:10.1039/B802044B View Article Online | [] | [] | ["CP1, {[Co 0.5 (3b)(NCS)]·1.5(DMF)} n", "C 22 H 28 Cl 2 NiN 6 O 13", "[Zn(L 4 ) 2 (H 2 O) 4 ](ClO 4 ) 2 $H 2 O$", "[Cu(L 4 ) 2 (H 2 O) 4 ](NO 3 ) 2", "[Cu(L 4 )(H 2 O) 4 ]SO 4 $3H 2 O"] | ["Co(NO 3 ) 2 .6H 2 O--0.0145g, 0.05 mmol", "zinc(II) perchlorate hexahydrate--NaN", "copper(II) nitrate hexahydrate--0.1 mmol", "copper(II) sulfate pentahydrate--0.1 mmol"] | [] | ["3b--0.0318g, 0.1 mmol)", "L 4--0.2 mmol"] | [] | ["4-5 days", "5 min", "slow diffusion at room temperature"] | ["ethanolic solution--10 mL", "DMF--45 mL", "water--5 mL", "buffer solvent mixture of ethanol and water--1 mL + 1 mL", "methanol--5 mL"]
s1600536804012565 | Experimental Compound (I) was produced unexpectedly. [Cu(bpy)(dien)Cl]Cl3H 2 O (0.136 g, 0.3 mmol) and 1,3,5-benzenetricarboxylic acid (0.021 g, 0.1 mmol) were dissolved in water (20 ml). To this solution, two drops of 1 M NaOH were added. The ®nal solution was sealed in a 25 ml Te¯on-lined stainless steel bomb and heated to 433 K for 4 d, and then cooled to room temperature. A clear green solution was obtained and green prismatic crystals of (I) were collected by evaporation of the solution, with a yield of 35.6%. | [] | [] | ["[Cu(bpy)(dien)Cl]Cl3H 2 O"] | ["Cu(bpy)(dien)Cl]Cl3H 2 O--0.136 g, 0.3 mmol"] | ["1 M NaOH--two drops"] | ["1,3,5-benzenetricarboxylic acid--0.021 g, 0.1 mmol"] | ["433 K"] | ["4 d"] | ["water--20 ml"]
j.poly.2011.12.029 | 2.5. Synthesis of [Cu(Dpya)I] n (4) Compound 4 was obtained by a similar method to Section 2.2, except using CuI (19.1 mg, 0.1 mmol) instead of ZnSO 4 7H 2 O and the solvent was acetonitrile (CH 3 CN). Yield 26.25 mg (63%). Anal. | [] | [] | ["[Cu(Dpya)I] n"] | ["CuI--19.1 mg, 0.1 mmol"] | [] | [] | [] | [] | ["acetonitrile--CH 3 CN"]
s0020-1693(02)00728-4 | 2.9. [Ni(HL)(C 9 H 9 N 3 )(H 2 O) 2 ]×/2H 2 O(11) Orotic acid monohydrate (114 mg, 0.655 mmol), Ni(OAc) 2 ×/4H 2 O (163 mg, 0.655 mmol), 1-methyl-3-(2pyridyl)-pyrazole (106 mg, 0.666 mmol) and water (10 ml) were placed in a bomb. The bomb was heated at 100 8Ch 1 to 180 8C, held at this temperature for 2 h, cooled at 5 8Ch 1 to r.t., then opened. Blue crystals (179 mg, 62%) were collected by filtration, washed with water and dried in air. (Found: C, 37.4; H, 4.1; N, 15.5. | [] | [] | ["[Ni(HL)(C 9 H 9 N 3 )(H 2 O) 2 ]×/2H 2 O", "Orotic acid monohydrate"] | ["Ni(OAc) 2 ×/4H 2 O--163 mg, 0.655 mmol"] | [] | ["1-methyl-3-(2pyridyl)-pyrazole--106 mg, 0.666 mmol"] | ["100-180 \nC"] | ["2 h"] | ["water--10 ml"]
b806297h | Preparation of [Zn 2 (SA)(4,4 0 -bipy) 2 ]$8H 2 O (6). An aqueous mixture was prepared by mixing Zn(NO 3 ) 2 $6H 2 O (29.8 mg, 0.1 mmol), H 4 SA (39.4 mg, 0.1 mmol), and 4,4 0 -bipy (31.2 mg, 0.2 Scheme 1 Schematic representation of ligand H 4 SA (a) and H 4 FA (b). | [] | [] | ["[Zn 2 (SA)(4,4 0 -bipy) 2 ]$8H 2 O", "NaN"] | ["Zn(NO 3 ) 2 $6H 2 O--29.8 mg, 0.1 mmol"] | [] | ["H 4 SA--39.4 mg, 0.1 mmol", "4,4 0 -bipy--31.2 mg, 0.2"] | [] | [] | ["aqueous mixture--NaN"]
j.jssc.2017.02.019 | 2.2. Preparations 2.2.1. [Co 2 (OOCC 5 H 3 NPO 3 ) 2·( H 2 O) 3 ] A mixture of 5-H 3 PN (0.10 mmol,0.0203 g) and CoSO 4· 7H 2 O (0.10 mmol,0.0281 g) in 10 mL of distill water, adjusted to pH about 3.0–4.0 with 2 mol/L ammonium hydroxide was kept in a Teﬂon-lined autoclave at 140 °C for 2 days. After slowly cooling to room temperature, pink blocky crystals were obtained as a monophasic product, judged by PXRD measurements. (Fig. S3). Yield:81% based on Co. | [] | [] | ["[Co 2 (OOCC 5 H 3 NPO 3 ) 2·( H 2 O) 3 ]"] | ["CoSO 4· 7H 2 O--0.10 mmol, 0.0281 g"] | [] | ["5-H 3 PN--0.10 mmol, 0.0203 g"] | ["140 \n°C"] | ["2 days"] | ["distill water--10 mL"]
cg500966z | Yield: 87%. Mp 228−230 °C (decomp.). IR (KBr pellet) 2922, 2863, 1507, 1490, 1457, 1419, 1300, 1254, 1219, 1188, 1164, 1117, 1084 (BF 4 − ), 998, 966, 753, 669, 533, 521 cm −1 . Anal. Calcd for [C 19 H 22 AgBF 4 O 3 S 2 ]: C, 40.96; H, 3.98; S, 11.51. Found: C, 40.46; H, 4.21; S, 11.65%. MS (ESI) m/z: 469.58 [Ag(L 1 )] + . | [] | [] | ["[C 19 H 22 AgBF 4 O 3 S 2 ]"] | [] | [] | [] | [] | [] | []
ic701440x | Synthesis of {[Cu 2 (pic) 3 (H 2 O)]BF 4 } n (2). Compound 2 was obtained by following a similar procedure to that of 1, but copper(II) tetrafluoroborate hexahydrate Cu(BF 4 ) 2 ‚6H 2 O (0.70 g, 2 mmol) and fluoroboric acid were used in place of copper(II) perchlorate hexahydrate and perchloric acid, respectively. Deep-blue single crystals suitable for X-ray diffraction were obtained after a few days of storage of the filtrate. Yield was 48% based on [Cu(pic) 2 ]. | [] | [] | ["{[Cu 2 (pic) 3 (H 2 O)]BF 4 } n"] | ["copper(II) tetrafluoroborate hexahydrate Cu(BF 4 ) 2 ‚6H 2 O--0.70 g, 2 mmol"] | [] | ["pic--not specified"] | [] | ["a few days"] | []
c7ra11754j | Synthesis of [Cd 2 (hfdc) 2 (2,6-bin) 2 ]$H 2 O (4) Complex 4 was synthesized following the same synthetic procedure as that for complex 1 except that H 2 hfdc was used instead of H 2 odc. Colorless crystals of 4 were obtained with 52% yield based on 2,6-bin. Anal. calcd for C 66 H 42 F 12 N 8 O 9 Cd 2 :C, 51.35; H, 2.74; N, 7.26. Found: C, 51.46; H, 2.65; N, 7.40. | [] | [] | ["[Cd 2 (hfdc) 2 (2,6-bin) 2 ]\nH 2 O", "C 66 H 42 F 12 N 8 O 9 Cd 2"] | [] | [] | [] | [] | [] | []
cg1000528 | Anal. Calcd for C 80 H 140 N 40 O 80 W 12 Na 4 Si (M = 5266.9): C, 18.24; H, 2.66; N, 10.63; Na, 1.75; found, C, 18.10; H, 2.35; N, 10.24; Na, 1.73. | [] | [] | ["C 80 H 140 N 40 O 80 W 12 Na 4 Si"] | [] | [] | [] | [] | [] | []
j.molstruc.2016.04.001 | 2.3. Synthesis of [Zn 3 (L) 2 (H 2 O) 2 ] n ·(H 2 O) n (2) Synthesis of 2 was similar to that of 1 except that CH 3 CN (4 mL) was replaced by CH 3 CH 2 OH (4 mL). The colorless block crystals of 1 were isolated in a yield of 51% based on H 3 L. Elemental analysis: Anal. Calc. for 2 (%): C, 40.20; H, 2.41; N, 3.35. Found: C, 40.42; H, 2.25; N, 3.45. FT-IR (KBr pellet, cm 1 ): 3365 (m), 3053 (w), 1617 (s), 1579 (s), 1430 (s), 1368 (s), 1252 (m), 913 (m), 788 (s), 663 (m), 547 (w). | [] | [] | ["[Zn 3 (L) 2 (H 2 O) 2 ] n ·(H 2 O) n", "2"] | [] | [] | ["H 3 L--NaN"] | [] | [] | ["CH 3 CN--4 mL", "CH 3 CH 2 OH--4 mL"]
c1ra00155h | Dark blue single crystals of 1 were obtained within 5 days by slow evaporation of the solvent. M.P.: 247–249 uC. Yield: 185 mg (76%). Anal. Calcd for C 14 H 16 Cu 2 N 4 O 8 (M r = 495.38): C, 34.01; H, 3.26; N, 11.34. Found: C, 34.06; H, 3.32; N, 11.37.Similarly, 2 was prepared by the reaction of methanolic solution of phenoxyacetic acid (Ph–O–CH 2 –COOH, 75 mg, 0.5 mmol) and preformed [Cu(m 2 -hep)(OAc)] 2 ?2H 2 O(4) (280 mg, 0.5 mmol) in methanol (25 cm 3 ) under magnetic stirring for 4 h at room temperature. The reaction mixture was filtered using Whatman filter paper, 70 mm, and the filtrate was allowed to stand at room temperature for crystallisation. Dark blue single crystals of 2 were obtained within a week by slow evaporation of the solvent. M.P.: 250–252 uC. Yield: 290 mg (82%). Anal. Calcd for C 15 H 15 CuNO 4 (M r = 336.82): C, 53.57; H, 4.50; N, 4.17. | ["NaN", "NaN"] | ["within a week"] | ["1", "2"] | ["Cu--NaN", "Cu(m 2 -hep)(OAc)] 2 ?2H 2 O--280 mg, 0.5 mmol"] | [] | ["NaN--NaN", "phenoxyacetic acid (Ph–O–CH 2 –COOH)--75 mg, 0.5 mmol"] | ["room temperature", "NaN"] | ["4 h", "NaN"] | ["methanol--25 cm 3 "]
cryst8010007 | Crystals 2018, 8, 7 5 of 14 2.3.5. Synthesis of [Zn 3 (tdc) 3 (DMF) 2 ]·0.8DMF·1.1H 2 O (5) Zero-point-zero-six grams (0.20 mmol) Zn(NO 3 ) 2 · 6H 2 O and 0.034 g (0.20 mmol) H 2 tdc in 3.2 mL DMF/MeCN mixture (1:1 by volume) were stirred with a magnetic stirrer for 1 h, followed by heating at 90 ◦ C for 1 day in a sealed glass vial. The crystals in the form of rectangular plates with skew edges were ﬁltered, washed by DMF and dried in air. Yield: 0.033 g (53%). Elemental analyses: Found: C 34.15, H 2.7, N 4.0, S 10.2%. Calculated for [Zn 3 (tdc) 3 (dmf) 2 ] · 0.8DMF · 1.1H 2 O: C 34.06, H 3.0, N 4.2, S 10.3%. TG analysis. Found (wt% loss): 6% at 165 ◦ C, 16% at 265 ◦ C. Calculated for 0.8 DMF: 6%, 2DMF: 16%. IR data (cm –1 ): 3398 (w), 3266 (w), 3111 (w), 2932 (w), 1670 (s), 1647 (w), 1622 (w), 1597 (w), 1575 (m), 1559 (s), 1532 (m), 1471 (w), 1383 (s), 1372 (s), 1309 (w), 1253 (w), 1204 (w), 1110 (m), 1064 (w), 1044 (w), 1024 (w), 841 (w), 823 (w), 811 (w), 767 (s), 682 (m), 572 (w), 522 (w), 500 (w), 466 (m), 379 (w) (Figure S2). | [] | [] | ["[Zn 3 (tdc) 3 (DMF) 2 ]\b0.8DMF\b1.1H 2 O", "0.8 DMF"] | ["Zn(NO 3 ) 2 \b6H 2 O--0.20 mmol"] | [] | ["H 2 tdc--0.034 g, 0.20 mmol"] | ["90 ◦ C"] | ["1 day"] | ["DMF/MeCN mixture--3.2 mL (1:1 by volume)"]
zaac.201300488 | Synthesis of [Zn(bdc)(mbix)] n (1): A mixture of Zn(CH 3 COO) 2 · 2H 2 O (21.9 mg, 0.1 mmol), H 2 bdc (18.2 mg, 0.1 mmol), mbix (23.8 mg, 0.1 mmol), and NaOH (4.0 mg, 0.1 mmol) in H 2 O (8 mL) was stirred for 30 min. The reaction mixture was placed in a 23 mL Teflon-lined stainless steel autoclave and was sealed and heated at J. Zhao, Y. Wang, W. Xia, W. Dong, D. Li ARTICLE 120 °C for 120 h. The autoclave was allowed to cool to room temperature for 48 h. Pale yellow crystals of compound 1 were obtained in 59.0% yield (based on Zn). C 22 H 18 N 4 O 5 Zn (M r = 483.77): calcd. C 54.62; H 3.75; N 11.58%; found C 54.12; H 3.56; N 11.82%. IR (KBr): ν ˜ = 3086 m, 1625 m, 1578 s, 1338 s, 1313 s, 1248 s, 1110 m, 1054 m, 795 m, 778 s, 753 s, 740 m, 728 m, 658 s cm –1 . | [] | ["48 h"] | ["[Zn(bdc)(mbix)] n", "C 22 H 18 N 4 O 5 Zn"] | ["Zn(CH 3 COO) 2 \n2H 2 O--21.9 mg, 0.1 mmol"] | ["NaOH--4.0 mg, 0.1 mmol"] | ["H 2 bdc--18.2 mg, 0.1 mmol", "mbix--23.8 mg, 0.1 mmol"] | ["120 \nC"] | ["120 h"] | ["H 2 O--8 mL"]
j.poly.2009.05.013 | 2.2.2. Synthesis of [HgCl 2 (bsd)] n (2) HgCl 2 (271 mg, 1.0 mmol) and bsd (183 mg, 1.0 mmol) were dissolved in MeOH (25 mL). The resulting pale yellow solution was allowed to stir for 20 min and left undisturbed to evaporate at room temperature. Pale yellow crystals of 2 were formed over a period of two days. The crystals were isolated by vacuum ﬁltration, washed with Et 2 O(2 5 mL) and dried in air. Yield 30%. | [] | ["two days"] | ["[HgCl 2 (bsd)] n"] | ["HgCl 2--271 mg, 1.0 mmol"] | [] | ["bsd--183 mg, 1.0 mmol"] | [] | ["20 min"] | ["MeOH--25 mL", "Et 2 O--2-5 mL"]
cg049801u | Synthesis of HL. A solution of 3-cyanobenzoyl chloride (2.00 g, 12.5 mmol) in anhydrous ether (20 mL) was added dropwise to a solution of substituted cyclopentadienyl anion (18.8 mmol) in anhydrous ether at 0 °C, which was derived from 6,6′-dimethylenefulvene (18.8 mmol) and 4-biphenyllithium (18.8 mmol) in anhydrous ether. The mixture was stirred overnight at room temperature. The solvent was then reduced to about 10 mL under vacuum. Hexane was added, and an orange solid precipitated. The solid was washed with hexane several times and stirred in HCl (5% in water) overnight. The final product was purified by column chromatography on silica gel (CH 2 Cl 2 /hexane, 2:1) to afford an orange crystalline solid (1.73 g, 56%). IR (KBr pellet) ν (cm -1 ) ) 3100(w), 2990(m), 2250(vs), 1620(vs), 1590(vs), 1555(vs), 1525(s), 1485(vs), 1445(s), 1365(s), 1350(s), 1200(s), 1120(s), 1100(s), 935(s), 915(m), 800(m), 765(m), 730(m), 695(m). | [] | ["overnight"] | [] | [] | [] | ["3-cyanobenzoyl chloride--2.00 g, 12.5 mmol", "substituted cyclopentadienyl anion--18.8 mmol", "6,6′-dimethylenefulvene--18.8 mmol", "4-biphenyllithium--18.8 mmol"] | ["0 \nC", "room temperature"] | ["overnight"] | ["anhydrous ether--20 mL", "Hexane--not specified", "HCl (5% in water)--not specified"]
cg7011217 | [Co 2 (BTC)(µ-OH)(L)] (4). A purple block-shaped crystal of 4 was obtained by adopting the same synthetic procedure as 1 only using H 3 BTC (0.21 g, 1.0 mmol) instead of 1,2-H 2 BDC, with the pH value being adjusted to 6.0 by 1 M NaOH solution. Yield: 45% (based on Co). Anal. Calcd for C 19 H 18 Co 2 N 4 O 8 : C 41.63, H 3.31, N 10.22. Found: C 41.58, H 3.39, N 10.25. IR (KBr): ν(cm -1 ) ) 3541(s), 3154(s), 3060(s), 2952(m), 1604(s), 1572(m), 1439(m), 1408(m), 1112(m), 843(m), 708(m), 657(m). | [] | [] | ["Co 2 (BTC)(µ-OH)(L)"] | [] | ["1 M NaOH solution--pH value being adjusted to 6.0"] | ["H 3 BTC--0.21 g, 1.0 mmol"] | [] | [] | []
b302240b | Preparation of Pb 5 (H 2 L) 2 (HL) 2 .2H 2 O (1) and [Pb 3 (H 2 L) 2 Cl(H 2 O) 3 ]Cl .2H 2 O (2). Both compounds were synthesized by hydrothermal reactions using a similar method. A mixture of 0.5 mmol of H 4 L, 0.5 mmol of lead acetate trihydrate (or lead chloride) and 10.0 ml of deionized water was sealed into a bomb equipped with a Teﬂon liner and then heated at 180  C for 4 days. Colorless crystals for compounds 1 and 2 were recovered in ca. 62% and 76% yields as a single phase, respectively. Elem. anal. for compound 1,C 36 H 54 Pb 5 N 4 O 26 P 8 : C, 19.06; H, 2.34; N, 2.41%; calcd: C, 19.28; H, 2.43; N, 2.50%.IR data (KBr, cm 1 ): 3431(m), 3034 (m), 2978(m), 2941(m), 2866(m), 1653(w), 1558(w), 1456(w), 1119 (s), 1041(vs), 908(m), 737(m), 700(w), 634(w), 555(m), 538(m). Elem. anal.for compound 2,C 18 H 36 Pb 3 N 2 O 17 P 4 Cl 2 : C, 15.54; H, 2.61; N,1.94%;calcd: C,15.77;H, 2.65;N,2.04%. IRdata(KBr, cm 1 ): 3450(m), 3406(m), 3026(w), 2808(w), 1616(w), 1423(m), 1186(m), 1095(s), 1061(s), 968(m), 739(m), 702(m), 553(m) and 471(m). | [] | [] | ["Pb 5 (H 2 L) 2 (HL) 2 .2H 2 O", "[Pb 3 (H 2 L) 2 Cl(H 2 O) 3 ]Cl .2H 2 O"] | ["lead acetate trihydrate--0.5 mmol", "lead chloride--0.5 mmol"] | [] | ["H 4 L--0.5 mmol"] | ["180 \nC"] | ["4 days"] | ["deionized water--10.0 ml"]
ch18459 | Preparation of {[Co(BPTC) 0.5 (bpp)] 3H 2 O} n (2) The synthesis procedure of complex 2 was similar to that of complex 1 except that bix was replaced by bpp. Deep red blockshaped crystals of 2 were obtained with 53 % yield based on Co. | [] | [] | ["{[Co(BPTC) 0.5 (bpp)] ?3H 2 O} n"] | [] | [] | [] | [] | [] | []
cg701061q | [Co(L 5 ) 2 (bimb)] (6). The process was similar to 1 except that HL 1 was replaced by HL 5 (0.33 g, 2.0 mmol). Purple block-shaped crystals of 6 were obtained in 54% yield (based on Co). Elemental analysis (%): Calcd. for (6): C 49.58, H 3.81, N 14.45. Found: C 49.54, H 3.86, N 14.49. IR (KBr): ν (cm -1 ) ) 3081 (m), 2953 (m), 2863 (m), 1625 (s), 1605 (s), 1573 (s), 1530 (s), 1474 (m), 1416 (s), 1348 (s), 1232 (s), 1112 (s), 1095 (s), 830 (s), 739 (m), 721 (s), 655 (m). | [] | [] | ["[Co(L 5 ) 2 (bimb)]", "Complex 6"] | [] | [] | ["HL 5--0.33 g, 2.0 mmol"] | [] | [] | []
j.molstruc.2013.11.043 | 2.2. Preparation of the complexes 1 and 2 2.2.1. [Co 2 (L) 2 (npht) 2 H 2 O] n (1) A mixture of CoCl 2 6H 2 O (0.1 mmol, 23.8 mg), L (0.1 mmol, 33.2 mg), H 2 npht (0.1 mmol, 21.1 mg), NaOH (0.2 mmol, 8.0 mg), and H 2 O (14 mL) was placed in a 25 mL Teﬂon-lined stainless steel vessel. The mixture was sealed and heated at 140 °C for three days. | [] | [] | ["[Co 2 (L) 2 (npht) 2 ?H 2 O] n"] | ["CoCl 2 ?6H 2 O--0.1 mmol, 23.8 mg"] | ["NaOH--0.2 mmol, 8.0 mg"] | ["L--0.1 mmol, 33.2 mg", "H 2 npht--0.1 mmol, 21.1 mg"] | ["140 \nC"] | ["three days"] | ["H 2 O--14 mL"]
ja507927a | Synthesis of 1D-CuI(py) (4; py = Pyridine). 1D-CuI(py) was synthesized according to a previous report 29 with modiﬁcation. A CuI solution (0.190 g; 1 mmol) prepared in saturated KI solution (2 mL) was placed at the top of a three-layer solution, followed by a layer of acetonitrile (2 mL) and a third layer of py (0.079 g; 1 mmol) in acetone (2 mL). Colorless needlelike crystals formed overnight in 74% yield. Pure powder samples were obtained by adding a deﬁcient amount of py/ethanol solution into a CuI/KI solution. Excess py leads to the formation of cubane-based phases.Synthesis of 1D-CuI(3-Br-py) (5; 3-Br-py = 3-Bromopyridine). Single crystals of 1D-CuI(3-Br-py) were acquired by reaction of a solution of CuI (0.190 g; 1 mmol) in saturated potassium iodide solution (2 mL) with a solution of 3-Br-py (0.158 g; 1 mmol) in acetone (2 mL). A 2 mL portion of acetonitrile was used as an interlayer between the above two solutions. The mixture was left at room temperature overnight, and the resulting colorless needlelike crystals were collected after ﬁltration. The yield was 44%. Powder samples were synthesized by mixing stoichiometric CuI/saturated KI solution with 3-Br-py/ethanol solution at room temperature with magnetic stirring. | [] | [] | ["1D-CuI(py)", "1D-CuI(3-Br-py)"] | ["CuI--0.190 g; 1 mmol"] | [] | ["Pyridine--0.079 g; 1 mmol", "3-Bromopyridine--0.158 g; 1 mmol"] | ["room temperature"] | ["overnight"] | ["saturated KI solution--2 mL", "acetonitrile--2 mL", "acetone--2 mL"]
j.ica.2008.07.012 | 2.2.2. {[Cu(SCN) 2 (dps)(CH 3 OH) 2 ][Cu(dps) 2  SO 4 ][Cu(dps) (CH 3 CH 2 OH) 2  SO 4 ]  5H 2 O} n (2  5H 2 O) To a blue DMF mixture solution (5 mL) of CuSO 4 5H 2 O (0.05 mmol, 12.5 mg) and KSCN (0.05 mmol, 5 mg), 4,4 0 -dps (0.05 mmol, 11 mg) in mixture of methanol and ethanol (3 mL) was carefully layered onto, and diethyl ether was then layered onto the mixture solution. Blue crystals of {[Cu(SCN) 2 (dps)(CH 3 OH) 2 ][Cu(dps) 2  SO 4 ][Cu(dps)(CH 3 CH 2 OH) 2  SO 4 ]  5H 2 O} n (2  5H 2 O)were obtained in a few days and isolated by ﬁltration. Yield: 20 mg (80%). Anal.Calc.forC 48 H 62 Cu 3 N 10 O 17 S 8 : C, 38.21; H, 4.13; N, 9.34. | [] | [] | ["[Cu(SCN) 2 (dps)(CH 3 OH) 2 ][Cu(dps) 2  SO 4 ][Cu(dps) (CH 3 CH 2 OH) 2  SO 4 ]  5H 2 O} n (2  5H 2 O", "C 48 H 62 Cu 3 N 10 O 17 S 8"] | ["CuSO 4 5H 2 O--0.05 mmol, 12.5 mg"] | [] | ["KSCN--0.05 mmol, 5 mg", "4,4 0 -dps--0.05 mmol, 11 mg"] | [] | [] | ["mixture of methanol and ethanol--3 mL", "diethyl ether--not specified"]
s10876-012-0445-3 | Synthesis of 3,5-Dipentyl-1H-1,2,4-Triazole (3,5-(C 5 H 11 ) 2 tzH) To a stirred solution of 4-NH 2 -3,5-(C 5 H 11 ) 2 tz (0.015 mol, 3.36 g) in 30% hypophosphorous acid (75 mL), an aqueous solution (15 mL) of sodium nitrite (0.075 mol, 5.19 g) was added slowly with the temperature being maintained at 20 °C. During this process vigorous N 2 evolution was observed and the mixture was stirred for one more hour at the same temperature until the bubbles ceased to form.Then the pH of the obtained solution was adjusted to ca 7 by a diluted solution of NaOH, white precipitate formed. After ﬁltration, the residue was recrystallized from MeOH-H 2 O (1:1). Yield: 83%. M.p. 61–63 °C. Anal. Calcd. for C 12 H 23 N 3 :C, 68.85; H, 11.07; N, 20.07%. Found: C, 68.57; H, 11.29; N, 19.91%. IR (KBr, cm -1 ): 3143(m), 2954(s), 1865(m), 1571(s), 1508(s), 1464(s), 1333(m), 1293(m), 1193(w), 1067(s), 954(m), 729(m). | [] | [] | ["3,5-Dipentyl-1H-1,2,4-Triazole (3,5-(C 5 H 11 ) 2 tzH)"] | [] | ["diluted solution of NaOH--NaN"] | [] | ["20 \nC"] | ["1 hour"] | ["30% hypophosphorous acid--75 mL", "aqueous solution of sodium nitrite--15 mL", "MeOH-H 2 O--1:1"]
cg049932v | Fluorescence spectra were performed on a LS 55 fluorescence/ phosphorescence spectrophotometer at room temperature.Preparation. Compound 1. Synthesis under hydrothermal conditions. A mixture of Cd(phen) 2 (NO 3 ) 2 (0.158 g, 0.25 mmol), H 2 bpdc (0.061 g, 0.25 mmol), NaOH (0.020 g, 0.50 mmol), and 10.0 mL of distilled water was stirred fully in air, and then sealed in a 23-mL Teflon-lined stainless steel container, which was heated at 180 °C for 4 days. After the sample was cooled to room temperature, colorless block crystals were produced in 41% yield (0.077 g). C 38 H 28 N 4 O 6 Cd 1 (749.04): calcd. C, 60.93%; H, 3.77%; N, 7.48%; found C, 61.04%; H, 3.69%; N, 7.39%. IR(KBr): ν ) 3419, 3056, 1598, 1538, 1429, 1373, 1094, 856, 730 cm -1 .Compound 2. Preparation under solvothermal conditions by reaction of Cd(phen) 2 (NO 3 ) 2 (0.179 g, 0.30 mmol), H 2 BDC (0.025 g, 0.15 mmol) in a solution of N,N′-dimethylformamide (DMF) (3.0 mL), absolute ethanol (3.0 mL), and distilled water (3.0 mL) at 140 °C for 2 days produced large yellow block crystals in 56% yield (0.089 g). C 23 H 19 N 3 O 5 Cd 1 (529.81): caldc. | [] | [] | ["Cd(phen) 2 (NO 3 ) 2", "H 2 bpdc"] | ["Cd(phen) 2 (NO 3 ) 2--0.158 g, 0.25 mmol", "Cd(phen) 2 (NO 3 ) 2--0.179 g, 0.30 mmol"] | ["NaOH--0.020 g, 0.50 mmol"] | ["H 2 bpdc--0.061 g, 0.25 mmol", "H 2 BDC--0.025 g, 0.15 mmol"] | ["180 \nC", "140 \nC"] | ["4 days", "2 days"] | ["distilled water--10.0 mL", "N,N′-dimethylformamide (DMF)--3.0 mL", "absolute ethanol--3.0 mL", "distilled water--3.0 mL"]
b806195e | The precipitate was dissolved by dropwise addition of an aqueous solution of NH 3 (14 M). The procedure of 10 is similar to that used for compound 9, with the added AgNO 3 (0.26 g, 1.50 mmol) and bipy (0.23 g, 1.50 mmol) in 10. Compound 9 (71% yield). Anal. | [] | [] | [] | ["AgNO 3--0.26 g, 1.50 mmol"] | [] | ["bipy--0.23 g, 1.50 mmol"] | [] | [] | []
chir.23114 | 2.7 ¦ [{Cu(R,S‐valmet)(H 2 O) (CH 3 OH)} 2 Hg 2 I 4 ] (4) Light green crystals of 4 were obtained according to the synthetic procedure reported herein for 3a by replacing 1 ∞ [Cu(R‐valmet)(H 2 O)]·H 2 O with [Cu(R,S‐ valmet)(H 2 O) 2 ]·H 2 O as a precursor. Yield: 51%. Selected IR bands (KBr, cm −1 ): 3465 (m‐br), 2908 (m), 1639 (s), 1601 (m), 1549 (m), 1473 (m‐w), 1344 (m), 1248 (m), 1079 (m), 731 (m), 545 (m). Elemental analysis calculated (%) for C 28 H 42 I 4 Hg 2 Cu 2 N 2 O 12 S 2 (1698.62): C 19.79, H 2.94, N 1.64, S 3.77, found: C 20.63, H 2.32, N 1.97, S 3.85. | [] | [] | ["[Cu(R,S‐valmet)(H 2 O) (CH 3 OH)] 2 Hg 2 I 4"] | ["[Cu(R,S‐ valmet)(H 2 O) 2 ]·H 2 O--NaN"] | [] | [] | [] | [] | []
j.poly.2018.05.045 | 2.4.3. {Cu 2 I 2 (MTBT) 2 }(3) To a solution of 2-(methylthio)benzothiazole (84 mg, 0.46 mmol) in acetonitrile (3 mL), CuI (88 mg, 0.46 mmol) was added and the mixture was stirred at ambient temperature for 1 h. The formed precipitate was centrifuged, washed with a small amount of MeCN and dried in air. Yield: 161 mg (94%). Colorless powder.Anal. Calc. for C 16 H 14 Cu 2 I 2 N 2 S 4 (743.46): C, 25.85; H, 1.90; N, 3.77. Found: C, 25.9; H, 2.0; N, 3.7%. FT-IR (KBr, cm 1 ): 424 (w), 598 (vw), 698 (w), 719 (w), 760 (s), 935 (w), 974 (m), 1013 (w), 1045 (m), 1090 (m), 1107 (w), 1124 (w), 1155 (vw), 1250 (w), 1279 (vw), 1314 (w), 1418 (vs), 1452 (m), 1562 (w), 2909 (w), 2980 (w), 3053 (vw). | [] | [] | ["{Cu 2 I 2 (MTBT) 2 }", "C 16 H 14 Cu 2 I 2 N 2 S 4"] | ["CuI--88 mg, 0.46 mmol"] | [] | ["2-(methylthio)benzothiazole--84 mg, 0.46 mmol"] | [] | ["1 h"] | ["acetonitrile--3 mL"]
j.micromeso.2004.06.020 | To this mixture, 0.082 g of CdCl 2 Æ 2H 2 O was ﬁnally added and homogenized for 30 min. The resulting mixture of the composition GeO 2 :ethylenediamine:CdCl 2 Æ 2H 2 O:H 2 O:ethylene glycol in a molar ratio of 1:8:0.25: 25:15 was sealed in a Teﬂon-lined steel autoclave, heated at 170 C for 7 days and then cooled to room temperature. The product was recovered by ﬁltration, washed thoroughly with distilled water, dried at room temperature, and then colorless prism-like crystals were obtained (65% yield based on germanium). The ICP analysis shows that the compound contains 44.86 wt% Ge and 15.13 wt% Cd, indicating a Ge:Cd ratio of 9:2. | [] | [] | ["GeO 2 :ethylenediamine:CdCl 2 Æ 2H 2 O:H 2 O:ethylene glycol"] | ["CdCl 2 Æ 2H 2 O--0.082 g"] | [] | ["ethylenediamine--homogenized for 30 min"] | ["170 \nC"] | ["7 days"] | ["H 2 O--in a molar ratio of 25", "ethylene glycol--in a molar ratio of 15"]
j.poly.2014.07.042 | 2.2.2. Synthesis of [Cd 3 (bbtz) 4 (1,2-bdc) 2 Cl 2 ] n (2) An 8 mL aqueous solution of 1,2-H 2 bdc (0.2 mmol) was adjusted to pH 6.5 with a dilute NaOH solution, then bbtz (0.2 mmol) in 5 ml MeOH and CdCl 2 (0.2 mmol) in 8 mL H 2 O were slowly added. The mixed solution was stirred for ten minutes and ﬁltered. Colorless crystals 2 were obtained after the ﬁltrate was left to stand for one week. Anal. Calc. for C 64 H 56 Cd 3 Cl 2 N 24 O 8 (2): C, 45.29; H, 3.33; N, 19.81. Found: C, 45.26; H, 3.31; N, 19.78%. IR (cm 1 , KBr): 1597s, 1539s, 1518m, 1404s, 1372w, 1276w, 1173w, 1135m, 1108w, 988w, 857w, 822w, 761m, 703w, 672m, 644w. | [] | ["one week"] | ["[Cd 3 (bbtz) 4 (1,2-bdc) 2 Cl 2 ] n", "C 64 H 56 Cd 3 Cl 2 N 24 O 8"] | ["CdCl 2--0.2 mmol"] | [] | ["1,2-H 2 bdc--0.2 mmol", "bbtz--0.2 mmol"] | [] | [] | ["MeOH--5 ml", "H 2 O--8 mL"]
ic100184q | Relatively large green crystals of β-Pu[CH 2 (PO 3 ) 2 ](H 2 O) (1) were easily isolated. γ-Pu[CH 2 (PO 3 ) 2 ](H 2 O) (2) forms red polycrystalline masses that must be cleaved for the isolation of twinned crystals. Pu[CH 2 (PO 3 ) 2 ](H 2 O) 3 H 2 O(3) forms clusters of nearly colorless acicular crystals. A very pale peach coloration is observed if one looks down the length of the crystals. | [] | [] | ["Pu[CH 2 (PO 3 ) 2 ](H 2 O)"] | [] | [] | [] | [] | [] | []
ic401657d | Preparation of {[Zn 3 (azpy) 2 ][Fe(CN) 6 ] 2 } n (3′). Compound 3′ was prepared by heating compound 3 at 160 °C under vacuum (<10 −1 Pa) for 72 h. The removal of the water molecules (coordinated and guest) was conﬁrmed by elemental analysis, TGA, and IR spectroscopy. This powdered sample was used for characterization of diﬀerent physical properties. Anal. Calcd for C 32 H 14 Fe 2 Zn 3 N 20 : C, 39.11; H, 1.43; N, 28.52. Found: C, 38.91; H, 1.53; N, 28.37. | [] | [] | ["{[Zn 3 (azpy) 2 ][Fe(CN) 6 ] 2 } n", "C 32 H 14 Fe 2 Zn 3 N 20"] | [] | [] | [] | ["160 \n°C"] | ["72 h"] | []
j.matdes.2016.06.029 | 2.2. Synthesis of dichloro(oxo)(diethyl malonate) vanadium(IV) [2] Diethyl malonate (0.5 cm 3 , 3.3 mmol) was added dropwise to VOCl 3 (2 cm 3 , 21.1 mmol) in 50 cm 3 of hexane and stirred under nitrogen for 2 h. An excess of VOCl 3 was used to ensu re completion as unreacted VOCl 3 is facile to remove from the reaction. A very dark precipitate was formed in a dark red solution. The precipitate was ﬁltered and washed 3 times with 20 cm 3 hexane and dried in vacuo to afford 2 in good yield (0.9 g, 78%). Some of the product was re-dissolved in 5 cm 3 dichloromethane and layered with 15 cm 3 hexane. Small crystals formed over approximately one week. | [] | ["one week"] | ["dichloro(oxo)(diethyl malonate) vanadium(IV)"] | ["VOCl 3--2 cm 3, 21.1 mmol"] | [] | ["Diethyl malonate--0.5 cm 3, 3.3 mmol"] | [] | ["2 h"] | ["hexane--50 cm 3", "dichloromethane--5 cm 3", "hexane--15 cm 3"]
ejic.201100824 | The synthesis of Li 2 [8] started from p-bis(trimethylstannyl)benzene (6), [39] which is transformed into the triorganylborane 7 by the reaction with 9-BBN(Cl) [40] in toluene at 120 °C (see SI for more details on the synthesis, NMR spectroscopic data, and the crystal structure of 7). Subsequent treatment of 7 with two equivalents of tBuLi at –78 °C gave Li 2 [8] in a clean conversion (see ref. | [] | [] | ["Li 2 [8]"] | [] | ["tBuLi--two equivalents"] | [] | ["120 °C", "-78 °C"] | [] | ["toluene--not specified"]
cg070250s | slowly drop by drop. After the mixture was stirred for 20 min, a clear yellow color solution was obtained. The solution was treated with sodium borohydride (0.248 g, 6.71 mmol) with constant stirring upon which the solution became colorless. The solvent was evaporated using a rotary evaporator. The resulting sticky mass was dissolved in water.Clear solution was obtained, which was then acidified with dilute HCl and solution pH was maintained between 5 and 7. The ligand as a white solid was precipitated out. The solid was filtered and thoroughly washed with water. The solid was dried under reduced pressure inside a desiccator. Yield 1.45 g (80%). Anal. Calcd for C 12 H 17 NO 3 S: C, 56.44; H, 6.71; N 5.48. found: C, 55.92; H, 6.74; N, 5.37. | [] | [] | ["C 12 H 17 NO 3 S"] | [] | ["sodium borohydride--0.248 g, 6.71 mmol", "dilute HCl--NaN"] | ["ligand--NaN"] | [] | [] | ["water--NaN"]
c4ce00125g | {Zn[Er(CPBm)(OH)(H 2 O) 4 ] 4 ·(ClO 4 ) 4 ·Cl 2 } n (3). When pH = 8.5.Yield about 73%. Anal. calcd. for C 56 H 72 Cl 6 N 8 O 44 Er 4 Zn (M r = 2508.33): C, 26.82%; H, 2.87%; N, 4.47%; Zn, 2.61%; Er, 26.67%. Found: C, 26.87%; H, 2.85%; N, 4.51%; Zn, 2.60%; Er, 26.61%. FT-IR (KBr, cm −1 ): 3448(vs), 3127(w), 2825(w), 2458(w), 2375(w), 1913(m), 1646(m), 1588(s), 1415(m), 1321(w), 1284(m), 1227(s), 868(m), 781(w), 745(s).Results and discussion Syntheses Three new 4f/3d/3d–4f framework structures with variable topologies containing azo-heterocyclic aromatic carboxylate have been synthesized under hydrothermal conditions. With the aim to explore an optimum method for obtaining pure phase near-infrared luminescent Zn II –Er III heteronuclear MOF materials, a system using ZnCl 2 , Er(ClO 4 ) 2 and the ligand HCPBm as the reactants at different pH values was designed to investigate the influence of the pH values of the reaction solution on the reaction products. Our experiments demonstrate that the final reaction products synthesized under different pH values exhibit different phases. Pure phase large plate pink single crystals of compound 1 only containing lanthanide Er III ions are obtained when the pH is adjusted to 5.5 using dilute ammonia solution. However, the formation of pale yellow prism phases for compound 2 only Scheme 2 Assembling strategies of three low dimensional compounds 1–3 with variable topologies at different pH values. | [] | [] | ["Zn[Er(CPBm)(OH)(H 2 O) 4 ] 4 ·(ClO 4 ) 4 ·Cl 2"] | ["ZnCl 2--NaN", "Er(ClO 4 ) 2--NaN"] | [] | ["HCPBm--NaN"] | [] | [] | []
aoc.3645 | (CBS 6936) and C. dubliniensis (clinical isolate 28), following the method of Zacchino and Gupta. | [] | [] | [] | [] | [] | [] | [] | [] | []
acs.cgd.6b00482 | Syntheses of Compounds 1−5. [Cd(bdc)(dia) 0.5 (MeOH)](DMA) 0.5 (1). A mixture containing Cd(NO) 3 ·4H 2 O (30 mg, 0.1 mmol), dia (30 mg, 0.1 mmol), and bdc (16 mg, 0.1 mmol) was dissolved in 8 mL of DMA-MeOH (1:1, v/v), and then the solutions was stirred for 30 min at ambient temperature. Then the mixture was placed in a 23 mL Teﬂon-lined autoclave under autogenous pressure and heated at 100 °C for 3 days. After cool to ambient temperature, quite a few light yellow blocks of crystals were obtained, washed with methanol, and dried under ambient conditions. Yield: 51 mg (51% yield based on dia). Anal. Calcd for C 21 H 14 CdN 2.5 O 5.5 : C, 50.22; H, 2.79; N, 6.97. Found: C, 50.08; H, 2.78; N, 6.99. IR (KBr, cm −1 ): 3453m, 3126m, 1671m, 1497m, 1402w, 1150m, 1022m, 920m, 762m, 650m, 588m, 433m. | [] | [] | ["[Cd(bdc)(dia) 0.5(MeOH)](DMA) 0.5", "C 21 H 14 CdN 2.5 O 5.5"] | ["Cd(NO) 3 \b4H 2 O--30 mg, 0.1 mmol"] | [] | ["dia--30 mg, 0.1 mmol", "bdc--16 mg, 0.1 mmol"] | ["100 \b0C"] | ["3 days"] | ["DMA-MeOH--8 mL"]
acs.inorgchem.6b00464 | [Cu{B(Pn Me,tBu ) 3 }Cl] (1). Solutions of CuCl 2 ·2H 2 O (143 mg, 0.841 mmol) in 40 mL of a CH 2 Cl 2 MeOH mixture (3:1, v/v) and KTn Me,tBu (500 mg, 0.841 mmol) in 20 mL of CH 2 Cl 2 were prepared and covered with aluminum foil to protect the reactants from daylight. The yellow solution of the scorpionate ligand was added to the copper solution in one portion, whereupon a color change to intense red occurred. After 1 h, all volatiles were removed in vacuo. The obtained orange powder was dissolved in 5 mL of a CH 2 Cl 2 MeOH mixture (20/1, v/v) and eluted over silica gel (5 g) with the same solvent mixture. The product was precipitated with pentane and ﬁltered to obtain an air- and moisture-stable orange solid (510 mg, 93%). Single crystals suitable for X-ray diﬀraction analysis were obtained by slow evaporation of a chloroform solution. | [] | [] | ["[Cu{B(Pn Me,tBu ) 3 }Cl]"] | ["CuCl 2 \n2H 2 O--143 mg, 0.841 mmol"] | [] | ["KTn Me,tBu--500 mg, 0.841 mmol"] | [] | ["1 h"] | ["CH 2 Cl 2 MeOH mixture--40 mL (3:1, v/v)", "CH 2 Cl 2--20 mL"]
zaac.201400261 | Synthesis of Cd-1: A colorless crystalline powder was prepared by stirring Cd(NCS) 2 (114.3 mg, 0.50 mmol), and 4-(3-phenylpropyl)pyridine (577.8 μL, 3.00 mmol) in acetonitrile (5 mL) for 7 d. Yield: 89.2%. C 58 H 60 CdN 6 S 2 (1017.69 g·mol –1 ): calcd. C 68.45, H 5.94, N 8.26, S 6.30%; found C 68.38, H 6.20, N 8.36, S 5.94%. IR (ATR): ν ˜ max = 3024 (w), 2942 (w), 2861 (w), 2064 (s), 1609 (m), 1496 (m), 1422 (m), 1222 (m), 1014 (m), 839 (m), 749 (s), 702 (s), 602 (m), 788 (s), 571 (m), 513 (s) cm –1 . | [] | [] | ["Cd-1", "C 58 H 60 CdN 6 S 2"] | ["Cd(NCS) 2--114.3 mg, 0.50 mmol"] | [] | ["4-(3-phenylpropyl)pyridine--577.8 μL, 3.00 mmol"] | [] | ["7 d"] | ["acetonitrile--5 mL"]
cg300434k | Synthesis of Cu 3 (teaH 2 ) 2 (oba) 2 (MeOH) 2 (1). A mixture of Cu(NO 3 ) 2 ·3H 2 O (0.0314 g, 0.13 mmol) and obaH 2 (0.0336 g, 0.13 mmol) in methanol (10 mL) was stirred for 10 min, and then 4 drops of teaH 3 was added to the mixture with further stirring for 20 min. The resultant solution was transferred into a 17 mL Teﬂon-lined stainless steel container and heated at 120 °C for 24 h. After being cooled to room temperature, blue block crystals of 1 were collected in 86.5% yield based on the added amounts of Cu(NO 3 ) 2 ·3H 2 O. Elemental analysis: Calcd: C, 47.43; H, 4.93; N, 2.63, Found: C, 47.31; H, 4.82; N, 2.74. | [] | [] | ["Cu 3 (teaH 2 ) 2 (oba) 2 (MeOH) 2", "Cu(NO 3 ) 2 ·3H 2 O"] | ["Cu(NO 3 ) 2 ·3H 2 O--0.0314 g, 0.13 mmol"] | [] | ["obaH 2--0.0336 g, 0.13 mmol", "teaH 3--4 drops"] | ["120 °C"] | ["24 h"] | ["methanol--10 mL"]
cg901181x | Preparation of Zn(hfipbb)(4,4 0 -bipy) 3 DMF (2). A mixture of Zn(NO 3 ) 2 3 4H 2 O (0.106 g, 0.4 mmol), H 2 hfipbb (0.157 g, 0.4 mmol), 4,4 0 -bipy (0.063 g, 0.4 mmol), and DMF (10 mL) was sealed in a Teflon reactor. The pure colorless needle crystals containing 2 were obtained after 3 days of heating at 115 °C. Yield: 0.09 g, ∼33% (based on Zn). Anal. Calcd for C 30 F 6 H 25 N 3 O 5 Zn: C, 52.61; H, 3.69; N, 6.14. Found: C, 52.74; H, 3.47; N, 6.04. IR (cm -1 ): 2520 b, 2012 b, 1676 m, 1645 s, 1615 w, 1408 vs, 1294 w, 1252 s, 1240 s, 1208 s, 1165 vs, 1136 m, 1088 w, 1071 w, 1046 w, 1020 w, 974 w, 959 m, 945 m, 930 m, 864 w, 845 m, 804 m, 781 vs, 747 m, 716 m, 687 w, 656 w, 625 s, 475 vs. | [] | [] | ["Zn(hfipbb)(4,4 0 -bipy) 3 DMF", "C 30 F 6 H 25 N 3 O 5 Zn"] | ["Zn(NO 3 ) 2 3 4H 2 O--0.106 g, 0.4 mmol"] | [] | ["H 2 hfipbb--0.157 g, 0.4 mmol", "4,4 0 -bipy--0.063 g, 0.4 mmol"] | ["115 °C"] | ["3 days"] | ["DMF--10 mL"]
acs.cgd.0c00157 | Synthesis of Mn(NCS) 2 (H 2 O) 2 (4-cyanopyridine) 2 (2-I). Crystalline powders were obtained by the reaction of Mn(NCS) 2 (0.5 mmol, 85 mg) and 4-cyanopyridine (2.0 mmol, 208 mg) in a mixture of H 2 O (0.5 mL) and MeCN (0.5 mL). Elemental analysis: calcd (%) for C 14 H 12 MnN 6 O 2 S 2 (415.36 g/mol): C, 40.48; H, 2.91; N, 20.23; S, 15.44; found: C, 40.64; H, 2.92; N, 20.32; S, 15.44. | [] | [] | ["Mn(NCS) 2 (H 2 O) 2 (4-cyanopyridine) 2", "C 14 H 12 MnN 6 O 2 S 2"] | ["Mn(NCS) 2--0.5 mmol, 85 mg"] | [] | ["4-cyanopyridine--2.0 mmol, 208 mg"] | [] | [] | ["H 2 O--0.5 mL", "MeCN--0.5 mL"]
ic060056f | Mp: 100-102 °C.1 H NMR: δ 3.29 (s, 4H), 3.84 (s, 2H), 6.74 (s, 1H), 7.16-7.18 (dd, J ) 6 and 1.5 Hz, 2H), 8.548.56 (dd, J ) 6 and 1.5 Hz, 2H). | [] | [] | [] | [] | [] | [] | [] | [] | []
j.molstruc.2007.02.027 | 2.2.2. Preparation of HNa[Cu(bpy) (H 2 O)] 2 [(PO 4 ) 2 Mo 5 O 15 ]Æ6H 2 O(2) Compound 2 was prepared by a procedure similar to that for compound 1, using 2,2 0 -bipyridine instead of 1,10-phenanthroline. Yield: 60% (based on Cu). The elemental analyses found (%): Na, 0.98, Cu, 8.01, P, 3.88, Mo, 31.41, C, 15.21, H, 2.68, N, 4.03; Anal. Calc.: Na, 1.22, Cu, 8.34, P, 4.08, Mo, 31.62, C, 15.83, H, 2.19, N, 3.69. Selected FT-IR data (KBr, cm 1 ): 582(m), 694(s), 917(s), 1009(m), 1055(m), 1110(m), 1444(m), 1603(m), 3454(br). | [] | [] | ["HNa[Cu(bpy) (H 2 O)] 2 [(PO 4 ) 2 Mo 5 O 15 ]Æ6H 2 O(2)"] | ["NaN--NaN", "Cu--NaN"] | [] | ["2,2 0 -bipyridine--NaN"] | [] | [] | []
c1ce05847a | for C 16 H 12 ZnN 8 : C, 50.39; H, 3.14; N, 29.39. Found: C, 50.82; H, 3.54; N, 29.75%. Compound 2b: FT-IR (KBr pellet, 4000– 400 cm 1 ): 3237(w), 3057(w), 2298(s), 2240(s), 2180(s), 1616(s), 1561(s), 1503(s), 1423(s), 1349(s), 1216(s), 1074(s), 1024(s), 928 (m), 807(s). Anal. Calc. for C 16 H 12 CoN 8 : C, 51.16; H, 3.31; N, 29.84. Found: C, 51.51; H, 3.39; N, 29.09%. | [] | [] | ["C 16 H 12 ZnN 8", "C 16 H 12 CoN 8"] | [] | [] | [] | [] | [] | []
c0ce00117a | The reaction mixture was allowed to stand undisturbed for two weeks. Colorless crystals of 2 (24 mg, 41% yield based on 4-bpfp) were isolated after washing with distilled water, and acetone and drying in air. Anal. for C 16 H 16 CdN 6 O 8 (2): calc. C 36.07, H 3.03, N 15.77, found C 36.10, H 2.81, N 15.45%. IR (cm 1 ): 3098 w, 3052 w, 1584 s, 1546 m, 1513 m, 1485 m, 1432 s, 1409 s, 1359 m, 1339 m, 1279 s, 1266 s, 1221 m, 1164 m, 1112 w, 1070 m, 1049 w, 1034 s, 1008 s, 978 m, 899 m, 844 s, 826 m, 760 m, 735 m, 712 m.Preparation of {[Cd(H 2 O) 2 (4-bpfp)](ClO 4 ) 2 $4-bpfp$3H 2 O} n (3) A solution of Cd(ClO 4 ) 2 $H 2 O (51 mg, 0.16 mmol) in 3 mL H 2 O was placed into a 15 mL glass vial, followed by 1 mL of a 1 : 1 methanol/water mixture. A solution of 4-bpfp (29 mg, 0.10 mmol) in 3 mL methanol was carefully layered on the top. The reaction mixture was allowed to stand undisturbed for two weeks. Colorless crystals of 3 (26 mg, 52% yield based on 4-bpfp) were isolated after washing with distilled water, and acetone and drying in air. Anal. for C 32 H 38 CdCl 2 N 8 O 17 (3): calc. C 38.82, H 3.87, N 11.32, found C 39.10, H 3.91, N 11.17%. IR (cm 1 ): 3098 w, 2926 w, 1595 vs, 1548 m, 1506 w, 1477 m, 1447 m, 1418 m, 1363 w, 1287 m, 1268 m, 1223 w, 1163 w, 1071 vs, 1003 vs, 903 w, 838 s 758 m, 735 m, 707 m.Preparation of {[Cd(SO 4 )(4-bpfp)(H 2 O)]$H 2 O} n (4) A solution of CdSO 4 (55 mg, 0.26 mmol) in 3 mL H 2 O was placed into a 15 mL glass vial, followed by 1 mL of a 1 : 1 methanol/ water mixture. A solution of 4-bpfp (34 mg, 0.11 mmol) in 3 mL methanol was carefully layered on the top. The reaction mixture was allowed to stand undisturbed for two weeks. Colorless crystals of 4 (22 mg, 37% yield based on 4-bpfp) were isolated after washing with distilled water, and acetone and drying in air.Anal. for C 16 H 20 CdN 4 O 8 S(4): calc. C 35.53, H 3.73, N 10.36, found C 35.62, H 3.54, N 10.14%. IR (cm 1 ): 3519 w, 3437 w, 2921 w, 2845 w, 1612 s, 1552 w, 1504 w, 1469 m, 1432 m, 1416 m, 3316 ¦ CrystEngComm, 2010, 12, 3310–3317 This journal is ª The Royal Society of Chemistry 2010 Published on 30 June 2010. Downloaded by Imperial College London Library on 07/04/2015 12:53:03. View Article Online 1358 w, 1283 m, 1259 m, 1145 m, 1057 vs, 1005 vs, 903 m, 834 s, 762 m, 738 m, 712 m.X-Ray crystallography Single crystals of all materials were subjected to X-ray diffraction at 173 K using a Bruker-AXS Apex II CCD instrument.Reﬂection data were acquired using graphite-monochromated Mo-Ka radiation (l ¼ 0.71073  A). The data were integrated via SAINT.23 Lorentz and polarization effects and absorption corrections were applied with SADABS.24 The structures were solved using direct methods and reﬁned on F 2 using SHELXTL.25 All non-hydrogen atoms were reﬁned anisotropically. Hydrogen atoms bound to carbon atoms were placed in calculated positions and reﬁned isotropically with a riding model. Where possible, hydrogen atoms belonging to water molecules were found by Fourier difference map and reﬁned with isotropic thermal displacement parameters. The crystal of 4 used in this study was non-merohedrally twinned. Its twin law was determined with CELL NOW, 26 and only reﬂections from the major twin component were used in the structure solution and reﬁnement. One of the pyridyl rings in 4 was disordered equally over two sets of positions. Relevant crystallographic data for 1–4 are listed in Table 4.Acknowledgements The authors gratefully acknowledge the donors of the American Chemical Society Petroleum Research fund for ﬁnancial support of this work.References 1 For example: (a) J. L. C. Roswell and O. M. Yaghi, Angew. Chem., Int. Ed., 2005, 44, 4670; (b) M. Kondo, T. Okubo, A. Asami, S.I. Noro, T. Yoshitomi, S. Kitagawa, T. Ishii and H. Matsuzaka, Angew. Chem., Int. Ed., 1999, 38, 140; (c) A. C. Sudik, A. R. Millward, N. W. Ockwig, A. P. Cote, J. Kim and O. M. Yaghi, J. Am. Chem. Soc., 2005, 127, 7110; (d) A. K. Cheetham, C. N. R. Rao and R. K. Feller, Chem. Commun., 2006, 4780.2 For example: (a) J. S. Seo, D. Whang, H. Lee, S. I. Jun, J. Oh, Y. J. Jeon and K. Kim, Nature, 2000, 404, 982; (b) A. Cingolani, S. Galli, N. Masciocchi, L. Pandolfo, C. Pettinari and A. Sironi, J. Am. Chem. Soc., 2005, 127, 6144.3 For example: (a) Q.-R. Fang, G.-S. Zhu, M. Xue, J.-Y. Sun and S.L. Qiu, Dalton Trans., 2006, 2399; (b) O. M. Yaghi, H. Li and T. L. Groy, Inorg. Chem., 1997, 36, 4292.4 For example: (a) S. G. Baca, M. T. Reetz, R. Goddard, I. G. Filippova, Y. A. Simonov, M. Gdaniec and N. Gerbeleu, Polyhedron, 2006, 25, 1215; (b) H. Han, S. Zhang, H. Hou, Y. Fan and Y. Zhu, Eur. J. Inorg. Chem., 2006, 8, 1594; (c) W. Mori, S. Takamizawa, C. N. Kato, T. Ohmura and T. Sato, Microporous Mesoporous Mater., 2004, 73, 15.5 For example: (a) S. Zang, Y. Su, Y. Li, Z. Ni and Q. Meng, Inorg.Chem., 2006, 45, 174; (b) L. Wang, M. Yang, G. Li, Z. Shi and S. Feng, Inorg. Chem., 2006, 45, 2474; (c) S. Wang, Y. Hou, E. Wang, Y. Li, L. Xu, J. Peng, S. Liu and C. Hu, New J. Chem., 2003, 27, 1144; (d ) L. G. Beauvais, M. P. Shores and J. R. Long, J. Am. Chem. Soc., 2000, 122, 2763; (e) H. Jianghua, Y. Jihong, Z. Yuetao, P. Qinhe and X. Ruren, Inorg. Chem., 2005, 44, 9279.6 L. Carlucci, G. Ciani and D. M. Proserpio, Coord. Chem. Rev., 2003, 246, 247, and references therein.7 M. J. Zaworotko, Cryst. Growth Des., 2007, 7,4.8 K. Biradha, M. Sarkar and L. Rajput, Chem. Commun., 2006, 4169, and references therein.9 S. Noro, S. Kitagawa, M. Kondo and K. Seki, Angew. Chem., Int. Ed.Engl., 2000, 39, 2082.10 X. Zhao, B. Xiao, A. J. Fletcher, K. M. Thomas, D. Bradshaw and M. J. Rosseinsky, Science, 2004, 306, 1012.11 D. P. Martin, R. M. Supkowski and R. L. LaDuca, Dalton Trans., 2009, 514.12 D. P. Martin, M. R. Montney, R. M. Supkowski and R. L. LaDuca, Cryst. Growth Des., 2008, 8, 3091.13 G. A. Farnum, D. P. Martin, R. M. Supkowski and R. L. LaDuca, J. Mol. Struct., 2009, 927, 101.14 D. P. Martin, M. A. Braverman and R. L. LaDuca, Cryst. Growth Des., 2007, 7, 2609.15 H. Hou, Y. Song, H. Xu, Y. Wei, Y. Fan, Y. Zhu, L. Li and C. Du, Macromolecules, 2003, 36, 999.16 M. Kurmoo, C. Estournes, Y. Oka, H. Kumagai and K. Inoue, Inorg.Chem., 2005, 44, 217.17 A. L. Spek, PLATON, A Multipurpose Crystallographic Tool, Utrecht University, Utrecht, The Netherlands, 1998.18 R. D. Shannon, Acta Crystallogr., Sect. A: Cryst. Phys., Diffr., Theor.Gen. Crystallogr., 1976, 32, 751.19 B. Xu, H. Yang, J. Lin, X. Zhu, T. Liu and R. Cao, J. Mol. Struct., 2009, 938, 316.20 Y.-F. Zhou, Y. Xu, D.-Q. Yuan and M.-C. Hon, Acta Crystallogr., Sect. E: Struct. Rep. Online, 2003, 59, m821.21 V. A. Blatov, A. P. Shevchenko and V. N. Serezhkin, J. Appl.Crystallogr., 2000, 33, 1193.22 (a) J. Tao, J. X. Shi, M. L. Tong, X. X. Zhang and X. M. Chen, Inorg.Chem., 2001, 40, 6328; (b) J. Tao, M. L. Tong, J. X. Shi, X. M. Chen and S. W. Ng, Chem. Commun., 2000, 2043; (c) J. C. Dai, X. T. Wu, Z. Y. Fu, C. P. Cui, S. M. Hu, W. X. Du, L. M. Wu, H. H. Zhang and R. Q. Sun, Inorg. Chem., 2002, 41, 1391; (d) W. Chen, J. Y. Wang, C. Chen, Q. Yue, H. M. Yuan, J. S. Chen and S. N. Wang, Inorg.Chem., 2003, 42, 944; (e) N. Hao, E. Shen, Y. B. Li, E. B. Wang, C. W. Hu and L. Xu, Eur. J. Inorg. Chem., 2004, 4102.23 SAINT, Software for Data Extraction and Reduction, Version 6.02, Bruker AXS, Inc., Madison, WI, 2002.24 SADABS, Software for Empirical Absorption Correction, Version 2.03, Bruker AXS, Inc., Madison, WI, 2002.25 G. M. Sheldrick, SHELXTL, Program for Crystal Structure Reﬁnement, University of Gottingen, Gottingen, Germany, 1997.26 G. M. Sheldrick, CELL NOW, University of G € ottingen, G € ottingen, Germany, 2003.This journal is ª The Royal Society of Chemistry 2010 CrystEngComm, 2010, 12, 3310–3317 ¦ 3317 Published on 30 June 2010. Downloaded by Imperial College London Library on 07/04/2015 12:53:03. View Article Online | [] | [] | ["{[Cd(SO 4 )(4-bpfp)(H 2 O)]$H 2 O} n", "C 16 H 20 CdN 4 O 8 S"] | ["CdSO 4--55 mg, 0.26 mmol"] | [] | ["4-bpfp--34 mg, 0.11 mmol"] | [] | ["two weeks"] | ["H 2 O--3 mL", "methanol--3 mL"]
b200200k | Compound 5. Compound 5 was prepared similarly to compound 2, by using CuCl (0.099 g, 1.0 mmol), p-tolyl 3 P (0.609 g, 2 mmol) and K[H 2 B(tz) 2 ] (0.188 g, 1.0 mmol) in CH 3 CN– methanol (1 : 3) solution. Re-crystallisation from CHCl 3 – petroleum ether (1 : 3) gave complex 5 as a micro-crystalline solid in 63% yield. mp 105–108 ⬚C. 1 H NMR (CDCl 3 , 293 K): δ 2.27 (s, 18H, CH 3 ), 6.94–6.98 (mc, 24H, CH ), 7.35 (s, 2H, 3- or 5-CH ), 8.07 (s, 2H, 3- or 5-CH ). 31 P{ 1 H} NMR (CDCl 3 , 293 K): δ ⫺3.3 (s); 31 P{ 1 H} NMR (CDCl 3 , 218 K): δ ⫺4.1 (s). | [] | [] | ["Compound 5"] | ["CuCl--0.099 g, 1.0 mmol"] | [] | ["p-tolyl 3 P--0.609 g, 2 mmol", "K[H 2 B(tz) 2 ]--0.188 g, 1.0 mmol"] | [] | [] | ["CH 3 CN– methanol--1 : 3", "CHCl 3 – petroleum ether--1 : 3"]
c7ce01017f | 2. Synthesis of complex 2 [C 8 H 9 Cl 5 Cu 2 N 4 O]. The reaction of L2 (0.03 g, 1 eq.) with CuCl 2 ·2H 2 O (0.048 g, 2 eq.) in acetonitrile (6 mL) gave a green-coloured solution, which on slow evaporation produced block-type, green-coloured crystals of 2 (0.034 g, 50%) in about ten days. HRMS: [L + H] + : 213.0531 (calcd: 213.0543), [2L + Cu + Cl] + : 521.9927 (calcd: 521.9914). M.p.: 189 °C. Elemental analysis: calculated: C: 21.31%; H: 2.15%; N: 12.38%; experimental: C: 19.95%; H: 4.88%; N: 11.63%. | [] | [] | ["2 [C 8 H 9 Cl 5 Cu 2 N 4 O]"] | ["CuCl 2 ·2H 2 O--0.048 g, 2 eq."] | [] | ["L2--0.03 g, 1 eq."] | [] | ["ten days"] | ["acetonitrile--6 mL"]
j.poly.2011.05.035 | 3248(w), 3143(w), 3124(w), 3059(w), 3025(w), 1952(w), 1600(s), 1548(s), 1514(s), 1486(s), 1475(m), 1439(m), 1377(s), 1260(w), 1229(m), 1160(w), 1108(w), 1085(s), 1017(w), 935(w), 828(w), 809(w), 769(w), 740(s), 718(s), 683(m), 576(w), 426(w).2.3.6. Synthesis of [Cd(L)(bdc)]2H 2 O(5) The preparation of 5 was similar to that of 1 except that p-H 2 bdc (0.017 g, 0.1 mmol) was used instead of o-H 2 bdc. Yellow crystals of 5 were collected in 38% yield (based on Cd(CH 3 COO) 2 2H 2 O). Anal. | [] | [] | ["[Cd(L)(bdc)]2H 2 O", "NaN"] | ["Cd(CH 3 COO) 2 2H 2 O--NaN"] | [] | ["p-H 2 bdc--0.017 g, 0.1 mmol"] | [] | [] | []
jccs.201000138 | 2.2. Synthesis of complexes 1 and 2 2.2.1. [Cu 2 (L 1 ) 2 (BF 4 )(OH)] ¥ (1) A solution of Cu(BF 4 ) 2 ×6H 2 O(5mg)in4mLCH 3 OH was carefully layered onto a solution of HL 1 (5 mg) in CHCl 3 (10 mL) in a test tube. The system was left for about two weeks at room temperature, and blue block crystals were obtained. Yield: ~20%. IR (KBr pellet, cm -1 ) spectra: 3501 (m), 2643 (w), 2253 (w), 1962 (w), 1620 (m), 1570 (s), 1507 (s), 1445 (s), 1373 (s), 1318 (m), 1269 (m), 1209 (m), 1112 (s), 1085 (s), 1056 (s), 1029 (s), 905 (w), 856 (w), 795 (w), 764 (m), 711 (m), 684 (m), 620 (m), 588 (w), 520 (w), 477 (w), 420 (w).2.2.2. [Ag 2 (H 2 L 2 ) 2 (HL 2 )(PF 6 )] ¥ (2) The same synthetic procedure as for 1 was used ex ceptthatCu(BF 4 ) 2 ×6H 2 O was replaced by AgPF 6 ,andH 2 L 2 instead of HL 1 . Colourless block single crystals were ob tained. Yield: ~25%. IR (KBr pellet, cm -1 ) spectra: 3222 (m), 3054 (w), 2988 (w), 1711 (s), 1443 (s), 1267 (s), 1223 (m), 1145 (w), 1067 (w), 1056 (s), 1033 (w), 928 (w), 915 (w), 867 (w), 809 (w), 787 (w), 633 (m), 556 (w), 523 (w), 506 (w). | [] | [] | ["[Cu 2 (L 1 ) 2 (BF 4 )(OH)] ¥", "[Ag 2 (H 2 L 2 ) 2 (HL 2 )(PF 6)] ¥"] | ["Cu(BF 4 ) 2 ×6H 2 O--5mg", "AgPF 6--NaN"] | [] | ["HL 1--5 mg", "H 2 L 2--NaN"] | [] | ["about two weeks"] | ["CH 3 OH--4 mL", "CHCl 3--10 mL"]
zaac.201200537 | (λ = 1.54056 Å), with a scan speed of 4°·min –1 and a step size of 0.02° in 2θ range of 5–50°.Synthesis of {[Pr(Hbidc)(ox) 0.5 (H 2 O)]·H 2 O} n (1): The pH value of a mixture of Pr(NO 3 ) 3 ·6H 2 O (0.3 mmol), H 3 bidc (0.2 mmol), ox (0.3 mmol) and H 2 O (10 mL) was adjusted to 7 by NaOH solution.Afterwards the mixture was placed in a 23 mL Teon reactor and kept under autogenous pressure at 180 °C for 3 d. The mixture was cooled to room temperature at a rate of 5 K·h –1 . Block-shaped crystals suitable for X-ray analysis were directly obtained in 63% yield based on Pr.C 10 H 6 PrN 2 O 8 : calcd. C 28.39; H 1.42; N 6.60 %; found: C 28.36; H 1.43; N 6.62%. IR (KBr): ν ˜ = 3412 (s), 3073 (s), 2401 (m), 1598 (m), 1540 (m), 1396 (m), 1322 (w), 1007 (s), 876 (s), 799 (vs), 638 (vs) cm –1 . | [] | [] | ["{[Pr(Hbidc)(ox) 0.5 (H 2 O)]·H 2 O} n", "C 10 H 6 PrN 2 O 8"] | ["Pr(NO 3 ) 3 \b6H 2 O--0.3 mmol"] | [] | ["H 3 bidc--0.2 mmol", "ox--0.3 mmol"] | ["180 \b0C"] | ["3 d"] | ["H 2 O--10 mL"]
c6qi00477f | 1) Pb(NO 3 ) 2 2) 2NaClO 4 NN O N CH 3 N H HL NN O N CH 3 N H H [H 2 L]ClO 4 ClO 4 [PbLN 3 ] n [Pb 2 (HL) 2 (NO 3 ) 2 (NCS) 2 ] [PbL(OAc)] 2 MeOH, r. t. | [] | [] | ["NaN"] | ["Pb(NO 3 ) 2--NaN", "2NaClO 4--NaN"] | [] | ["NaN--NaN"] | ["r. t."] | [] | ["MeOH--NaN"]
j.ica.2011.06.018 | 2.9. Preparation of [Co(HBCCB)(H 2 O)]H 2 O 6 It was prepared following the above procedure for 4 using Co(NO 3 ) 2 6H 2 O (0.291 g, 1.0 mmol) in place of Cu(NO 3 ) 2 3H 2 O. It isolated as pink crystalline solid which was separated by ﬁltration, washed with water/ethanol (1:1) and dried in air. Yield: 0.213 g, 56.2%. Anal. Calc. for C 11 H 12 ClCoNO 8 : C, 34.71; H, 3.18; N, 3.68. | [] | [] | ["[Co(HBCCB)(H 2 O)]H 2 O"] | ["Co(NO 3 ) 2 6H 2 O--0.291 g, 1.0 mmol"] | [] | [] | [] | [] | []
cg3003756 | Synthesis of [Ba 5 (OBDC) 4 (H 2 O) 2 (NO 3 ) 2 ] n (3). Amixtureof Zn(NO 3 ) 2 ·6H 2 O (0.060 g, 0.20 mmol), Ba(NO 3 ) 2 (0.048 g, 0.20 mmol), and phthalic acid (0.034 g, 0.2 mmol) was placed in a 23 mL Teﬂon linear; 2 mL of DMF and 8 mL of H 2 O were then added. The resulting mixture was stirred for 30 min at room temperature, and then the mixture was sealed in a Parr autolave and kept at 110 °C for four days. After being slowly cooled to the room temperature, colorless block crystals of 3 were isolated. Yield: 37% based on Ba. Anal. Calcd for C 23 H 20 Ba 5 N 2 O 24 (1503.15): C, 18.36; H, 1.33; N, 1.86% Found: C, 18.38; H, 1.30; N, 1.85%. IR data (KBr pellet): 3434 (m), 3134 (w), 1655 (s), 1497 (s), 1437 (w), 1376 (m), 1282 (m), 1249 (w), 1197 (w), 1145 (s), 1107 (m), 1060 (m), 1014 (w), 986 (m), 670 (m), 663 (s). | [] | [] | ["[Ba 5 (OBDC) 4 (H 2 O) 2 (NO 3 ) 2 ] n", "C 23 H 20 Ba 5 N 2 O 24"] | ["Zn(NO 3 ) 2 \n6H 2 O--0.060 g, 0.20 mmol", "Ba(NO 3 ) 2--0.048 g, 0.20 mmol"] | [] | ["phthalic acid--0.034 g, 0.2 mmol"] | ["room temperature", "110 \n°C"] | ["30 min"] | ["DMF--2 mL", "H 2 O--8 mL"]
j.poly.2019.07.001 | {[Co(–ox)(H 2 O)(3Meade)] .H 2 O} n (4). The synthesis for compound 4 is similar to that described for 3 but replacing [Zn(–ox)(H 2 O) 2 ] n for [Co(–ox)(H 2 O) 2 ] n (0.025 g, 0.14 mmol). Red single crystals of 4 were grown after two months. Yield: 20-25%. Found: C, 29.07; H, 3.28; N, 21.15; Co, 17.82. C 8 H 11 CoN 5 O 6 requires C, 28.93; H, 3.34; N, 21.09; Co, 17.74%. FT-IR  max (KBr pellet)/cm –1 : 3527s, for (O–H); 3450s, for ((NH 2 ) + 2NH 2 )); 3363s, 3323s, for ((C 8 –H + C 2 –H) + ((NH 2 )); 3180s, for ((CH 3 )); 1682vs, for ( as (O–C–O)); 1610vs, 1573sh, for ((C=C) + (NH 2 )); 1523m, for ((C 4 –C 5 ) + N 3 –C 4 –C 5 )); 1562w, 1433sh, for ((C 2 –H + C 8 –N 9 ) + (C 8 –H)); 1416s, for (N 1 –C 6 –H 6 ); 1341m, 1311m, for (C 5 –N 7 –C 8 ) + ((CH 3 )); 1266m, 1247sh, for ((N 9 –C 8 + N 3 –C 2 ) + (C–H) +  s (O–C–O)); 1204s, for ((C 8 –H) + (N 7 –C 8 )); 1050w, 1010m, for NH 2 ); 932w, 913w, for ((N 1 –C 6 ) + NH 2 )); 802m, 780sh, for (O–C–O); 652m, 622w, for ring deformation; 582w; 538w; 520w, 468m, for (M–O + M–N). | [] | [] | ["{[Co(?–ox)(H 2 O)(3Meade)] .H 2 O} n", "C 8 H 11 CoN 5 O 6"] | ["[Co(?–ox)(H 2 O) 2 ] n--0.025 g, 0.14 mmol"] | [] | [] | [] | ["two months"] | []
cg070038o | Synthesis of [Co 3 (OH)(pdc) 3 ]‚H 2 O (1). A mixture of Co 2 O 3 (0.03 g, 0.18 mmol), CoSO 4 ‚7H 2 O (0.09 g, 0.32 mmol), H 2 pdc (0.064 g, 0.39 mmol), H 2 O 2 (30%, 0.047 g, 0.4 mmol), MeCN (4 mL), and water (2 mL) in a mole ratio of 2:3:4:4:750:1100 was sealed in a 15 mL Teflon-lined stainless container, which was heated to 150 °C and held for 4 days. After the sample was cooled to room temperature and filtered, red block crystals of 1 in 45% yield and uncharacterized pink powder were recovered. Anal. calc. for 1 C 21 H 12 Co 3 N 3 O 14 : C, 35.67; H, 1.71; N, 5.94. Found: C, 35.58; H, 1.74; N, 5.86. IR (KBr, cm -1 ): ν ) 3427s, 3127s, 2912w, 1623s, 1565m, 1405s, 1279w, 1198w, 774w, 693w. | [] | [] | ["[Co 3 (OH)(pdc) 3 ]‚H 2 O", "C 21 H 12 Co 3 N 3 O 14"] | ["Co 2 O 3--0.03 g, 0.18 mmol", "CoSO 4 ‚7H 2 O--0.09 g, 0.32 mmol"] | [] | ["H 2 pdc--0.064 g, 0.39 mmol"] | ["150 °C"] | ["4 days"] | ["H 2 O 2 (30%)--0.047 g, 0.4 mmol", "MeCN--4 mL", "water--2 mL"]
ejic.201200706 | Variable-temperature magnetic susceptibilities were measured by using a MPMS-7 SQUID magnetometer.Synthesis: Compounds 1 and 2 were synthesized in a one-pot reaction: a mixture of C 2 H 5 OH/H 2 O (6 mL, 1:1 v/v), as a buffer layer, was carefully layered over a solution of CoSO 4 ·7H 2 O (33.8 mg, 0.12 mmol) in H 2 O (6 mL). A solution of bib (12.6 mg, 0.06 mmol) in C 2 H 5 OH (6 mL) was then layered over the buffer layer, and the layered solutions were left to stand at room temperature for about a month. Two distinct types of crystals grew on the wall of the tube. Compound 1 formed as deep purple block crystals, whereas 2 formed as light orange blocks. The crystals were separated by hand-picking, washed with C 2 H 5 OH, and dried. | [] | [] | ["Compound 1", "Compound 2"] | ["CoSO 4 ·7H 2 O--33.8 mg, 0.12 mmol"] | [] | ["bib--12.6 mg, 0.06 mmol"] | ["room temperature"] | ["about a month"] | ["C 2 H 5 OH/H 2 O--6 mL, 1:1 v/v", "H 2 O--6 mL"]
j.ica.2014.03.014 | 2.4. Preparation of UO 2 (NO 3 ) 2 (4NBPY) 2 .(H 2 O)] 0.5 (H 2 O) (3) The coordination polymer (3) was obtained by serendipity while trying to synthesize an organic inorganic hybrid using 4NBPY. The synthesis procedure of (3) was same as that of (2), except 4NBPY was used in the place of 1,4PYPI (Scheme 1). IR selected bands (cm 1 ): 2924(s), 2852(m), 1382(s), 1290(s), 1182(s), 1120(s), 1120(m), 1033(m), 925(m), 835(s),750(m), 669(s), 561(s), 476(m). | [] | [] | ["UO 2 (NO 3 ) 2 (4NBPY) 2 .(H 2 O)] 0.5 (H 2 O)"] | ["UO 2 (NO 3 ) 2--NaN"] | [] | ["4NBPY--NaN"] | [] | [] | []
b210420m | calc. for C 10 H 8 N 2 S 2 CuBr: C, 33.02; H, 2.22; N, 7.70. Found: C, 32.95; H, 2.15; N, 7.62%.[Cu(-Br)(-dpds)] n (6) (2D net structure). Complex 6 was prepared from Cu II Br 2 (a) or Cu I Br (b).Method (a). In a 50 mL vessel, a methanol solution (20 mL) of dpds (0.166 g, 0.75 mmol) was added during 2 min to a methanol (15 mL) solution of CuBr 2 (0.134 g, 0.60 mmol) at room temperature. The vessel containing the resulting yellow solution was capped and left at room temperature. Yellow crystals of 6 were obtained from the solution after 13 days (yield 90%). | [] | [] | ["C 10 H 8 N 2 S 2 CuBr"] | ["CuBr 2--0.134 g, 0.60 mmol"] | [] | ["dpds--0.166 g, 0.75 mmol"] | ["room temperature"] | ["13 days"] | ["methanol--20 mL"]
ic060974d | [MoOS 3 Cu 3 (dca)(4,4′-bipy) 1.5 ]‚DMF‚MeCN (7‚DMF‚MeCN).To a dark red solution of [n-Bu 4 N] 2 [MoOS 3 Cu 3 (NCS) 3 ] (21.2 mg, 0.02 mmol) in 4 mL of DMF/MeCN (v/v ) 1:2) was added a solution containing sodium dicyanamide (dca) (1.8 mg, 0.02 mmol) and 4,4′-bipy (6.2 mg, 0.04 mmol) in MeOH (1 mL). Some brown precipitate developed immediately. The resulting mixture was briefly stirred and filtered. A workup similar to that used in the isolation of 6 produced red prisms of 7‚DMF‚MeCN. Yield: 8.1 mg (50%). Anal. Calcd for C 22 H 22 Cu 3 MoN 8 O 2 S 3 : C, 32.49; H, 2.73; N, 13.78. Found: C, 32.12; H, 2.64; N, 13.41. IR (KBr disk): 2309 (m), 2250 (m), 2155 (s), 1667 (m), 1604 (s), 1532 (m), 1485 (s), 1412 (s), 1381 (s), 1219 (m), 1068 (m), 910 (s), 713 (m), 446(m) cm -1 .X-ray Data Collection and Structure Determination. X-rayquality crystals of the compounds were obtained directly from the above preparations. All measurements were made on a Rigaku Mercury CCD X-ray diffractometer by using graphite-monochromated Mo KR (λ ) 0.710 70 Å). Crystals of 4‚2MeCN,5‚Et 2 O‚ 2MeCN, 6‚0.5DMF‚2(MeCN) 0.5 , and 7‚DMF‚MeCN were mounted with grease at the top of a glass fiber and cooled at 193 K in a liquid-nitrogen stream. Cell parameters were refined by using the program CrystalClear (Rigaku and MSC, ver 1.3, 2001). The collected data were reduced by using the program CrystalClear (Rigaku and MSC, ver 3.60, 2004) while an absorption correction (multiscan) was applied. The reflection data were also corrected for Lorentz and polarization effects. | [] | [] | ["[MoOS 3 Cu 3 (dca)(4,4′-bipy) 1.5 ]‚DMF‚MeCN", "C 22 H 22 Cu 3 MoN 8 O 2 S 3"] | ["[n-Bu 4 N] 2 [MoOS 3 Cu 3 (NCS) 3 ]--21.2 mg, 0.02 mmol"] | [] | ["sodium dicyanamide (dca)--1.8 mg, 0.02 mmol", "4,4′-bipy--6.2 mg, 0.04 mmol"] | [] | [] | ["DMF/MeCN--4 mL (v/v 1:2)", "MeOH--1 mL"]
j.jorganchem.2013.09.029 | AgPF 6 .H 2 O: C, 27.71; H, 3.29; N, 8.08; Found: C, 27.39; H, 3.35; N, 7.80.2.2.4. Complex (6) e [Ag(2)(NO 3 )] n Triallylisocyanurate (2) (0.086 ml, 0.40 mmol) was added to silver(I) nitrate (0.2038 g, 1.2 mmol) dissolved in 1 ml water. Slow evaporation of the water over time enabled the isolation of colourless crystals of (6) suitable for single crystal X-ray structure analysis. Yield 0.0568 g, 34%. m.p. 114e116  C. IR (cm 1 ): 2948, 2396, 1718, 1649, 1567, 1504, 1402, 1331, 1140, 993, 935, 821, 755.Anal. Calc. for C 12 H 15 N 3 O 3.AgNO 3 : C, 34.39; H, 3.61; N, 13.37; Found: C, 34.42; H, 3.59; N, 13.35.2.3. X-ray crystallography X-Ray crystallographic data collection was carried out with either a Bruker APEXII CCD or an Agilent Supernova instrument, using graphite-monochromated Mo K a ( l ¼ 0.71073  A) radiation. | [] | [] | ["AgPF 6 .H 2 O", "Complex (6)", "Ag(2)(NO 3 )"] | ["silver(I) nitrate--0.2038 g, 1.2 mmol"] | [] | ["Triallylisocyanurate (2)--0.086 ml, 0.40 mmol"] | [] | [] | ["water--1 ml"]
j.inoche.2010.11.010 | In(SPh) 3 was obtained by microwave-assisted solvothermal reaction of diphenyl disulphide (3.27 g, 15 mmol), indium powder (1.14 g, 10 mmol) and methanol (15 mL) at 120 °C for 15 min using a Biotage Initiator Microwave Synthesizer. Light white powders of In(SPh) 3 (4.19 g, yield: 95%) was isolated by evaporating methanol in vacuum. | [] | [] | ["In(SPh) 3"] | ["indium powder--1.14 g, 10 mmol"] | [] | ["diphenyl disulphide--3.27 g, 15 mmol"] | ["120 \nC"] | ["15 min"] | ["methanol--15 mL"]
c6dt01375a | To a solution of CuI (382 mg, 2.0 mmol) in proprionitrile (15 mL) was added L1, p-TolS(CH 2 ) 8 STol-p (358 mg, 1.0 mmol). The mixture was first stirred 2h at room temperature. Partial precipitation of the white polymer occurred after several hours. The mixture was refluxed for 5 min until all material redissolved, the solution was allowed to reach slowly room temperature. After several hours, colourless crystals appeared and were filtered off after one day. Yield (64%). Synthesis of the 2•EtCN CP. The reaction of CuI (380 mg, 2.0 mmol) with L2, p-tBuC 6 H 4 S(CH 2 ) 8 SC 6 H 4 tBu-p (443 mg, 1.0 mmol), in propionitrile under similar conditions as for 1•EtCN afforded the 1D 2•EtCN polymer in 59% yield. Methods Procedure to remove the solvent from the coordination polymers: After crushing the crystalline coordination polymer inside a mortar, the resulting powder was inserted in a vial, which was placed under vacuum at 500 mbar using a mechanical pump for 24 h at 60°C. The resulting material was kept inside a desiccator under an argon atmosphere at all time. Procedure to expose the coordination polymers to solvent vapour: The resulting powder (5 mg) was inserted in an open vial, which was placed inside a desiccator containing a solvent (MeCN, EtCN, PhCN, or MeOH also inside an open vial). The desiccator was placed under reduced atmospheric pressure (600 mbar) at room temperature for a period ranging from 24 h to 5 days. Apparatus The UV-visible spectra were recorded on a Varian Cary 300 spectrophotometer using a reflectance device for the solid state measurements. The emission and excitation spectra along with the chromaticity diagrams in the solid-state were acquired on a spectrofluorometer model FSP920 from Edinburg Instrument. The emission lifetimes were also measured on this instrument using a Xe flash lamp (fwhm = 2 µs). The TGA traces were acquired on a Setsy’s 24 apparatus from Setaram, in the 25 and 900 °C range at scanning rate of 5°/ min under a N 2 atmosphere. Crystallography The X-ray data of 1•EtCN and 2•EtCN were measured on a Bruker Kappa APEX II DUO CCD system equipped with a TRIUMPH curved-crystal monochromator and a Mo fine-focus tube (λ = 0.71073Å). For 1•EtCN and 2•EtCN, the total exposure time was 1.11 hours and 2.21 hours, respectively. The frames were integrated with the Bruker SAINT software package using a narrow-frame algorithm. | [] | [] | ["CuI", "CuI"] | ["CuI--382 mg, 2.0 mmol", "CuI--380 mg, 2.0 mmol"] | [] | ["L1, p-TolS(CH 2 ) 8 STol-p--358 mg, 1.0 mmol", "L2, p-tBuC 6 H 4 S(CH 2 ) 8 SC 6 H 4 tBu-p--443 mg, 1.0 mmol"] | [] | [] | ["proprionitrile--15 mL"]
cg200926z | {Zn(L)(1,4-NAPDC)·H 2 O} ∞ (3). Synthesis of 3 was similar to that of 1 except that 1,4-H 2 NAPDC (0.5 mmol, 108 mg) was used instead of H 2 FUM. Yield: ∼40% based on L. Elemental analysis, calcd for C 24 H 18 N 4 O 5 Zn: C, 56.76; H, 3.57; N, 11.03%. Found: C, 56.01; H, 3.11; N, 10.84%. IR (KBr, cm −1 ): 3153 m, 2360 m, 1605s, 1531s, 1458 m, 1399s, 1356s, 1257s, 1136 m, 1066s, 962s, 835s, 756 m, 651 m, 583 m, 489w. | [] | [] | ["{Zn(L)(1,4-NAPDC)·H 2 O} ∞", "C 24 H 18 N 4 O 5 Zn"] | [] | [] | ["1,4-H 2 NAPDC--0.5 mmol, 108 mg"] | [] | [] | []
j.poly.2010.11.003 | These were collected by ﬁltration, washed with cold MeOH (3 mL) and Et 2 O(3 3 mL), and dried in air. Yield 53%. The dried solid analyzed as 20.5 MeOH. Anal. Calc. for C 7.5 H 18 CdNaCl 2 NO 5.5 :C, 21.62; H, 4.36; N, 3.36. Found: C, 21.74; H, 4.41; N, 3.28%. IR data (KBr pellet, cm 1 ): 3440s, 3142mb, 2954m, 2915w, 1624sb, 1508w, 1470sh, 1406sb, 1362sh, 1198m, 1082m, 1062m, 1010s, 972w, 934w, 884m, 846w, 792w, 704m, 598m, 552m, 494m.2.2.2.2. Method B. To a stirred slurry of complex 1H 2 O (0.197 g, 0.60 mmol) in MeOH (40 mL) was added a suspension of NaCl (0.047 g, 0.81 mmol) in MeOH (7 mL). The resulting suspension was stirred under reﬂux overnight, during which time an almost clear solution was obtained. This was ﬁltered to remove a small quantity of NaCl and left to slowly concentrate by evaporation.X-ray quality, colorless crystals of 2 slowly formed over a week.These were collected by ﬁltration, washed with cold MeOH (4 mL) and Et 2 O(2 4 mL), and dried in air. Yield: 30% (based on 1H 2 O). The identity of the product was conﬁrmed by IR spectroscopic comparison with authentic material from method A and elemental analyses. The dried solid analyzed as 20.5 MeOH.Anal. Calc. for C 7.5 H 18 CdNaCl 2 NO 5.5 : C, 21.62; H, 4.36; N, 3.36.Found: C, 21.40; H, 4.30; N, 3.51%. | [] | [] | ["complex 1"] | ["complex 1 H 2 O--0.197 g, 0.60 mmol", "NaCl--0.047 g, 0.81 mmol"] | [] | [] | ["reflux"] | ["overnight"] | ["MeOH--40 mL"]
j.synthmet.2011.04.016 | IR data (KBr pellet, cm −1 ): 3331 (br), 1612 (s), 1601 (s), 1581 (s), 1468 (s), 1432 (s), 1381 (s), 1273 (s), 1192 (w), 1158 (s), 1071 (m), 1013 (m), 924 (m), 860 (w), 840 (w), 815 (m), 735 (m), 679 (m), 659 (m), 584 (m), 521 (m), 434 (w), 417 (m).2.2.2.Synthesis of complex II Pyridine-2,6-dicarboxylic acid, cerium sulfate and zinc acetate with molar ratio 5:2:3 were mixed in 10 mL water and the pH value was adjusted to 3.0 using hydrochloric acid.The mixture was homogenized by stirring for 20 min, and then transferred into 20 mL Teﬂon-lined stainless steel autoclave under autogenous pressure at 130 ◦ C for 4 days.After cooling the reaction system to room temperature at a rate of 5 ◦ C/h, yellow block crystals were isolated.Calc.for II, C 14 H 18 Ce 2 ClN 2 O 18 S (%): C, 19.78; H, 2.13; N, 3.30.Found: C, 19.56; H, 2.11; N, 3.22. | [] | [] | ["complex II", "C 14 H 18 Ce 2 ClN 2 O 18 S"] | ["cerium sulfate--NaN", "zinc acetate--NaN"] | ["hydrochloric acid--NaN"] | ["pyridine-2,6-dicarboxylic acid--NaN"] | ["130 \n C"] | ["4 days"] | ["water--10 mL"]
ic060807d | Syntheses of [Ln 2 (suc) 3 (H 2 O) 2 ]‚0.5H 2 O [Ln d Pr (1), Nd (2), Sm (3), Eu (4), and Dy (6)]. All these complexes were synthesized as the procedure adopted for complex 5 using praseodymium chloride hexahydrate (0.236 g, 0.66 mmol), neodymium nitrate hexahydrate (0.292 g, 0.66 mmol), samarium chloride hexahydrate (0.243 g, 0.66 mmol), europium chloride hexahydrate (0.242 g, 0.66 mmol), and dysprosium nitrate pentahydrate (0.289 g, 0.66 mmol) for complexes 1, 2, 3, 4, and 6, respectively. Suitable crystals of 1 (light green), 2 (violet), 3 (light yellow), 4, and 6 (colorless) for X-ray diffraction analysis were obtained overnight on cooling the reaction vessels. The yields were 82%, 78%, 80%, 75%, and 70% for 1, 2, 3, 4, and 6, respectively. | [] | ["overnight"] | ["[Ln 2 (suc) 3 (H 2 O) 2 ]‚0.5H 2 O"] | ["praseodymium chloride hexahydrate--0.236 g, 0.66 mmol", "neodymium nitrate hexahydrate--0.292 g, 0.66 mmol", "samarium chloride hexahydrate--0.243 g, 0.66 mmol", "europium chloride hexahydrate--0.242 g, 0.66 mmol", "dysprosium nitrate pentahydrate--0.289 g, 0.66 mmol"] | [] | ["suc--NaN"] | [] | [] | []
cg900746w | Synthesis of [Cd 2 (NioxH 2 ) 2 (HCOO) 4 (H 2 O) 2 (bpy)] (1). To Cd(HCOO) 2 3 2H 2 O (119.5 mg, 0.5 mmol) dissolved in 10 mL of water was added NioxH 2 (142.15 mg, 1 mmol) dissolved in 20 mL of methanol, and bpy (40 mg, 0.25 mmol) in 10 mL of methanol. The reaction mixture was boiled for ∼10 min. From the beige solution, the crystals of needle habitus were precipitated. Yield: ∼35%. Anal.Calc. for Cd 2 C 26 H 36 N 6 O 14 , %: C, 35.43; H, 4.12; N, 9.53. Found C, 35.32; H, 4.09; N, 9.47. UV-vis in methanol [λ max ,nm(ε,dm 3 M -1 cm -1 )]: 240 (29004). The IR (Vaselin) (cm -1 ) ν = 3187(w), 1630(w), 1607(s), 1537(m), 1494(m), 1419(m), 1324(w), 1225(m), 1098(v.s), 1052(v.s), 1044(v.s), 973(m), 901(w), 815(s), 615(w). | [] | [] | ["[Cd 2 (NioxH 2 ) 2 (HCOO) 4 (H 2 O) 2 (bpy)]", "Cd 2 C 26 H 36 N 6 O 14"] | ["Cd(HCOO) 2 3 2H 2 O--119.5 mg, 0.5 mmol"] | [] | ["NioxH 2--142.15 mg, 1 mmol", "bpy--40 mg, 0.25 mmol"] | ["boiled"] | ["∼10 min"] | ["water--10 mL", "methanol--20 mL"]
s0020-1693(02)01207-0 | 3.1.5.10. Ni[O( i Pr 2 SiOCH 2 py) 2 ] 2 Cl 2 . A mixture of NiCl 2 ×/6H 2 O (0.012 g) in MeOH (1 cm 3 ) and II (0.046 g) in MeCN (1 cm 3 ) and a few drops of CHCl 3 ,gavea turquoise solid after 3 weeks. Yield: 57%, m.p. 256  / 258 8C. Anal . Calc. for C 48 H 80 Cl 2 N 4 NiO 6 Si 4 : C, 54.9; H, 7.7; N, 5.3. Found: C, 54.1; H, 8.0; N, 5.0%. | [] | [] | ["Ni[O( i Pr 2 SiOCH 2 py) 2 ] 2 Cl 2"] | ["NiCl 2 ×/6H 2 O--0.012 g"] | [] | ["II--0.046 g"] | [] | ["3 weeks"] | ["MeOH--1 cm 3", "MeCN--1 cm 3", "CHCl 3--a few drops"]
chem.201403169 | [Ni(H 2 L3)] (3): Yield: 86 %; 1 H NMR (250 MHz, [D 6 ]DMSO): d = 1.47 (s, 9H; -C(CH 3 ) 3 ), 7.37 (m, 1H; Ar-H), 7.63 (s, 1 H; Ar-H), 7.75 (d, J = 8.25 Hz, 2 H; Ar-H), 7.99 (s, 2 H; Ar-H), 8.03 (s, 1H; Ar-H), 8.18 (m, 1H; Ar-H), 9.01 (s, 1H; -CH=N-), 12.85 ppm (s, 1 H; -CO 2 H); IR: n ˜ = 3436 (br), 2946 (w), 1682 (s), 1600 (s), 1579 (s), 1533 (s), 1492 (w), 1466 (w), 1419 (m), 1389 (s), 1293 (m), 1240 (m), 1179 (m), 1101 (w), 898 (w), 846 (m), 816 (w), 771 (m), 557 cm1 (w); MS (MALDITOF): m/z calcd for [M + H] + : 725.22; found: 725.26; elemental analysis calcd (%) for 3·1DMF (C 42 H 38 N 2 NiO 6 ·1DMF): C 67.68, H 5.68, N 5.26; found: C 67.79, H 5.33, N 4.36. | [] | [] | ["[Ni(H 2 L3)] (3)"] | [] | [] | ["H 2 L3--NaN"] | [] | [] | ["DMSO--[D 6 ]"]
c1dt10236b | Synthesis of [Ag 3 (pcp)(pcpH)] (4). To 70 mL acetonitrile was added CPA (0.328 g, 2.00 mmol) and AgNO 3 (1.021 g, 6.00 mmol), then the mixture was transferred to a 100 mL Teﬂon-lined autoclave and kept at 120 ◦ C for 3 days. After cooling to room temperature, colorless prism- and needle-like crystals were obtained together. The prism-shaped crystals were selected manually, washed with acetonitrile, dried in air, and used for physical measurements. Yield: 0.1866 g (39.6% based on CPA). Elemental Anal. Calc. for C 24 H 45 O 10 P 4 Ag 3 : C, 30.63; H, 4.82. Found: C, 30.67; H, 4.78%. IR (KBr, cm -1 ): 3423.7(br), 2928.2(vs), 2851.8(s), 2667.0(w), 1637.1(w), 1449.2(m), 1328.0(w), 1279.5(w), 1215.5(s), 1193.3(s), 1150.3(vs), 1129.5(s), 1082.4(s), 1015.6(w), 975.8(s), 944.8(vs), 890.5(s), 854.0(m), 825.6(w), 754.1(w), 670.8(w), 600.0(w), 544.2(w), 506.8(m), 461.3(w). | [] | [] | ["[Ag 3 (pcp)(pcpH)]", "4", "C 24 H 45 O 10 P 4 Ag 3"] | ["AgNO 3--1.021 g, 6.00 mmol"] | [] | ["CPA--0.328 g, 2.00 mmol"] | ["120 \nC"] | ["3 days"] | ["acetonitrile--70 mL"]
j.ica.2005.09.039 | 2.1. Synthesis of { [CdBr(H 2 biim)(PyCO 2 )(H 2 O)] (H 2 O) } 1 (1) A mixture of CdBr 2 Æ 4H 2 O (0.086 g, 0.25 mmol), H 2 biim (0.333 g, 0.25 mmol), isonicotinic acid (0.308 g, 0.25 mmol) in H 2 O (16 ml) was heated at 160 C for three days. Yellow single crystals were isolated after the reaction solution was cooled gradually. Yield: 46%. Anal. Calc. for C 12 H 14 N 5 O 4 CdBr: C, 29.74; H, 2.91; N, 14.46. Found: C, 29.65; H, 3.00; N, 14.39%. IR (KBr; cm 1 ): 3413m, 3292m, 3156m, 3099m, 3002m, 2918m, 2811m, 1575s, 1546s, 1427w, 1391s, 1326w, 1231w, 1133w, 1111w, 1059w, 993m, 954m, 913w, 865w, 760s, 718w, 689s.2.2. Synthesis of [Cd(H 2 biim) 2 (HBDC) 2 ](2) A mixture of Cd(CH 3 COO) 2 Æ 4H 2 O (0.067 g, 0.25 mmol), H 2 biim (0.067 g, 0.5 mmol), terephthalic acid (0.042 g, 0.25 mmol) in H 2 O (16 ml) was heated at 160 C for three days under autogenous pressure. Colorless single crystals were isolated after the reaction solution was cooled gradually. Yield: 53%; Anal. Calc. for C 28 H 22 CdN 8 O 8 :C, 47.30; H, 3.12; N, 15.77. Found: C, 47.17; H, 3.22; N, 15.84%. IR (KBr; cm 1 ): 3409m, 3167m, 3119m, 2910m, 2744m, 2669m, 1567s, 1525m, 1438m, 1387s, 1296w, 1258w, 1127m, 1099w, 1015w, 995m, 951w, 926w, 879w, 823m, 766m, 751m, 718w, 690m, 602w, 504m. | [] | [] | ["{ [CdBr(H 2 biim)(PyCO 2 )(H 2 O)] (H 2 O) } 1", "C 12 H 14 N 5 O 4 CdBr"] | ["CdBr 2 Æ 4H 2 O--0.086 g, 0.25 mmol"] | [] | ["H 2 biim--0.333 g, 0.25 mmol", "isonicotinic acid--0.308 g, 0.25 mmol"] | ["160 \nC"] | ["three days"] | ["H 2 O--16 ml"]
j.molstruc.2004.03.042 | 2.2. Synthesis of complexes 1 –3 [Mn(L) 2 (H 2 O) 2 (CH 3 CN) 2 ](ClO 4 ) 2 (CH 3 CN) 2 (1). A solution of L (22 mg, 0.1 mmol) in CH 3 CN (15 ml) was added to an aqueous solution (10 ml) of Mn(ClO 4 ) 2 ·6H 2 O (36 mg, 0.1 mmol). After ca. 30 min of vigorous mixing, the solution was ﬁltered and left to stand at room temperature.Light-yellow prismatic single crystals suitable for X-ray analysis were obtained by evaporation of the solvent within 1 week. Yield: 65%. Found: C, 42.4; H, 3.8; N, 18.3%. Calc. | [] | [] | ["[Mn(L) 2 (H 2 O) 2 (CH 3 CN) 2 ](ClO 4 ) 2 (CH 3 CN) 2", "complex 1"] | ["Mn(ClO 4 ) 2 ·6H 2 O--36 mg, 0.1 mmol"] | [] | ["L--22 mg, 0.1 mmol"] | ["room temperature"] | ["1 week"] | ["CH 3 CN--15 ml", "water--10 ml"]
j.solidstatesciences.2007.05.002 | 2.1.1. Synthesis of [Cu 2 (bisterpy)V 4 O 12 ]$2H 2 O(1$2H 2 O) A solution of Na 3 VO 4 (0.130 g, 0.707 mmol), Cu(CH 3CO 2 ) 2 $H 2 O (0.044 g, 0.220 mmol), bisterpy (0.051 g, 0.111 mmol), HF (0.010 g, 0.50 mmol) and H 2 O (10.00 g, 556 mmol) in the mole ratio 6.43:2.00:1.00:4.5:5505 was stirred brieﬂy before heating to 180  C for 60 h. The initial and ﬁnal pH values were 3.0 and 4.5, respectively. Green crystals of 1 suitable for X-ray diffraction were isolated in 30% yield. IR (KBr pellet, cm 1 ): 1607(m), 1562(w), 1476(w), 1406(m), 1251(w), 2101(w), 1015(m), 950(s), 790(s). | [] | [] | ["[Cu 2 (bisterpy)V 4 O 12 ]$2H 2 O(1$2H 2 O)"] | ["Na 3 VO 4--0.130 g, 0.707 mmol", "Cu(CH 3CO 2 ) 2 $H 2 O--0.044 g, 0.220 mmol"] | [] | ["bisterpy--0.051 g, 0.111 mmol", "HF--0.010 g, 0.50 mmol"] | ["180 \nC"] | ["60 h"] | ["H 2 O--10.00 g, 556 mmol"]
s1600536806029527 | Experimental An aqueous solution (5 ml) of Mn(ClO 4 ) 2 6H 2 O (1 mmol, 0.382 g) was added dropwise to a methanol solution (10 ml) of NaOH (2 mmol, 0.081 g), 4,4 0 -bipyridine (1 mmol, 0.156 g) and 3,5dimethylbenzoic acid (2 mmol, 0.301 g). The reaction mixture was reﬂuxed for 6 h and ﬁltered; the ﬁltrate was kept in a CaCl 2 desiccator. After a few days, colorless block crystals suitable for X-ray analysis were obtained. Analysis calculated: C 65.95, H 5.10, N 5.49%; found: C 65.71, H 4.97, N 5.58% Crystal data [Mn(C 9 H 9 O 2 ) 2 (C 10 H 8 N 2 )] M r = 509.45 Monoclinic, C2=c a = 20.996 (8) A ˚ b = 11.835 (5) A ˚ c = 9.958 (4) A ˚  = 110.161 (5)  V = 2322.9 (16) A ˚ 3 Z =4 D x = 1.457 Mg m 3 Mo K radiation  = 0.61 mm 1 T = 294 (2) K Block, colorless 0.20  0.18  0.10 mm Data collection Bruker SMART CCD area-detector diffractometer ’ and ! scans Absorption correction: multi-scan (SADABS; Sheldrick, 1996) T min = 0.655, T max = 1.000 (expected range = 0.616–0.941) 4687 measured reﬂections 1988 independent reﬂections 1680 reﬂections with I >2(I) R int = 0.057  max = 25.0  Reﬁnement Reﬁnement on F 2 R[F 2 >2(F 2 )] = 0.033 wR(F 2 ) = 0.113 S = 1.06 1988 reﬂections 163 parameters H-atom parameters constrained w = 1/[ 2 (F o 2 ) + (0.0758P) 2 + 0.9512P] where P =(F o 2 +2F c 2 )/3 (/) max = 0.001  max = 0.45 e A ˚ 3  min = 0.45 e A ˚ 3 Table 1 Selected geometric parameters (A ˚ ,  ). | [] | ["a few days"] | ["Mn(C 9 H 9 O 2 ) 2 (C 10 H 8 N 2 )"] | ["Mn(ClO 4 ) 2 6H 2 O--1 mmol, 0.382 g"] | [] | ["4,4 0 -bipyridine--1 mmol, 0.156 g", "3,5dimethylbenzoic acid--2 mmol, 0.301 g"] | ["reflux"] | ["6 h"] | ["methanol--10 ml"]
c1ce06178j | Light-yellow crystals of 4 were obtained in a 45% yield based on Cd. Anal. Calcd for C 12 H 11 N 3 O 8 Cd 2 (550.04): C, 26.20; H, 2.01; N, 7.63%. Found: C, 26.15; H, 1.96; N, 7.58%. IR (KBr, n/cm 1 ): 3841 (w), 3748 (w), 3362 (m), 3197 (w), 2813 (w) 1611 (s), 1534 (s), 1425 (s), 1325 (s), 1240 (m), 1102 (m), 993 (w), 870 (m), 793 (m), 746 (w), 677 (w), 546 (w), 430 (w). | [] | [] | ["C 12 H 11 N 3 O 8 Cd 2"] | [] | [] | [] | [] | [] | []
s0108270103029470 | Experimental LaCl 3 6H 2 O (0.5 mmol), 2-¯uorobenzoic acid (1.5 mmol) and 4,4 0 bipyridine (0.5 mmol) were dissolved separately in appropriate amounts of ethanol. The ethanol solution of 2-¯uorobenzoic acid was adjusted to pH 6±7 with an aqueous solution of NaOH (2 mol dm ÿ3 ), and then the ethanol solutions of 4,4 0 -bipyridine and LaCl 3 were added dropwise. The mixture was heated under re¯ux with stirring for 2 h and the resulting white minor precipitate was ®ltered off. | [] | [] | [] | ["LaCl 3 6H 2 O--0.5 mmol"] | ["NaOH--2 mol dm ÿ3"] | ["2-¯uorobenzoic acid--1.5 mmol", "4,4 0 bipyridine--0.5 mmol"] | ["re¯ux"] | ["2 h"] | ["ethanol--appropriate amounts"]
cg060836z | Synthesis of [LnCu(inic) 2 (ox)]‚H 2 O [Ln ) Nd (2), Eu (3)]. A mixture of Ln 2 O 3 (Nd 2 O 3 , 0.168 g, 0.5 mmol; Eu 2 O 3 , 0.176 g, 0.5 mmol), CuCl 2 ‚2H 2 O (0.085 g, 0.5 mmol), Hinic (0.123 g, 1.0 mmol), HCl (0.009 g, 0.25 mmol), and H 2 O (15 mL) was stirred for 30 min in air and then sealed in a 23 mL Teflon-lined stainless steel vessel, which was heated at 155 °C for 9 days. The mixture was cooled down to room temperature at a rate of 5 °C/h. Yellow crystals of 2 and 3 were obtained (yield: 0.036 g, 13% based on Cu for 2 and 0.034 g, 12% based on Cu for 3). Anal. Calcd for C 14 H 10 CuN 2 NdO 9 (%): C, 30.22; H, 1.89; N, 5.15. Found: C, 30.11; H, 1.79; N, 5.02. IR (KBr, cm -1 ) for 2: 3430 (m), 1602 (s), 1543 (s), 1405 (s), 1312 (m), 1219 (w), 1056 (w), 861 (w), 785 (m), 700 (m), 510 (w), 442 (w). Anal. Calcd for C 14 H 10 CuN 2 EuO 9 (%): C, 29.81; H, 1.89; N, 5.04. Found: C, 29.70; H, 1.77; N, 4.95. IR (KBr, cm -1 ) for 3: 3432 (m), 1602 (s), 1544 (s), 1405 (s), 1313 (m), 1218 (w), 1056 (w), 865 (w), 789 (m), 700 (m), 510 (w), 443 (m).X-ray Crystallographic Study. The collection of crystallographic data was carried out on a Bruker SMART Apex CCD diffractometer using graphite-monochromated Mo KR radiation (λ ) 0.710 73 Å) at 293 K. Empirical absorption correction was applied. These structures were solved by direct method and refined by the full-matrix leastsquares methods on F 2 using the SHELXTL crystallographic software package.22 Anisotropic thermal parameters were used to refine all nonhydrogen atoms. The hydrogen atoms for C-H were placed in idealized positions. The Cu1 atom in compound 2 is disordered. The crystal data and structure refinement of compounds 1-3 are summarized in Table 1. Selected bond lengths and angles for compounds 1-3 are listed in Table 2. | [] | [] | ["[LnCu(inic) 2 (ox)]‚H 2 O", "[Ln ) Nd (2), Eu (3)]"] | ["Ln 2 O 3 (Nd 2 O 3--0.168 g, 0.5 mmol", "Eu 2 O 3--0.176 g, 0.5 mmol", "CuCl 2 ‚2H 2 O--0.085 g, 0.5 mmol"] | [] | ["Hinic--0.123 g, 1.0 mmol", "HCl--0.009 g, 0.25 mmol"] | ["155 \nC"] | ["9 days"] | ["H 2 O--15 mL"]
zaac.201500759 | 2.2 Synthesis of the Complexes 2.2.1 Synthesis of [Ni(L) 2 ] n (1) A mixture of NiCl 2 ·6H 2 O (23.7 mg, 0.1 mmol), H 2 L (25.9 mg, 0.1 mmol), DMF (1 mL), and water (9 mL) was heated at 100 °C for 72 h under autogenous pressure in a sealed 25 mL Teflon-lined stainless steel vessel, and then cooled over a period of 24 h at a rate of 3K·h –1 . Green block crystals of 1 were collected by washing with DMF and dried in air (16.4 mg, yield 57% based on H 2 L). | ["3K·h –1"] | ["24 h"] | ["[Ni(L) 2 ] n"] | ["NiCl 2 \n6H 2 O--23.7 mg, 0.1 mmol"] | [] | ["H 2 L--25.9 mg, 0.1 mmol"] | ["100 \nC"] | ["72 h"] | ["DMF--1 mL", "water--9 mL"]
1521-3765(20021104)8:21<4957::aid-chem4957>3.0.co;2-n | Coordination of L to silver(i): Care was taken to exclude light during the following procedure. L (0.03 g, 0.09 mmol) and silver(i) acetate (0.015 g, 0.09 mmol) were stirred in methanol for 30 minutes and the solution was then treated with methanolic ammonium hexafluorophosphate. Following stirring at room temperature for 78 hours, the yellow precipitate was collected by vacuum filtration and recrystallised from hot chloroform (0.025 g, 47 %). | [] | ["78 hours"] | [] | ["silver(i) acetate--0.015 g, 0.09 mmol"] | ["ammonium hexafluorophosphate--methanolic"] | ["L--0.03 g, 0.09 mmol"] | ["room temperature"] | ["30 minutes"] | ["methanol--methanolic", "chloroform--hot, 0.025 g"]
ncrs.2012.0257 | Source of material Amixture of Tb 4 O 7 (0.187 g, 0.25 mmol), CuBr 2 (0.223 g, 1 mmol), isonicotinic acid (0.246 g, 2mmol), and H 2 O(10 mL) was stirred at room temperatureuntil ahomogeneous mixture was obtained. The mixture was transferred into aTeflon-lined steel autoclave (23 mL)and heated at 453 Kfor 5days and then cooled at rate of 2K·h –1 to room temperature. The orange crystals obtained were washed with water and dried in air (yield 36% based on Tb).Experimental details All non-hydrogen atomswere refined anisotropically. TheHatomswere positioned geometrically and refined as riding atoms with d(C–H) =0.93 Å, d(O–H) =0.85 Å, and U iso (H) =1.2U eq (C or O). | [] | [] | ["Tb 2 Cu 2 (IN) 4 (H 2 O) 4"] | ["Tb 4 O 7--0.187 g, 0.25 mmol", "CuBr 2--0.223 g, 1 mmol"] | [] | ["isonicotinic acid--0.246 g, 2mmol"] | ["453 K"] | ["5 days"] | ["H 2 O--10 mL"]
j.molstruc.2007.04.027 | 2.3. Synthes is of [Mn(IHQS)(4,4 0 -bipy) 1/2 (H 2 O) 2 ] n (2) The procedure is similar to that of 1 except for the replacement of Zn(NO 3 ) 2 Æ6H 2 O with Mn(Ac) 2 Æ4H 2 O.Yellow crystals suitable for X-ray diﬀraction were harvested in 55% yield after two weeks. Anal. Calcd for C 14 H 12 IMnN 2 O 6 S (%): C, 32.42; H, 2.32; N, 5.41.Found: C, 32.29; H, 2.35; N 5.39. IR (KBr)/cm 1 : 3414w, 1618m, 1578m, 1491s, 1459s, 1397m, 1337m, 1207s, 1040s, 817m, 702m, 618m. | [] | [] | ["[Mn(IHQS)(4,4 0 -bipy) 1/2 (H 2 O) 2 ] n", "C 14 H 12 IMnN 2 O 6 S"] | ["Mn(Ac) 2 Æ4H 2 O--NaN"] | [] | ["IHQS--NaN", "4,4 0 -bipy--NaN"] | [] | ["two weeks"] | []
c4ce01266f | H 4 L (0.0665 g, 0.25 mmol), CoCl 2 ·6H 2 O (0.0595 g, 0.25 mmol), pyrazi ne (0.0200 g, 0.25 mmol) and 6 mL of water were mixed andstirredinaTeflon-linedautoclave.Afterwards,itwas sealed and heated at 160 °C for 3 days and allowed to cool to room temperature in a time period of 24 hours. The initial and final pH values of the resultant solutions were about 4.0 and 3.0, respectively. Pink block crystals (0.044 g) were collected in satisfying yield (41%, based on metal source) and washed with deionized water. Elemental analysis (%) calcd for C 12 H 16.6 CoN 2 O 7.3 P 2 (426.54): C 33.79, H 3.92, N 6.57%; found: C 3 3.71, H 4.09, N 6.62%. IR (KBr, cm −1 ): 3580.4 (m), 3432.3 (b, m), 3101.9 (m), 2924.9 (m), 2290.2 (b, w), 1640.1 (m), 1482.9 (w), 1447.1 (m), 1411.4 (m), 1386.1 (w), 1359.5 (w), 1262.1 (w), 1220.8 (m), 1177.1 (s), 1151.0 (m), 1129.5 (m), 1120.8 (m), 1093.7 ( m), 1076.2 (m), 1047.1 (sh, s), 1038.4 (s), 1011.5 (m), 928.4 (m), 906.1 (w), 883.1 (s), 808.4 (m), 771.4 (w), 734.0 (w), 675.4 (vw), 602.4 (s), 518.6 (w), 498.9 (w), 463.5 (m). | [] | ["24 hours"] | ["[Co(HL)(pyrazi ne)] n"] | ["CoCl 2 ·6H 2 O--0.0595 g, 0.25 mmol"] | [] | ["H 4 L--0.0665 g, 0.25 mmol", "pyrazi ne--0.0200 g, 0.25 mmol"] | ["160 \nC"] | ["3 days"] | ["water--6 mL"]
j.ica.2011.11.020 | 2.4. Synthesis of Cu II 18 (O 2 N-ipO) 8 (bth) 4 (H 2 O) 10 2H 2 O(3) A mixture of CuCl 2 2H 2 O (0.0512 g, 0.3 mmol), 1,6-bis(1,2,4triazol-1-yl)hexane (0.0441 g, 0.2 mmol), O 2 N-btcH 3 (0.0511 g, 0.2 mmol), NaOH (0.0040 g, 0.1 mmol), C 2 H 5 OH (5 mL), and H 2 O (15 mL) was stirred for 5 min and then sealed in a 25-mL Teﬂonlined stainless steel vessel. After heating for 3 days at 160 °C, the vessel and its contents were cooled a rate of 5 °C/h to room temperature. Blue square-shaped crystals of 3 were isolated in 57.2% yield based on CuCl 2 2H 2 O. Anal. Calc. for C 104 H 84 N 32 O 68 Cu 12 :C, 34.38; H, 2.33; N, 12.34. Found: C, 34.32; H, 2.31; N, 12.29%. IR (cm 1 ): 3409 m, 3094 m, 1605 s, 1573 m, 1429 m, 1366 m, 1343 m, 1069 m, 808 m, 706 m. | [] | [] | ["Cu II 18 (O 2 N-ipO) 8 (bth) 4 (H 2 O) 10 ?2H 2 O", "C 104 H 84 N 32 O 68 Cu 12"] | ["CuCl 2 ?2H 2 O--0.0512 g, 0.3 mmol"] | ["NaOH--0.0040 g, 0.1 mmol"] | ["1,6-bis(1,2,4triazol-1-yl)hexane--0.0441 g, 0.2 mmol", "O 2 N-btcH 3--0.0511 g, 0.2 mmol"] | ["160 °C"] | ["3 days"] | ["C 2 H 5 OH--5 mL", "H 2 O--15 mL"]
ic503032g | Synthesis of [Mn 3 (C 2 H 2 N 3 ) 2 (C 2 O 4 )F 2 ] (5). A mixture of Mn(ox)· xH 2 O (0.1 g, 0.7 mmol), 1,2,4-triazole (0.97 g, 1.4 mmol), NaF (50 mg), and H 2 O (10 mL) was heated at 180 °C for 3 days under autogenous pressure. The mixture was cooled to room temperature. | ["room temperature"] | [] | ["[Mn 3 (C 2 H 2 N 3 ) 2 (C 2 O 4 )F 2 ]", "NaN"] | ["Mn(ox)· xH 2 O--0.1 g, 0.7 mmol"] | ["NaF--50 mg"] | ["1,2,4-triazole--0.97 g, 1.4 mmol"] | ["180 \nC"] | ["3 days"] | ["H 2 O--10 mL"]
chem.201302633 | Preparation of 1, [Ag 2 ACHTUNGTRENNUNG(m-L)ACHTUNGTRENNUNG(NO 3 ) 2 ] n : Silver(I) nitrate (6.5 mg, 0.038 mmol) in methanol (2 mL) was added to a solution of m- L (10.0 mg, 0.038 mmol) in dichloromethane (2 mL). Slow evaporation of the solution afforded a colourless crystalline product 1 suitable for X-ray analysis. M.p. 194–196 8 C; IR (KBr pellet): n˜ = 3055, 2936, 2250, 2231, 1599, 1578, 1480, 1298, 1137, 1084, 1033, 904, 832, 807, 746, 709 cm 1 ; elemental analysis calcd (%) for C 16 H 12 Ag 2 N 4 O 6 S 1 : C 31.81, H 2.00, N 9.27, S 5.31; found: C 31.88, H 1.78, N 9.03, S 5.03. | [] | [] | ["1, [Ag 2 ACHTUNGTRENNUNG(m-L)ACHTUNGTRENNUNG(NO 3 ) 2 ] n"] | ["Silver(I) nitrate--6.5 mg, 0.038 mmol"] | [] | ["m- L--10.0 mg, 0.038 mmol"] | [] | [] | ["methanol--2 mL", "dichloromethane--2 mL"]
j.molstruc.2020.127814 | 2.3. Preparations of [Ni(1,4-bimb) (CH 3 O-bdc)] n (2) The same synthetic procedure used for 1 was followed to synthesized 2, except 5-nitroisophthalic acid and 1,4-bis(1-imidazolyl) benzene were replaced by 5-methoxyisophthalic acid and 1,4bis(imidazole-1-ylmethyl)benzene, respectively (colorless crystals, yield: 59%, based on CH 3 OeH 2 BDC). Anal. Calcd for C 23 H 20 N 4 NiO 5 (1): C, 56.20; H, 4.07; N, 11.40. Found: C, 56.90; H, 3.96; N, 11.51. IR (KBr pellet) (cm 1 ): 3142(w), 3118(w), 2948(w), 1629(s), 1589(s), 1546(s), 1458(s), 1383 (vs), 1319(w), 1264(w), 1232(w), 1117(s), 1054(m), 943(m), 915(w), 848(m), 789(s), 722 (vs), 658(m), 619(w), 515(w), 464(w) (Fig. S1). | [] | [] | ["[Ni(1,4-bimb) (CH 3 O-bdc)] n", "C 23 H 20 N 4 NiO 5"] | [] | [] | [] | [] | [] | []
ic070132u | Synthesis of [Co 2 (O 3 PCH 2 C 6 H 4 CH 2 PO 3 )(H 2 O) 2 ] (4). A 0.137 g portion (0.5 mmol) of p-xylylenediphosphonic acid was mixed with 0.366 g of Co(ClO 4 ) 2 ‚6H 2 O (1.0 mmol) in 3 mL of deionized distilled water, and the mixture was heated in a Teflon-lined steel vessel (volume ∼20 mL) at 160 °C for 4 days. The vessel was (16) Hirao, T.; Masunaga, T.; Ohshiro, Y.; Agawa, T. Synthesis 1981, 56.(17) Redmore, D. J. Org. Chem. 1976, 41, 2148.(18) Kauffman, J. M.; Moyna, G. J. Org. Chem. 2003, 68, 839. | [] | [] | ["[Co 2 (O 3 PCH 2 C 6 H 4 CH 2 PO 3 )(H 2 O) 2 ]"] | ["Co(ClO 4 ) 2 ‚6H 2 O--0.366 g, 1.0 mmol"] | [] | ["p-xylylenediphosphonic acid--0.137 g, 0.5 mmol"] | ["160 °C"] | ["4 days"] | ["deionized distilled water--3 mL"]
c4ra14534h | 2.2 Synthesis of [Ni(5-Fnic) 2 (m 2 -H 2 O) 0.5 ] n (1) A mixture of Ni(NO 3 ) 2 $6H 2 O (43.6 mg, 0.15 mmol), 5-FnicH (42.3 mg, 0.3 mmol), NaOH (12.0 mg, 0.3 mmol), and H 2 O (10 mL) was stirred at room temperature for 15 min, then sealed in a25mLTeon-lined stainless steel vessel, and heated at 160  C for 3 days, followed by cooling to room temperature at a rate of 10  Ch 1 . Green needle-shaped crystals were isolated manually, washed with distilled water and dried to give 1. Yield: 65% (based on 5-FnicH). Calcd for C 12 H 7 F 2 NiN 2 O 4.5 : C 41.43, H 2.03, N 8.05%. Found: C 41.78, H 2.13, N 8.41%. IR (KBr, cm 1 ): 3286m, 3067w, 1618m, 1593s, 1457w, 1388s, 1300m, 1256m, 1161w, 1141w, 1029w, 954w, 922w, 800s, 691m, 566w, 458w. | [] | [] | ["[Ni(5-Fnic) 2 (m 2 -H 2 O) 0.5 ] n", "C 12 H 7 F 2 NiN 2 O 4.5"] | ["Ni(NO 3 ) 2 $6H 2 O--43.6 mg, 0.15 mmol"] | ["NaOH--12.0 mg, 0.3 mmol"] | ["5-FnicH--42.3 mg, 0.3 mmol"] | ["160 \nC"] | ["3 days"] | ["H 2 O--10 mL"]
b314355d | Yield: 280 mg, 90%. Found: C, 25.7; H, 5.4; N, 11.8; S, 6.7; C 10 ClH 26 MnN 4 O 9 S requires: C, 25.6; H, 5.6; N, 12.0; S, 6.8%. | [] | [] | ["C 10 ClH 26 MnN 4 O 9 S"] | [] | [] | [] | [] | [] | []
10426507.2019.1618301 | Compound 1 was synthesized by hydrothermal method and characterized by single-crystal X-ray diffraction, elemental analysis, infrared spectrum, thermogravimetric analysis and X-ray powder diffraction (XRPD). The luminescence and magnetic properties of compound 1 were investigated. | [] | [] | ["Compound 1"] | [] | [] | [] | [] | [] | []
j.ica.2014.03.019 | 2.2.5. [Zn 2 L 2 (bpp)(H 2 O) 2 ] n nH 2 O(5) A mixture of Zn(NO 3 ) 2 6H 2 O (0.2 mmol), H 2 L (0.1 mmol), bpp (0.2 mmol), DMA (3 mL) and water (6 mL) was sealed in a 15 mL Teﬂon-lined reactor, which was heated at 120 °C for 72 h. Upon cooling to room temperature at a rate of 10 °Ch 1 , colourless block crystals of 5 were obtained in 64% yield based on H 2 L. Anal. Calc. for C 39 H 34 N 4 O 13 Zn 2 (%): C, 52.20; H, 3.82; N, 6.24. Found: C, 52.32; H, 3.73; N, 6.15. IR (KBr, cm 1 ): 3373m, 3072w, 2950w, 1633s, 1561s, 1390s, 1197m, 853m,776m. | [] | [] | ["[Zn 2 L 2 (bpp)(H 2 O) 2 ] n nH 2 O", "C 39 H 34 N 4 O 13 Zn 2"] | ["Zn(NO 3 ) 2 6H 2 O--0.2 mmol"] | [] | ["H 2 L--0.1 mmol", "bpp--0.2 mmol"] | ["120 °C"] | ["72 h"] | ["DMA--3 mL", "water--6 mL"]
ic200967b | Preparation of NOTT-207-solv, {Li 1.2 (H 3 O) 0.8 [In 2 (L 1 ) 2 ] 3 14H 2 O} ∞.. To prepare the Li + -exchanged samples NOTT-207-solv, crystals of as-synthesized NOTT-206-solv were immersed in a saturated solution of LiCl in distilled water/acetone (1:1 v/v), respectively, at room temperature. The crystals were soaked for 10 days, and the LiCl solution was refreshed three times daily. Upon decanting the metal chloride solutions, the cation-exchanged crystals of NOTT-207-solv were rinsed and soaked in distilled water/acetone (1:1 v/v), respectively, for 3 days to remove residual free LiCl. Elemental analysis (% calcd/ found): In 2 O 30.8 C 60 H 62.4 Li 1.2 (In 15.16/14.76; C 47.59/47.55; H 4.15/ 4.27; Li 0.55/0.53; N 0.0/0.0). Selected IR (cm 1 ): ν = 3629(w), 3011(w), 2957(w), 2162(m), 1705(m), 1617(s), 1566(s), 1383 (vs), 1077(m), 916(m), 774(s), 656(w). | [] | ["3 days"] | ["{Li 1.2 (H 3 O) 0.8 [In 2 (L 1 ) 2 ] 3 14H 2 O} ∞", "NOTT-207-solv"] | ["In--not specified", "LiCl--not specified"] | [] | ["L 1--not specified"] | ["room temperature"] | ["10 days"] | ["distilled water/acetone--1:1 v/v"]
ic401038c | Synthesis of (Bu 4 N) 2 [Mn 2 {Cu(opba)} 2 ox] (1). Mn(CH 3 COO) 3 ·2H 2 O (3.35 mg, 0.0 12 mmol) dissolved in DMSO (2 cm 3 ) was added to another DMSO solution (2 cm 3 ) of (Bu 4 N) 2 [Cu(opba)] (50 mg, 0.063 mmol) with stirring at room temperature. A small amount of well-shaped blue crystals were grown on standing for 1 week. They were separated by ﬁltration, washed with a small amount of DMSO, and identiﬁed as the bimetallic chain [MnCu(opba)(DMSO) 3 ] n . | [] | [] | ["(Bu 4 N) 2 [Mn 2 {Cu(opba)} 2 ox]", "NaN"] | ["Mn(CH 3 COO) 3 \b2H 2 O--3.35 mg, 0.012 mmol", "(Bu 4 N) 2 [Cu(opba)]--50 mg, 0.063 mmol"] | [] | [] | [] | ["1 week"] | ["DMSO--2 cm 3"]
ic0520162 | Synthesis of [Cd 5 (5-aminotetrazolate) 9 (NO 3 )] n ‚3nH 2 O (2).Compound 2 was synthesized in an procedure analogous to that of 1 except that 5-aminotetrazole (0.17 g, 2 mmol) was used instead of tetrazolate. The reactant mixture was cooled to lead to the formation of colorless prism-shaped crystals of 2 of about 0.10 g (36% yield based on Cd). Anal. Calcd for C 9 H 24 N 46 O 6 Cd 5 (1434.74): C, 7.53; H, 1.69; N, 44.91. Found: C, 7.49; H, 1.83; N, 44.62. IR (solid KBr pellet/cm -1 ): 3442s, 3359m, 3232sh, 1637s, 1556s, 1462m, 1429m, 1385s, 1200m, 1157m, 1086m, 829m, 769m, 586m, 453m, 438m.Characterization. Elemental analyses of C and H were performed with an EA1110 CHNS-0 CE elemental analyzer. The IR (KBr pellet) spectrum was recorded (400-4000-cm -1 region) on a Nicolet Magna 750FT-IR spectrometer. Thermogravimetric analyses (TGA) were carried out in an air atmosphere with a heating rate of 15 °C min -1 on a STA449C integration thermal analyzer. | [] | [] | ["[Cd 5 (5-aminotetrazolate) 9 (NO 3 )] n ‚3nH 2 O", "C 9 H 24 N 46 O 6 Cd 5"] | ["Cd--NaN"] | [] | ["5-aminotetrazole--0.17 g, 2 mmol"] | [] | [] | []
zaac.201400154 | Synthesis of {[Cu 2 (H-3,3-bpma) 2 (1,2,4-btc)(H-1,2,4-btc)(H 2 O) 2 ]· ClO 4 ·7.75H 2 O} n (2): The reaction was carried out in the same proTable 1. Crystallographic data and structure refinements for complexes 1–3. | [] | [] | ["{[Cu 2 (H-3,3-bpma) 2 (1,2,4-btc)(H-1,2,4-btc)(H 2 O) 2 ]· ClO 4 ·7.75H 2 O} n"] | [] | [] | [] | [] | [] | []
zaac.201200325 | Orange block crystals were obtained. Yield: 0.0099 g, 23.2% based on Ce. C 24 H 24 Ce 2 CoN 8 O 24 (1147.68): calcd. C 25.3; N 9.7; O, 33.4%; Scheme 2. Three different coordination modes of the title compounds. All hydrogen atoms are omitted for clarity.www.zaac.wiley-vch.de © 0000 WILEY-VCH Verlag GmbH & Co. KGaA, Weinheim Z. Anorg. Allg. Chem. 0000, 0–02 found: C 25.1; N 9.8; O 33.5%. IR (KBr): ν ˜ = 3412 (w), 2366 (m), 2343 (m), 2166 (w), 1652 (vs), 1635 (vs), 1558 (s), 1506 (s), 1458 (vs), 1379 (vs), 1348 (s), 1170 (m), 1132 (m), 1114 (m), 1008 (m), 893 (m) cm –1 . | [] | [] | ["C 24 H 24 Ce 2 CoN 8 O 24"] | [] | [] | [] | [] | [] | []
s0020-1693(01)00690-9 | 2 .2 .2 .12 .[( AgSO 3 CH 3 ) 2 {(4 -Mepz ) 3 CH } 3 ] · ( H 2 O ) 2 (12) .Compound 12 (33% yield) was obtained similarly to compound 3 using CH(4-Mepz) 3 as ligand. M.p.: 118 °C (dec.).1 H NMR (CDCl 3 ): l 1.66 (br, 4H, H 2 O), 1.99 (s, 27H, 4-CH 3 ), 2.92 (s, 6H, SO 3 CH 3 ), 7.38 (s, 9H, 3or 5-CH), 7.87 (s, 9H, 3- or 5-CH), 9.26 (s, 3H, CH). | [] | [] | ["[(AgSO 3 CH 3) 2 {(4-Mepz) 3 CH} 3] · (H 2 O) 2", "Compound 12"] | [] | [] | ["CH(4-Mepz) 3--ligand"] | [] | [] | []
ic2001943 | Synthesis of Na 2 CsCaGd 2 [Gd 2 (H 2 O) 7 Si 2 W 18 O 66 ]Cl 3 27H 2 O (Gd-1).A total of 0.369 g (0.150 mmol) of Na 10 [SiW 9 O 34 ] 3 23H 2 O was dissolved in 25 mL of a sodium acetate buffer (pH 4.4) with stirring. | [] | [] | ["Na 2 CsCaGd 2 [Gd 2 (H 2 O) 7 Si 2 W 18 O 66 ]Cl 3 27H 2 O", "Gd-1"] | ["Na 10 [SiW 9 O 34 ] 3 23H 2 O--0.369 g (0.150 mmol)"] | [] | [] | [] | [] | ["sodium acetate buffer--25 mL"]
chem.200800344 | Compounds 1a and 1b: Method A: As for metalloligand L, using a mixture of Co(N O 3 ) 2 ·6H 2 O (0.058 g, 0.2 mmol), Ln(NO 3 ) 3 ·6H 2 O (Ln=Tb, Dy for 1a, 1b respectively), and 2,5-H 2 pydc (0.096 g, 0.6 mmol). Red prismatic crystals of 1a and 1b were recovered by filtration, washed with distilled water, and air-dried (0.121g, Yield: 79% for 1a; 0.112g, Yield: 73% for 1b based upon 2,5-H 2 pydc). IR (KBr) for 1a: n˜ = 3430(b), 1630(s), 1457(m), 1334(m), 816(w), 754(m), 698(m), 615(m), 520 cm 1 (w); IR (KBr) for 1b: n˜ = 3432(b), 16330(s), 1458(m), 1339(m), 818(w), 751(m), 698(m), 614(m), 526 cm 1 (w); elemental analysis calcd (%) for C 42 H 30 Co 2 N 6 O 30 Tb 2 (1a) (1534.42): C 32.85, H 2.09, N 5.47; found: C 32.815, H 2.06, N 5.43; elemental analysis calcd (%) for C 42 H 30 Co 2 NDy 26 O 30 (1b) (1541.58): C 32.69, H 1.95, N 5.45; found: C 32.65, H 1.98 N 5.43. | [] | [] | ["1a", "1b"] | ["Co(N O 3 ) 2 ·6H 2 O--0.058 g, 0.2 mmol", "Ln(NO 3 ) 3 ·6H 2 O (Ln=Tb, Dy)--Not specified"] | [] | ["2,5-H 2 pydc--0.096 g, 0.6 mmol"] | [] | [] | []
j.jssc.2020.121854 | 2.2. Preparation of [Zn(tba) 2 ]⋅DMA (1) A mixture of Zn(OAc) 2 ⋅2H 2 O (22 mg, 0.1 mmol) and Htba (19 mg, 0.1 mmol) in DMA-toluene (5 mL, V/V ¼ 4:1) was placed in a Teﬂonlined stainless steel vessel (15 mL) and heated at 95  C for 24 h, and then cooled to room temperature at a rate of 5  C/h. Colorless, plate crystals were collected by ﬁltration, washed with DMA and dried in air to afford 20 mg (76% based on ligand Htba) of product. IR (cm 1 , KBr): 3422 (br, m), 1619(s), 1575(m), 1532(m), 1455(w), 1373(s), 1305(w), 1280(m), 1225(w), 1147(m), 1051(m), 977(m), 860(w), 785(m), 699(w), 673(m), 509(w). | [] | [] | ["[Zn(tba) 2 ]⋅DMA", "NaN"] | ["Zn(OAc) 2 ⋅2H 2 O--22 mg, 0.1 mmol"] | [] | ["Htba--19 mg, 0.1 mmol"] | ["95  C"] | ["24 h"] | ["DMA-toluene--5 mL, V/V ¼ 4:1"]
j.poly.2018.11.029 | 2.2.2. Similar procedure was employed to obtain compounds 2–9 [Zn(Hdmpz) 2 (L2) 2 ](2). Yield: 0.046 g, 75.15% (Based on Hdmpz). Elemental Anal. Calc. for C 32 H 42 N 4 O 4 Zn (612.07): C, 62.74; H, 6.86; N, 9.15. Found: C, 62.62; H, 6.74; N, 9.06%. Infrared spectrum (KBr disc, cm 1 ): 3354w ( m as (NH)), 3242w ( m s (NH)), 3170m, 3054m, 3015m, 2937m, 2870m, 1610 ( m as (COO)), 1568m, 1526m, 1484m, 1450m, 1412s ( m s (COO)), 1366m, 1325m, 1282m, 1238m, 1196m, 1154m, 1116m, 1072m, 1030m, 888m, 846m, 804m, 762m, 718m, 680m, 638m, 610m. | [] | [] | ["[Zn(Hdmpz) 2 (L2) 2 ](2)", "C 32 H 42 N 4 O 4 Zn"] | [] | [] | ["Hdmpz--NaN", "L2--NaN"] | [] | [] | []
j.solidstatesciences.2009.11.010 | The yellow crystals were collected via ﬁltration and washed with deionized water two times and dried at 40  C for 3 h to give compound 1 (73.75 g, 95% yield based on titanium). Elemental analysis for compound 1: Found (Calcd. for C 12 H 28 O 25 N 2 Ca 2 Ti 2 ): C, 18.50% (18.57%); H, 3.52% (3.64%); N, 3.70% (3.61%). IR (KBr, cm 1 ): 3386 vs ,1610 vs , 1594 vs ,1410 s ,1012 m , 980 s ;877 s ,591 m , 528 m . | ["40 \nC"] | ["3 h"] | ["C 12 H 28 O 25 N 2 Ca 2 Ti 2"] | [] | [] | [] | [] | [] | []
j.jssc.2013.02.038 | 2.2. Preparation of {[CdI(PTZ)(H 2 O)]  H 2 O} n (1) A mixture of CdI 2 (0.12 mmol, 45.6 mg), 5-(pyrazinyl) tetrazolate (0.097 mmol, 14.3 mg) and water (10 mL) was sealed into a 25 mL polytetraﬂuoroethylene-lined stainless steel container heated at 140 o C under autogenous pressure for 3 days and cooled to 30 1C at the rate of 2.3 1Ch 1 . Colorless prismatic crystals of 1 were isolated in 26% yield based on 5-(pyrazinyl) tetrazolate ligand. Anal. Calcd for C 5 H 7 CdIN 6 O 2 (1): C, 14.21; H, 1.67; N, 19.89%. Found: C, 14.25; H, 1.72; N, 19.76%. IR (KBr, cm 1 ): 3310 (br), 2974 (m), 1622 (m), 1533 (w), 1410 (vs), 1371 (w), 1166 (m), 1147 (m), 1072 (m), 1039 (m), 863 (w), 766 (w), 469 (w), 420 (m). | [] | [] | ["{[CdI(PTZ)(H 2 O)]\nH 2 O} n ", "C 5 H 7 CdIN 6 O 2 "] | ["CdI 2 --0.12 mmol, 45.6 mg"] | [] | ["5-(pyrazinyl) tetrazolate--0.097 mmol, 14.3 mg"] | ["140 o C"] | ["3 days"] | ["water--10 mL"]
c3dt50577d | 4: In a crystallization tube (20 × 4 mm), 1.0 mL of acetonitrile was carefully added to a solution of compound 4 (5 mg, 5.8 × 10 −3 mmol) in CHCl 3 (0.5 mL). Slow diﬀusion at room temperature produced colourless crystals suitable for X-ray diﬀraction after a few days.2-HgCl 2 : A solution of compound 2 (5 mg, 5.8 × 10 −3 mmol) in CHCl 3 (1 mL) was mixed with a solution of HgCl 2 (3.1 mg, 11.6 × 10 −3 mmol) in MeOH (1 mL). Colourless crystals (2.6 mg, 30% yield) suitable for X-ray diﬀraction were obtained after several days. IR: ν = 1600, 1482, 1437, 1418, 1371, 1236, 1221, 1028, 1009, 856, 793, 757, 751, 718 cm −1 . Anal. calcd for C 48 H 36 Cl 4 Hg 2 N 4 O 4 S 4 : C, 41.05%; H, 2.59%; N, 3.99%; found: C, 40.69%; H, 2.72%; N, 3.81%. | [] | [] | ["compound 4", "compound 2"] | ["NaN--NaN", "HgCl 2--3.1 mg, 11.6 × 10 −3 mmol"] | [] | ["NaN--NaN", "NaN--NaN"] | [] | [] | ["acetonitrile--1.0 mL", "CHCl 3--0.5 mL", "MeOH--1 mL"]
c2ce25143d | The MeOH solution of Nadca was carefully layered upon the buffer band and CH 2 Cl 2 solution of 1, the dark red crystals (79% yield) were finally obtained after two weeks. The crystalline product 3 was isolated only when using a zigzag tube. This was because a tube with several turns could more efficiently slow down the diffusion of the components than a straight tube.10c In addition, we attempted the solvothermal reactions of 1 with Nadca by heating them in CH 2 Cl 2 or MeCN in a sealed Pyrex tube at 80–100 uC for 1–2 days followed by slowly cooling the solution to ambient temperature. However, we failed to isolate any [Tp*W(m 3 –S) 3 Cu 3 ]-based compound. | [] | [] | [] | [] | [] | [] | ["80-100 uC"] | ["1-2 days", "two weeks"] | []
s108842461950007x | xH 2 O. 5,10,15,20-tetrakis(3,4-dihydroxyphenyl)porphyrin (H 10 TCatP) (40 mg, 0.05 mmol) was dissolved in a 5 mL mixture of H 2 O/ DMF (v/v = 4:1) in a 12 mL glass vial. To the resultant mixture, FeCl 3 . 6H 2 O (30 mg 0.11 mmol) was added and the mixture was sonicated for 5 min at room temperature. Afterwards, the suspension was heated at 120 °C for 48 h, where the temperature was increased over 4 h and then cooled down to room temperature over 4 h. The solid was recovered by vacuum ﬁltration, washed thoroughly with deionized water until the washed solution was colorless. After drying, compound 1 was obtained as a dark crystalline solid in 82.5% yield based on the chemical formula (33 mg of product). | [] | [] | ["Fe(TCatP) xH 2 O"] | ["FeCl 3 \". 6H 2 O--30 mg, 0.11 mmol"] | [] | ["5,10,15,20-tetrakis(3,4-dihydroxyphenyl)porphyrin (H 10 TCatP)--40 mg, 0.05 mmol"] | ["120 \nC"] | ["48 h"] | ["H 2 O/ DMF--5 mL (v/v = 4:1)"]
j.poly.2004.06.002 | 2.2.3. Synthesis of [Ag(cis-tach)]BF 4 (3) Silver(I) tetraﬂuoroborate (75 mg, 0.39 mmol) in water (3 ml) was added dropwise to a solution of cis,cis1,3,5-triaminocyclohexane (100 mg, 0.78 mmol) in methanol (2 ml) and the solut ion sti rred for 1 h. The resulting clear, colourless solut ion was ﬁltered and single crystals suitable for X-ray diﬀraction were grown by diﬀusion of ether. Yield: 116 mg (0.358 mmol, 46%).[Ag(C 6 H 15 N 3 )]BF 4 ; Found (Calc.)%: C 22.32 (22.25), H 4.65 (4.66), N 12.74 (12.97); 1 H NMR (ppm) 1.03 (q, 3H, J 11.60 Hz), 2.17 (dt, 3H, J 3.53, 11.34 Hz), 3.15 (tt, 3H, J 3.73, 11.05 Hz); 13 C NMR (ppm) 39.195 (CH 2 ), 47.096 (CH); FTIR (wavenumbers in cm 1 ) 3372 (w), 3347 (m), 3301 (w), 2923 (m), 2852 (m), 2237 (w), 1587 (s), 1459 (s), 1382 (m), 1359 (m) , 1290 (w), 1261 (w), 1201 (s), 1074 (s), 948 (m), 923 (m), 856 (w), 806 (m). | [] | [] | ["[Ag(cis-tach)]BF 4", "Ag(C 6 H 15 N 3 )]BF 4"] | ["Silver(I) tetrafluoroborate--75 mg, 0.39 mmol"] | [] | ["cis,cis1,3,5-triaminocyclohexane--100 mg, 0.78 mmol"] | [] | ["1 h"] | ["water--3 ml", "methanol--2 ml"]
j.jinorgbio.2015.11.026 | xH 2  3 SO 3 )) to 100 µg/mL (116.2 ( 1 ), 96.7 ( 2 ), 106.9 ( 3 ), 129.2 ( 4 ), 307.9 ( 5 ), 588.7 (AgNO 3 ), 513.7 (AgBF 4 ), 482.3 (AgClO 4 . | [] | [] | [] | [] | [] | [] | [] | [] | []
10610270410001713286 | A solution of triphenylphosphine ð8:7mg; 0:03 mmolÞ in methanol ð4mLÞ was added dropwise into a solution of AgCF 3 SO 3 ð7:7mg; 0:03 mmolÞ in methanol ð4mLÞ: After stirring for 5 h, a solution of tib ð8:3mg; 0:03 mmolÞ was added dropwise and stirred for another 2 h. The solution was then ﬁltered and colorless single crystals were obtained from the ﬁltrate after standing for several days at room temperature. Yield: 42%. | [] | [] | [] | ["AgCF 3 SO 3--7.7 mg, 0.03 mmol"] | [] | ["triphenylphosphine--8.7 mg, 0.03 mmol", "tib--8.3 mg, 0.03 mmol"] | ["room temperature"] | ["5 h", "2 h"] | ["methanol--4 mL"]
a804945i | acetonitrile solution (1 cm 3 ) of Ag(CF 3 SO 3 ) (10.3 mg, 0.04 mmol). The mixture was stirred and ﬁltered, and the ﬁltrate introduced into a glass tube and layered with 2 cm 3 of diethyl ether. After standing at room temperature for 1 d red plate crystals of complex 2 were obtained (Found: C, 24.90; H, 1.91; N, 3.91. C 15 H 14 AgF 3 N 2 O 3 S 9 requires C, 24.87; H, 1.93; N, 3.87%). | [] | [] | ["C 15 H 14 AgF 3 N 2 O 3 S 9"] | ["Ag(CF 3 SO 3 )--10.3 mg, 0.04 mmol"] | [] | [] | [] | ["1 d"] | ["acetonitrile--1 cm 3", "diethyl ether--2 cm 3"]
c4ce01414f | IR (KBr pellets, cm −1 ): 3568 s, 1610.12 m, 1514 s, 1462 m, 1341 w, 838 m, 775 m, 719 w, 649 m.Synthesis of [Fe(Hbidc)(H 2 O)] (3) and [Fe(Hbidc)] (4). A mixtur e of H 3 bidc (103 mg, 0.50 mmol) and [Fe(Cp)(CO) 2 ] 2 (46.8 mg, 0.125 mmol) was placed in a 20 ml Teflon-lined stainless steel vessel with 7.0 ml of CH 3 CN–H 2 O(v:v=4:3). | [] | [] | ["[Fe(Hbidc)(H 2 O)]", "[Fe(Hbidc)]"] | ["[Fe(Cp)(CO) 2 ] 2--46.8 mg, 0.125 mmol"] | [] | ["H 3 bidc--103 mg, 0.50 mmol"] | [] | [] | ["CH 3 CN-H 2 O--7.0 ml"]
zaac.200800304 | Experimentelles Ammin(μ 3 -L-glutamato)kupfer(II) (1) Die Synthese von 1 orientiert sich an dem in [5] für [Cu(L-Glu)X] (X ⫽ NH 3 , Morpholin, γ-Picolin, β-Picolin und Pyridin) knapp skizzierten Verfahren. Dazu versetzt man eine Suspension von 0,33 g (1,3 mmol) [Cu(L-Glu)(H 2 O)]·H 2 O [1] in 40 ml Wasser mit einer 25-proz. NH 3 -Lösung, bis sich der Feststoff auflöst. Anschließend gibt man Ethanol zu, bis sich die Lösung eintrübt und be D. Rohde, K. Merzweiler Abb. 3 Vernetzung der [Cu(L-Glu)NH 3 ]-Schichten durch N⫺H···O-Wasserstoffbrücken.wahrt die Lösung bei ca. 6 °C auf. Nach ca. 48 h erhält man 1 in Form eines kristallinen, dunkelblauen Niederschlags. Die Kristalle werden abfiltriert, mit Ethanol gewaschen und an der Luft getrocknet. Ausbeute: 0,30 g (praktisch quantitativ). C 5 H 10 CuN 2 O 4 (225,69), C 25,55 (ber. 26,61), H 4,46 (4,46), N 11,82 (12,41) %.IR (Diamant-ATR): 3348 (w), 3300 (m), 3250 (w), 3171 (w), 2918 (w), 1641 (m), 1611 (m), 1592 (m), 1564 (s), 1438 (w), 1379 (s), 1336 (m), 1320 (m), 1266 (m), 1235 (m), 1114 (m), 1096 (m), 1014 (s), 940 (m), 890 (m), 794 (m), 705 (s), 622 (m), 555 (m), 488 (w), 444 (w), 412 (w) cm ⫺1 .www.zaac.wiley-vch.de © 2008 WILEY-VCH Verlag GmbH & Co. KGaA, Weinheim Z. Anorg. Allg. Chem. 2008, 2466⫺24682468 Tabelle 2 Strukturparameter der Wasserstoffbrücken in 1.D⫺H···A d(D⫺H)/pm d(H···A)/pm d(D···A)/pm D⫺H···A/° N(1)⫺H(6)···O(1) ii 86(3) 253(3) 318,1(4) 134(3) N(1)⫺H(7)···O(2) i 85(3) 225(3) 307,7(4) 163(3) N(2)⫺H(8)···O(2) ii 88(3) 220(3) 306,4(3) 165(3) N(2)⫺H(9)···O(2) i 88(3) 236(3) 314,3(3) 147(4) N(2)⫺H(10) χ O(4) v 89(3) 243(3) 330,5(4) 171(3) Symmetrieoperationen: i:⫺x ⫹ 3/2, y ⫺ 1/2, ⫺z ⫹ 1; ii: ⫺x⫹ 3/2, y ⫺ 1/2, ⫺z⫹2‚ v: x ⫹ 1/2, ⫺y ⫹ 3/2, ⫺z ⫹ 2 [1] C. M. Gramaccioli, R. E. Marsh, Acta Crystallogr. 1966, 21, 594.[2] M. Mizutani, N. Maejima, K. Jitsukawa, H. Masuda, H. Einaga, Inorg. Chim. Acta 1998, 283 105.[3] M. S. Ray, M. G. B. Drew, A. Ghosh, J. Indian Chem. Soc.2004, 81, 543.[4] L. Antolini, G. Marcotrigiano, L. Menabue, G. C. Pellacani, M. Saladini, M. Sola, Inorg.Chem. 1985, 24,3621.[5] M. R. Udupa, P. Kamath, Thermochim. Acta 1981, 47, 235.[6] G. M. Sheldrick, SHELX-97, Programs for Crystal Structure Determination, Göttingen (1997).[7] A. Altomare, M. C. Burla, M. Camalli, G. L. Cascarano, C.Giacovazzo, A. Guagliardi, A. G. G. Moliterni, G. Polidori, R. Spagna, J. Appl. Crystallogr. 1999, 32, 115.[8] Diamond, Visuelles Informationssystem für Kristallstrukturen, G. Bergerhoff, K. Brandenburg, Bonn (1996).] [9] PLATON, A Multipurpose Crystallographic Tool, A. L. Spek, Utrecht University, Utrecht (2008). | [] | [] | ["Ammin(μ 3 -L-glutamato)kupfer(II)", "C 5 H 10 CuN 2 O 4"] | ["Cu(L-Glu)(H 2 O)]·H 2 O--0.33 g (1.3 mmol)"] | [] | ["NH 3 --25-proz. NH 3 -Lösung", "Ethanol--not specified"] | ["6 °C"] | ["48 h"] | ["water--40 ml"]
ic5011133 | Synthesis of MOFs. NTU-Z30. A mixture of Co(NO 3 ) 2 ·H 2 O(1 mmol, 0.291g), 1,3,5-benzenetricarboxylic acid (H 3 BTC; 0.5 mmol, 0.105 g), triethylamine (TEA; 1 mL), and 4 mL of nonanoic acid was put into a 23 mL autoclave and heated at 160 °C for 6 days. Then, the reaction was naturally cooled and washed with acetone to give purpleblack bar crystals of NTU-Z30 (see the photograph of Figure S1a, SI). | [] | [] | ["NTU-Z30"] | ["Co(NO 3 ) 2 ·H 2 O--1 mmol, 0.291g"] | ["triethylamine (TEA)--1 mL"] | ["1,3,5-benzenetricarboxylic acid (H 3 BTC)--0.5 mmol, 0.105 g"] | ["160 \nC"] | ["6 days"] | ["nonanoic acid--4 mL"]
c5ra00197h | Found: C, 24.35; H, 3.68; N, 5.35; P, 15.63; Zn, 16.61%. IR (KBr, cm 1 ): 3426(s), 3091(m), 2974(w), 2918(m), 2857(w), 1626(m), 1566(m), 1472(w), 1387(m), 1075(s), 984(s), 818(m), 686(m), 631(m), 567(m). | [] | [] | [] | [] | [] | [] | [] | [] | []
c2nj40063d | Both vials were carefully ﬁlled with methanol until the small vial was fully covered so that a connection for diﬀusion through the solvent was established (ca. 10 mL MeOH). After one day, the solution had turned green with a colour gradient to the brown CuBr 2 solution on the bottom of the inner vial. After another week the color of the solution was homogeneously green and blue crystals of 3 were collected for single crystal diﬀractometry from the top outside edge of the inner vial. | [] | [] | [] | ["CuBr 2--NaN"] | [] | [] | [] | ["one day", "another week"] | ["methanol--ca. 10 mL"]
cg050326p | The preparation of 2 was similar to that of 1 except that La(NO 3 ) 3 ‚ 6H 2 O was used instead of Ce(NO 3 ) 3 ‚6H 2 O. Colorless crystals of 2 were obtained in about 27% yield based on La. Elemental analyses: I, 5.94; Mo, 26.96; La, 13.01; C, 13.50; H, 2.08; N, 3.28 (%). Found: I, 5.80; Mo, 26.71; La, 13.28; C, 13.23; H, 2.37; N, 3.42 (%). FTIR data (cm -1 ): 3499(s), 3415(s), 3070(m), 2585(w), 2080(w), 1639(m), 1594(vs), 1521(w), 1407(vs), 1247(w), 1201(w), 1153(w), 1084(w), 1058(w), 1010(w), 942(vs), 923(vs), 900(s), 889(s), 855(w), 842(w), 772(m), 685(vs), 625(s), 554(s), and 467(s).[(H 2 O) 4 Ag 3 ][Cr(OH) 6 Mo 6 O 18 ]‚3H 2 O (3). AgNO 3 (0.170 g, 1 mmol) and aspartic acid (0.113 g, 1 mmol) were dissolved in 20 mL of water. | [] | [] | ["2"] | ["La(NO 3 ) 3 ‚ 6H 2 O--not specified"] | [] | [] | [] | [] | []
ejic.200900430 | C 28 H 18 O 20 P 4 Pb 5 (1833.3): calcd. C 18.33, H 0.99; found C 18.12, H 1.22. Percentage of water found by TGA: 0 %.Pb 6 (H 2 O) 2 (p-PO 3 C 6 H 4 CO 2 ) 4 (3): In a 50 mL PTFE insert, 1 equiv.of 4-phosphonobenzoic acid (0.1 g, 0.50 mmol) was dissolved in distilled water (15 mL). To this solution 1.5 equiv. of Pb(CH 3 COO) 2 · 3H 2 O (0.282 g, 0.74 mmol) was added. The insert was transferred into a Berghof pressure digestion vessel and heated from room temperature to 180 °C within 18 h, kept at 180 °C for 40 h and then allowed to cool to room temperature during 18 h. After filtration, the resulting white needles were washed with water, rinsed with absolute ethanol and dried in air. C 28 H 20 O 22 P 4 Pb 6 (2075.5): calcd.C 16.20, H 0.97; found C 16.03, H 1.37. Percentage of water found by TGA: 1.70 % weight loss at 220 °C; calculated for 2H 2 O: 1.73%. | [] | ["18 h"] | ["C 28 H 18 O 20 P 4 Pb 5", "Pb 6 (H 2 O) 2 (p-PO 3 C 6 H 4 CO 2 ) 4"] | ["Pb(CH 3 COO) 2 · 3H 2 O--0.282 g, 0.74 mmol"] | [] | ["4-phosphonobenzoic acid--0.1 g, 0.50 mmol"] | ["180 °C"] | ["40 h"] | ["distilled water--15 mL"]
j.jssc.2012.11.026 | [Cd(5-NO 2 -ip) (L 1 ) 0.5 (H 2 O) 2 ] n (3):The compound 3 was obtained by the similar method as described for 2 by using of 5-NO 2 -ip (0.5 mmol, 0.106 g) in place of 5-OH-ip (pH¼ 4.8). The colorless crystals were obtained in pure phase, washed with water and ethanol, and dried at room temperature (Yield: 47% based on Cd). | [] | [] | ["[Cd(5-NO 2 -ip)(L 1) 0.5(H 2 O) 2] n"] | [] | [] | ["5-NO 2 -ip--0.5 mmol, 0.106 g"] | [] | [] | []
zaac.200900223 | Colorless block crystals were obtained by filtration in 68 % yield.Anal. calcd. for C 44 H 35 Ag 2 N 10 O 13.5 : C 46.54, H 3.11, N 12.33; found C 47.17, H 3.25, N 12.51 %. IR: ν ˜ = 3318(m), 2359(w), 1639(s), 1463(s), 1160(s), 880(s), 837(s), 739(s), 701(s), 634(s) cm –1 . | [] | [] | ["C 44 H 35 Ag 2 N 10 O 13.5"] | [] | [] | [] | [] | [] | []
j.poly.2011.02.053 | 2.2. Syntheses of the complexes Complexes 1–3 were hydrothermally synthesized by the reaction of the metal (Cd, Zn or Cu) acetate, H 2 hmph ligand and bpy molecule. Typically, the metal acetate hydrate (0.10 mmol, 0.0266 g for Cd(OAc) 2 2H 2 O, 0.10 mmol, 0.0219 g for Zn(OAc) 2  2H 2 O or 0.10 mmol, 0.0199 g for Cu(OAc) 2 H 2 O), H 2 hmph (0.10 mmol, 0.0180 g) and bpy (0.10 mmol, 0.0156 g) were placed into deionized water (8 mL) in a 25 mL Teﬂon-lined stainless steel vessel. Subsequently, 0.5 M NaOH solution (0.15 mmol) was added while constantly stirring. The vessel was then sealed and heated at 120 °C for 4 days under autogenous pressure, whereupon it was cooled slowly to room temperature. The resulting crystals were isolated after washing with distilled water, ethanol and acetone, and were then allowed to dry in air. {[Cd 2 (hmph) 2 (bpy)(H 2 O) 2 ]H 2 O} n (1): Yield (based on Cd): 45%. Anal. Calc. for C 28 H 20 Cd 2 N 2 O 11 :C, 42.83; H, 2.57; N, 3.57. Found: C, 42.67; H, 2.69; N, 3.51%. Selected IR (KBr, cm 1 ): 3413(s, br), 1602(vs), 1548(vs), 1532(vs), 1488(s), 1460(s), 1413(vs), 1384(vs), 1219(m), 1065(m), 813(m), 807(s), 733(s), 633(s), 507(w). [Zn(hmph)(bpy)] n (2): Yield (based on Zn): 63%. Anal. Calc. for C 19 H 14 N 2 O 4 Zn: C, 57.38; H, 3.55; N, 7.04. Found: C, 57.33; H, 3.71; N, 7.09%. Selected IR (KBr, cm 1 ): 3456(w, br), 1611(vs), 1603(vs), 1580(s), 1526(s), 1499(s), 1451(s), 1422(vs), 1378(vs), 1271(m), 1224(m), 1146(m), 1081(s), 1049(m), 827(s), 741(m), 714(m), 645(s), 558(m), 502(w). {[Cu(hmph)(bpy)]H 2 O} n (3): Yield (based on Cu): 57%. Anal. Calc. for C 19 H 16 CuN 2 O 5 :C, 54.87; H, 3.88; N, 6.74. Found: C, 54.83; H, 3.94; N, 6.81%. Selected IR (KBr, cm 1 ): 3402(s, br), 1605(vs), 1587(vs), 1526(vs), 1492(s), 1478(s), 1380(vs), 1172(m), 1016(s), 857(m), 760(s), 726(s), 701(s), 638(m), 620(m), 602(w). | [] | [] | ["{[Cd 2 (hmph) 2 (bpy)(H 2 O) 2 ]?H 2 O} n", "C 28 H 20 Cd 2 N 2 O 11"] | ["Cd(OAc) 2 \n2H 2 O--0.10 mmol, 0.0266 g"] | [] | ["H 2 hmph--0.10 mmol, 0.0180 g", "bpy--0.10 mmol, 0.0156 g"] | ["120 \nC"] | ["4 days"] | ["deionized water--8 mL"]
j.poly.2014.07.004 | 2.2.4. Synthesis of [Pb 2 (Hsfpip) 2 (H 2 O) 2 ] n (3) An identical procedure with 1 was followed to prepare 3 except for changing the pH to 6.5. Yellow block crystals were obtained in a 59% (0.040 g) yield based on Pb. Elemental Anal. Calc. for C 38 H 24 N 8 O 14 Pb 2 S 4 : C, 33.58; H, 1.78; N, 8.24. Found: C, 33.55; H, 1.79; N, 8.22%. IR (KBr, cm 1 ): 3452(m), 1634(s), 1414(m), 1200(m), 1080(m), 1041(s), 615(w), 547(m), 475(m).2.3. Crystal structure determination Suitable single crystals of complexes 13 were carefully selected under an optical microscope and glued to thin glass ﬁbers. Intensity data were collected on a Bruker Smart APEX II CCD diffractometer Scheme 1. The structure of H 3 sfpip ligand.Table 1 Crystallographic data and structural reﬁnement parameters for 1–3.Complex 12 3 Empirical formula PbC 19 H 18 N 4 O 10 S 2 PbC 19 H 10 N 4 O 7.5 S 2 Pb 2 C 38 H 24 N 8 O 14 S 4 Formula weight 733.68 685.62 1359.27 Crystal system monoclinic monoclinic triclinic Space group C2/cP2 1 /n P  1 a (Å) 26.0223(14) 7.1402(9) 7.2844(17) b (Å) 7.8828(4) 18.552(2) 9.696(2) c (Å) 23.1621(13) 15.289(2) 15.178(3) a (°) 90 90 73.919(3) b (°) 103.347(1) 97.336(2) 76.947(4) c (°) 90 90 77.491(3) V (Å 3 ) 4622.9(4) 2008.8(4) 989.7(4) Z 84 1 q calc (g cm 3 ) 2.108 2.267 2.281 F (000) 2832 1304 648 Reﬂections collected 10914 9945 4918 S on F 2 1.027 0.985 1.017 R 1 a , wR 2 b [I >2 r (I)] 0.0316, 0.0714 0.0432, 0.0950 0.0301, 0.0722 R 1 a , wR 2 b (all data) 0.0406, 0.0763 0.0628, 0.1045 0.0330, 0.0738 a R 1 = P ¦¦F 0 ¦  ¦F C ¦¦/ P ¦F 0 ¦. | [] | [] | ["[Pb 2 (Hsfpip) 2 (H 2 O) 2 ] n", "PbC 19 H 18 N 4 O 10 S 2", "PbC 19 H 10 N 4 O 7.5 S 2", "Pb 2 C 38 H 24 N 8 O 14 S 4"] | ["Pb--59% (0.040 g)"] | [] | ["Hsfpip--not specified"] | [] | [] | []
j.ica.2014.11.028 | 2.2. Synthesis 2.2.1. [Cd(L)(CH 3 COO)(OH 2 )] n (1) To a magnetically stirred solution of 2-pyridinecarbaldehyde isonicotinoyl hydrazone (0.113 g, 0.5 mmol) in methanol, was added aqueous solution of Cd(CH 3 COO) 2 2H 2 O (0.130 g, 0.5 mmol) in portions. The resulting reaction mixture was left unperturbed for slow evaporation of the solvent. After 2 days, colorless crystals of 1 were obtained. M.p. 159 °C. Yield: 0.135 g, 65%. Anal. Calc. for C 14 H 14 CdN 4 O 4 : C, 40.55; H, 3.40; N, 13.51. Found: C, 40.44; H, 3.44; N, 13.55%. IR: m max = 1612 (s), 1589 (w), 1510 (s), 1463 (versus), 1355 (versus), 1309 (s), 1236 (s), 1151 (s), 1070 (s), 925 (w), 856 (w), 761 (w), 712 (s), and 629 (w) cm 1 . | [] | [] | ["[Cd(L)(CH 3 COO)(OH 2 )] n", "C 14 H 14 CdN 4 O 4"] | ["Cd(CH 3 COO) 2 \n2H 2 O--0.130 g, 0.5 mmol"] | [] | ["2-pyridinecarbaldehyde isonicotinoyl hydrazone--0.113 g, 0.5 mmol"] | ["159 \n°C"] | ["2 days"] | ["methanol--aqueous solution"]
ja107423k | Preparation of UMCM-152 [Cu 2 (C 28 H 14 O 8 )]. Linker H 4 3 (0.050 g, 0.10 mmol) was added to a solution of 0.005 M HCl in DMF/dioxane/H 2 O (4:1:1, 10 mL) in a 20-mL scintillation vial.To this mixture, Cu(NO 3 ) 2 · 2.5H 2 O (0.096 g, 0.41 mmol) was added, and the contents were sonicated until dissolved and then heated at 85 °C. After 12 h, the mother liquor was decanted and replaced with fresh DMF/dioxane/H 2 O (4:1:1). Blue block-like crystals were washed twice with DMF and ﬁve times with acetone. Solvent was removed under vacuum for 4 h and further dried at 100 °C for 18 h to yield a dark-purple material. The yield of the reaction based upon the weight of the solvent-free material is 82% based upon H 4 3. Anal. Calcd (Found) for [Cu 2 (C 28 H 14 O 8 )(H 2 O) 1.5 ]: C, 53.17 (52.89) H, 2.71 (2.28).Preparation of UMCM-153 [Cu 2 (C 28 H 14 O 8 )]. Linker H 4 3 (0.050 g, 0.10 mmol) was added to a solution of NMP/dioxane/ H 2 O (4:1:1, 10 mL) in a 20-mL scintillation vial. To this mixture, Cu(NO 3 ) 2 · 2.5H 2 O (0.096 g, 0.41 mmol) was added, and the contents were sonicated until dissolved and then heated at 85 °C. | [] | [] | ["UMCM-152 [Cu 2 (C 28 H 14 O 8 )]"] | ["Cu(NO 3 ) 2 · 2.5H 2 O--0.096 g, 0.41 mmol"] | [] | ["H 4 3--0.050 g, 0.10 mmol"] | ["85 \nC"] | ["12 h"] | ["DMF/dioxane/H 2 O--10 mL"]
j.jfluchem.2010.06.003 | 3.2.5. [CrF 3 (Me 3 tacn)]3.5H 2 O(5) Crude mer-CrF 3 (py) 3 (1.00 g, 2.89 mmol) and Me 3 tacn (0.55 g, 3.21 mmol) were dissolved in DMF (7 ml) and reﬂuxed for 20 min.The resulting dark blue solution was cooled to 5 8C and ﬁltered to yield 0.74 g (91%) of dark blue microcrystals which turn pinkish upon exposure to moisture. The crude product was dissolved in water (30 ml) whereto acetone (600 ml) was slowly added yielding 0.66 g of reddish needle shaped crystals. Analysis: calcd. for C 9 H 28 N 3 O 3.5 F 3 Cr: H, 8.22%; C, 31.49%; N, 12.24%; Cr, 15.14%.Found: H, 8.24.%; C, 30.64; N, 11.89%; Cr, 16.45%. The discrepancies between elemental analyses and calculated composition of the Xray structure reﬂects the varying degree of hydration of this compound, which can also be obtained in an anhydrous purple form.3.2.6. 3[CrF 3 (Me 3 tacn)]2Na(Bph 4 )2H 2 O2-propanol (6) Dilute solutions of [CrF 3 (Me 3 tacn)]3.5H 2 O (12 mg, 0.035 mmol) in 2-propanol (5 ml) and Na(Bph 4 ) (10 mg, 0.029 mmol) in 2-propanol (5 ml) were allowed to diffuse slowly together resulting in pink needle shaped crystals suitable for X-ray diffraction. Yield 15 mg (79%). Analysis: calcd. for C 78 H 115 B 2 N 9 O 3 F 9 Na 2 Cr 3 : C, 57.78%; H, 7.15%; N, 7.77%. Found: C, 58.02%; H, 7.13%; N, 7.68%.3.3. Instruments and measurement UV/vis spectra were recorded on a Perkin-Elmer, Lambda 2 UV/ vis spectrophotometer. Elemental analysis for C, H and N was performed with a CE Instrument: FLASH 1112 series EA, at the microanalytic laboratory, University of Copenhagen. Elemental analysis for Cr and Na was done by AAS on a Perkin-Elmer 2280, and by ﬂame emission on a Kipp H45 emission photometer, respectively. Fast-atom Bombardment Mass spectrometry (FAB+) was done on a Jeol JMS-HX 110 tandem mass spectrometer using m-nitrobenzyl alcohol as matrix. X-ray crystallographic data were collected on a Nonius KappaCCD diffractometer using graphitemonochromated Mo K a radiation. Crystal structure and reﬁnement data for 1, 2, 3, 4 and 6 are summarized in Table 2. For all ﬁve compounds, all non-hydrogen atoms were reﬁned with anisotropic temperature factors. The molecular structure diagrams were made with the ORTEP-3 program [32].3.4. DFT calculations Calculations were performed with the Amsterdam Density Functional (ADF) program suite version 2003.02 or 2007.01 [33].Slater-type orbital basis sets of triplez quality for the valence orbitals were employed with polarization functions on the ligand atoms and additional valence p orbitals on Cr (ADF basis set TZ2P).Calculations were unrestricted, all-electron calculations with no frozen cores. Calculations were done using gradient corrected functionals employing the VWN LDA exchange-correlation functional supplemented with the non-local, Becke exchange [34] and Perdew correlation [35] functionals. No use of symmetry was made. All charge and spin densities were based on Mulliken analyses. Transition energies were evaluated by either Slater’s transition state method [36] or the built-in TDDFT facilities of the program.4. Conclusions Several examples of minerals are known which contain ﬂuoride complexes bridged by alkali metals e.g. NaBF 4 (ferruccite), Na 3 AlF 6 (cryolite), K 2 NaAlF 6 (elpasolite), Na 2 LiAlF 6 (simmonsite). Here, it has been shown that similar structures can be targeted synthetically. Fluoride coordinated to chromium(III) interacts with protic solvents and small unpolarizable ions in solution as well as in the solid state. Efﬁcient clustering of alkali metal cations by bridging uncharged complexes constitutes a new approach towards heterometallic systems. The pronounced tendency towards linear bridging by ﬂuoride in these systems may render these interactions important in crystal engineering and in geometric control of polynuclear systems. Currently efforts along these lines are being undertaken. A strong effect on the auxiliary ligands by perturbation of coordinated ﬂuoride ligands has been identiﬁed by DFT modeling. This result signals a warning regarding interpreting solvatochromism and spectral interaction with alkali metal cations in the framework of the traditional additive ligand-ﬁeld models.Supplementary data Crystallographical data of catena-[Na(H 2 O) 4 ][Cr(py) 4 F 2 ](HCO 3 ) 2 , trans-[CrF 2 (py) 4 ][Cr(py) 4 F( m -F)Li(H 2 O) 3 ][Cr(py) 4 F( m -F)Li(H 2 O) 4 ] Cl 5 6H 2 O, [CrF 3 (terpy)]2.5H 2 O, 6[CrF 3 (terpy)]4Na(Bph 4 )6MeOH, and 3[CrF 3 (Me 3 tacn)]2Na(Bph 4 )2H 2 O2-propanol, and have been deposited with the Cambridge Crystallographic Data Centre allocated with the deposit numbers CCDC 767058, CCDC 767059, CCDC 767060, CCDC 767062, and CCDC 767061, respectively. Copy of the data can be obtained free of charge on application to CCDC, 12 Union Road, Cambridge C2B 1EZ, UK, fax: +44 1223 336033, e-mail: deposit@ccdc.cam.ac.uk. Input and partial ADF output for geometry optimization on fac-CrF 3 (NH 3 ) 3 as well as input for the Slater-TS calculation of the lowest quartet–quartet transition is available as supplementary information.T. Birk et al. / Journal of Fluorine Chemistry 131 (2010) 898–906 905 Acknowledgements Prof. C.E. Scha ¨ ffer and assoc. prof. J. Glerup are thanked for valuable discussions. The authors gratefully acknowledges ﬁnancial support from the Danish Research Councils (JB, SP and HW grants).Appendix A. Supplementary data Supplementary data associated with this article can be found, in the online version, at doi:10.1016/j.jﬂuchem.2010.06.003.References [1] G.A. Jeffrey, An Introduction to Hydrogen Bonding, Oxford University Press, Oxford, UK, 1997.[2] C.J.D. Craig, M.H. Brooker, J. Sol. Chem. 29 (2000) 879–888.[3] J. Emsley, D.J. Jones, R.S. Osborn, J. Chem. Soc., Chem. Commun. 15 (1980) 703– 704.[4] L. Cheng, X. Xu, Y. Xu, Acta Crystallogr. E 64 (2008) m82.[5] A.J. Norquist, C.L. Stern, K.R. Poeppelmeier, Inorg. Chem. 38 (1999) 3448–3449.[6] N.N. Greenwood, A. Earnshaw, Chemistry of the Elements, 2nd ed., Butterworth & Heinemann, Amsterdam, 2006.[7] M.R. Marvel, R.A.F. Pinlac, J. Lesage, C.L. Stern, K.R. Poeppelmeier, Z. Anorg. Allg.Chem. 635 (2009) 869–877.[8] M.R. Marvel, J. Lesage, J. Baek, P.S. Halasyamani, C.L. Stern, K.R. Poeppelmeier, J.Am. Chem. Soc. 129 (2007) 13963–13969.[9] R.Z. LeGeros, R. Kijkowska, W. Jia, J.P. LeGeros, J. Fluorine Chem. 41 (1988) 53–64.[10] S. Kaizaki, H. Takemoto, Inorg. Chem. 29 (1990) 4960–4964.[11] Y. Terasaki, S. Kaizaki, J. Chem. Soc., Dalton Trans. (1995) 2837–2841.[12] Y. Terasaki, T. Fujihara, T. Scho ¨ nherr, S. Kaizaki, Inorg. Chim. Acta 259 (1999) 84– 90.[13] R.J. Bianchini, U. Geiser, H. Place, S. Kaizaki, Y. Morita, J.I. Legg, Inorg. Chem. 25 (1986) 2129–2134.[14] A. Bodner, P. Jeske, T. Weyhermuller, K. Wieghardt, E. Dubler, H. Schmalle, B.Nuber, Inorg. Chem. 31 (1992) 3737–3748.[15] P. Yu, E.F. Murphy, H.W. Roesky, P. Lubini, H.-G. Schmidt, M. Noltemeyer, Organometallics 16 (1997) 313–316.[16] B.F. Straub, F. Rominger, P. Hofmann, Inorg. Chem. 39 (2000) 2113–2119.[17] L.F. Jones, C.A. Kilner, M.P. de Miranda, J. Wolowska, M.A. Halcrow, Angew. Chem., Int. Ed. 46 (2007) 4073–4076.[18] D. Riou, F. Taulelle, G. Ferey, Inorg. Chem. 35 (1996) 6392–6395.[19] D. Stalke, F.-Q. Liu, H.W. Roesky, Polyhedron 15 (1996) 2841–2843.[20] T. Birk, J. Bendix, H. Weihe, Acta Crystallogr. E64 (2008) m369–m370.[21] G. Fochi, J. Strahle, F. Gingl, Inorg. Chem. 30 (1991) 4669–4671.[22] S.G. Thoma, F. Bonhomme, M. Nyman, M.A. Rodriguez, T.M. Nenoff, J. Fluorine Chem. 108 (2001) 73–77.[23] N. Cloet e, H.G. Visser, A. Roodt, Acta Crystallogr. E63 (2007) m45–m47.[24] (a) K.R. Heier, J.A. Norquist, C.G. Wilson, C.L. Stern, K.R. Poeppelmeier, Inorg.Chem. 37 (1998) 76–80; (b) P.C.R. Guillory, J.E. Kirsch, H.K. Izumi, C.L. Stern, K.R. Poeppelmeier, Cryst.Growth Des. 6 (2006) 382–389.[25] (a) J. Bendix, A. Bøgevig, Inorg. Chem. 37 (1998) 5992–6001; (b) J. Bendix, A. Bøgevig, Acta Crystallogr. C 54 (1998) 206–208.[26] (a) C.C. Pye, T. Ziegler, Theor. Chem. Acc. 101 (1999) 396–408; (b) A. Klamt, G. Schu ¨ u ¨ rmann, J. Chem. Soc., Perkin Trans. 2 (1993) 799–805.[27] (a) N. Buchholz, M. Leimkuhler, L. Kiriazis, R. Mattes, Inorg. Chem. 27 (1988) 2035–2039; (b) L. Kiriazis, R. Mattes, Z. Anorg. Allg. Chem. 593 (1991) 90–98.[28] F. Neese, J. Biol. Inorg. Chem. 11 (2006) 702–711.[29] J. Glerup, J. Josephsen, E. Michelsen, E. Pedersen, C.E. Scha ¨ ffer, Acta Chem. Scand.24 (1970) 247–254.[30] N. Costachescu, J. Chem. Soc. 102 (1912) 493–499.[31] K. Wieghardt, P. Chaudhuri, B. Nuber, J. Weiss, Inorg. Chem. 21 (1982) 3086–3090.[32] L.J. Farrugia, J. Appl. Crystallogr. 30 (1997) 565–566.[33] (a) G. te Velde, E.J. Baerends, Comput. Phys. 99 (1992) 84–98; (b) G. te Velde, F.M. Bickelhaupt, S.J.A. van Gisbergen, C.F. Guerra, E.J. Baerends, J.G. Snijders, T. Ziegler, J. Comp. Chem. 22 (2001) 931–967.[34] A.D. Becke, Phys. Rev. A38 (1988) 3098–3100.[35] (a) J.P. Perdew, Phys. Rev. B33 (1986) 8822–8824; (b) J.P. Perdew, Phys. Rev. B34 (1987) 7406 (erratum).[36] J.C. Slater, Quantum Theory of Molecules and Solids, McGraw-Hill, New York, 1974.T. Birk et al. / Journal of Fluorine Chemistry 131 (2010) 898–906 906 | [] | [] | ["CrF 3 (Me 3 tacn)]3.5H 2 O", "CrF 3 (Me 3 tacn)]2Na(Bph 4 )2H 2 O2-propanol"] | ["mer-CrF 3 (py) 3--1.00 g, 2.89 mmol", "Na(Bph 4 )--10 mg, 0.029 mmol"] | ["NaOH--0.002 g, 0.05 mmol"] | ["Me 3 tacn--0.55 g, 3.21 mmol"] | ["refluxed"] | ["20 min"] | ["DMF--7 ml", "water--30 ml", "acetone--600 ml", "2-propanol--5 ml"]
ic990656x | Experimental Section [Mn(2-Bzpy)(N 3 ) 2 ] n (1) was synthesized by mixing an aqueousmethanolic solution (1:1, 20 mL) of manganese(II) nitrate tetrahydrate (1.00 g, ca. 4 mmol) and 1.83 g (ca. 10 mmol) of 2-benzoylpyridine dissolved in 15 mL of methanol, followed by dropwise addition of a concentrated aqueous solution of sodium azide (0.65 g, 10 mmol). The resulting yellow-brown mixture was left to stand in a desiccator in a dark place for several weeks to form long deep red crystals of 1 suitable for X-ray determination; yield, ca. 75%. Anal. Calcd for MnC 12 H 9 N 7 O: C, 44.74; H, 2.82; N, 30.43; Mn, 17.05. Found: C, 44.5; H, 2.7; N, 30.5; Mn, 17.0. | [] | [] | ["[Mn(2-Bzpy)(N 3 ) 2 ] n", "MnC 12 H 9 N 7 O"] | ["manganese(II) nitrate tetrahydrate--1.00 g, ca. 4 mmol"] | [] | ["2-benzoylpyridine--1.83 g, ca. 10 mmol", "sodium azide--0.65 g, 10 mmol"] | [] | ["several weeks"] | ["methanol--15 mL"]
j.jorganchem.2007.05.049 | Mass numbers are based on 1 H, 12 C, 119 Sn and 127 I.2.3.2. Synthesis of methyldiphenyltin(IV) (9-anthracenecarboxylato)[Ph 2 MeSnOC(O)(C 14 H 9 )] (2) Methyldiphenyltin(IV) iodide was prepared by the method of Davison and Rakita [32]. This reagent (0.83 g, 2 mmol) was treated with potassium isopropoxide (0.19 g, 2 mmol) in isopropanol (20 ml) to produce methyldiphenyltin(IV) isopropoxide and potassium iodide. The potassium iodide precipitate was removed by ﬁltration and then 9-anthracenecarboxylic acid (0.44 g, 2 mmol) in isopropanol (20 ml) was added to the ﬁltrate; the solution was reﬂuxed for 2 h. Evaporation of the solvent gave a yellow solid, which was puriﬁed by recrystallization from an isopropanol–methanol (1:1 v/v) mixture at room temperature which presented yellowish crystals (m.p. 134 C). Anal. Calc. for C 28 H 22 O 2 Sn: C, 66.04; H, 4.32. Found: C, 66.32; H, 4.50%. IR (KBr, cm 1 ): 420w, 471m, 501w, 525sh, 569w, 638m, 734m, 771m, 797w, 866w, 894m, 1015m, 1147w, 1258s, 1296s, 1385sh, 1415m, 1443w 1485sh, 1579sh, 1646s, 2824w, 2953w. | [] | [] | ["methyldiphenyltin(IV) (9-anthracenecarboxylato)[Ph 2 MeSnOC(O)(C 14 H 9 )] (2)", "C 28 H 22 O 2 Sn"] | ["Methyldiphenyltin(IV) iodide--0.83 g, 2 mmol", "potassium isopropoxide--0.19 g, 2 mmol"] | [] | ["9-anthracenecarboxylic acid--0.44 g, 2 mmol"] | [] | ["2 h"] | ["isopropanol--20 ml", "isopropanol–methanol (1:1 v/v) mixture--NA"]
c3dt51691a | Synthesis of 6TP phosphoramidite (L5) L4 (150 mg, 242 μmol) was dissolved in anhydrous and freshly distilled DCM (20 mL). To this solution N,N-diisopropylethylamine (47 µL, 37 mg, 0.29 mmol) was added and stirred for 5 min. Then 2-cyanoethyl-N,N-diisopropylphosphoramidite chloride (108 µL, 114 mg, 483 μmol) was added, and stirring continued for 30 min under argon at ambient temperature.The mixture was diluted with ethylacetate (20 mL) and washed with NaHCO 3 (5% in H 2 O) solution. The organic phase was separated and dried over anhydrous MgSO 4 . The organic extract was evaporated to dryness, and the crude product was obtained by silica gel column chromatography as a white foam. The 31 P NMR analysis showed the presence of two diastereomers, which were not separated during the column chromatography.Yield: 135 mg (68%).1 H NMR (CDCl 3 ) δ: 8.81 (s, 1H, H2), 8.67 (d, 1H, H3*), 8.26 (s, 1H, H8), 7.60 (d, 1H, H5*), 7.40 (d, 2H, arom., DMT), 7.29 (m, 4H, arom., DMT), 7.27–6.77 (m, 4H, arom., DMT), 7.24 (t, 1H, H4*), 7.24 (m, 2H, arom., DMT), 7.19 (m, 1H, arom., DMT), 6.52 (m, 1H, H1′), 4.77 (m, 1H, H3′), 4.32 (m, 1H, H4′), 3.85–3.61 (m, 4H, 2 × CH(CH 3 ) 2 ,P–O–CH 2 ), 3.75 (s, 6H, OCH 3 ), 3.41 (m, 1H, H5′ or H5″), 3.34 (m, 1H, H5′ or H5″), 2.95 (m, 1H, H2′ or H2″), 2.71 (m, 1H, H2′ or H2″), 2.62 (t, 2H, CH 2 CN), 1.19–1.13 (m, 12H, 2 × CH(CH 3 ) 2 ) ppm. | [] | [] | ["6TP phosphoramidite (L5)"] | [] | ["N,N-diisopropylethylamine--47 µL, 37 mg, 0.29 mmol"] | ["L4--150 mg, 242 μmol", "2-cyanoethyl-N,N-diisopropylphosphoramidite chloride--108 µL, 114 mg, 483 μmol"] | ["ambient temperature"] | ["30 min"] | ["anhydrous and freshly distilled DCM--20 mL", "ethylacetate--20 mL"]
ejic.201300502 | [Hphen] 2 [(UO 2 ) 5 (citml) 4 (H 2 O)]·3H 2 O (7): d-(–)-Citramalic acid (15 mg, 0.10 mmol), UO 2 (NO 3 ) 2 ·6H 2 O (50 mg, 0.10 mmol), 1,10phenanthroline (18 mg, 0.10 mmol) and demineralized water (1.4 mL) were placed in a 10 mL tightly closed glass vessel and heated at 180 °C under autogenous pressure to produce light yellow crystals of complex 7 within two days (15 mg, 32 % yield based on U). C 44 H 46 N 4 O 34 U 5 (2365.00): calcd. C 22.35, H 1.96, N 2.37; found C 22.08, H 2.14, N 2.55. | [] | [] | ["[Hphen] 2 [(UO 2 ) 5 (citml) 4 (H 2 O)]·3H 2 O", "C 44 H 46 N 4 O 34 U 5"] | ["UO 2 (NO 3 ) 2 ·6H 2 O--50 mg, 0.10 mmol"] | [] | ["d-(–)-Citramalic acid--15 mg, 0.10 mmol", "1,10phenanthroline--18 mg, 0.10 mmol"] | ["180 \nC"] | ["two days"] | ["demineralized water--1.4 mL"]
s2053229614000047 | 1245 (s), 1117 (vs), 1094 (vs), 1023 (m), 948 (m), 885 (m), 847 (m), 808 (m), 739 (m), 719 (m), 652 (s), 624 (m), 530 (w), 444 (w).2.2. Refinement Crystal data, data collection and structure reﬁnement details are summarized in Table 1. All H atoms were placed in geometrically idealized positions and treated as riding, with C—H = 0.97 (methylene) or 0.93 A ˚ (imdazole) and U iso (H) = 1.2U eq (C). | [] | [] | [] | [] | [] | [] | [] | [] | []
j.poly.2017.01.027 | DMF .H 2 O (1) An aqueous solution (3 mL) of Zn(NO 3 ) 2 ·6H 2 O (0.298 g, 1.0 mmol) was added to a homogenized mixture of 3-(carboxy-methylamino)-4-chlorobenzoic acid (H 3 CCB) (0.229 g, 1.0 mmol) and N,N,N-chelating κ 3 -2,3,5,6-tetrakis(2-pyridyl)pyrazine (TPPZ) (0.389 g, 1.0 mmol) in DMF (7 mL) and the ensuing reaction mixture was sonicated for 5 min. The sealed tube was immersed in an oil bath and the temperature of the bath was maintained at 120°C for 48 h. It was slowly cooled to room temperature to afford creamy white color block shaped crystals suitable for single crystal X–ray analyses. The crystals were separated by filtration, washed several times with water and air dried. Yield: 0.334 g, 49.10%. Anal. Calc. for C 36 H 32 ClN 8 O 6 Zn: Calcd: C, 55.90; H, 4.17; N, 14.49%. Found: C, 55.82; H, 3.89; N, 14.28%. IR (KBr pellet, cm –1 ): 3447 m, 3409 s, 1705 s, 1626 m, 1600 s, 1509 s, 1384 m, 1245 w, 1034 m, 758 s. ESI-MS (DMSO): m/z 680.0676 [M+H] + (desolvated). UV/vis (solid state, λ max nm): 399, 388, 380. 2.2.3. Preparation of [{ µ 2 -3-1κO-((carboxylatomethyl)amino)-4-chlorobenzoato}(N,N,Nκ 3 2,3,5,6-tetrakis(2-pyridyl)pyrazine)cadmium(II)] n [Cd(TPPZ)(HCCB)] n (2) This was prepared following the above procedure for 1, except that Cd(NO 3 ) 2 ·4H 2 O (0.308 g, 1 mmol) was used in place of Zn(NO 3 ) 2 .6H 2 O. Compound 2 was isolated as a creamy white polycrystalline solid after cooling the reaction mixture to room temperature. | [] | [] | ["[Zn(TPPZ)(CCB)] n", "[Cd(TPPZ)(HCCB)] n"] | ["Zn(NO 3 ) 2 ·6H 2 O--0.298 g, 1.0 mmol", "Cd(NO 3 ) 2 ·4H 2 O--0.308 g, 1 mmol"] | [] | ["3-(carboxy-methylamino)-4-chlorobenzoic acid (H 3 CCB)--0.229 g, 1.0 mmol", "N,N,N-chelating κ 3 -2,3,5,6-tetrakis(2-pyridyl)pyrazine (TPPZ)--0.389 g, 1.0 mmol"] | ["120 \nC"] | ["48 h"] | ["DMF--7 mL", "aqueous solution--3 mL"]
s0020-1693(00)00206-1 | 2 .3 . Preparation of the ligand To a suspension of 6-amino-3,4-dihydro-3-methyl-2methoxy-5-nitroso-4-oxopyrimidine monohydrate [9] (5.00 g, 27.20 mmol) in 100 ml of acetonitrile a solution of L -methionine (4.43, 29.69 mmol) in 60 ml of 0.50 M KOH was added. The mixture was heated under reﬂux, at 70°C, for 1 h until the reaction ended, and the resulting solution was concentrated to a total volume of 50 ml. The reddish solution was acidiﬁed with concentrated CH 3 COOH to pH 3 and then was kept in a refrigerator for 2 h, after which a orange powdered solid appeared. Found: C, 37.91; H, 4.72; N, 21.98; S, 10.19. C 10 H 15 N 5 O 4 S requires C, 37.85; H, 4.76; N, 22.07; S, 10.10%. IR (cm −1 ): w max 1695 (CO) pyr , 1466 (NO), 1626 (CO) carb . | [] | ["2 h"] | [] | [] | [] | ["6-amino-3,4-dihydro-3-methyl-2methoxy-5-nitroso-4-oxopyrimidine monohydrate--5.00 g, 27.20 mmol", "L -methionine--4.43 g, 29.69 mmol"] | ["70°C"] | ["1 h"] | ["acetonitrile--100 ml", "0.50 M KOH--60 ml", "CH 3 COOH--not specified"]
c6ce01068g | General procedure Preparation of [Co 3 (TCPB) 2 (4CH 3 OH) 4 ]·4DMF (1).Co(NO 3 ) 2 ·6H 2 O (29 mg, 0.1 mmol) and H 3 TCPB (25 mg, 0.05 mmol) were dissolved in a mixed solvent of DMF (6 mL) and CH 3 OH (3 mL). The reaction mixture was sealed in a Teflon-lined autoclave and heated under autogenous pressure at 80 °C for three days. After cooling to room temperature, rectangular block-shaped pink crystals of 1 were obtained and washed with DMF. Yield: 69% (based on the ligand). Anal. calcd for C 70 H 74 N 4 O 15 Co 3 (%): C, 52.54; H, 4.52; N, 3.50. Found: C, 52.20; H, 4.90; N, 3.47. IR (KBr, cm −1 ): 3045(br), 2926(w), 1656(s), 1593(s), 1501(w), 1457(m), 1399(s), 1220(s), 1162(m), 1117(m), 1007(m), 871(w), 781(w), 706(w), 641(w). | [] | [] | ["[Co 3 (TCPB) 2 (4CH 3 OH) 4 ]·4DMF", "C 70 H 74 N 4 O 15 Co 3"] | ["Co(NO 3 ) 2 ·6H 2 O--29 mg, 0.1 mmol"] | [] | ["H 3 TCPB--25 mg, 0.05 mmol"] | ["80 °C"] | ["three days"] | ["DMF--6 mL", "CH 3 OH--3 mL"]
c2ce26198g | was left to evaporate in air avoiding illumination at 8–18 uC.After 2 weeks, colorless block crystals of 2 were obtained in 42% yield based on (1R,2R)-2,3-pcd (23 mg). Anal. Calcd. (%) for C 73 H 104 Ag 5 B 4 F 16 N 17 O 6 : C 41.44, H 5.02, N 10.74; found: C 41.50, H 4.98, N 10.71. FT-IR (KBr, cm 21 ): 3435(b, vs), 3275(m), 3048(w), 2934(vs), 2861(vs), 1635(w), 1604(vs), 1572(w), 1558(w), 1541(w), 1487(w), 1437(m), 1384(vs), 1083(s), 891(m), 807(m), 773(vs), 709(vs).Synthesis of {{Ag 2.5 [(1R,2R,N 1 S,N 2 S)-2,3-pcd] 2 }?2.5BF 4 } n (3) Method 1. The reaction was carried out in a similar method to that for 1, only the reaction temperature was increased to 40 uC.The filtrate was left evaporated in air avoiding illumination at 8– 18 uC. After 1 week, colorless block crystals of 3 were obtained in 56% yield based on (1R,2R)-2,3-pcd (30 mg). Anal. Calcd. (%) for C 36 H 48 Ag 2.5 B 2.5 F 10 N 8 : C 40.05, H 4.48, N 10.38; found: C 40.09, H 3.43, N 10.36. FT-IR (KBr, cm 21 ): 3501(b, m), 3263(m), 2931(vs), 2857(vs), 1599(vs), 1561(w), 1436(m), 1359(m), 1325(w), 1090(s), 812(w), 771(vs), 710(vs), 625(vs).Method 2. A mixture of 1 (100 mg) and methanol (10 mL) was heated in a 15 mL Teflon-lined vessel at 40 uC for 20 hours, followed by slow cooling (5 uCh 21 ) to room temperature (8–18 uC). After filtration, the filtrate was left evaporated in air avoiding illumination. Colorless block crystals of 3 were obtained in 58% yield based on (1R,2R)-2,3-pcd after 2 weeks. | [] | [] | ["{{Ag 2.5 [(1R,2R,N 1 S,N 2 S)-2,3-pcd] 2 }?2.5BF 4 } n", "C 36 H 48 Ag 2.5 B 2.5 F 10 N 8"] | ["Ag--not specified"] | [] | ["(1R,2R)-2,3-pcd--23 mg"] | ["40 \nC", "40 \nC"] | ["1 week", "2 weeks"] | ["methanol--10 mL"]
j.molstruc.2005.10.037 | 2.2. Synthesis of [Zn(phen)(hpht)(H 2 O)] n (1) H 2 hpht (0.055 g, 0.3 mmol), phen (0.060 g, 0.3 mmol), and Zn(NO 3 ) 2 6H 2 O (0.09 g, 0.3 mmol) were put in a mixed solution of 8 mL distilled H 2 O and 2 mL ethanol, and the pH was adjusted to about 4.2 by diluent NaOH aqueous solution.Then the mixture was sealed in 25 mL Teﬂon-lined reactor and heated to 160 8C for 3 days, and then slowly cooled to room temperature. Colorless prism crystals of 1 were collected and washed with distilled water (yield: 36%). Anal. Calc. For 1: H, 3.65; C, 57.10; N, 6.34. Found: H, 3.86; C, 56.86; N, 6.08%. | [] | [] | ["[Zn(phen)(hpht)(H 2 O)] n"] | ["Zn(NO 3 ) 2 6H 2 O--0.09 g, 0.3 mmol"] | [] | ["H 2 hpht--0.055 g, 0.3 mmol", "phen--0.060 g, 0.3 mmol"] | ["160 \b0C"] | ["3 days"] | ["distilled H 2 O--8 mL", "ethanol--2 mL"]
ejic.200401010 | (1,2,4-Triphenyl-1,3,5-triazapenta-1,4-diene)cobalt( II ) Chloride (1a·CoCl 2 ): 30 mg (0.10 mmol) of triazapentadiene 1a and 24 mg (0.10 mmol) of cobalt(ii) chloride hexahydrate were dissolved in 1 mL of acetonitrile. The resulting blue precipitate was filtered off.Yield 34 mg (0.07 mmol, 72%), blue powder, m.p. 208 °C. IR (KBr): ν ˜ = 3244 (s, NH), 3202 (m, NH), 3088 (m, CH arom. | [] | [] | ["(1,2,4-Triphenyl-1,3,5-triazapenta-1,4-diene)cobalt(II) Chloride"] | ["cobalt(ii) chloride hexahydrate--24 mg (0.10 mmol)"] | [] | ["triazapentadiene 1a--30 mg (0.10 mmol)"] | [] | [] | ["acetonitrile--1 mL"]
b914702k | Synthesis of [Mn 4 (abpt) 4 (N 3 ) 8 (H 2 O) 2 ](2) The process was similar to the preparation of 1 except that Mn(OAc) 2 ·4H 2 O was used instead of Cd(OAc) 2 ·2H 2 O, and the amount of NaN 3 (0.032 g, 0.50 mmol) added was double the amount used in the preparation of 1. Yellow block crystals were found in about one week (yield: ca. 35%). Elemental analysis calcd (%) for C 48 H 44 Mn 4 N 48 O 2 : C, 37.32; H, 2.87; N, 43.52. Found: C, 37.28; H, 2.93; N, 43.38. IR (KBr, cm -1 ): 3376 w, 3255 s, 2384 s, 2104 m, 2084 m, 1683 s, 1624 s, 1589 s, 1469 s, 1437 s, 1284 s, 1138 s, 1047 s, 953 s, 792 m, 750 s, 634 s. | [] | [] | ["[Mn 4 (abpt) 4 (N 3 ) 8 (H 2 O) 2 ]", "C 48 H 44 Mn 4 N 48 O 2"] | ["Mn(OAc) 2 \n4H 2 O--not specified"] | [] | ["abpt--not specified"] | [] | ["about one week"] | []
c8dt00642c | 2 was also obtained via different procedures: in a melt of bipy, in a melt of bipy and bismuth(III)bromide and in acetonitrile solution: Synthesis in bipy melt: 112.2 mg (1 eq, 250 µmol) BiBr 3 and 117.1 mg (3 ‹U óñì Ru}o• ðUð[-bipyridine were put into a Duran® glass ampoule, which was sealed under vacuum, put into a tubular-furnace and heated to 140 °C in 47.5 h. The temperature was maintained for 72 h before cooling to room temperature in 56.5 h. Light yellow single crystals could be isolated from the reaction mixture manually. The excess of ligand was separated by sublimation at 90 °C for two days in a Büchi glass-furnace. Yield: 80 %.Elemental analysis calculated for C 10 H 8 BiBr 3 N 2 : C: 19.86 %, H: 1.33 %, N: 4.63 %. Found: C: 20.17 %, H: 1.36 %, N: 4.70 %. FTIR (ATR): 3089 (w), 3049 (w), 1600 (s), 1530 (m), 1486 (w), 1411 (s), 1326 (w), 1215 (s), 1065 (s), 1000 (s), 800 (s), 718 (m) cm -1 . Synthesis in bipy and BiBr 3 -melt: 112.2 mg (1 eq, 250 µmol) BiBr 3 v ííóXí uP ~ï ‹U óñì Ru}o• ðUð[-bipyridine were weighed into a Duran® glass ampoule, which was sealed under vacuum ~‰AíXì¦íì -3 mbar), subsequently. The ampoule was put into a tubular-furnace and heated to 240 °C for 72 h. The excess of the organic ligand was removed by sublimation at 90 °C for two days and subsequent washing with acetonitrile. Yield: 69 %. Elemental analysis calculated for BiBr 3 C 10 H 8 N 2 : C: 19.86 %, H: 1.33 %, N: 4.63 %. Found: C: 20.35 %, H: 1.37 %, N: 4.79 %. Synthesis in an acetonitrile solution: 448.8 mg (1 eq, 1.0 mmol) BiBr 3 v ðòôXð uP ~ï ‹U ïXì uu}o• ðUð[-bipyridine were dissolved in 15 ml acetonitrile each. The solutions were cooled under stirring to 0 °C. The bipy solution was added dropwise to the BiBr 3 solution and a light yellowish precipitate formed instantly. Subsequently, the reaction mixture was stirred at room temperature for one hour to complete the reaction. The solid was filtered from the liquid phase, washed with three portions á 6 ml acetonitrile and dried in vacuum. Yield: 82 %. Elemental analysis calculated for BiBr 3 C 10 H 8 N 2 : C: 19.86 %, H: 1.33 %, N: 4.63 %. Found: C: 20.29 %, H: 1.63 %, N: 4.53 %. Synthesis of 1 L [Bi 2 I 6 (bipy) 2 ] (3). | [] | [] | ["[Bi 2 I 6 (bipy) 2 ]"] | [] | [] | ["bipyridine--117.1 mg"] | [] | [] | []
10610270290026059 | Found: C, 39.34; H, 4.85; N, 26.14.3: A 3 mM solution of pseudorotaxane 2·4NO 3 in H 2 O was layered over a 0.3 M solution of Ni(NO 3 ) 2 in H 2 O in a diffusion tube to produce pale green, plateshape, X-ray quality crystals in two weeks (30 mg, 30%). Anal. Calcd for C 106 H 118 N 64 O 48 ·Ni 2 30H 2 O: C 33.94, H 4.89, N 23.90. Found: C 33.88, H 4.64, N 23.93.4: Pale yellow, plate-shape, X-ray quality crystals of 4 were similarly obtained using Zn(NO 3 ) 2 (32 mg, 32%). Anal. Calcd for C 106 H 118 N 64 O 48 Zn 2 ·31H 2 O: C 33.98, H 4.84, N 23.93. Found: C 33.94, H 4.89, N 23.90.X-ray Crystallographic Analysis Single crystals coated with Paraton oil were transferred quickly under a cold nitrogen stream and mounted on a Siemens SMART diffractometer equipped with a graphite monochromated Mo Ka ð l ¼ 0:71073  AÞ radiation source and a CCD detector. | [] | [] | ["pseudorotaxane 2·4NO 3", "C 106 H 118 N 64 O 48 ·Ni 2 30H 2 O"] | ["Ni(NO 3 ) 2--0.3 M solution", "Zn(NO 3 ) 2--32 mg, 32%"] | [] | [] | [] | ["two weeks"] | ["H 2 O--3 mM solution"]
ic960934h | Synthesis of [Gd(H 3 TETP)](OH) 2 (H 2 O) 2 ‚3H 2 O (2). The synthesis of the Gd(III) TETP (1,4,8,11-tetrakis(2-carboxyethyl)-1,4,8,11-tetraazacyclotetradecane acid) complex has been carried out by reacting a 0.04 M buffered solution (acetic acid/sodium acetate ) 1/1) of H 4 TETP with an equimolar solution of gadolinium nitrate, Gd(NO 3 ) 3 ‚ 5H 2 O, prepared in the same buffered solution and heating at 80-90 °C until the solution was clear (about 5 min). The pH of the solution during the metalation reaction was monitored using a SCHOTT (CG 840 B) pH meter. The pH varied in a range from 3.5 to 3.8 at the end of the reaction (about 5-6 h) which indicates that the used buffer was not strong enough to stabilize the pH at the initial 4.75 value. Colorless crystals of [(H 3 TETP,Gd(III)) 2+ ,2OH ,2H 2 O‚3H 2 O] were obtained by slow evaporation of the reaction mixture at room temperature. | [] | [] | ["[Gd(H 3 TETP)](OH) 2 (H 2 O) 2 ‚3H 2 O", "(H 3 TETP,Gd(III)) 2+ ,2OH ,2H 2 O‚3H 2 O"] | ["Gd(NO 3 ) 3 ‚ 5H 2 O--equimolar"] | [] | ["H 4 TETP--0.04 M"] | ["80-90 \nC"] | ["about 5-6 h"] | ["buffered solution (acetic acid/sodium acetate ) 1/1--not specified"]
acs.inorgchem.5b01007 | [Mo 2 O 6 (m-trtzH)(H 2 O) 2 ](3). A mixture of MoO 3 (30.0 mg, 0.208 mmol), m-trtzH (21.5 mg, 0.101 mmol), water (10 mL), and a 7% aqueous solution of HF (50 μL) as a mineralizing agent was sealed in a 20 mL Teﬂon-lined autoclave. The autoclave was heated to 140 °C, held there for 24 h, and then cooled to rt for 48 h. The resultant mixture containing the desired complex as a major product as well as starting materials MoO 3 and m-trtzH as minor impurities was ﬁltered oﬀ, dried, and ground using a mortar and pestle. Similar to a previously described method, 21 a CHCl 3 /CHBr 3 solvent mixture was then used for the density separation of compound 3. The white crystalline solid was washed with CH 3 OH and dried at rt (yield: 28.3 mg, 52%). Anal.Calcd for C 9 H 11 Mo 2 N 7 O 8 : C, 20.13; H, 2.06; N, 18.25. Found: C, 20.08; H, 2.11; N, 18.19. | [] | ["48 h"] | ["[Mo 2 O 6 (m-trtzH)(H 2 O) 2 ](3)"] | ["MoO 3--30.0 mg, 0.208 mmol"] | [] | ["m-trtzH--21.5 mg, 0.101 mmol"] | ["140 \nC"] | ["24 h"] | ["water--10 mL", "7% aqueous solution of HF--50 μL"]
j.poly.2012.10.005 | 2.2.3. Synthesis of [Zn(cptpy)Cl] n (2) The procedure was the same as that for 1 except that the pH value was adjusted to 5.0 with 0.5 M NaOH aqueous solution. Colorless block crystals were obtained (yield: 32.6 mg, 72% based on Hcptpy). Anal. Calc. (%) for C 22 H 14 ClN 3 O 2 Zn (453.18): C, 58.30; H, 3.11; N, 9.27. Found: C, 58.37; H, 3.04; N, 9.20%. IR (KBr, cm 1 ): 3442(s), 1609(m), 1560(w), 1461(w), 1392(m), 1116(w), 1047(w), 778(w), 691(w), 643(w), 488(w). | [] | [] | ["[Zn(cptpy)Cl] n", "C 22 H 14 ClN 3 O 2 Zn"] | [] | ["0.5 M NaOH aqueous solution--NaN"] | ["cptpy--NaN"] | [] | [] | []
ejic.201100366 | [Co 2 (osa)(bpy) 2 (H 2 O) 4 ] (2): A mixture of Co(OAc)·4H 2 O (124.54 mg, 0.5 mmol), bpy (78.10 mg, 0.5 mmol), Na 2 H 2 osa (69.24 mg, 0.25 mmol), and distilled water (8 mL) was stirred in air for 30 min, then transferred to and sealed in an 18 mL Tef lon-lined autoclave, which was heated at 120 °C for 5 d. After slow cooling to the room temperature, dark purple crystals of 2 were collected by filtration, washed with distilled water, and dried at ambient temperature (yield: 42 % based on Co). C 34 H 30 Co 2 N 6 O 10 (800.51): calcd. C 51.01, H 3.78, N 10.50, Co 14.72; found C 51.22, H 3.61, N 10.28, Co 14.94. IR (KBr): ν ˜ = 3591 (s), 3424 (m), 3114 (w), 2921 (w), 2852 (w), 1645 (m), 1587 (s), 1585 (w), 1533 (w), 1470 (s), 1420 (w), 1395 (m), 1313 (s), 1286 (m), 1257 (w), 1215 (s), 1193 (s), 1137 (m), 1110 (w), 1074 (w), 1061 (w), 1041 (w), 1001 (w), 953 (w), 935 (w), 837 (m), 813 (s), 794 (w), 726 (m), 623 (s), 582 (m), 523 (m), 471 (s) cm –1 . | [] | [] | ["[Co 2 (osa)(bpy) 2 (H 2 O) 4 ]", "C 34 H 30 Co 2 N 6 O 10"] | ["Co(OAc)·4H 2 O--124.54 mg, 0.5 mmol"] | [] | ["bpy--78.10 mg, 0.5 mmol", "Na 2 H 2 osa--69.24 mg, 0.25 mmol"] | ["120 °C"] | ["5 d"] | ["distilled water--8 mL"]
j.inoche.2012.02.040 | Compound 1 was prepared by hydrothermal reaction of Zn(OAc) 2 ·2H 2 O, H 2 sdba, Htpim·H 2 O, NaOH and distilled water at 150 °C for 72 hours [14]. It was further characterized by single-crystal X-ray diffraction analysis [15], elemental analyses [14], IR spectrum (Fig. S11), TG analysis (Fig. S9) and power X-ray diffraction (Fig. S8). | [] | [] | ["Compound 1"] | ["Zn(OAc) 2 \n2H 2 O--NaN"] | ["NaOH--NaN"] | ["H 2 sdba--NaN", "Htpim·H 2 O--NaN"] | ["150 °C"] | ["72 hours"] | ["distilled water--NaN"]
srep11537 | Synthesis of [Zn(Hpidba)]∙2.6DMF∙H 2 O (MCF-50, 1∙g). A mixture of ZnCl 2 (0.027 g, 0.2 mmol), H 3 pidba (0.077 g, 0.2 mmol), and DMF (3 mL) was sealed in a 10-mL Teon-lined stainless steel container and kept at 120 °C for 3 days, followed by cooling to room temperature at a rate of 5 °C/h. Light yellow block crystals were obtained with the yield of 69% based of Zn. EA calc. (%) for [Zn(Hpidba)]2.6DMFH 2 O (ZnO 7.6 N 5.6 C 29.8 H 33.2 ): C, 54.49; H, 5.09; N, 11.94; found: C, 54.79; H, 4.87; N, 12.24.X-ray crystallography. All diraction data were collected on a Rigaku XtaLAB P300DS single-crystal diractometer with graphite monochromated Cu Kα radiation (λ = 1.54178 Å). Single crystal specimens were sealed in glass capillaries either in vacuum or with corresponding pure xylene, respectively. Absorption corrections were applied by using the multiscan program REQAB 53 . e structures were solved by the direct method and rened with the full-matrix least-squares technique on F 2 by the SHELXTL package 54 . All non-hydrogen atoms of the host frameworks, as well as xylene molecules in the quadrilateral apertures, were rened anisotropically. Hydrogen atoms were placed geometrically. e PLATON SQUEEZE treatment was applied to all guest molecules in as-synthesized 1∙g because the guest solvent molecules are extremely disordered and cannot be modeled. A fraction of xylene in the large 1D channel is also extremely disordered and cannot be modeled, resulting in solvent accessible voids. | [] | [] | ["[Zn(Hpidba)]∙2.6DMF∙H 2 O", "ZnO 7.6 N 5.6 C 29.8 H 33.2"] | ["ZnCl 2--0.027 g, 0.2 mmol"] | [] | ["H 3 pidba--0.077 g, 0.2 mmol"] | ["120 °C"] | ["3 days"] | ["DMF--3 mL"]
b924143d | [HNEt 3 ] 2 [Fe 6 O 2 (OH) 2 (Et-sao) 4 (O 2 CC 6 H 3 (Me) 2 ) 6 ]·2MeCN (5· 2MeCN). FeCl 3 ·6H 2 O (270 mg, 1.0 mmol), Et-saoH 2 (165 mg, 1.0 mmol) and NaO 2 CC 6 H 3 (Me) 2 (sodium 3,5-dimethylbenzoate, 158 mg, 1.0 mmol) were dissolved in MeCN (30 ml) in the presence of NEt 3 (1.0 ml, 8.0 mmol) and heated to 50 ◦ C. After 120 mins stirring the solution was ﬁltered and the solution left to evaporate slowly at room temperature. X-ray quality crystals formed in 2 weeks. The crystals were collected by ﬁltration and dried in vacuo. | [] | ["2 weeks"] | ["[HNEt 3 ] 2 [Fe 6 O 2 (OH) 2 (Et-sao) 4 (O 2 CC 6 H 3 (Me) 2 ) 6 ]·2MeCN"] | ["FeCl 3 ·6H 2 O--270 mg, 1.0 mmol"] | ["NEt 3--1.0 ml, 8.0 mmol"] | ["Et-saoH 2--165 mg, 1.0 mmol", "NaO 2 CC 6 H 3 (Me) 2--158 mg, 1.0 mmol"] | ["50 \b0C"] | ["120 mins"] | ["MeCN--30 ml"]
ic102179n | [Fe(CN) 6 ] 2 [Cu(L1)] 3 3 6H 2 O (1 3 6H 2 O). K 3 Fe(CN) 6 (33 mg, 0.10 mmol) was dissolved in H 2 O (8 mL) and [Cu(L1)(ClO 4 ) 2 ] (90 mg, 0.15 mmol) was dissolved in DMF (7 mL). Black single crystals were formed by layering a H 2 O solution of K 3 Fe(CN) 6 at the bottom, a buffer mixed solvent of DMF/H 2 O (1:1, v/v) in the middle, and a DMF solution of [Cu(L1)(ClO 4 ) 2 ] on the top. | [] | [] | ["[Fe(CN) 6 ] 2 [Cu(L1)] 3 3 6H 2 O"] | ["K 3 Fe(CN) 6--33 mg, 0.10 mmol", "[Cu(L1)(ClO 4 ) 2 ]--90 mg, 0.15 mmol"] | [] | [] | [] | [] | ["H 2 O--8 mL", "DMF--7 mL"]
c4ce01225a | Found: C, 58.99; H, 3.10; N, 6.95.Synthesis of {ĳNi( Hbptc)Ĳ4,4′ -bpy) 1.5 ĲH 2 O) 2 ]·H 2 O} n Ĳ2). A mixture of H 3 bptc (0.053 g, 0.20 mmol) and 4,4′ -bpy (0.156 g, 1.00 mmol) in H 2 O (5.0 mL) was added to an aqueous solution (12.0 mL) of NiĲ NO 3 ) 2 ·6H 2 O (0.114 g, 0.50 mmol) and stirred. The resultant solution was heated in a stainless steel re actor wi th Teflon liner at 120 °Cfor168h.Aftera period of approximately 12 h cooling to room temperature, green block crystals of 2 (yield ca. 80% based on N i) were ob tained, isolated by filtration and washed with water. | [] | ["approximately 12 h"] | ["{ĳNi( Hbptc)Ĳ4,4′ -bpy) 1.5 ĲH 2 O) 2 ]·H 2 O} n Ĳ2", "H 3 bptc", "4,4′ -bpy"] | ["NiĲ NO 3 ) 2 ·6H 2 O--0.114 g, 0.50 mmol"] | [] | ["H 3 bptc--0.053 g, 0.20 mmol", "4,4′ -bpy--0.156 g, 1.00 mmol"] | ["120 °C"] | ["168h"] | ["H 2 O--5.0 mL", "H 2 O--12.0 mL"]
ejic.201501075 | Tetrahydrofuran (THF; Fisher, HPLC grade) was distilled from a sodium/benzophenone mixture. Acetonitrile (Sigma Aldrich, CHROMASOLV ® gradient grade for HPLC, ≥ 99.9 %), hexane (Sigma Aldrich, HPLC grade) and toluene (Sigma Aldrich, HPLC grade) were purified by using an MBraun SPS-800 solvent system. [D 8 ]THF (Eurisotop >99.5 %) was dried with CaH 2 , vacuum distilled and degassed before use. All dry solvents were stored under argon in gas-tight ampoules. Additionally, hexane, THF, [D 8 ]THF and toluene were stored over activated 3 Å molecular sieves. 1,2-Dichlorobenzene (1,2-DCB; Sigma Aldrich, anhydrous 99 %), 1,2-difluorobenzene (1,2DFB; Fluorochem, 98 %) and [D 4 ]1,2-dichlorobenzene {[D 4 ]1,2-DCB; Alfa Aesar, 99 % (isotopic)} were dried and stored over activated 3 Å sieves and degassed before use. [Na(dioxane) 2.69 ][PCO], [21] [K(18crown-6)][PCO] [12] and W(CO) 5 (MeCN) [45] were prepared according to literature methods.[K(18-crown-6)][W(CO) 5 (PCO)] ([K(18-crown-6)][1]): Solid [K(18crown-6)][PCO] (170 mg, 0.47 mmol) was added to a stirring yellow THF solution (30 mL) of W(CO) 5 (MeCN) (259 mg, 0.71 mmol). The solution darkened to an orange colour over the course of 30 minutes, then the volatiles were removed in vacuo to leave an oily yellow/orange solid. This was washed with toluene (3 × 5 mL), then dried in vacuo to afford a yellow/orange solid of compositionally pure [K(18-crown-6)][1]. Yield: 161 mg (50 % with respect to P). Orange crystals suitable for single-crystal X-ray diffraction were grown by slow diffusion of hexane into a THF solution of [K(18-crownEur. J. Inorg. Chem. 2016, 639–648 www.eurjic.org © 2016 The Authors. Published by Wiley-VCH Verlag GmbH & Co. KGaA, Weinheim646 6)][1] (CCDC-1412564). C 18 H 24 KO 12 PW (686.30): calcd. C 31.50, H 3.53; found C 31.13, H 3.53. | [] | [] | ["C 18 H 24 KO 12 PW"] | ["[K(18crown-6)][PCO]--170 mg, 0.47 mmol", "W(CO) 5 (MeCN)--259 mg, 0.71 mmol"] | ["[K(18crown-6)][1]--161 mg"] | [] | [] | ["30 minutes"] | ["THF--30 mL", "toluene--3 × 5 mL"]
ic4030475 | Preparation of [Cu(L 2 )I] (5) and [(Cu 2 I 2 )(L 2 ) 2 ] (6). CuI (4.6 mg, 0.024 mmol) and L 2 (10.0 mg, 0.024 mmol) were dissolved in acetonitrile. Slow evaporation of the solution aﬀorded a mixture of colorless rhomboid- and brick-shaped single crystals. Under the microscope, the products were separated manually. The bulk purity for each part was conﬁrmed by PXRD and identiﬁed through single-crystal X-ray analysis. The rhomboid-shaped crystals were [Cu(L 2 )I] (5), and the brick-shaped crystals were [(Cu 2 I 2 )(L 2 ) 2 ](6).For 5, mp 158−159 °C. IR (KBr, pellet): 3065, 3021 (m, aromatic C−H), 2935, 2885, 2872 (m, aliphatic C−H), 1599, 1586 (m, aromatic CC), 1492, 1449 (s, aromatic CC), 1252 (s, allyl C−S), 1136−1105 (s, C−O), 1049 (m), 1015(m), 944 (m), 753 (s) cm −1 . | [] | [] | ["[Cu(L 2 )I]", "[(Cu 2 I 2 )(L 2 ) 2 ]"] | ["CuI--4.6 mg, 0.024 mmol"] | [] | ["L 2--10.0 mg, 0.024 mmol"] | [] | [] | ["acetonitrile--not specified"]
om050733y | Preparation of Phenyl-Substituted Germylborates, Li[Ph n Me 3-n GeBPh 3 ](n ) 1-3). As a representative example, preparation of Li[PhMe 2 GeBPh 3 ](n ) 1) (4) is described. Triphenylborane (2.42 g, 10.0 mmol) was added to a THF solution (15 mL) of dimethylphenylgermyllithium (0.7 N), prepared by the reaction of dimethylphenylchlorogermane with lithium metal.14 The mixture was stirred for4htogive the crude product as a milky white solid.Recrystallization from THF afforded 4‚3THF (0.64 g, 1.5 mmol) in 15% yield as colorless crystals. Germylborate 4 in a sealed tube had no sharp melting point; 4 turned yellow and partially melted at 200 °C on heating.1 H NMR (CD 3 CN, δ) 0.06 (s, 6 H), 1.831.88 (m, 6 H, THF), 3.67-3.74 (m, 6 H, THF), 6.88-6.93 (m, 3 H), 7.01-7.07 (m, 9 H), 7.20-7.25 (m, 6 H), 7.26-7.30 (m, 2 H); 13 C NMR (CD 3 CN, δ) -2.9, 23.0 (THF), 65.2 (THF), 119.5, 122.9, 123.5, 124.1, 132.5, 133.0, 151.5 158.8 (br); 7 Li NMR (CD 3 CN, δ) -1.5; 11 B NMR (CD 3 CN, δ) -8.3. Anal. Calcd for C 38 H 50 O 3 GeBLi: C, 75.99; H, 8.39. Found: C, 76.50; H, 8.42. Li[Ph 2 MeGeBPh 3 ]‚3THF (5): colorless crystals, 42% yield. Germylborate 5 in a sealed tube had no sharp melting point; 5 turned yellow and partially melted at 200 °C on heating. | [] | [] | ["C 38 H 50 O 3 GeBLi"] | ["Triphenylborane--2.42 g, 10.0 mmol", "dimethylphenylgermyllithium--0.7 N"] | [] | [] | [] | ["4h"] | ["THF--15 mL"]
s13738-017-1073-5 | [Cu 2 (DPP)(Ind‑3‑COO)(H 2 O)]·2H 2 O (3) Copper(II) chloride dihydrate (1 mmol, 170.4 mg), DPP (0.5 mmol, 99.1 mg) and Ind-3-COOH (1.0 mmol, 162.2 mg) were added to a solution containing DMF (3 mL) and double-distilled water (9 mL). The reaction mixture was stirred continuously for 1 h at room temperature and sealed in a 25-mL Teﬂon reactor and heated at Scheme 1 Synthetic strategies of copper complexes 1–4 | [] | [] | ["[Cu 2 (DPP)(Ind‑3‑COO)(H 2 O)]·2H 2 O"] | ["Copper(II) chloride dihydrate--1 mmol, 170.4 mg"] | [] | ["DPP--0.5 mmol, 99.1 mg", "Ind-3-COOH--1.0 mmol, 162.2 mg"] | ["room temperature"] | ["1 h"] | ["DMF--3 mL", "double-distilled water--9 mL"]
ic0512577 | Elemental analyses were conducted on a Perkin-Elmer 2400 CHN elemental analyzer. Powder X-ray diffraction (PXRD) data were recorded on a Siemens D5000 diffractometer at 40 kV, 30 mA for Cu KR (λ ) 1.5406 Å), with a step size of 0.02° in θ and a scan speed of 1 s per step size.Synthesis of [Co(3,5-pdc)(H 2 O) 5 ]‚2H 2 O (1). CoCl 2 ‚6H 2 O (0.30 mmol), 3,5-H 2 pdc (0.30 mmol), and KOH (0.30 mmol) were dissolved in 20 mL of H 2 O. The aqueous solution was then stirred for 0.5 h at room temperature. After the solution was allowed to stand for 1 day, orange crystals of [Co(3,5-pdc)(H 2 O) 5 ]‚2H 2 O (1) were obtained in a quantitative yield. Anal. Calcd for C 7 H 17 CoNO 11 : C, 24.01; H, 4.89; N, 4.00. Found: C, 23.41; H, 4.35; N, 3.87. | [] | ["1 day"] | ["[Co(3,5-pdc)(H 2 O) 5 ]‚2H 2 O", "C 7 H 17 CoNO 11"] | ["CoCl 2 ‚6H 2 O--0.30 mmol"] | ["KOH--0.30 mmol"] | ["3,5-H 2 pdc--0.30 mmol"] | ["room temperature"] | ["0.5 h"] | ["H 2 O--20 mL"]
c3ce42181c | Synthesis of [Ln 3 (BPTC) 3 (H 2 O) 2 ]·3H 3 O·4H 2 O·3DMF (1–4) Ln(NO 3 ) 3 ·6H 2 O (0.4 mmol in 5 mL H 2 O, Ln = Eu (1), Tb (2), Sm (3), Dy (4)) and H 4 BPTC (0.0660 g, 0.2 mmol) were dispersed in DMF (8 mL) and 6 M HNO 3 (2.5 mL, pH = 2.0) in a 23 mL Teflon-lined autoclave and then heated under autogenous pressure at 110 °C for one day, then cooled to room temperature under ambient conditions. Colorless sheet crystals of compounds 1–4 were recovered by filtration, washed with distilled water, and dried in air. Yield: 54% for compound 1, 60% for compound 2, 62% for compound 3 and 58% for compound 4 (based on H 4 BPTC ligand). | [] | [] | ["[Ln 3 (BPTC) 3 (H 2 O) 2 ]·3H 3 O·4H 2 O·3DMF", "Ln(NO 3 ) 3 ·6H 2 O"] | ["Ln(NO 3 ) 3 \n6H 2 O--0.4 mmol in 5 mL H 2 O"] | [] | ["H 4 BPTC--0.0660 g, 0.2 mmol"] | ["110 \nC"] | ["one day"] | ["DMF--8 mL", "HNO 3--2.5 mL, pH = 2.0"]
b925793d | [Cu 4 (l 2 -C 4 H 9 PO 3 ) 2 (l 4 -C 4 H 9 PO 3 ) 2 {(py) 2 C(OCH 3 )O} 2 ]· 2H 2 O (3). To 10 ml of an aqueous suspension of copper(II) hydroxide (0.1 g, 1 mmol) was added di(2-pyridyl) ketone (0.1 g, 0.5 mmol) and tert-butylphosphonic acid (0.14 g, 1 mmol). After 30 min of stirring, the solvent was removed by evaporation and the solid was dissolved in methanol. By layering the resulting blue solution with diethyl ether, well formed blue crystals where obtained after two weeks. (Yield, approximately 75%). Anal.: Found: C, 37.6; H, 4.8; N, 4.5. Calcd. for C 40 H 62 P 4 Cu 4 N 4 O 18 : C, 37.98; H, 4.94; N, 4.43%. | [] | [] | ["Cu 4 (l 2 -C 4 H 9 PO 3 ) 2 (l 4 -C 4 H 9 PO 3 ) 2 {(py) 2 C(OCH 3 )O} 2 ]· 2H 2 O", "C 40 H 62 P 4 Cu 4 N 4 O 18"] | ["copper(II) hydroxide--0.1 g, 1 mmol"] | [] | ["di(2-pyridyl) ketone--0.1 g, 0.5 mmol", "tert-butylphosphonic acid--0.14 g, 1 mmol"] | [] | ["30 min", "two weeks"] | ["methanol--NA", "diethyl ether--NA"]
acs.cgd.9b01317 | Synthesis of [Zn(Pip) 2 (H 2 O)(NH 3 )] (1b). A MeOH solution (20 mL) of Zn(MeCO 2 ) 2 ·2H 2 O (151 mg, 0.689 mmol) was added dropwise to a solution (30 mL) of HPip (115 mg, 0.689 mmol) with NH 3 (0.5 mL, 8.36 mmol) in MeOH as solvent at r.t. The resulting colorless solution was stirred for 24 hours, filtered, and kept in the fridge. Yellowish crystals were obtained after 1 day. Unfortunately, its crystal structure could not be elucidated. Yield: 21.0 mg (7.09%) (respect to Zn(MeCO 2 ) 2 ·2H 2 O). Elemental analysis calc(%) for C 16 H 15 NO 9 Zn (430.68) C 44.62; H 3.51; N 3.25; found: C 44.45; H 3.37; N 3.01%. FTIR-ATR (wavenumber, cm -1 ): 3355-3317(br) [ν(O-H) water ], 32703177(br) [ν(N-H) ammonia ], 3073(w) [ν(C-H) ar ], 2999-2790(br) [ν(C-H) al ], 1628(w) [ν as (CO 2 )], 1575(m), 1498(w), 1483(w), 1433(s) [ν s (CO 2 )], 1374(m), 1345(s), 1250(s), 1235(s), 1163(m) [ν(C-O-C)], 1112(m), 1073(w), 1038(s) [δ ip (C-H)], 936(m), 916(s), 844(w), 820(w), 805(s), 779(s) [δ oop (C-H)], 722(m), 663(s), 580(s). 1 H NMR (400 MHz; DMSO-d 6 ; Me 4 Si; 298 K): δ = 7.51 [2H, dd, 3 J = 8.1 Hz, 4 J = 1.6 Hz, O 2 C-CH-CH], 7.35 [2H, d, 4 J = 1.5 Hz, O 2 C-CH-CO], 6.87 [2H, d, 3 J = 8.1 Hz, O 2 C-CH-CH], 6.03 [4H, s, O-CH 2 -O], 3.13 [3H, s, NH 3 ]. | [] | ["1 day"] | ["[Zn(Pip) 2 (H 2 O)(NH 3 )]", "C 16 H 15 NO 9 Zn"] | ["Zn(MeCO 2 ) 2 \b2H 2 O--151 mg, 0.689 mmol"] | ["NH 3--0.5 mL, 8.36 mmol"] | ["HPip--115 mg, 0.689 mmol"] | [] | ["24 hours"] | ["MeOH--20 mL"]
acs.inorgchem.7b02176 | [Ni(bipy) 3 ] 2 [(UO 2 ) 4 (c-1,4-chdc) 2 (t-1,4-chdc)(NO 3 ) 6 ]·2H 2 O(11). c,t1,4-chdcH 2 (17 mg, 0.10 mmol), UO 2 (NO 3 ) 2 ·6H 2 O (50 mg, 0.10 mmol), Ni(NO 3 ) 2 ·6H 2 O (15 mg, 0.05 mmol), and 2,2′-bipyridine (24 mg, 0.15 mmol) were dissolved in methanol (0.2 mL) and water (0.6 mL). Pink crystals of complex 11 were obtained within 3 days (18 mg, 24% yield based on U). Anal. Calcd for C 84 H 82 N 18 Ni 2 O 40 U 4 : C, 33.04; H, 2.71; N, 8.26. Found: C, 33.27; H, 2.57; N, 8.15%. | [] | [] | ["[Ni(bipy) 3 ] 2 [(UO 2 ) 4 (c-1,4-chdc) 2 (t-1,4-chdc)(NO 3 ) 6 ]·2H 2 O", "C 84 H 82 N 18 Ni 2 O 40 U 4"] | ["UO 2 (NO 3 ) 2 ·6H 2 O--50 mg, 0.10 mmol", "Ni(NO 3 ) 2 ·6H 2 O--15 mg, 0.05 mmol"] | [] | ["c,t1,4-chdcH 2--17 mg, 0.10 mmol", "2,2′-bipyridine--24 mg, 0.15 mmol"] | [] | ["3 days"] | ["methanol--0.2 mL", "water--0.6 mL"]
24701556.2020.1735423 | Synthesis of {[Co 2 (IMMB) 2 (bim)]2DMA} n (1) NaOH (0.01 mol/L, 0.8 mL) was added into the mixture of the H 2 IMMB ligand (0.004 mmol, 1.3 mg) and a mixed solvent of DMA/EtOH/H 2 O (1 mL, v/v/v ¼ 2:1:1). After the addition of HNO 3 (20 lL, 1 M) the mixture was transferred into a glass tube containing bim (0.008 mmol, 0.9 mg) and Co(NO 3 ) 2 6H 2 O (0.008 mmoL, 2.4 mg). The glass tube was sealed and heated at 110  C for 3000 min and then naturally cooled to ambient temperature to purple block crystals, washed with distilled water (5 mL), and dried in air to give 0.0128 g, yield 48.2% based on Co. Elemental anal. calcd for: C 51 H 47 Co 2 N 8 O 10 (%):C, 58.35; H, 4.51; N, 10.67%; found: C, 58.66, H, 4.73, N, 10.42%. FT-IR (4000  400 cm 1 ): 3414 (brs), 3081 (w), 2930 (w), 2117 (s), 1632 (s), 1570 (s), 1447 (s), 1353 (s), 1095 (w), 1024 (w), 930 (w), 889 (w), 776 (s), 693 (w), 415 (s). | [] | [] | ["{[Co 2 (IMMB) 2 (bim)]?2DMA} n", "C 51 H 47 Co 2 N 8 O 10"] | ["Co(NO 3 ) 2 ?6H 2 O--0.008 mmoL, 2.4 mg"] | ["NaOH--0.01 mol/L, 0.8 mL", "HNO 3--20 lL, 1 M"] | ["H 2 IMMB ligand--0.004 mmol, 1.3 mg", "bim--0.008 mmol, 0.9 mg"] | ["110 \nC"] | ["3000 min"] | ["DMA/EtOH/H 2 O--1 mL, v/v/v ¼ 2:1:1"]
c1dt11179e | Synthesis of Zn 2 (ODPA) 2 (H 2 PIP) 2 ·H 2 O(3). The synthesis of complex 3 was carried out as described above for complex 1 except that Zn(NO 3 ) 2 ·6H 2 O and PIP were used instead of Cu(NO 3 ) 2 ·6H 2 O and L1, respectively, and the pH value of the initial mixture was adjusted to 5.8 by NaOH. The yield of the white prismatic crystals is ca. 25% based on Zn. Elemental Anal.Found: C, 55.45; H, 5.65; N, 4.33%. Calcd. for Zn 2 C 58 H 70 N 4 O 19 : C, 55.37; H, 5.57; N, 4.46%. IR (cm -1 ): 3449(s), 1626(s), 1385(s), 1257(m), 1226(m), 1147(w), 1078(w), 968(w), 891(w), 789(w), 669(w), 633(w), 567(w). | [] | [] | ["Zn 2 (ODPA) 2 (H 2 PIP) 2 ·H 2 O", "Zn 2 C 58 H 70 N 4 O 19"] | ["Zn(NO 3 ) 2 \n6H 2 O--NaN"] | [] | ["H 2 PIP--NaN"] | [] | [] | []
ic034806m | Colorless and irregular shaped crystals were obtained which were characterized from X-ray crystallography.1 H NMR (CD 2 Cl 2 ): δ 7.50-7.37 (m, 20H, Ph), 2.31 (m, 4H, CH 2 P), 1.71-1.46 (m, 15H, CH 2 CH 2 P, CH 2 CH 2 CH 2 P, CCH 3 ).{[Cu(dpph)(CN-t-Bu) 2 ]BF 4 } n (9). The complex was prepared in the same manner as 1, except [Cu 2 (dppm) 2 (NCCH 3 ) 4 ](BF 4 ) 2 was replaced by [Cu 2 (dpph) 2 ](BF 4 ) 2 . Yield: 73%.1 H NMR (CD 2 Cl 2 ): δ 7.50-7.29 (m, 20H, Ph), 2.18 (m, 4H, CH 2 P), 1.75 (m, 4H, CH 2 CH 2 P), 1.41 (m, 4H, CH 2 CH 2 CH 2 P), 1.34 (s, 18H, CH 3 ).31 P{ 1 H} NMR (CD 2 Cl 2 ): δ -1.61.13 C{ 1 H} NMR (CD 2 Cl 2 ): δ 140.22, 134.03, 132.49, 130.47, 129.16, 57.60, 32.66, 30.06, 28.24, 26.09.IR (KBr): ν 1060 (BF 4 ), 2174 cm -1 (CtN). Raman (neat solid): ν 2178 cm -1 (CtN). Anal. Calcd for CuC 40 H 50 N 2 P 2 BF 4 : C, 62.30; H, 6.54; N, 3.63. Found: C, 62.18; H, 6.64; N, 3.60. | [] | [] | ["{[Cu(dpph)(CN-t-Bu) 2 ]BF 4 } n", "CuC 40 H 50 N 2 P 2 BF 4"] | [] | [] | [] | [] | [] | []
c6ce00321d | Colorless prismatic crystals were obtained (yield = 75% based on Dy). FT-IR (KBr pellets, cm −1 ): 3649(w), 3093(s), 2980(s), 2939(w), 1658(w), 1583(br), 1525(s), 1467(w), 1377(br), 1265(w), 1126(s), 1035(s), 948(m), 812(w), 775(s), 682(m), 661(m), 472(s), 372(s). Anal. calcd (found) % for C 28 H 30 N 2 O 15 S 3 Dy 2 :C,31.88 (32.58); H, 2.65 (3.65); N, 2.65 (3.48). | [] | [] | ["Dy-based MOF"] | [] | [] | [] | [] | [] | []
c1dt11431j | CH); 13.3 (br, 2 H, CO 2 H).13 C{ 1 H}-NMR (100 MHz, DMSO-d 6 ): d = 10.9 ppm (s, 2 C, CH 3 ); 127.5 (s, 2 C, aromat. C q ); 127.8 (s, 4 C, aromat. CH); 127.9 (s, 1 C, aromat. CH); 128.8 (s, 2 C, aromat. | [] | [] | [] | [] | [] | [] | [] | [] | []
zaac.201800442 | Preparation of [Cd 2 (L)(OH)(H 2 O) 2 ] n (1): A mixture of Cd(NO 3 ) 2 ·6H 2 O (0.05 mmol, 0.0154 g), H 3 L (0.05 mmol, 0.0155 g), DMA-H 2 O(v: v = 2:1, 3 mL) and HNO 3 (0.2 mL, 3.5 m) was sealed in a vessel. The vessel was heated at 120 °C for 2 d, and cooled to room temperature over 48 h, affording the colorless crystals of 1 with a yield of ca. 38.5 % (based on Cd(NO 3 ) 2 ·6H 2 O). C 15 H 12 Cd 2 N 4 O 7 (Mr = 585.09): calcd. C 30.79, H 2.07, N 9.58%; found: C 31.07, H 2.03, N 8.95 %. IR (KBr): ν ˜ = 3384 (s), 3040 (w), 2938 (w), 2872 (w), 1617 (m), 1558 (m), 1452 (s), 1416 (s), 1369 (s), 1296 (s), 847 (m), 780 (m), 768 (m), 736 (m), 725 (m) cm –1 . | [] | ["48 h"] | ["[Cd 2 (L)(OH)(H 2 O) 2 ] n", "C 15 H 12 Cd 2 N 4 O 7"] | ["Cd(NO 3 ) 2 \n6H 2 O--0.05 mmol, 0.0154 g"] | ["HNO 3--0.2 mL, 3.5 m"] | ["H 3 L--0.05 mmol, 0.0155 g"] | ["120 \nC"] | ["2 d"] | ["DMA-H 2 O--3 mL"]
j.jorganchem.2007.06.061 | l-phenylalanine (0.27 g, 1.63 mmol) in 2 ml of methanol and the reaction mixture was stirred until a clear solution was obtained. To this, a methanol solution (3 ml) of 2hydroxyacetophenone (0.22 g, 1.61 mmol) was added drop-wise and reﬂuxed for 2 h. Then, a solution of Ph 3 SnCl (0.62 g, 1.61 mmol) in anhydrous methanol (5 ml) was added and the reaction mixture was reﬂuxed for an additional 5 h. The volatiles were removed and the resi due was washed thoroughly with petroleum ether (60–80 C) and dried in vacuo. The dried residue was extracted into warm chloroform (25 ml) and ﬁltered. The ﬁltrate was concentrated, precipitated with petroleum ether (60–80 C), ﬁltered and the yellow coloured precipitate was dried in vacuo. The crude product was then re-crystallized from a chloroform–ethanol (1:1 v/ v) mixture which aﬀorded a lemon yellow microcrystalline product of 7 in 60% (0.53 g) yield. M.p.: 158–159 C. Anal. Calc. for C 35 H 31 NO 3 Sn: C, 66.43; H, 4.94; N, 2.21. Found: C, 66.80; H, 5.01; N, 2.30%. IR (cm 1 ): 1658 m(OCO) asym , 1605 m (C@N), 1314 m(Ph(CO)). | [] | [] | ["C 35 H 31 NO 3 Sn"] | ["Ph 3 SnCl--0.62 g, 1.61 mmol"] | [] | ["l-phenylalanine--0.27 g, 1.63 mmol", "2hydroxyacetophenone--0.22 g, 1.61 mmol"] | [] | ["2 h", "5 h"] | ["methanol--2 ml", "anhydrous methanol--5 ml", "chloroform--25 ml"]
ic100183y | Synthesis of 3,5-Bis(4-imidazol-1-ylphenyl)- [ 1,2,4]triazol-4ylamine (L). This ligand was synthesized via condensation of 4-imidazol-1-ylbenzonitrile with hydrazine under solvothermal conditions. A mixture of 4-imidazol-1-ylbenzonitrile (0.6 mmol) and N 2 H 4 3 H 2 O (0.2 mL) in 1 mL of EtOH was sealed in a Teflon-lined autoclave and heated under autogenous pressure to 130 °C for three days and then allowed to cool to room temperature. Rectangular colorless crystals of L were collected in 84% yield and were recrystallized with a mixture of DMF and MeOH (1:5). IR (cm -1 ): 3310(m), 3122(m), 1642(w), 1609(m), 1538(m), 1493(s), 1302(s), 1107(m), 1057(s), 960(m), 910(m), 838(s), 758(w), 737(m), 695(w), 654(m).1 H NMR, δ (ppm): 8.35 (s, 2H), 8.13 (d, 4H), 7.83 (s, 2H), 7.82 (d, 4H), 7.12 (s, 2H), 2.46 (s, 2H).1 H NMR, δ (ppm): 118.47, 120.62, 125.80, 130.34, 130.62, 136.10, 138.16, 154.24. ESI-MS: m/z (80%) 369.1580 [M þ 1] þ . | [] | [] | ["3,5-Bis(4-imidazol-1-ylphenyl)-[1,2,4]triazol-4ylamine (L)"] | [] | [] | ["4-imidazol-1-ylbenzonitrile--0.6 mmol", "N 2 H 4 3 H 2 O--0.2 mL"] | ["130 \nC"] | ["three days"] | ["EtOH--1 mL"]
j.poly.2005.03.035 | Then water (3 ml) was added to the reaction mixture.The mixture was stirred, and the precipitate was transferred on a ﬁlter, squashed, and dried in vacuum. Yield: 1.78 g (74%); white crystals of the potassium salt of 1,3dihydroxy-4,4,5,5-tetramethyl-imidazolidine- 2-carboxylic acid (4). IR (KBr): ~ m (cm 1 ) 541, 577, 658, 699, 814, 850, 916, 977, 994, 1019, 1114, 1164, 1299, 1372, 1508, 1616, 2979, 3214br, 3508. Anal. Calc. for C 8 H 15 KN 2 O 4 Æ 2H 2 O: C, 34.5; H, 6.7; N, 10.1. Found: C, 34.5; H, 6.6; N, 10.7%.To a solution of 4 (0.24 g, 1.0 mmol) in water (5 ml) was added PbO 2 (0.81 g, 3.4 mmol). The reaction mixture was stirred for 1.5 h at room temperature and ﬁltered. The product was isolated from the mother solution as was done in procedure 1. Yield: 0.21 g (88%). | [] | [] | ["the potassium salt of 1,3dihydroxy-4,4,5,5-tetramethyl-imidazolidine-2-carboxylic acid"] | ["PbO 2--0.81 g, 3.4 mmol"] | [] | ["1,3dihydroxy-4,4,5,5-tetramethyl-imidazolidine-2-carboxylic acid--0.24 g, 1.0 mmol"] | ["room temperature"] | ["1.5 h"] | ["water--3 ml", "water--5 ml"]
j.ica.2020.119762 | Inorganica Chimica Acta 510 (2020) 119762 4 were collected by ﬁltering and were washed with ethanol and stored under vacuum (0.190 g, 46.1% yield based on AgI). IR data (KBr, cm −1 ): 2969 (w), 2921 (w), 2811 (m), 2358 (w), 1852 (w), 1659 (s), 1497 (m), 1428 (m), 1327 (s), 1247 (m), 1100 (s), 1048 (m), 859 (w), 752 (w), 677 (s), 525 (w), 484 (w), 397 (w).2.7. Syntheses of [Zn(4,4′-bipy) 2 (DMSO) 2 (H 2 O) 2 ]Ag 10 I 12 ·2DMSO·2H 2 O (6) AgI (0.234 g, 1.0 mmol) and KI (0.498 g, 3.0 mmol) were dispersed in DMSO (5 mL) by stirring for 30 min at room temperature. About 5 mL of DMSO/H 2 O (1 : 1 (v/v)) containing ZnSO 4 ·7H 2 O (0.144 g, 0.5 mmol) and 4,4′-bipy (0.234 g, 1.5 mmol) was diﬀused into the resulting solution. After stirring for 3 h, the mixture was ﬁltered. The resulting solution was kept at room temperature for about one week, colorless block crystals of 6 crystallized from the solution. The crystals were collected by ﬁltering and were washed with ethanol and stored under vacuum (0.163 g, 48.37% yield based on AgI). IR data (KBr, cm −1 ): 3056 (w), 2981 (w), 2908 (w), 2386 (w), 2354 (w), 1648 (w), 1598 (m), 1529 (w), 1480 (w), 1407 (s), 1311 (m), 1215 (m), 1061 (w), 998 (s), 952 (s), 807 (s), 704 (w), 629 (m), 572 (w), 496 (w), 457 (w). | [] | ["one week"] | ["[Zn(4,4'-bipy) 2 (DMSO) 2 (H 2 O) 2 ]Ag 10 I 12 ·2DMSO·2H 2 O"] | ["AgI--0.234 g, 1.0 mmol", "KI--0.498 g, 3.0 mmol", "ZnSO 4 ·7H 2 O--0.144 g, 0.5 mmol"] | [] | ["4,4'-bipy--0.234 g, 1.5 mmol"] | [] | ["3 h"] | ["DMSO--5 mL", "DMSO/H 2 O (1 : 1 (v/v))--5 mL"]
ncomms6723 | Synthesis of PCN-260 . L15 (15 mg), Fe 2 Co (5 mg) and acetic acid (0.25 ml) in 2 ml of NMP were ultrasonically dissolved in a Pyrex vial. The mixture was heated in an oven at 150 °C for 24 h. After cooling down to room temperature, dark brown crystals were collected by ﬁltration.Synthesis of PCN-261-NH 2 . L16 (15 mg), Fe 2 Co (15 mg) and acetic acid (0.22 ml) in 2 ml of DMF were ultrasonically dissolved in a Pyrex vial. The mixture was heated in an oven at 150 °C for 12 h. After cooling down to room temperature, dark brown crystals were collected by ﬁltration. | [] | [] | ["PCN-260", "PCN-261-NH 2"] | ["Fe 2 Co--5 mg"] | ["acetic acid--0.25 ml", "acetic acid--0.22 ml"] | ["L15--15 mg", "L16--15 mg"] | ["150 °C", "150 °C"] | ["24 h", "12 h"] | ["NMP--2 ml", "DMF--2 ml"]
ch13227 | Attempted Synthesis of [Hg(C 6 F 4 (NC 5 H 8 Me 2 -2,6)-4) 2 ] A 19 F{ 1 H} NMR spectrum of the reaction mixture was recorded and the signals observed indicated the formation of C 6 F 5 H; [22] no Hg satellites were observed.[Hg(C 6 F 4 (O i Pr)-4) 2 ] 2 Colourless crystals (0.38 g, 67 %), mp 121–1228C. n max (ATR)/cm 1 2986 (m), 2926 (m), 2883 (m), 1633 (m), 1470 (vs), 1367 (s), 1337 (s), 1268 (w), 1177 (m), 1145 (m), 1080 (vs), 956 (vs), 901 (s), 865 (w), 824 (s), 797 (s), 733 (m), 693 (w), 659 (w). d H (300 MHz, CDCl 3 ) 1.39 (d, 3 J (H–H) 6, 12H, CH 3 ), 4.60 (s, 3 J (H–H) 6, 2H, CH). d F{ 1 H} (282.4 MHz, CDCl 3 ) 122.0 (dm, 3 J (F–F) 15, with 199 Hg satellites 3 J (Hg–F) 413, 4F, F(2,6)), 153.7 (dm, 3 J (F–F) 16, 4F, F(3,5)). m/z (ESI  ) 207 (100 %, C 6 F 4 O i Pr  ), 651 (28, [M þ Cl]  ). Anal. Calc. for C 18 H 14 F 8 O 2 Hg: C 35.16, H 2.29. Found: C 35.17, H 2.02 %. | [] | [] | ["[Hg(C 6 F 4 (NC 5 H 8 Me 2 -2,6)-4) 2 ]", "C 18 H 14 F 8 O 2 Hg"] | [] | [] | [] | [] | [] | []
c0dt01527j | Synthesis of 15 (Scheme 6, Route VIII or IX). 1 mmol of 4 was dissolved in water, and then 1 mmol of Cu(NO 3 ) 2 ·2.5H 2 Oand 1 mmol of cyanoguanidine or imidazole were added and stirred under solvent reﬂux for 5 min. After ca. 4 d the formed grey crystals were ﬁltered off and dried in air.[Cu(l-L 4 )(NCHCHNHCH)] n (15). Yield, 53% (based on Cu).Calcd. for C 14 H 14 CuN 4 O 5 S(M = 413.9): C 40.63, H 3.41, N 13.54; found C 40.88, H 3.38, N 13.38. IR (KBr): 3135 (s, br) n(NH), 1668 (s) n(C O), 1653 (s) n(C O), 1588 (s) n(C N) cm -1 . | [] | [] | ["15", "Cu(l-L 4 )(NCHCHNHCH)] n"] | ["Cu(NO 3 ) 2 ·2.5H 2 O--1 mmol"] | [] | ["cyanoguanidine--1 mmol", "imidazole--1 mmol"] | ["solvent reflux"] | ["4 days"] | ["water--sufficient amount"]
ejic.201400030 | [CeBr 3 (GCN) 2 ] n (5): A 20 mL scintillation vial was charged with CeBr 3 /IL (0.40 g) and glutaronitrile (5 mL), and the resulting white suspension was stirred vigorously for 10 min. The mixture was then filtered, and the filtrate was left undisturbed for 2 d to produce a crop of colorless crystalline blocks. The crystals were washed sequentially with glutaronitrile (2 ⫻ 1 mL) and diethyl ether (2⫻ 3 mL) and subsequently dried in vacuo, which resulted in the isolation of 5, yield 0.116 g. FTIR: ν ˜ = 2274 (C⬅N) cm –1 .C 10 H 12 Br 3 CeN 4 (568.06): calcd. C 21.14, H 2.13, N 9.86; found C 21.26, H 2.23, N 9.89.Ce 4 Br 12 (MeCN) 11 (6): The following previously reported procedure [8] was used for the preparation of CeBr 3 (MeCN) 5 ·MeCN and resulted in the formation of 6 on one occasion. Acetonitrile (5 mL) was added to CeBr 3 /IL (2.50 g), and the mixture was stirred for 5 min. The undissolved solid was allowed to settle, the solution was filtered, and hexanes were slowly diffused into the resulting clear, colorless solution. Storage at room temperature for 3 d resulted in crystallization. A crystal was chosen for a single-crystal X-ray diffraction experiment, which confirmed the identity of the particular crystal to be compound 6. | [] | [] | ["[CeBr 3 (GCN) 2 ] n", "C 10 H 12 Br 3 CeN 4", "Ce 4 Br 12 (MeCN) 11"] | ["CeBr 3 /IL--0.40 g", "CeBr 3 /IL--2.50 g"] | [] | ["glutaronitrile--5 mL"] | [] | ["10 min", "2 d", "5 min", "3 d"] | ["glutaronitrile--5 mL", "acetonitrile--5 mL"]
b315682f | Synthesis of {[Pb(bimb) 1.5 (NO 3 ) 2 ](DMF)} n 3 A DMF solution (5 ml) of bimb (47.1 mg, 0.15 mmol) was added dropwise to Pb(NO 3 ) 2 (33.1 mg, 0.1 mmol) in DMF (5 ml) to give a clear solution. It was stirred for ca. 15 min at room temperature. Colorless crystals were obtained by slow diffusion of diethyl ether into above solution over several days.Yield 50%. Anal. calc. for C 33 H 34 N 9 O 7 Pb: C, 45.25; H, 3.91; N, 14.39. Found: C, 45.32; H, 3.85; N, 14.16%. IR (KBr, cm 21 ): 3108 w, 1671 m, 1508 m, 1384 s, 1281 m, 1234 m, 1087 m, 926 w, 747 w, 654 w. | [] | [] | ["{[Pb(bimb) 1.5 (NO 3 ) 2 ](DMF)} n", "C 33 H 34 N 9 O 7 Pb"] | ["Pb(NO 3 ) 2--33.1 mg, 0.1 mmol"] | [] | ["bimb--47.1 mg, 0.15 mmol"] | ["room temperature"] | ["ca. 15 min"] | ["DMF--5 ml", "diethyl ether--several days"]
c1dt10282f | Preparation of [Co 3 (btx) 3 (BTA) 2 (H 2 O) 2 ](7). 7was synthesized in a procedure analogous to that of 5 except that H 3 BTA (0.015 g, 0.13 mmol) was used instead of HBA. Red block-shaped crystals wereﬁlteredoffandwashedwithwater.Yield:81%basedon btx. Anal. calc. C 54 H 46 Co 3 N 18 O 14 (1347.88): C, 51.85; H, 3.48; N, 18.14%. Found: C, 51.75; H, 3.15; N, 18.64%. IR data (cm -1 ): 3418 s, 1610 s, 1458w, 1127 s, 771w, 521w.7994 ¦ Dalton Trans., 2011, 40, 7993–8002 This journal is © The Royal Society of Chemistry 2011 Published on 01 July 2011. Downloaded by University of Windsor on 26/10/2014 02:03:10. View Article Online | [] | [] | ["[Co 3 (btx) 3 (BTA) 2 (H 2 O) 2 ](7)", "C 54 H 46 Co 3 N 18 O 14"] | [] | [] | ["H 3 BTA--0.015 g, 0.13 mmol"] | [] | [] | []
cg300446d | Synthesis. Green single crystals of compounds 1−3 were prepared by slow diﬀusion of a methanolic solution (5 mL) of 0.2 mmol of the corresponding dicarboxylic acid [glutaric acid (0.0267 g), adipic acid (0.0295 g) and pimelic acid (0.0327 g) for compounds 1, 2, and 3, respectively] into an aqueous solution of 0.2 mmol of Cu(NO 3 ) 2 ·3H 2 O (0.0483 g, 5 mL) and 0.2 mmol of adenine (0.0273 g, 20 mL). Yields: 70, 80, and 80% based on metal, for compounds 1, 2, and 3, respectively. Polycrystalline samples of these compounds can be obtained by direct mixing of the reagents, even with the use of higher stoichiometries of the dicarboxylic acid.Green single crystals of compounds 4−6 were prepared by slow diﬀusion of a methanolic solution (3 mL) of 0.1 mmol of the corresponding dicarboxylic acid [glutaric acid (0.0133 g) for compounds 4 and 5, pimelic acid (0. 0163 g) for compound 6] into an aqueous solution of 0.1 mmol of Cu(NO 3 ) 2 ·3H 2 O (0.0242 g, 3 mL) and 0.1 mmol of the methylated nucleobase [3-methyladenine (0.0152 g) for compound 4, and 9-methyladenine (0.0154 g) for compounds 5 and 6, in 10 mL]. Yields: 60, 55, and 65% based on metal, for compounds 4, 5, and 6, respectively. Various attempts have been made to obtain polycrystalline samples of these compounds by direct mixing of the reagents, but none yielded the expected products, resulting in amorphous or unidentiﬁed products. | [] | [] | ["Compound 1", "Compound 2", "Compound 3", "Compound 4", "Compound 5", "Compound 6"] | ["Cu(NO 3 ) 2 ·3H 2 O--0.0483 g, 5 mL", "Cu(NO 3 ) 2 ·3H 2 O--0.0242 g, 3 mL"] | ["adenine--0.0273 g, 0.2 mmol", "3-methyladenine--0.0152 g, 0.1 mmol", "9-methyladenine--0.0154 g, 0.1 mmol"] | ["glutaric acid--0.0267 g, 0.2 mmol", "adipic acid--0.0295 g, 0.2 mmol", "pimelic acid--0.0327 g, 0.2 mmol", "glutaric acid--0.0133 g, 0.1 mmol", "pimelic acid--0.0163 g, 0.1 mmol"] | [] | [] | ["methanolic solution--5 mL", "aqueous solution--20 mL", "methanolic solution--3 mL", "aqueous solution--10 mL"]
ic901767c | [Rb{N(SiMePh 2 ) 2 }] ¥ (3). To a stirred solution of RbO t Bu (1 mmol, 0.16 g) in hexane (30 mL) at 0 C, nBuLi (1 mmol, 0.61 mL) was added. To this suspension, HN(SiMePh 2 ) 2 (1 mmol, 0.41 g) in 10 mL of THF was added dropwise, and the reaction was allowed to stir for 24 h. The supernatant was removed via cannula, and the precipitate redissolved in a toluene/THF mixture. The resulting colorless solution was filtered using a Celite padded filter frit. Suitable crystals (colorless rods) deposited at room temperature. Yield: 0.29 g, 58%. Mp: 149-153 C. | ["room temperature"] | [] | ["[Rb{N(SiMePh 2 ) 2 }]"] | ["RbO t Bu--1 mmol, 0.16 g", "nBuLi--1 mmol, 0.61 mL", "HN(SiMePh 2 ) 2--1 mmol, 0.41 g"] | [] | [] | ["0 \nC"] | ["24 h"] | ["hexane--30 mL", "THF--10 mL", "toluene/THF mixture--not specified"]
b913942g | Preparation of Cd 2 (SA)(obix) (1). A mixture containing Cd(NO 3 ) 2 $4H 2 O (61.6 mg, 0.2 mmol), H 4 SA (48.0 mg, 0.1 mmol), obix (23.8 mg, 0.1 mmol) and LiOH$H 2 O (16.8 mg, 0.4 mmol) in 15 ml deionized water was sealed in a 25 ml Teﬂon lined stainless steel container and heated at 140  C for 3 d. | [] | [] | ["Cd 2 (SA)(obix)", "NaN"] | ["Cd(NO 3 ) 2 $4H 2 O--61.6 mg, 0.2 mmol"] | ["LiOH$H 2 O--16.8 mg, 0.4 mmol"] | ["H 4 SA--48.0 mg, 0.1 mmol", "obix--23.8 mg, 0.1 mmol"] | ["140 \n C"] | ["3 d"] | ["deionized water--15 ml"]
ja1065009 | Synthesis of Zn 4 O(BDC) 3 / 2 (TPA): UMCM-4. H 2 BDC (19.1 mg, 0.115 mmol) and H 3 TPA (28.8 g, 0.0763 mmol) were dissolved in 30 mL of N,N-diethylformamide, and the solution was clariﬁed by ﬁltration. Zn(NO 3 ) 2 · 6H 2 O (0.150 g, 0.504 mmol) was added to the solution. The mixture was sonicated for 15 min and heated to 85 °C. After 3 days, crystals of a single phase were obtained. After cooling to room temperature, the product was isolated by decanting the mother liquor and washing with DMF (3 × 15 mL). The resulting solid was then immersed in 15 mL of CH 2 Cl 2 for 2 days, during which time the CH 2 Cl 2 was replaced three times. The yield of the reaction, determined from the weight of the solvent-free material (22.8 mg), is 33.2% based on H 3 TPA. Anal. Calcd for C 33 H 21 O 13 N 1 Zn 4 : C, 44.0; H, 2.35; N, 1.55; Found: C, 42.6; H, 2.07; N, 1.57. | [] | [] | ["Zn 4 O(BDC) 3 / 2 (TPA): UMCM-4", "C 33 H 21 O 13 N 1 Zn 4"] | ["Zn(NO 3 ) 2 \n6H 2 O--0.150 g, 0.504 mmol"] | [] | ["H 2 BDC--19.1 mg, 0.115 mmol", "H 3 TPA--28.8 g, 0.0763 mmol"] | ["85 °C"] | ["3 days", "15 min", "2 days"] | ["N,N-diethylformamide--30 mL", "DMF--3 × 15 mL", "CH 2 Cl 2--15 mL"]
j.poly.2015.03.035 | 164 °C. Anal. Calc. for C 28 H 26 Hg 2 I 4 N 4 2.86O: C, 24.74; H, 1.93; N, 4.12. Found: C, 24.69; H, 1.87; N, 4.35%. FTIR (cm 1 ) selected bands: 699(s); 768(m); 1001(m); 1251(m); 1310(s); 1433(s); 1618(m); 2844(m); 2914(m); 3053(m). | [] | [] | ["C 28 H 26 Hg 2 I 4 N 4 2.86O"] | [] | [] | [] | ["164 \nC"] | [] | []
ic960894h | Preparation of [Mg 2 (XDK)(CH 3 OH) 4 (H 2 O) 2 (NO 3 )](NO 3 ), 1(NO 3 ).A methanolic solution (5 mL) of Mg(NO 3 ) 2 ‚6H 2 O (176 mg, 0.689 mmol) was added to a solution of H 2 XDK (200 mg, 0.344 mmol) and NaOH (0.689 mmol, 0.5 M in MeOH) in methanol (5 mL). The mixture was stirred at room temperature for 30 min. The solvent was removed and the residue dried under vacuum. The dried white powder was treated with excess pyridine (5 mL) in chloroform (10 mL), and the insoluble salt contaminants were removed by filtration. The py/ CHCl 3 filtrate containing the desired complex was placed under vacuum to remove the solvents. The dried sample was then redissolved in methanol and filtered through Celite, and vapor diffusion of ethyl ether afforded colorless crystals in 72% yield (227 mg, 0.248 mmol). The crystals were washed with Et 2 O and dried under vacuum.1 H NMR, 300 MHz (CD 3 OD): δ 1.19 (s, 6 H), 1.24 (m, 4 H), 1.29 (s, 12 H), 1.61 (d, 2 H, J ) 13 Hz), 1.93 (s, 6 H), 2.15 (d, 2 H, J ) 13 Hz), 2.85 (d,4H,J)12 Hz), 7.20 (s, 1 H), 7.36 (s, 1 H). IR (Nujol): 3387 (br), 1714 (m), 1680 (s), 1635 (m) (XDK), 1505 (m), 1301 (m), 1191 (m), 1024 (m), 954, 889, 884, 764 cm -1 . Anal. Calcd for C 36 H 58 N 4 O 20 Mg 2 : C, 47.23; H, 6.39; N, 6.12. Found: C, 46.96; H, 6.44; N, 6.14. | [] | [] | ["[Mg 2 (XDK)(CH 3 OH) 4 (H 2 O) 2 (NO 3 )](NO 3 )", "C 36 H 58 N 4 O 20 Mg 2"] | ["Mg(NO 3 ) 2 ‚6H 2 O--176 mg, 0.689 mmol"] | ["NaOH--0.689 mmol, 0.5 M in MeOH"] | ["H 2 XDK--200 mg, 0.344 mmol"] | [] | ["30 min"] | ["methanol--5 mL"]
ic0613255 | Preparation of [La 2 (L 1 ) 2 (phen) 4 (H 2 O)]‚4.5H 2 O (1). A mixture of La(NO 3 ) 3 ‚6H 2 O (0.4 mmol), H 3 L 1 (0.4 mmol), and phen (0.45 mmol) in distilled water (10 mL), with the pH value adjusted to 5.0 by the addition ofa1MNaOH solution, was sealed in an autoclave equipped with a Teflon liner (23 mL) and then heated at 150 °C for 4 days. Colorless brick-shaped crystals of 1 were collected in a ca. 38% yield based on lanthanum. Its purity has also been confirmed by powder XRD studies. Using LaCl 3 ‚6H 2 O instead of La(NO 3 ) 3 ‚6H 2 O as the lanthanum(III) source under the same react conditions gave a much lower yield (about 5.0%). Anal. | [] | [] | ["[La 2 (L 1 ) 2 (phen) 4 (H 2 O)]‚4.5H 2 O", "NaN"] | ["La(NO 3 ) 3 ‚6H 2 O--0.4 mmol"] | [] | ["H 3 L 1--0.4 mmol", "phen--0.45 mmol"] | ["150 \nC"] | ["4 days"] | ["distilled water--10 mL"]
s10904-012-9735-3 | 990 mg) were collected by suction ﬁltration, and washed by the mixture of water and alcohol (1:2 in volume). The yield was ca. 96.2 %. Anal. Calcd for C 22 H 28 Cu 2 N 2 O 15 (%): C, 38.43; H, 4.10; N, 4.07; O, 34.90; found: C, 38.27; H, 3.79; N, 4.41; O, 35.43. IR (KBr, cm -1 ): 3451b (–OH), 3090m (=CH), 3053m (=CH), 3006m (=CH), 2966m (–CH), 2923m (–CH), 2869w (–CH), 2853w (–CH), 1621s (–COO ), 1558ms (C=C), 1391 ms (–COO ), 722m (=CH). Single crystals suitable for X-ray analysis were obtained via a slowly diffuse reaction of a phen solution in ethanol and a H 4 THFTCA, NaOH, and Cu(NO 3 ) 2 3H 2 O solution in water.2.3 X-Ray Crystal Structure Determination X-ray intensity data for 1 were collected on a blue needle crystal (0.48 mm 9 0.08 mm 9 0.04 mm) at 293(2) K on a Rigaku RAXIS-RAPID CCD area detector diffractometer using graphite monochromated Mo Ka radiation (k = 0.71075 A ˚ ). The structure was solved using direct methods and reﬁned by full-matrix least-squares techniques. All non-hydrogen atoms were assigned anisotropic displacement parameters in the reﬁnement. All hydrogen atoms were added at calculated positions and reﬁned using a riding model, except that ten hydrogen atoms of water 1264 J Inorg Organomet Polym (2012) 22:1263–1270 123 | [] | [] | ["Cu(phen)(H4THFTCA)2"] | ["Cu(NO3)2·3H2O--NaN"] | ["NaOH--NaN"] | ["phen--NaN", "H4THFTCA--NaN"] | [] | [] | ["ethanol--NaN", "water--NaN"]
c5ce01239b | Preparation of complexes 1–6 Synthesis of ĳCoĲ3-bpha) 2 Ĳ2,3-HPDC) 2 ] (1). A mixture containing CoCl 2 ·6H 2 O (0.048 g, 0.2 mmol), 3-bpha (0.033 g, 0.10 mmol), 2,3-H 2 PDC (0.034 g, 0.20 mmol), NaOH (0.016 g, 0.40 mmol) and H 2 O (12 mL) was placed in a 25 mL Teflonlined autoclave and heated to 120 °C for 4 days under autogenous pressure. Then it was allowed to cool to room temperature, and yellow block crystals of 1 suitable for X-ray diffraction were isolated in about 16% yield (based on Co). IR (KBr, cm −1 ): 3275w, 3140w, 3076w, 2358w, 1656s, 1583s, 1543s, 1425s, 1354s, 1278m, 1230s, 1101s, 1056w, 981m, 885s, 810s, 746m, 719s, 667s, 599m, 561m, 516m. | [] | [] | ["[Co(3-bpha)2(2,3-HPDC)2]"] | ["CoCl2·6H2O--0.048 g, 0.2 mmol"] | ["NaOH--0.016 g, 0.40 mmol"] | ["3-bpha--0.033 g, 0.10 mmol", "2,3-H2PDC--0.034 g, 0.20 mmol"] | ["120 °C"] | ["4 days"] | ["H2O--12 mL"]
j.poly.2019.114236 | 4 Colorless cubic single crystals of 2, suitable for X-ray diffraction, are obtained at room temperature by slow evaporation of the solvent after two weeks. They are collected, washed with EtOH and dried in air (0.28 g, 70% yield based on Ag). Anal. Calcd for C 10 H 16 AgN 5 O 4 : C 31.76, H 4.26, N 18.52; Found: C 31.67, H 3.80, N 18.56%. | [] | [] | ["Ag(2)"] | ["Ag--NaN"] | [] | ["2--NaN"] | ["room temperature"] | ["two weeks"] | ["solvent--NaN"]
acs.inorgchem.7b02123 | Synthesis of cis-/trans-1,2-Bis(4-bromophenyl)-1,2-diphenylethene (cis-/trans-bbpe). cis-bbpe and trans-bbpe were prepared via the McMurry coupling of 4-bromobenzophenone, and the product was a mixture with a cis/trans isomer ratio of 44/56, as previously reported.44 4-Bromobenzophenone (5 g, 19.15 mmol) and zinc powder (3.75 g, 57.7 mmol) were placed in a two-necked ﬂask (250 mL) under an argon atmosphere. After the ﬂask was immersed into an ice bath, dry THF (60 mL) was placed in the ﬂask through the branch.Then titanium tetrachloride (3.2 mL, 29.2 mmol) was slowly added with rapid stirring over approximately 30 min. The mixture was reﬂuxed for 16 h at 90 °C. Then, the product was ﬁltered and then vacuum-evaporated. A 50 mL portion of chloroform was added to the black oil and then recrystallized with methanol (400 mL) to give a white powder.Synthesis of cis-1,2-Bis(4-(pyridin-2-yl)phenyl)ethane and trans-1,2-Bis(4-(pyridin-2-yl)phenyl)ethane (cis-bpype and trans-bpype). The preparation of the ligands cis-bpype and transbpype (Scheme 1 and Figure S1 in the Supporting Information) was modiﬁed from the original reported procedure. | [] | [] | ["cis-/trans-1,2-Bis(4-bromophenyl)-1,2-diphenylethene (cis-/trans-bbpe)"] | [] | ["zinc powder--3.75 g, 57.7 mmol", "titanium tetrachloride--3.2 mL, 29.2 mmol"] | ["4-Bromobenzophenone--5 g, 19.15 mmol"] | ["90 \nC"] | ["16 h"] | ["THF--60 mL", "chloroform--50 mL", "methanol--400 mL"]
acs.inorgchem.9b03669 | Synthesi s of [(CH 3 CH 2 ) 2 NH 2 ] 3 [Tb(L) 3 ]·DEF (1). A mixture of Tb(NO 3 ) 3 ·6H 2 O (0.0453 g, 0.1 mmol), H 2 L (0.0604 g, 0.3 mmol), and DEF (2 mL) was added to a glass bottle (10 mL). After heating at 90 ° C for 48 h, the solution was cooled slowly to RT. Bright yellow cuboid-like crystals were collected by ﬁltration with a yield of 81% based on H 2 L. Elemental analysis calcd (%): C, 42.21; H, 4.94; N, 9.06; found: C, 42.04; H, 4.63; N, 9.02. FTIR spectra (cm −1 ): 2709 (s, br), 2493 (s), 1607 (s), 1572 (s), 1426 (m), 1380 (vs), 1337 (s), 1261 (m), 1018 (m), 733 (vs), 410 (s) (Figure S1). | [] | [] | ["[(CH 3 CH 2 ) 2 NH 2 ] 3 [Tb(L) 3 ]·DEF", "C 42.21 H 4.94 N 9.06 Tb"] | ["Tb(NO 3 ) 3 ·6H 2 O--0.0453 g, 0.1 mmol"] | [] | ["H 2 L--0.0604 g, 0.3 mmol"] | ["90 ° C"] | ["48 h"] | ["DEF--2 mL"]
j.ica.2013.09.046 | Green rods suitable for X-ray diffraction were isolated in 50% yield.IR (KBr pellet, cm 1 ): 3433(m), 3106(w), 3033(w), 2369(w), 2344(w), 1600(m), 1440(s), 1096(s), 955(s), 883(s), 801(s), 771(s), 746(s), 728(s), 692(m), 617(m), 519(m), 467(m). Anal. Calc.for C 44 H 37 As 4 Cu 2 N 4 O 18 V 3 : C, 35.5; H, 2.48; N, 3.76. Found: C, 35.5; H, 2.31; N, 3.66%. | [] | [] | ["C 44 H 37 As 4 Cu 2 N 4 O 18 V 3"] | ["Cu--NaN"] | [] | ["NaN--NaN"] | [] | [] | ["NaN--NaN"]
a:1021399716771 | Preparation of [HgI 2 (3-bppz)] 2 (4) 3-bppz (25 mg, 0.1 mmol) dissolved in a methanol/dichloromethane solution (4 mL/1 mL) was added to a solution of HgI 2 (48.5 mg, 0.1 mmol) in methanol (15 mL). The resulting mixture was ﬁltered and red-brown crystals were obtained after slow evaporation of the solvent.IR (KBr) ν (C == N, C == C): 1596 (s), 1576 (w), 1498 (w), 1466 (s), 1428 (m), 1417 (s) cm −1 . | [] | [] | ["[HgI 2 (3-bppz)] 2", "3-bppz"] | ["HgI 2--48.5 mg, 0.1 mmol"] | [] | ["3-bppz--25 mg, 0.1 mmol"] | [] | [] | ["methanol/dichloromethane solution--4 mL/1 mL", "methanol--15 mL"]
ejic.201501075 | [K(18-crown-6)][PCS]: [K(18-crown-6)][PCO] (30 mg, 0.08 mmol) was dissolved in 1,2-DCB (5 mL) to give a yellow solution. CS 2 (5 μL, 0.08 mmol) was added with a microsyringe, and the mixture was stirred for 30 minutes to give an orange solution. The volatiles were removed in vacuo to yield an orange solid. This was redissolved in 1,2-DCB (2 mL), and the volatiles were subsequently removed in vacuo again to yield a free-flowing orange solid. Yield: 31.2 mg (99 %). Crystals suitable for single-crystal X-ray diffraction were grown by slow diffusion of hexane into a 1,2-DFB solution of [K(18crown-6)][PCS] (CCDC-1412569). C 13 H 24 KO 6 PS (378.46): calcd. C 41.26, H 6.39; found C 40.67, H 6.18. | [] | [] | ["[K(18-crown-6)][PCS]"] | ["K(18-crown-6)][PCO]--30 mg, 0.08 mmol"] | [] | ["CS 2--5 μL, 0.08 mmol"] | [] | ["30 minutes"] | ["1,2-DCB--5 mL"]
j.ica.2020.119941 | 5 2.2. Synthesis of complexes 2.2.1. Synthesis of {[Zn(indo-O)(µ-indo-O, O’)(imi)]∙2.5H 2 O} n ; ZI-1 ZI-1 was synthesized by adding Zn(CH 3 COO) 2 .2H 2 O (0.25 mmol, 0.055 g) dissolved in 6 ml of water: acetonitrile (1:1) to 10 ml acetonitrile solution of indomethacin (0.50 mmol, 0.180 g), followed by the addition of imidazole (0.50 mmol, 0.034 g). The resulting solution was refluxed for, 3 h at 80 C, filtered, and kept for slow evaporation at room temperature (25 C). After onemonth, yellow needle-like crystals of ZI-1 were collected, further recrystallized in acetonitrile and methanol (1:1), and the solution was left undisturbed for another one month. This resulted in yellow rod-like crystals suitable for single-crystal X-ray diffraction studies. The crystals were washed with acetonitrile and water and air-dried. Characterization of ZI-1. Yellow solid. 135 mg, Yield: 60 %. Anal. Calc. for C 41 H 38 Cl 2 N 4 O 10 Zn, (MW = 1766.04 g/mol) %: C; 55.77, H; 4.34, N; 6.34, found C; 55.78, H; 4.37, N; 6. 76. FTIR (solid state,  max cm -1 ): 3122  (N-H) , 3062  (C-H)ar , 1660  (C-O)keto , 1549  asy(CO2) , 1433  (O-CH3) , 1364  sy(CO2) , 1312  (C-N) , 543  (Zn-N) , 477  (Zn-O) . ∆ (COO ) = 185 cm -1 . 1 H NMR (400 MHz, DMSO-d 6 , δ (ppm)): 2.19 (s, H-9), 3.33 (s, H-11), 3.71 (s, H-6), 6.69 (dd, 3 J H.H , 9.0Hz, H-7), 6.94 (dd, 3 J H.H , 9.0Hz, H-4), 7.04 (d, H imi -2, 3), 7.62 (d, H-16, 18), 7.65 (d, H imi -1), 7.67 (s, H-15, 19), 12.79 (s, NHimi ). 13 C NMR (101 MHz, DMSO-d 6 , δ(ppm)): 13.76 (C9), 31.66 (C-11), 55.78 (C-6), 102.43 (C-7), 109.78 (C-10), 111.66 (C-4), 113.37 (C-3), 114.92 (C imi -2), 124.43 (C imi -3), 129.49 (C-1), 130.73 (C-14), 131.52 (C-2), 131.69 (C-16, 18), 133.49 (C-15, 19), 134.84 (C-8), 135.58 (C imi -1), 137.93 (C-17), 155.95 (C-5), 161.22 (C-13), 168.29 (C-12). 2.2.2. Synthesis of [Zn(indo-O) 2 (bpy)]; ZI-2 ZI-2 was synthesized similarly as ZI-1, with the use of 2,2’-bipyridine (0.25 mmol, 0.039 g) as the nitrogen donor ligand. Yellow crystals were collected by filtration after seven days and were recrystallized in acetonitrile and methanol (1:1, v/v). This resulted in proper yellow block crystals which were harvested after one-month. Characterization of ZI-2. Yellow solid. 140 mg, Yield: 60 %. Anal. Calc. for C 48 H 38 Cl 2 N 4 O 8 Zn, (MW = 935.09 g/mol) %: C; 61.65, H; 4.10, N; 5.99, found C; 61.32, H; 4.30, N; 6.23. FTIR (solid state,  max ; cm -1 ): 2950  (C-H)ar , 1668  (C-O)keto , 1584  asy(CO2) , 1440  (O-CH3) , 1394  sy(CO2) , 1321  (C-N) , 503  (Zn-N) , 477  (Zn-O) , ∆ (COO ) = 190 cm -1 . 1 H NMR (400 MHz, | [] | [] | ["{[Zn(indo-O)(µ-indo-O, O’)(imi)]∙2.5H 2 O} n", "C 41 H 38 Cl 2 N 4 O 10 Zn", "[Zn(indo-O) 2 (bpy)]", "C 48 H 38 Cl 2 N 4 O 8 Zn"] | ["Zn(CH 3 COO) 2 .2H 2 O--0.25 mmol, 0.055 g"] | [] | ["indomethacin--0.50 mmol, 0.180 g", "imidazole--0.50 mmol, 0.034 g", "2,2’-bipyridine--0.25 mmol, 0.039 g"] | ["80 °C", "room temperature"] | ["3 h", "one month", "seven days", "one-month"] | ["water: acetonitrile--6 ml", "acetonitrile--10 ml", "acetonitrile--2 mL", "water--12 mL", "acetonitrile--acetonitrile", "methanol--methanol"]
c0ce00937g | 2mLofN,N-dimethylformamide, and 3 mL of deionized water were combined. The respective reaction mixtures were transferred to Teﬂon lined stainless steel autoclaves. The autoclaves were then subsequently sealed and heated to 180  C, held for 3 days, and cooled down to room temperature at a rate of 6  Ch 1 .After cooling, the autoclaves were opened and the products were recovered by ﬁltration and washed with distilled water. Colorless crystals were obtained for Ba[NC 5 H 3 (CO 2 ) 2 ] and Sr [NC 5 H 3 (CO 2 ) 2 ] in 33% and 24% yields, respectively, based on the corresponding metal hydroxides. | [] | [] | ["Ba[NC 5 H 3 (CO 2 ) 2]", "Sr[NC 5 H 3 (CO 2 ) 2]"] | [] | [] | [] | ["180 \nC"] | ["3 days"] | ["N,N-dimethylformamide--2 mL", "deionized water--3 mL"]
s2056989017000470 | 4. Synthesis and crystallization NiSO 4 6H 2 O (0.1 mmol), 1,3,5-tris(imidazol-1-ylmethyl)benzene (0.1 mmol), water (6 ml) and ethane-1,2-diol (2 ml) were mixed and placed in a thick Pyrex tube, which was sealed and heated to 413 K for 72 h. After cooling to room temperature, blue block-shaped crystals (45% yield, based on Ni) suitable for X-ray analysis were obtained. Elemental analysis calculated for C 21 H 31 N 6 NiO 9 S: C 41.86, H 5.15, N 13.95%; found: C 41.90, H 5.12, N 13.86%. IR (KBr disc, , cm 1 ): 3378 (s), 1612 (m), 1521 (s), 1445 (m), 1400 (w), 1283 (w), 1234 (m), 1119 (s), 1055 (s), 963 (w), 830 (m), 750 (s), 661 (s), 637 (m). | [] | [] | ["[Ni(1,3,5-tib) (H 2 O) 2 (C 2 H 6 O 2 )] n", "C 21 H 31 N 6 NiO 9 S"] | ["NiSO 4 ?6H 2 O--0.1 mmol"] | [] | ["1,3,5-tris(imidazol-1-ylmethyl)benzene--0.1 mmol"] | ["413 K"] | ["72 h"] | ["water--6 ml", "ethane-1,2-diol--2 ml"]
chem.201202916 | Synthesis of {[CdACHTUNGTRENNUNG(paps) 2 ACHTUNGTRENNUNG(H 2 O) 2 ]ACHTUNGTRENNUNG(ClO 4 ) 2 } n (1): A solution of CdACHTUNGTRENNUNG(ClO 4 ) 2 ·6H 2 O (15 mg, 0.035 mmol) in MeOH (4 mL) was carefully layered onto a solution of paps (15 mg, 0.035 mmol) in MeOH/CHCl 3 (1:1, 6 mL). Colorless crystals were obtained by the diffusion of diethyl ether (Et 2 O) in 62% yield (based on paps). FTIR (KBr): n˜ = 3230 (NH), 1656 (C=O), 1590 and 1495 (C=C), 1120 cm 1 (ClO); elemental analysis calcd (%) for C 48 H 42 CdCl 2 N 8 O 15 S 2 (1·H 2 O): C 47.32, H 3.47, N 9.20; found: C 46.98, H 3.28, N 9.05. | [] | [] | ["{[Cd(paps) 2 (H 2 O) 2 ](ClO 4 ) 2 } n"] | ["Cd(ClO 4 ) 2 ·6H 2 O--15 mg, 0.035 mmol"] | [] | ["paps--15 mg, 0.035 mmol"] | [] | [] | ["MeOH--4 mL", "MeOH/CHCl 3--1:1, 6 mL"]
j.ica.2004.12.053 | 2.2.2. H 2 (3-pmpmd) Æ 2ClO 4 A solution of Ni(ClO 4 ) 2 Æ 6H 2 O (18.5 mg, 0.05 mmol) in CH 3 CN (5 ml) was layered onto a solution of 3pmpmd (39.8 mg, 0.10 mmol) in CHCl 3 (6 ml). The solutions were left for several days at room temperature and colorless crystals, which were identiﬁed to be H 2 (3pmpmd) Æ 2ClO 4 by single crystal X-ray diﬀraction analysis were obtained. | ["room temperature"] | ["several days"] | ["H 2 (3-pmpmd) Æ 2ClO 4"] | ["Ni(ClO 4 ) 2 Æ 6H 2 O--18.5 mg, 0.05 mmol"] | [] | ["3pmpmd--39.8 mg, 0.10 mmol"] | [] | [] | ["CH 3 CN--5 ml", "CHCl 3--6 ml"]
j.poly.2008.09.020 | [Ni 2 (dmptH 2 ) 2 ]  9.75H 2 O (2), was obtained as monocrystals by mixing a solution of Ni(ClO 4 ) 2  6H 2 O (0.37 g, 1 mmol) in 10 mL of ethanol and a solution of dmpt (0.33 g, 1 mmol) in 20 mL of ethanol. Then, potassium tert-butoxide (0.224 g, 2 mmol) dissolved in 5 mL of ethanol was added and the mixture was stirred for 2 h and ﬁltered. The resulting purple solution concentrated at room temperature gave blue-purple crystals suitable for X-ray diffraction analysis. | [] | [] | ["[Ni 2 (dmptH ?2 ) 2 ] ? ", "NaN"] | ["Ni(ClO 4 ) 2 ? 6H 2 O--0.37 g, 1 mmol"] | ["potassium tert-butoxide--0.224 g, 2 mmol"] | ["dmpt--0.33 g, 1 mmol"] | [] | ["2 h"] | ["ethanol--10 mL"]
j.jssc.2019.07.012 | MANUS CRIP T ACCEP TED ACCEPTED MANUSCRIPT 5 of  were collected after filtration (yield: 28.47 %, based on Cd). Anal. calcd (%) for C 28 H 20 Cd 2 N 4 O 11 , C, 41.35; H, 2.48; N, 6.89. Found C, 41.41; H, 2.56; N, 6.78. IR (KBr, cm −1 ): 3432(m), 1594(m), 1555(m), 1532(s), 1496(m), 1400(m), 1377(s), 1310(m), 1235(m), 1160(w), 1135(m), 1069(s), 962(m), 834(m), 753(m), 713(s), 681(w), 649(m), 544(w). 2.2.3. Synthesis of {[Cd 2 (dpc)(bitb) 1.5 (H 2 O) 2 ]·H 2 O} n () A mixture of H 4 dpc (17.3 mg, 0.05 mmol), bitb (11.9 mg, 0.05 mmol) and Cd(ClO 4 ) 2 (64.4 mg, 0.15 mmol), 10 mL H 2 O and 0.2 mL NaOH (1 mol/L) was stirred for 30 min at room temperature. Then the resulting solution was transferred into 25 mL Teflon-lined stainless steel vessel and heated at 140 ℃ for 3 days. After cooling to room temperature, and yellow block crystals of  were isolated after filtration (yield: 21.38 %, based on Cd). Anal. calcd (%) for C 37 H 32 Cd 2 N 6 O 12 , C, 45.46; H, 3.30; N, 8.60. Found C, 45.43; H, 3.41; N, 8.65. IR (KBr,cm −1 ): 3468(m), 1673(w), 1604(m), 1571(s), 1521(s), 1474(m), 1427(m), 1402(s), 1264(m), 1239(s), 1224(m), 1117(m), 1088(s), 1032(w), 935(w), 860(m), 767(m), 719(s), 680(w), 656(m), 622(w), 552(m). IR spectra and the structure of corresponding ligands of -III are illustrated in Fig. S1 and Fig. S2. 2.3. Crystallographic data collection and refinement Data collections were performed at 298 K on a Bruker Smart CCD X-ray single-crystal diffractometer with graphite monochromated MoKα-radiation (λ = 0.71073 Å) for compounds Ⅰ ⅠⅠ Ⅰ-III. All independent reﬂections were collected in a range of 1.45-25.00 º for coordination polymer I, 2.70-28.18 º for coordination polymer II and 1.79-25.00 º for coordination polymer III. Multi-scan empirical absorption corrections were applied to the data using the SADABS. The crystal structure was solved by direct methods and Fourier synthesis. Positional and thermal parameters were reﬁned by the full-matrix least-squares method on F 2 using the SHELXTL software package. The crystallographic data for coordination polymers I, II and III are listed in Table 1. Selected bond lengths and bond angles are given in Table S1. CCDC 1480201, 1919954 and 1494123 correspond to I, II and III, respectively. Table 1 | [] | [] | ["{[Cd2(dpc)(bitb)1.5(H2O)2]·H2O} n", "C37H32Cd2N6O12"] | ["Cd(ClO4)2--64.4 mg, 0.15 mmol"] | [] | ["H4 dpc--17.3 mg, 0.05 mmol", "bitb--11.9 mg, 0.05 mmol"] | ["140 \t°C"] | ["3 days"] | ["H2O--10 mL", "NaOH (1 mol/L)--0.2 mL"]
a907835e | Experimental Preparation of [{Mn 2 (3-Et,4-Mepy) 6 ( 1,1 -N 3 ) 2 ( 1,3 -N 3 )} n ][PF 6 ] n 1 Compound 1 was synthesised by mixing an aqueousethanolic solution (1: 1, 50 ml) of manganese nitrate tetrahydrate (1.00 g, 4 mmol) and potassium hexaﬂuorophosphate (0.80 g, 4.3 mmol) and (1.10 g, 9 mmol) of 3-ethyl-4methylpyridine dissolved in 20 ml of ethanol, followed by dropwise addition of a concentrated aqueous solution of sodium azide (0.65 g, 10 mmol). The clear solution was left to stand in the dark for several days. Green crystals suitable for X-ray determination were formed. Yield: 65%. Analytical data: found %(calc. for Mn 2 C 48 H 66 N 15 PF 6 %): C, 51.9(52.0); H, 5.9(6.0); N, 19.1(19.0); Mn, 9.8(9.9). IR spectra: compound 1 shows two very strong split bands assigned for the asymmetric stretching vibrations (ν as N 3 ) centred at 2055vs and 2110vs cm ⫺1 . No band could be attributed to the (ν s N 3 ) mode in the 1280–1360 cm ⫺1 region. | [] | [] | ["[{Mn 2 (3-Et,4-Mepy) 6 ( 1,1 -N 3 ) 2 ( 1,3 -N 3 )} n ][PF 6 ] n", "Mn 2 C 48 H 66 N 15 PF 6"] | ["manganese nitrate tetrahydrate--1.00 g, 4 mmol", "potassium hexafluorophosphate--0.80 g, 4.3 mmol"] | [] | ["3-ethyl-4methylpyridine--1.10 g, 9 mmol", "sodium azide--0.65 g, 10 mmol"] | [] | ["several days"] | ["ethanol--20 ml", "aqueous ethanol solution--1:1, 50 ml"]
j.inoche.2011.08.015 | Found: C, 48.96; H, 3.02; N, 6.71%. IR frequencies (KBr, cm − 1 ) for 2: 3425 m, 1628 w, 1591 w, 1519 w, 1425 m, 1235 s, 1178 m, 1136 w, 1087 m, 1027 s, 860 w, 846 w, 816 w, 729 m, 667 m, 620 m, 534 w. Synthesis of 3: 3 was similar to that for 1 except that the molar numbers of nds and phen were changed to 0.3 mmol (0.100 g) and 1.2 mmol (0.240 g), respectively. Yellow block crystals were collected in ca. 70% yield based on Eu. Anal. Calcd for 3: C, 45.80; H, 3.35; N, 5.48%. Found: C, 45.70; H, 3.35; N, 5.47%. IR frequencies (KBr, cm − 1 ) for 3: 3498 m, 1625 w, 1592 w, 1522 w, 1428 w, 1347 w, 1256 m, 1156 s, 1088 m, 1031 s, 842 w, 728 m, 664 s, 624 m, 539 w. Synthesis of 4: 4 was prepared in the same manner as that for 1 except that the molar number of phen was changed to 0.6 mmol (0.120 g). Yellow block crystals were collected and dried in air in ca. 41% yield based on Eu. Anal. Calcd for 4: C, 41.58; H, 2.38; N, 4.41%. | [] | [] | [] | [] | [] | ["nds--0.3 mmol (0.100 g)", "phen--1.2 mmol (0.240 g)", "phen--0.6 mmol (0.120 g)"] | [] | [] | []
00958970902930375 | 2.2.3. Synthesis of [{Dy(pzda) 2 (H 2 O) 2 } .4H 2 O] n (3). Crystals were prepared from the reaction of DyCl 3  4H 2 O (0.136 g, 0.30 mmol), pzda (0.134 g, 0.80 mmol) in 10 mL of water. The resulting mixture was stirred for 20 min, and then transferred into a 23 mL Teflon-lined autoclave, and reacted at 160  C for 3 days. After slowly cooling to room temperature, pink crystals were collected in 61% yield by filtration and air-dried. | [] | ["3 days"] | ["[Dy(pzda) 2 (H 2 O) 2 ] .4H 2 O", "DyCl 3  4H 2 O"] | ["DyCl 3  4H 2 O--0.136 g, 0.30 mmol"] | [] | ["pzda--0.134 g, 0.80 mmol"] | ["160 \nC"] | ["20 min"] | ["water--10 mL"]
s41586-019-1134-2 | Preparation of [Mo(O)I(PNP)(H 2 O)]I (5). To a solution of [MoI 3 (PNP)] (1a) (174 mg, 0.199 mmol) in THF (16 ml) were added pyridine (38.0 μl, 0.473 mmol) and water (7.0 μl, 0.39 mmol) under a nitrogen atmosphere, and the mixture was stirred at 50 °C for 14 h (Extended Data Fig.1b). The resultant yellow-green suspension was concentrated under reduced pressure, then the residue was washed with benzene (5 ml × 3). Volatiles were removed in vacuo, and THF (5 ml) was added to the residue. The THF solution was filtered through Celite, the filter cake was washed with THF (5 ml × 1), and the combined filtrate was concentrated under reduced pressure. To the residue was added CH 2 Cl 2 (4 ml), then slow addition of hexane (20 ml) afforded 5 as dark yellow crystals, which were collected by filtration, washed with hexane (5 ml × 3) and Et 2 O (5 ml × 3), and dried in vacuo (46.1 mg, 0.0591 mmol, 30% yield). 1 H NMR (THF-d 8 ): δ 7.96 (t, J=7.9 Hz, ArH, 1H), 7.78 (d, J=7.9 Hz, ArH, 2H), 6.10 (br, OH 2 , 2H), 4.81–4.72 (m, CH 2 P, 2H), 3.94–3.88 (m, CH 2 P, 2H), 1.47 (pseudo t, J=6.6 Hz, P t Bu 2 , 18H), 1.40 (pseudo t, J=6.6 Hz, P t Bu 2 , 18H). 31 P{ 1 H} NMR (THF-d 8 ): δ 56.9 (s). ESI-TOF-MS (THF): 636 (m/z). Anal calcd for C 23 H 45 I 2 MoNO 2 P 2 : C, 35.45; H, 5.82; N, 1.80. Found: C, 35.24; H, 5.56; N, 1.84. Pyridine acted as a base to deprotonate water to produce the corresponding molybdenum oxo-aquo complex 5. | [] | [] | ["[Mo(O)I(PNP)(H2O)]I"] | ["[MoI3(PNP)] (1a)--174 mg, 0.199 mmol"] | ["water--7.0 μl, 0.39 mmol"] | ["pyridine--38.0 μl, 0.473 mmol"] | ["50 °C"] | ["14 h"] | ["THF--16 ml"]
j.jorganchem.2014.03.025 | To this, an aqueous solution (3 mL) containing KCl (0.42 g.5.633 mmol) was added drop-wise under stirring conditions whereupon a thick white precipitate was obtained immediately.The stirring was continued for 8 h at ambient temperature and ﬁltered. The residue was thoroughly washed with water, then with a small amount of methanol, dried on steam bath and ﬁnally in vacuo. The dried residue was recrystallized from methanol which afforded an off-white crystalline product. Yield 79% (0.68 g). M.p. | [] | [] | [] | [] | [] | ["KCl--0.42 g, 5.633 mmol"] | [] | ["8 h"] | ["aqueous solution--3 mL"]
b916222d | Found: C, 50.20%; N, 8.70%; H, 3.50%; Zn, 15.23%. IR (KBr, cm 1 ): 3436(s), 1608(s), 1570(m), 1519(s), 1427(m),1356(s), 1318(w), 1253(w), 1130(w), 1067(m), 964(w), 817(m), 769(m), 727(m), 652(w). | [] | [] | [] | [] | [] | [] | [] | [] | []
acs.cgd.9b00734 | 5.2.2. N-(1,2,4-Triazol-4-yl)pyridine-3-carboxamide (tpca). A mixture of azine (3.13 g, 14.55 mmol, 1 equiv) and nicotinic hydrazide (1 g, 7.28 mmol, 1 equiv) was reﬂuxed with vigorous stirring for 24 h in toluene (20 mL). The white precipitate obtained was collected by ﬁltration, washed with ethanol and Et 2 O, and dried in air.Recrystallization from MeOH gave colorless crystals. Yield: 0.73 g (51%). Mp: 120 °C. MS-ESI (m/z): 190 [M + H] + . Anal. Calcd for tpca·H 2 O: C, 46.60; H, 3.91; N, 33.97. Found: C, 45.14; H, 3.88; N, 33.85. | [] | [] | ["tpca·H 2 O"] | [] | [] | ["azine--3.13 g, 14.55 mmol, 1 equiv", "nicotinic hydrazide--1 g, 7.28 mmol, 1 equiv"] | ["reflux"] | ["24 h"] | ["toluene--20 mL", "ethanol--NA", "Et 2 O--NA", "MeOH--NA"]
j.cclet.2016.01.007 | Found: C, 31.71; H, 4.42; N, 14.58.2.6.Synthesis of [Cu(eIM) 2 (H 2 O)] 2 V 4 O 12 (5) A mixture of CuCl 2 2H 2 O (0.1705 g, 0.8 mmol), NH 4 VO 3 (0.1404 g, 0.8 mmol), eIM (0.7 mL), and H 2 O (8 mL) was heated at about 120 8C for 72 h.After the mixture was cooled to room temperature, green crystals were isolated from the mixture.Yield: 68% (based on NH 4 VO 3 ); Anal. | [] | [] | ["[Cu(eIM) 2 (H 2 O)] 2 V 4 O 12"] | ["CuCl 2 ?2H 2 O--0.1705 g, 0.8 mmol", "NH 4 VO 3--0.1404 g, 0.8 mmol"] | [] | ["eIM--0.7 mL"] | ["about 120 8C"] | ["72 h"] | ["H 2 O--8 mL"]
c3ce41370e | After cooling to room temperature, the organic solvent was removed under reduced pressure and 1 M HCl was added to the residue. A pale-yellow precipitate was generated immediately, which was then collected by filtration when the mixture's pH value was adjusted to 2. The solid substance was washed with a large amount of water and dried in air to give the product H 2 bpdc-NO 2 . Yield: 2.84 g (9.9 mmol, 99%).1 H NMR (400 MHz, DMSO-d 6 ): δ 7.52 (d, J = 8.0 Hz, 2H, 2′- and 6′-Ph-H), 7.73 (d, J = 8.0 Hz, 1H, 6-Ph-H), 8.03 (d, J = 8.0 Hz, 2H, 3′- and 5′-Ph-H), 8.28 (d, J = 8.0 Hz, 1H, 5-Ph-H), 8.47 (s, 1H, 3-Ph-H), 13.46 (br s, 2H, –COOH) ppm.Syntheses of complexes 1–8 All eight complexes were prepared under similar solvothermal conditions. A general synthetic procedure is described as follows by using europium( III) complex 1 as an example. To a mixed solution of DMF–EtOH–H 2 O (5:3:2, v/v/v, 10 mL), H 2 bpdc-NO 2 (0.043 g, 0.15 mmol) and Eu(NO 3 ) 3 ·6H 2 O (0.134 g, 0.3 mmol) were added. The mixture was stirred at room temperature for 45 min and then was transferred to a 23 mL Teflon-lined stainless-steel autoclave and kept at 75 °C for 72 h under autogenous pressure. Plate-like crystals suitable for single-crystal X-ray diffraction were obtained after the reactor was cooled to room temperature at a rate of 5 °Ch −1 .[Eu(bpdc-NO 2 ) 1.5 (DMF)(H 2 O)]·0.5DMF (1). Yield: 0.057 g (80.6% based on H 2 bpdc-NO 2 ). Elemental Anal. Calc. for C 25.5 H 23 N 3 O 11.5 Eu: C, 43.29; H, 3.28; N, 5.94. Found: C, 43.21; H, 3.27; N, 5.99%. IR (KBr, cm −1 ): 3442 (m), 3073 (w), 2931 (w), 2886 (w), 2809 (w), 1674 (s), 1639 (s), 1588 (s), 1533 (s), 1490 (m), 1400 (vs), 1354 (s), 1250 (w), 1184 (w), 1139 (w), 1104 (w), 1084 (w), 1062 (w), 1024 (w), 1006 (w), 919 (w), 874 (w), 854 (w), 825 (w), 783 (m), 761 (w), 724 (w), 706 (w), 688 (w), 662 (w), 607 (w), 531 (w), 413 (m). | [] | [] | ["H 2 bpdc-NO 2 "] | ["Eu(NO 3 ) 3 ·6H 2 O--0.134 g, 0.3 mmol"] | [] | ["H 2 bpdc-NO 2 --0.043 g, 0.15 mmol"] | ["75 °C"] | ["72 h"] | ["DMF–EtOH–H 2 O--10 mL"]
cg700994p | Anal. Calcd for C 40 H 38 N 6 O 16 Zn 2 (989.50): C, 48.75; H, 3.89; N, 8.53.Found: C, 48.73; H, 3.91; N, 8.53. IR (cm -1 ): 3406 (m), 1582 (s), 1473 (s), 1414 (s), 1384 (s), 1260 (s), 1227 (s), 1143 (m), 968 (w), 847 (w), 789 (m), 745 (m), 708 (m), 694 (m). Luminescent spectrum (nm): λ ex , 260; λ em , 387. | [] | [] | ["C 40 H 38 N 6 O 16 Zn 2"] | [] | [] | [] | [] | [] | []
cg0504556 | Preparation of Complex 2. A mixture of NH 4 VO 3 (3.0 mmol), H 3 [P(Mo 3 O 10 ) 4 ]‚xH 2 O (0.5 mmol), Cu(CH 3 CO 2 ) 2 ‚H 2 O (1.0 mmol), 2,4′bipyridine (2.0 mmol), and H 2 O (16 mL) was stirred for 20 min. The mixture was then transferred to a Teflon-lined stainless steel autoclave (25 mL) and kept at 160 °C for 10 days. After the autoclave had cooled to room temperature overnight, black block-shaped crystals of 2 were isolated from blue mother liquid, washed with water, and then dried at ambient temperature. Yield 65% based on copper. Complex 2 is stable in air and insoluble in water and common organic solvents. Anal. Calc. | [] | ["overnight"] | ["Complex 2"] | ["NH 4 VO 3--3.0 mmol", "Cu(CH 3 CO 2 ) 2 ‚H 2 O--1.0 mmol"] | [] | ["H 3 [P(Mo 3 O 10 ) 4 ]‚xH 2 O--0.5 mmol", "2,4′bipyridine--2.0 mmol"] | ["160 \n°C"] | ["10 days"] | ["H 2 O--16 mL"]
b807485b | L 2 and L 3 were synthesized by a similar procedure as the one described above for L 1 .2,3-Bis(tert-butylthiomethyl)quinoxaline (L 2 ). Yield: 70%.Anal. Calcd. (%) for C 18 H 26 N 2 S 2 : C, 64.62; H, 7.83; N, 8.37.Found (%): C, 64.98; H, 7.55; N, 8.62.1 H NMR (300 MHz, CDCl 3 ): 1.411 (s, 18H, -C(CH 3 ) 3 ), 4.329 (s, 4H, -CH 2 S-), 7.682– 8.048 (m, 4H, quinoxaline). IR (KBr pellet, cm 1 ): 3055w, 2957s, 1564w, 1488m, 1454s, 1403s, 1363s, 1324m, 1213m, 1160s, 1128m, 1014w, 931w, 799m, 775s, 761s, 706m, 611m, 579w, 437w.2,3-Bis[(o-aminophenyl)thiomethyl]quinoxaline (L 3 ). Yield: 80%. Anal. Calcd. (%) for C 22 H 20 N 4 S 2 : C, 65.32; H, 4.98; N, 13.85. Found (%): C, 65.54; H, 4.63; N, 13.68.1 H NMR (300 MHz, CDCl 3 ): 4.204 (s, 4H, -CH 2 S-), 6.505–7.146 (m, 8H, phenyl), 7.658–7.929 (m, 4H, quinoxaline). IR (KBr pellet, cm 1 ): 3386s, 3304s, 1616s, 1565w, 1479s, 1447s, 1359m, 1309m, 1250m, 1157w, 1137w, 1080w, 1023w, 932w, 880w, 763m, 742s, 615m, 468m, 440w. | [] | [] | ["L 2", "L 3", "2,3-Bis(tert-butylthiomethyl)quinoxaline", "2,3-Bis[(o-aminophenyl)thiomethyl]quinoxaline"] | [] | [] | ["L 2--70%", "L 3--80%"] | [] | [] | []
c4ce01043d | UV-vis (CH 3 OH): λ = 292 nm, ε = 8,800 Lmol -1 cm -1 ; (THF): λ = 292 nm, ε = 61,00 Lmol 80 1 cm -1 ; (DMSO): λ = 294 nm, ε = 56,00 Lmol -1 cm -1 . TGA: Temperature range °C (weight loss): 30-232 °C (3%); 232-448 °C (60%); 448-816 °C (6%). [Co(L 2 ) 2 (AL 1 )(H 2 O)] n (5). Orange colored crystals of 5 have been obtained from the reaction of Co(OAc) 2 ·6H 2 O (0.25 85 mmol, 0.071 g), AL 1 (0.5 mmol, 0.09 g) and L 2 H (0.5 mmol, 0.0821 g) in a solvent mixture consisting of methanol and DMSO. Yield: 0.119 g (∼82% based on Mn). Elemental Anal. Calcd. for C 32 H 32 CoN 2 O 5 (%): C, 65.86; H, 5.53; N, 4.80. Found: C, 65.62; H, 5.32; N, 4.72. FT-IR data (KBr, cm -1 ): 3301-63(br), 90 3007(m), 2942(m), 2925(m), 1583(s), 1436(s), 1402 (s), 1171(s), 858(s). [Cu(L 2 ) 2 (AL 1 )(H 2 O)] n (6). Blue colored needles of 6 have been obtained from the reaction of Cu(OAc) 2 ·2H 2 O (0.25 mmol, 0.05 g), AL 1 (0.5 mmol, 0.0901 g) and L 2 H (0.5 mmol, 95 0.0821 g) in methanol/CH 3 CN/DMSO solvent mixture. Yield: 0.12 g (∼78% based on Cu). M.p.: 140 °C. Elemental Anal. Calcd. for C 32 H 32 CuN 2 O 5 (%): C, 65.35; H, 5.48; N, 4.76. Found: C, 65.46; H, 4.85; N, 4.77. FT-IR data (KBr, cm -1 ): 30582865(br), 1566(br), 1444(s), 1398(br), 1189(m), 1118(m), 100 1047(w, br), 980(w, br), 853(s), 807(s), 726(s), 598(m). UV-vis (THF): λ =302 nm, ε = 5,068 Lmol -1 cm -1 ; (DMSO): λ = 298 nm, ε = 3,400 Lmol -1 cm -1 . TGA: Temperature range °C (weight loss): 29-215 °C (3%); 215-818 °C (67%). [Zn(L 2 ) 2 (AL 1 )(H 2 O)] n (7). Colorless block-like single 105 crystals of 7 have been obtained from the reaction of Zn(OAc) 2 ·2H 2 O (0.25 mmol, 0.055 g), AL 1 (0.5mmol, 0.0901 g) and L 2 H (0.5 mmol, 0.0821 g) in methanol/CH 3 CN/DMSO solvent mixture. Yield: 0.12 g (∼81% based on Zn). M.p.: 140 °C. Elemental Anal. Calcd. for C 32 H 32 ZnN 2 O 5 (%): C, 65.14; H, 5.47; 110 N, 4.75. Found: C, 65.65; H, 5.43; N, 4.46. FT-IR data (KBr, cm 1 ): 3262(m), 3068(m), 3007(m), 2966(m), 2931(m), 15869s), 1438(s), 1382(s), 1189(s), 1123(s), 1036(s), 858(s), 807(s), 735(s), 644(m), 613(s). UV-vis (CH 3 OH): λ=292 nm, ε = 10,700 Lmol -1 cm -1 ; (THF): λ = 294 nm, ε = 140,00 Lmol -1 cm -1 ; 115 (DMSO): λ = 296 nm, ε = 58,700 Lmol -1 cm -1 . 1 H NMR (400 Page 10 of 13CrystEngComm CrystEngComm Accepted Manuscript Published on 07 July 2014. Downloaded by Université Laval on 08/07/2014 08:02:53. View Article Online DOI: 10.1039/C4CE01043D | [] | [] | ["[Co(L 2 ) 2 (AL 1 )(H 2 O)] n", "C 32 H 32 CoN 2 O 5", "[Cu(L 2 ) 2 (AL 1 )(H 2 O)] n", "C 32 H 32 CuN 2 O 5", "[Zn(L 2 ) 2 (AL 1 )(H 2 O)] n", "C 32 H 32 ZnN 2 O 5"] | ["Co(OAc) 2 \n6H 2 O--0.25 mmol, 0.071 g", "Cu(OAc) 2 \n2H 2 O--0.25 mmol, 0.05 g", "Zn(OAc) 2 \n2H 2 O--0.25 mmol, 0.055 g"] | [] | ["AL 1--0.5 mmol, 0.09 g", "L 2 H--0.5 mmol, 0.0821 g"] | [] | [] | ["methanol--solvent mixture", "DMSO--solvent mixture", "CH 3 CN--solvent mixture"]
cg100350b | Deep red crystals of 3 were obtain ed (yield: 0.042 g, 51% based on Co).Elemental analysis (%): calcd. for C 18 H 18 CoN 4 O 4 (413.30): C 52.31, H 4.39, N 13.56; found: C 52.19, H 4.25, N 13.44. IR (KBr, cm -1 ): 3152(m), 1554(vs), 1465(vs), 1380(s), 1298(m), 1264(m), 1238(w), 1115(m), 1091(m), 1002(w), 969(w), 862(w), 785(m), 749(w), 720(s), 656(w).Synthesis of [Co(gauche-bime)(1,4-pda)] n (4). The procedures were similar to the synthesis of 3 except that 1,3-phenylenediacetic acid was replaced by 1,4-phenylenediacetic acid (0.041 g, 0.20 mmol). Purple crystals of 4 were obtained (yield: 0.035 g, 43% based on Co). Elemental analysis (%): calcd. for C 18 H 18 CoN 4 O 4 (413.30): C 52.31, H 4.39, N 13.56; found: C 52.27, H 4.30, N 13.52. | [] | [] | ["3", "4", "C 18 H 18 CoN 4 O 4"] | [] | [] | [] | [] | [] | []
j.poly.2018.07.049 | 7 [1,2-a]pyridin-3-yl)acryloyl)benzoic acid ligand (HL) was obtained (1.2 g, 74.0 % yield). 1 H NMR (dmso-d 6 , 400 MHz): δ = 9.07 (d, J = 6.9 Hz, 1H), 8.23 (d, J = 8.4 Hz, 2H), 8.14−8.09 (m, 2H), 8.05 (d, J = 3.9 Hz, 1H), 7.87 (d, J = 15.8 Hz, 1H), 7.75 (d, J = 8.9 Hz, 1H), 7.66−7.58 (m, 1H), 7.28 (t, J = 6.4 Hz, 1H), 4.7 (s, broad, 1H, N + −H at imidazo[1,2-a]pyridine ring) ppm. IR (KBr, cm −1 ): 3398m, 1686vs, 1654s, 1594vs, 1490m, 1424m, 1405m, 1337s, 1275vs, 1238s, 1209s, 1125m, 1113m, 1036m, 1011m, 962w, 749m, 715m. 2.3. Synthesis of Zn(II) coordination polymer 1 A mixture of Zn(NO 3 ) 2 ·6H 2 O (45.0 mg, 0.15 mmol), HL (32.6 mg, 0.1 mmol), H 2 O (6.0 mL), and DMF (2.0 ml) was placed into a 10 ml Teflon-lined stainless autoclave. The autoclave was sealed and heated at 120 °C for 24 h under autogenous pressure and static conditions. The resulting red single crystals of 1, suitable for X-ray single-crystal diffraction analysis, were collected by filtration and washed with DMF and then dried in air. Yield: 25.71 mg (0.035 mmol, 70.0 %, based on HL). Elemental Anal. Calc.: C, 55.5; H, 3.0; N, 7.6%. Found: C, 55.0; H, 3.1; N, 7.5%. IR (KBr, cm −1 ): 3418m, 1653m, 1608vs, 1578vs, 1490s, 1450w, 1378s, 1341s, 1284vs, 1270vs, 1218s, 1135m, 1041m, 1012m, 960w, 846w, 789w, 752m, 720m, 580w, 474w. 2.4. Synthesis of Cd(II) coordination polymer 2 | [] | [] | ["Zn(II) coordination polymer 1"] | ["Zn(NO 3 ) 2 ·6H 2 O--45.0 mg, 0.15 mmol"] | [] | ["HL--32.6 mg, 0.1 mmol"] | ["120 \n°C"] | ["24 h"] | ["H 2 O--6.0 mL", "DMF--2.0 ml"]
ejic.200300813 | Synthesis of [Ag(PPh 3 )(pesp) 1/2 ] n ·nMeOH (4): K 2 pesp (0.045 g, 0.125 mmol) was dissolved in a mixed H 2 O/MeOH solution (v/v ⫽ 1:1; 4 mL) and placed on the bottom of a glass tube. A solution of AgNO 3 (0.043 g, 0.25 mmol) and PPh 3 (0.065 g, 0.25 mmol) in a mixed MeOH/EtOH solution (v/v ⫽ 1:1; 4 mL) was carefully layered on it through an H 2 O/MeOH (5 mL) buffer. The tube was left standing in the dark for about three weeks and colorless wellformed prism-like crystals were obtained (0.055 g). Yield 40 %. | [] | [] | ["[Ag(PPh 3 )(pesp) 1/2 ] n ·nMeOH", "4"] | ["AgNO 3--0.043 g, 0.25 mmol"] | [] | ["PPh 3--0.065 g, 0.25 mmol", "K 2 pesp--0.045 g, 0.125 mmol"] | [] | ["three weeks"] | ["H 2 O/MeOH--v/v ⫽ 1:1; 4 mL", "MeOH/EtOH--v/v ⫽ 1:1; 4 mL", "H 2 O/MeOH--5 mL"]
ic0104712 | Synthesis of [Cu(dpdo)(4,4′-bipy)][ClO 4 ] 2 ‚2H 2 O‚dpdo 5. The compound was synthesized by adding a Cu(ClO 4 ) 2 ‚6H 2 O (0.5 mmol, 0.186 g) aqueous solution to a mixture of an aqueous solution of 4,4′dpdo (0.5 mmol, 0.112 g) and an ethanol solution of 4,4′-bipy (0.5 mmol, 0.078 g) with stirring and heating. A green precipitate was produced immediately, and the flurry continued to react for 0.5 h. Then, the residues were filtered off and the filtrate was allowed to stand at room temperature. Deep green prismatic crystals were obtained after 1 day (yield: 42% based on dpdo). Element anal. Calcd for C 30 H 28 C l2 CuN 6 O 14 : C, 43.32; H, 3.37; N, 10.11. Found: C, 43.56; H, 3.333; N, 9.85. IR: 3423 s, 3105 s, 3072 s, 3041 s, 3024 s, 2933 m, 2854 m, 1621 m, 1474 vs, 1461 s, 1429 m, 1322 m, 1234 vs, 1187 vs, 1143 vs, 1120 vs, 1089 vs, 1027 vs, 839 vs, 699 m, 636 s, 553 s, 515 m, 485 s cm -1 . | [] | ["1 day"] | ["[Cu(dpdo)(4,4′-bipy)][ClO 4 ] 2 ‚2H 2 O‚dpdo", "C 30 H 28 C l2 CuN 6 O 14"] | ["Cu(ClO 4 ) 2 ‚6H 2 O--0.186 g, 0.5 mmol"] | [] | ["4,4′dpdo--0.112 g, 0.5 mmol", "4,4′-bipy--0.078 g, 0.5 mmol"] | [] | ["0.5 h"] | ["aqueous solution--not specified", "ethanol solution--not specified"]
j.poly.2005.02.016 | 2.2.6. [Ni(L8)]Br Æ CHCl 3 (3) NiBr 2 (0.24 g, 1.0 mmol) was suspended in 50/50 CH 3 CN/MeOH (20 mL). L3 (0.20 g, 0.90 mmol) was added and the mixture was heated with stirring. A clear orange solution formed, which was ﬁltered and allowed to stand, forming a red orange powder (Yield 55%). | [] | [] | ["[Ni(L8)]Br", "NiBr 2"] | ["NiBr 2--0.24 g, 1.0 mmol"] | [] | ["L3--0.20 g, 0.90 mmol"] | [] | [] | ["CH 3 CN/MeOH--20 mL"]
c0ce00685h | Synthesis of (Cu 2 I 2 )(L 1 ) 2 (MSF–6). To the solution of CuI (0.095 g, 0.50 mmol) in 5 ml of acetonitrile was added the solution of L 1 (0.099 g, 0.50 mmol) in 5 ml of acetonitrile to give a clear solution. The solution was placed at room temperature, and the solvent evaporated slowly. After about 6 days, colorless block crystals (0.144 g) were obtained by ﬁltration and washed with acetonitrile three times. Yield: 74.2% (based on L 1 ). Anal.Calcd for C 10 H 14 CuIS 2 : C, 30.89; H, 3.63%. Found: C, 30.72; H, 3.54%. FT-IR (KBr, cm 1 ): 3061 w, 2977 m, 2921 m, 2868 m, 1664 w, 1480 s, 1447 s, 1413 s, 1373 s, 1253 s, 1100 w, 1053 m, 1013 m, 966 m, 827 s, 766 s, 640 w, 533 m, 506 s. | [] | [] | ["(Cu 2 I 2 )(L 1 ) 2 (MSF-6)"] | ["CuI--0.095 g, 0.50 mmol"] | [] | ["L 1--0.099 g, 0.50 mmol"] | ["room temperature"] | ["6 days"] | ["acetonitrile--5 ml"]
s1600536811045673 | Experimental A mixture of Yb 2 O 3 (0.099 g, 0.25 mmol), imidazole-4,5-dicarboxylic acid (0.156 g, 1 mmol), and H 2 O (7 ml) was sealed in a 20 ml Teflon-lined reaction vessel at 443 K for 5 days then slowly cooled to room temperature. The product was collected by filtration, washed with water and air-dried. Colorless block crystals suitable for X-ray analysis were obtained.Refinement H atoms bonded to C atoms were positioned geometrically and refined as riding, with C—H = 0.93 Å and U iso (H) = 1.2 U eq (C). H atoms bonded to N atoms water molecules were found from difference Fourier maps and refined isotropically with a restraint of N—H = 0.87 Å, O—H = 0.82 Å and U iso (H) = 1.5 U eq (N, O). | [] | [] | ["Yb(imidazole-4,5-dicarboxylic acid) 2 (H 2 O) 2"] | ["Yb 2 O 3--0.099 g, 0.25 mmol"] | [] | ["imidazole-4,5-dicarboxylic acid--0.156 g, 1 mmol"] | ["443 K"] | ["5 days"] | ["H 2 O--7 ml"]
s10870-009-9638-5 | Preparation of [Gd 2 (2,5-TDC) 3 (DMF) 2 H 2 O] (2) The procedure was similar to that for (1) with Gd(NO 3 ) 3  6H 2 O (58.4 mg, 0.129 mmol) and 2,5-TDC (11.1 mg, 0.0640 mmol) yielding a colorless crystalline product (Yield: 19.4 mg, 92%). FT-IR (KBr): 3,430 (br), 3,118 (w), 2,935 (w), 1,669 (s), 1,577 (br), 1,531 (s), 1,385 (br), 1,107 (w), 801 (w), 775 (s), 677 (m), 474 (m). Anal. Calcd for C 24 H 22 Gd 2 N 2 O 15 S 3 (2): C, 29.14; H, 2.24; N, 2.83; Found: C, 28.87; H, 2.14; N, 3.01. | [] | [] | ["[Gd 2 (2,5-TDC) 3 (DMF) 2 H 2 O]"] | ["Gd(NO 3 ) 3  6H 2 O--58.4 mg, 0.129 mmol"] | [] | ["2,5-TDC--11.1 mg, 0.0640 mmol"] | [] | [] | []
zaac.200500439 | [Cu 2 (BCP) 2 (MeOH)(NCS) 2 ] 2 (2). To a MeOH solution (5 mL) of Cu(ClO 4 ) 2 ·6H 2 O (37.0 mg, 0.1 mmol) was added a MeOH solution (10 mL) of HBCP (24.0 mg, 0.1 mmol) and a MeOH solution (5 mL) of NH 4 (NCS) (7.6 mg, 0.1 mmol), with stirring. The mixture was stirred for 10 min at room temperature and then filtered.Upon keeping the filtrate in air for 5 days, blue flake-shaped crystals of 2, suitable for X-ray crystal determination, formed at the bottom of the vessel on slow evaporation of the solvent. The crystals were isolated, washed three times with MeOH and dried in a vacuum desiccator containing anhydrous CaCl 2 . Analysis: Calcd. | [] | ["5 days"] | ["[Cu 2 (BCP) 2 (MeOH)(NCS) 2 ] 2"] | ["Cu(ClO 4 ) 2 ·6H 2 O--37.0 mg, 0.1 mmol"] | [] | ["HBCP--24.0 mg, 0.1 mmol", "NH 4 (NCS)--7.6 mg, 0.1 mmol"] | [] | ["10 min"] | ["MeOH--5 mL"]
b507124k | [SiW 12 O 40 ][Cu(2,2  -bpy) 2 ] 2 ·10H 2 O(1).Amixtureof Na 2 WO 4 ·2H 2 O (0.200 g, 0.606 mmol), CuCl 2 ·2H 2 O (0.052 g, 0.305 mmol), 2,2  -bpy (0.047 g, 0.301 mmol), Na 2 SiO 3 (0.514 g, 0.242 mmol) and H 2 O (5 mL, 0.278 mol) was stirred and the pH was adjusted to 5 with 1 M NaOH (pH f = 4.5). Blue parallelepipedic crystals (0.085 g, yield 44% based on W) were collected by ﬁltration. IR (KBr pellets, m/cm −1 ): 3010 (w), 3068 (w), 3033 (w), 2921 (w), 2849 (w), 1596 (m), 1573 (w), 1496 (w), 1473 (w), 1448 (s), 1384 (w), 1320 (m), 1253 (w), 1169 (w), 1107 (w), 1034 (w), 1012 (m), 971 (s), 923 (s), 879 (m), 797 (s), 754 (s), 731 (m), 528 (m). C 40 H 52 N 8 Cu 2 O 50 SiW 12 (3806.14); Calcd. | [] | [] | ["[SiW 12 O 40 ][Cu(2,2  -bpy) 2 ] 2 ·10H 2 O", "C 40 H 52 N 8 Cu 2 O 50 SiW 12"] | ["CuCl 2 ·2H 2 O--0.052 g, 0.305 mmol"] | ["Na 2 SiO 3--0.514 g, 0.242 mmol"] | ["2,2  -bpy--0.047 g, 0.301 mmol"] | [] | [] | ["H 2 O--5 mL, 0.278 mol"]
cg300540d | Synthesis of [Pb(L)] (13). A mixture of Pb(OAc) 2 ·3H 2 O (0.0379 g, 0.1 mmol), H 2 L (0.034 g, 0.1 mmol), DMF (2 mL), and H 2 O (6 mL) was placed in a 15 mL Teﬂon reactor, and the pH value was adjusted to 5.0 by addition of 0.25 mol/L HCl solution. The mixture was heated at 110 °C for 3 days, and then it was gradually cooled to room temperature. The colorless crystals were obtained in a 64% yield. | [] | [] | ["[Pb(L)]", "Pb(OAc) 2 ·3H 2 O"] | ["Pb(OAc) 2 ·3H 2 O--0.0379 g, 0.1 mmol"] | [] | ["H 2 L--0.034 g, 0.1 mmol"] | ["110 °C"] | ["3 days"] | ["DMF--2 mL", "H 2 O--6 mL"]
ic980479k | Metal Complexes. Cu(L 1 )Cl 2 . A solution of CuCl 2 ‚2H 2 O (0.085 g, 0.5 mmol) in ethanol (15 mL) was added to one of L 1 (0.184 g, 0.5 mmol) in chloroform (15 mL). After ca. 1 h blue/violet dichroic crystals started to form. After 2 d the solid was filtered off and washed with a little chloroform and air-dried (44% yield). Anal. Calcd for C 16 H 8 Cl 2 CuF 4 N 2 S 2 : C, 38.2; H, 1.6; N, 5.6. Found: C, 38.2; H, 1.8; N, 5.4. | [] | ["2 d"] | ["Cu(L 1 )Cl 2"] | ["CuCl 2 ‚2H 2 O--0.085 g, 0.5 mmol"] | [] | ["L 1--0.184 g, 0.5 mmol"] | [] | ["1 h"] | ["ethanol--15 mL", "chloroform--15 mL"]
c0dt00143k | Yield = 95%. NMR (DMSO-d 6 , 400 Mhz): 12.22 (s, 1H), 10.65 (s, 1H), 8.76 (d, 2H), 8.66 (s, 1H), 7.80 (d, 2H), 7.17 (d, 1H), 7.02 (d, 1H), 6.84 (t, 1H), 3.79 (s, 3H). IR (KBr, cm -1 ): 3449 (br), 3193 (m), 2999 (m), 1682 (s), 1602 (m), 1563 (m), 1460 (m), 1411 (m), 1350 (w), 1286 (m), 1252 (br), 1158 (m), 1106 (s), 1079 (m), 1064 (m), 972 (s), 791 (s), 740 (m), 693 (m).[Mn II (H 2 hmi) 2 (MeOH) 2 Cl 2 ](1). To a solution of MnCl 2 (0.5 mmol, 0.063 g) in MeOH (5 mL) and MeCN (10 mL) was added a solution of H 2 hmi (0.25 mmol, 0.068 g) in MeOH (5 mL) and MeCN (10 mL). The solution was stirred for 15 min and then ﬁltered. After two weeks, yellow crystals of 1 were collected by ﬁltration, washed with MeOH and dried in vacuo. Yield = 65%. | [] | [] | ["[Mn II (H 2 hmi) 2 (MeOH) 2 Cl 2 ]", "NaN"] | ["MnCl 2--0.5 mmol, 0.063 g"] | [] | ["H 2 hmi--0.25 mmol, 0.068 g"] | [] | ["two weeks"] | ["MeOH--5 mL", "MeCN--10 mL"]
c5dt02147b | [Co 3 (μ 3 -OH)(bppc)(dps)(CH 3 CH 2 OH)]·4H 2 O (4). 4 was prepared by a similar method to that described for 2, except that dps (0.08 mmol, 15.0 mg) was used instead of 2,2′-bpy. Violet prism crystals of 4 were obtained. Yield: 46% (based on Co( II)).Elemental analysis (%): calcd for C 29 H 28 N 2 O 16 SCo 3 (M r = 869.38): C 40.06, H 3.25, N 3.22, S 3.69; found: 40.16, H 3.12, N 3.29, S 3.78. IR (cm −1 ): 3408(s), 1633(s), 1606(w), 1589(s), 1482(w), 1431(w), 1359(s), 1281(m), 1107(w), 818(m), 767(m), 721(s).[Co 2 (bppc)(bib)(H 2 O) 4 ]·(H 2 -bib) 0.5 ·(H 2 O) 3 (5). 5 was prepared by a similar method to that described for 2, except that bib (0.1 mmol, 21.0 mg) was used instead of 2,2′-bpy. Red block crystals of 5 were obtained. Yield: 65% (based on Co( II)). | [] | [] | ["Co 3 (μ 3 -OH)(bppc)(dps)(CH 3 CH 2 OH)]\b4H 2 O", "Co 2 (bppc)(bib)(H 2 O) 4 ]·(H 2 -bib) 0.5 ·(H 2 O) 3"] | ["NaN--NaN"] | [] | ["dps--0.08 mmol, 15.0 mg", "bib--0.1 mmol, 21.0 mg"] | [] | [] | ["NaN--NaN"]
j.tet.2010.09.102 | Synthesis of complex 1: A mixture of CuCl 2 $2H 2 O (0.5 mmol, 0.085 g), L (0.25 mmol, 0.045 g), 4-hydroproline (0.25 mmol, 0.033 g), and H 2 O (10 mL) was heated at 140  CinaTeﬂon-lined stainless steel autoclave for 2 days. Afterward, the reaction system was slowly cooled to room temperature, dark red block crystals were obtained in about 84% yield (0.081 g) based on Cu. Elemental analysis: C 28.21, H 2.03, N 10.74% (calcd: C 27.92, H 1.82, N 10.85%).Moreover, no changes in color or powder XRD pattern of the compound could be detected after keep in air for several months. | [] | [] | [] | ["CuCl 2 $2H 2 O--0.5 mmol, 0.085 g"] | [] | ["L--0.25 mmol, 0.045 g", "4-hydroproline--0.25 mmol, 0.033 g"] | ["140 \nC"] | ["2 days"] | ["H 2 O--10 mL"]
ic050453a | [Yb(bta)(H 2 O)‚H 2 O] n (5). The title complex was synthesized by a hydrothermal reaction. A mixture of Yb(NO 3 ) 3 ‚6H 2 O (0.0467 g, 0.1 mmol), H 3 bta (0.0252 g, 0.1 mmol), and H 2 O (12 mL) was sealed in a stainless steel vessel and placed in an oven, then directly heated to 160 °C and kept for 3 days. After the mixture was cooled to room temperature over 12 h, colorless platelet crystals of 5 were obtained in 70% yield. Anal. Calcd for C 12 H 13 O 8 Yb: C, 31.45; H, 2.86%. Found: C, 31.38; H, 2.77%. IR (KBr, cm -1 ): 3535 (m), 3239 (s), 1636 (m), 1591 (vs), 1560 (vs), 1427 (vs), 1406 (vs), 1264 (s), 1170 (w), 747 (m), 613 (m). The TGA data of 5 show that the initial weight loss of 7.35% begins at 65 °C and ends at 175 °C, which corresponds to the loss of all water molecules (calculated: 7.85%), and then, the decomposition of the residue starts at 415 °C. | [] | ["12 h"] | ["[Yb(bta)(H 2 O)]\nH 2 O", "C 12 H 13 O 8 Yb"] | ["Yb(NO 3 ) 3 \n6H 2 O--0.0467 g, 0.1 mmol"] | [] | ["H 3 bta--0.0252 g, 0.1 mmol"] | ["160 \nC"] | ["3 days"] | ["H 2 O--12 mL"]
ejic.200600039 | Colorless plate-shaped crystals of 2 were collected. Yield: 250 mg (60%, based on La). IR (KBr): ν ˜ = 3359 m, 3139 m, 1607 m, 1448 w, 1407 s, 1371 m, 1305 w, 1214 m, 1164 m, 1083 vs, 1008 m, 974 w, 949 w, 844 w, 768 w, 720 m, 587 w, 496 w, 468 w, 447 w cm –1 . S.-F. Tang, J.-L. Song, J.-G. Mao FULL PAPER C 4 H 10 LaNO 9 P 2 (416.98): calcd. C 11.52, H 2.42, N 3.36; found C 11.60, H 2.54, N 3.28. | [] | [] | ["LaNO 9 P 2"] | [] | [] | [] | [] | [] | []
cg101432k | Calc. for C 26 H 21 NO 8 Tb: C, 49.22, H, 3.33. Found: C, 49.54; H, 3.62%.Synthesis of [{La(Ben) 3 (4,4 0 -BPNO)(H 2 O) 2 } 3 HBen] n (4). The same synthetic procedure as that for complex 1 was used except that here the metal/4,4 0 -BPNO ratio was 1:1. Diffraction quality crystals were collected after about 4 days and dried in air. Yield of the pure crystalline complex was found to be >65% (based on La). IR (KBr, cm -1 ): 3437 (bs), 1590 (m), 1544 (s), 1476 (s), 1408 (s), 1219 (s), 1185 (m), 1071 (w), 835 (s), 724 (s), 552 (m). Elemental Anal. Calc. for C 38 H 33 LaN 2 O 12 : C, 53.78, H, 3.92. Found: C, 53.81, H, 3.95%. | [] | [] | ["{La(Ben) 3 (4,4 0 -BPNO)(H 2 O) 2 } 3 HBen] n", "C 26 H 21 NO 8 Tb"] | [] | [] | ["Ben--not provided", "4,4 0 -BPNO--not provided"] | [] | ["about 4 days"] | []
s11243-010-9355-0 | Preparation of complexes (1) and (3) Co(OAc) 2 4H 2 O (0.099 g, 0.40 mmol), H 4 BPTC (0.287 g, 0.80 mmol) and phen (0.144 g, 0.80 mmol) were dissolved in H 2 O (8 ml) and the pH was adjusted to 6 with 2 M NaOH. The mixture was transferred to a 23 mL Teﬂon-lined stainless steel bomb and kept at 180 C under autogenous pressure for 5 days. The reaction system was then cooled to room temperature over 24 h. Red block crystals of 1 (yield: 0.127 g, 41% based on Co) and pink crystals of 3 (yield: 0.017 g, 22% based on Co) were so obtained. Elemental analysis for C 82 H 50 Co 2 N 8 O 18 1: Found: C 63.36%, H 3.32%, N 7.13%; calcd: C 63.41%, H 3.24%, N 7.21%. IR (for 1, KBr, cm -1 ): 3613 (s), 3594 (s), 1597 (s), 1447 (s), 1399 (s), 1037 (s), 866 (s), 632 (m), 548 (w). Elemental analysis for C 18 H 6 Co 3 O 12 3: Found: C 36.46%, H, 1.09%; calcd: C 36.58%, H, 1.02%. | [] | [] | ["complex (1)", "complex (3)"] | ["Co(OAc) 2 ?4H 2 O--0.099 g, 0.40 mmol"] | [] | ["H 4 BPTC--0.287 g, 0.80 mmol", "phen--0.144 g, 0.80 mmol"] | ["180 \nC"] | ["5 days"] | ["H 2 O--8 ml"]
00958972.2013.819426 | 2950 L. Li et al.to room temperature at 5 °C/h; pale yellow block-shaped crystals of 1 were obtained.Yield: 62%. Anal. Caled (%) for 1: C, 33.84; H, 2.03; N, 25.37. Found: C, 33.42; H, 2.33; N, 26.03. IR (KBr, cm"'): 1610.89(s), 1541.74(w), 1467.12(w), 1415.45(s), 1377.69 (s), 1222.42(m), 1160.82(m), 1087.49(w), 1061.53(w), 1009.87(m), 962.41(w), 831.83(m), 714.73(m), 698.81(m), 688.69(m), 602.70(w), 519.90(w).2.2.2. Synthesis of 2. DMF solution (1 mL) of a-Hmtt (7.9 mg, 0.06 mM) was added dropwise to an aqueous solution (3mL) of CdSO4-8/3H2O (15.4mg, 0.06 niM) and then methanol solution (3 mL) was slowly added into the mixture. The resulting mixture was left to stand undisturbed at room temperature. After one week, colorless block crystals suitable for X-ray analysis were obtained. Yield: 78%. Anal. Caled (%) for 2: C, 16.46; H, 1.97; N, 21.94. Found: C, 16.25; H, 1.89; N, 22.03. | [] | [] | [] | ["CdSO4-8/3H2O--15.4mg, 0.06 niM"] | [] | ["a-Hmtt--7.9 mg, 0.06 mM"] | [] | ["one week"] | ["DMF solution--1 mL", "aqueous solution--3 mL", "methanol solution--3 mL"]
c2ce06509f | {[Co(bce)(bib) 0.5 ]$2H 2 O} n (2). The same synthetic way as that for 1 was used except that H 2 bcp was replaced by H 2 bce (0.1 mmol). Yield: 37%. Anal. Calc. (%) for C 22 H 25 CoN 2 O 8 :C, 52.38; N, 5.55; H, 5.00; Found: C, 51.98; N, 5.43; H, 4.89. | [] | [] | ["[Co(bce)(bib) 0.5 ]$2H 2 O", "C 22 H 25 CoN 2 O 8"] | [] | [] | [] | [] | [] | []
j.molstruc.2015.02.054 | Preparation of [Cd(5-ana) 2 ](H 2 O) 2 (1) 5-Aminonicotinic acid (5-anaH) (0.2 mmol, 0.028 g) and NaOH (0.20 mmol, 0.008 g) in 8 mL of CH 3 OH was layered onto a solution of Cd(NO 3 ) 2 4H 2 O (0.1 mmol, 0.015 g) in 8 mL of H 2 O. The resulting mixture was kept at room temperature, and colorless needle-like crystals were obtained after a week in a yield of 53.2% (based on 5-ana). Elem anal. Calcd for 1: C, 34.10; H, 3.34; N, 13.26 Found: C, 33.96; H, 3.40; N, 13.31. IR (KBr, cm 1 ): 3122m, 1623s,1558vs, 1388s, 1309m, 1250w, 1165w, 1106w, 928s, 791s, 694m. | [] | [] | ["[Cd(5-ana) 2 ](H 2 O) 2", "1"] | ["Cd(NO 3 ) 2 \n4H 2 O--0.1 mmol, 0.015 g"] | [] | ["5-aminonicotinic acid (5-anaH)--0.2 mmol, 0.028 g", "NaOH--0.20 mmol, 0.008 g"] | [] | ["a week"] | ["CH 3 OH--8 mL", "H 2 O--8 mL"]
j.poly.2005.03.035 | Lithium salt of 4,4,5,5-tetramethyl-1-oxyl-4,5-dihydro1H-imidazole-2-carboxylic acid (Li(2)). A mixture of nitrile 6 (330 mg, 1.99 mmol), LiOH Æ H 2 O (84 mg, 2.0 mmol), and water (4 ml) was stirred in a round bottom ﬂask (10 ml) for 14 h at room temperature. Water was distilled oﬀ at a pressure of <1 Torr. The residue was ground with acetone (5 ml) and then recrystallized from a mixture of MeOH with i-PrOH. Yield of Li(2) is 368 mg (97%); very thin, coalesced bronze plates. IR (KBr): ~ m (cm 1 ) 568, 587, 618, 764, 804, 895, 1135, 1218, 1248, 1371, 1395, 1451, 1548, 1674, 2934, 2969, 3434br. Anal. Calc. for C 8 H 12 LiN 2 O 3 : C, 50.3; H, 6.3; N, 14.7. Found: C, 50.2; H, 6.3; N, 14.4%. | [] | [] | ["C 8 H 12 LiN 2 O 3"] | ["LiOH Æ H 2 O--84 mg, 2.0 mmol"] | [] | ["nitrile 6--330 mg, 1.99 mmol"] | ["room temperature"] | ["14 h"] | ["water--4 ml", "acetone--5 ml", "MeOH--recrystallized", "i-PrOH--recrystallized"]
c6ce01891b | 2.1 Synthesis of ammonium zinc formate A deuterated polycrystalline sample of ammonium zinc formate was synthesised by mixing ZnCl 2 (3.548 g, 26.03 mmol; Aldrich, 99.999%) and DCOOND 4 (7.085 g, 104.112 mmol; QMx, 98% D) with DCOOD (2.5 g, 52.06 mmol; QMx, 95% w/w in D 2 O) in 520 mL of CH 3 OD (Sigma-Aldrich, 98% D). The synthesis was performed under inert atmosphere, and was kept undisturbed for a week to allow polycrystals to form. The microcrystalline powder formed was ﬁltered and washed with deuterated methanol. Initially, the product had a considerable amount of zinc formate dihydrate impurity; a pure sample of ammonium zinc formate was obtained by mixing the as-synthesised powder with 1 g of DCOOND 4 in methanol. It is thought that the deuterated methanol was not completely anhydrous and contaminated the deuterated sample with water and hydrogen. | [] | [] | ["ammonium zinc formate"] | ["ZnCl 2--3.548 g, 26.03 mmol"] | [] | ["DCOOND 4--7.085 g, 104.112 mmol", "DCOOD--2.5 g, 52.06 mmol"] | [] | ["a week"] | ["CH 3 OD--520 mL"]
cg300085f | Found: C 28.79, H. 4.51, N 7.23%. Selected IR peaks (cm −1 ): 3429 (s), 3123 (w), 2928 (w), 2867 (w), 1571 (s), 1425 (s), 1385 (s), 1302 (w), 1241 (w), 1095 (m), 997 (w), 936 (w), 667 (m). | [] | [] | [] | [] | [] | [] | [] | [] | []
ejic.200700542 | IR (KBr): ν ˜ = 3422 (s), 2367 (m),1633 (s), 1539 (m), 1476 (m), 1400 (s), 1308 (m), 1108 (m), 1053 (m), 813 (m), 710 (m), 519 (m) cm –1 . | [] | [] | [] | [] | [] | [] | [] | [] | []
s1600536811002741 | Experimental A mixture of NaOH (0.1 mmol, 0.004 g) and 2-ethyl-1H-imidazole-4,5-dicarboxylic acid (0.5 mmol, 0.9 g) in 10 ml of H 2 O was sealed in an autoclave equipped with a Teflon liner (20 ml) and then heated to 433 K for 4 days. Colorless crystals were obtained by slow evaporation of the solvent at room temperature with a yield of 42% based on NaOH. | [] | [] | ["2-ethyl-1H-imidazole-4,5-dicarboxylic acid"] | ["NaOH--0.1 mmol, 0.004 g"] | [] | ["2-ethyl-1H-imidazole-4,5-dicarboxylic acid--0.5 mmol, 0.9 g"] | ["433 K"] | ["4 days"] | ["H 2 O--10 ml"]
j.ica.2007.05.014 | IR data (KBr, cm 1 ): 3086w, 1595m, 1525w, 1502w, 1372s, 1284m, 1242s, 1193w, 1083m, 1028w, 992m, 930m, 861w, 759m, 715m, 661m, 613w.2.2.5. [Mn(suc)(L 2 )(H 2 O) 2 ](5) Compound 5 was prepared in the manner described above by using succunic acid (11.8 g, 0.1 mmol) and NaOH (8 mg, 0.2 mmol), MnCl 2 Æ 4H 2 O (19.8 mg, 0.1 mmol) and L 2 (19 mg, 0.1 mmol). Slow evaporation of the resulted solution gave colorless crystals. Yield: 20 mg, 50.3%. Anal. Calc. | [] | [] | ["[Mn(suc)(L 2 )(H 2 O) 2 ]", "Compound 5"] | ["MnCl 2 Æ 4H 2 O--19.8 mg, 0.1 mmol"] | [] | ["succunic acid--11.8 g, 0.1 mmol", "NaOH--8 mg, 0.2 mmol", "L 2--19 mg, 0.1 mmol"] | [] | [] | []
cg060337y | [{Cu(btec)(4-apy) 2 }‚(4-Hapy) 2 ‚(H 2 O) 4 ] n (2). An aqueous solution (5 mL) of H 4 btec (0.508 g, 2 mmol) was slowly added to a 10 mL aqueous solution of NaOH (0.32 g, 8 mmol) with stirring. The pH was adjusted with 4-apy (0.94 g, 10 mmol) until the pH g 9.0. Cu(ClO 4 ) 2 ‚ 6H 2 O (0.365 g, 1 mmol) was dissolved in 5 mL of water and added to the above-mentioned solution with stirring. The solution was filtered and allowed to stand at room temperature. Blue single crystals of 2 were obtained after 2 days. Yield: 477 mg, (65%). Elemental analysis for C 30 H 36 CuN 8 O 12 . Found (calcd): C 47.04 (47.10); H 4.68 (4.71); N 14.65 (14.61). | [] | [] | ["[{Cu(btec)(4-apy) 2 }‚(4-Hapy) 2 ‚(H 2 O) 4 ] n"] | ["Cu(ClO 4 ) 2 ‚ 6H 2 O--0.365 g, 1 mmol"] | ["NaOH--0.32 g, 8 mmol"] | ["H 4 btec--0.508 g, 2 mmol", "4-apy--0.94 g, 10 mmol"] | [] | ["2 days"] | ["water--5 mL"]
ic3017722 | After removal of the solvent in vacuum, the crude product was puriﬁed by column chromatography (silica/n-hexane) to give MesTePh as a colorless oil (1.61 g, 4.98 mmol, 62%).1 H NMR (CDCl 3 ): δ 7.31 (2H, m), 7.13 (3H, m), 7.00 (2H, s), 2.52 (6H, s), 2.32 (3H, s).13 C{ 1 H} NMR (CDCl 3 ): δ 145.4, 139.4, 134.6, 129.4, 127.6, 126.6, 118.3, 116.3, 29.4, 21.0.125 Te NMR (CDCl 3 ): δ 419.7.Attempted Synthesis of [MesTe(BiPh 3 )][Ph 2 Bi(O 3 SCF 3 ) 2 ] (5).To a solution of 1 (0.95 g, 1.25 mmol) in dry CH 3 CN (30 mL) was added Ph 3 Bi (0.55 g, 1.25 mmol). The yellow solution was stirred for 48 h, precipitated Mes 2 Te removed by ﬁltration, and the solvent removed under reduced pressure.125 Te NMR (CD 3 CN): δ 422.4.125 Te NMR (CDCl 3 ): δ 414.2. ESIMS (CH 3 CN, positive mode): m/z 731.2 [C 30 H 32 BiTe] + for [Ph 2 Bi(TeMes 2 )] + , 689.2 [C 27 H 26 BiTe] + for [MesTeBiPh 3 ] + (5a), 363.1 [C 12 H 10 Bi] + for [Ph 2 Bi] + (6a). ESI-MS (CH 3 CN, negative mode): m/z 660.8 [C 14 H 10 BiF 6 O 6 S 2 ] − for [Ph 2 Bi(O 3 SCF 3 ) 2 ] − (5b).Crystallization (CH 2 Cl 2 /n-hexane) aﬀorded 6 as colorless crystals (0.41 g, 0.88 mmol, 71%; dec at 152 °C without melting).Synthesis of Ph 2 BiO 3 SCF 3 (6). A solution of Ph 3 Bi (2.20 g, 5.00 mmol) in CH 2 Cl 2 (50 mL) was cooled to −78 °C, and triﬂic acid (0.75 g, 5.00 mmol) was added. After the solution was stirred for 10 min at low temperature, it was warmed to room temperature and stirred for another 10 h. Quick evaporation of the solvent aﬀorded a white solid, which was recrystallized from CH 3 CN to yield 6 as colorless crystals (2.38 g, 4.65 mmol, 93%; dec at 152 °C without melting).1 H NMR (CD 3 CN): δ 8.45 (d, 4H), 7.82 (t, 4H), 7.48 (t, 2H).13 C{ 1 H} NMR (CD 3 CN): δ 139.2, 133.6, 130.0. ESI-MS (CH 3 CN, positive mode): m/z 363.1 [C 12 H 10 Bi] + for [Ph 2 Bi] + (6a). ESI-MS (CH 3 CN, negative mode): m/z 660.8 [C 14 H 10 BiF 6 O 6 S 2 ] − for 5b.Molar conductivity (CH 3 CN, c =5× 10 −7 mol L −1 ): Λ = 460 Ω −1 cm 2 mol −1 .X-ray Crystallography. Intensity data were collected on a STOE IPDS 2T area detector (1) and a Siemens P4 diﬀractometer (2−4 and 6) ﬁtted with a Siemens LTII at 173 K with graphite-monochromated Mo Kα (0.7107 Å) radiation. All structures were solved by direct methods and reﬁned based on F 2 by use of the SHELX program package.55 All non-H atoms were reﬁned using anisotropic displaceInorganic Chemistry Article dx.doi.org/10.1021/ic3017722 ¦ Inorg. Chem. 2012, 51, 12395−1240612404 ment parameters. H atoms attached to C atoms were included in geometrically calculated positions using a riding model. Crystal and reﬁnement data are collected in Table S1 in the Supporting Information. Figures were created using DIAMOND.56 Crystallographic data (excluding structure factors) for the structural analyses have been deposited with the Cambridge Crystallographic Data Centre, CCDC 886605 (1), 886606 (2), 886607 (3 ), 886608 (4), and 886609 (6). Copies of this information may be obtained free of charge from The Director, CCDC, 12 Union Road, Cambridge CB2 1EZ, U.K. (fax +44-1223-336033; e-mail deposit@ccdc.cam. ac.uk, or http://www.ccdc.cam.ac.uk).Computational Methodology. Single-point calculations of the cationic complexes 1a, 2a, 3a, and 4a applying the DFT/B3PW91 57 functional were performed using the crystallographic geometry with the program package Gaussian09.58 For Te and Sb atoms, an ECP28MDF electron core potential and the appropriate cc-pVTZ basis set were applied; for all other atoms, the 6-311+G(2df,p) basis set was used.59 Calculations of the donors, Mes 2 Te, 60 Ph 3 P, 61 Ph 3 As, 62 and Ph 3 Sb 63 were equally performed using the structural data taken from the CCDC database. If there was more than one symmetryinequivalent molecule in the unit cell, one representative was chosen (for coordinates, see the Supporting Information). The structure of the isolated MesTe + cation was taken from complex 1.C−H distances of all substances were set to neutron diﬀraction data (C sp 2 −H 1.083 Å; C sp 3 −H 1.059 Å) prior to processing.64 NBO analyses were performed using NBO 5.9 .65 For the AIM analyses, wave function ﬁles were generated along with single-point calculations and analyzed using AIMAll.66 DGrid was used to analyze the ELI-D, revealing the integrated bond descriptors using a 0.05 au grid and a 3.0 au box around the molecule.67 Figures of the ELI-D were generated with the program MolIso.68 ■ ASSOCIATED CONTENT * S Supporting Information Crystal data and structure reﬁnement of compounds 1−4 and 6 as well as details of the computations including geometries, total energies, MO plots for compounds 1a−4a, detailed AIM charges and integrated bond descriptors, plots of the ELI-D, and a comparison of the delocalization indices and the ELI-D population of the mesityl fragment in the complexes. This material is available free of charge via the Internet at http:// pubs.acs.org.■ AUTHOR INFORMATION Corresponding Author *E-mail: j.beckmann@uni-bremen.de (J.B.), stebs@chemie.fuberlin.de (S.M.). Tel.: ++49(0)421 218-63160. Fax: ++49(0) 421 218-9863160.Notes The authors declare no competing ﬁnancial interest.■ DEDICATION † Dedicated to Professor Ru  diger Mews on the occasion of his 70th birthday.■ REFERENCES (1) (a) Burford, N.; Cameron, T. S.; Ragogna, P. J. J. Am. Chem. Soc.2001, 123, 7947−7948. (b) Burford, N.; Rogogna, P. J.; McDonald, R.; Ferguson, M. J. J. Am. Chem. Soc. 2003, 125, 14404−14410.(2) Kuhn, N.; Fahl, J.; Bla  ser, D.; Boese, R. Z. Anorg. Allg. Chem.1999, 625, 729−734.(3) Kilah, N. L.; Weir, M. L.; Wild, S. B. Dalton Trans. 2008, 2480− 2486.(4) Althaus, H.; Breunig, H. J.; Lork, E. Chem. Commun. 1999, 1971− 1972.(5) Porter, K. A.; Willis, A. C.; Zank, J.; Wild, S. B. Inorg. Chem. 2002, 41, 6380−6386.(6) Burford, N.; Ragogna, P. J.; Sharp, K.; McDonald, R.; Ferguson, M. J. Inorg. Chem. 2005, 44, 9453−9460.(7) Wielandt, J. W.; Kilah, N. L.; Willis, A. C.; Wild, S. B. Chem.Commun. 2006, 3679−3680.(8) Kilah, N. L.; Petrie, S.; Stranger, R.; Wielandt, J. W.; Willis, A. C.; Wild, S. B. Organometallics 2007, 26, 6106−6113.(9) (a) Sato, S.; Ameta, H.; Horn, E.; Takahasi, O.; Furukawa, N. J.Am. Chem. Soc. 1988, 110, 1280−1284. (b) Fujihara, H.; Mima, H.; Erata, T.; Furukawa, N. J. Am. Chem. Soc. 1992, 114, 3117−3118.(c) Bergholdt, A. B.; Kobayashi, K.; Horn, E.; Takahashu, O.; Sato, S.; Furukawa, N.; Yokoyama, M.; Yamaguchi, K. J. Am. Chem. Soc. 1998, 120, 1230−1236. (d) Kobayashi, K.; Sato, S.; Horn, E.; Furukawa, N.Angew. Chem., Int. Ed. 2000, 39, 1318 −1320.(10) (a) Dutton, J. L.; Tuononen, H. M.; Jennings, M. C.; Ragogna, P. J. J. Am. Chem. Soc. 2006, 128, 12624−12625. (b) Martin, C. D.; Le, C. M.; Ragogna, P. J. J. Am. Chem. Soc. 2009, 131, 15126−15127.(c) Martin, C. D.; Jennings, M. C.; Ferguson, M. J.; Ragogna, P. J.Angew. Chem., Int. Ed. 2009, 48, 2210−2213. (d) Martin, C. D.; Ragogna, P. J. Inorg. Chem. 2010, 49, 4324−4330. (e) Martin, C. D.; Ragogna, P. J. Inorg. Chem. 2010, 49, 8164−8172. (f) Dutton, J. L.; Ragogna, P. Chem.Eur. J. 2010, 16, 12454−12461. (g) Martin, C.D.; Ragogna, P. J. Inorg. Chem. 2012, 49, 2947−2953. (h) Dube, J. W.; Ha  nninen, M. M.; Dutton, J. L.; Tuononen, H. M.; Ragogna, P. J.Inorg. Chem. 2012, DOI: 10.1021/ic300892p.(11) Fujihara, H.; Mima, H.; Furukawa, N. J. Am. Chem. Soc. 1995, 117, 10153−10154.(12) Beleaga, A.; Bojan, V. R.; Po  llnitz, A.; Rat, C.; Silvestru, C.Dalton Trans. 2011, 40, 8830−8838.(13) Jeske, J.; du Mont, W.-W.; Jones, P. G. Angew. Chem., Int. Ed.1997, 36, 2219−2221.(14) Jeske, J.; du Mont, W.-W.; Ruthe, F.; Jones, P. G.; Mercuri, L.M.; Deplano, P. Eur. J. Inorg. Chem. 2000, 1591−1599.(15) Hrib, C. G.; Jeske, J.; Jones, P. G.; du Mont, W.-W. Dalton Trans. 2007, 3483−3485.(16) Ko  llemann, C.; Sladky, F. J. Organomet. Chem. 1990, 396,C1− C3.(17) Imrie, C.; Modro, T. A.; van Rooyen, P. H.; Wagener, C. C. P.; Wallace, K.; Hudson, H. R.; McPartlin, M.; Nasirun, J. B.; Powroznyk, L. J. Phys. Org. Chem. 1995, 8,41−46.(18) Jones, P. G.; Tho  ne, C. Z. Kristallogr. 1994, 209,78−79.(19) Beckmann, J.; Finke, P.; Heitz, S.; Hesse, M. Eur. J. Inorg. Chem.2008, 1921−1925.(20) Poleschner, H.; Seppelt, K. Angew. Chem., Int. Ed. 2008, 47, 6461−6464.(21) (a) Huang, X.; Batchelor, R. J.; Einstein, F. W. B.; Bennet, A. J. J.Org. Chem. 1994, 59, 7108−7116. (b) Lucchini, V.; Modena, G.; Pasi, M.; Pasquato, L. J. Chem. Soc., Chem. Commun. 1994, 1565−1566.(c) Lucchini, V.; Modena, G.; Pasi, M.; Pasquato, L. J. Org. Chem.1997, 62, 7018−7020. (d) Wirth, T.; Fragale, G.; Spichty, M. J. Am.Chem. Soc. 1998, 120, 3376−3381. (e) Fachini, M.; Lucchini, V.; Modena, G.; Pasi, M.; Pasquato, L. J. Am. Chem. Soc. 1999, 121, 3944− 3950. (f) Uehlin, L.; Fragale, G.; Wirth, T. Chem.Eur. J. 2002, 8, 1125−1133. (g) Denmark, S. E.; Collins, W. R.; Cullen, M. D. J. Am.Chem. Soc. 2009 , 131, 3490−3492. (h) Denmark, S. E.; Vogler, T.Chem.Eur. J. 2009, 15, 11737−11745. (i) Denmark, S. E.; Kalyani, D.; Collins, W. R. J. Am. Chem. Soc. 2010, 132, 15752−15765.(22) Sugamata, K.; Sasamori, T.; Tokitoh, N. Eur. J. Inorg. Chem.2012, 775−778.(23) (a) Chivers, T.; Konu, J.; Ritch, J. S.; Copsey, M. C.; Eisler, D.J.; Tuononen, H. M. J. Organomet. Chem. 2007, 692, 2658−2668.(b) Ritch, J. S.; Chivers, T. Da lton Trans. 2008, 957−962.(c) Robertson, S. D.; Chivers, T. Dalton Trans. 2008, 1765−1772.(d) Robertson, S. D.; Chivers, T.; Tuononen, H. M. Inorg. Chem.2008, 47, 10634−10643. (e) Robertson, S. D.; Chivers, T.; Tuononen, H. M. Dalton Trans. 2009, 8582−8592. (f) Ritch, J. S.; Chivers, T.Inorg. Chem. 2009, 48, 3857−3865. (g) Robertson, S. D.; Chivers, T.; Inorganic Chemistry Article dx.doi.org/10.1021/ic3017722 ¦ Inorg. Chem. 2012, 51, 12395−1240612405 Tuononen, H. M. Inorg. Chem. 2009, 48, 6755−6762. (h) Konu, J.; Tuononen, H. M.; Chivers, T. Inorg. Chem. 2009, 48, 11788−11798.(24) Zhao, H.; Gabbaï, F. P. Nat. Chem. 2010, 2, 984−990.(25) Lin, T.-P.; Gabbaï, F. P. J. Am. Chem. Soc. 2012, 134, 12230− 12238.(26) (a) Schmeißer, M.; Sartori, P.; Lippsmeier, B. Chem. Ber. 1970 , 103, 868−879. (b) Bassindale, A. R.; Stout, T. J. Organomet. Chem.1984, 271,C1−C3. (c) Uhlig, W. J. Organomet. Chem. 1991, 402, C45−C49. (d) Uhlig, W. J. Organomet. Chem. 1991, 409, 377−383.(e) Uhlig, W. Trends Organomet. Chem. 1997, 2,1−19.(27) Geary, W. J. Coord. Chem. Rev. 1971, 7,81−122.(28) Cordero, B.; Go  mez, V.; Platero-Prats, A. E.; Reve  s, M.; Echeverría, J.; Cremades, E.; Barraga  n, F.; Alvarez, S. Dalton Trans.2008, 2832−2838.(29) Bondi, A. J. Phys. Chem. 1964, 68, 441−451.(30) (a) Ledesma, G. N.; Schulz Lang, E.; Va  zquez-Lo  pez, E. M.; Abram, U. Inorg. Chem. Commun. 2004, 7, 478−480. (b) Hrib, C. G.; Jones, P. G.; du Mont, W.-W.; Lippolis, V.; Devillanova, F. A. Eur. J.Inorg. Chem. 2006, 1294−1302. (c) Faoro, E.; Manzoni de Oliveira, G.; Schulz Lang, E. J. Organomet. Chem. 2006, 691, 5867−5872.(d) Faoro, E.; Manzoni de Oliveira, G.; Schulz Lang, E.; Bicca Pereira, C. J. Organomet. Chem. 2011, 696, 2438−2444.(31) Conrad, E.; Burford, N.; McDonald, R.; Ferguson, M. J. J. Am.Chem. Soc. 2009, 131, 5066−5067.(32) Conrad, E.; Burford, N.; McDonald, R.; Ferguson, M. J. Chem.Commun. 2010, 46, 4598−4600.(33) Arnauld, T.; Barton, D. H. R.; Normant, J.-F. J. Org. Chem.1999, 64, 3722−3725.(34) Labrouillere, M.; Le Roux, C.; Gaspard, H.; Laporterie, A.; Dubac, J. Tetrahedron Lett. 1999, 40, 285−286.(35) Dosta  l, L.; Nova  k, P.; Jambor, R.; Ru  z  ic  ka, A.; Císar  ova  , I.; Jira  sko, R.; Holec  ek, J. Organometallics 2007 , 26, 2911−2917.(36) Hansen, N. K.; Coppens, P. Acta Crystallogr. 1978, A34, 909− 921.(37) Bader, R. F. W. Atoms in Molecules. A Quantum Theory; Cambridge University Press: Oxford U.K., 1991.(38) Koritsanszky, T.; Coppens, P. Chem. Rev. 2001, 101, 1583− 1628.(39) Gatti, C. Z. Kristallogr. 2005, 399−457.(40) Ponec, R.; Gatti, C. Inorg. Chem. 2009, 48, 11024−11031.(41) Mebs, S.; Kalinowski, R.; Grabowsky, S.; Fo  rster, D.; Kickbusch, R.; Justus, E.; Morgenroth, W.; Paulmann, C.; Luger, P.; Gabel, D.; Lentz, D. Inorg. Chem. 2011, 50,90−103.(42) Bader, R. F. W.; Stephens, M. E. J. Am. Chem. Soc. 1975, 97, 7391−7399.(43) Fradera, X.; Austen, M. A.; Bader, R. F. W. J. Phys. Chem. A 1999, 103, 304−314.(44) Kohout, M. Int. J. Quantum Chem. 2004, 97, 651−658.(45) Becke, A. D.; Edgecombe, K. E. J. Chem. Phys. 1990, 92, 5397− 5403.(46) Silvi, B.; Savin, A. Nature 1994, 371, 683−686.(47) Gu  nther, A.; Heise, M.; Wagner, F. R.; Ruck, M. Angew. Chem.2011, 123, 10163−10167.(48) (a) Raub, S.; Jansen, G. Theor. Chem. Acc. 2001, 106, 223−232.(b) Vidal, I.; Melchor, S.; Dobado, J. A. J. Phys. Chem. A 2005, 109, 7500−7508.(49) (a) Mebs, S.; Grabowsky, S.; Fo  rster, D.; Kickbusch, R.; Hartl, M.; Daemen, L. L.; Morgenroth, W.; Luger, P.; Paulus, B.; Lentz, D. J.Phys. Chem. A 2010, 114, 10185−10196. (b) Mebs, S.; Kalinowski, R.; Grabowsky, S.; Fo  rster, D.; Kickbusch, R.; Justus, E.; Morgenroth, W.; Paulmann, C.; Luger, P.; Gabel, D.; Lentz, D. J. Phys. Chem. A 2011, 115, 1385−1395.(50) Torubaev, Y.; Pasynskii, A.; Mathur, P. Coord. Chem. Rev. 2012, 256, 709−721.(51) (a) Ghadwal, R. S.; Azhakar, R.; Pro  pper, K.; Holstein, J. J.; Dittrich, B.; Roesky, H. W. Inorg. Chem. 2011, 50, 8502−8508. (b) AlRafia, S. M. I.; Malcom, A. C.; McDonald, R.; Ferguson, M. J.; Rivard, E. Chem. Commun. 2012 , 48, 1308−1310.(52) Thimer, K. C.; Al-Rafia, S. M. I.; Ferguson, M. J.; McDonald, R.; Rivard, E. Chem. Commun. 2009, 7119−7121.(53) Al-Rafia, S. M. I.; Malcom, A. C.; Liew, S. K.; Ferguson, M. J.; Rivard, E. J. Am. Chem. Soc. 2011, 133, 777−779.(54) Lederer, K. Ber. Deutsch. Chem. Ges. 1916, 49, 345−349.(55) Sheldrick, G. M. Acta Crystallogr. 2008, A64, 112−122.(56) DiamondCrystal and Molecular Structure Visualization, Crystal Impact; K. Brandenburg & H. Putz GbR: Bonn, Germany.(57) (a) Perdew, J. P.; Chevary, J. A.; Vosko, S. H.; Jackson, K. A.; Pederson, M. R.; Singh, D. J.; Fiolhais, C. Phys. Rev. B 1992 , 46, 6671− 6687. (b) Becke, A. D. J. Chem. Phys. 1993, 98, 5648−5652.(58) Frisch, M. J.; Trucks, G. W.; Schlegel, H. B.; Scuseria, G. E.; Robb, M. A.; Cheeseman, J. R.; Scalmani, G.; Barone, V.; Mennucci, B.; Petersson, G. A.; Nakatsuji, H.; Caricato, M.; Li, X.; Hratchian, H.P.; Izmaylov, A. F.; Bloino, J.; Zheng, G.; Sonnenberg, J. L.; Hada, M.; Ehara, M.; Toyota, K.; Fukuda, R.; Hasegawa, J.; Ishida, M.; Nakajima, T.; Honda, Y.; Kitao, O.; Nakai, H.; Vreven, T.; Montgomery, J. A., Jr.; Peralta, J. E.; Ogliaro, F.; Bearpark, M.; Heyd, J. J.; Brothers, E.; Kudin, K. N.; Staroverov, V. N.; Kobayashi, R.; Normand, J.; Raghavachari, K.; Rendell, A.; Burant, J. C.; Iyengar, S. S.; Tomasi, J.; Cossi, M.; Rega, N.; Millam, J. M.; Klene, M.; Knox, J. E.; Cross, J. B.; Bakken, V.; Adamo, C.; Jaramillo, J.; Gomperts, R.; Stratmann, R. E.; Yazyev, O.; Austin, A. J.; Cammi, R.; Pomelli, C.; Ochterski, J. W.; Martin, R. L.; Morokuma, K.; Zakrzewski, V. G.; Voth, G. A.; Salvador, P.; Dannenberg,J.J.;Dapprich,S.;Daniels,A.D.;Farkas,O  .; Foresman, J. B.; Ortiz, J. V.; Cioslowski, J.; Fox, D. J. Gaussian09, revision B.01; Gaussian, Inc.: Wallingford, CT, 2009.(59) (a) Peterson, K. A.; Figgen, D.; Goll, E.; Stoll, H.; Dolg, M. J.Chem. Phys. 2003, 119, 11113−11123. (b) Metz, B.; Stoll, H.; Dolg, M. J. Chem. Phys. 2000, 113, 2563−2569. (c) Peterson, K. A. J. Chem.Phys. 2003, 119, 11099−11112.(60) Klapo  tke, T. M.; Krumm, B.; Mayer, P.; Polhorn, K.; Schwab, I.Z. Anorg. Allg. Chem. 2005, 631, 2677−2682.(61) Kooijman, H.; Spek, A. L.; van Bommel, K. J. C.; Verboom, W.; Reinhoudt, D. N. Acta Crystallogr. 1998, C54, 1695−1698.(62) Sobolev, A. N.; Belsky, V. K.; Chernikova, N. Yu.; Akhmadulina, F. Yu. J. Organomet. Chem. 1983, 244, 129−136.(63) Adams, E. A.; Kolis, J. W.; Pennington, W. T. Acta Crystallogr.1990, C46, 917−919.(64) Wilson, A. J. C. International Tables of Crystallography; Kluwer Academic Publishers: Boston, 1992; Vol. C.(65) Glendening, E. D.; Badenhoop, J. K.; Reed, A. E.; Carpenter, J.E.; Bohmann, J. A.; Morales, C. M.; Weinhold, F. NBO , version 5.0; Theoretical Chemistry Institute, University of Wisconsin, Madison, WI, 2001.(66) Keith, T. A. AIMAll, version 11.09.18; TK Gristmill Software: Overland Park, KS, 2011.(67) Kohout, M. DGrid, version 4.5/4.6; Radebeul, Germany, 2011.(68) Hu  bschle, C. B.; Luger, P. J. Appl. Crystallogr. 2006, 39, 901− 904.Inorganic Chemistry Article dx.doi.org/10.1021/ic3017722 ¦ Inorg. Chem. 2012, 51, 12395−1240612406 | [] | [] | ["{[Co 0.5 (3b)(NCS)]·1.5(DMF)} n", "[MesTe(BiPh 3 )][Ph 2 Bi(O 3 SCF 3 ) 2 ]", "Ph 2 BiO 3 SCF 3"] | ["Co(NO 3 ) 2 .6H 2 O--0.0145g, 0.05 mmol", "Ph 3 Bi--0.55 g, 1.25 mmol", "Ph 3 Bi--2.20 g, 5.00 mmol"] | [] | ["3b--0.0318g, 0.1 mmol)", "KSCN--0.0392g, 0.4 mmol"] | [] | ["48 h"] | ["ethanolic solution--10 mL", "DMF--45 mL", "CH 3 CN--30 mL", "CH 2 Cl 2--50 mL"]
s1600536804017908 | temperature undisturbed for about three weeks, resulting in colorless crystals.Crystal data [Mn(C 4 H 5 NO 4 )(H 2 O) 2 ] M r = 222.06 Orthorhombic, Pca2 1 a = 14.535 (3) A Ê b = 5.340 (1) A Ê c = 9.731 (2) A Ê V = 755.3 (2) A Ê 3 Z =4 D x = 1.953 Mg m ÿ3 Mo K radiation Cell parameters from 2942 re¯ections  = 2.1±27.5   = 1.74 mm ÿ1 T = 293 (2) K Prism, colorless 0.37  0.23  0.10 mm Data collection Bruker SMART CCD diffractometer ! scans Absorption correction: multi-scan (SADABS; Sheldrick, 1996) T min = 0.557, T max = 0.840 5189 measured re¯ections 1536 independent re¯ections 1502 re¯ections with I >2(I) R int = 0.016  max = 27.5  h = ÿ18 ! 18 k = ÿ6 ! 6 l = ÿ12 ! 9 Re®nement Re®nement on F 2 R[F 2 >2(F 2 )] = 0.018 wR(F 2 ) = 0.047 S = 1.04 1536 re¯ections 134 parameters H atoms treated by a mixture of independent and constrained re®nement w = 1/[ 2 (F o 2 ) + (0.0337P) 2 ] where P =(F o 2 +2F c 2 )/3 (/) max = 0.018  max = 0.44 e A Ê ÿ3  min = ÿ0.24 e A Ê ÿ3 Extinction correction: SHELXL97 Extinction coef®cient: 0.0011 (3) Absolute structure: Flack (1983) Flack parameter = 0.006 (13) Table 1 Selected geometric parameters (A Ê ,  ). | [] | [] | ["Mn(C 4 H 5 NO 4 )(H 2 O) 2"] | [] | [] | [] | [] | ["about three weeks"] | []
j.ica.2011.07.027 | 2.3. Synthesis of [Cu 2 L 2 (N 3 ) 2 ](H 2 O) (2) The procedure was the same as that for complex 1, except that triethylamine (0.28 mL, 2 mmol) was added to the reaction mixture after the addition of NaN 3 solution. The bluish-green X-ray quality, plate shaped single crystals were obtained from the resulting blue solution on keeping overnight.Yield: 0.50 g, 80%. Anal. Calc. for C 22 H 32 Cu 2 N 10 O 3 (2): C, 43.20; H, 5.27; N, 22.90. Found: C, 43.27; H, 5.25; N, 22.85%. IR (KBr pellet, cm 1 ): 3244 m (NH), 2044 m (N@N) 1625 m (C@N), k max (methanol), 599 nm. | [] | ["overnight"] | ["[Cu 2 L 2 (N 3 ) 2 ](H 2 O)"] | [] | ["triethylamine--0.28 mL, 2 mmol"] | [] | [] | [] | []
c5dt04005a | Typical procedure was as follows. A hot solution of L 3 (0.038 mmol, 15.0 mg) in CHCl 3 (2 ml) was added dropwise to a hot solution of CuBr 2 (0.077 mmol, 14.3 mg) in MeCN (2 ml) with stirring. The dark green color of the reaction mixture turned to black in ca. 5 minutes. The resulting solution was stirred for ca. 1 hour upon heating. Adding CHCl 3 (2 ml) to the reaction mixture resulted in the precipitation of black fine crystalline solid. The precipitate was filtered off, washed with CHCl 3 and dried in the ambient air. Yield: 24.8 mg (74 %). The X-ray powder patterns of the samples show excellent agreement with simulated powder pattern of 1Dpolymeric complex [Cu 2 L 3 Br 3 ] n (compound 3 ) (Figure S20). At the same analytical data fit better to the formula Cu 2 L 3 Br 3 ·nCHCl 3 and not to Cu 2 L 3 Br 3 (Calc. for C 25 H 18 N 4 OCu 2 Br 3 (Cu 2 L 3 Br 3 ): C, 39.7; H, 2.4; N, 7.4; Br, 31.7). Sample 3-a . Anal. Calc. for C 25.2 H 18.2 N 4 OCu 2 Br 3 Cl 0.6 (Cu 2 L 3 Br 3 ·0.2CHCl 3 ): C, 38.7; H, 2.3; N, 7.2. Found: C, 38.4; H, 2.4; N, 7.2. Sample 3-b . Anal. Calc. for C 25.9 H 18.9 N 4 OCu 2 Br 3 Cl 2.7 (Cu 2 L 3 Br 3 ·0.9CHCl 3 ): C, 36.0; H, 2.2; N, 6.5. Found: C, 36.3; H, 2.4; N, 6.5. Sample 3-c . Anal. Calc. for C 26 H 19 N 4 OCu 2 Br 3 Cl 3 (Cu 2 L 3 Br 3 ·CHCl 3 ): C, 35.6; H, 2.2; N, 6.4. Found: C, 34.9; H, 2.2; N, 6.5. Sample 3-d . Anal. Calc. for C 25.2 H 18.2 N 4 OCu 2 Br 3 Cl 0.6 (Cu 2 L 3 Br 3 ·0.2CHCl 3 ): C, 38.7; H, 2.3; N, 7.2; Br + Cl, 33.4 (1.66 × 10 –5 mol per a sample of 3.590 mg). Found: C, 39.2; H, 2.3; N, 7.3; Br + Cl, 33.6 (1.67 × 10 –5 mol per a sample of 3.590 mg). Crystal structure determination Intensity data for L 2 , L 3 , 1 , 2 and 3 were collected at 150(2) K on a Bruker Apex DUO CCD diffractometer equipped with graphite monochromated MoK α ( λ = 0.71073 Å) radiation source. The SMART software was used for data collection and also for indexing the reflections and determining the unit cell parameters; the collected data were integrated using SAINT 55 software and SADABS 55 for absorption correction. The structures were solved by direct methods and refined by fullmatrix least-squares calculations (SHELXTL). | [] | [] | ["L 3"] | ["CuBr 2--0.077 mmol, 14.3 mg"] | [] | ["L 3--0.038 mmol, 15.0 mg"] | [] | ["ca. 1 hour"] | ["CHCl 3--2 ml", "MeCN--2 ml"]
hc.20566 | Synthesis of Triphenyltin 4-(4H-1,2,4-triazol4-yl)benzoate (5) This compound was obtained similarly using (Ph 3 Sn) 2 O instead of (Et 3 Sn) 2 O as described above for 3. Yield: 92%; mp 244–246 ◦ C.1 HNMR (DMSO-d 6 , ppm): 7.41–7.48, 7.88–7.90 (m, m, 9H, 6H, C 6 H 5 ), 7.74 (d, J = 8.4 Hz, 2H, C 6 H 4 ), 7.99 (d, J = 8.4 Hz, 2H, C 6 H 4 ), 9.18 (s, 2H, protons of triazole).13 C NMR (DMSO-d 6 , ppm): 120.5, 128.3 [ 3 J ( 13 C119/117 Sn) = 69 Hz], 128.9, 130.9, 133.9, 136.0, 136.2 [ 2 J ( 13 C119/117 Sn) = 46 Hz], 141.2 (C 6 H 5 and C 6 H 4 ), 143.0 (carbons of triazole), 168.0 (COO).Heteroatom Chemistry DOI 10.1002/hc Synthesis, Structure, and Fungicidal Activity of Triorganotin (4H-1,2,4-triazol-4-yl)benzoates 413 119 Sn NMR (DMSO-d 6 , ppm): −262.9. IR (cm −1 ): ν as (COO), 1629; ν s (COO), 1336; ν, 293. Anal. Calcd for C 27 H 21 N 3 O 2 Sn: C, 60.26; H, 3.93; N, 7.81. Found: C, 60.25; H, 4.00; N, 7.79. | [] | [] | ["Triphenyltin 4-(4H-1,2,4-triazol4-yl)benzoate (5)"] | ["(Ph 3 Sn) 2 O--NaN"] | [] | ["(Et 3 Sn) 2 O--NaN"] | [] | [] | []
acs.inorgchem.6b00908 | Synthesis of [(PY(CO 2 Et) 4 )Cu(THF)](CF 3 SO 3 ) 2 . Solid portions of Cu(CF 3 SO 3 ) 2 (71.0 mg, 0.196 mmol) and PY(CO 2 Et) 4 (82.7 mg, 0.195 mmol) were weighed into separate 20 mL vials, and 1.5 mL of THF was added to each vial. Once the PY(CO 2 Et) 4 had dissolved, the two solutions were combined and heated to 60 °C for 2 h to dissolve all reagents. The vial was then left to stir at ambient temperature overnig ht. Any remaining particulat e was removed by vacuum ﬁltration, and the ﬁltrate was concentrated. Blue crystals (96.0 mg, 57% yield) suitable for X-ray analysis were obtained by slow diﬀusion of ether into the concentrated THF solution at room temperature over 2 d. IR (neat, cm −1 ): 2984w, 2941w, 2903w, 1692s, 1640m, 1598w, 1460w, 1414w, 1372m, 1325m, 1262s, 1222s, 1182w, 1149s, 1112m, 1091w, 1067w, 1031s, 1010s, 932m, 912m, 864s, 819w, 790w, 753w, 637s, 570s, 516s, 478w, 469w, 461w, 455w. Anal. Calcd for C 27 H 37 CuF 6 NO 15 S 2 : C, 37.83; H, 4.35; N, 1.63%. Found: C, 37.61; H, 4.34; N, 1.90%. | [] | ["overnight"] | ["[(PY(CO 2 Et) 4 )Cu(THF)](CF 3 SO 3 ) 2"] | ["Cu(CF 3 SO 3 ) 2--71.0 mg, 0.196 mmol"] | [] | ["PY(CO 2 Et) 4--82.7 mg, 0.195 mmol"] | ["60 \nC"] | ["2 h"] | ["THF--1.5 mL"]
00958970802061156 | with water until no Cl  anions were detectable in supernatant. The collected blue precipitate was mixed with 4.0 ml H 2 O and dissolved by dropwise addition of 0.6 ml concentrated ammonia to give dark blue solution (pH ¼ 11.2), which was then left to stand at room temperature. On standing, pale blue oily slick agglutinated on the surface. Every time the oily slick formed, the mixture was filtered. Finally, only a small amount of blue slender crystals were grown in solution (pH ¼ 7.2). The yield is less than 5.0% based on the initial CuCl 2  2H 2 O. Anal. Calcd for C 8 H 22 Cu 3 O 16 (%): C, 17.01; H, 3.93. Found: C, 17.12; 4.05. IR (cm 1 ): 3344s (broad), 3182s (broad), 1624 (shoulder), 1566vs, 1529vs, 1416vs (sharp), 1296m (sharp), 1267w, 1236m (sharp), 1180w (doublet), 1065vw, 980vw, 961vw, 895w, 870w, 800w, 687m, 486m. | [] | [] | ["NaN"] | ["CuCl 2 \n2H 2 O--NaN"] | [] | [] | [] | [] | ["water--NaN", "concentrated ammonia--NaN"]
ic5008457 | 4.4. Synthesis of (1) and Its Solvent Exchange in SCSC Manners. 4.4.1. Synthesis of 1. A mixture of Cu(NO 3 ) 2 ·3H 2 O (0.181 g, 0.75 mmol), 4-cyanopyridine (0.104 g, 1 mmol), NaN 3 (0.097 g, 1.5 mmol), and DMF (10 mL) was placed in a 15 mL Teﬂon reactor and kept under autogenous pressure at 80 °C for 1 day. Then the mixture was cooled to room temperature, and the resulting dark green block crystals were obtained in 65% yield. Anal. Calcd (%) for 1: C, 36.41; H, 4.07; N, 35.38. Found: C, 36.80; H, 4.33; N, 35.63. IR data (KBr, Figure 5. (a) N 2 adsorption isotherms at 77 K of the activated samples of 1e. (b) N 2 and CO 2 adsorption isotherms at 293 and 273 K of the activated samples of 1e. | [] | [] | ["Cu(NO 3 ) 2 ·3H 2 O", "4-cyanopyridine", "NaN 3", "DMF"] | ["Cu(NO 3 ) 2 ·3H 2 O--0.181 g, 0.75 mmol"] | [] | ["4-cyanopyridine--0.104 g, 1 mmol", "NaN 3--0.097 g, 1.5 mmol"] | ["80 °C"] | ["1 day"] | ["DMF--10 mL"]
j.poly.2014.03.025 | for C 57 H 95 Co 2 Fe 3 N 27 O 13 (2-2MeOH, 1651.95 g/mol): C, 41.44; H, 5.80; N, 22.89. Found: C, 41.6; H, 5.0; N, 23.1%. The crystals are quickly losing some solvent molecules as seen by the fast loss of crystallinity during the crystal mounting. Methanol molecules are expected to leave easily compared to water ones so the elemental analysis was calculated for [{Fe(L 2 )} 3 {Co(CN) 6 } 2 ]13H 2 O. IR data (cm 1 ): 3283 (w, NH), 2920 (w), 2862 (w), 2122 (s, CN), 1639 (s), 1589 (m), 1461 (w), 1426 (m), 1378 (m), 1351 (m), 1289 (w), 1267 (m), 1198 (m), 1180 (w), 1125 (w), 1109 (m), 1049 (m), 961 (w), 914 (w), 887 (w), 813 (s), 742 (m), 728 (m), 651 (m), 624 (w), 617 (w), 608 (w). | [] | [] | ["C 57 H 95 Co 2 Fe 3 N 27 O 13", "{Fe(L 2 )} 3 {Co(CN) 6 } 2 ]13H 2 O"] | [] | [] | [] | [] | [] | ["methanol--2-2MeOH", "water--13H 2 O"]
00958972.2015.1024113 | 2.2.2. Preparation of {Cu(C 4 O 4 )(H 2 O) 2 ·0.33H 2 O} n (2). A mixture of CuCl 2 ·2H 2 O (120 mg, 0.70 mM) and squaric acid (90 mg, 0.80 mM) was added to solution of 60 mL CH 3 OH/H 2 O (10 : 1, v/v). The solution was stirred thoroughly 6 h at ambient temperature and the solution turned from light green to greenish yellow. The mixture was ﬁltered, and the ﬁltrate evaporated at room temperature until green square plate crystals were obtained 1646 J.-L. Zhou et al. | [] | [] | ["{Cu(C 4 O 4 )(H 2 O) 2 ·0.33H 2 O} n"] | ["CuCl 2 ·2H 2 O--120 mg, 0.70 mM"] | [] | ["squaric acid--90 mg, 0.80 mM"] | [] | ["6 h"] | ["CH 3 OH/H 2 O--60 mL"]
zaac.201200234 | [Sm 2 (tda) 2 (H 2 O) 3 ]·5H 2 O (1): Colorless block crystalline products were collected in 40% yield based on Sm. C 8 H 16 N 6 Sm 2 O 14 : calcd. C 13.33; H 2.24; N 11.66%; found: C 13.27; H 2.18; N 11.61 %. IR (KBr): ν ˜ = 3442 (s), 3429 (m), 2351 (w), 1558 (w), 1421 (s), 1285 (m), 1173 (w), 798 (m), 714 (w), 555 (w) cm –1 .[Eu 2 (tda) 2 (H 2 O) 3 ]·5H 2 O (2): Colorless block crystalline products were collected in 48% yield based on Eu. C 8 N 6 H 16 Eu 2 O 14 : calcd. C 13.27; H 2.23; N 11.61%; found: C 13.23; H 2.19; N 11.56 %. IR (KBr): ν ˜ = 3439 (s), 3332 (m), 2318 (w), 1562 (m), 1426 (s), 1208 (m), 1164 (w), 871 (m), 713 (w), 534 (w) cm –1 .[Tb 2 (tda) 2 (H 2 O) 3 ]·5H 2 O (3): Colorless block crystalline products were collected in 50% yield based on Tb. Anal.Calcd for C 8 N 6 H 16 Tb 2 O 14 : calcd. C 13.02; H 2.19; N 11.39%; found: C 12.98; H 2.14; N 11.35%. IR (KBr): ν ˜ = 3428 (s), 3407 (m), 2335 (w), 1543 (m), 1439 (s), 1263 (m), 1151 (w), 776 (m),715 (w), 562 (w) cm –1 . | [] | [] | ["[Sm 2 (tda) 2 (H 2 O) 3 ]\b5H 2 O", "C 8 H 16 N 6 Sm 2 O 14"] | [] | [] | [] | [] | [] | []
j.ica.2005.06.011 | 2.2.7. CuCN:dppm (2:1) (1 ¦ 1) (6) The dppm (0.38 g, 1.0 mmol) was added at room temperature to an acetonitrile solution (15 ml) of CuCN (0.18 g, 2.0 mmol). After the addition, a colorless precipitate immediately formed and the suspension was sti rred for 12 h. The precipitate was ﬁltered oﬀ and washed with MeOH to give complex 6 as a colorless crystalline solid in 56% yield. M.p. 227–234 C dec. | [] | [] | ["CuCN:dppm"] | ["CuCN--0.18 g, 2.0 mmol"] | [] | ["dppm--0.38 g, 1.0 mmol"] | ["room temperature"] | ["12 h"] | ["acetonitrile--15 ml"]
j.poly.2011.12.030 | 2.3. Synthesis of {[Zn 3 (chadc) 2 (4,4 0 -Hbpt) 2 (4,4 0 -bpt) 2 ]3H 2 O} n (2) The same synthetic procedure as that for 1 was used except that chedc was replaced by chadc, giving colorless block X-ray-quality crystals of 2. Anal. Calc. for C 64 H 60 Zn 3 N 20 O 11 : C, 51.83; H, 4.05; N, 18.90. Found: C, 51.27; H, 3.98; N, 18.68%. IR (KBr, cm 1 ): 3441.29m, 3032.96m, 2934.06m, 1616.61s, 1566.54s, 1449.93s, 1220.88m, 1028.84w, 998.67w, 842.30m, 737.14m. | [] | [] | ["{[Zn 3 (chadc) 2 (4,4 0 -Hbpt) 2 (4,4 0 -bpt) 2 ]3H 2 O} n", "C 64 H 60 Zn 3 N 20 O 11"] | [] | [] | [] | [] | [] | []
ja952706c | Preparation of 9P. To a solution of 4 (0.247 g, 0.5 mmol) in 50 cm 3 of methanol was added a solution of K 3 [Fe(CN)] 6 (0.165 g, 0.5 mmol) in 5 cm 3 of water at room temperature. The resulting solution was allowed to stand for 1 h, and the brown precipitate thus produced was collected by suction filtration, washed with 1:1 (v/v) methanolwater, and dried in vacuo to give a red-brown powder. Anal. Calcd for C 86 H 94 N 14 O 15 ClFeMn 4 : C, 55.10;H, 5.05; N, 10.46; Mn, 11.72; Fe, 2.98. Found: C, 54.90; H, 4.76; N, 10.39; Mn, 11.74; Fe, 2.94. IR (KBr): ν(CdN), 1600-1630 cm -1 ; ν(CtN), 2118 cm -1 ; ν(ClsO), 1096-1144 cm -1 . Mp: >300 °C. | [] | [] | ["9P"] | ["K 3 [Fe(CN)] 6--0.165 g, 0.5 mmol"] | [] | ["4--0.247 g, 0.5 mmol"] | [] | ["1 h"] | ["methanol--50 cm 3", "water--5 cm 3"]
j.jssc.2011.09.006 | 2.2. Syntheses of the complexes 2.2.1. Syntheses of {[Ln(H 2 PyIDC)(HPyIDC)(H 2 O) 2 ]  H 2 O} n [Ln¼ Nd (1), Sm (2), Eu (3), and Gd (4)] A mixture of Ln(NO 3 ) 3  6H 2 O (0.10 mmol), H 3 PyIDC (23.3 mg, 0.10 mmol), NaOH (2.0 mg, 0.05 mmol), and EtOH/H 2 O (1:1, 4 ml) was heated in a 10 ml sample bottle at 105 1C for 48 h. After cooling to room temperature at a rate of 5 1C/h, some crystals suitable for X-ray diffraction analysis were collected manually, washed with water and dried in the air. | [] | [] | ["[Ln(H 2 PyIDC)(HPyIDC)(H 2 O) 2 ] n "] | ["Ln(NO 3 ) 3 ?6H 2 O--0.10 mmol"] | ["NaOH--2.0 mg, 0.05 mmol"] | ["H 3 PyIDC--23.3 mg, 0.10 mmol"] | ["105 \nC"] | ["48 h"] | ["EtOH/H 2 O--1:1, 4 ml"]
ic502730y | Activation of [V IV O(bdc)](H 2 bdc) 5/7 (1). To obtain [V IV O(bdc)] (2), red crystals of 1 were heated at 380 °C for 4 h in air to remove H 2 bdc from the channels. After cooling to room temperature, the crystals were transferred to a quartz tube, evacuated to a pressure less than 10 −2 mTorr, and heated to 350 °C for 2 h under vacuum to sublime any remaining H 2 bdc.Redox Intercalation of Hydroquinone. Hydroquinone (H 2 Q) was intercalated into [V IV O(bdc)] by two diﬀerent methods as follows: Ambient Air Method. The activated crystals of 2 were placed together with hydroquinone in a 23 mL Teﬂon-lined Parr stainless steel autoclave in separate small glass vessels with the molar ratio 2:H 2 Q = 1:47 in air. The autoclave was heated to 220 °C for 24 h and then cooled to room temperature. The dark red crystals of 2 turned black after the intercalation. The ﬁnal product was determined to be [V III (OH)(bdc)]·{(O− C 6 H 4 −O)(HO-C 6 H 4 −OH)} 0.38 ·(H 2 O) 0.48 (3). Anal. Calcd: V, 15.74; C, 46.60; H, 3.04. Found: V, 15.30; C, 47.11; H, 3.27 wt %. | ["350 \nC"] | ["2 h"] | ["[V IV O(bdc)](H 2 bdc) 5/7", "[V IV O(bdc)]", "[V III (OH)(bdc)]·{(O− C 6 H 4 −O)(HO-C 6 H 4 −OH)} 0.38 ·(H 2 O) 0.48"] | [] | [] | ["H 2 bdc--NaN", "hydroquinone (H 2 Q)--NaN"] | ["380 \nC", "220 \nC"] | ["4 h", "24 h"] | []
j.poly.2016.09.053 | 2DMF} n (2). 172 mg of zinc nitrate tetrahydrate (0.666 mmol) and 174 mg of adipic acid dihydrazide (adih) [1.00 mmol] were dispensed in 7.35 ml of N,N- dimethylformamide. The mixture was thermostated at 70° 6 C for 18 h. Thereafter, a crystalline solid was filtered, washed with DMF, acetonitrile and dried at 60° C for 3 h. Yield 303 mg (87.8 %). Elemental analysis calculated for ( 2 ), C 24 H 56 N 18 O 20 Zn 2 ; 1047.58 g . | ["60° C"] | ["3 h"] | ["{[Zn(adipate)(adih)]\text{{}}_{n}}"] | ["zinc nitrate tetrahydrate--172 mg, 0.666 mmol"] | [] | ["adipic acid dihydrazide--174 mg, 1.00 mmol"] | ["70° C"] | ["18 h"] | ["N,N-dimethylformamide--7.35 ml"]
ejic.200900940 | 1 is soluble in thf, slightly soluble in dme and not soluble in ethyl ether. C 12 H 10 S 2 Sn (337.01): calcd. C 42.8, H 3.0, S 19.0; found C 42.8, H 3.0, S 19.5. M.p. 198 °C. IR (KBr): ν ˜ = 3053 (m, sh), 3049 (m), 3010 (w), 1938 (w, br), 1859 (w, br), 1796 (w, br), 1732 (w, br), 1572 (m), 1472 (m), 1460 (m, sh), 1433 (s), 1384 (s), 1328 (w), 1298 (m), 1263 (m), 1181 (w), 1158 (w, br), 1081 (m), 1066 (m), 1021 (m), 895 (w), 835 (w), 732 (vs), 687 (vs), 475 (s) cm –1 . UV/Vis (thf) λ max =257 nm;ε=3.4 ⫻ 10 4 lmol –1 cm –1 . | [] | [] | ["C 12 H 10 S 2 Sn (337.01)"] | [] | [] | [] | [] | [] | ["thf--soluble", "dme--slightly soluble", "ethyl ether--not soluble"]
j.molstruc.2020.127818 | Found: C 38.08, H 3.14, N 24.22%. IR (KBr pellet, cm 1 ): 3440 (m), 3128 (m), 2067 (m),1734 (m), 1510(s), 1447 (w), 1318(s), 1288 (s), 1250 (s), 1224 (m), 1189 (w), 1118 (m), 1070 (w), 1005 (w), 957 (w), 927 (w), 874 (m), 831 (m), 770 (m), 742 (m), 694 (m), 651 (m). | [] | [] | [] | [] | [] | [] | [] | [] | []
j.molstruc.2015.01.046 | Synthesis of Cs(L ene )(2) HL ser (0.761 g, 3.5 mmol) was added to a solution of cesium hydroxide hydrate (0.500 g, ca. 2.5 mmol) in water (20 mL) and stirred for an hour until homogeneous. The solvent was removed and the precipitate dried in vacuo to produce a light yellow powder (1.017 g). A 9 mL thick walled glass tube with a Teﬂon stopcock was charged with the solid (0.10 g) and ethanol (2.0 mL) and heated at 120 °C. Over the course of heating for 6 h, colorless platelike crystals grew on the walls of the tube above the solvent line. The heat was removed and the system was allowed to slowly cool at a rate of about 1 °C/min. Crystals were collected from the walls of the tubes and dried over ﬁlter paper to provide 0.015 g of single crystals. Anal. Calcd. (Found) for C 15 H 8 CsNO 4 : C 45.14 (44.80); H 2.02 (1.96); N 3.51 (3.45). | [] | [] | ["Cs(L ene )(2)", "C 15 H 8 CsNO 4"] | ["cesium hydroxide hydrate--0.500 g, ca. 2.5 mmol"] | [] | ["HL ser--0.761 g, 3.5 mmol"] | ["120 \nC"] | ["6 h"] | ["water--20 mL", "ethanol--2.0 mL"]
j.poly.2014.11.028 | 2.3. Preparation of the complexes A solution of H 2 hmph (1.67 mmol, 0.30 g) in water (50 mL) was added while stirring at room temperature to a solution of KOH (3.33 mmol 0.186 g) in water (50 mL). Then, the MnCl 2 4H 2 O (1.67 mmol, 0.33 g) for 1, Ni(CH 3 COO) 2 4H 2 O (1.67 mmol, 0.41 g) for 2, CuCl 2 2H 2 O (1.67 mmol, 0.28 g) for 3 and 4 in water (40 mL) was added to this solution. 2,2 0 -Bipyridine (3.33 mmol, 0.52 g) for 1, N,N-dimethylethylenediamine (3.33 mmol, 0.29 g) for 2, imidazole (3.33 mmol, 0.23 g) for 3 and 1,10-phenanthroline (0.33 mmol 0.78 g) was added dropwise to these solution. The clear yellow, green and blue solutions, respectively were stirred for 48 h at room temperature. The crystals that were formed were ﬁltered and washed with 20 mL of water and air dried. Anal. Calc. | [] | [] | ["H 2 hmph", "Ni(CH 3 COO) 2 \n4H 2 O", "CuCl 2 \n2H 2 O"] | ["MnCl 2 \n4H 2 O--1.67 mmol, 0.33 g", "Ni(CH 3 COO) 2 \n4H 2 O--1.67 mmol, 0.41 g", "CuCl 2 \n2H 2 O--1.67 mmol, 0.28 g"] | [] | ["2,2 0 -Bipyridine--3.33 mmol, 0.52 g", "N,N-dimethylethylenediamine--3.33 mmol, 0.29 g", "imidazole--3.33 mmol, 0.23 g", "1,10-phenanthroline--0.33 mmol, 0.78 g"] | ["room temperature"] | ["48 h"] | ["water--50 mL", "water--40 mL"]
cg7012182 | Found: C, 23.42; H, 2.01; N, 36.31%. IR (KBr pellets, λ,cm -1 ): 3166.5 (m), 3029.6 (w), 2949.8 (w), 1627.6 (s), 1487.2 (w), 1434.5 (m), 1400.0 (s), 1318.9 (m), 1181.6 (m), 1103.6 (m), 1001.4 (m), 805.9 (m), 698.9 (m). Anal. Calcd for C 6 H 6 CoN 8 O 4 : C, 23.02; H, 1.93; N, 35.79%. | [] | [] | ["C 6 H 6 CoN 8 O 4"] | [] | [] | [] | [] | [] | []
ic101901w | Synthesis of {CuCl[CuL] 3 } n (1). CuCl 2 3 2H 2 O (0.031 g, 0.2 mmol), HL (0.0177 g, 0.1 mmol), N,N-dimethylfor mamide (DMF, 7 mL), H 2 O (2 mL), and aqueous ammonia (25%, 0.1 mL) were mixed in a 25 mL Teflon-lined stainless steel vessel. The mixture was sealed and heated at 140 °C for 72 h, and then cooled to room temperature at a rate of 5 °C/h. Finally, colorless sheet-like crystals of 1 were obtained in 60% yield (based on HL). Anal. Calcd for C 36 H 42 ClCu 4 N 9 (890.40): C, 48.56; H, 4.75; N, 14.16. Found: C, 48.62; H, 4.68; N, 14.19%. IR (KBr, cm -1 ): 2965s, 2929w, 2864w, 1606 s, 1536s, 1440s, 1374 m, 1214 m, 1051s, 1015w, 833s, 690 m, 570 m. | [] | [] | ["{CuCl[CuL] 3 } n", "C 36 H 42 ClCu 4 N 9"] | ["CuCl 2 3 2H 2 O--0.031 g, 0.2 mmol"] | [] | ["HL--0.0177 g, 0.1 mmol"] | ["140 \nC"] | ["72 h"] | ["N,N-dimethylformamide (DMF)--7 mL", "H 2 O--2 mL", "aqueous ammonia (25%)--0.1 mL"]
c3ce42152j | 2.2. Preparation of complexes 1–5 2.2.1. Preparation of [Mn 4 (L OMe )(OAc) 2 (μ 3 -OH) 2 (NMP) 4 (H 2 O) 2 ]·2H 2 O (1). A mixture of Mn(OAc) 2 ·4H 2 O (20mg, 0.13 mmol) and H 4 L OMe (2. 5 mg, 0.004 mmol) was dis solved in NMP (N-methylpyrrolidone)–DEF (diethylforamide)–H 2 Omixed solvent (1 mL, v/v/v = 1/1/1). Then, the solution was sealed in a pressure-resistant glass tube, slowly heated to 75 °Cfrom room temperature in 8 hours, kept at 75 °C for 33 hours, and then slowly cooled to 30 °C in 10 hou rs. The f ormed brown crystals were collected and dried in the air. ( Yie ld: 50%, based on manganese). Elemental analysis (%): calcd. f or C 58 H 74 Mn 4 N 4 O 26 : C, 47.62; H, 5.10; N, 3.83. Found: C, 48 .43; H, 4.934; N, 3.18. IR (KBr): ν (cm −1 ) = 3478.6 8 (w), 2955.80 (w), 1656.11 (s), 1582.76 (s), 1487.77 (m), 1431.35 (s), 1372.10 (s), 1239.50 (m), 1150.16 (w), 1012.85 (w), 742.00 (w), 664.89 (w), 449.53 (w).2.2.2. Preparation of [Ni 2 (L OMe ) 0.5 (H 2 L OMe ) 0.5 (μ 3 -OH)(H 2 O) 3 ]·6H 2 O (2). A mixture of Ni(NO 3 ) 2 ·6H 2 O(20mg,0.07mmol)and H 4 L OMe (2.5 mg, 0.004 mmol) was dissolved in NMP (Nmethylpyrrolidone)–DMA–H 2 O mixed solvent (1 mL, v/v/v = 1/1/1). Then, the solution was sealed in a pressure-resistant glass tube, slowly heated t o 130 °C from room temperature in8hours,keptat130°C for 50 hours, and then slowly cooled to 30 °C in 1 3 hours. The formed green crystals were collectedanddriedintheair.(Yield:57%,basedonNi). | [] | [] | ["[Mn 4 (L OMe )(OAc) 2 (μ 3 -OH) 2 (NMP) 4 (H 2 O) 2 ]·2H 2 O", "C 58 H 74 Mn 4 N 4 O 26"] | ["Mn(OAc) 2 ·4H 2 O--20mg, 0.13 mmol"] | [] | ["H 4 L OMe--2.5 mg, 0.004 mmol"] | ["75 °C"] | ["33 hours"] | ["NMP (N-methylpyrrolidone)–DEF (diethylforamide)–H 2 O mixed solvent--1 mL, v/v/v = 1/1/1"]
j.jssc.2012.10.003 | 2.3. Synthesis of [Cu 4 ( m 3 -OH) 2 (atrz) 2 (1,3-BDC) 3 ]  2H 2 O (2) AmixtureofCuSO 4  5H 2 O (0.050 g, 0.2 mmol), atrz (0.008 g, 0.1 mmol), 1,3-H 2 BDC (0.025 g, 0.15 mmol), H 2 O (8.0 mL) and NaOH (0.1 mol L –1 , 3.0 mL) was stirred for 1 h in air, and then sealed in a 25 mL Teﬂon-lined stainless-steel autoclave at 120 1C for 72 h. After slowly cooling to room temperature, blue block crystals of 2 were obtained. Yield: 60% (based on Cu). Anal. Calcd for C 28 H 26 Cu 4 N 8 O 16 (984.74): C, 34.15; H, 2.66; N, 11.38%. Found: C, 34.01; H, 2.71; N, 11.57%. IR (KBr, cm –1 ): 3325 w, 3118 w, 1606 s, 1558 s, 1438 m, 1371 s, 1271 w, 1191 w, 1149 w, 1058 m, 966 w, 731 s, 686 s, 628 s, 584 s. | [] | [] | ["[Cu 4 (? 3 -OH) 2 (atrz) 2 (1,3-BDC) 3 ]  2H 2 O", "C 28 H 26 Cu 4 N 8 O 16"] | ["CuSO 4  5H 2 O--0.050 g, 0.2 mmol"] | ["NaOH--0.1 mol L –1, 3.0 mL"] | ["atrz--0.008 g, 0.1 mmol", "1,3-H 2 BDC--0.025 g, 0.15 mmol"] | ["120 1C"] | ["72 h"] | ["H 2 O--8.0 mL"]
j.jssc.2019.01.009 | resulting deep green solution, an aqueous solution of disodium squarate (1 mmol, 0.158 g) was added and stirred for2 hour, then filtered. Green crystals suitable for X-ray analysis were obtained from the filtrate. Yield: 81%. Anal.Calc. for C 52 H 68 Cu 4 N 4 O 19 (1307.29): C, 47.77; H, 5.24; N, 4.29 %. Found: C, 46.77; H, 4.37; N, 4.11. IR (cm -1 ): 3435 (vs), 2981 (vw), 1642 (vs), 1553(vs), 1466 (s), 1413 (vs), 1373 (s), 1299 (s), 1246 (vw), 1216 (vw) 1078 (s), 1053 (vw), 974(w), 881 (vw), 741 (vw), 640 (vw). 2.3.3. {[Cu 2 (L 2 ) 2 (tp)]∙(H 2 O)} n (3) Complex 3 was synthesized adopting the same procedure as for 2 using disodium terephthalate (1 mmol, 0.210 g) instead of disodium squarate. Green crystals suitable for Xray analysis were obtained from the filtrate. Yield: 77%. Anal.Calc. for C 32 H 36 Cu 2 N 2 O 11 (751.71):C, 51.12; H, 4.82; N, 3.72 %. Found: C, 51.03; H, 4.54; N, 3.75.IR (cm -1 ): 3429 (vs), 2983 (w) 1644 (vs), 1552(vs), 1467 (s), 1414 (vs), 1373 (s), 1299 (s), 1245 (w), 1218 (vw), 1079 (s), 975 (w), 882(vw), 781 (vw), 635 (vw). 2.4. Crystallographic data collection and refinement X-ray single crystal structural data of compounds 1-3 were collected on a Bruker D8 Venture PHOTON 100 CMOS diffractometer equipped with a INCOATEC micro-focus source operating at 50 kV and 30 mAand graphite monochromatedMoKα radiation (λ = 0.71073 Å). The program SAINT [10] was used for integration of diffraction profiles and absorption correction was applied with SADABSprogram[11]. All the structures were solved by SIR92 [12] and refined by full matrix least-square method using SHELXL-2014/7 [13]implemented inWinGX system (ver 2013.3) [14]. Three ethyl groupsin1 and two in complex 2 were found disordered over two positionsandatom occupancies were refined to 0.74(1)/0.26(1), 0.524(9)/0.476(9) and 0.71(1)/0.29(1) in 3, 0.327(10)/0.673(10) and 0.442(12)/0.558(12) in 2. In addition residuals in all unit cells were interpreted as lattice water molecules (half molecule in 1, one disordered in 2 (occupancy 0.51/0.49) and one molecule in 3). All non-H | [] | [] | ["1", "Complex 3"] | ["Cu--not specified"] | [] | ["disodium squarate--1 mmol, 0.158 g", "disodium terephthalate--1 mmol, 0.210 g"] | [] | ["2 hour"] | ["water--not specified"]
b909639f | [Cu(H1)Cl 2 ]Cl$xH 2 O A bulk sample of hydrated [Cu(H1)Cl 2 ]Cl was prepared as follows. An aqueous (10 cm 3 ) solution of CuCl 2 $2H 2 O (82 mg, 0.49 mmol) was added to a solution of ligand 1 (152 mg, 0.49 mmol) in MeOH (100 cm 3 ) to which aqueous HCl (4 cm 3 , 1.0 M) was added. The resulting green precipitate was collected by ﬁltration and washed with EtOH (10 cm 3 ), then recrystallized from MeOH–H 2 O. [Cu(H1)Cl 2 ]Cl$xH 2 O was isolated as green needle-like crystals (91 mg). The ﬁltrate was evaporated to dryness and the solid recrystallized from MeOH–H 2 O to yield a second crop of [Cu(H1)Cl 2 ]Cl$H 2 O (110 mg). ESI-MS m/z 408.0 [Cu(1)Cl] + (calc. 408.0). UV/VIS (H 2 O) l max /nm 693. | [] | [] | ["[Cu(H1)Cl 2 ]Cl$xH 2 O"] | ["CuCl 2 $2H 2 O--82 mg, 0.49 mmol"] | [] | ["ligand 1--152 mg, 0.49 mmol"] | [] | [] | ["MeOH--100 cm 3", "HCl--4 cm 3, 1.0 M", "EtOH--10 cm 3"]
zaac.201300117 | Synthesis: A mixture of H 4 ABTC (8.95 mg, 0.025 mmol), Cd(NO 3 ) 2 ·4H 2 O (18.5 mg, 0.06 mmol), l-glutamic acid (14.7 mg, 0.1 mmol), 0.5 mL H 2 O, a few drops of HNO 3 (2.5 m), and 2 mL DMA was stirred for 20 min at room temperature. The solution was heated in a Teflon-lined stainless-steel vessel at 85 °C for 2 d, and cooled to room temperature at the rate of 5 °C·h –1 . The yellow blockshaped product 1 was collected by filtration and washed with DMA. | [] | [] | [] | ["Cd(NO 3 ) 2 \n4H 2 O--18.5 mg, 0.06 mmol"] | [] | ["H 4 ABTC--8.95 mg, 0.025 mmol", "l-glutamic acid--14.7 mg, 0.1 mmol"] | ["room temperature", "85 °C"] | ["20 min", "2 d"] | ["H 2 O--0.5 mL", "DMA--2 mL"]
b820600g | [Zn 4 (1,2-BBOMB) 4 (bpp) 2 ] n (3). A mixture of Zn(NO 3 ) 2 $6H 2 O (0.121 g, 0.40 mmol), 1,2-BBOMB dimethyl ester (0.062 g 0.15 mmol), bpp (0.039 g, 0.20 mmol) and H 2 O 15 mL was placed in a Parr Teﬂon-lined stainless steel vessel (23 mL). The vessel was sealed and heated to 150  C for 60 h. Then the reactant mixture was cooled at a rate of 0.5  C min 1 to lead to the formation of crystal 3. Yield: 53% based on 1,2-BBOMB dimethyl ester. | [] | [] | ["[Zn 4 (1,2-BBOMB) 4 (bpp) 2 ] n", "NaN"] | ["Zn(NO 3 ) 2 $6H 2 O--0.121 g, 0.40 mmol"] | [] | ["1,2-BBOMB dimethyl ester--0.062 g, 0.15 mmol", "bpp--0.039 g, 0.20 mmol"] | ["150 \nC"] | ["60 h"] | ["H 2 O--15 mL"]
j.poly.2009.08.037 | 2.2.2. Synthesis of {[Sr(3-pa) 2 (H 2 O) 2 ]3H 2 O} (2) An identical procedure with 1 was followed to prepare 2 except CaCO 3 was replaced by SrCO 3 . Yield: 68%. The pH value of the solution was ca. 5.5. Anal. Calc. for C 12 H 18 SrN 2 O 9 : C,34.16; H,4.30; N,6.64. Found: C, 34.07; H, 4.38; N, 6.41%. IR (cm 1 ): 3415 s, 3198 s, 1612 s, 1546 s, 1404 s, 1197 m, 1159 m, 1093 m, 1029 m, 876 s, 763 s, 706 s, 574 w. | [] | [] | ["{[Sr(3-pa) 2 (H 2 O) 2 ]\n3H 2 O}", "C 12 H 18 SrN 2 O 9"] | ["SrCO 3--NaN"] | [] | ["3-pa--NaN"] | [] | [] | []
acs.inorgchem.8b01617 | [Mn(salen)] 2 [MnN(CN) 4 ]·H 2 O(3·H 2 O). A solution of [Mn(salen)]Cl (20 mg, 0.055 mmol) in H 2 O (25 mL) added to a solution of K 2 [Mn(N)(CN) 4 ] (7 mg, 0.028 mmol) in H 2 O (25 mL) at room temperature. Single crystals of 3·H 2 O were obtained after leaving to stand for 3 days. | [] | [] | ["[Mn(salen)] 2 [MnN(CN) 4 ]·H 2 O", "3·H 2 O"] | ["[Mn(salen)]Cl--20 mg, 0.055 mmol", "K 2 [Mn(N)(CN) 4 ]--7 mg, 0.028 mmol"] | [] | [] | ["room temperature"] | ["3 days"] | ["H 2 O--25 mL"]
s0277-5387(02)00842-2 | dried in air. Yield: 1.48 g (96.62%). Complex 2 was partially soluble in warm acetone and insoluble in dist.H 2 O, EtOH, MeOH, ether and chloroform. Anal.Found: C, 34.13; H, 1.49; N, 5.60. Calc: C, 34.03; H, 2.44; N, 5.66%. IR: 3402.10, 1642.01, 1588.81, 1568.11, 1441.04, 1400.75, 1373.88, 1279.85, 1192.54, 1158.32, 1085.07, 1017.91, 970.22, 823.13, 769.40, 722.39, 661.19 cm 1 . m eff /5.72 B.M. L M (acetone)/0Scm 2 mol 1 . | [] | [] | [] | [] | [] | [] | [] | [] | []
b714399k | Synthesis of [Cd(m-bdc)(bbip)] (3) The preparation of 3 was similar to that of 2 except that Cd(OH) 2 was used instead of ZnCO 3 . Colorless crystals of 3 were obtained (65% yield based on Cd(OH) 2 ). Anal. calcd for C 30 H 26 CdN 4 O 4 (618.95): C, 58.22; H, 4.23; N, 9.05. Found: C, 58.15; H, 4.31; N, 8.94. IR (cm 1 ): 3604 (s), 3421 (s), 3125 (m), 2942 (m), 2364 (w), 1616 (s), 1546 (s), 1461 (s), 1390 (s), 1137 (m), 1081 (m), 939 (w), 855 (w), 742 (s). | [] | [] | ["[Cd(m-bdc)(bbip)]", "C 30 H 26 CdN 4 O 4"] | [] | [] | [] | [] | [] | []
cg300540d | After being stirring at 60 °C for 2 h, the mixture was evaporated in a water bath. Then the isolated products were heated and reﬂuxed at 100 °C in ethanol (100 mL) and sodium hydroxide aqueous solution.After ethanol was removed by evaporation, the mixture was adjusted to pH ≈ 2 with HCl (1.0 mol/L) as soon as the reaction was completed.Then a white powder was formed immediately. After the sample was ﬁltrated, washed with H 2 O, and dried, the target H 2 L ligand was obtained with a yield of 87%. Anal. Calcd for C 21 H 14 O 5 (M r = 346.33): C, 72.82; H, 4.07. Found: C, 72.86; H, 4.02. | [] | [] | ["H 2 L"] | [] | [] | [] | ["60 \nC", "100 \nC"] | ["2 h"] | ["ethanol--100 mL", "sodium hydroxide aqueous solution--NaN", "HCl (1.0 mol/L)--NaN"]
s0020-1693(03)00296-2 | 2.2. Synthesis 2.2.1. Preparation of [NiL 1 (TP)] n (1) A water solution (4 ml) of sodium terephthalate (0.021 g, 0.1 mmol) was layered with a dimethyl formamide solution (8 ml) of [NiL 1 ](ClO 4 ) 2 (0.067 g, 0.1 mmol) at room temperature. After about 2 weeks, pink crystals suitable for X-ray analysis formed from the solution. These were collected, washed with a small amount of water and dried in vacuo to obtain 0.032 g of 1× /0.5DMF (48%). Anal. Calcd. for C 33.5 H 45.5 NiN 6.5 O 4.5 : C, 60.07; H, 6.80; N, 13.60; Found: C, 60.09; H, 6.79; N, 13.80%. | [] | [] | ["[NiL 1 (TP)] n"] | ["[NiL 1 ](ClO 4 ) 2--0.067 g, 0.1 mmol"] | [] | ["sodium terephthalate--0.021 g, 0.1 mmol"] | [] | ["about 2 weeks"] | ["water--4 ml", "dimethyl formamide--8 ml"]
j.synthmet.2015.02.024 | Step two: Synthesis of H 2 hta.The synthesis of hta is similar to that of Hmpd.(yield: 63%).1 H-NMR (400 MHz, DMSO) d: 2.15 (s, 3H, CH 3 ), 3.93 (s, 2H, CH 2 ), 6.0 0 (s, H, ¼CH), 12.64 (s, 2H, OH, COOH).Elemental Analysis (wt%): calcd: C 41.99, H 4.03, N 13.99; found: C 41.86, H 4.12, N 13.82.IR (KBr, cm 1 ): 3452 (—OH), 1702 (COOH), 1562 (C¼N), 1589 (C¼C). | [] | [] | ["H 2 hta"] | [] | [] | [] | [] | [] | []
ejic.201200876 | 142 °C.1 H NMR (400 MHz, [D 8 ]THF, 303 K): δ = 12.82 (s, 1 H, NH), 8.56 (d, 3 J 53-H,54-H = 4.8 Hz, 1 H, 53-H), 7.80–7.69 (m, 2 H, 55-H, 56-H), 7.37 (dd, 3 J 35-H,34-H = 3.5, 4 J 35-H,33-H = 0.9 Hz, 1 H, 35-H), 7.28 (d, 3 J 33-H,34-H = 5.1 Hz, 1 H, 33-H), 7.22–7.16 (m, 1 H, 54-H), 7.04 (s, 1 H, 4-H), 7.04–6.99 (m, 1 H, 34-H) ppm.13 C NMR (400 MHz, [D 8 ]THF, 303 K): δ = 150.1 (C-53), 149.4 (C-51), 148.5 (C-5), 143.8 (C-3), 138.5 (C-55), 127.8 (C-34), 124.7 (C-33), 123.8 (C-35), 123.2 (C-54), 120.4 (C-56), 100.6 (C-4) ppm. MS (EI): m/z (%) = 227 (100) [M] + , 198 (58), 167 (19), 154 (20). IR: ν ˜ = 3101 (w), 3082 (w), 1600 (s), 1569 (s), 1476 (s), 1448 (s), 1427 (w), 1408 (s), 1340 (m), 1303 (m), 1276 (w), 1227 (w), 1172 (s), 1155 (m), 1047 (m), 1027 (m), 1002 (s), 969 (m), 918 (vs), 845 (vs), 781 (vs), 764 (vs), 744 (m), 699 (vs), 687 (vs), 662 (s), 626 (s), 538 (m), 518 (s), 496 (s) cm –1 .C 12 H 9 N 3 S (227.29): calcd. C 63.41, H 3.99, N 18.49, S 14.11; found C 63.49, H 3.94, N 18.98, S 14.24.Bis[(tetrahydrofuran)lithium 3-(2-Pyridyl)-5-(2-thienyl)pyrazolate] (3a): 3-(2-Pyridyl)-5-(2-thienyl)pyrazole (2, 500 mg, 2.21 mmol) was dissolved in THF (15 mL). Lithium bis(trimethylsilyl)amide (369.33 mg, 2.21 mmol) in THF was added dropwise. After 10 min a colorless precipitate formed; yield 310 mg of 3a (0.91 mmol, 46%). In order to obtain single-crystalline material, 3a was dissolved in hot THF, and this solution was slowly cooled to room temperature; m.p. ⬎ 286 °C (dec.). | [] | [] | ["C 12 H 9 N 3 S (227.29)"] | [] | [] | ["3-(2-Pyridyl)-5-(2-thienyl)pyrazole--500 mg, 2.21 mmol", "Lithium bis(trimethylsilyl)amide--369.33 mg, 2.21 mmol"] | [] | [] | ["THF--15 mL"]
b706823a | [Gd(BDC)(MeOH) 4 ]·Cl·MeOH·0.25H 2 O(3) The procedure was the same as that for 1 except that GdCl 3 ·6H 2 O was used instead of EuCl 3 ·6H 2 O. Colorless single crystals of 3 were formed after 2 weeks. Yield: 0.036 g (68%). Anal. Found: C, 29.99; H, 4.63. Calc. for C 13 H 24.5 ClO 9.25 Gd: C, 29.94; H, 4.74%. | [] | [] | ["[Gd(BDC)(MeOH) 4 ]·Cl·MeOH·0.25H 2 O", "C 13 H 24.5 ClO 9.25 Gd"] | ["GdCl 3 ·6H 2 O--N/A"] | [] | ["BDC--N/A"] | [] | ["2 weeks"] | ["MeOH--N/A"]
j.mencom.2017.05.014 | Synthesis of [Ag 2 (C 48 H 52 N 4 ) 2 (NO 3 ) 2 , 6 CHCl 3 ] (2) 2 -(AgNO 3 ) 2 . In a crystallization tube (diameter, 4 mm), a solution of 2 (5 mg, 7.3 mmol) in CHCl 3 (1 ml) was layered with a CHCl 3 –MeOH (1 : 1) mixture (0.5 ml). A solution of AgNO 3 (4.96 mg, 29.2 mmol) in MeOH (1 ml) was then carefully added. At room temperature, slow diffusion in the dark produced colourless crystals suitable for XRD after several days. Found (%) : C, 50.86; H, 4.42; N, 5.56. Calc. for C 102 H 110 Ag 2 Cl 18 N 10 O 6 (%): C, 50.50; H, 4.57; N, 5.77. | [] | ["several days"] | ["[Ag 2 (C 48 H 52 N 4 ) 2 (NO 3 ) 2 , 6 CHCl 3 ]", "2", "2 -(AgNO 3 ) 2"] | ["AgNO 3--4.96 mg, 29.2 mmol"] | [] | [] | [] | [] | ["CHCl 3--1 ml", "MeOH--1 ml"]
cg101343k | Synthesis of Ce 2 (2,6-pydc) 2 (SO 4 )(H 2 O) 2 3 (H 2 O) 2 (2). A mixture of Ce(NO 3 ) 3 3 6H 2 O (0.5 mmol, 0.2171 g), CuSO 4 3 5H 2 O (0.2 mmol, 0.0499 g), H 2 pydc (2.0 mmol, 0.3342 g), nicotinic acid (0.5 mmol, 0.0616 g), and H 2 O (6 mL) was sealed in a 25 mL Teflon-lined autoclave at 170 C for 5 days and then cooled to room temperature.Light-yellow prismatic crystals of 2 were obtained (yield: 36% based on Ce(NO 3 ) 3 3 6H 2 O). Anal. calc. for C 14 H 14 Ce 2 N 2 O 16 S (778.57): C, 21.60; H, 1.81; N, 3.60%. Found: C, 21.82; H, 1.67; N, 3.43%. | [] | [] | ["Ce 2 (2,6-pydc) 2 (SO 4 )(H 2 O) 2 3 (H 2 O) 2", "C 14 H 14 Ce 2 N 2 O 16 S"] | ["Ce(NO 3 ) 3 3 6H 2 O--0.5 mmol, 0.2171 g", "CuSO 4 3 5H 2 O--0.2 mmol, 0.0499 g"] | [] | ["H 2 pydc--2.0 mmol, 0.3342 g", "nicotinic acid--0.5 mmol, 0.0616 g"] | ["170 \nC"] | ["5 days"] | ["H 2 O--6 mL"]
nature15732 | Excess CH 4 adsorbed (mmol g –1 ) Pressure (bar) 010203040506 07 0 0 2 4 6 8 10 a b +CH 4 –CH 4 0.75 g cm –3 0.52 g cm –3 0.20 g cm –3 | [] | [] | [] | [] | [] | [] | [] | [] | []
b714778c | molecule in the product (calc. 47.56%). XRD analyses indicated that the compound became amorphous after the decomposition of the organic ligand. | [] | [] | [] | [] | [] | [] | [] | [] | []
00958972.2014.933211 | 2.2. Synthesis of [Zn(DMTDC)(5,5′-dmbpy)]·0.5DMF·1.5H 2 O} n (2) Similar procedures to 1 were performed to obtain colorless cryst als of 2, except that 5,5′dmbpy was used instead of bpt (0.028 g yield 47.3% based on H 2 DMTDC). Anal. Calcd for C 25.5 H 24.5 N 2.5 O 6 S 2 Zn (2): C, 51.74; H, 4.14; N, 5.92. Found: C, 51.64; H, 4.18; N, 5.87. IR (KBr pellet, cm −1 ): 3440(vsbr), 1676(vs), 1594(m), 1568(m), 1499(s), 1482(m), 1380(s), 1371(m), 1359(s), 1147(w), 1089(m), 1046(m), 975(w), 924(w), 839(m), 820(m), 786(m), 657(w), 539(w). | [] | [] | ["[Zn(DMTDC)(5,5′-dmbpy)]·0.5DMF·1.5H 2 O} n", "C 25.5 H 24.5 N 2.5 O 6 S 2 Zn"] | [] | ["5,5′-dmbpy--0.028 g"] | [] | [] | [] | []
j.jssc.2020.121443 | spectra were performed on a UV-9000S UV-vis spectrophotometer (METASH, China). 2.2 Preparation of {[Co 3 (NTB) 2 (DPE)(DMF)]}·7H 2 O·3DMF (1) The mixture of Co(NO 3 ) 2 ·6H 2 O (40 mg, 0.14 mmol), NTB (20 mg, 0.05 mmol), DPE (20 mg, 0.11 mmol), and 10 ml of DMF/H 2 O (v/v = 4:6) was mixed by stirring for 10 min. Then the mixture was sealed in a Teflon-lined stainless steel vessel (23 ml), and heated to 100 ° C for 48 h. The reaction system was cooled naturally to temperature and then soft red crystals were obtained, washed with ultrapure water, dried at room temperature (yield: 46 %). Anal.calcd for C 66 H 78 O 24 N 8 Co 3: C, 51.34; H, 5.09; N, 7.26. Found: C 51.21; H 4.93; N 7.14. IR (KBr, cm -1 ): 412(w), 454(w), 526(w), 630(w), 714(w), 1144(w), 1506(w), 1936(w), 2967(w), 3067(w), 676(m), 835(m), 859(m), 1012(m), 1100(m), 1547(m), 1668(m), 780(s), 1176(s), 1282(s), 1317(s), 1396(s), 1596(s). 2.3 Single crystal X-ray diffraction X-ray signal crystal diffraction data of 1 was achieved at 219 K on a Bruker APEX Ⅲ CCD diffractometer using a graphite monochromated Mo-Kα radiation (λ = 0.71073 Å). The structure of 1 was solved by direct method and refined by the full-matrix least-squares method on F 2 with anisotropic thermal parameters for all non-hydrogen atoms using the SHELXL-97 [38-39]. The SQUEEZE program of PLATON was used to remove guests from the disordered species [40]. Full crystallographic data for 1 have been deposited at the Cambridge Crystallographic Data Centre with the deposition number CCDC 1989716. Crystallographic data and structural refinement details of 1 are listed in Table S1. The selected bond lengths and angles are shown in Table S2. 3. Results and discussion 3.1 Description of Crystal structure Single-crystal X-ray diffraction study shows that 1 crystallizes in the monoclinic space group of P2 1 /n with a 2-fold interpenetration 3D structure. The asymmetric unit contains three crystallographic-independent Co atoms (Co1, Co2 and Co3), two NTB ligands, one DPE ligand and DMF molecule. The Co1 atom is coordinated by four O | [] | [] | ["{[Co 3 (NTB) 2 (DPE)(DMF)]}·7H 2 O·3DMF", "C 66 H 78 O 24 N 8 Co 3"] | ["Co(NO 3 ) 2 ·6H 2 O--40 mg, 0.14 mmol"] | [] | ["NTB--20 mg, 0.05 mmol", "DPE--20 mg, 0.11 mmol"] | ["100 °C"] | ["48 h"] | ["DMF/H 2 O--10 ml"]
c001590c | IR data (KBr pellet, cm 1 ): 3401 m, 1633 s, 1605 m, 1567 s, 1439 s, 1377 s, 1256 m, 1169 s, 1106 m, 1046 s, 850 m, 778 m, 625 s. | [] | [] | [] | [] | [] | [] | [] | [] | []
ic500789w | [Cu(HCbdcp) 2 (H 2 O) 3 ]·H 2 O(5). The pH of the green solution from step 1 was adjusted to 6.0 with 0.1 M HCl. This solution was then placed in a glass bottle and heated steadily in a programmable oven from 25 to 100 °C over 4 h. After 72 h at 100 °C, the oven was cooled to room temperature over 48 h. The resulting green, needle-like crystals were ﬁltered, washed with water, and dried in vacuo to give 5. Yield: 170 mg (77%). Anal. Calcd. for C 30 H 28 CuN 2 O 16 : C 48.95, H 3.83, N 3.81. | [] | ["48 h"] | ["Cu(HCbdcp) 2 (H 2 O) 3 ·H 2 O", "C 30 H 28 CuN 2 O 16"] | [] | [] | [] | ["100 °C"] | ["72 h"] | []
s10904-012-9698-4 | 2.2.2 Synthesis of [Cd(3-NPA)(1,2-bimb)(H 2 O)] (2) A mixture of Cd(ClO 4 ) 2 6H 2 O (0.0419 mg, 0.1 mmol), 3-NPAH 2 (0.0211 mg, 0.1 mmol), 1,2-bimb (0.0238 mg, 0.1 mmol) and KOH (0.0056 mg, 0.1 mmol) in 10 mL of H 2 O was placed in a Teﬂon-lined stainless steel vessel and heated at 130 °C for 3 days. After the mixture was slowly cooled to room temperature, colorless block-like crystals of 2 were obtained a monophasic product based on the powder XRD measurement. Yield: 20 mg (40 % based on Cd).Elemental analysis (%) calcd. for C 22 H 19 CdN 5 O 7 : C 45.73, H 3.31, N 12.12. Found: C 45.59, H 3.44, N 12.05. IR (KBr, cm -1 ): 3298 (m), 3123 (m), 1598 (s), 1528 (s), 1457 (s), 1390 (s), 1349 (s), 1292 (m), 1230 (m), 1099 (s), 1026 (w), 930 (m), 835 (m), 783 (m), 711 (m), 650 (w), 582 (w).2.3 X-ray Single Crystals Structure Determination Suitable single crystals with dimensions 0.18 9 0.12 9 0.10 mm for 1 and 0.08 9 0.10 9 0.12 mm for 2 were used for structural determination on a Bruker Smart Apex II CCD diffractometer using graphite-monochromated Mo-Ka (k = 0.71073 A ˚ ´ ) radiation at room temperature. | [] | [] | ["[Cd(3-NPA)(1,2-bimb)(H 2 O)]", "C 22 H 19 CdN 5 O 7"] | ["Cd(ClO 4 ) 2 \n6H 2 O--0.0419 mg, 0.1 mmol"] | ["KOH--0.0056 mg, 0.1 mmol"] | ["3-NPAH 2--0.0211 mg, 0.1 mmol", "1,2-bimb--0.0238 mg, 0.1 mmol"] | ["130 °C"] | ["3 days"] | ["H 2 O--10 mL"]
c7nj03548a | Bis(3-nitro-1,2,4-oxadiazol-5-yl)amide (2) . Yellow solid, 254 mg, 48%. T d (onset) = 249 °C. 13 C NMR (100 MHz, DMSOd 6 ): δ = 174, 170 ppm. IR (KBr pellet): 1564, 1520, 1397, 1295, 1250, 1114, 1079 cm −1 . HRMS: calc. for C 4 N 7 O 6 [M ‒ Na] − : 241.9916, found: 241.9918. 1,3-Bis(3-nitro-1,2,4-oxadiazol-5-yl)triazenide (3). Yellow solid, 258 mg, 44%. T d (onset) = 227 °C. 13 C NMR (100 MHz, DMSO-d 6 ): δ = 180, 170 ppm. IR (KBr pellet): 1561, 1478, 1332, 1287, 1223, 1115, 1078 cm −1 . HRMS: calc. for C 4 N 9 O 6 [M ‒ Na] − : 269.9977, found: 269.9976. General procedure for the preparation of the salts (4-9). Sliver nitrate (170 mg, 1 mmol) was dissolved in water (10 mL) and slowly added to a solution of 2 (265 mg, 1 mmol) for 4 6 or 3 (293 mg, 1 mmol) for 7 9 in water (20 mL). The mixture was stirred for 3 h, and a yellow solid was obtained by filtrating and washing with an excess of water. The solid was immersed in MeOH (20 mL) which was added guanidinium chloride, diaminoguanidinium chloride, or triaminoguanidinium chloride with rigorous stirring for another 24 h. The mixture was filtered and the solution was evaporated to remove the solvent. The resulting solid was extracted with ethyl acetate to give a pure yellow solid. | [] | [] | ["Bis(3-nitro-1,2,4-oxadiazol-5-yl)amide", "1,3-Bis(3-nitro-1,2,4-oxadiazol-5-yl)triazenide"] | [] | ["guanidinium chloride--NA", "diaminoguanidinium chloride--NA", "triaminoguanidinium chloride--NA"] | [] | [] | ["3 h", "24 h"] | ["water--10 mL", "MeOH--20 mL", "ethyl acetate--NA"]
1521-3765(20021018)8:20<4811::aid-chem4811>3.0.co;2-r | [Cu(oba)(2,2'-bpy)] n (4): Compound 4 was prepared as for 3 by using 2,2'bpy instead of phen. Blue platelike single crystals were obtained in 42% yield. Elemental analysis (%) calcd for C 24 H 16 CuN 2 O 5 : C 60.57, H 3.39, N 5.89; found: C 60.54, H 3.21, N 5.92; IR (KBr): nÄ  3107m, 1923w, 1606s, 1558s, 1504s, 1388s, 1311m, 1253s, 1152m, 1092w, 1006w, 874m, 856m, 780m, 718w, 667m cm 1 . | [] | [] | ["[Cu(oba)(2,2'-bpy)] n"] | [] | [] | ["2,2'bpy--not specified"] | [] | [] | []
b410235e | Synthesis of {[Co(l-bipy)(H 2 O) 4 ][suc]·4H 2 O} n (3) Complex 3 was prepared in a procedure analogous to that for 1 under similar conditions. The reaction of cobalt( II) chloride hexahydrate (0.0485 g, 0.2 mmol) with 2 equiv. of ammonium succinate (0.061 g, 0.4 mmol) and 1 equiv. of 4,4  bipyridine dihydrate (0.0384 g, 0.2 mmol) led to formation of orange crystals of 3 in89%yield(basedonCoCl 2 ·6H 2 O). The resulting crystals are stable in air and insoluble in water and common organic solvents. Found: C, 35.33; H, 5.89; N, 5.93%.C 14 H 28 CoN 2 O 12 requires C, 35.38; H, 5.94; N, 5.89%. m max /cm −1 (KBr) 3257s, 2977s, 2939s, 1684m, 1609s, 1538s, 1428s, 1412s, 1395s, 1226s, 1064m, 1047w, 1008w, 939w, 809s, 731s, 660s, 634s and 463m. | [] | [] | ["{[Co(l-bipy)(H 2 O) 4 ][suc]·4H 2 O} n", "C 14 H 28 CoN 2 O 12"] | ["cobalt( II) chloride hexahydrate--0.0485 g, 0.2 mmol"] | [] | ["ammonium succinate--0.061 g, 0.4 mmol", "4,4  bipyridine dihydrate--0.0384 g, 0.2 mmol"] | [] | [] | []
15533174.2013.818034 | (m, –COO ¡ ), 1432 (m, –COO ¡ ), 1382 (s, –CHN), 1321 (m, –CHN), 1267 (s, –C–O–C), 1209 (s, – C–O–C), 781 (m, –C– H), 723(m, –C–H) cm ¡1 . Elemental Anal. Calcd. for C 38 H 28 Co 2 N 4 O 10 S 2 : C, 51.71; H, 3.20; N, 6.35%; Found C, 51.54; H, 3.18; N, 6.13%. | [] | [] | ["C 38 H 28 Co 2 N 4 O 10 S 2"] | [] | [] | [] | [] | [] | []
chem.201301536 | Synthesis of IFMC-26-Tb, [Ni(L)Tb]ACHTUNGTRENNUNG(NO 3 )·5H 2 O·6DMA: IFMC-26-Tb was synthesized by a procedure similar to that used for IFMC-26-Eu with TbACHTUNGTRENNUNG(NO 3 ) 3 ·6H 2 O (0.05 g, 0.11 mmol) instead of Eu ACHTUNGTRENNUNG(NO 3 ) 3 ·6H 2 O (0.05 g, 0.11 mmol). The light purple crystals were isolated by washing with DMA and dried at room temperature. Yield: 55 % based on H 4 L. IR (KBr): n˜ = 3423 (s), 2937 (m), 1615 (s), 1454 (s), 1414 (s), 1327 (m), 1262 (m), 1186 (w), 1087 (w), 1017 (w), 960 (w), 897 (w), 748 (s), 716 (m), 597 (m), 478 (m), 424 cm 1 (m); elemental analysis calcd (%) for C 90 H 116 N 17 O 22 NiTb: C 53.89, H 5.84, N 11.87, Tb 7.92; found: C 53.83, H 5.89, N 11.94, Tb 7.85. | [] | [] | ["IFMC-26-Tb", "C 90 H 116 N 17 O 22 NiTb"] | ["Tb(NO 3 ) 3 \b6H 2 O--0.05 g, 0.11 mmol"] | [] | ["H 4 L--not available"] | [] | [] | ["DMA--not available"]
anie.200462201 | The coordination network discussed herein is composed of the tris(4-pyridyl)triazine ligand 1 and ZnI 2 . Single crystals of {[(ZnI 2 ) 3 (1) 2 (2)]·x (nitrobenzene)·y (methanol)} z (3; x  4, y  2) were grown from a triple-layered solution with a methanol solution (0.5 mL) of ZnI 2 (0.03 mmol) as the top layer, methanol (0.5 mL) as the middle layer, and a nitrobenzene/methanol solution (4:1, 5 mL) of ligand 1 (0.02 mmol) and triphenylene (2, 0.1 mmol) as the bottom layer. The crystals were isolated in 54% yield [Eq. (1)]. | [] | [] | ["{[(ZnI 2 ) 3 (1) 2 (2)]·x (nitrobenzene)·y (methanol)} z"] | ["ZnI 2--0.03 mmol"] | [] | ["tris(4-pyridyl)triazine ligand 1--0.02 mmol", "triphenylene (2)--0.1 mmol"] | [] | [] | ["methanol--0.5 mL", "methanol--0.5 mL", "nitrobenzene/methanol solution (4:1)--5 mL"]
j.ica.2016.10.009 | 0.14 mmol)/[Cu II L 2 ] (for 2; 0.050 g, 0.13 mmol), solid lead(II) perchlorate trihydrate (for 1; 0.063g, 0.14 mmol)/lead(II) nitrate (for 2; 0.044 g, 0.13 mmol) was added with stirring. The resulted green solution was filtered after a few minutes and the filtrate was kept at room temperature for slow evaporation. Green crystalline compounds containing diffraction quality single crystals that deposited after 2–3 days were collected by filtration and washed with MeOH. Data for 1: Yield: 0.040 g (51%). Anal. Calc. for C 34 H 32 N 4 O 12 Cl 2 Cu 2 Pb (FW: 1093.86): C, 37.33; H, 2.95; N, 5.12. Found: C, 37.30; H, 2.97; N, 5.11%. FT-IR (cm –1 , KBr): [ν(C=N)] 1614s; [ν(ClO 4 )] 1121s, 1108s, 625w and 617w. Data for 2: Yield: 0.045 g (62%). Anal. Calc. for C 38 H 40 N 6 O 10 Cu 2 Pb (FW: 1075.07): C, 42.45; H, 3.75; N, 7.82. Found: C, 42.47; H, 3.74; N, 7.81%. FT-IR (cm –1 , KBr): [ν(C=N)] 1617s; [ν(nitrate)] 1424m, 1270s. 2.2.2. [{(Cu II L 2 ) 2 Pb II } 2 (µ-adipate)](ClO 4 ) 2 ·2H 2 O (3) and [(Cu II L 2 ) 2 Pb II (µ 1,5 - dicyanamide) 2 ] n (4) These two compounds were prepared by following similar procedures: To a stirred suspension of [Cu II L 2 ] (0.050 g, 0.13 mmol) in MeOH (10 mL), was dropwise added a MeOH solution (5 mL) of lead(II)perchlorate trihydrate (0.062 g, 0.13 mmol). After a few minutes an aqueous solution of adipic acid (for 3; 0.039 g, 0.27 mmol)/sodium dicyanamide (for 4; 0.048 g, 0.54 mmol) was added to the green solution. Stirring was continued for another 30 min and then the solution was filtered. The clear green filtrate was kept under ambient temperature for slow evaporation. Diffraction quality green single crystals that were deposited after few days was collected by filtration and washed with MeOH. | [] | [] | ["[Cu II L 2 ]", "[{(Cu II L 2 ) 2 Pb II } 2 (µ-adipate)](ClO 4 ) 2 ·2H 2 O", "[(Cu II L 2 ) 2 Pb II (µ 1,5 - dicyanamide) 2 ] n"] | ["lead(II) perchlorate trihydrate--0.063g, 0.14 mmol", "lead(II) nitrate--0.044g, 0.13 mmol"] | [] | ["solid lead(II) perchlorate trihydrate--0.063g, 0.14 mmol", "sodium dicyanamide--0.048g, 0.54 mmol"] | [] | [] | ["MeOH--10 mL", "MeOH solution--5 mL"]
ic026065f | [(tach) 4 (H 2 O) 12 Ni 4 Co 4 (CN) 12 ]Br 8 ‚23H 2 O(8‚5H 2 O). A solution of 7‚H 2 O (30 mg, 0.11 mmol) and NiBr 2 ‚6H 2 O (0.16 g, 0.48 mmol) in 20 mL of water was heated at reflux and concentrated to a volume of 2 mL. The solution was allowed to cool to room temperature and filtered. Further concentration to a volume of ca. 0.5 mL via evaporation in air produced green block-shaped crystals of 8 suitable for X-ray analysis. The crystals were collected by filtration, washed with successive aliquots of cold water (0.5 mL) and Et 2 O (5 mL), and dried in air to give 22 mg (45%) of product. IR: ν CN 2187 cm -1 . µ eff (295 K): 6.66 µ B . Anal. Calcd for C 36 H 130 Br 8 Co 4 N 24 Ni 4 O 35 : C, 16.83; H, 5.10; N, 13.08. Found: C, 16.63; H, 5.12; N, 12.82. The water content of this compound was confirmed by thermogravimetric analysis. Green block-shaped crystals of 8‚4H 2 O were obtained by slow evaporation of a concentrated aqueous solution of the product from an analogous reaction carried out without applying any heat. | [] | [] | ["[(tach) 4 (H 2 O) 12 Ni 4 Co 4 (CN) 12 ]Br 8 ‚23H 2 O", "C 36 H 130 Br 8 Co 4 N 24 Ni 4 O 35"] | ["NiBr 2 ‚6H 2 O--0.16 g, 0.48 mmol"] | [] | ["7‚H 2 O--30 mg, 0.11 mmol"] | [] | [] | ["water--20 mL"]
b503597j | [2?I] ‘ .2(15.5 mg, 0.03 mmol) and I (8.0 mg, 0.03 mmol) were treated at 150 uC in a high pressure Aldrich tube in 25 mL of EtOH. After complete dissolution of the reagents, the reaction mixture was slowly cooled to room temperature. [2?I] ‘ (11.3 mg, 0.014 mmol, 47% yield) was obtained as a light-green crystalline solid; mp: 180 uC. Elemental analysis found (calc. | [] | [] | ["[2?I] ‘"] | ["I--8.0 mg, 0.03 mmol"] | [] | ["[2?I] ‘--15.5 mg, 0.03 mmol"] | ["150 \tC"] | [] | ["EtOH--25 mL"]
j.jssc.2005.11.003 | 2.2.4. Synthesis of [Mn(bqdc)(phen)(H 2 O) 2 ] n (4) A mixture of MnSO 4  H 2 O (0.068 g, 0.4 mmol), H 2 bqdc (0.034 g, 0.1 mmol), phen (0.08 g, 0.4 mmol) and H 2 O (10 mL) was sealed in a Teﬂon-lined stainless steel autoclave (25 mL) and heated at 453 K for 96 h under autogenously pressure. After cooling to room temperature, yellow block-shaped crystals were collected by ﬁltration and dried in air. The yield was 60% based on Mn. Element analysis calcd (%) for C 32 H 22 N 4 O 6 Mn (613.49): C 62.65%; H 3.61%; N 9.13%; Found: C 62.61%; H 3.60%; N 9.21%. IR (KBr, cm 1 ) data: 1561(s), 1517(m), 1423(m), 1383(vs), 1144(w), 1076(w), 891(m), 837(s), 746(vs), 657(s), 535(s).2.3. X-ray crystallography The crystal structures were determined by single-crystal X-ray diffraction experiment. The reﬂection data were collected on a Rigaku R-AXIS RAPID diffractometer (MoKa radiation, graphite monochromator) at room temperature with o-scan mode. Empirical absorption correction was applied foe all data. The structure was solved by direct methods and reﬁned by full-matrix least ARTICLE IN PRESS J. Ye et al. / Journal of Solid State Chemistry 179 (2006) 438–449 439 | [] | [] | ["[Mn(bqdc)(phen)(H 2 O) 2 ] n", "C 32 H 22 N 4 O 6 Mn"] | ["MnSO 4  H 2 O--0.068 g, 0.4 mmol"] | [] | ["H 2 bqdc--0.034 g, 0.1 mmol", "phen--0.08 g, 0.4 mmol"] | ["453 K"] | ["96 h"] | ["H 2 O--10 mL"]
c3dt51184g | Synthesis of [GdSr(pda) 3 (H 2 O) 5 ]·Him·C 2 H 5 OH·3H 2 O (8).Complex 8 was obtained through the synthetic method similar to that of 6, except for tuning the amount of imidazole from 0.0272 g (0.4 mmol) to 0.0337 g (0.5 mmol). The yield of 8 is 0.0179 g (28%, based on Gd). Anal. Calcd for C 26 H 36 GdN 5 O 21 Sr (8): C, 31.24; H, 3.63; N, 7.01%. Found: C, 30.87; H, 3.48; N, 7.12%. Select ed IR da ta (KBr, cm −1 ): 3467(m), 3412(m), 1617(s), 1435(s), 1393(s), 1278(s), 1192(s), 1075(s), 1022(s), 924(s), 776(s), 732(s), 666(s).The PXRD patterns of complexes 1–8 are presented in Fig. S13.† The diﬀraction peaks of both simulated and experimental patterns match well, indicating the phase purities of these compounds. | [] | [] | ["[GdSr(pda) 3 (H 2 O) 5 ]·Him·C 2 H 5 OH·3H 2 O", "C 26 H 36 GdN 5 O 21 Sr"] | [] | ["imidazole--0.0337 g (0.5 mmol)"] | [] | [] | [] | []
anie.200460076 | 2·4.2aniline: Desolvated crystals (52 mg) of 2 were added to freshly distilled aniline (20 mL) in a 20-mL Erlenmeyer flask, which was capped. The mixture was stirred for 10 min and allowed to stand at 0 8C for approximately one week. The solid, [WS 4 Cu 4 (4,4’-bpy) 4 ] [WS 4 Cu 4 I 4 (4,4’-bpy) 2 ]·4.2NH 2 C 6 H 5 was washed with acetonitrile and diethyl ether. Yield: 60.4 mg. Elemental analysis: calcd for [WS 4 Cu 4 (4,4’-bpy) 4 ][WS 4 Cu 4 I 4 (4,4’-bpy) 2 ]·4.2aniline (2·4.2aniline) (%): C 34.47, H 2.63, N 7.65, I 17.01, Cu 7.13, W 12.39; found: C 34.63, H 2.72, N 7.98, I 16.35, Cu 6.87, W 11.88.Received: March 22, 2004 Revised: June 4, 2004 .Keywords: cluster compounds · coordination polymers · copper · sulfur · supramolecular chemistry · tungsten [1] a) O. M. Yaghi, H. L. Li, C. Davis, D. Richardson, T. L. Groy, Acc. Chem. Res. 1998, 31, 474; b) S. R. Batten, R. Robson, Angew. Chem. 1998, 110, 1558; Angew. Chem. Int. Ed. Engl. | [] | [] | ["[WS 4 Cu 4 (4,4’-bpy) 4 ][WS 4 Cu 4 I 4 (4,4’-bpy) 2 ]·4.2aniline (2·4.2aniline)"] | ["WS 4 Cu 4 (4,4’-bpy) 4--52 mg", "WS 4 Cu 4 I 4 (4,4’-bpy) 2--NaN"] | [] | ["aniline--20 mL"] | ["0 8C"] | ["approximately one week"] | []
cg0705052 | 37%. Anal. Calcd. for C 8 H 16 NO 13 Dy (%): C, 19.34; H, 3.25; N, 2.82.Found: C, 20.55; H, 2.83; N, 2.74. IR bands (KBr pellets, cm -1 ): 3383sb, 1624s, 1560s, 1448s, 1369s, 1273m, 1230w, 1092w, 1024w, 928w, 780m, 739m, 539m.Preparation of {[Er(pta)(H 2 O) 3 ]‚4H 2 O} n (7). The procedure was the same as that in 5 except that Ho(ClO 4 ) 3 ‚nH 2 O was replaced by Er(ClO 4 ) 3 ‚nH 2 O and the pH value is 2. The pink crystals were obtained. | [] | [] | ["{[Er(pta)(H 2 O) 3 ]‚4H 2 O} n"] | ["Er(ClO 4 ) 3 ‚nH 2 O--NaN"] | [] | ["pta--NaN"] | [] | [] | []
c1ce05235g | Synthesis of [Ni(L) 0.5 (biim-4) 1.5 ] (7). The preparation of 7 was similar to that of 2 except that Ni(OAc) 2 $4H 2 O (0.050 g, 0.2 mmol) was used instead of Co(OAc) 2 $4H 2 O. Green crystals of 7 were obtained in 44% yield. Anal. Calcd for C 24 H 26 NiN 6 O 5 (M r ¼ 537.22): C, 53.65; H, 4.89; N, 15.65. Found: C, 53.54; H, 4.95; N, 15.72. IR (cm 1 ): 3413(s), 3126(s), 2940(m), 1624(s), 1562(s), 1450(s), 1366(s), 1260(w), 1108(w), 1005(w), 941(w), 834 (w), 783(m), 721(w), 660(w). | [] | [] | ["[Ni(L) 0.5 (biim-4) 1.5 ]", "C 24 H 26 NiN 6 O 5"] | ["Ni(OAc) 2 $4H 2 O--0.050 g, 0.2 mmol"] | [] | ["biim-4--not provided"] | [] | [] | []
acs.inorgchem.7b02125 | Synthesis of Complex 2. To a DMF solution (3 mL) of ligand L (75 mg, 0.20 mmol) was added NaH (10 mg, 0.40 mmol) to give a light yellow solution. Cu(OAc) 2 ·H 2 O (50 mg, 0.25 mmol) was then added, and the mixture was stirred for 12 h at room temperature to give a purple-blue solution. The resulting solution was ﬁltered, and slow vapor diﬀusion of diethyl ether to the ﬁltrate resulted in purpleblue crystals of 2 in 3 days (96 mg, yield 93%). Anal. Calcd for [C 25 H 24 CuN 3 NaO 4 ]: C, 58.08; H, 4.68; N, 8.13. Found: C, 57.68; H, 4.91; N, 7.83. High-resolution ESI-MS for [M − Na + ] − : calcd. | [] | ["3 days"] | ["Complex 2", "[C 25 H 24 CuN 3 NaO 4 ]"] | ["Cu(OAc) 2 ·H 2 O--50 mg, 0.25 mmol"] | ["NaH--10 mg, 0.40 mmol"] | ["ligand L--75 mg, 0.20 mmol"] | ["room temperature"] | ["12 h"] | ["DMF--3 mL"]
j.molstruc.2020.127984 | 4 νas(C≡N), 2241 and νs+νas(C≡N), 2308 vs; ν(C=C), 1600 s; ν(C=C)+ν(C=N)/pz ring, 1554 s, 1472 s; ν(ClO 4 ), 1093 br; δ(O-Cl-O), 623s. λ max /nm (ε max / mol -1 cm -1 ). 671(143), 362(1190). Λ M (Ω -1 cm 2 mol -1 ) = 120. µ eff = 1.76 BM. 2.2.2. [Co(bdpab)(µ1,5 dca)] n (ClO 4 ) n 2 The compound was synthesized by following the same procedure as that of complex 1 except cobalt(II) perchlorate hexahydrate was used in the place of copper(II) perchlorate hexahydrate. Yield. 0.102g (71%). Found C = 45.46, H = 4.78, N = 21.54%. Anal calc for C 22 H 28 N 9 ClO 4 Co : C = 45.76, H = 4.86, N = 21.84%. IR(KBr pellet)cm -1 : ν(N-H), 3264 m; νs(C≡N), 2208, νas(C≡N), 2259 and νs+νas(C≡N), 2322 vs; ν(C=C), 1602 s; ν(C=C)+ν(C=N)/pz ring, 1555 s, 1493 s; ν(ClO 4 ), 1089 br; δ(O-Cl-O), 624 s. λ max /nm (ε max / mol -1 cm -1 ). 495(41), 290(751). µ eff = 3.90 BM. 2.2.3. [Ni(bdpab) (µ-1,5dca) ] n (ClO 4 ) n 3 The compound was synthesized by following the same procedure as that of complex 1 except nickel(II) perchlorate hexahydrate was used instead of copper(II) perchlorate hexahydrate. Yield. 0.102g (70%). Found C = 45.46, H = 4.58, N = 21.54%. Anal calc for C 22 H 28 N 9 ClO 4 Ni: C = 45.89 H = 4.69, N = 21.90%. IR(KBr pellet)cm -1 : ν(N-H), 3267 m; νs(C≡N), 2214, νas(C≡N), 2266 and νs+νas(C≡N), 2323vs; ν(C=C), 1601 s; ν(C=C)+ ν(C=N)/pz ring, 1556 s, 1493 s; ν(ClO 4 ), 1092 br; δ(O-Cl-O), 622 s. λ max /nm (ε max /mol -1 cm -1 ). 574(35), 345(600). µ eff = 2.79 BM. 2.2.4. [Cd(bdpab)(µ1,5 dca)] n (ClO 4 ) n 4 The compound was synthesized by following the same procedure as that of complex 1 except cadmium(II) perchlorate hexahydrate was used in the place of copper(II) perchlorate hexahydrate 5 Yield. 0.120g (77%). Found C = 41.71, H = 4.34, N =19.80%. Anal calc for C 22 H 28 N 9 ClO 4 Cd: . | [] | [] | ["[Co(bdpab)(µ1,5 dca)] n (ClO 4 ) n"] | ["cobalt(II) perchlorate hexahydrate--not specified"] | [] | ["bdpab--not specified", "dca--not specified"] | [] | [] | []
c5ce01669j | Synthesis of compound 3 A mixture of KI (1 mmol), MnĲCH 3 COO) 2 ·4H 2 O (0.5 mmol), phen (1.5 mmol), AgI (3 mmol), hydroiodic acid (1 mL) and acetonitrile (4 mL) was sealed in a 15 mL Teflon-lined stainless steel container, which was heated at 140 °C for 6 days, and then cooled to room temperature. The product contained dark red crystals of 3 and some yellow powder. The crystals were selected by hand, washed with distilled water and ethanol, and then dried in air. The yield of compound 3 is 0.158 g (13%) based on Ag. Elem. anal. calcd C 36 N 6 H 24 MnAg 5 I 7 (3): C, 21.37%; H, 1.19%; N 4.15%; found: C, 21.28%; H, 1.29%; N, 4.26%.Synthesis of compound 4 A mixture of KI (2 mmol), 2,2′-bipy (0.5 mmol), AgI (4 mmol), HI aqueous solution (1.0 mL) and methanol (4.0 mL) was sealed in a stainless steel reactor, and was then reacted under the same conditions as those for compounds 1–3. Subsequently, orange-red crystals of 4 were obtained with a yield of 35% based on Ag and washed with ethanol. Elem. anal. calcd for C 24 N 4 H 28 Ag 7 I 11 : C, 11.42%; H, 1.12%; N, 2.22%; found: C, 11.33%; H, 1.23%; N, 2.17%. | [] | [] | ["compound 3", "compound 4"] | ["MnĲCH 3 COO) 2 ·4H 2 O--0.5 mmol", "AgI--3 mmol", "AgI--4 mmol"] | [] | ["phen--1.5 mmol", "2,2′-bipy--0.5 mmol"] | ["140 \nC"] | ["6 days"] | ["hydroiodic acid--1 mL", "acetonitrile--4 mL", "HI aqueous solution--1.0 mL", "methanol--4.0 mL"]
ejic.201201275 | C 10.10, H 1.44, N 1.68, Mo 31.72, V 1.52; found C 10.05, H 1.38, N 1.63, Mo 31.70, V 1.55. ICP-MS: the concentration of Mo is 3282 ng mL –1 , and that of V is 350 ngmL –1 . On the basis of the concentrations, the ratio Mo/V is 10.94:1.17.Synthesis of 4: The preparation procedure was similar to that of 1, except that La(NO 3 ) 3 ·6H 2 O was replaced with Nd(NO 3 ) 3 ·6H 2 O. | [] | [] | ["4"] | ["La(NO 3 ) 3 ·6H 2 O--NaN", "Nd(NO 3 ) 3 ·6H 2 O--NaN"] | [] | [] | [] | [] | []
zaac.200600136 | [Tb 2 (Pim) 3 (H 2 O) 4 ] (3) wurde durch Gelkristallisation erhalten.Dazu wurde eine 0,1-molare Pimelinsäure-Lösung in 30 ml H 2 O gelöst, mit 2 ml HNO 3 (konz.) angesäuert und unter Rühren bis zur ersten Trübung mit einer Natriumsilicat-Lösung (Dichte ⫽ 1,3 g l ⫺1 ) versetzt. Die leicht trübe Lösung wurde über Nacht bei einer Temperatur von 60 °C im Trockenschrank zum Gelieren gebracht und anschließend mit 0,1 g festem, in Wasser aufgeschlemmtem Tb 4 O 7 überschichtet und mit wenig HNO 3 angesäuert. Nach ca. 2 Wochen konnten der Lösung farblose nadelförmige Kristalle entnommen werden.[M 2 (Pim) 3 (H 2 O) 4 ] (M ⫽ Ho (4), Er (5), Tm (6)) wurden analog zu 3 gewonnen. Als Ausgangsverbindungen wurde eine 0,5-molare | ["60 °C"] | ["über Nacht", "ca. 2 Wochen"] | ["[Tb 2 (Pim) 3 (H 2 O) 4 ]", "[Ho 2 (Pim) 3 (H 2 O) 4 ]", "[Er 2 (Pim) 3 (H 2 O) 4 ]", "[Tm 2 (Pim) 3 (H 2 O) 4 ]"] | [] | [] | ["Pimelinsäure--0.1-molar solution in 30 ml H 2 O"] | [] | [] | ["HNO 3--2 ml (konz.)", "Natriumsilicat-Lösung--Dichte ⫽ 1.3 g l ⫺1", "Wasser--0.1 g"]
c3ce26781d | Synthesis of [Cd 3 (htpa) 2 (bpa) 2 (OAc) 2 ] n (4). A mixture of Cd(OAc) 2 ?2H 2 O (0.20 mmol, 0.0532 g), H 2 htpa (0.0188 g, 0.10 mmol), and bpa (0.0184 g, 0.10 mmol) were dissolved in a mixed solvent of absolute ethanol (3.50 mL) and deionized water (3.50 mL) giving colourless block crystals after the hydrothermal reaction (yield 85% based on Cd). Anal. Calcd for C 46 H 42 Cd 3 N 4 O 12 : C, 46.82; H, 3.59; N, 4.75%. Found: C, 46.70; H, 4.64; N, 4.71%. IR (KBr, cm 21 ): 1612(m), 1532(s), 1379(s), 1285(m), 1225(w), 1174(w), 1099(w), 1070(w), 1018(m), 945(w), 862(w), 825(m), 780(m), 727(s), 674(m). | [] | [] | ["[Cd3(htpa)2(bpa)2(OAc)2] n", "C46H42Cd3N4O12"] | ["Cd(OAc)2 ?2H2O--0.20 mmol, 0.0532 g"] | [] | ["H2 htpa--0.0188 g, 0.10 mmol", "bpa--0.0184 g, 0.10 mmol"] | [] | [] | ["absolute ethanol--3.50 mL", "deionized water--3.50 mL"]
cg1014829 | Synthesis of 5. 5 was prepared similar to 1 and 2, but Co(NO 3 ) 2 3 6H 2 O (0.029 g, 0.100 mmol) was used and the amount of Na 2 S 2 O 3 3 5H 2 O was changed to (0.025 g, 0.100 mmol). After 3 days, orange cubic crystals were collected. Yield: ca. 25% (based on K 7 HNb 6 O 19 3 13H 2 O). Anal. Calcd. (found %) for C 84 H 72 N 14 Nb 10 Co 3 O 36 (5): C 34.09 (33.96), H 2.45 (2.54), N 6.63 (6.69).X-ray Crystallography. A crystal with dimensions 0.21  0.18  0.17 mm 3 for 1, 0.34  0.33  0.27 mm 3 for 2, 0.21  0.14  0.09 mm 3 for 3, 0.35  0.23  0.16 mm 3 for 4, and 0.34  0.29  0.25 mm 3 for 5 was stuck on a glass fiber, and intensity data were collected on a Bruker Apex-II CCD detector using graphite monochromatized Mo KR radiation (λ = 0.71073 Å) at room temperature. Routine Lorentz and polarization corrections were applied. The absorption correction was based on multiple and symmetry-equivalent reflections in the data set by using the SADABS program. The structures were solved by direct methods and refined using full-matrix least squares on F 2 . All calculations were performed using the SHELXTL-97 program package. | [] | [] | ["5", "C 84 H 72 N 14 Nb 10 Co 3 O 36"] | ["Co(NO 3 ) 2 3 6H 2 O--0.029 g, 0.100 mmol"] | [] | ["Na 2 S 2 O 3 3 5H 2 O--0.025 g, 0.100 mmol"] | [] | ["3 days"] | []
b909549g | The reaction mixture was stirred for 6 h and ﬁltered. After ﬁltration, the ﬁltrate was allowed to stand at ambient temperature for several days. The resulting yellow prismatic crystals of complex 2 suitable for single crystal X-ray analysis were obtained. Yield: 40% (0.12 g) based on tpt. Anal. for C 54 H 48 N 8 O 9 P 2 Ag 2 , Found: C, 52.65; H, 4.02; N,9.20; Calcd: C, 52.76; H, 3.94; N, 9.12. IR (KBr pellet, cm 1 ): 3443s, 3062m, 1972w, 1622m, 1571m, 1532vs, 1481s, 1380vs, 1049m, 851m, 773s, 695s.2.4. [Ag 8 (tpt) 4 (NO 3 ) 4 (m 2 -CN) 2 ](NO 3 ) 2 (3) AgNO 3 (0.255 g, 1.5 mmol) and tpt (0.078 g, 0.25 mmol) were added to 10 mL MeCN in a 23 mL Teﬂon-lined Parr acid digestion bomb. The bomb was sealed, heated to 120  C for 6 d, and then gradually cooled down to 30  C. Yellow block crystals of complex 3 suitable for single crystal X-ray analysis were obtained. Yield: 94.6% (0.15 g) based on tpt. Anal. for C 74 H 48 N 32 O 18 Ag 8 (%). Found for complex 3: C, 35.10; H, 1.89; N, 17.43. Calcd: C, 35.04; H, 1.91; N, 17.67. IR data (KBr, cm 1 ): 3050m, 2120s, 2089m, 1633m, 1579m, 1516s, 1435m, 1384vs, 851m, 765m, 726m. | [] | [] | ["complex 2", "C 54 H 48 N 8 O 9 P 2 Ag 2"] | ["AgNO 3--0.255 g, 1.5 mmol"] | [] | ["tpt--0.078 g, 0.25 mmol"] | ["120 \nC"] | ["6 d"] | ["MeCN--10 mL"]
cg060173l | Synthesis of Complex 1. A solution of L (0.210 g, 1 mmol) in 10 mL of CH 2 Cl 2 was slowly added to a solution of Zn(OAc) 2 ‚2H 2 O (0.220 g, 1 mmol) in 5 mL of MeOH under stirring. The resulting mixture was left standing for two weeks at room temperature to give light yellow single crystals of 1. Yield: 80%, UV-vis(CHCl 3 ), λ max /nm: 281, 303, 318, 350 (broad shoulder). IR (KBr pellet, cm -1 ): 3395w, 1951s, 1605m, 1402s, 1335s, 1231s, 1032s, 968s, 818s, 683s, 515s. Anal. Calcd for C 16 H 16 N 4 O 4 Zn‚CH 3 OH: C, 47.96; H, 4.73; N, 13.16. Found: C, 47.31; H, 4.64; N, 13.16. | [] | [] | ["Complex 1", "C 16 H 16 N 4 O 4 Zn‚CH 3 OH"] | ["Zn(OAc) 2 ‚2H 2 O--0.220 g, 1 mmol"] | [] | ["L--0.210 g, 1 mmol"] | [] | ["two weeks"] | ["CH 2 Cl 2--10 mL", "MeOH--5 mL"]
b702509m | [Co(bpydiol-H) 3 ]?(1,2-dibromobenzene) 2. Crystals of complex 1 were dried in air for three days then 1,2-dibromobenzene (5 mL) was added. The glass vial was sealed using sealing film and left the sample was left undisturbed for three weeks. | [] | ["three days"] | ["[Co(bpydiol-H) 3 ]?(1,2-dibromobenzene) 2"] | [] | [] | [] | [] | ["three weeks"] | []
cg0498857 | for C 26 H 25 Br 2 CuN 8 O 0.50 : C 45.86, H 3.70, N 16.46; found: C 45.94, H 3.68, N 16.39.Synthesis of {[Co(IIMB) 2 (SCN) 2 ]} n (4). A solution of IIMB (44.8 mg, 0.2 mmol) in ethanol (7 mL) was layered over a solution of Co(SCN) 2 (17.5 mg, 0.1 mmol) in water (5 mL). Pink single crystals of 4 suitable for X-ray diffraction analysis were obtained by slow interlayer diffusion in 56% yield. Anal. Calcd. | [] | ["slow interlayer diffusion"] | ["{[Co(IIMB) 2 (SCN) 2 ]} n", "C 26 H 25 Br 2 CuN 8 O 0.50"] | ["Co(SCN) 2--17.5 mg, 0.1 mmol"] | [] | ["IIMB--44.8 mg, 0.2 mmol"] | [] | [] | ["ethanol--7 mL", "water--5 mL"]
c4dt00297k | cis-2,2-Tetrakis(monothiosuccinimidato)dimolybdenum( II) (cis-2,2-Mo 2 (SNO5) 4 ) (4a). A 50 mL Schlenk flask was charged with 196 mg HSNO5 (1.70 mmol) and 268 mg Mo 2 (TFA) 4 (0.422 mmol). These were dissolved in 20 mL MeOH. Then, 350 μL NEt 3 (2.5 mmol) was added, and immediately the solution became a brilliant orange color. Within a minute, a redorange precipitate formed. The reaction was then heated to 71 °C for 16 hours, and then cooled to room temperature. | [] | [] | ["cis-2,2-Mo 2 (SNO5) 4"] | ["Mo 2 (TFA) 4--268 mg, 0.422 mmol"] | ["NEt 3--350 μL, 2.5 mmol"] | ["HSNO5--196 mg, 1.70 mmol"] | ["71 \nC"] | ["16 hours"] | ["MeOH--20 mL"]
s10904-011-9495-5 | (20 mL) and the mixture was stirred for 30 min at room temperature (pH = 4). Mn(NO 3 ) 2  4H 2 O (0.502 g, 2 mmol) was added into the above-mentioned solution.Reaction mixture was placed in a Parr-Teﬂon lined stainless steel vessel, sealed and heated at 130 ° C for 8 h. Then it was gradually cooled to room temperature and kept at 4 °C until the colorless crystals of 1 suitable for X-ray diffraction were obtained. | [] | [] | [] | ["Mn(NO 3 ) 2  4H 2 O--0.502 g, 2 mmol"] | [] | [] | ["130 \nC"] | ["8 h"] | ["water --20 mL"]
ic061677b | The vessel was then sealed and heated at 100 °C for 7 days. The vessel was subsequently allowed to cool to room temperature. The pale-yellow crystals of (ZnSO 3 ) 2 (TMDPy) 2 were obtained as a minor phase, and the major phase was identified to be potassium sulfate. | [] | [] | ["(ZnSO 3 ) 2 (TMDPy) 2"] | [] | [] | ["TMDPy--NaN"] | ["100 \nC"] | ["7 days"] | []
ic0520925 | Found: C, 26.10; H, 3.00; N, 26.98; C/N, 1.13. IR (KBr disk, cm -1 ): ν(CN) 1697 (w), 1650 (s), ν(NO 3 ) 1286 (s). | [] | [] | [] | [] | [] | [] | [] | [] | []
s10870-010-9729-3 | The ligand N,N 0 -bis(3-pyridylmethyl)pyromellitic diimide (L) was prepared as a reported procedure [23–25]. | [] | [] | [] | [] | [] | ["N,N 0 -bis(3-pyridylmethyl)pyromellitic diimide--"] | [] | [] | []
j.ica.2016.03.032 | 2.3.4. Synthesis of complex 4 [Cu I 2 Br 2 (L 3 )(PPh 3 ) 4 ] PPh 3 (0.066 g, 0.25 mmol) was added to a solution of copper(I) bromide (0.036 g, 0.25 mmol) in 15 ml CH 3 CN, followed by stirring for 1 h. A colourless precipitate formed, to which the ligand L 3 (0.081 g, 0.25 mmol) and CHCl 3 (10 ml) were added. The mixture was stirred for 30 min at room temperature. Yellow coloured compound appeared. It was ﬁltered and dried in air. Single crystals were obtained by slow diffusion of hexane to the dilute solution of the compound in chloroform. Yield, 0.087 g (42%). FT IR (KBr pellet, cm 1 ): 3049(m), 2928 (m), 2845(w), 2369(w), 1633(m), G.K. Patra et al. / Inorganica Chimica Acta 447 (2016) 77–86 79 | [] | ["30 min"] | ["complex 4 [Cu I 2 Br 2 (L 3 )(PPh 3 ) 4 ] PPh 3"] | ["PPh 3--0.066 g, 0.25 mmol", "copper(I) bromide--0.036 g, 0.25 mmol"] | [] | ["L 3--0.081 g, 0.25 mmol"] | [] | ["1 h"] | ["CH 3 CN--15 ml", "CHCl 3--10 ml"]
ic201437u | Compounds 1 and 2 were both obtained as a pale-green polycrystalline powder and deep-green cubic crystals, respectively, by slow diﬀusion in an H-shaped tube of aqueous solutions of Li 4 [Cu 2 L 2 ] 3 nH 2 O[L=Me 3 mpba (n = 8) and Me 4 ppba (n = 7)] and Mn(NO 3 ) 2 3 4H 2 O (1:2 molar ratio) at room temperature. | [] | [] | [] | ["Li 4 [Cu 2 L 2 ] 3 nH 2 O[L=Me 3 mpba (n = 8)--aqueous solution", "Mn(NO 3 ) 2 3 4H 2 O--aqueous solution"] | [] | [] | [] | [] | ["water--aqueous solution"]
acs.inorgchem.6b02933 | [Co 2 (μ-Cl)(μ-L m *) 2 ](ClO 4 ) 3 , 2. Compound 2 was prepared similarly to compound 1 starting from Co(ClO 4 ) 2 ·6H 2 O (0.184 g, 0.504 mmol) and CoCl 2 ·6H 2 O (0.040 g, 0.17 mmol). The reaction aﬀorded 0.194 g (40%) of a pink solid. Single crystals suitable for X-ray studies were grown by the vapor diﬀusion of Et 2 O into 1 mL acetonitrile solutions of 2. Anal. Calcd (Found) for C 56 H 68 Cl 4 Co 2 N 16 O 12 : C, 47.47 (47.69); H, 4.84 (4.79); N, 15.82 (15.85). MS ESI(+) m/z (rel % abund) [assgn]: 1315 (2) [Co 2 (L m *) 2 Cl(ClO 4 ) 2 ] + , 608 (20) [Co 2 (L m *) 2 Cl(ClO 4 )] 2+ , 372 (100) [Co 2 (L m *) 2 Cl] 3+ . | [] | [] | ["[Co 2 (μ-Cl)(μ-L m *) 2 ](ClO 4 ) 3", "C 56 H 68 Cl 4 Co 2 N 16 O 12"] | ["Co(ClO 4 ) 2 ·6H 2 O--0.184 g, 0.504 mmol", "CoCl 2 ·6H 2 O--0.040 g, 0.17 mmol"] | [] | [] | [] | [] | ["acetonitrile solutions--1 mL", "Et 2 O--vapor diﬀusion"]
c1dt10139k | [Dy(L) 1.5 (H 2 O) 5 ][PMo 12 O 40 ]·1.5CH 3 CN·2H 2 O(1). A solvent mixture (10 mL) of acetonitrile and water (v/v = 3:2)wasusedas a buffer layer and very carefully layered over an aqueous solution (4 mL) of L ligand (35 mg, 0.1 mmol) in a long and thin tube.Then, DyPMo 12 O 40 ·nH 2 O(67mg,~0.033 mmol) in 4 mL mixture of acetonitrile and water (v/v = 3 : 1) was slowly layered over the buffer layer. The tube was sealed and left undisturbed at room temperature. After one month, the yellow block crystals were isolated in the buffer layer and collected by ﬁltration (Yield: 55% based on Mo). Anal. calcd for C 33 H 42.5 N 4.5 O 53 PMo 12 Dy: C 14.64, H 1.56, N 2.37. Found: C 14.69, H 1.58, N 2.34. Selected IR (KBr pellet, cm -1 ): 3118(w), 3059(w), 1634(m), 1563(m), 1458(w), 1384(m), 1063(s), 957(s), 878(m), 800(s), 687(w). | [] | [] | ["[Dy(L) 1.5 (H 2 O) 5 ][PMo 12 O 40 ]·1.5CH 3 CN·2H 2 O"] | ["DyPMo 12 O 40 ·nH 2 O--67 mg, ~0.033 mmol"] | [] | ["L ligand--35 mg, 0.1 mmol"] | ["room temperature"] | ["one month"] | ["acetonitrile and water--10 mL", "mixture of acetonitrile and water--4 mL"]
s10904-009-9290-8 | IR (KBr, cm -1 ) for 1: 3448 s, 3209 s, 3099 m , 3043 w, 2833 w, 2520 m, 2126 m, 2034 w, 1631 m, 1596 m, 1565 w, 1520 s, 1489 s, 1412 vs, 1340 w, 1286 w, 1241 w, 1210 s, 1076 s, 1007 s, 946 s, 905 s, 842 s, 810 s, 762 w, 724 s, 658 m, 553 m, 524 m, 474 m. | [] | [] | ["[ZnL·H 2 O] n"] | [] | [] | [] | [] | [] | []
j.molstruc.2006.06.008 | 13.8%, and 6.7% in the interval 140–200 C, corresponding to coordinated water loss, calc. 6.9%. Decomposition point, 340 C. | [] | [] | [] | [] | [] | [] | [] | [] | []
j.solidstatesciences.2007.11.005 | The resulting solution with a dimer:CuCl 2 ratio of 1:2 was kept at room temperature for 5 days. The light green crystals of I so obtained were vacuum ﬁltered and washed with water.2.2.2. Transformation of the dimer to the layer III The dimer [Cu 2 (CO 2 CH 2 CH 2 NH 3 ) 4 Cl 2 ]$2Cl$H 2 O(200mg) was dissolved in 2 mL of water and excess ammonia was added to the solution, and the resulting deep blue solution was kept at room temperature for 4 days. Deep blue crystals of III were vacuum ﬁltered and washed with water.Initial characterization of the compounds IeV was carried out by powder X-ray diffraction (PXRD), thermogravimetric analysis (TGA), and IR spectroscopy. PXRD patterns indicated the products to be new materials and monophasic, the patterns being consistent with those generated from singlecrystal X-ray diffraction. Elemental analysis of IeV were satisfactory. Elemental analysis, For I: Calculated: C, 16.1%; H, 3.1%; N, 6.3%. Observed: C, 16.5%; H, 3.7%; N, 5.8%. For II: Calculated: C, 11.9%; H, 4.3%; N, 4.6%. Observed: C, 12.3%; H, 4.5%; N, 4.4%. For III: Calculated: C, 23.1%; H, 6.0%; N, 12.0%. Observed: C, 22.4%; H, 6.3%; N, 10.5%. | [] | [] | ["I", "II", "III"] | ["CuCl 2--NaN", "[Cu 2 (CO 2 CH 2 CH 2 NH 3 ) 4 Cl 2 ]$2Cl$H 2 O--200mg"] | [] | [] | [] | ["5 days", "4 days"] | ["water--2 mL"]
chem.200901534 | Synthesis of [Na(py) 2 ]ACHTUNGTRENNUNG[Cu 4 L 2 (py) 4 ]ACHTUNGTRENNUNG(ClO 4 ) (3): The procedure is identical to the above one, with the use of CuACHTUNGTRENNUNG(ClO 4 ) 2 ·6H 2 O (46 mg, 0.12 mmol) as metal salt and AcOEt as solven t for the crystallisation. The complex was obtained as greenish/yellow crystals after two days in 30% yield. A common featur e in this kind of complexes is the exchange of terminal py ligands by H 2 O molecules. Elemental analysis calcd (%) for [33py + 4H 2 O]: C 51.03, H 3.47, N 3.30; found: C 50.74, H 3.26, N 2.83. | [] | [] | ["[Na(py) 2 ] [Cu 4 L 2 (py) 4 ](ClO 4 )", "33py + 4H 2 O"] | ["Cu(ClO 4 ) 2 ·6H 2 O--46 mg, 0.12 mmol"] | [] | [] | [] | ["two days"] | ["AcOEt--not specified"]
s10904-006-9055-6 | 2.2. Synthesis of [Ni(2,6-ndc)(bpe)(H 2 O)] n (1) A mixture of Ni(NO 3 ) 2 Æ6H 2 O (0.30 mmol), 2,6naphthalenedicarboxylic acid (2,6-H 2 ndc, 0.10 mmol), trans-1,2-bis(4-pyridyl)ethylene (bpe, 0.10 mmol), and NaO H (0.65 M, 0.3 mL) in an aqueous solution (3 mL) was conducted in an acid digestion bomb, which was heated at 160 C for 72 h, and then slowly cooled to room temperature at a rate 3.3 C per hour.Greenish crystals of [Ni(2,6-ndc)(bpe)(H 2 O)] n (1) were obtained and collected in 28% yield by ﬁltration and washed with ethanol, and then dried a t room temperature. Elemental analysis for NiC 24 H 18 N 2 O 5 , Calcd. (%): C: 60.93, H: 3.83, N: 5.92; Found: C: 61.30, H: 3.65, N: 5.40.2.3. Synthesis of [Ni 2 (2,6-ndc) 2 (4,4¢-bpy)] n (2) Green crystals of 2 were obtained by adopting the same conditions as 1 but using 4,4¢-bipyridine (4,4¢-bpy) instead of trans-1,2-bis(4-pyridyl)ethylene. | [] | [] | ["[Ni(2,6-ndc)(bpe)(H 2 O)] n", "[Ni 2 (2,6-ndc) 2 (4,4¢-bpy)] n", "NiC 24 H 18 N 2 O 5"] | ["Ni(NO 3 ) 2 Æ6H 2 O--0.30 mmol"] | ["NaO H--0.65 M, 0.3 mL"] | ["2,6naphthalenedicarboxylic acid--0.10 mmol", "trans-1,2-bis(4-pyridyl)ethylene--0.10 mmol", "4,4¢-bipyridine--not specified"] | ["160 C"] | ["72 h"] | ["aqueous solution--3 mL"]
b008147g | Reaction between and 1. A 250 mL SchlenkCu(OCH 3 ) 2 Ñask equipped with a magnetic stirrer bar was loaded in a drybox with 0.1656 g (1.32 mmol) of and 0.5021 gCu(OCH 3 ) 2 (2.64 mmol) of 1. The Ñask was removed from the drybox and charged with 50 mL of THF via syringe. A blue suspension was obtained. The suspension was stirred at room temperature, under dinitrogen, for 50 h during which time it became bright green. The bright green suspension was Ðltered through a glass frit. A pale blue precipitate was collected on the glass frit and a green Ðltrate was recovered in the Ñask connected to the glass frit. The pale blue precipitate (2) was dried in vacuo for several days (yield \ 0.2683 g). The green solution was carefully layered with hexanes and the mixture allowed to stand in a freezer at [15 ¡C. After 5 days, a crop of green crystals (3) was obtained, which was separated from the solvent mixture and dried in a stream of dinitrogen for several days (yield \ 0.1422 g). | [] | ["5 days"] | [] | ["Cu(OCH 3 ) 2 --0.5021 g, 2.64 mmol"] | [] | ["1--0.1656 g, 1.32 mmol"] | ["room temperature"] | ["50 h"] | ["THF--50 mL", "hexanes--not specified"]
c3ce42481b | [Cu 2 I 2 (L 23 )(L 23 -H)] ∞ , 1, and [Cu(L 23 -H) 2 ] ∞ ,2 Dichroic green/red and green/orange X-ray quality crystals were grown from the slow diffusion of a MeOH solution of L 23 into a MeCN solution of CuI. The green/red crystals, 1, were found to have a 1 : 1 ligand-to-metal ratio and the green/ orange crystals, 2, had a 1 : 2 ligand-to-metal ratio. Both types of crystals had similar morphologies. Bulk reactions with varying molar ratios of L 23 and CuI were carried out many Table 1 Summary of crystallographic data 12345 Empirical formula C 22 H 17 Cu 2 I 2 N 6 O 2 C 22 H 16 CuN 6 O 2 C 24 H 20 Cu 2 I 2 N 7 O 2 C 11 H 9 CuIN 3 OC 63 H 66 Cu 8 I 8 N 15 O 7 M 778.30 459.96 819.35 389.65 2668.83 Crystal system Monoclinic Orthorhombic Monoclinic Triclinic Monoclinic Space group P2 1 /n Pbca P2 1 /nP1 ¯ C2/c a/Å 8.2450(10) 8.4693(6) 11.6390(9) 8.6202(6) 12.6943(3) b/Å 29.405(4) 14.3050(10) 15.3802(12) 9.0250(6) 32.7813(7) c/Å 10.8415(15) 15.7364(14) 14.9492(11) 9.2570(7) 24.8035(5) α/° ———69.480(4) — β/° 108.285(6) — 99.3400(4) 69.496(4) 97.313(2) γ/° ———84.874(4) — V/Å 3 2495.7(6) 1906.5(3) 2640.6(3) 631.29(8) 10237.7(4) Z 44424 T/K 90(2) 90(2) 90(2) 90(2) 90(2) μ/mm −1 4.210 1.180 3.986 4.161 4.086 Reflections collected 43 588 9112 32 040 10220 28 217 Unique reflections (R int ) 4606 (0.0414) 1739 (0.0229) 4891 (0.0233) 2340 (0.0173) 9510 (0.0501) R 1 indices [I > 2σ(I)] 0.0434 0.0313 0.0161 0.0154 0.0364 wR 2 (all data) 0.1473 0.0787 0.0384 0.0630 0.0963 CrystEngComm Paper Published on 03 February 2014. Downloaded by University of Windsor on 23/10/2014 22:25:20. View Article Online | [] | [] | ["Cu 2 I 2 (L 23 )(L 23 -H) ∞", "Cu(L 23 -H) 2 ∞"] | ["CuI--MeCN solution"] | [] | ["L 23--MeOH solution"] | [] | [] | ["MeOH--solution", "MeCN--solution"]
j.tetasy.2005.03.008 | 4.2. Synthesis of 3 Prepared following the same procedure as that for 2 except with ethanol to replace of 2-butanol. IR (KBr, cm 1 ): 3375(m), 1615(s), 1521(w), 1431(w), 1371(w), 1315(w), 1281(w), 1249(w), 1123(vs), 1036(s), 927(w), 823(w), 791(w), 750(w), 706(w), 627(m), 555(w). | [] | [] | ["3"] | [] | [] | [] | [] | [] | ["ethanol--NaN"]
acs.inorgchem.9b00219 | Subsequently, the reaction mixture was sealed in a 23 mL Teﬂon-lined stainless steel autoclave and heated under autogenous pressure at 125 °C for 3 days. After completion of the reaction, the mixture was gradually cooled to 25 °C at a rate of 5 °Ch −1 . We obtained lightgreen prismatic crystals with a yield of 58% based on Sm III ions. FTIR (KBr pellets, cm −1 ): 3586(m), 3300(m), 2989(w), 1668(m), 1564(m), 1487(s), 1114(s), 1275(s), 1197(s), 1058(s), 967(s), 754(m), 651(w), 515(s), 497(w). Anal. Calc. (%) for C 8 H 11 O 9 Sm: C, 23.94; H, 2.74. Found (%): C, 23.82; H, 2.69.Synthesis of {[Eu(2,5-FDA) 0.5 (Glu)(H 2 O) 2 ]· 0.5H 2 O} n (2). The procedure employed for the synthesis of 2 was similar to that used for Ln-MOF 1 with a stoichiometric equivalent of Eu(NO 3 ) 3 ·5H 2 O (0.0856 g, 0.2 mmol) used instead of Sm(NO 3 ) 3 ·6H 2 O. We obtained colorless block-shaped crystals for Ln-MOF 2 with a yield of 54% based on Eu III ions. FT-IR (KBr pellets, cm −1 ): 3216(m), 2976(w), 2388(w), 1668(s), 1546(s), 1454(m), 1417(s), 1254(w), 1060(s), 1026(m), 833(s), 787(w), 689(w), 622(m), 507(w). Anal. Calc. (%) for C 8 H 11 O 9 Eu: C, 23.83; H, 2.75. Found (%): C, 23.65; H, 2.68. | [] | [] | [] | ["Eu(NO 3 ) 3 \n5H 2 O--0.0856 g, 0.2 mmol"] | [] | ["2,5-FDA--NaN", "Glu--NaN"] | [] | [] | []
j.micromeso.2013.07.022 | 2.2. Synthesis of (Me 2 NH 2 ) 2 [Cd 3 (1,3-bdc) 4 ]H 2 O2EtOH (1) A mixture of Cd(NO 3 ) 2 4H 2 O (0.0617 g, 0.2 mmol), 1,3-bdcH2 (0.0664 g, 0.4 mmol) and DMF/EtOH (1:1, 10 ml) was stirred for 30 min in air, and then sealed in a 15-mL Teﬂon-lined reactor and kept heating at 130 °C for 48 h. The autoclave was cooled to room temperature at a rate of 5 °C/h. Colorless block crystals were collected by ﬁltration, washed with EtOH and dried in air (yield 65%, based on Cd). Elemental analysis calcd (%) for C 40 H 44 Cd 3 N 2O 19 : C, 40.24; H, 3.71; N, 2.35. Found: C, 40.1; H, 3.99; N, 2.51%.FTIR (KBr): m (COO)/cm 1 : 1576(s), 1385(s).2.3. Synthesis of Cd 3 (1,4-bdc) 3 (DMF) 4 ](2) A mixture of Cd(NO 3 ) 2 4H 2 O (0.0617 g, 0.2 mmol), 1,4-bdcH2 (0.0332 g, 0.2 mmol), pyrazine (0.08 g, 0.1 mmol) and DMF (10 ml) was stirred for 120 min in air, and then sealed in a 15mL Teﬂon-lined reactor and kept heating at 90 °C for 48 h. The autoclave was cooled at a rate of 10 °C/h to room temperature. Colorless block crystals were collected by ﬁltration, washed with DMF and dried in air (yield 57%, based on Cd). Elemental analysis calcd (%) for C 36 H 40 Cd 3 N 4 O 16 : C, 38.54; H, 3.59; N, 4.99. Found: C, 38.8; H, 3.76; N, 4.71%. FTIR (KBr): m (COO)/cm 1 : 1558(s), 1415(s). | [] | [] | ["(Me 2 NH 2 ) 2 [Cd 3 (1,3-bdc) 4 ]\nH 2 O\n2EtOH", "C 40 H 44 Cd 3 N 2O 19"] | ["Cd(NO 3 ) 2 \n4H 2 O--0.0617 g, 0.2 mmol"] | [] | ["1,3-bdcH2--0.0664 g, 0.4 mmol"] | ["130 \n°C"] | ["48 h"] | ["DMF/EtOH--1:1, 10 ml"]
d0ra02752a | 2.3 Synthesis of Co(m-tph)(2,2 0 -bipy) (2) Co(m-tph)(2,2 0 -bipy) complex (2) was prepared as follows. Cobalt nitrate hexahydrate (0.291 g, 1 mmol) was dissolved in 5 mL of DMF, and then 5 mL of DMF was added to the cobalt solution.Subsequently, 2,2 0 -bipyridine (0.156 g, 1 mmol) and disodium terephthalate (0.166 g, 1 mmol) were dissolved in 7 mL of DMF and layered over the bilayer solution. Aer 2 months, red needle crystals suitable for X-ray analysis were obtained and collected. | [] | [] | ["Co(m-tph)(2,2 0 -bipy)"] | ["Cobalt nitrate hexahydrate--0.291 g, 1 mmol"] | [] | ["2,2 0 -bipyridine--0.156 g, 1 mmol", "disodium terephthalate--0.166 g, 1 mmol"] | [] | ["2 months"] | ["DMF--5 mL"]
s41467-020-20101-7 | Synthesis of ZUL-100 (Cu(4,4’-dipyridylsulfo ne) 2 TiF 6 ) n . A methanol solution (10 mL) of 4,4’-dipyridylsulfone (216 mg, 1 mmol) was slowly dropp ed into an aqueous solution (10 mL) of (NH 4 ) 2 TiF 6 (99 mg, 0.5 mmol) and Cu(BF 4 ) 2 •xH 2 O (118.5 mg, 0.5 mmol). Then the mixture was under stirring for 24 h at room temperature. The obtained purple powder was ﬁltered, then washed with methanol, and was exchanged with methanol for 3 days (260.6 mg, 78% yield based on Cu). | [] | ["3 days"] | ["ZUL-100", "Cu(4,4’-dipyridylsulfone) 2 TiF 6"] | ["(NH 4 ) 2 TiF 6--99 mg, 0.5 mmol", "Cu(BF 4 ) 2 •xH 2 O--118.5 mg, 0.5 mmol"] | [] | ["4,4’-dipyridylsulfone--216 mg, 1 mmol"] | ["room temperature"] | ["24 h"] | ["methanol--10 mL"]
j.jssc.2015.02.004 | 2.2.4. [Cd(HATr) 2 (ClO4) 2 ] n (3) Prepared as descried for 1 except Cd(ClO 4 ) 2 (1 mmol) was used.Yield: 30% (based on Cd). Anal. Calcd. for C 4 H 12 CdCl 2 N 12 O 8 :C 8.90%, H 2.24%, N 31.15%. Found: C 8.93%, H 2.27%, N 31.12%. IR (KBr, cm 1 ): 3337, 1651, 1580, 1088, 624. | [] | [] | ["[Cd(HATr) 2 (ClO4) 2 ] n", "C 4 H 12 CdCl 2 N 12 O 8"] | ["Cd(ClO 4 ) 2--1 mmol"] | [] | [] | [] | [] | []
b712015j | Syntheses of the complexes 1–5 [Co 2 (HBTC) 2 (Pyphen) 2 (H 2 O) 4 ]?4H 2 O (1). A mixture of Co(OAc) 2 ?4H 2 O (0.5 mmol), H 3 BTC (0.33 mmol), Pyphen This journal is ß The Royal Society of Chemistry 2008 CrystEngComm , 2008, 10, 184–191 ¦ 187 Published on 26 September 2007. Downloaded by State University of New York at Stony Brook on 27/10/2014 16:11:01. View Article Online (0.5 mmol), and water (15 mL) was sealed in a Teflon-lined stainless steel vessel (20 mL), which was heated at 185 uC for 6 d and cooled to room temperature at a rate of 5 uCh 21 .Block crystals of 1 were collected in a 61% yield based on Co( II). Anal. Calcd for C 46 H 40 Co 2 N 8 O 20 : C, 48.34; H, 3.50; N, 9.81. Found: C, 48.83; H, 3.42; N, 9.96. IR (KBr, cm 21 ): 3329m, 3083s, 1690vs, 1611vs, 1548s, 1443s, 1365vs, 1280s, 1095w, 923w, 1720m, 1610vs, 1555s, 1362s, 1259s, 1097m, 1065w, 933m, 833s, 752s, 695s, 510s. 841m, 701m. | [] | [] | ["[Co 2 (HBTC) 2 (Pyphen) 2 (H 2 O) 4 ]?4H 2 O"] | ["Co(OAc) 2 ?4H 2 O--0.5 mmol"] | [] | ["H 3 BTC--0.33 mmol", "Pyphen--0.5 mmol"] | ["185 uC"] | ["6 d"] | ["water--15 mL"]
c4ce00966e | [Co(3-bpdh)(1,4-bdc)(H 2 O) 2 ] n (2). This was synthesized through the same procedure as that for 1 using 2,5-bis(3-pyr idyl)-3,4-diaz a-2,4-hexadiene (3 -bpdh) (1 mmol, 0.238 g) instead of 3-bpdb. The reddish block crystals suitable for X-ray diffraction analysis were obtained a fter seven days . The crystals were separated and washed with a methanol–water (1 : 1) mixture and dried under air (yield 71%). Anal. calc. for C 22 H 22 N 4 O 6 Co (%): C, 53.1 3; H, 4.46; N, 11.26. Found: C, 53.23; H, 4.42; N, 11.25. IR spectra (in cm −1 ): ν(H 2 O), 3370; ν(C N), 1614; ν(C–O), 1196; ν(CH –Ar), 3074 –2910 and ν(CC), 1427–1560. | [] | [] | ["[Co(3-bpdh)(1,4-bdc)(H 2 O) 2 ] n"] | [] | [] | ["2,5-bis(3-pyr idyl)-3,4-diaz a-2,4-hexadiene (3 -bpdh)--1 mmol, 0.238 g"] | [] | ["seven days"] | ["methanol–water--1 : 1"]
b904280f | Microwave irradiation method. AmixtureofZnCl 2 (68 mg, 0.49 mmol) and H 2 -BBTA (20 mg, 0.12 mmol) in DMF (1 mL) was placed in a Pyrex sample tube (10 mL). The tube was sealed and placed in a microwave synthesizer (CEM, Discover S). The resulting mixture was heated to 155 ◦ C at 300 W, kept under these conditions for 10 min and then cooled to room temperature. A yellow, cubic microcrystalline material (25 mg, 22%) was obtained by centrifugation, washing with DMF (3 ¥ 1 mL) and drying in air at ambient conditions. This material exhibited the same analytical results as the one obtained by the solvothermal method.[ZnCl(BBTA) 0.5 (DMA)] (2). A mixture of anhydrous ZnCl 2 (51 mg, 0.37 mmol) and H 2 -BBTA (20 mg, 0.12 mmol) was dissolved in 4 mL of DMA and the solution was placed in a glass tube (10 mL). The tube was sealed and heated at 120 ◦ Cfor3days, then cooled to room temperature. The resulting colorless, block shaped crystals were collected by ﬁltration, washed with DMA (3 ¥ 1 mL) and dried in air to yield 30 mg of 2 (0.026 mmol, 35%). | [] | [] | ["[ZnCl(BBTA) 0.5 (DMA)]", "[ZnCl(BBTA) 0.5 (DMA)]"] | ["ZnCl 2--68 mg, 0.49 mmol", "anhydrous ZnCl 2--51 mg, 0.37 mmol"] | [] | ["H 2 -BBTA--20 mg, 0.12 mmol", "H 2 -BBTA--20 mg, 0.12 mmol"] | ["155 \nC", "120 \nC"] | ["10 min", "3 days"] | ["DMF--1 mL", "DMA--4 mL"]
00958972.2013.771395 | 2.4. Synthesis of [Ni(bpdc)(H 2 O) 2 ] n (3) A mixture of 12.2 mg (0.05 mmol) 2,2′-bipyridyl-4,4′-dicarboxylic acid, 11.9 mg (0.05 mmol) NiCl 2 6H 2 O, and 8.3 mg (0.05 mmol) terephthal ic acid was dissolved in 2 Z. Zhang et al.Downloaded by [The Aga Khan University] at 06:53 13 January 2015 distilled water (8 mL) and stirred 0.5 h, and then, mixture was added in a 25-mL polytetraﬂuoroethylene-lined stainless steel container. The container was gradually heated to 150 °C in 4 h and kept for 4 days; the products were gradually cooled to room temperature over 24 h, and crystalline products were obtained by ﬁltering. The yield of the desired crystals was 62% (10.4 mg). Anal. Calcd for [Ni(bpdc)(H 2 O) 2 ] n (%): C, 42.73; H, 2.97; N, 8.31. | [] | [] | ["[Ni(bpdc)(H 2 O) 2 ] n"] | ["NiCl 2 ?6H 2 O--11.9 mg (0.05 mmol)"] | [] | ["2,2′-bipyridyl-4,4′-dicarboxylic acid--12.2 mg (0.05 mmol)", "terephthal ic acid--8.3 mg (0.05 mmol)"] | ["150 °C"] | ["4 days"] | ["distilled water--8 mL"]
chem.201601964 | Synthesis of [1H 2 O]: Good quality crystals of the as-synthesized complex [1(DMF)(MeCN)] (135 mg, 0.108 mmol) were placed under dry MeCN for 12 h and then quickly transferred to a 5 mL open glass vial. The 5 mL glass vial was placed in a 20 mL capped glass vial containing distilled water (2 mL). The whole setup was kept undisturbed for 7 days. Adduct [1(H 2 O)] was obtained as dark-brown crystals. Suitable single crystals for X-ray diffraction were chosen from the as-synthesized sample. Yield: 125.66 mg (0.106 mmol); FTIR (KBr pellet): n ˜ =3456, 2372, 1603, 1517, 1465, 1398, 1293, 1242, 1185, 1096, 1055, 1026, 888, 825, 674, 643, 576, 525 cm 1 ; elemental analysis calcd (%) for C 44 H 48 N 6 O 9 Cu 2 I 2 (F W = 1185.79 gmol 1 ): C 44.57, H 4.08, N 7.09; found: C 44.27, H 3.82, N 6.89. | [] | ["12 h"] | ["C 44 H 48 N 6 O 9 Cu 2 I 2 "] | ["[1(DMF)(MeCN)] --135 mg, 0.108 mmol"] | [] | [] | [] | ["7 days"] | ["MeCN--dry", "distilled water --2 mL"]
15421406.2017.1280911 | Crystals of Dy (1) (Orange) was collected and washed with distilled water (63% yield based on Dy). Elemental Analysis. C 18 H 15 DyN 2 O 9 S: Calcd. C, 28.45; H, 4.38; N, 3.69%; Found: C, 28.49; H, 4.32; N, 3.66%. IR: 3543, 2989, 2902, 1610, 1393, 1151, 851, 771, 620. | [] | [] | ["Dy (1)"] | [] | [] | [] | [] | [] | []
j.jssc.2007.06.022 | For the preparations of compounds 2 and 3, a mixture of In(NO 3 ) 3  4H 2 O (0.1425 g, 0.38 mmol), 40% H 2 SeO 4 solution (0.40 mL, 1.55 mmol), 2,2 0 -bipyridine (0.2051 g, 1.30 mmol) for 2 and In(NO 3 ) 3  4H 2 O (0.1444 g, 0.39 mmol), SeO 2 (0.1303 g, 1.16 mmol), 2,2 0 -bipyridine (0.1616 g, 1.03 mmol) for 3 in a mixed solvent composed of ethylene glycol (2.0 mL) and H 2 O (2.0 mL) were sti rred under ambient conditions until homogeneous. The resulting mixture was sealed into an autoclave equipped with a Teﬂon liner (23 mL) and heated at 100 1C for 5 days. The initial and ﬁnal pH values of the solution did not show any appreciable change and were close to 2.5. After cooling over 24 h, colorless block-shaped crystals of 2 and 3 were collected in ca. 25% and 40% yield, respectively (based on In). The ethylene glycol was oxidized to oxalic acid under above hydro/solvothermal conditions, probably by the oxidizing nitrate anion. Direct use of Na 2 C 2 O 4 or H 2 C 2 O 4 as the source of the oxalate anion resulted in only unknown powders. Elemental analysis for 2 (C 24 H 17 In 2 N 4 O 12.50 Se): In 26.64, Se 9.73, C 33.20, H 1.92, N 6.46%. Cal c.: In 26.39, Se 9.08, C 33.13, H 1.97, N 6.44%. IR (KBr, cm 1 ): 3854(w), 3747(m), 3649(m), 3116(s), 1672(vs), 1620(vs), 1577(s), 1498(w), 1480(m), 1445(s), 1400(vs), 1356(m), 1314(s), 1254(w), 1186(m), 1161(w), 1063(w), 1029(m), 1018(m), 980(w), 920(s), 880(s), 836(s), 801(m), 774(s), 733(s), 652(m), 634(w), 490(w), 464(w), 424(w). Elemental analysis for 3 (C 22 H 16 In 2 N 4 O 10 Se 2 ): In 26.38, Se 18.44, C 29.86, H 1.93, N 6.30%. Calc.: In 25.98, Se 17.87, C 29.89, H 1.82, N 6.34%. IR (KBr, cm 1 ): 3922(w), 3748(w), 3736(w), 3673(w), 3650(w), 3114(w), 3054(m), 3030(w), 1639(vs), 1596(m), 1563(m), 1494(w), 1477(m), 1440(s), 1362(m), 1315(s), 1285(w), 1254(w), 1185(w), 1157(m), 1096(w), 1061(m), 1027(m), 985(w), 917(w), 815(w), 786(vs), 748(m), 655(m), 633(w), 557(w), 507(m), 491(m), 464(s), 442(w), 421(w), 410(m). | [] | [] | ["Compound 2", "Compound 3"] | ["In(NO 3 ) 3 ? 4H 2 O--0.1425 g, 0.38 mmol", "In(NO 3 ) 3 ? 4H 2 O--0.1444 g, 0.39 mmol"] | ["40% H 2 SeO 4 solution--0.40 mL, 1.55 mmol", "SeO 2--0.1303 g, 1.16 mmol"] | ["2,2 0 -bipyridine--0.2051 g, 1.30 mmol", "2,2 0 -bipyridine--0.1616 g, 1.03 mmol"] | ["100 \nC"] | ["5 days"] | ["ethylene glycol--2.0 mL", "H 2 O--2.0 mL"]
cg8013317 | [Zn(L) 2 ]· (ClO 4 ) 2 · 4DMF · 3H 2 O] n (5). Yield 66%. Elemental analysis calcd (%) for C 56 H 70 C1 2 N 12 O 15 Zn: C 52.19, H 5.44, N 13.05. Found: C 52.15, H 5.49, N 12.97. FT-IR (KBr, cm -1 ): 3424(broad, m), 3106(m), 2931(w), 1663(s), 1625(m), 1569(m), 1547(s), 1522(s), 1488(m), 1464(s), 1429(s), 1288(m), 1101(s), 1095(broad, s), 925(m), 638(w), 624(s). | [] | [] | ["[Zn(L) 2 ]· (ClO 4 ) 2 · 4DMF · 3H 2 O] n"] | [] | [] | ["L--NaN"] | [] | [] | ["DMF--4", "H 2 O--3"]
c0ce00789g | HIBA$HCl$H 2 O was prepared in a procedure almost the same as above, where the imidazole was replaced by 2.05 g (0.025 mol) 2-methylimidazole. 0.87 g product was obtained (yield: 68% based on 4-bromobenzoic acid). IR (cm 1 , KBr): 3356 (m), 3155 (m), 2787 (s), 1703 (vs), 1605 (s), 1515 (m), 1406 (m), 1236 (vs), 916 (w), 856 (m), 756 (m). Elementary Anal. Calcd for C 11 H 13 N 2 O 3 Cl: C, 51.47; H, 5.10; N, 10.91%. Found: C, 51.10; H, 5.27; N, 10.56%. | [] | [] | ["HIBA$HCl$H 2 O", "C 11 H 13 N 2 O 3 Cl"] | [] | [] | ["2-methylimidazole--2.05 g (0.025 mol)"] | [] | [] | []
j.ica.2006.12.030 | 1 H NMR (DMSO-d 6 ) dH 7.48 (2H, s, H 7,8 ), 7.38 (1H, s, H 1 ), 7.33 (1H, d, J = 6.53 Hz, H 9 ), 7.11 (2H, s, H 2,6 ), 7.05 (1H, s, H 3 ), 5.03 (1H, d, J = 15.65 Hz, H 4 ), 4.70 (1H, d, J = 15.50 Hz, H 4 ). IR (solid KBr pellet): 3516(m), 3127(m), 3029(w), 1630(w), 1520(m), 1476(w), 1441(w), 1357(w), 1264(s), 1159(s), 1112(m), 1093 (m), 1029(s), 947(w), 824(w), 759(s), 706(w), 634(s), 570(w), 517(w), 452(w). ESI-MS: m/z = 420.7 [Ag 2 L 2 ] 2+ , m/z = 992.1 [(Ag 2 L 2 )(CF 3 SO 3 )] + .2.2.4. Synthesis of [Ag 2 (L) 2 (NO 3 ) 2 ] n (3) The title compound was synthesized by a hydrothermal reaction. A mixture of 0.2 mmol (34 mg) AgNO 3 , 0.1 mmol (31.4 mg) of L, 2 mL water and 6 mL methanol was sealed into a bomb equipped with a Teﬂon liner and then heated at 85  C for three days. After slowly cooling of the reaction mixture to room temperature, colorless crystals of compound 3 were obtained in ca.45% yield as a single phase. | [] | [] | ["[Ag 2 (L) 2 (NO 3 ) 2 ] n", "Ag 2 L 2"] | ["AgNO 3--0.2 mmol (34 mg)"] | [] | ["L--0.1 mmol (31.4 mg)"] | ["85  C"] | ["three days"] | ["water--2 mL", "methanol--6 mL"]
c3ce42147c | [CdL 2 Br 2 ] n (5). Compound 5 was prepared through a procedure similar to that for 4, using KBr (4.7 mg, 0.04 mmol) in place of NaCl. Colorless crystals of 5 were obtained. Yield: 4 mg, 59%. Anal. (%) calcd. for C 64 H 48 Br 2 CdN 20 : C, 56.13; H, 3.53; N, 20.46. Found: C, 56.25; H, 2.87; N, 10.53. IR (KBr pellet, cm −1 ): 3414(br), 1597(s), 1582(vs), 1490(m), 1446(s), CrystEngComm Paper CrystEngComm,2014,16,1010–1019 ¦ 1011This journal is © The Royal Society of Chemistry 2014 Published on 20 November 2013. Downloaded by University of Connecticut on 29/10/2014 08:02:15. View Article Online | [] | [] | ["[CdL 2 Br 2 ] n"] | [] | [] | ["KBr--4.7 mg, 0.04 mmol"] | [] | [] | []
c4ta06537a | Preparation of [Co 3 (BPT) 2 (DMF)(bpp)]$DMF (1) CoCl 2 $6H 2 O (47.6 mg, 0.2 mmol), H 3 BPT (28.6 mg, 0.1 mmol), bpp (9.9 mg, 0.05 mmol), and 6 mL of DMF–H 2 O (2 : 1 in v/v) were placed in a Parr Teon-lined stainless steel vessel (23 mL) and heated at 140  C for 3 days. Aer the mixture was slowly cooled to room temperature, red crystals were obtained (yield: 82% based on Co). Elemental analysis: calcd for C 55 H 56 Co 3 N 6 O 16 : C, 53.54; H, 4.57; N, 6.81%; found: C, 53.80; H, 4.79; N, 7.03%. FT-IR (KBr pellets, cm 1 ): 2928m, 2857w, 2358m, 2337m, 1680m, 1652s, 1614s, 1548s, 1438m, 1384s, 1106m, 1012w, 1007w, 773s, 719s, 669m. | [] | [] | ["[Co 3 (BPT) 2 (DMF)(bpp)]$DMF", "C 55 H 56 Co 3 N 6 O 16"] | ["CoCl 2 $6H 2 O--47.6 mg, 0.2 mmol"] | [] | ["H 3 BPT--28.6 mg, 0.1 mmol", "bpp--9.9 mg, 0.05 mmol"] | ["140  C"] | ["3 days"] | ["DMF–H 2 O (2 : 1 in v/v)--6 mL"]
j.ica.2012.01.047 | 2.2. Synthesis of [Cu 2 (bhpox)(phen)] n + nClO 4  nH 2 O To a stirred ethanol solution (5 mL) containing Cu(ClO 4 ) 2 6H 2 O (0.0371 g, 0.1 mmol), an ethanol solution (10 mL) of Na[Cu(bhpox)]H 2 O (0.0411 g, 0.1 mmol) was added dropwise at room temperature. After stirring for 30 min, an ethanol solution (5 mL) of phen (0.0198 g, 0.1 mmol) was added dropwise. The mixture was stirred at 333 K for 5 h. The resulting green solution was ﬁltered and then equal volume acetonitrile was added to the ﬁltrate. Dark green cube crystals suitable for X-ray analysis were obtained by slow evaporation at room temperature for ten days. Yield: 0.0409 g (56%). Anal. Calc. for Cu 2 C 26 H 26 N 5 O 10 Cl: C, 42.72; H, 3.58; N, 9.58. Found: C, 42.74; H, 3.54; N, 9.53%. ES-MS, m/z: 612.5 ([M– H 2 O–ClO 4 ] + ).2.3. Determination of crystal structure The X-ray diffraction experiment for the polymeric copper(II) complex was carried out on a Bruker APEX area-detector diffractometer with graphite monochromatic Mo K a radiation (k = 0.71073 Å) at the temperature of 296 K. The crystal structure was solved by the directed method followed by Fourier syntheses. | [] | ["ten days"] | ["[Cu 2 (bhpox)(phen)] n + ?nClO 4 ? ?nH 2 O", "Cu 2 C 26 H 26 N 5 O 10 Cl"] | ["Cu(ClO 4 ) 2 ?6H 2 O--0.0371 g, 0.1 mmol", "Na[Cu(bhpox)]?H 2 O--0.0411 g, 0.1 mmol"] | [] | ["phen--0.0198 g, 0.1 mmol"] | ["333 K"] | ["5 h"] | ["ethanol--5 mL", "acetonitrile--equal volume"]
ejic.201200167 | [Cu 2 (C 24 H 25 N 4 O 4 )(H 2 O) 4 ]NO 3 ·4H 2 O: calcd. C 37.60, H 5.34, N 9.13; found C 37.98, H 4.97, N 9.07. [Cu 2 (C 24 H 25 N 4 O 4 )(H 2 O) 4 ]ClO 4 ·4H 2 O: calcd. C 35.84, H 5.1, N 6.97; found C 36.1, H 4.92, N 7.08.[Cu 2 (Hbleuim)(H 2 O) 3 (NO 3 )]NO 3 ·H 2 O: H 3 bleuim·2H 2 O (0.404 g, 1 mmol) was dissolved in water (20 mL), which contained Cu(NO 3 ) 2 · 2.5H 2 O (0.464 g, 2 mmol), and was left to stand. The pH of the solution was approximately 1.5. Deep blue crystals were found after 2w. [Cu 2 (C 18 H 30 N 4 O 4 )(NO 3 )(H 2 O)]NO 3 ·H 2 O: calcd. C 31.35, H 5.52, N 12.19; found C 31.54, H 5.63, N 11.93.Crystal Structures: X-ray diffraction data for complexes [Cu 2 (bphenim)(H 2 O) 4 ]ClO 4 ·2.86(H 2 O) (1) and [Cu 2 (Hbleuim)(H 2 O) 3 (NO 3 )]NO 3 ·H 2 O(2) were collected at room temperature with a Bruker P4 diffractometer [39] using Mo-K α radiation (Table 4). Raw data were corrected for absorption effects [40] and the structures refined with the SHELX programs. | [] | [] | ["[Cu 2 (C 24 H 25 N 4 O 4 )(H 2 O) 4 ]NO 3 ·4H 2 O", "[Cu 2 (C 24 H 25 N 4 O 4 )(H 2 O) 4 ]ClO 4 ·4H 2 O", "[Cu 2 (Hbleuim)(H 2 O) 3 (NO 3 )]NO 3 ·H 2 O", "[Cu 2 (C 18 H 30 N 4 O 4 )(NO 3 )(H 2 O)]NO 3 ·H 2 O", "[Cu 2 (bphenim)(H 2 O) 4 ]ClO 4 ·2.86(H 2 O)", "[Cu 2 (Hbleuim)(H 2 O) 3 (NO 3 )]NO 3 ·H 2 O"] | ["Cu(NO 3 ) 2 · 2.5H 2 O--0.464 g, 2 mmol", "Cu(NO 3 ) 2 · 2.5H 2 O--0.464 g, 2 mmol"] | [] | ["C 24 H 25 N 4 O 4--Not specified", "H 3 bleuim·2H 2 O--0.404 g, 1 mmol", "C 18 H 30 N 4 O 4--Not specified", "bphenim--Not specified", "Hbleuim--Not specified"] | [] | ["2w"] | ["water--20 mL"]
00958971003657669 | 2.2. Synthesis of 1 Na 2 MoO 4  2H 2 O (0.643 g, 2.657 mM), Ni(CH 3 COO) 2  4H 2 O (0.247 g, 0.993 mM), 2,2 0 -bpy (0.196 g, 1.255 mM), H 3 PO 4 (1 mL), and 14 mL H 2 O were stirred for 80 min in air. The resulting gel was then transferred to a 20 mL Teflon-lined autoclave and kept at 160  C for 6 days. After the mixture was slowly cooled to room temperature, brown block crystals were isolated in 37% yield (based on Mo). Elemental analysis for 1, Calcd (%): C, 18.03; H, 2.57; N, 4.21. Found (%): C, 17.98; H, 2.61; N, 4.19. | [] | ["6 days"] | ["Na 2 MoO 4 \n2H 2 O"] | ["Na 2 MoO 4 \n2H 2 O--0.643 g, 2.657 mM", "Ni(CH 3 COO) 2 \n4H 2 O--0.247 g, 0.993 mM"] | [] | ["2,2 0 -bpy--0.196 g, 1.255 mM", "H 3 PO 4--1 mL"] | ["160  C"] | ["80 min"] | ["H 2 O--14 mL"]
s0020-1693(02)00728-4 | 2.8. [Ni(HL)(phen)(H 2 O) 2 ]×/2H 2 O(10) Orotic acid monohydrate (99 mg, 0.569 mmol), Ni(OAc) 2 ×/4H 2 O (142 mg, 0.571 mmol), 1,10-phenanthroline (103 mg, 0.566 mmol) and water (10 ml) were placed in a bomb. The bomb was heated at 100 8Ch 1 to 180 8C, held at this temperature for 2 h, cooled at 5 8C h 1 to r.t., then opened. Blue crystals (149 mg, 56%) were collected by filtration, washed with water and dried in air.(Found: C, 43.3; H, 3.5; N, 11.9. [Ni(C 5 H 2 N 2 O 4 )(C 12 H 8 N 2 )(H 2 O) 2 ]×/2H 2 O requires C, 43.9; H, 3.9; N, 12.1%); IR 3400br, 1640s, 1613s, 1570sh, 1516m, 1495w, 1469m, 1425m, 1398s, 1382s, 1339m, 1224w, 1208w, 1145m, 1106w, 1090w, 1048w, 1022m, 991w, 983w, 947m, 888w, 869w, 851m, 799m, 779w, 727m, 668w, 644w, and 615w (cm 1 ). TGA Between 80 and 115 8C an endothermic mass loss of 15.5% occurred (for total dehydration a mass loss of 15.5% is expected). | [] | [] | ["[Ni(HL)(phen)(H 2 O) 2 ]×/2H 2 O", "Ni(C 5 H 2 N 2 O 4 )(C 12 H 8 N 2 )(H 2 O) 2 ]×/2H 2 O"] | ["Ni(OAc) 2 ×/4H 2 O--142 mg, 0.571 mmol"] | [] | ["orotic acid monohydrate--99 mg, 0.569 mmol", "1,10-phenanthroline--103 mg, 0.566 mmol"] | ["100-180 \nC"] | ["2 h"] | ["water--10 ml"]
j.poly.2020.114700 | 2.3. Synthesis of the complexes 1–4 2.3.1. [Mn(quin) 2 (dca) 2 ] n (1) A methanolic solution of manganese(II) chloride (0.125 g, 1 mmol) was added to a methanolic solution of quinoxalin(0.130 g, 1 mmol) with constant stirring resulting in a yellow solution. The stirring was continued for further 2 h followed by dropwisw addition of aqueous solution (5 mL) of sodium dicyanamide (0.089 g; 1 mmol) to it. The solution was again stirred for 2 h and the resulting solution was ﬁltered and the ﬁltrate was kept in a CaCl 2 desiccator. The light yellow-colored single crystals suitable for X-ray analysis were obtained from the ﬁltrate after few weeks. Yield: 92%. Anal. Calculated for C 20 H 14 N 10 Mn: C, 52.93; H, 3.08; N, 30.88; Found: C, 52.13; H, 2.91; N, 30.05; FT-IR (KBr pellet) m (dca) = 2177 cm 1 , m (skeletal vibration) 1499 cm 1 , m (amine) = 3597, 3090 cm 1 . | [] | [] | ["[Mn(quin) 2 (dca) 2 ]", "C 20 H 14 N 10 Mn"] | ["manganese(II) chloride--0.125 g, 1 mmol"] | [] | ["quinoxalin--0.130 g, 1 mmol", "sodium dicyanamide--0.089 g, 1 mmol"] | [] | ["2 h", "2 h", "few weeks"] | ["methanol--as solvent", "aqueous solution--5 mL"]
s0020-1693(01)00594-1 | 2 .3 . Preparation of {[ Cu 6 ( O 2 CMe ) 8 ( OMe ) 4 ( btd ) 2 ]} n (2) 2 .3 .1 . Method A To a solution of [Cu 2 (O 2 CMe) 4 (H 2 O) 2 ] (0.20 g, 0.5 mmol) in MeOH (40 ml) was added a solution of btd (0.10 g, 0.7 mmol) in the same solvent. The green solution obtained was stirred at ambient temperature for 30 min and allowed to stand undisturbed for 2 weeks. Well-formed, X-ray quality crystals of the product slowly appeared. The green prismatic crystals were collected by ﬁltration, washed with cold MeOH and Et 2 O and dried in air. Yield: 0.17 g (82% based on copper). Anal. Calc. for C 16 H 22 N 2 Cu 3 O 10 S: C, 30.74; H, 3.55; N, 4.48; Cu, 30.50. Found: C, 30.45; H, 3.61; N, 4.52; Cu, 29.87%. Selected IR spectral data (cm −1 ): 1595 sh, 1576 sb, 1455 sh, 1426 s, 1342 w, 1024 m, 914 w, 864 w, 760 w, 682 m, 570 w. | [] | [] | ["{[Cu6(O2CMe)8(OMe)4(btd)2]} n "] | ["[Cu2(O2CMe)4(H2O)2]--0.20 g, 0.5 mmol"] | [] | ["btd--0.10 g, 0.7 mmol"] | [] | ["30 min", "2 weeks"] | ["MeOH--40 ml"]
d0dt01127d | Synthesis [Cu(6mna)] n (CP1) Method A. A mixture of CuI (0.10 g, 0.52 mmol) and H 2 dtdn (0.088 g, 0.26 mmol) was dissolved in 20 mL of acetonitrile (MeCN) and ethanol (EtOH) (1 : 1). The resulting yellow mixture was sealed in a 45 mL Teflon-lined steel autoclave, heated at 130 °C for 48 h and finally cooled to 20 °C in 24 h.The orange solid of CP1 was filtered from the yellow solution and washed with H 2 O, MeCN and diethyl ether, and dried by vacuum (0.06 g, 53% yield based on Cu). | [] | [] | ["[Cu(6mna)] n", "CP1"] | ["CuI--0.10 g, 0.52 mmol"] | [] | ["H 2 dtdn--0.088 g, 0.26 mmol"] | ["130 \n°C"] | ["48 h"] | ["acetonitrile (MeCN) and ethanol (EtOH) (1 : 1)--20 mL"]
ic990429v | Synthesis of Ce(isonicotinate) 3 (H 2 O) 2 , 1a. A mixture of 40% Ce(ClO 4 ) 3 solution in water (0.365 mL, 0.5 mmol) and 4-pyridinecarboxaldehyde (2 mmol) was thoroughly mixed with ethanol (0.2 mL) in a heavy-walled Pyrex tube. The Pyrex tube was sealed under vacuum (while frozen with liquid nitrogen) and heated in an oven at 120 °C. Crystalline products were obtained after 3 days of heating. | [] | [] | ["Ce(isonicotinate) 3 (H 2 O) 2"] | ["Ce(ClO 4 ) 3 solution in water--40%, 0.365 mL, 0.5 mmol"] | [] | ["4-pyridinecarboxaldehyde--2 mmol"] | ["120 °C"] | ["3 days"] | ["ethanol--0.2 mL"]
c0dt00031k | Preparation of metal complexes AmixtureofLn 2 O 3 /Tb 4 O 7 (0.5 mmol), Hapca (3 mmol, 7 mmol for Tb 4 O 7 ), and H 2 O (10 mL) was sealed into a 25 mL Teﬂonlined stainless steel vessel, heated at 160 ◦ C for 3 d, and then slowly cooled to room temperature. Colourless crystals of complex 1 and pale-yellow crystals of complexes 2–10 suitable for X-ray diffraction were isolated. The oxalate anions in complexes 2 and 3 are believed to be a result of the decomposition of Hapca ligand under hydrothermal conditions.Complex 1 (67% yield based on La). Anal. calcd for C 15 H 12 N 9 O 6 La: C 32.57, H 2.19, N 22.79%; Found: C 32.54, H 2.15, N 22.77%. Main IR (cm -1 ): 3412 m, 3328 m, 3103 m, 1630 s, 1590 m, 1545 s, 1457 m, 1435 m, 1388 s, 1362 s, 1320 m, 1198 m, 1152 s, 918 m, 866 m, 815 s, 682 m.Complex 2 (74% yield based on Pr). Anal. calcd for C 7 H 10 N 3 O 9 Pr: C 19.97, H 2.39, N 9.98%; Found: C 19.99, H 2.36, N 9.97%. Main IR (cm -1 ): 3403 s, 3271 m, 1650 s, 1603 s, 1557 m, 1467 s, 1434 m, 1391 s, 1329 s, 1183 s, 1031 m, 917 s, 826 s, 705 m, 683 m. | [] | [] | ["Complex 1", "Complex 2"] | ["Ln 2 O 3 /Tb 4 O 7--0.5 mmol"] | [] | ["Hapca--3 mmol, 7 mmol for Tb 4 O 7"] | ["160 \b0C"] | ["3 d"] | ["H 2 O--10 mL"]
j.molstruc.2006.03.079 | [Co 2 (im) 4 (ox) 2 ]1.The purple needle crystals of 1 were obtained from a simple hydrothermal reaction of K 3 [Co(ox) 3 ] (440 mg, 1.0 mmol), im (140 mg, 2.0 mmol), and H 2 O (20 ml) in a molar ratio of 1:2:1100 at 160 °C for 3 days with a yield of ca. 50% based on Co. IR (KBr, cm 1 ) m: 1677 (s), 1610 (s), 1540 (m), 1442 (w), 1360 (m), 1318 (m), 1142 (w), 1095 (w), 1069 (s), 830 (m), 946 (w), 797 (s), 752 (m), 662 (s), 619 (m). Anal. Calcd. for Co 2 C 16 H 16 N 8 O 8 : C, 33.94; H, 2.85; N, 19.79%. Found: C, 33.90; H, 2.83; N, 20.00%. | [] | [] | ["[Co 2 (im) 4 (ox) 2 ]", "Co 2 C 16 H 16 N 8 O 8"] | ["K 3 [Co(ox) 3 ]--440 mg, 1.0 mmol"] | [] | ["im--140 mg, 2.0 mmol"] | ["160 \nC"] | ["3 days"] | ["H 2 O--20 ml"]
c5ra02417j | The mixture was ltered aer stewing for 12 h; the crude product was washed with water (20 mL) and then dried in air.Recrystallization in tetrahydrofuran yielded the nal product (45.5%). Anal. calcd for C 14 H 11 NO 4 : C 65.37, H 4.31, N 5.45; found: C 65.12, H 4.28, N 5.50. IR/cm 1 (KBr): 3331(m), 1667 (s), 1515 (s), 1447 (s), 1411 (s), 1322 (s), 1165 (s), 1044 (m), 989 (m), 924 (m), 751(s). | [] | [] | ["C 14 H 11 NO 4"] | [] | [] | [] | [] | ["12 h"] | ["water--20 mL", "tetrahydrofuran--NaN"]
ja002634b | The crystals were filtered after 6 h and dried at reduced pressure at room temperature. Yield: 7.5 g (61%) based on the amount of NaOH used and assuming that 1 equiv of CH 3 COONa is formed during the formation of each equiv of the two major products. Anal. Calcd for CHN 6 O 6 Na 3 ‚3 1 / 2 H 2 O: C, 3.69; H, 2.48; N, 25.85. Found: C, 3.78; H, 2.49; N, 25.64. IR (cm -1 ): 3550-3340 b, 2992 m, 2948 m, 1651 m, 1408 m, 1382 s, 1371 s, 1338 w, 1318 w, 1289 s, 1245 s, 1193 s, 1152 w, 788 m, 955 s, 853 m, 829 s, 786 s, 668 w, 573 w. | [] | [] | ["NaNH 2 O"] | [] | ["NaOH--NaN", "CH 3 COONa--1 equiv"] | [] | [] | ["6 h"] | []
acs.inorgchem.0c01630 | Synthesis of 1,4-(CNAr Mes2 ) 2 C 6 H 4 . To a stirring CH 2 Cl 2 solution of 1,4-(HC(O)N(H)Ar Mes2 ) 2 C 6 H 4 (0.764 g, 0.968 mmol, 1 equiv) was added diisopropylamine (0.392 g, 3.88 mmol, 4 equiv) via syringe. After stirring for 5 min, OPCl 3 (0.402 g, 2.62 mmol, 2.7 equiv) was added dropwise via syringe and the solution was stirred for 24 h. Aqueous Na 2 CO 3 (1.5 M, 75 mL) was added and the resulting mixture was stirred for 2 h. The organic and aqueous layers were then separated, and the organic layer was washed with 50 mL H 2 O. The aqueous layers were combined and extracted with CH 2 Cl 2 (3 × 50 mL). The organic extracts were combined and dried over MgSO 4 , ﬁltered, and volatiles were removed by rotary evaporation. The resultant solid was washed with cold acetonitrile, collected by ﬁltration and dried under reduced pressure. Yield: 0.635 g, 0.841 mmol, 87%.1 H NMR (300 MHz, CDCl 3 ,20°C): δ = 7.68 (s, 4H, pPh), 7.51 (s, 4H, m-Ar), 7.00 (s, 8H, m-Mes), 2.34 (s, 12 H, p-Mes− CH 3 ), 2.09 (s, 24H, o-Mes−CH 3 ). | [] | [] | ["1,4-(CNAr Mes2 ) 2 C 6 H 4"] | [] | [] | [] | [] | ["24 h"] | ["CH 2 Cl 2--not specified", "acetonitrile--not specified"]
b816356c | Synthesis of [Co 2 (bpea) 2 (bbi) 2 ]$1.5H 2 O (4). Pink crystals of 4 were obtained together with crystals of 3 in 27% yield based on Co(II). The former can be manually selected from the mixture by judging the shape of the crystals to some extent. Elemental analysis results for C 104 H 99 Co 4 N 16 O 19 : Calcd (%): C 59.12, H 4.72, N, 10.61; Found (%): C 59.29, H 4.48, N 10.80. FT-IR (KBr pellet, cm 1 ): 3229 (w), 3113 (w), 2937 (w), 1680 (w), 1587 (m), 1540 (s), 1516 (m), 1379 (s), 1227 (m), 1093 (m), 939 (w), 786 (w), 657 (w).Synthesis of [Cd(oba)(1,4-bix)] (5). Compound 5 was prepared in the same way as 1, using 1,4-bix (0.5 mmol) instead of bbi as the secondary ligand. Colorless crystals of 5 were obtained in 58% yield based on Cd(II). Elemental analysis results for C 28 H 22 CdN 4 O 5 : Calcd (%): C 55.41, H 3.65, N, 9.23; Found (%): C 55.70, H 3.81, N 9.03. FT-IR (KBr pellet, cm 1 ): 3111 (w), 2921 (w), 1682 (w), 1595 (s), 1543 (s), 1506 (m), 1399 (s), 1231 (s), 1157 (w), 1090 (m), 937 (w), 786 (s), 713 (m), 652 (m), 508 (w). | [] | [] | ["[Co 2 (bpea) 2 (bbi) 2 ]$1.5H 2 O", "C 104 H 99 Co 4 N 16 O 19"] | [] | [] | ["bpea--NaN", "bbi--NaN"] | [] | [] | []
ja2073559 | Crystallization of 1. L1 (3.8 mg, 10.0 μmol) and Pb(NO 3 ) 2 (5.2 mg, 15.7 μmol) were loaded into a heavy-wall glass tube (soda lime, 10mm OD, 6mm ID), and then a solution of water and acetonitrile (1 mL, 1:1, v/v) was added. The tube was then flame-sealed and heated at 100 °C in a programmable oven for 48 h, followed by slow cooling (0.1 °C/min) to room temperature, during which yellow prism single crystals suitable for single-crystal X-ray diffraction were formed (4.8 mg, 83% yield based on L1). Chemical analysis of the product C 14 H 16 O 4 PbS 4 yielded the following: calcd [C (28.81%), H (2.76%)]; found [C (28.92%), H (2.61%)]. IR (ν/cm −1 ): 3433 (w), 2970 (w), 2908 (m), 2819 (w), 1523 (s), 1429 (w), 1383 (s), 1320 (w), 1259 (m), 1203 (w), 1091 (w), 986 (w), 904 (w), 845 (s), 788 (s), 691 (w), 621 (m), 567 (w), 512 (w). X-ray powder diffraction of the bulk sample indicated a pure phase consistent with the single-crystal structure (Figure S1). Compound 1 is insoluble in common organic solvents or water. | [] | [] | ["L1PbS4", "C 14 H 16 O 4 PbS 4"] | ["Pb(NO 3 ) 2--5.2 mg, 15.7 μmol"] | [] | ["L1--3.8 mg, 10.0 μmol"] | ["100 \n°C"] | ["48 h"] | ["water and acetonitrile--1 mL, 1:1, v/v"]
15533170802440755 | Synthesis of Compound 1 A mixture of Zn(NO 3 ) 2 ·6H 2 O (0.15 g, 0.5 mmol), H 3 IDC (0.078 g, 0.5 mmol), (CH 3 ) 4 NOH (0.5 ml, 1.5 mmol), and H 2 O (10 ml) was sealed in a 25 ml Teﬂon-lined stainless steel vessel, and heated at 180 ◦ C for 2 days, followed by cooling to room temperature at a rate of 10 ◦ C /h. Pale yellow needle-shaped crystals of 1 were isolated washed with distilled water (yield 0.063 g, 60%). Elemental anal. calcd for C 10 H 16 N 4 O 15 Zn 3 (1·5H 2 O) (F.W.): C 19.11 (19.48); H 2.57 (2.89); N 8.91 (8.60)%. IR (KBr, cm −1 ): ν OH 3392, ν NH 3215, ν as (CO 2 ) 1582 and 1542, ν s (CO 2 ) 1478 and 1385.Crystal Structure Determination Single-crystal data for 1 were collected at 293(2) K on a Bruker Smart 1000 CCD diffractometer with Mo Kα radiation 705 Downloaded by [University of California, San Diego] at 18:57 29 December 2014 706 J.-Z. GU ET AL.(λ = 0.71073 ˚ A). All empirical absorption corrections were applied using the SADABS program. | [] | [] | ["Compound 1", "C 10 H 16 N 4 O 15 Zn 3 (1·5H 2 O)"] | ["Zn(NO 3 ) 2 \n6H 2 O--0.15 g, 0.5 mmol"] | [] | ["H 3 IDC--0.078 g, 0.5 mmol"] | ["180 \nC"] | ["2 days"] | ["(CH 3 ) 4 NOH--0.5 ml, 1.5 mmol", "H 2 O--10 ml"]
c3dt51618k | Synthesis of [Eu(H 2 L)(C 2 O 4 )(H 2 O)]·2H 2 O (3). The synthetic process was similar to that for compound 1 but using the corresponding EuCl 3 ·6H 2 O (0.18 g, 0.50 mmol) instead of NdCl 3 ·6H 2 O as the starting material. After the mixture was cooled slowly to room temperature, colorless needle crystals were obtained. Yield: 71.1% based on Eu. Initial pH 1.0. Final pH 1.5. Anal. calcd for C 6 H 16 NO 13 P 2 Eu: C, 13.75; H, 3.08; N, 2.67; P, 11.82; Eu, 29.00; Found: C, 13.79; H, 3.04; N, 2.63; P, 11.76; Eu, 29.05%. IR (KBr, cm −1 ): 3606(w), 3458(w), 3176(w), 3084(w), 2942(w), 2849(w), 2395(w), 2297(w), 1670(m), 1616(m), 1437(m), 1369(w), 1321(m), 1209(s), 1086(s), 1080(m), 939(s), 841(w), 791(s), 717(w), 608(w), 552(m). | [] | [] | ["[Eu(H 2 L)(C 2 O 4 )(H 2 O)]·2H 2 O", "C 6 H 16 NO 13 P 2 Eu"] | ["EuCl 3 ·6H 2 O--0.18 g, 0.50 mmol"] | [] | ["H 2 L--not provided"] | [] | [] | []
j.molstruc.2011.04.022 | 2.2. Preparation of [Cu( l -Cl)(brdmpzm)] n (1) To a Pyrex glass tube (15 cm in length, 7 mm in inner diameter) were added CuCl (10 mg, 0.1 mmol), brdmpzm (37 mg, 0.1 mmol) and 2 mL of MeCN. The tube was sealed and heated in an oven at 120 °C for 1 day and then cooled to room temperature at a rate of 5 °C/100 min to form coloreless crystals of 1, which were collected by ﬁltration, washed with MeCN and Et 2 O, and dried under vacuum. Yield: 42 mg, 91% (based on Cu). Anal. Calcd for C 11 H 14 Br 2 ClCuN 4 : C, 28.66; H, 3.06; N, 12.15%. Found: C, 28.42; H, 3.43; N, 12.45%. IR (KBr disc): 3009(w), 2961(w), 2915(w), 1622(w), 1547(s), 1471(m), 1424(m), 1386(m), 1365(m), 1274(s), 1226(w), 1167(w), 1102(w), 1076(m), 995(w), 835(w), 717(w), 658 (w), 594(w), 535(w), 465(w) cm 1 .2.3. Preparation of [Cu( l -Br)(brdmpzm)] n (2) Compound 2 was prepared as colorless crystals in a similar manner to that described for 1, using CuBr (15 mg, 0.1 mmol) and brdmpzm (37 mg, 0.1 mmol) starting materials. Yield: 45 mg, 89% (based on Cu). Anal. Calcd for C 11 H 14 Br 3 CuN 4 : C, 26.14; H, 2.79; N, 11.08%. Found: C, 25.89; H, 2.45; N, 10.87%. IR (KBr disc): 3014(w), 2923(w), 1627(m), 1547(s), 1478(m), 1418(m), 1392(m), 1370(m), 1269(s), 1231(w), 1162(w), 1102(w), 995(m), 835(w), 717(w), 690(w), 669(w), 599(w), 530(w), 460(w) cm 1 . | [] | [] | ["[Cu(l-Cl)(brdmpzm)] n", "C 11 H 14 Br 2 ClCuN 4"] | ["CuCl--10 mg, 0.1 mmol"] | [] | ["brdmpzm--37 mg, 0.1 mmol"] | ["120 \nC"] | ["1 day"] | ["MeCN--2 mL"]
c0ce00575d | Preparation of complexes 1–3 Preparation of {[Zn(1,4-PDA)(1,4-bpeb)]$2H 2 O} n (1). To a 10 mL Pyrex glass tube Zn(NO 3 ) 2 $6H 2 O (30 mg, 0.1 mmol), 1,4H 2 PDA (19 mg, 0.1 mmol), 1,4-bpeb (28 mg, 0.1 mmol), NaOH (8 mg, 0.2 mmol) and 3 mL of H 2 O was added. The tube was sealed and heated in an oven to 170  C for 3 d, and then cooled to ambient temperature at the rate of 5  Ch 1 to form yellow blocks of 1, which were washed with water–ethanol and dried in air.Yield: 42 mg (73% yield based on Zn). Anal. calcd for C 30 H 28 N 2 O 6 Zn: C 62.35, H 4.88, N 4.85. Found: C 62.43, H 4.94,N 5.16. IR (KBr, cm 1 ): 3355 m, 3036 w, 1616 s, 1543 s, 1434 s, 1386 s, 1361 s, 1294 m, 1224 m, 1200 m, 1140 m, 1104 m, 1066 m, 1030 s, 962 s, 924 m, 864 m, 835 s, 794 m, 725 s, 620 m, 558 s, 452 m. | [] | [] | ["{[Zn(1,4-PDA)(1,4-bpeb)]$2H 2 O} n", "C 30 H 28 N 2 O 6 Zn"] | ["Zn(NO 3 ) 2 $6H 2 O--30 mg, 0.1 mmol"] | ["NaOH--8 mg, 0.2 mmol"] | ["1,4H 2 PDA--19 mg, 0.1 mmol", "1,4-bpeb--28 mg, 0.1 mmol"] | ["170  C"] | ["3 d"] | ["H 2 O--3 mL"]
s10934-006-8006-5 | Al 2 [O 3 PC 4 H 8 PO 3 ]F 2 (H 2 O) 2 ·2H 2 O was synthesized by mixing together Al 2 (SO 4 ) 3 ·18H 2 O, 1,4-butylenediphosphonic acid, HF, pyridine, and distilled water to form a synthesis gel of molar ratio 1:2.04:4.22:38.1:107. The reagent mixture was loaded in a 23 ml Teﬂon-lined steel autoclave and heated for 17 days at 190 ◦ C. The resultant crystalline product was washed with distilled water, separated by suction ﬁltration and dried under ambient conditions to reveal colourless micro-crystals. Microprobe EDXA analysis on the product showed that the single crystals contained Al:P in the ratio 1:1 and that ﬂuorine was present. The powder X-ray diffraction pattern of this product is shown in Fig. 1 and was judged to be monophasic from the excellent agreement between the peak positions in the experimental powder X-ray diffraction pattern and those calculated from the unit cell parameters obtained from the single crystal analysis. | [] | [] | ["Al 2 [O 3 PC 4 H 8 PO 3 ]F 2 (H 2 O) 2 ·2H 2 O"] | ["Al 2 (SO 4 ) 3 ·18H 2 O--not specified"] | ["HF--not specified", "pyridine--not specified"] | ["1,4-butylenediphosphonic acid--not specified"] | ["190 \nC"] | ["17 days"] | ["distilled water--not specified"]
a901688k | Preparations (1). An aqueous solution of[ Zn(Tda)(py)] n (0.1 M, 3 ml) and an ethanol solution ofZn(NO 3 ) 2 É 6H 2 O (0.1 M, 3 ml) were mixed in a 15 ml test tube, thenH 2 Tda pyridine (0.5 ml) was added. The resulting solution with a pH of 4.46 was heated in a water bath at 65 ¡C for 24 h to obtain complex 1 (61 mg, yield 65% based on Zn). Anal. calcd. for C, 41.97 ; H, 2.23; N, 4.45; S, 10.17%. Found:C 11 H 7 NO 4 SZn: C, 41.84 ; H, 2.03 ; N, 4.38; S, 10.25%. IR (KBr disc, cm~1): 1537 1382m as (COO~), m s (COO~). | [] | [] | ["[Zn(Tda)(py)] n", "C 11 H 7 NO 4 SZn"] | ["Zn(NO 3 ) 2 É 6H 2 O--0.1 M, 3 ml"] | [] | ["H 2 Tda pyridine--0.5 ml"] | ["65 ¡C"] | ["24 h"] | ["aqueous solution--3 ml", "ethanol solution--3 ml"]
ejic.200500490 | [Cu 3 (NDC) 3 (2,2⬘-bpy)(H 2 O) 2 ] n ·nH 2 O (1): A mixture of Cu(CH 3COO) 2 ·H 2 O (0.20 g, 1 mmol), NDC (0.26 g, 1 mmol), 2,2⬘-bpy (0.16 g, 1 mmol), and triethylamine (0.28 mL, 2 mmol) in H 2 O (18 mL) was heated at 170 °C for 5 d in a sealed 30-mL Teflonlined stainless steel vessel under autogenous pressure. Slow cooling of the reaction mixture to room temperature gave green crystals (yield: 0.19 g, 56% based on Cu). C 46 H 32 Cu 3 N 2 O 15 (1043.4): calcd. | [] | [] | ["[Cu 3 (NDC) 3 (2,2?-bpy)(H 2 O) 2 ] n ·nH 2 O", "C 46 H 32 Cu 3 N 2 O 15"] | ["Cu(CH 3COO) 2 \nH 2 O--0.20 g, 1 mmol"] | ["triethylamine--0.28 mL, 2 mmol"] | ["NDC--0.26 g, 1 mmol", "2,2?-bpy--0.16 g, 1 mmol"] | ["170 \n°C"] | ["5 d"] | ["H 2 O--18 mL"]
zaac.200500308 | [Zn 4 L 2 (N 3 ) 2 Cl 4 (OH 2 )(CH 3 OH)] (3). To a MeOH solution (5 cm 3 ) of ZnCl 2 .6H 2 O (13.6 mg, 0.1 mmol) was added a MeOH solution (10 cm 3 ) of HL (19.2 mg, 0.1 mmol) and an aqueous solution (5 cm 3 ) of NaN 3 (6.5 mg, 0.1 mmol), with stirring. The mixture was stirred for 10 min at room temperature and then filtered. Upon keeping the filtrate in air for 8 days, colorless block-shaped crystals of 3, suitable for X-ray crystal determination, formed at the bottom of the vessel on slow evaporation of the solvent. The crystals were isolated, washed three times with MeOH and dried in a vacuum desiccator containing anhydrous CaCl 2 . Yield: 54.5 %. Analysis: Calcd. for C 23 H 36 Cl 4 Zn 4 N 10 O 4 : C, 30.0; H, 3.9; N, 15.2 %. Found: C, 29.8; H, 4.1; N, 15.0 %.Z. Anorg. Allg. Chem. 2006, 140⫺146  2006 WILEY-VCH Verlag GmbH & Co. KGaA, Weinheim zaac.wiley-vch.de 141 [Cu 4 L 2 (N 3 ) 2 Cl 4 (OH 2 )(CH 3 OH)] (4). Complex 4 was prepared by a similar procedure as described for 3, with ZnCl 2 .6H 2 O replaced by CuCl 2 .4H 2 O (13.4 mg, 0.1 mmol).Blue block-shaped crystals of 4 were obtained. Yield: 77.2 %. Analysis: Calcd. for C 23 H 36 Cl 4 Cu 4 N 10 O 4 : C, 30.3; H, 4.0; N, 15.3 %. Found: C, 30.4; H, 3.9; N, 15.5 %. | [] | ["8 days"] | ["[Zn 4 L 2 (N 3 ) 2 Cl 4 (OH 2 )(CH 3 OH)]", "[Cu 4 L 2 (N 3 ) 2 Cl 4 (OH 2 )(CH 3 OH)]"] | ["ZnCl 2 .6H 2 O--13.6 mg, 0.1 mmol", "CuCl 2 .4H 2 O--13.4 mg, 0.1 mmol"] | ["NaN 3--6.5 mg, 0.1 mmol"] | ["HL--19.2 mg, 0.1 mmol"] | ["room temperature"] | ["10 min"] | ["MeOH--5 cm 3 ", "MeOH--10 cm 3 ", "aqueous solution--5 cm 3 "]
c2ce25439e | Synthesis of [Pb(L)(H 2 O) 0.5 ] (7). A mixture of Pb(CH 3 COO) 2 ?2H 2 O (0.040 g, 0.10 mmol), H 2 L (0.027 g, 0.10 mmol), NaOH (0.008 g, 0.2 mmol), EtOH (3 mL) and water (5 mL) was sealed in a Teflon-lined stainless steel autoclave reactor (15 mL) and heated at 140 uC for 3 days. After gradually cooling to room temperature at a rate of 10 uCh 21 , colorless block crystals of 7 were obtained in a 33% yield based on Pb( II). Anal. | [] | [] | ["[Pb(L)(H 2 O) 0.5 ]"] | ["Pb(CH 3 COO) 2 \n2H 2 O--0.040 g, 0.10 mmol"] | ["NaOH--0.008 g, 0.2 mmol"] | ["H 2 L--0.027 g, 0.10 mmol"] | ["140 uC"] | ["3 days"] | ["EtOH--3 mL", "water--5 mL"]
s0277-5387(01)00877-4 | 3 .5 . Bis(2 , 2 %-dipyridylamine ) copper ( II ) nitrate, Cu ( Hdpa ) 2 ( NO 3 ) 2 (3) This complex was synthesised by a similar method to that given in the literature [10]. To a solution of Cu(NO 3 ) 2 ·3H 2 O (0.24 g, 0.99 mmol) in acetone (8 cm 3 ) was added 2,2%-dipyridylamine (0.34 g, 1.98 mmol) also in acetone (8 cm 3 ). The solution was stirred for 1 h after which time the resulting green solid was ﬁltered off and recrystallised from water to afford 0.20 g (38%) of bis(2,2%-dipyridylamine)copper(II) nitrate (3). Data: olive green crystals; Anal. Found: C, 44.7; H, 3.37; N, 20.8. Calc. for C 20 H 18 N 8 O 6 Cu: C, 45.3; H, 3.42; N, 21.1%. IR (Nujol mull, cm −1 ): 1018 (w, NO stretch), 1269 (s, NO 2 sym stretch), 1288 (s, N-aryl), 1468 (s, NO 2 asym stretch).3 .6 .(2 , 2 %-Dipyridylamine ) copper ( II ) nitrate, Cu ( Hdpa )( NO 3 ) 2 (4) To a solution of Cu(NO 3 ) 2 ·3H 2 O (1.0 g, 4.14 mmol) in MeOH (10 cm 3 ) was added a solution of 2,2%dipyridylamine (0.71 g, 4.1 mmol) in MeOH (8 cm 3 ). The solution was stirred for 1 h and diethyl ether added to complete precipitation of a green solid. This was collected by ﬁltration, washed with diethyl ether, and recrystallised from MeOH to yield 1.39 g (93%) of Cu(Hdpa)(NO 3 ) 2 as a light green solid. Anal. Found: C, 33.7; H, 2.55; N, 19.2. Calc. for C 10 H 9 N 5 O 6 Cu: C, 33.5; H, 2.51; N, 19.5%. IR (Nujol mull, cm −1 ): 1014(w, NO 2 sym stretch), 1251 (s, NO 2 asym stretch), 1298 (s, N-aryl), 1465 (s, NO stretch).3 .7 .[2 , 2 %-Dipyridyl ( N-propenyl ) amine ] zinc ( II ) nitrate, Zn ( Prdpa )( NO 3 ) 2 (5) To a solution of Zn(NO 3 ) 2 ·6H 2 O (0.30 g, 1.0 mmol) in ethanol (8 cm 3 ) was added Prdpa (0.21 g, 1.0 mmol) in ethanol (8 cm 3 ). After 15 min stirring at room temperature the volume of the solution was reduced by 50% and sufﬁcient diethyl ether added to induced crystallisation. After 48 h at 0 °C, large colourless crystals of the required complex were formed. Yield: 0.30 g (73%). Anal. Found: C, 38.0; H, 3.13; N, 17.0. Calc. for C 13 H 13 N 5 O 6 Zn: C, 39.2; H, 3.30; N, 17.0%.1 H NMR (270 MHz, CDCl 3 ): l 4.64 (d, 2H, J= 4.2 Hz, NCH 2 ), 5.40 (t, 2H, J =9.9 Hz, CH 2 CH), 5.88 (m, 1H, CH 2 CH), 7.32 (m, 4H, H 3 and H 5 ), 7.99 (m, 2H, H 4 ), 8.49 (m, 2H, H 6 ).13 C NMR (68 MHz, CDCl 3 ): l 55.6 (NCH 2 ), 117.1 (aromatic), 120.4 (CH 2 CH), 120.7 (aromatic), 131.5 (CH 2 CH), 142.0 (aromatic), 147.3 (aromatic), 156.0 (aromatic). IR (Nujol mull, cm −1 ): 1169 (s, N-alkyl), 1294 (s, NO 2 asym stretch), 1238 (s, N-aryl), 1464 (s, NO stretch), 1604 (w, CC stretch).3 .8 . Crystallography Crystallographic data for compounds 1, 2, 4 and 5 are summarised in Table 1.Data collections for 1 and 5 were conducted on a CAD 4 automatic 4-circle diffractometer, while those for 2 and 4 were implemented on a Nonius Kappa CCD diffractometer. Full matrix anisotropic reﬁnement was implemented in the ﬁnal least-squares cycles throughout. All data were corrected for Lorentz and polarisation, and with the exception of 4, for extinction. A multiscan semi− empirical absorption correction was applied to data for 4 (maximum and minimum trans T.D. Coombs et al./ Polyhedron 20 (2001) 2935 – 2943 2943 mission factors were 1.036 and 0.952, respectively).Hydrogen atoms were included at calculated positions throughout.4. Supplementary material Crystallographic data for the structural analysis have been deposited with the Cambridge Crystallographic Data Centre, CCDC Nos. 159000–159003, 159309 for compounds 1, 2, 4 and 5, respectively. Copies of this information may be obtained free of charge from The Director, CCDC, 12 Union Road, Cambridge, CB2 1EZ, UK (fax: + 44-1223-336033; e-mail: deposit@ ccdc.cam.ac.uk or www: http://www.ccdc.cam.ac.uk).Acknowledgements We thank DERA for ﬁnancial support for TDC, and Mr S. Beckett for preliminary data on complex 1. This paper is published by permission of DERA.References [1] See for example: (a) R.A. Howie, G.P. McQuillan, J. Chem.Soc., Dalton Trans. (1986) 759; (b) F.A. Cotton, L.M. Daniels, G.T. Jordan IV, C.A. Murillo, Polyhedron 17 (1998) 589; K.-Y. Ho, W.-Y. Yu, K.-K. Cheung, C.-M. Che, J. Chem. Soc., Dalton Trans. (1999) 1581; W. Yang, H. Schmider, Q. Wu, Y.-S. Zhang, S. Sang, Inorg. Chem. 39 (2000) 2397.[2] F.A. Cotton, L.M. Daniels, G.T. Jordan IV, C.A. Murillo, J.Am. Chem. Soc. 119 (1997) 10377.[3] S. Aduldecha, B.J. Hathaway, J. Chem. Soc., Dalton Trans.(1991) 993.[4] E.-C. Yang, M.-C. Cheng, M.-S. Tsai, S.-M. Peng, J. Chem.Soc., Chem. Commun. (1994) 2377.[5] M.-M. Rohmer, M. Benard, J. Am. Chem. Soc. 120 (1998) 9372.[6] G. Parkin, R. Hoffmann, Angew. Chem., Int. Ed. Engl. 33 (1994) 1462.[7] See for example: (a) B.J. Brisdon, R.G. Phillipps, A.M. Watts, Transition Met. Chem. 13 (1988) 303; (b) M. Bennett, B.J. Brisdon, R. England, R.W. Field, J. Membrane Sci. 137 (1997) 63; (c) G.O. Yahaya, B.J. Brisdon, R. England, J. Membrane Sci.168 (2000) 187.[8] See for example: (a) H. Sigel, R.B. Martin, Chem. Soc. Rev. 23 (1994) 83; (b) A. Steitz, J.A. Steitz, Proc. Natl. Acad. Sci. USA 90 (1993) 6498; (c) A. Camus, M.S. Gazozzo, N. Marsich, A. Mari, J. Mol.Catal. 112 (1996) 353; (d) A. Messerschmidt, Str. Bonding 90 (1998) 35; A.M. Thomas, G.C. Mandal, S.K. Tiwary, R.K. Rath, A.R. Chakravarty, J.Chem. Soc., Dalton Trans. (2000) 1395.[9] D. Kummer, S.C. Chaudhry, J. Siefert, B. Deppisch, G. Mattern, J. Organomet. Chem. 382 (1990) 345.[10] W.R. McWhinnie, J. Chem. Soc. (1964) 5165.[11] See for example: (a) C.C. Fuller, R.A. Jacobson, Inorg. Chim.Acta 49 (1981) 191; (b) R.A. Jacobson, W.P. Jensen, Inorg. Chim. Acta 114 (1986) L9; (c) P. Akhter, B.N. Hathaway, Acta Crystallogr., Sect. C 47 (1991) 86; A. Camus, A. Fachinetti, N. Marsich, A.M.M. Lanfredi, F. Ugozzoli, Inorg. Chim. Acta 290 (1999) 180.[12] J. Sletten, K. Svardal, A. Sorensen, Acta Chem. Scand. 47 (1993) 1091.[13] See for example: (a) I.I. Mathews, H. Manohar, Acta Crystallogr., Sect. C 47 (1991) 1621; (b) S. Youngme, C. Pakawatchai, H.-K. Fun, K. Chinnakali, Acta Crystallogr., Sect. C 54 (1998) 1586; (c) S. Youngme, C. Pakawatchai, H.-K. Fun, Acta Crystallogr., Sect. C 54 (1998) 451; (d) S. Youngme, S. Tonpho, C. Kandasamy, S. Chantrapromma, H.-K. Fun, Polyhedron 18 (1999) 851.[14] Y. Gultreh, R.A. Kim, D. Blaise, S. Chaudhry, B. Ahvazi, B.B.Marvey, R.J. Butcher, J. Inorg. Biochem. 75 (1999) 7. | [] | [] | ["Cu(Hdpa)2(NO3)2", "Cu(Hdpa)(NO3)2", "Zn(Prdpa)(NO3)2"] | ["Cu(NO3)2·3H2O--0.24 g, 0.99 mmol", "Cu(NO3)2·3H2O--1.0 g, 4.14 mmol", "Zn(NO3)2·6H2O--0.30 g, 1.0 mmol"] | [] | ["2,2%-dipyridylamine--0.34 g, 1.98 mmol", "2,2%-dipyridylamine--0.71 g, 4.1 mmol", "Prdpa--0.21 g, 1.0 mmol"] | ["ambient temperature", "room temperature", "0 °C"] | ["1 h", "1 h", "15 min"] | ["acetone--8 cm3", "MeOH--10 cm3", "ethanol--8 cm3"]
ic025609a | Synthesis of [Cp*M{S 2 CdC(CN) 2 } 2 ] (M ) Mo, W).From the reactions of Cp*MCl 4 with 3 equiv of (KS) 2 Cd C(CN) 2 in CH 3 CN, we isolated the diamagnetic bis(i-mnt) complexes K[Cp*M{S 2 CdC(CN) 2 } 2 ](M) Mo, 1a, 74%; W, 2a, 46%) as dark-red crystals. Cation exchange of K + for Et 4 N + resulted in (Et 4 N)[Cp*M{S 2 CdC(CN) 2 } 2 ](M) Mo, 1b;W,2b), which were subjected to X-ray single crystal structure analyses. For both reactions, the metal center was reduced from M(V) to M(IV), where the reduction was presumably induced by (KS) 2 CdC(CN) 2 . | [] | [] | ["[Cp*M{S 2 CdC(CN) 2 } 2 ]", "M ) Mo, W"] | ["Cp*MCl 4--NaN"] | [] | ["(KS) 2 Cd C(CN) 2--3 equiv"] | [] | [] | ["CH 3 CN--NaN"]
c3ce27004a | Preparation of {Sr 2 (H 2 O) 7 Q[8]}?ZnCl 4 ?2Cl?26H 2 O (2) ZnCl 2 (14.46 mg 0.106 mmol) and SrCl 2 ?6H 2 O (35.36 mg, 0.133 mmol) were dissolved in 2.0 mL 6.0 mol L 21 HCl, a 3.0 mL of 6.0 mol L 21 HCl containing Q[6] (20 mg, 0.017 mmol) was then added with stirring. The solution was allowed to stand to allow slow evaporation in air at room temperature. Colorless crystals were obtained from the solution within one day (72% yield based on Q[8]?10H 2 O). Anal. Calcd for C 48 H 114 N 32 O 49 Sr 2 ZnCl 6 (%): C 24.25, H 4.83, N 18.86; found: C 24.16, H 4.79, N 18.84. | [] | [] | ["{Sr 2 (H 2 O) 7 Q[8]}?ZnCl 4 ?2Cl?26H 2 O", "C 48 H 114 N 32 O 49 Sr 2 ZnCl 6"] | ["ZnCl 2--14.46 mg, 0.106 mmol", "SrCl 2 ?6H 2 O--35.36 mg, 0.133 mmol"] | [] | ["Q[6]--20 mg, 0.017 mmol"] | ["room temperature"] | ["one day"] | ["6.0 mol L 21 HCl--2.0 mL", "6.0 mol L 21 HCl--3.0 mL"]
c4dt00297k | The solid was then washed with 3 × 20 mL degassed H 2 O and 3×30mLEt 2 O. The remaining solid was recrystallized from 1,2-C 2 H 4 Cl 2 by layering with Et 2 O, yielding an orange powder.Yield: 34.8 mg (8.56%). Suitable crystals for X-ray diﬀraction were obtained by further recrystallization of the powder from 1,2-C 2 H 4 Cl 2 layered with hexanes. The low yield of this reaction precluded characterization by elemental analysis.1 H NMR (CDCl 3 , 500 MHz, ppm) δ 3.42 (dt, J = 18, 5.5 Hz, 4H, SCCHHCH 2 CH 2 CO), 3.29 (ddd, J = 18, 8.5, 5 Hz, 4H, SCCHHCH 2 CH 2 CO), 2.59 (dt, J = 18, 5.5 Hz, 4H, SCCH 2 CH 2 CHHCO), 2.49 (ddd, J = 18, 9.5, 5.5 Hz, 4H, SCCH 2 CH 2 CHHCO), 2.13 (m, 8H, SCCH 2 CH 2 CH 2 CO). | [] | [] | ["NaN"] | [] | [] | [] | [] | [] | []
molecules25235616 | [Cd(seb)(4-bpmhz)]n · n(H2O) ( 4 ), the compound was obtained under the same conditions as 3 . After ﬁve days, in the middle of the tube, orange crystals formed. Yield: ~57%. Anal. Calc. for C 24 H 30 CdN 4 O 4 (H 2 O), (%): C, 50.67; H, 5.67; N, 9.85; O, 14.06. Found: C, 50.58; H, 5.61; N, 9.82; O, 13.98.IR-ATR (cm −1 ): 3343 br. m, 3080 w, 3019 w, 2922 m, 2843 m, 1662 w, 1608 s, 1542 vs, 1495 m, 1462 m, 1447 m, 1416 vs, 1368 s, 1325 m, 1311 s, 1290 s, 1262 m, 1241 m, 1219 m, 1177 w, 1124 m, 1063 s, 1015 s, 973 w, 901 m, 824 s, 792 s, 759 s, 723 s, 679 s, 665 s. | [] | [] | ["[Cd(seb)(4-bpmhz)]n · n(H2O)", "C 24 H 30 CdN 4 O 4 (H 2 O)"] | [] | [] | [] | [] | ["five days"] | []
ejic.201000446 | H 2 Pra 2 biim (L): An aqueous solution of Na 2 Pra 2 biim (0.5 mmol, 10 mL) was acidified with 1  HCl to pH 2.7 and allowed to stand at r.t. for several hours to yield colorless crystals of the title compound. The crystals were collected by filtration, washed with ethanol, and dried. C 12 H 14 N 4 O 4 (278.27): calcd. C 51.80, H 5.07, N 20.13; found C 51.67, H 5.19, N 20.07. | ["room temperature"] | ["several hours"] | ["C 12 H 14 N 4 O 4"] | [] | [] | ["Na 2 Pra 2 biim--0.5 mmol, 10 mL"] | [] | [] | []
j.poly.2008.05.004 | Complex 2: Yield: 0.13 g (56%). Calc. for C 31 H 42 Cl 2 Cu 2 N 4 O 6 (764.67): C, 48.69; H, 5.54; N, 7.33. Found: C, 48.57; H, 5.59; N, 7.31%. k max /nm ( e max /dm 3 mol 1 cm 1 ) (acetonitrile), 609 (95.2) and 323 (18400). IR: ~ m ¼ 3152, 3257 [ m (N–H)]; 1591 [ m (COO  )] cm 1 . | [] | [] | ["C 31 H 42 Cl 2 Cu 2 N 4 O 6"] | [] | [] | [] | [] | [] | []
acs.cgd.0c00352 | Synthesis of CPM-63a ([Zn 2 (FDC) 2 (ATZ)] − [(CH 3 ) 2 NH 2 ] + ) (CCDC No. 1985726). A mixture of Zn(CH 3 COO) 2 ·2H 2 O (43.7 mg, 0.199 mmol), 5-amino-1H-tetrazole (HATZ) (8.5 mg, 0.100 mmol), 2,5-furandicarboxylic acid (H 2 FDC) (31.0 mg, 0.199 mmol), and N,N-dimethylformamide (DMF) (5 mL) was placed in a 25 mL glass vial and stirred for 30 min. The glass vial was sealed and heated in a 120 °C oven for 5 days. After 5 days, the vial was removed from the oven and allowed to naturally cool to room temperature. Clear crystals were collected and washed with DMF. The yield was calculated to be 63% on the basis of the amount of Zn used. | [] | [] | ["CPM-63a ([Zn 2 (FDC) 2 (ATZ)] − [(CH 3 ) 2 NH 2 ] + )", "CCDC No. 1985726"] | ["Zn(CH 3 COO) 2 ·2H 2 O--43.7 mg, 0.199 mmol"] | [] | ["5-amino-1H-tetrazole (HATZ)--8.5 mg, 0.100 mmol", "2,5-furandicarboxylic acid (H 2 FDC)--31.0 mg, 0.199 mmol"] | ["120 \n°C"] | ["5 days"] | ["N,N-dimethylformamide (DMF)--5 mL"]
c3ra41567h | Preparation of the title compounds Synthesis of [Cu I 4 (btb) 2 (m-OH)(PW 12 O 40 )] (1). A mixture of H 3 (PW 12 O 40 )?12H 2 O (0.31 g, 0.1 mmol), Cu(CH 3 COO) 2 ?2H 2 O (0.11 g, 0.5 mmol) and btb (0.036 g, 0.2 mmol) was dissolved in 10 mL of distilled water at room temperature. After the pH of the mixture had been adjusted to about 4.8 with 1.0 mol L 21 HNO 3 and NaOH, the suspension was put into a Teflon-lined autoclave and kept under autogenous pressure at 160 uC for 3 days. After slow cooling to room temperature, the orange block-shaped crystals were filtered and washed with distilled water (40% yield based on W). Elemental anal. Calcd for C 16 H 25 N 12 Cu 4 O 41 PW 12 (3533): C 5.44%, H 0.71%, N 4.76%.Found: C 5.49%, H 0.68%, N 4.81%. IR (solid KBr pellet, cm 21 ): 3482 (s), 3129 (w), 1648 (s), 1540 (m), 1436 (w), 1387 (s), 1287 (m), 1216 (w), 1139 (m), 1078 (s), 980 (s), 892 (s), 815(s). | [] | [] | ["[Cu I 4 (btb) 2 (m-OH)(PW 12 O 40)]"] | ["H 3 (PW 12 O 40 )?12H 2 O--0.31 g, 0.1 mmol", "Cu(CH 3 COO) 2 ?2H 2 O--0.11 g, 0.5 mmol"] | ["HNO 3--1.0 mol L 21", "NaOH--NaOH"] | ["btb--0.036 g, 0.2 mmol"] | ["160 uC"] | ["3 days"] | ["distilled water--10 mL"]
c3ra47177b | blue solution was allowed to stand at room temperature for ten days. Good quality blue-green crystals (0.012 g, 38% based on HL) were obtained. Anal. calcd for C 76 H 72 Cu 5 N 10 O 32 (%): C 46.69, H 3.71, N 7.16; found: C 46.71, H 3.66, N 7.03. FT-IR (KBr pellet, cm 1 ) selected bands: n ¼ 3437m, 3127w, 2841w, 1695s, 1599s, 1557s, 1397s, 1310s, 1200m, 1097m, 949w, 857w, 811m, 769m, 727w, 688w, 653w, 543w. | [] | [] | [] | [] | [] | [] | [] | ["ten days"] | []
j.ica.2007.12.029 | Yield: 264 mg, yield 88.1% based on zinc acetate. Anal.Calc. for C 19 H 22 N 2 O 8 P 2 Zn 2 : C, 38.1; H, 3.70; N, 4.68. | [] | [] | ["C 19 H 22 N 2 O 8 P 2 Zn 2"] | [] | [] | [] | [] | [] | []
acs.cgd.6b00779 | were obtained with a Perkin-Elmer 240 elemental analyzer. The luminescent spectra for the solid state were recorded at room temperature on Hitachi F-2500 and Edinburgh-FLS-920 with a xenon arc lamp as the light source. 2.2 Synthesis of [Eu 2 (PDC) 3 ·2H 2 O]·4H 2 O (1). Eu(NO 3 ) 3 ·6H 2 O (112 mg, 0.25 mmol), H 2 PDC (42 mg, 0.25 mmol) and two drops of HOAc were mixed and dissolved in DMF (4 mL) and H 2 O (4 mL) . Then the mixture was sealed in a Teflon-lined autoclave and heated under autogenous pressure at 100 ℃ for three days. After cooling to room temperature, colorless block-shaped crystals of 1 were obtained and washed with DMF. Yield: 65% (based on the ligand). IR (KBr, cm -1 ): 3453(br), 2934(m), 2858(w), 1614(w), 1575(w), 1506(m), 1466(m), 1377(m),1317(m), 1264(m), 1185(w), 1108(s), 1080(s), 981(m), 827(m),770(m), 740(w), 621(m), 460(w). Elemental Anal (%), Calcd for C 21 H 21 N 3 O 18 Eu 2 : C, 27.80; H, 2.33; N, 4.63, found: C, 27.85; H, 2.25; N, 4.59. 2.3. X-Ray Structure Determination. Single crystal X-ray data for 1 was collected on a Bruker APEX II diffractometer at 298 K using graphite monochromatic Mo-K a radiation (λ = 0.71073 A) by using φ and ω scan. | [] | [] | ["[Eu 2 (PDC) 3 \n2H 2 O]\n4H 2 O", "C 21 H 21 N 3 O 18 Eu 2"] | ["Eu(NO 3 ) 3 \n6H 2 O--112 mg, 0.25 mmol"] | [] | ["H 2 PDC--42 mg, 0.25 mmol"] | ["100 \n℃"] | ["three days"] | ["DMF--4 mL", "H 2 O--4 mL"]
b809453e | [Zn(BPZG)(H 2 O)(NO 3 )] n ,(5). Complex 5 was obtained by adding a solution of Zn(NO 3 ) 2 ·6H 2 O (59 mg, 0.2 mmol) in methanol (2 mL) to a slurry of KBPZG (66 mg, 0.2 mmol) in acetonitrile (2 mL). After ﬁltration the solution was slowly evaporated to dryness. Slow evaporation of an acetonitrile– methanol solution at room temperature yielded colourless single crystals suitable for X-ray diffraction analysis. (Found: C, 33.43; H, 4.90; N, 17.77 C 14 H 22 N 6 O 6 Zn.0.5KNO 3 ·2H 2 O requires C, 33.34; H, 4.80; N, 18.05%); n max (KBr)/cm -1 :(H 2 O) 3342; (C–H) 3126, 2962, 2924; (C–O) 1620; (C = C), (C = N), (C–H) 1574, 1552, 1468; (NO 3 ) 1384; (C = C), (C = N), (C–H) 1156, 1120; (C–O) 1052, 958, 826; ESI-MS m/z (positive mode) 386 (Zn(L)(CO 3 OH), 10%). | [] | [] | ["[Zn(BPZG)(H2O)(NO3)]n", "C14H22N6O6Zn.0.5KNO3·2H2O"] | ["Zn(NO3)2·6H2O--59 mg, 0.2 mmol"] | [] | ["KBPZG--66 mg, 0.2 mmol"] | [] | [] | ["methanol--2 mL", "acetonitrile--2 mL"]
znb-2014-0173 | Cu 4 (HL 2 ) 2 (2)To a solution of CuI (5.7 mg, 0.03 mmol) in CH 3 CN (6mL) mixed with a solution of H 3 L 2 (7.8 mg, 0.01 mmol) in THF (2 mL), a solution of Et 3 N (3.0 mg, 0.03 mmol) in methanol (0.2 mL) was added slowly. The solution was stirred for 48 h. The supernatant was removed, and the product was washed with MeOH and Et 2 O, successively. Yield: 38 %. – C 108 H 80 Cu 4 N 12 ·3CH 3 OH (1896.18): calcd. C 70.31, H 4.89, N 8.86; found C 70.22, H 4.65, N 8.96. – IR (KBr pellet): ν = 3406 s, 3056 s, 2914 s, 1666 m, 1600m, 1492 m, 1464 s, 1442 m, 1155 m, 1073 m, 1014 m, 973 m, 914 m, 796 m, 766 m, 719 m, 697 vs. cm –1 . – 1 H NMR (CDCl 3 ): δ = 3.975 Fig. 4The “wave-like” chain of 2, constructed by intermolecular hydrogen bonds (the dashed lines). The phenyl groups of the ligands have been omitted for clarity, only N-bound hydrogen atoms are shown. | [] | [] | ["Cu 4 (HL 2 ) 2", "C 108 H 80 Cu 4 N 12 ·3CH 3 OH"] | ["CuI--5.7 mg, 0.03 mmol"] | ["Et 3 N--3.0 mg, 0.03 mmol"] | ["H 3 L 2--7.8 mg, 0.01 mmol"] | [] | ["48 h"] | ["CH 3 CN--6 mL", "THF--2 mL", "methanol--0.2 mL"]
ic030169o | Synthesis of [{Cu 2 (tpypyz)(H 2 O)}Mo 5 O 15 (O 3 PC 6 H 5 ) 2 ]‚2H 2 O (2‚2H 2 O). A solution of MoO 3 (0.176 g, 1.222 mmol), Cu(CH 3 CO 2 ) 2 ‚ H 2 O (0.103 g, 0.516 mmol), tpypyz (0.085 g, 0.219 mmol), C 6 H 5 PO(OH) 2 (0.173 g, 1.218 mmol), and H 2 O (10.18 g, 565 mmol) in the mole ratio 5.58:2.36:1.00:5.56:2580 was stirred briefly before heating to 150 °C for 96 h: initial pH, 1.5; final pH, 1.5. Darkyellow crystals of 2‚2H 2 O, suitable for X-ray studies, were isolated in 35% yield. IR (KBr pellet, cm -1 ): 3448 (m), 1654 (w), 1560 (w), 1420 (w), 1127 (w), 1053 (m), 972 (w), 933 (s), 905 (s), 705 (s), and 565 (w). | [] | [] | ["{Cu 2 (tpypyz)(H 2 O)}Mo 5 O 15 (O 3 PC 6 H 5 ) 2 \",2H 2 O"] | ["MoO 3--0.176 g, 1.222 mmol", "Cu(CH 3 CO 2 ) 2 \", H 2 O--0.103 g, 0.516 mmol"] | [] | ["tpypyz--0.085 g, 0.219 mmol", "C 6 H 5 PO(OH) 2--0.173 g, 1.218 mmol"] | ["150 \nC"] | ["96 h"] | ["H 2 O--10.18 g, 565 mmol"]
c2ce25282a | Synthesis of {[Cd(btpe) 3 ](ClO 4 ) 2 ?6H 2 O} n (1). 3 mL solution of Cd(ClO 4 ) 2 ?6H 2 O (0.0168 g, 0.04 mmol) in water was added into 1 mL boiling methanol solution of btpe (0.0632 g, 0.02 mmol). The mixture was sealed in a vial and heated to 90 uC for 3 days, and then cooled to room temperature at a cooling rate of 1 uCh 21 . The products were filtered off, washed with methanol and dried in the air. Colorless polyhedral crystalline products suitable for X-ray crystal analysis were isolated. Yield 20% (based on Cd). Elemental analysis (%) calculated for C 54 H 56 N 18 O 12 Cl 2 Cd 1 : C, 48.67; H, 4.24; N, 18.92. Found: C, 48.09; H, 4.19; N, 18.66. IR (KBr, cm 21 ): 3425(m), 1595(s), 1563(s), 1535(s), 1373(s), 1257(m), 1163(m), 1093(m), 832(m), 758(m), 637(m), 539(m). | [] | [] | ["{[Cd(btpe) 3 ](ClO 4 ) 2 ·6H 2 O} n", "C 54 H 56 N 18 O 12 Cl 2 Cd 1"] | ["Cd(ClO 4 ) 2 ·6H 2 O--0.0168 g, 0.04 mmol"] | [] | ["btpe--0.0632 g, 0.02 mmol"] | ["90 \nC"] | ["3 days"] | ["water--3 mL", "methanol--1 mL"]
chem.200401225 | Synthesis of compound 9: An excess of Cs 2 CO 3 (0.63 g, 1.95 mmol) and pentaethylene glycol di-p-toluenesulfonate (0.65 g, 1.16 mmol) were added to a solution of 8 (0.5 g, 0.65 mmol) in CH 3 CN (50 mL) under argon. The reaction mixture was refluxed for 24 h. Then CH 3 CN was removed under reduced pressure, and the residue extracted with CH 2 Cl 2 and aqueous 10 % HCl. The organic phase was separated and washed with water, and the solvent was evaporated. Crystallization of the oily residue from CH 2 Cl 2 /MeOH yielded 9 as a white solid (0.4 g, 1.14 mmol, 65%): M.p. > 2508C; 1 H NMR (300 MHz, CDCl 3 ,258C): d = 7.36 (s, 4H; ArH), 6.84 (d, J= 7.5 Hz, 4H; ArH), 6.82 (t, J = 7.5 Hz, 2H; ArH), 3.8 (s, 8 H; ArCH 2 Ar), 3.73–3.44 (m, ArOCH 2 CH 2 OCH 2 CH 2 ), 1.46 (t, 6H; OCH 2 CH 2 CH 3 ), 0.93 ppm (m, 4 H; OCH 2 CH 2 CH 3 ); elemental analysis (%) calcd for C 44 H 52 I 2 O 8 ·2CH 2 Cl 2 · MeOH: C 48.47, H 5.19; found: C 48.34, H 4.84. | [] | [] | ["compound 9", "C 44 H 52 I 2 O 8 ·2CH 2 Cl 2 · MeOH"] | ["Cs 2 CO 3--0.63 g, 1.95 mmol"] | [] | ["pentaethylene glycol di-p-toluenesulfonate--0.65 g, 1.16 mmol", "8--0.5 g, 0.65 mmol"] | ["refluxed"] | ["24 h"] | ["CH 3 CN--50 mL"]
om0201664 | Found: C, 69.69; H, 9.95; N, 5.08.1 H NMR (400.1 MHz, CDCl 3 ): δ -0.07 (s, 3H, SiCH 3 ), 0.08 (s, 3H, SiCH 3 ), 1.41 (d, 3 J H,H ) 7.3 Hz, 3H, CHCH 3 ), 1.54-1.64, 1.66-1.80, 1.85-1.97, 2.06-2.12, 2.29-2.36 (m, 6H, CCH 2 C, NCH 2 C), 1.69, 2.49 (AB-system, 2 J A,B ) 14.4 Hz, 2H, SiCH 2 N), 2.32 (q, 3 J H,H ) 7.6 Hz, 1H, CHCH 3 ), 3.02-3.05 (m, 1H, NCHC), 3.25-3.27, 3.39-3.44 (m, 2H, CH 2 O), 3.37 (s, 3H, OCH 3 ), 7.08-7.12 (m, 3H, aromat.H), 7.20-7.28 (m, 2H, aromat. H).13 C NMR (100.6 MHz, CDCl 3 ): δ -4.5 (SiCH 3 ), -4.4 (SiCH 3 ), 14.9 (CHCH 3 ), 23.2 (CH 2 ), 28.3 (CHCH 3 ), 28.4 (CH 2 ), 43.7 (SiCH 2 N), 57.4 (CH 2 ), 59.0 (OCH 3 ), 67.6 (CHCH 2 O), 76.4 (CH 2 O), 124.2 (C-p), 127.2, 127.8 (C-o, C-m), 145.7 (C-i). | [] | [] | [] | [] | [] | [] | [] | [] | []
cg800526y | Synthesis of {[Nd 2 (PDA)(ox) 2 (H 2 O) 4 ] · 4(H 2 O)} n (3). The reaction procedure was the same as that of compound 1 except that La 2 O 3 was used instead of Nd 2 O 3 . The blue crystals of 3 were isolated in 41% yield (0.317 g) (based on Nd). Elemental analysis calcd (%) for C 11 H 19 NO 20 Nd 2 : C 17.06, H 2.46, N 1.81; found: C 17.02, H 2.55, N 1.87. IR (KBr, cm -1 ): 3389(br), 1633(vs), 1610(s), 1583(s), 1472(m), 1451(vs), 1387(s), 1352(w), 1280(m), 1190(w), 1141(w), 1022(m), 923(m), 791(s), 745(s), 703(s), 661(m), 585(w). | [] | [] | ["{[Nd 2 (PDA)(ox) 2 (H 2 O) 4 ] · 4(H 2 O)} n", "C 11 H 19 NO 20 Nd 2"] | ["La 2 O 3--NaN"] | [] | ["PDA--NaN", "ox--NaN"] | [] | [] | []
b812807c | Synthesis of [Zn(Ts-cmc)(Im)(H 2 O)] n (5). A mixture of Zn(CH 3 COO) 2 $2H 2 O (0.0439 g, 0.2 mmol), N-p-tosyl-S-carboxymethylL-cysteine (0.0667 g, 0.2 mmol), Im (0.0136 g, 0.2 mmol) and water (8 mL) was sealed in a 23 mL Teﬂon-lined autoclave, heated at 80  C for 6 d and cooled over a period of 48 h. Colorless crystals of 5 were separated off in a yield of 71% (0.0686). Found: C, 37.05; H, 3.89; N, 8.60; S, 13.53.C 15 H 19 N 3 O 7 S 2 Zn requires C, 37.31; H, 3.97; N, 8.70; S, 13.28%.n max (KBr pellet)/cm 1 3364m, 3242m, 3120m, 1627s, 1600m, 1421, 1373s, 1309m, 1159s, 1090m, 1076m, 935w, 824w, 762w, 723w. | [] | ["48 h"] | ["[Zn(Ts-cmc)(Im)(H 2 O)] n", "C 15 H 19 N 3 O 7 S 2 Zn"] | ["Zn(CH 3 COO) 2 $2H 2 O--0.0439 g, 0.2 mmol"] | [] | ["N-p-tosyl-S-carboxymethylL-cysteine--0.0667 g, 0.2 mmol", "Im--0.0136 g, 0.2 mmol"] | ["80  C"] | ["6 d"] | ["water--8 mL"]
c1ce05380a | IR(400–4000 cm 1 ): 3458 m(br), 3055 w, 2923 m(sh), 2854 w, 2731 vw, 1602 m, 1575 s(sh), 1546 s, 1442 s, 1398 vs(sh), 1303 s, 1203 m, 1157 w, 1087 m, 1045 vw, 1022 vw, 879 vw, 840 m, 765 s (sh), 711 m, 676 m. | [] | [] | [] | [] | [] | [] | [] | [] | []
ejic.201200243 | 0.5 mL). A clear yellow solution was formed at 100 °C after 5 min.Slow cooling to room temperature in the dark (to avoid sunlight reduction, revealed by the solution turning green) induced formation of small yellow crystals of 5, which were filtered off, washed www.eurjic.org © 0000 Wiley-VCH Verlag GmbH & Co. KGaA, Weinheim Eur. J. Inorg. Chem. 0000, 0–014 twice with Et 2 O (2 mL), and dried under vacuum for 5 h (78 mg, 100%). C 13 H 26 N 4 O 10 U (636.4): calcd. C 24.53, H 4.12, N 8.80; found C 24.58, H 3.90, N 8.82.1 H NMR: δ = 3.83 (s, w 1/2 =37Hz, 4H,CH 2 –Me), 3.63 (q, J = 7 Hz, 4 H, CH 2 –Me), 2.94 (s, w 1/2 = 20 Hz, 4 H, CH 2 –CO), 2.28 (s, w 1/2 = 20 Hz, 2 H, CH 2 –CH 2 –CO), 1.32 (t, J =7Hz,6H,Me), 1.22 (t, J =7Hz,6H,Me) ppm.MS: m/z = 574.3 [UO 2 (NO 3 )(TEGA)] + , 591.6 [UO 2 (NO 3 )(TEGA), H 2 O] + , 605.7 [UO 2 (NO 3 )(TEGA), MeOH] + , 816.2 [UO 2 (NO 3 )(TEGA), TEGA] + , 1210.1 [(UO 2 ) 2 (NO 3 ) 3 (TEGA) 2 ] + . Crystals suitable for X-ray diffraction were obtained from the reaction of [UO 2 (NO 3 ) 2 ·6(H 2 O)] (19.5 mg, 0.04 mmol) and an excess amount of TEGA (36 mg, 0.15 mmol) in an NMR spectroscopy tube, which was degassed before addition of anhydrous EtOH (3 mL). The tube was left at 25 °C, and yellow crystals deposited after 2 d.[UO 2 (NO 3 ) 2 (TEAA)] (6): An NMR spectroscopy tube was charged with [UO 2 (NO 3 ) 2 ·6H 2 O] (51.2 mg, 0.10 mmol), excess TEAA (140 mg, 0.55 mmol) and anhydrous MeCN (ca. 1.5 mL). The yellow suspension was heated under reflux in a sand bath at 100 °C, thereby giving a yellow solution from which yellow microcrystals of 6 were deposited upon slow cooling down to 25 °C. These crystals were filtered off, washed twice with Et 2 O (2 mL), and dried under vacuum for 10 h (46.3 mg, 70 %). C 14 H 28 N 4 O 10 U (650.43): calcd. C 25.85, H 4.34, N 8.61; found C 26.04, H 4.34, N 8.60.1 H NMR: δ = 3.73 and 3.60 (2 overlapping br. s, w 1/2 =65Hz,8H, CH 2 –Me), 2.68 (s, w 1/2 =40Hz,4H,CH 2 –CO), 1.84 (s, w 1/2 = 40 Hz, 4 H, CH 2 –CH 2 –CO), 1.29 (br. t, 6 H, Me), 1.19 (br. t, 6 H, Me) ppm. MS: m/z = 588.3 [UO 2 (NO 3 )(TEAA)] + , 619.5 [UO 2 (NO 3 )(TEAA), MeOH] + , 844.2 [UO 2 (NO 3 )(TEAA), TEEA] + , 1238.1 [(UO 2 ) 2 (NO 3 ) 3 (TEAA) 2 ] + .[UO 2 (NO 3 ) 2 (TEPA)] (7): An NMR spectroscopy tube was charged with [UO 2 (NO 3 ) 2 ·6H 2 O] (53 mg, 0.11 mmol), an excess amount of TEPA (120 mg, 0.44 mmol), and anhydrous MeOH (ca. 0.5 mL).The yellow suspension was heated to reflux in a sand bath at 100 °C for 1 h, thereby giving a yellow solution with a yellow solid. Yellow microcrystals of 7 were deposited upon slow cooling to 25 °C. After filtration of the solution, the solid (powder and crystals) was washed twice with Et 2 O (2 mL) and then dried under vacuum for 10 h (58.4 mg, 84 %). C 15 H 30 N 4 O 10 U (664.45): calcd. C 27.11, H 4.55, N 8.43; found C 27.49, H 4.57, N 8.41.1 H NMR: δ = 3.64 (s, w 1/2 =40Hz,8H,CH 2 –Me), 2.70 (s, w 1/2 = 65 Hz, 4 H, CH 2 – CO), 1.73 (s, w 1/2 = 82 Hz, 6 H, CH 2 –CH 2 –CH 2 –CO), 1.29 (br. s, 6H,Me), 1.15 (br. t, 6 H, Me) ppm. MS: m/z = 405.5 [UO 2 (TEPA) 2 ] 2+ , 602.3 [UO 2 (NO 3 )(TEPA)] + , 872.2 [UO 2 (NO 3 )(TEPA), TEPA] + , 1266.1 [(UO 2 ) 2 (NO 3 ) 3 (TEPA) 2 ] + .[UO 2 (NO 3 ) 2 (TESUA)] (8): An NMR spectroscopy tube was charged with [UO 2 (NO 3 ) 2 ·6H 2 O] (51.7 mg, 0.10 mmol), an excess amount of TESUA (118 mg, 0.41 mmol), and anhydrous MeOH (ca. 0.5 mL). The yellow suspension was heated under reflux conditions in a sand bath at 100 °C for 1 h. At that time, the yellow solution contained a yellow solid. Yellow microcrystals of 8 were deposited upon slow cooling to 25 °C. After filtration of the solution, the solid (powder and crystals) was washed twice with Et 2 O (2 mL) and then dried under vacuum for 10 h (64.3 mg, 93 %).C 16 H 32 N 4 O 10 U (678.48): calcd. C 28.32, H 4.75, N 8.26; found C 28.37, H 4.75, N 8.26.1 H NMR: δ = 3.58 (s, w 1/2 = 60 Hz, 8 H, CH 2 –Me); 2.57 (s, w 1/2 = 65 Hz, 4 H, CH 2 –CO); 1.57, 1.27 and 1.13 (two br. s and br. t, 20 H, (CH 2 ) 2 –CH 2 –CO and Me) ppm. MS: m/z = 419 [UO 2 (TESUA) 2 ] 2+ , 616.4 [UO 2 (NO 3 )(TESUA)] + , 900.2 [UO 2 (NO 3 )(TESUA), TESUA] + , 1294.1 [(UO 2 ) 2 (NO 3 ) 3 (TESUA) 2 ] + .[UO 2 (TEMA) 2 ][OTf] 2 (9): A round-bottomed flask was charged with [UO 2 (OTf) 2 ] (70 mg, 0.132 mmol), and Et 2 O (10 mL) was con Job/Unit: I20243 /KAP1 Date: 05-07-12 16:26:42 Pages: 18 Structural Versatility of Uranyl(VI) Nitrate Complexes densed into it. Addition of an excess amount of TEMA (82 mg, 0.383 mmol) in Et 2 O (3 mL) to the clear pale yellow solution induced the immediate formation of a yellow oil. After 10 min of stirring at 20 °C and decantation, the solvent was slowly discarded from the oil by filtration. The oily product, which rapidly solidified under vacuum, was washed with Et 2 O (5 mL) and then dried under vacuum (114 mg, 99%). C 24 H 44 F 6 N 4 O 12 S 2 U (996.78): calcd. C 28.92, H 4.45, N 5.62; found C 28.89, H 4.53, N 5.76.1 H NMR: δ = 4.28 (s, 2 H, CH 2 CO), 4.07 (br. q, J = 6 Hz, 4 H, CH 2 –Me), 3.80 (br. q, J = 6 Hz, 4 H, CH 2 –Me), 1.39 (m, w 1/2 = 21 Hz, 12 H, Me) ppm.[UO 2 (TESA) 2 ][OTf] 2 (10): A round-bottomed flask was charged with [UO 2 (OTf) 2 ] (71 mg, 0.134 mmol) and Et 2 O (10 mL) was condensed into it. Addition of an excess amount of TESA (87 mg, 0.382 mmol) in Et 2 O (3 mL) to the clear pale yellow solution induced the immediate formation of a yellow oil. After 10 min stirring at 20 °C and decantation, the solvent was slowly discarded from the oil by filtration. The oily product, which rapidly solidified under vacuum, was washed with Et 2 O (5 mL) and then dried under vacuum (115 mg, 95 %). C 26 H 48 F 6 N 4 O 12 S 2 U (1024.84): calcd. C 30.47, H 4.72, N 5.47; found C 28.85, H 4.53, N 5.38.1 H NMR: δ = 3.95 (br. q, 4 H, CH 2 –Me), 3.69 (br. q, 4 H, CH 2 –Me), 3.30 (s, 4H,CH 2 –CO), 1.34 and 1.22 (2 br. t, J =7Hz,12H,Me) ppm.Crystallography: The data for compounds 2, 4, 6, 7,and8 were collected at 150(2) K with a Nonius Kappa-CCD area detector diffractometer, [35] and those for 5 at 100(1) K with a Bruker Kappa X8 Apex II, with both diffractometers using graphite-monochromated Mo-K α radiation (λ = 0.71073 Å). The crystals were introduced into glass capillaries with a protective Paratone-N oil (Hampton Research) coating. The unit-cell parameters were determined from ten frames, then refined on all data. The data (combinations of φand ω-scans giving complete data sets up to θ = 25.7° and a minimum redundancy of 4 for 90 % of the reflections) were processed with HKL2000.[36] Absorption effects were corrected empirically with the SCALEPACK program.[36] The structures were solved by Patterson map interpretation (8) or by direct methods (all other Table 7. Crystal data and structure refinement details.24 5 6 78 Empirical formula C 11 H 22 N 4 O 10 UC 24 H 48 N 6 O 16 U 2 C 26 H 52 N 8 O 20 U 2 C 28 H 56 N 8 O 20 U 2 C 15 H 30 N 4 O 10 UC 16 H 32 N 4 O 10 U M r [gmol –1 ] 608.36 1152.74 1272.82 1300.87 664.46 678.49 Crystal system orthorhombic tetragonal monoclinic monoclinic orthorhombic monoclinic Space group Pnma I4 1 /aP2 1 /cP2 1 /nP2 1 2 1 2 1 C2/c a [Å] 14.0126(3) 41.3116(16) 19.528(6) 9.3257(6) 9.1986(5) 15.8530(9) b [Å] 19.7827(9) 41.3116(16) 8.857(3) 15.4626(16) 10.3548(8) 9.0945(5) c [Å] 6.8087(3) 17.3201(4) 24.648(7) 15.0618(15) 24.5200(19) 17.9191(8) β [°] 91.943(15) 96.375(6) 110.934(4) V [Å 3 ] 1887.42(13) 29559.3(18) 4261(2) 2158.5(3) 2335.5(3) 2413.0(2) Z 4324 2 44 D calcd.[gcm –3 ] 2.141 2.072 1.984 2.002 1.890 1.868 μ(Mo-K α )[mm –1 ] 8.656 8.828 7.362 7.576 7.004 6.781 F(000) 1152 17472 2432 1248 1280 1312 Reflections collected 41332 214104 81743 80349 45321 37929 Independent reflections 1837 14003 8795 4083 4415 2285 Observed reflections 1725 9281 3536 3071 4080 2184 [I ⬎ 2σ(I)] R int 0.011 0.062 0.111 0.052 0.031 0.028 Parameters refined 126 881 490 266 276 143 R 1 0.022 0.040 0.116 0.076 0.036 0.021 wR 2 0.054 0.067 0.311 0.212 0.083 0.052 S 1.073 1.018 1.018 1.081 1.085 1.046 Δρ min [eÅ –3 ] –1.10 –0.99 –3.01 –2.12 –1.03 –1.27 Δρ max [eÅ –3 ] 1.68 1.12 4.53 2.91 1.63 0.59 Eur. J. Inorg. Chem. 0000, 0–0 © 0000 Wiley-VCH Verlag GmbH & Co. KGaA, Weinheim www.eurjic.org 15 compounds) with SHELXS-97 and subsequent Fourier difference synthesis and refined by full-matrix least squares on F 2 with SHELXL-97.[37] All non-hydrogen atoms were refined with anisotropic displacement parameters. The hydrogen atoms were introduced at calculated positions and were treated as riding atoms with an isotropic displacement parameter equal to 1.2 (CH 2 )or1.5 (CH 3 ) times that of the parent atom. Crystal data and structure refinement parameters are given in Table 7. The drawings were done with ORTEP-3 [38] and Mercury.[39] CCDC-871371 (for 2), -871372 (for 4), -871373 (for 5), -871374 (for 6), -871375 (for 7), and -871376 (for 8) contain the supplementary crystallographic data for this paper. These data can be obtained free of charge from The Cambridge Crystallographic Data Centre via www.ccdc.cam.ac.uk/data_request/cif.Computational Details: The geometries of the [UO 2 (κ 2 -NO 3 ) 2 (L)] complexes were optimized at the DFT level of theory with the Gaussian 09 program package.[40] The calculations were performed in the gas phase and in the presence of a continuum solvation model in which the solute is embedded in a molecular-shape cavity surrounded by a dielectric medium with a dielectric constant of liquid water. The integral equation formalism polarizable continuum model (IEFPCM) was used, and the molecular cavity was built up using UFF radii as implemented in Gaussian 09. Vibrational frequencies were calculated analytically in the gas phase to determine the thermal corrections. For uranium, small-core relativistic effective core potentials developed in the Stuttgart/Cologne group were used together with the accompanying basis set to describe the valence-electron density.[41] Small-core RECPs replace 60 core electrons and the corresponding valence basis sets is (14s13p10d8f) contracted to [10s9p5d4f]. For other atoms, the 631+G(d,p) basis set was used. The B3LYP functional was employed. The diamide ligands may adopt a large number of conformations corresponding to different orientations of the two carbonyl groups and to various arrangements of the methylene chains and ethyl groups.[42] It was out of the scope of the present study to perform a full sampling of the conformational space. However, up Job/Unit: I20243 /KAP1 Date: 05-07-12 16:26:42 Pages: 18 J.-C. Berthet, C. Bresson et al.FULL PAPER to twenty starting structures were used for the geometry optimizations of the uranyl complexes. The structural parameters and energy trends reported here were those obtained for the lowest energy structures, but it was checked that similar results and trends were obtained for the other conformations.Acknowledgments We are grateful to the French National Group of Researches PARIS, and the Direction of Nuclear Energy of the CEA through the basic research program RBPCH and the PAREC program, for their financial support. Jean Luc Lacour (CEA/DEN/SEARS/ LANIE) and Jean Luc Roujou (CEA/DEN/SECR/LRMO) are gratefully acknowledged for Raman and IR measurements, and Manuel Miguirditchian (CEA/DEN/SCPS/LEPS) for the review of the final manuscript.[1] a) K. L. Nash, C. Madic, J. N. Mathur, J. Lacquement, The Chemistry of the Actinide and Transactinide Elements (Eds.: L. R. Morss, N. M. Edelstein, J. Fuger, J. J. Katz), 3rd ed., Springer, Dordrecht, The Netherlands, 2007, vol. 4, p. 2622– 2798; b) K. L. Nash, J. C. Braley, ACS Symp . Ser . 2010, 1046, 19–38; c) A. E. V. Gorden, J. D. Xu, K. N. Raymond, P. Durbin, Chem. Rev. 2003, 103, 4207–4282.[2] a) C. Musikas, H. Hubert, Solvent Extr. Ion Exch. 1987, 5, 877–893; b) M. C. Charbonnel, C. Musikas, Solvent Extr. Ion Exch. 1989, 7, 1007–1025; c) L. Nigond, N. Condamines, P. Y.Cordier, J. Livet, C. Madic, C. Cuillerdier, C. Musikas, M. J.Hudson, Sep. Sci. Technol. 1995, 30, 2075–2099; d) L. Nigond, C. Musikas, C. Cuillerdier, Solvent Extr. Ion Exch. 1994, 12, 297–323; e) C. Cuillerdier, C. Musikas, L. Nigond, Sep. Sci.Technol. 1993, 28, 155–175; f) C. Cuillerdier, C. Musikas, P.Hoel, L. Nigond, X. Vitart, Sep. Sci. Technol. 1991, 26, 1229– 1244; g) G. X. Tian, P. Zhang, J. C. Wang, L. F. Rao, Solvent Extr. Ion Exch. 2005, 23, 631–643; h) G. R. Mahajan, D. R.Prabhu, V. K. Manchanda, L. P. Badheka, Waste Manage.1998, 18, 125–133; i) S. I. Sinkov, B. M. Rapko, G. J. Lumetta, B. P. Hay, J. E. Hutchison, B. W. Parks, Inorg. Chem. 2004, 43, 8404–8413; j) Y. Sasaki, S. Tachimori, Solvent Extr. Ion Exch.2002, 20, 21–34; k) D. Serrano-Purroy, P. Baron, B. Christiansen, R. Malmbeck, C. Sorel, J. P. Glatz, Radiochim. Acta 2005, 93, 351–355; l) V. K. Manchanda, P. N. Pathak, Sep. Purif. Technol. 2004, 35, 85–103; m) M. R. Antonio, R. Chiarizia, B. Gannaz, L. Berthon, N. Zorz, C. Hill, G. Cote, Sep. Sci.Technol. 2008, 43, 2572–2605; n) G. J. Lumetta, B. M. Rapko, B. P. Hay, P. A. Garza, J. E. Hutchison, R. D. Gilbertson, Solvent Extr. Ion Exch. 2003, 21, 29–39; o) J. Chen, S. W. Wang, J. Radioanal. Nucl. Chem. 2007, 273, 59–63; p) G. X. Tian, L. F. Rao, S. J . T eat, G. K. Liu, Chem. Eur. J. 2009, 15, 4172– 4181; q) Y. S. Wang, G. X. Sun, D. F. Xie, B. R. Bao, W. G.Cao, J. Radioanal. Nucl. Chem. Lett. 1996, 214, 67–76; r) C. H.Shen, B. R. Bao, J. K. Zhu, Y. S. Wang, Z. B. Cao, J. Radioanal. Nucl. Chem. Lett. 1996, 212, 187–196.[3] C. Rabbe, C. Madic, A. Godard, Solvent Extr. Ion Exch. 1998, 16, 1091–1109.[4] a) D. M. L. Goodgame, A. M. Menzer, S. Menzer, A. J. P.White, D. J. Williams, Inorg. Chim. Acta 2003, 355, 314–321; b) C. Rabbe, C. Sella, C. Madic, A. Godard, Solvent Extr. Ion Exch. 1999, 17, 87–112.[5] G. J. Lumetta, B. K. McNamara, B. M. Rapko, R. L. Sell, R. D. Rogers, G. Broker, J. E. Hutchison, Inorg. Chim. Acta 2000, 309, 103–108.[6] H. Z. Wang, L. Cui, Z. B. Cao, J. S. Gu, L. M. Zhu, K. B. Yu, Acta Chim. Sinica 1993, 51, 880–884.[7] P. Charpin, M. Lance, M. Nierlich, D. Vigner, M. C. Charbonnel, C. Musikas, Acta Crystallogr., Sect. C: Cryst. Struct. Commun. 1987, 43, 442–445.www.eurjic.org © 0000 Wiley-VCH Verlag GmbH & Co. KGaA, Weinheim Eur. J. Inorg. Chem. 0000, 0–016 [8] S. Kannan, M. A. Moody, C. L. Barnes, P. B. Duval, Inorg.Chem. 2008, 47, 4691–4695.[9] S. B. Deb, J. S. Gamare, S. Kannan, M. G. B. Drew, Polyhedron 2009, 28, 2673–2678.[10] S. B. Deb, S. Kannan, M. G. B. Drew, J. Coord. Chem. 2010, 63, 3620–3626.[11] S. Kannan, S. B. Deb, M. G. B. Drew, Inorg. Chem. Commun.2011, 14, 225–227.[12] P. B. Duval, S. Kannan, C. L. Barnes, Inorg. Chem. Commun.2006, 9, 426–428.[13] a) P. B. Ruikar, M. S. Nagar, Polyhedron 1995, 14, 3125–3132; b) T. Nakamura, C. Miyake, J. Alloys Compd. 1996, 233, 1–14.[14] a) J. C. Berthet, M. Lance, M. Nierlich, M. Ephritikhine, Eur.J. Inorg. Chem. 2000, 1969–1973; b) P. Thuéry, Acta Crystallogr., Sect. C: Cryst. Struct. Commun. 2007, 63, M54–M56; c) J. C. Berthet, M. Nierlich, M. Ephritikhine, Dalton Trans.2004, 2814–2821; d) C. Hennig, K. Servaes, P. Nockemann, K.Van Hecke, L. Van Meervelt, J. Wouters, L. Fluyt, C. GorllerWalrand, R. Van Deun, Inorg. Chem. 2008, 47, 2987–2993; e) J. Jiang, M. J. Sarsfield, J. C. Renshaw, F. R. Livens, D. Collison, J. M. Charnock, M. Helliwell, H. Eccles, Inorg. Chem.2002, 41, 2799–2806.[15] a) W. D. Wang, A. Bakac, J. H. Espenson, Inorg. Chem. 1995, 34, 6034–6039; b) G. S. Groenewold, K. C. Cossel, G. L.Gresham, A. K. Gianotto, A. D. Appelhans, J. E. Olson, M. J.Van Stipdonk, W. Chien, J. Am. Chem. Soc. 2006, 128, 3075– 3084; c) P. Charpin, G. Folcher, M. Lance, M. Nierlich, D.Vigner, Acta Crystallogr., Sect. C: Cryst. Struct. Commun.1985, 41, 1302–1305.[16] a) J. C. Berthet, P. Thuéry, M. R. S. Foreman, M. Ephritikhine, Radiochim. Acta 2008 , 96, 189–197; b) R. Haegele, J. C. A.Boeyens, J. Chem. Soc., Dalton Trans. 1977, 648–650; c) Y. N.Mikhailov, G. M. Lobanova, R. N. Shchelokov, Zh. Neorg.Khim. 1981, 26, 718–722; d) I. A. Charushnikova, C.Den Auwer, Russ. J. Coord. Chem. 2004, 30, 53–60; e) ; P.Thuéry, M. Nierlich, B. W. Baldwin, N. Komatsuzaki, T. Hirose, J. Chem. Soc., Dalton Trans. 1999, 1047–1048; f) B. Masci, P. Thuéry, Polyhedron 2005, 24, 229–237; g) D. Rose, Y. D.Chang, Q. Chen, J. Zubieta, Inorg. Chem. 1994, 33, 5167–5168; h) A. D. Westland, M. T. H. Tarafder, Inorg. Chem. 1981, 20, 3992–3995; i) A. R. de Aquino, P. C. Isolani, J. ZukermanSchpector, L. B. Zinner, G. Vicentini, J. Alloys Compd. 2001, 323, 18–21; j) G. H. John, I. May, M. J. Sarsfield, H. M. Steele, D. Collison, M. Helliwell, J. D. McKinney, Dalton Trans. 2004, 734–740; k) K. Takao, Y. Ikeda, Acta Crystallogr., Sect. E: Struct. Rep. Online 2010, 66, M539–U661; l) G. A. Doyle, D. M. L. Goodgame, A. Sinden, D. J. Williams, J. Chem. Soc., Chem. Commun. 1993, 1170–1172.[17] a) P. C. Burns, K. A. Kubatko, G. Sigmon, B. J. Fryer, J. E.Gagnon, M. R. Antonio, L. Soderholm, Angew. Chem. 2005, 117, 2173; Angew. Chem. Int. Ed. 2005, 44, 2135–2139; b) G. E.Sigmon, D. K. Unruh, J. Ling, B. Weaver, M. Ward, L.Pressprich, A. Simonetti, P. C. Burns, Angew. Chem. 2009, 121, 2775; Angew. Chem. Int. Ed. 2009, 48, 2737–2740; c) B. Vlaisavljevich, L. Gagliardi, P. C. Burns, J. Am. Chem. Soc. 2010, 132, 14503–14508; d) G. E. Sigmon, B. Weaver, K. A. Kubatko, P. C. Burns, Inorg. Chem. 2009, 48, 10907–10909; e) P. C.Burns, K. A. Hughes, Am. Mineral. 2003, 88, 1165–1168; f) K. A. Kubatko, P. C. Burns, Geochim. Cosmochim. Acta 2005, 69, A477–A477; g) K. A. Kubatko, T. Z. Forbes, A. L. Klingensmith, P. C. Burns, Inorg. Chem. 2007, 46, 3657–3662; h) P. C. Burns, C. R. Chim. 2010, 13, 737–746.[18] G. E. Sigmon, J. Ling, D. K. Unruh, L. Moore-Shay, M. Ward, B. Weaver, P. C. Burns, J. Am. Chem. Soc. 2009, 131, 16648– 16649.[19] a) P. Thuéry, B. Masci, Polyhedron 2004, 23, 649–654; b) P.Thuéry, B. Masci, Polyhedron 2003, 22, 3499–3505.[20] F. H. Allen, Acta Crystallogr., Sect. B: Struct. Sci. 2002, 58, 380–388. Job/Unit: I20243 /KAP1 Date: 05-07-12 16:26:42 Pages: 18 Structural Versatility of Uranyl(VI) Nitrate Complexes [21] a) N. W. Alcock, D. J. Flanders, Acta Crystallogr., Sect. C: Cryst. Struct. Commun. 1987, 43, 1267–1269; b) I. G. Santos, U. Abram, Inorg. Chem. Commun. 2004, 7, 440–442; c) P. S.Halasyamani, R. J. Francis, S. M. Walker, D. O’Hare, Inorg.Chem. 1999, 38, 271–279; d) P. Charpin, M. Lance, M. Nierlich, D. Vigner, J. Livet, C. Musikas, Acta Crystallogr., Sect. C: Cryst. Struct. Commun. 1986, 42, 1691–1694; e) J. C. Berthet, J. F. Lemarechal, M. Nierlich, M. Lance, J. Vigner, M. Ephritikhine, J. Organomet. Chem. 1991, 408, 335–341.[22] S. Kannan, G. Ferguson, Inorg. Chem. 1997, 36, 1724–1725.[23] C. T. Yang, J. D. Ranford, J. J. Vittal, Synth. React. Inorg. Met.Org. Chem. 2005, 35, 71–82.[24] V. E. Mistryukov, Y. N. Mikhailov, Koord. Khim. 1983, 9, 97.[25] B. Coupez, G. Wipff, Inorg. Chem. 2003, 42, 3693–3703.[26] T. Lazaridis, A. Masunov, F. Gandolfo, Proteins Struct. Funct.Genet. 2002, 47, 194–208.[27] a) H. Bredereck, K. Bredereck, Chem. Ber. 1961, 94, 2278– 2295; b) M. T. Reetz, S. Hutte, R. Goddard, J. Phys. Org.Chem. 1995, 8, 231–241; c) A. Balbi, R. Ferreccio, M. Dibraccio, M. Mazzei, G. Roma, Farmaco Ed. Sci. 1987, 42, 955–961; d) A. Miyashita, T. Kawashima, S. Kaji, K. Nomura, H.Nohira, Tetrahedron Lett. 1991, 32, 781–784; e) R. Buyle, H. G.Viehe, Tetrahedron 1969, 25, 3447–3451; f) J. R. Bowser, P. J.Williams, K. Kurz, J. Org. Chem. 1983, 48, 4111–4113.[28] a) Microwaves in Organic Synthesis (Ed.: A. Loupy), WileyVCH, Weinheim, 2002; b) C. O. Kappe, D. Dallinger, S. S.Murphree Practical Microwave Synthesis for Organic Chemists, Wiley-VCH, Weinheim, 2009.[29] G. J. Lumetta, B. K. McNamara, B. M. Rapko, J. E. Hutchison, Inorg. Chim. Acta 1999, 293, 195–205.[30] a) L. F. Rao, G. X. Tian, S. J. Teat, Dalton Trans. 2010, 39, 3326–3330; b) G. X. Tian, J. D. Xu, L. F. Rao, Angew. Chem.2005, 117, 6356; Angew. Chem. Int. Ed. 2005, 44, 6200–6203.[31] N. W. Alcock, M. M. Roberts, Acta Crystallogr., Sect. C: Cryst. Struct. Commun. 1987, 43, 476–478.[32] J. C. Berthet, P. Thuéry, J. P. Dognon, D. Guillaneux, M.Ephritikhine, Inorg. Chem. 2008, 47, 6850–6862.Eur. J. Inorg. Chem. 0000, 0–0 © 0000 Wiley-VCH Verlag GmbH & Co. KGaA, Weinheim www.eurjic.org 17 [33] W. Henderson, A. G. Oliver, C. E. F. Rickard, Inorg. Chim.Acta 2000, 307, 144–148.[34] K. S. Jeong, Y. L. Cho, S. Y. Chang, T. Y. Park, J. U. Song, J.Org. Chem. 1999, 64, 9459–9466.[35] R. W. W. Hooft, COLLECT, Nonius BV, Delft, The Netherlands, 1998.[36] Z. Otwinowski, W. Minor, Methods Enzymol. 1997, 276, 307– 326.[37] G. M. Sheldrick, Acta Crystallogr., Sect. A: Found. Crystallogr.2008, 64, 112–122.[38] L. J. Farrugia, J. Appl. Crystallogr. 1997, 30, 565.[39] C. F. Macrae, P. R. Edgington, P. McCabe, E. Pidcock, G. P.Shields, R. Taylor, M. Towler, J. van de Streek, J. Appl. Crystallogr. 2006, 39, 453–457.[40] M. J. Frisch, G. W. Trucks, H. B. Schlegel, G. E. Scuseria, M. A. Robb, J. R. Cheeseman, G. Scalmani, V. Barone, B.Mennucci, G. A. Petersson, H. Nakatsuji, M. Caricato, X. Li, H. P. Hratchian, A. F. Izmaylov, J. Bloino, G. Zheng, J. L. Sonnenberg, M. Hada, M. Ehara, K. Toyota, R. Fukuda, J. Hasegawa, M. Ishida, T. Nakajima, Y. Honda, O. Kitao, H. Nakai, T. Vreven, J. A. Montgomery, Jr., J. E. Peralta, F. Ogliaro, M.Bearpark, J. J. Heyd, E. Brothers, K. N. Kudin, V. N. Staroverov, R. Kobayashi, J. Normand, K. Raghavachari, A. Rendell, J. C. Burant, S. S. Lyengar, J. Tomasi, M. Cossi, N. Rega, N. J.Millam, M. Klene, J. E. Knox, J. B. Cross, V. Bakken, C. Adamo, J. Jaramillo, R. Gomperts, R. E. Stratmann, O. Yazyev, A. J. Austin, R. Cammi, C. Pomelli, J. W. Ochterski, R. L. Martin, K. Morokuma, V. G. Zakrzewski, G. A. Voth, P. Salvador, J. J. Dannenberg, S. Dapprich, A. D. Daniels, Ö. Farkas, J. B.Foresman, J. V. Ortiz, J. Cioslowski, D. J. Fox, Gaussian 09,Revision B.1, Gaussian Inc., Wallingford, CT, 2009.[41] W. Kuchle, M. Dolg, H. Stoll, H. Preuss, J. Chem. Phys. 1994, 100, 7535–7542.[42] G. Sandrone, D. A. Dixon, B. P. Hay, J. Phys. Chem. A 1999, 103, 3554–3561.[43] T. Le Borgne, J. M. Benech, S. Floquet, G. Bernardinelli, C.Aliprandini, P. Bettens, C. Piguet, Dalton Trans. 2003, 3856– 3868.Received: March 9, 2012 Published Online: 䊏 Job/Unit: I20243 /KAP1 Date: 05-07-12 16:26:42 Pages: 18 J.-C. Berthet, C. Bresson et al.FULL PAPER Diamide Ligands S. Wahu, J.-C. Berthet,* P. Thuéry, D. Guillaumont, M. Ephritikhine, R. Guillot, G. Cote, C. Bresson* ..... 1–18 Structural Versatility of Uranyl(VI) Nitrate Complexes That Involve the Diamide Ligand Et 2 N(C=O)(CH 2 ) n (C=O)NEt 2 (0 ⱕ n ⱕ 6) [UO 2 (NO 3 ) 2 ·6H 2 O] reacts with diamides plexes, which show a versatile structural arEt 2 N(C=O)(CH 2 ) n (C=O)NEt 2 (n = 0–6) to rangement depending on the values of n.Keywords: Uranium / Diamides / NMR give the neutral [UO 2 (κ 2 -NO 3 ) 2 (L)] comspectroscopy / Raman spectroscopy / Density functional calculations www.eurjic.org © 0000 Wiley-VCH Verlag GmbH & Co. KGaA, Weinheim Eur. J. Inorg. Chem. 0000, 0–018 | [] | [] | ["[UO 2 (NO 3 )(TEGA)] +", "[UO 2 (NO 3 )(TEAA)]", "[UO 2 (NO 3 )(TEPA)]", "[UO 2 (NO 3 )(TESUA)]", "[UO 2 (TEMA) 2 ][OTf] 2", "[UO 2 (TESA) 2 ][OTf] 2", "[UO 2 (TEAA) 2 ][OTf] 2", "[UO 2 (TEPA) 2 ][OTf] 2", "[UO 2 (TESUA) 2 ][OTf] 2"] | ["[UO 2 (NO 3 ) 2 ·6(H 2 O)]--19.5 mg, 0.04 mmol", "[UO 2 (NO 3 ) 2 ·6H 2 O]--51.2 mg, 0.10 mmol", "[UO 2 (NO 3 ) 2 ·6H 2 O]--53 mg, 0.11 mmol", "[UO 2 (NO 3 ) 2 ·6H 2 O]--51.7 mg, 0.10 mmol", "[UO 2 (OTf) 2]--70 mg, 0.132 mmol", "[UO 2 (OTf) 2]--71 mg, 0.134 mmol"] | [] | ["TEGA--36 mg, 0.15 mmol", "TEAA--140 mg, 0.55 mmol", "TEPA--120 mg, 0.44 mmol", "TESUA--118 mg, 0.41 mmol", "TEMA--82 mg, 0.383 mmol", "TESA--87 mg, 0.382 mmol"] | [] | [] | ["anhydrous EtOH--3 mL", "anhydrous MeCN--ca. 1.5 mL", "anhydrous MeOH--ca. 0.5 mL", "Et 2 O--2 mL", "Et 2 O--2 mL", "Et 2 O--2 mL", "Et 2 O--2 mL", "Et 2 O--2 mL", "Et 2 O--5 mL", "Et 2 O--5 mL"]
b008135n | Compound 3. Compound 3 was prepared similarly to 2, by using AgNO 3 (0.170 g, 1 mmol), P(C 6 H 4 Me-p) 3 (0.608 g, 2 mmol) and K{H 2 B(im) 2 }ⴢDMAC (0.273 g, 1 mmol). It was recrystallized from CHCl 3 –diethyl ether (yield 45%). X-Rayquality crystals were grown from MeCN–CHCl 3 . mp 178 ⬚C (decomp.). 1 H NMR (CDCl 3 , 293 K): δ 2.35 (s, 18H, CH 3 ), 6.78 (s, 2H, 4- or 5-CH), 6.95 (s, 2H, 4- or 5-CH), 7.05–7.30 (m, 26H, 2-CH and C 6 H 4 ). 31 P-{ 1 H} NMR (CDCl 3 , 293 K): δ 5.5 (s). 31 P-{ 1 H} NMR (CDCl 3 , 218 K): δ 4.9 (s br). Calc. for C 48 H 50 AgBN 4 P 2 : C, 66.8; H, 5.8; N, 6.5. Found: C, 66.5; H, 6.0; N, 6.7%.Compound 4. Compound 4 was prepared similarly to 2, by using AgNO 3 (0.170 g, 1 mmol), (cy) 3 P (0.561 g, 2 mmol) and K{H 2 B(im) 2 }ⴢDMAC (0.273 g, 1 mmol). It was recrystallized from CHCl 3 –diethyl ether (yield 68%). X-Ray-quality crystals were grown from CHCl 3 –hexane. mp 208 ⬚C (decomp.). 1 H NMR (CDCl 3 , 293 K): δ 1.20–1.95 (m, 33H, C 6 H 11 ), 6.83 (s, 2H, 4- or 5-CH), 7.03 (s, 2H, 4- or 5-CH) and 7.18 (s, 2H, 2-CH).31 P-{ 1 H} NMR (CDCl 3 , 293 K): δ 40.5 (dd), 1 J( 31 P, 107 Ag) = 586, 1 J( 31 P, 109 Ag) = 665 Hz. Calc. for C 24 H 41 AgBN 4 P: C, 53.8; H, 7.7; N, 10.5. Found: C, 54.1; H, 8.0; N, 10.2%. | [] | [] | ["Compound 3", "Compound 4"] | ["AgNO 3--0.170 g, 1 mmol"] | [] | ["P(C 6 H 4 Me-p) 3--0.608 g, 2 mmol", "K{H 2 B(im) 2 }ⴢDMAC--0.273 g, 1 mmol", "(cy) 3 P--0.561 g, 2 mmol"] | [] | [] | ["CHCl 3 –diethyl ether--yield 45%", "MeCN–CHCl 3--", "CHCl 3 –hexane--"]
b701907f | Crystallisation of [Hg(m-Cl) 2 (3,5-Me 2 py) 2 (m-HgCl 2 ) 3 ] 2 ‘ (3b) Colourless single crystals were grown by slow reactant diffusion of the EtOH solution of 3,5-Me 2 py through an intermediate layer of acetone into the aqueous solution of HgCl 2 .Synthesis and crystallisation of [Hg(m-Br) 2 (3,5-Cl 2 py)] ‘ (4) Addition of 3,5-Cl 2 py (4 mmol, 0.592 g) in 30 ml acetone to a solution of HgBr 2 (2 mmol, 0.721 g) in acetone (50 ml) under stirring resulted in a clear solution. Slow evaporation of the solution gave colourless crystals of 4 in 87% yield (based on Hg). Anal. Calcd. for C 5 H 3 Br 2 Cl 2 HgN: C: 11.81, H: 0.59, N: 2.76. Found: C: 11.71, H: 0.90, N: 2.63. In order to test the influence of stoichiometry on the outcome of the reaction, in a second analogous preparation 6 mmol (0.888 g) of the ligands were used. The same product was obtained. Anal. Found: C: 12.04, H: 0.89, N: 2.81. | [] | [] | ["[Hg(m-Cl) 2 (3,5-Me 2 py) 2 (m-HgCl 2 ) 3 ] 2 ‘", "[Hg(m-Br) 2 (3,5-Cl 2 py)] ‘"] | ["HgCl 2--aqueous solution", "HgBr 2--2 mmol, 0.721 g"] | [] | ["3,5-Me 2 py--EtOH solution", "3,5-Cl 2 py--4 mmol, 0.592 g"] | [] | [] | ["acetone--30 ml", "acetone--50 ml"]
j.ica.2020.120035 | 2.2.3. Synthesis of [Pb(pmtc)(Br)] n (3) A mixture of PbCl 2 (8.3 mg, 0.03 mmol), KBr (6.0 mg, 0.05 mmol) and pmtcLi (6.3 mg, 0.03 mmol) was added into a mixed solvent of CH 3 OH (3 mL) and H 2 O (2 mL) and then sealed in a 25 mL Teﬂon-lined stainless-steel vessel heated at 80 °C for 72 h. Then the mixture was cooled to room temperature at the rate of 5 °C/h. Colorless transparent crystals were obtained. The yield of product 3 was 82%, based on lead. | [] | [] | ["[Pb(pmtc)(Br)] n"] | ["PbCl 2--8.3 mg, 0.03 mmol"] | ["KBr--6.0 mg, 0.05 mmol"] | ["pmtcLi--6.3 mg, 0.03 mmol"] | ["80 \b0C"] | ["72 h"] | ["CH 3 OH--3 mL", "H 2 O--2 mL"]
acs.inorgchem.9b02548 | [Zn 4 (tmpe) 2 (H 2 O) 2 (μ 2 -CO 2 )]·8DMF·18H 2 O(1). In a Pyrex tube (15 mL), H 4 tmpe (4 mg, 0.005 mmol), Zn(NO 3 ) 2 ·6H 2 O (6 mg, 0.02 mmol), acetic acid (0.1 mL), and dimethylformamide (DMF, 2 mL) were mixed and degassed by three freeze−pump−thaw cycles under an air atmosphere. This tube was then tightly capped and heated for 72 h at 120 °C. After cooling to 30 °C (rate: 5 °Ch −1 ), bright-yellow square crystals were collected. The same phase was obtained under a CO 2 atmosphere (1.0 mg; yield 9.5% based on H 4 tmpe). Calcd for C 133 H 161 N 8 O 46 Zn 4 (M r = 2869.28 g mol −1 ): C, 55.67; N, 3.91; H, 5.66. Found: C, 55.66; N, 3.74; H, 6.12. FT-IR (cm −1 , KBr): 3623 (w), 3252 (s), 3027 (w), 2928 (w), 2475 (m), 1955 (w), 1839 (w), 1655 (s), 1608 (s), 1592 (m), 1556 (s), 1437 (s), 1389 (s), 1276 (s), 1167 (s), 1106 (m), 1084 (m), 1060 (s), 924 (s), 880 (m), 867 (s). | [] | [] | ["[Zn 4 (tmpe) 2 (H 2 O) 2 (? 2 -CO 2 )]·8DMF·18H 2 O", "C 133 H 161 N 8 O 46 Zn 4"] | ["Zn(NO 3 ) 2 \n6H 2 O--6 mg, 0.02 mmol"] | [] | ["H 4 tmpe--4 mg, 0.005 mmol"] | ["120 °C"] | ["72 h"] | ["acetic acid--0.1 mL", "dimethylformamide (DMF)--2 mL"]
cg501327u | Synthesis of [Zn(PrO-ip)(bmib)] n (7). A mixture of PrO-H 2 ip (34 mg, 0.15 mmol), bmib (66 mg, 0.30 mmol), Zn(NO 3 ) 2 ·6H 2 O (87 mg, 0.30 mmol), NaOCH 3 (27 mg, 0.50 mmol), and deionized water (8 mL) was placed in a Teﬂon-lined stainless steel vessel (20 mL) and then heated to 160 °C for 3 days, followed by slowly cooling to room temperature at a rate of 3 °C·h −1 . After they cooled to room temperature, the colorless crystals of 7 were obtained. The crystals were collected by ﬁltration, washed with H 2 O, and dried in air. Yield: 21 mg [28% based on PrO-H 2 ip]. Anal. Calcd for C 23 H 28 N 4 O 5 Zn (505.90): C, 54.60; H, 5.58; N, 11.07; Found: C, 54.68; H, 5.54; N, 11.05. IR (KBr, cm −1 ): 3460 (s), 3117 (w), 3103 (s), 3073 (w), 2970 (s), 2938 (w), 2923 (w), 2913 (w), 2875 (w), 2637 (vw), 1623 (vs), 1589 (vs), 1544 (s), 1503 (s), 1451 (s), 1431 (s), 1378 (vs), 1326 (vs), 1281 (vs), 1262 (s), 1250 (s), 1197 (vw), 1165 (w), 1156 (w), 1141 (w), 1119 (s), 1098 (s), 1051 (s), 1038 (w), 1014 (s), 991 (w), 945 (vw), 925 (vw), 908 (w), 874 (vw), 810 (vw), 795 (s), 773 (vs), 719 (vs), 681 (s), 674 (s), 625 (w), 593 (vw), 550 (vw), 512 (w), 481 (w).Synthesis of [Zn (NO 2 -ip) (bmib)] n (8). A mixture of NO 2 -H 2 ip (40 mg, 0.20 mmol), bmib (33 mg, 0.15 mmol), Zn(NO 3 ) 2 ·6H 2 O (60 mg, 0.20 mmol), deionized water (2 mL), CH 3 OH (4 mL), and ﬁve drops of aqueous NaOH (1 mol·L −1 ) was placed in a Teﬂon-lined stainless steel vessel (10 mL) and then heated to 160 °C for 3 days, followed by slowly cooling to room temperature at a rate of 3 °C·h −1 . | [] | [] | ["[Zn(PrO-ip)(bmib)] n", "C 23 H 28 N 4 O 5 Zn", "[Zn (NO 2 -ip) (bmib)] n"] | ["Zn(NO 3 ) 2 \n6H 2 O--87 mg, 0.30 mmol", "Zn(NO 3 ) 2 \n6H 2 O--60 mg, 0.20 mmol"] | ["NaOCH 3--27 mg, 0.50 mmol", "five drops of aqueous NaOH (1 mol·L −1 )--five drops"] | ["PrO-H 2 ip--34 mg, 0.15 mmol", "bmib--66 mg, 0.30 mmol", "NO 2 -H 2 ip--40 mg, 0.20 mmol"] | ["160 °C", "160 °C"] | ["3 days", "3 days"] | ["deionized water--8 mL", "deionized water--2 mL", "CH 3 OH--4 mL"]
j.ica.2011.01.090 | 2.2. Preparation of [Cu 2 Cl 2 (admtz) 2 ](1) A mixture of CuCl (49 mg, 0.5 mmol), admtz (56 mg, 0.5 mmol), KCl (37 mg, 0.5 mmol) and H 2 O (5 mL) was stirred for 1 min at room temperature and then transferred into a 15 mL Teﬂon-lined reactor and heated at 180 °C for 2 days. The mixture was then cooled to 70 °C at a rate of 5 °C/min and then naturally cooled to room temperature. Colorless needle-like crystals were obtained and the ﬁltered, washed with water, and dried in air (yield 40%). | [] | [] | ["[Cu 2 Cl 2 (admtz) 2 ]", "NaN"] | ["CuCl--49 mg, 0.5 mmol"] | ["KCl--37 mg, 0.5 mmol"] | ["admtz--56 mg, 0.5 mmol"] | ["180 °C"] | ["2 days"] | ["H 2 O--5 mL"]
c0dt00903b | With that, H 2 ndc (0.05 mmol) and 4bpy (0.05 mmol) were in turn added to the above solution and stirred for ca. 30 min. The resulting white suspension was ﬁltered off and the ﬁltrate was kept at room temperature. Colorless single crystals suitable for X-ray analysis were obtained by slow evaporation of the solvent after ca. one week. Yield: ~40% (based on H 2 ndc). Calcd. (found) for C 42 H 36 Ag 3 ClN 6 O 11 (1159.83): C, 43.49 (43.58), H, 3.13 (3.24), N, 7.25 (7.36)%. IR (cm -1 ): 3420 (s, br), 3049 (w), 2971 (w), 2355 (w), 1940 (w), 1842 (w), 1598 (vs), 1565 (vs), 1487 (m), 1447 (m), 1411 (s), 1382 (m), 1317 (m), 1262 (w), 1220 (m), 1184 (w), 1095 (s), 961 (w), 935 (w), 885 (w), 807 (s), 781 (w), 709 (w), 684 (w), 659 (w), 627 (m), 582 (w), 535 (m), 485 (w). | [] | ["ca. one week"] | ["C 42 H 36 Ag 3 ClN 6 O 11 "] | [] | [] | ["H 2 ndc--0.05 mmol", "4bpy--0.05 mmol"] | [] | ["ca. 30 min"] | []
c5ce01901j | Synthesis of H 2 Bcpi + Cl and H 2 Bcpi + Br . 1,3-Bis(4-carboxyphenyl)imidazolium chloride (H 2 Bcpi + Cl ) and bromide (H 2 Bcpi + Br ) were obtained by following the reported literature procedures. | [] | [] | ["H 2 Bcpi + Cl", "H 2 Bcpi + Br"] | [] | [] | [] | [] | [] | []
ic060044u | [Ni(dca) 2 (2,9-dmphen)] n (12). Compound 12 was prepared by following a procedure similar to that described for complex 3 but using 2,9-dmphen instead of phen. Complex 12 was obtained as sky blue parallelepipeds which were filtered, washed with water, and air-dried. Yield: ca. 40%. Anal. Calcd for C 18 H 12 NiN 8 (12): C, 54.18; H, 3.03; N, 28.08. Found: C, 54.42; H, 3.00; N, 27.87.IR data on KBr (ν,cm -1 ) pellets: 2300s ν s + ν as (CtN), 2260s ν as (CtN), 2165s ν s (CtN), 1363 ν as (C-N), 925 ν s (C-N). | [] | [] | ["[Ni(dca) 2 (2,9-dmphen)] n", "C 18 H 12 NiN 8"] | [] | [] | [] | [] | [] | []
s10904-011-9633-0 | Then, the mixture was cooled down to room temperature and another part of potassium permanganate (54.4 g, 0.34 mol) and water (300 mL) was slowly added. The mixture was reﬂuxed over 3 h until the purple color disappeared again. The mixture was cooled down to room temperature. Filtration and removal of solvent until the residual volume down to 200 mL, then sulfuric acid (70%, 35 mL) was added slowly. The precipitate was ﬁltered to afford pyridine-2,6-dicarboxylic acid as a white solid (20.62 g, yield: 71.8%). mp: 220.1–221.3 °C. IR (KBr, cm -1 ): 3456 (m), 3070 (m), 1704 (vs), 1575 (m), 1460 (m), J Inorg Organomet Polym (2012) 22:744–755 745 123 1416 (m), 1331 (m), 1300 (m), 1267 (s), 1163 (w), 1082 (w), 997 (w), 927 (w), 753 (w), 702 (m).2.3 Synthesis 2.3.1 Synthesis of {[Sm(HPDA)(PDA)(H 2 O) 2 ]4H 2 O} n (1) A mixture of Sm(NO 3 ) 3 5H 2 O (42.6 mg, 0.1 mmol), pyridine-2,6-dicarboxylic acid (33.4 mg, 0.2 mmol), and isonicotinic acid (24.6 mg, 0.2 mmol), and distilled water (5.0 mL) was heated for 4 h. Light colorless block crystals of 1 were obtained in ca. 67.15% yield (based on Sm). | [] | [] | ["{[Sm(HPDA)(PDA)(H 2 O) 2 ]\n4H 2 O} n"] | ["Sm(NO 3 ) 3 \n5H 2 O--42.6 mg, 0.1 mmol"] | [] | ["pyridine-2,6-dicarboxylic acid--33.4 mg, 0.2 mmol", "isonicotinic acid--24.6 mg, 0.2 mmol"] | [] | ["4 h"] | ["distilled water--5.0 mL"]
b812366g | On cooling, an initial batch of crystals obtained was determined to be Zn 5 (fumarate) 4 (DMF) 2 (OH) 2 by single-crystal X-ray crystallography.z A second batch of crystals was obtained after addition of further ethanol and standing for 1 week, which had the target mixed ligand pillared-layer structure [Zn 2 (fumarate) 2 (6)] (Fig. 1a and b). It consists of a single network (in contrast to double interpenetration in the nonchiral analogue [Zn 2 (fumarate) 2 (bipy)]) with square grids based on Zn 2 nodes and fumarate linkers, pillared by 6. | [] | ["1 week"] | ["Zn 5 (fumarate) 4 (DMF) 2 (OH) 2", "Zn 2 (fumarate) 2 (6)"] | ["Zn--NaN"] | [] | ["fumarate--NaN", "DMF--NaN", "6--NaN"] | [] | [] | ["ethanol--NaN"]
ejic.200300950 | Copper(I) Halide Pyrimidine-Containing Coordination Polymers FULL PAPER were placed into a glass ampoule which was sealed and heated for 1 week at 100 °C. The reaction mixture was cooled to room temp.and the orange-red residue was filtered off and washed with ethanol and diethyl ether. Yield: 79.3% based on CuCl. C 4 H 4 ClCuN 2 (179.08): calcd. C 26.8, H 2.2, N 15.6; found C 26.5, H 2.2, N 15.5.Synthesis of poly[(CuCl) 2 (µ 2 -pyrimidine-N,N⬘)] (2): Single crystals were prepared by the reaction of CuCl (98.9 mg, 1.0 mmol), pyrimidine (40 µL, 0.5 mmol) and 2 mL acetonitrile in a glass ampoule which was sealed and heated for 4 days at 100 °C. The reaction mixture was cooled to room temp. and the yellow residue was filtered off and washed with ethanol and diethyl ether. Under these conditions the precipitate consists of a mixture of the 1:1 compound 1 and the 2:1 compound 2. If an excess of CuCl is used the product is contaminated with a small amount of unchanged copper() chloride. However, this compound can be prepared in large amounts and very pure by thermal decomposition of 1.Synthesis of poly[CuI(µ 2 -pyrimidine-N,N⬘)] (3): CuI (95.2 mg, 0.5 mmol), pyrimidine (160 µL, 2 mmol) and 2 mL of acetonitrile were stirred together at room temp. for 3 days. The yellow residue was filtered off and washed with ethanol and diethyl ether. Yield: 84.3% based on CuI. C 4 H 4 CuIN 2 (270.53): calcd. C 17.8, H 1.5, N 10.4; found C 17.7, H 1.4, N 10.3. Single crystals were prepared by the reaction of CuI (47.6 mg, 0.25 mmol) and pyrimidine (80 µL, 1 mmol) in 2 mL of acetonitrile. After 5 days yellow single crystals were grown. | [] | [] | ["Copper(I) Halide Pyrimidine-Containing Coordination Polymers", "[CuCl) 2 (µ 2 -pyrimidine-N,N⬘)]", "poly[CuI(µ 2 -pyrimidine-N,N⬘)]"] | ["CuCl--98.9 mg, 1.0 mmol", "CuI--95.2 mg, 0.5 mmol", "CuI--47.6 mg, 0.25 mmol"] | [] | ["pyrimidine--40 µL, 0.5 mmol", "pyrimidine--160 µL, 2 mmol", "pyrimidine--80 µL, 1 mmol"] | ["100 °C", "100 °C", "room temp.", "room temp."] | ["1 week", "4 days", "3 days", "5 days"] | ["acetonitrile--2 mL", "acetonitrile--2 mL", "acetonitrile--2 mL"]
chem.201500343 | 1 HNMR (500 MHz, D 2 O): d = 7.86 (m, 4H), 7.77 (m, 2H), 7.66 (m, 2H), 4.29 (s, 4H), 3.08 (m, 4H), 1.73 (m, 4H), 1.44 ppm (m, 2H); MS (ESI) calcd for C 21 H 24 N 4 :334.21;found: m/z 333.28 [M¢H] + .C5CN3-CB6: CB6 (1.30 g, 1.31 mmol) was added to asolution of C5CN3 (0.51 g, 1.11mmol) in water (150 mL). The mixture was heated to reflux for 4h.Undissolved CB6 was filtered off and the volume of the filtrate was reduced to about 50 mL, during which aconsiderable amount of colorless crystals formed. Ethanol (200 mL) was added to the solution to precipitate more product and the light yellow crystals were collected, washed with ethanol, and dried in vacuo (1.14 g, 71 %). | [] | [] | ["C5CN3-CB6"] | [] | [] | [] | ["reflux"] | ["4h"] | ["water--150 mL", "Ethanol--200 mL"]
ja312347p | Synthesis of [Cu(tzc)(dpp)] n ·0.5hexane·0.5H 2 O (1), [Cu(tzc)(dpp)] n ·4.5H 2 O (2), and [Cu(tzc)(dpp)] n ·1.25hexane (3). Single crystals suitable for X-ray diﬀraction studies were isolated from the reaction of a mixture containing Cu(OAc) 2 (18.2 mg, 0.1 mmol), NaEttzc (16.4 mg, 0.1 mmol), dpp (19.8 mg, 0.1 mmol), and 3 mL of H 2 Oat100°C after sitting for 4 days. Upon cooling, a mixture of lightpurple rod-shaped single crystals of 1 and blue block-shaped single crystals of 2 and 3 were obtained. Bulk materials of these compounds could not be prepared; all attempts lead to the formation of 4.Synthesis of [Cu(tzc)(dpp)] n ·2H 2 O (4). A microcrystalline bulk material was prepared by a reaction of Cu(OAc) 2 (181.6 mg, 1.0 mmol), NaEttzc (164.1 mg, 1.0 mmol), and dpp (198.2 mg, 1.0 mmol) in 15 mL H 2 O. After stirring the mixture at 150 °Cfor 1 day, the resultant light-purple precipitate was ﬁltered, washed with H 2 O, EtOH, and Et 2 O, and dried in air. Yield: 386.8 mg (94.4%). The purity was veriﬁed by XRPD (Figure S9). Elemental analysis for C 15 H 18 CuN 6 O 4 (409.89), calcd (%): C, 43.95; H, 4.43; N, 20.50. | [] | [] | ["[Cu(tzc)(dpp)] n ·0.5hexane·0.5H 2 O", "[Cu(tzc)(dpp)] n ·4.5H 2 O", "[Cu(tzc)(dpp)] n ·1.25hexane", "[Cu(tzc)(dpp)] n ·2H 2 O"] | ["Cu(OAc) 2--18.2 mg, 0.1 mmol", "Cu(OAc) 2--181.6 mg, 1.0 mmol"] | [] | ["NaEttzc--16.4 mg, 0.1 mmol", "NaEttzc--164.1 mg, 1.0 mmol", "dpp--19.8 mg, 0.1 mmol", "dpp--198.2 mg, 1.0 mmol"] | ["100 \nC", "150 \nC"] | ["4 days", "1 day"] | ["H 2 O--3 mL", "H 2 O--15 mL"]
cg034258n | After a further 5 days, smaller colorless needle-shaped crystals (0.031 g) were collected. All characterization, including crystal structure determination, was carried out on this sample.Yield: 0.065 g, 24%. Anal. obs. (calcd): C 57.51 (57.36), H 3.65 (3.70), N 23.51 (23.16)%. Infrared spectrum (Nujol): 3568w, 2287s, 2239m, 2230m, 2190s,sh, 2170vs, ∼2155s, sh, 1654w, 1587w, 1441s, 1376m, 1346m, 1329w, 1163vw, 1114s, 996w, 922w, 768w, 737m, 724m, 690m cm -1 . Powder XRD: the diffractogram of the bulk material matches that calculated from the crystal structure. Magnetism: µ Mn (295 K) ) 5.7 µ B . | [] | [] | ["Cd(bmb)(hmph)"] | [] | [] | [] | [] | ["5 days"] | []
b812807c | Synthesis of [Zn 2 (Ts-cmc) 2 (2,2 0 -bipy) 2 (H 2 O) 2 ]$2H 2 O (6). A mixture of Zn(OAC) 2 $2H 2 O (0.0658 g, 0.3 mmol), N-p-tosyl-ScarboxymethylL-cysteine (0.1001 g, 0.3 mmol), 2,2 0 -bipy (0.0468 g, 0.3 mmol) and water (8 mL) was sealed in a 23 mL Fig. 10 The helix of 5 running along the b axis viewed down the a axis (a) and down the b axis (b). Hydrogen atoms are omitted for clarity. | [] | [] | ["[Zn 2 (Ts-cmc) 2 (2,2 0 -bipy) 2 (H 2 O) 2 ]$2H 2 O", "NaN"] | ["Zn(OAC) 2 $2H 2 O--0.0658 g, 0.3 mmol"] | [] | ["N-p-tosyl-ScarboxymethylL-cysteine--0.1001 g, 0.3 mmol", "2,2 0 -bipy--0.0468 g, 0.3 mmol"] | [] | [] | ["water--8 mL"]
j.molstruc.2009.08.002 | Elemental analysis of C 10 N 4 O 2 (C 16 H 36 N + ) 2 H 2 O (728.59 g mol 1 ) gave the following data: calc. C 70.94%, H 10.49% and N 11.82%; found C 69.32%, H 10.42% and N 11.64%. Orange single crystals obtained from the TDCMSQ-Na compound after 10 days were identiﬁed as the mixed salt tetrabutylammonium 1,3-bis(dicyanomethylene)cyclobutane-2,4-dione hexahydrate [TDCMSQ-TBA]. | [] | [] | ["C 10 N 4 O 2 (C 16 H 36 N + ) 2 \nH 2 O", "TDCMSQ-TBA"] | [] | [] | [] | [] | ["10 days"] | []
ic0701209 | Synthesis of Fe(pydioneN 5 )(MeOH) 2 . In a glove box, a solution of 871 mg (2 mmol) of iron(II) triflate in 3 mL of dry methanol was slowly added to a vigorously stirred solution of 554 mg (2 mmol) of 1 in 5 mL of dry methanol. The subsequent addition of 1 mL (7 mmol) of triethylamine yielded an intensely colored, purple solution of Fe(pydioneN 5 )(MeOH) 2 . In a few days, 550 mg (Yield: 69%) of the complex precipitated as dark-purple needles that could be washed with acetonitrile and were additionally purified by recrystallization from methanol. An additional crop of the material can be obtained by precipitation via ether diffusion. UVvis (DMSO), λ max ,nm(, Μ -1 ‚cm -1 ): 602(1200). Selected FT-IR absorption bands (KBr pellet, ν/cm -1 ): 3280-3150 (m, ν N-H); 3060, 2950-2815 (m, ν C-H); 1612 (vs, ν CdO); 1589 (s, ν pyridine ring ); 1570 (s, ν C-N). Anal. Calcd for C 16 H 29 FeN 5 O 5 (the formula refers to a trimethanol solvate which is in agreement with X-ray diffraction studies): C, 44.98; H, 6.84; N, 16.39; Fe, 13.07. | [] | [] | ["Fe(pydioneN 5 )(MeOH) 2"] | ["iron(II) triflate--871 mg (2 mmol)"] | ["triethylamine--1 mL (7 mmol)"] | ["1--554 mg (2 mmol)"] | [] | ["a few days"] | ["dry methanol--3 mL"]
acs.inorgchem.5b01983 | [{Cu 2 (μ 2 -Hedea) 2 } 2 (μ 4 -pma)] n ·4nH 2 O(2). This product was obtained following the procedure described for 1, but using a mixture of N-ethyldiethanolamine (H 2 edea; 2.0 mmol, 525 μL) and KOH (3.00 mmol, 3 mL, 1 M aqueous solution) instead of Hdmea. Dark-blue Xray-quality crystals of 2 were obtained in ∼50% yield (based on copper(II) nitrate). Compound 2 is barely soluble in H 2 O(S 25 °C ≈ 1 mg mL −1 ). Anal. Calcd (%) for 2+H 2 O, C 34 H 68 Cu 4 N 4 O 21 : C 36.36, H 6.10, N 4.99; found C 36.49, H 6.18, N 4.82. FT-IR (KBr): 3418 (s br) ν(H 2 O), 2978 (w), 2859 (w) and 2845 (m) ν(CH), 1611 (s br) ν as (COO), 1492 (w), 1467 (w), 1406 (s) and 1362 (s) and 1333 (sh) ν s (COO), 1247 (w), 1139 (s), 1072 (s), 1042 (m), 1028 (w), 920 (w), 897 (w), 815 (w), 752 (w), 618 (w), 571 (w), and 512 (w) cm −1 . | [] | [] | ["{Cu 2 (μ 2 -Hedea) 2 } 2 (μ 4 -pma)] n ·4nH 2 O", "C 34 H 68 Cu 4 N 4 O 21"] | ["copper(II) nitrate--not available"] | ["KOH--3.00 mmol, 3 mL, 1 M aqueous solution"] | ["N-ethyldiethanolamine (H 2 edea)--2.0 mmol, 525 μL"] | [] | [] | ["H 2 O--not available"]
ja048135i | The resultant mixture was stirred for 1 h. The precipitate was collected and washed with water and dried in air (Yield: 102 mg, 99%). IR 2138 cm -1 (υ CN ). Calcd for C 30 H 36 CrN 6 O 24 Ru 6 : C, 23.66; H, 2.38; N, 5.52. Found: C, 23.82; H, 2.48; N, 5.72. | [] | [] | ["C 30 H 36 CrN 6 O 24 Ru 6"] | [] | [] | [] | [] | ["1 h"] | []
j.poly.2017.01.010 | 2.2. Syntheses [Er(adc)(Hadc)(H 2 O) 3 ]H 2 O(BUC-8): A mixture of H 2 adc (0.3 mmol, 0.0673 g), ErCl 3 6H 2 O (0.3 mmol, 0.1145 g), bpp (0.3 mmol, 0.0595 g) and deionized water (15 ml) with a molar ratio of 1:1:1:2777 was sealed in a 25 mL Teﬂon-lined stainless steel Parr bomb, heated at 160 °C for 72 h under autogenous pressure and then cooled down to room temperature. Pink slice crystals were isolated and washed with deionized water and ethanol (yield: 49% based on ErCl 3 6H 2 O). Anal. Calc. for BUC-8,C 24 H 37 ErO 12 : C, 42.1; H, 5.4; O, 28.0. Found: C, 42.2; H, 5.5; O, 28.3%. IR (KBr)/cm 1 : 3263, 2904, 2853, 1694, 1552, 1519, 1423, 1361, 1340, 1312, 1211, 1150, 1107, 1021, 1003, 974, 958, 936, 893, 874, 830, 819, 789, 772, 756, 738, 709, 686, 669, 543, 516, 483. | [] | [] | ["[Er(adc)(Hadc)(H 2 O) 3 ]H 2 O(BUC-8)", "C 24 H 37 ErO 12"] | ["ErCl 3 6H 2 O--0.3 mmol, 0.1145 g"] | [] | ["H 2 adc--0.3 mmol, 0.0673 g", "bpp--0.3 mmol, 0.0595 g"] | ["160 \nC"] | ["72 h"] | ["deionized water--15 ml"]
ic061540l | Synthesis of K[(W 3 S 7 (C 2 O 4 ) 3 Sm(H 2 O) 5 ) 2 (µ-C 2 O 4 )]Br‚13.33H 2 O (IIc). The synthesis is the same as that described above. A solution of K 2 [W 3 S 7 (C 2 O 4 ) 3 ]‚0.5KBr‚5H 2 O (50 mg, 0.04 mmol) in 10 mL of H 2 O was added to 8 mL of a 0.005 M solution of Sm(NO 3 ) 3 ‚ 6H 2 O (0.04 mmol). Yield: 9 mg (15%). Anal. Calcd for C 14 H 20 BrO 38 KSm 2 S 14 W 6 ‚6H 2 O: C, 5.85; H, 1.12. Found: C, 5.79; H, 0.98. | [] | [] | ["K[(W 3 S 7 (C 2 O 4 ) 3 Sm(H 2 O) 5 ) 2 (µ-C 2 O 4 )]Br‚13.33H 2 O", "C 14 H 20 BrO 38 KSm 2 S 14 W 6 ‚6H 2 O"] | ["K 2 [W 3 S 7 (C 2 O 4 ) 3 ]‚0.5KBr‚5H 2 O--50 mg, 0.04 mmol", "Sm(NO 3 ) 3 ‚ 6H 2 O--0.04 mmol"] | [] | [] | [] | [] | ["H 2 O--10 mL", "0.005 M solution of Sm(NO 3 ) 3 ‚ 6H 2 O--8 mL"]
ic025981q | (AgNO 2 ):tz 2 (CH 2 ) (1:1) (2). To a 1:1 ethanol/acetonitrile solution (30 mL) of tz 2 (CH 2 ) (0.150 g, 1.0 mmol) AgNO 2 (0.153 g, 1.0 mmol) was added. The mixture was stirred at room temperature for 2 h. It was then cooled and left at 4 °C until a colorless crystalline solid was formed, which was filtered off, washed with diethyl ether, and dried to constant weight under reduced pressure (0.270 g, 0.9 mmol, 90% yield). Mp 164-168 °C. Anal. Calcd for C 5 H 6 AgN 7 O 2 : C, 19.62; H, 2.63; N, 32.04%. Found: C, 19.92; H, 2.54; N, 32.19%. IR (Nujol, cm -1 ): 3111 m, 3090 w, 3026 w, ν(C arom -H), 1503 vs, ν(CdC) + ν(CdN), 1236 s, 1199 m, 1130 m, ν(N-O), 887 m δ(ONO) 419 w, 390 sh, 353 w, 327 w, 309 w, 303 w, 278 w, 266 w, ν(Ag-O) + ν(Ag-N). | [] | [] | ["(AgNO 2 ):tz 2 (CH 2 )", "C 5 H 6 AgN 7 O 2"] | ["AgNO 2--0.153 g, 1.0 mmol"] | [] | ["tz 2 (CH 2 )--0.150 g, 1.0 mmol"] | ["room temperature"] | ["2 h"] | ["ethanol/acetonitrile solution--30 mL"]
00958970601026897 | When Cd(CH 3 COO) 2 was substituted by Ni(CH 3 COO) 2 or Co(CH 3 COO) 2 while the other reaction conditions remained the same, dark green block crystals of 5 [Ni(1,10phen) 3 ] 2 [As 8 V 14 O 42 (H 2 O) 0.5 ]  1.5H 2 O (45.2% yield based on V) and dark red block crystals of 6 [Co(1,10-phen) 3 ] 2 [As 8 V 14 O 42 (H 2 O) 0.5 ]  1.5H 2 O (33% yield based on V) were obtained. Elemental analyses found for 5 C 72 H 52 As 8 N 12 Ni 2 O 44 V 14 : H, 1.67; C, 26.80; N, 5.28; V, 22.21; Ni, 3.59; As, 18.69%. Calcd for C 72 H 52 As 8 N 12 Ni 2 O 44 V 14 : H, 1.63; C, 26.86; N, 5.22; V, 22.15; Ni, 3.65; As, 18.62%. Elemental analyses found for 6 C 72 H 52 As 8 Co 2 N 12 O 44 V 14 : H, 1.68; C, 26.80; N, 5.29; V, 22.23; As, 18.58; Co, 3.69%; Calcd for C 72 H 52 As 8 N 12 Co 2 O 44 V 14 : H, 1.63; C, 26.86; N, 5.22; V, 22.15; As, 18.62; Co, 3.66%. IR spectrum (cm 1 ) for 5: 3454(m), 1622(w), 1581(m), 1514(m), 1430(s), 1146(w), 1108(w), 1000(s), 769(m), 715(s), 630(w), 553(w), 469(w). IR spectrum (cm 1 ) for 6: 3441(m), 1627(w), 1521(m), 1424(s), 1149(w), 1103(w), 998(s), 763(m), 716(s), 632(w), 560(w), 467(w). | [] | [] | ["[Ni(1,10phen) 3 ] 2 [As 8 V 14 O 42 (H 2 O) 0.5 ] ? 1.5H 2 O", "[Co(1,10-phen) 3 ] 2 [As 8 V 14 O 42 (H 2 O) 0.5 ] ? 1.5H 2 O", "C 72 H 52 As 8 N 12 Ni 2 O 44 V 14", "C 72 H 52 As 8 Co 2 N 12 O 44 V 14"] | ["Cd(CH 3 COO) 2--substituted by Ni(CH 3 COO) 2", "Cd(CH 3 COO) 2--substituted by Co(CH 3 COO) 2"] | [] | ["1,10phen--not specified"] | [] | [] | []
b926264d | [Ag(L 1 )(BF 4 )] • This was prepared in the same way as [Ag(L 1 )(NO 3 )] • (above) using AgBF 4 (0.037 g, 0.192 mmol) and L 1 (0.050 g, 0.192 mmol).Colourless crystals were isolated in a yield of 0.028 g (33%).ESMS: m/z 823.1, {Ag 2 (L 1 ) 2 ](BF 4 )} + ; 627.1, {Ag(L 1 ) 2 } + ; 367.0, {Ag(L 1 )} + . Anal. Calcd. for C 16 H 12 AgN 5 O 3 : C, 42.2; H, 2.7; N, 12.3. Found: C, 42.1; H, 2.4; N, 12.3%.[Ag 2 (L 2 ) 2 ](NO 3 ) 2 Ag(NO 3 ) (0.027 g, 0.16 mmol) and L 2 (0.050 g, 0.16 mmol) were stirred in nitromethane (2 cm 3 ) for 24 h. The resultant pale yellow solution was ﬁltered. Colourless crystals grew on diffusion of diethyl ether into this solution over a period of days (0.077 g, 100%). ESMS: m/z 898.0, {Ag 2 (L 2 ) 2 (NO 3 )} + ; 729.6, {Ag(L 2 ) 2 } + ; 673.0, {Ag 2 (L 2 )(NO 3 ) 2 Na} + ; 418.0, {Ag 2 (L 2 ) 2 } 2+ . Anal. Calcd. for C 40 H 28 Ag 2 N 10 O 6 : C, 50.0; H, 2.9; N, 14.6. Found: C, 49.5; H, 2.7; N, 14.4%. | [] | [] | ["[Ag(L 1 )(BF 4 )]", "[Ag 2 (L 2 ) 2 ](NO 3 ) 2"] | ["AgBF 4--0.037 g, 0.192 mmol", "Ag(NO 3 )--0.027 g, 0.16 mmol"] | [] | ["L 1--0.050 g, 0.192 mmol", "L 2--0.050 g, 0.16 mmol"] | [] | ["24 h"] | ["nitromethane--2 cm 3"]
c6dt02646j | Synthesis of [Yb(Hdpstc)(H 2 O) 2 ] n ·nH 2 O (8). The procedure was the same as that for 1, except that Sm(NO 3 ) 3 ·6H 2 Owas replaced by Yb(NO 3 ) 3 ·6H 2 O (0.047 g, 0.10 mmol). Yellow Paper Dalton Transactions Dalton Tr ans. This journal is © The Roy al Society of Chemistry 2016 Published on 25 August 2016. Downloaded by Northern Illinois University on 08/09/2016 08:39:09. View Article Online lamellar crystals were filtered and washed with distilled water (42.7% yield based on H 4 dpstc). Anal. Calcd (%) for C 32 H 14 O 26 S 2 Yb 2 (1224): C, 31.37; H, 1.14%. Found: C, 31.40; H, 1.14%. IR (KBr, cm −1 ): 3496 (m), 1705 (m), 1548 (s), 1494 (m), 1423 (s), 1326 (m), 1159 (m), 848 (w), 798 (w), 661 (w), 615 (w), 495 (w). | [] | [] | ["[Yb(Hdpstc)(H 2 O) 2 ] n ·nH 2 O", "C 32 H 14 O 26 S 2 Yb 2"] | ["Yb(NO 3 ) 3 ·6H 2 O--0.047 g, 0.10 mmol"] | [] | ["Hdpstc--NaN"] | [] | [] | []
c8ce01925h | Found: C, 52.02%; H, 3.71%; N, 10.41%. FTIR (cm −1 ): 1689.2(m), 1674.3(s), 1593.1(s), 1560.3(m), 1527.5(s), 1501.4(m), 1420.9(w), 1389.6(s), 1305.4(w), 1277.8(s), 1245.1(s), 1157.1(s), 1129.5(s), 1088.5(s), 1031.2(s), 1005.8(w), 841.7(m), 883.6(s), 847.1(s), 812.8(m), 783.8(s), 692.1(s), 660.8(s), 643.7(s), 620.8(s), 525.6(s), 492.4(s).{[Zn 2 ĲSDB) 2 ĲL)]·EtOH·3H 2 O·2DMF} n ,2 A mixture of L (0.1 mmol, 0.023 g), H 2 SDB (0.1 mmol, 0.031 g), and ZnĲNO 3 ) 2 ·6H 2 O (0.1 mmol, 0.030 g) was dissolved in DMF and EtOH (v/v = 4/2 in mL). The mixture was stirred for 1 h and then kept at room temperature for slow evaporation.Colorless crystals of 2 were obtained after 10 days in 60% yield based on the metal. Elemental analysis for C 48 H 52 N 6 O 19 S 2 Zn 2 , calcd: C, 47.53%; H, 4.29%; N, 6.93%; S, 5.28%. Found: C, 47.32%; H, 4.17%; N, 6.72%; S, 5.16%.FTIR (cm −1 ): 1675.8(w), 1649.7(s), 1615.4(w), 1572.2(m), 1436.5(w), 1406.8(s), 1388.1(s), 1326.3(m), 1301.7(s), 1251.7(w), 1167.5(s), 1136.3(s), 1099.0(s), 1058.7(s), 1033.4(s), 1012.5(s), 869.5(m), 847.1(m), 780.1(s), 736.8(s), 723.4(s), 693.6(s), 659.3(s), 616.1(s), 580.3(m), 504.3(s). | [] | [] | ["{[Zn 2 ĲSDB) 2 ĲL)]·EtOH·3H 2 O·2DMF} n", "C 48 H 52 N 6 O 19 S 2 Zn 2"] | ["ZnĲNO 3 ) 2 ·6H 2 O--0.1 mmol, 0.030 g"] | [] | ["L--0.1 mmol, 0.023 g", "H 2 SDB--0.1 mmol, 0.031 g"] | ["room temperature"] | ["1 h", "10 days"] | ["DMF and EtOH--v/v = 4/2 in mL"]
ic1012044 | Synthesis of [ Na (15-crown-5)][UN*(CH 2 SiMe 2 N{SiMe 3 }) 2 ] (2e). An NMR tube was charged with 2a (20.0 mg, 0.027 mmol) in pentane (1 mL). An off-white emulsion was readily observed upon addition of 15-crown-5 (6.4 μL, 0.032 mmol), and a few green crystals of 2e were deposited in a few minutes. After heating for 3 d at 60 C, well shaped emerald green crystals of 2e were obtained in almost quantitative yield. Anal. Calcd for C 28 H 72 N 3 O 5 Si 6 NaU: C, 35.02; H, 7.56; N, 4.38. Found: C, 34.37; H, 7.14; N, 4.49.1 HNMR (THF-d 8 ,23C): δ 39.53 (s, 18 H, SiMe 3 ), 31.94 (s, 6 H, SiMe 2 ), 2.33 (s, 20 H, 15-crown-5), -6.22 (s, 6 H, SiMe 2 ), -37.16 (s, 18 H, SiMe 3 ), -286.36 (s, 2 H, CH 2 ), -297.95(s,2H,CH 2 ).Synthesis of [M(THF) x UN*(CH 2 SiMe 2 N{SiMe 3 }) 2 ][M=Li (3),K(4)]. (a) An NMR tube was charged with 1 (20.1 mg, 0.028 mmol) and LiCH 2 SiMe 3 (2.6 mg, 0.028 mmol) in THF-d 8 (0.4 mL). The NMR spectrum which is identical to that of 2 showed the immediate and quantitative formation of 3. | [] | [] | ["[Na(15-crown-5)][UN*(CH 2 SiMe 2 N{SiMe 3 }) 2]", "C 28 H 72 N 3 O 5 Si 6 NaU"] | ["Na--6.4 μL, 0.032 mmol"] | [] | ["15-crown-5--6.4 μL, 0.032 mmol", "UN*(CH 2 SiMe 2 N{SiMe 3 }) 2--20.0 mg, 0.027 mmol"] | ["60 °C"] | ["3 d"] | ["pentane--1 mL"]
s10870-017-0699-6 | Preparation of[Cu(L 2 ) 2 Cl 2 ] ∞ (4) This complex was obtained as purple crystals by a procedure analogous to that of 3, but with CuCl 2 ·2H 2 O (0.3mmol) instead of Cu(NO 3 ) 2 ·3H 2 O (ca. 28% yield based on L 2 ). Anal. Calcd for C 12 H 8 N 10 Cl 4 Cu: C, 28.94; H, 1.61; N, 28.13; Found: C, 28.57; H, 1.53; N, 28.31. IR (cm −1 , KBr pellets): 3285w, 3167m, 3158m, 3135w, 3083m, 1567m, 1522m, 1458m, 1409m, 1378m, 1339w, 1316w, 1296w, 1275w, 1193w, 1179w, 1142s, 1098m, 1040m, 1028m, 994m, 973m, 901w, 890m, 876w, 841m, 829m, 778m, 670m, 643m. | [] | [] | ["[Cu(L 2 ) 2 Cl 2 ] ∞"] | ["CuCl 2 ·2H 2 O--0.3 mmol"] | [] | [] | [] | [] | []
j.ica.2019.02.037 | 3 solution, finally added the methanol (4 mL). The mixture was stirred for 2h at 65°C, and then cooled to room temperature. Colorless crystals of 1 were obtained. Yield: 40% based on Ba 2+ . IR (KBr cm -1 ): 3417.26(s), 3126.93(s), 1616.72(s), 1452.46 (m), 1400.02 (m), 1119.90 (w), 1070.54(m), 954.24 (m), 862.36 (m), 615.58 (w), 518.29(m). A similar method to that of compound 1 was adopted to prepare 2 except that ligand was Hpytzipa, the temperature was 80 °C and the ethanol (3 mL) was used. Colorless crystals of 2 were obtained. Yield: 45% based on Ba 2+ . IR (KBr cm -1 ): 3433.06(s), 3132.64 (s), 1610.69 (s), 1455.75 (m), 1401.61 (m), 1221.99 (w), 1141.20 (m), 1080.49(m), 999.42 (m), 841.41 (w), 744.20 (m), 677.58 (w), 543.57(m). 2.3. X-ray Crystallography Single-crystal X-ray crystal data were collected on a Rigaku SCX mini CCD diffractometer equipped with graphite-monochromated Mo-Kα radiation (λ = 0.71073 Å). The intensity data were collected by the ω-scan technique and reduced using the Crystal-Clear program, and an absorption correction (multi-scan) was applied. The reflection data were also corrected for Lorentz and polarization effects. The structures were solved by direct methods and refined on F 2 by full-matrix least-squares using SHELXTL. | [] | [] | ["1", "2"] | ["Ba 2+--NaN"] | [] | ["Hpytzipa--NaN"] | ["65°C", "80 °C"] | ["2h"] | ["methanol--4 mL", "ethanol--3 mL"]
s10904-015-0323-1 | 2.3 Preparation of {[(Me 2 NH 2 ) 2 Cd(DBA) 2 ](DMF )3 } n (2) The same synthetic procedure was followed to synthesized 2 as that 1 except metal salt Co(NO 3 ) 2 6H 2 O was replaced by Cd(NO 3 ) 2 4H 2 O (colorless crystals, yield: 55 %, based on DBA). Anal. calcd for C 43 H 57 N 5 O 11 Cd: C, 55.34; H, 6.11; N, 7.51. Found: C, 55.29; H, 6.26; N, 7.65. IR (KBr, cm -1 ): 3501(s), 3012(w), 2963(w), 1601(vs), 1555(m), 1500(m), 1386(vs), 1299(w), 1240(vs), 1158(s), 1085(w), 1048(w), 1012(w), 879(m), 825(w), 779(m), 696(w), 664(m), 559(w), 454(w). | [] | [] | ["{[(Me 2 NH 2 ) 2 Cd(DBA) 2 ]\n(DMF )3 }\n", "C 43 H 57 N 5 O 11 Cd"] | ["Cd(NO 3 ) 2 \n4H 2 O--not provided"] | [] | ["DBA--not provided"] | [] | [] | ["DMF--not provided"]
00958972.2011.586031 | 2.1. Synthesis Solvothermal reaction between [Mn(CH 3 COO) 2 ]  4H 2 O (147 mg), oxalic acid (75 mg), and triethylamine (0.25 mL) in a solvent mixture of DMF (2 mL) and DI water (2 mL) was carried out in an autogenous pressure Teflon-lined steel reactor at 180  C for 3 days. | [] | [] | [] | ["[Mn(CH 3 COO) 2 ] \t4H 2 O--147 mg"] | [] | ["oxalic acid--75 mg", "triethylamine--0.25 mL"] | ["180 \tC"] | ["3 days"] | ["DMF--2 mL", "DI water--2 mL"]
c4ra10487k | 9 (C8); 120.2 (C9); 154.4 (C10); 57.1 (C11); 27.1 (Cα, 1 J[ 119 Sn13 Cα] = 599 Hz); 29.2 (Cβ, 2 J[ 119 Sn13 Cβ] = 72 Hz); 31.1 (Cγ); 36.4 (Cδ): 119 Sn NMR (DMSO-d6, 400 MHz) δ (ppm): 70.9: ESI-MS, m/z (%): [C 29 H 44 N 2 O 6 SnNa] + , m/z = 659 (20); [C 29 H 44 N 2 O 6 Sn] + , m/z = 636 (30); [C 11 H 11 N 2 O 6 ] + , m/z = 267 (18); [C 10 H 11 N 2 O 4 ] + , m/z = 223 (22); [C 18 H 33 Sn] + , m/z = 369 (100); [C 12 H 22 Sn] + , m/z = 287 (43); [C 6 H 11 Sn] + , m/z = 197 (29); [Sn] + , m/z = 120 (32); [C 23 H 33 N 2 O 6 Sn] + , m/z = 553 (26); [C 22 H 33 N 2 O 4 Sn] + , m/z = 509 (29); [C 16 H 16 N 2 O 4 Sn] + , m/z = 426 (12); [C 10 H 11 N 2 O 4 Sn] + , m/z = 343 (16). Dimethylstannanediyl bis(4-(2-methoxy-5-nitrophenylamino)-4-oxobutanoate) (6) Yield: 75%: M.p. 181-183°C: Mol. Wt.: 683.2: Anal. Calc. for C 24 H 28 N 4 O 12 Sn: C, 42.2 (42.1); H, 4.1 (4.0); N, 8.2 (8.0): IR (4000-400 cm -1 ): 3351 ν (NH); 1738 ν (amide C=O); 1501 ν (COOasym); 1366 ν (COOsym); 135 (∆ν); 539 ν (Sn-C); 464 ν (Sn-O): 1 H NMR (DMSO-d6, 400 MHz) δ (ppm): 2.63 (t, 2H, H2, 3 J[ 1 H, 1 H] = 6.4 Hz); 2.47 (t, 2H, H3, 3 J[ 1 H, 1 H] = 6.4 Hz); 9.52 (s, 1H NH); 8.97 (d, 1H, H6, 4 J[ 1 H, 1 H] = 2.4 Hz); 7.97 (dd, 1H, H8, 4 J[ 1 H, 1 H] = 2.8 Hz); 7.21 (d, 1H, H9, 3 J[ 1 H, 1 H] = 9.2 Hz); 3.94 (s, 3H, H11); 0.73 (s, 3H, Hα, [ 119 Sn1 Hα] = 100 Hz): 13 C NMR (DMSO-d6, 100 MHz) δ (ppm): 172.0 (C1); 32.2 (C2); 31.2 (C3); 174.5 (C4); 128.5 (C5); 111.4 (C6); 140.8 (C7); 115.9 (C8); 120.5 (C9); 154.6 (C10); 57.22 (C11); -0.1 (Cα, 1 J[ 119 Sn13 Cα] = 800 Hz): 119 Sn NMR (DMSO-d6, 400 MHz) δ (ppm): -303.7: ESI-MS, m/z (%): [C 24 H 28 N 4 O 12 SnNa] + , m/z = 707 (80); [C 24 H 28 N 4 O 12 Sn] + , m/z = 684 (25); [C 23 H 25 N 4 O 12 Sn] + , m/z = 669 (6); [C 12 H 14 N 2 O 6 Sn] + , m/z = 402 (12); [C 11 H 11 N 2 O 6 Sn] + , m/z = 387 (12); [C 11 H 11 N 2 O 6 ] + , m/z = 267 (32); [C 10 H 11 N 2 O 4 ] + , m/z = 223 (23); [C 2 H 6 Sn] + , m/z = 150 (10); [CH 3 Sn] + , m/z = 135 (14); [Sn] + , m/z = 120 (6); [C 13 H 17 N 2 O 6 Sn] + , m/z = 417 (100); [C 12 H 17 N 2 O 4 Sn] + , m/z = 373 (17); [C 11 H 14 N 2 O 4 Sn] + , m/z = 358 (20); [C 10 H 11 N 2 O 4 Sn] + , m/z = 343 (17); [C 22 H 25 N 4 O 10 Sn] + , m/z = 625 (8). Dibutylstannanediyl bis(4-(2-methoxy-5-nitrophenylamino)-4-oxobutanoate) (7) Yield: 84%: M.p. 149-151°C: Mol. Wt.: 767.4: Anal. Calc. for C 30 H 40 N 4 O 12 Sn: C, 46.9 (46.2); H, 5.2 (5.5); N, 7.3 (7.5): IR (4000-400 cm -1 ): 3300 ν (NH); 1738 ν (amide C=O); 1504 ν (COOasym); 1366 ν (COOsym); 138 (∆ν); 538 ν (Sn-C); 439 ν (Sn-O): 1 H NMR (DMSO-d6, 400 MHz) δ (ppm): 2.65 (t, 2H, H2, 3 J[ 1 H, 1 H]= 6.4 Hz); 2.46 (t, 2H, H3, 4 J[ 1 H, 1 H] = 6.4 Hz); 9.01 (s, 1H NH); 7.96 (d, 1H, H6, 4 J[ 1 H, 1 H] = 2.4 Hz); 7.23 (dd, 1H, H8, 4 J[ 1 H, 1 H] = 2.4 Hz); 7.21 (d, 1H, H9, 3 J[ 1 H, 1 H] = 9.2 Hz); 3.94 (s, 3H, H11); 1.18 (t, 2H, Hα, 3 J[ 1 H, 1 H] = 7.2 Hz); Page 9 of 31 RSC Advances RSC Advances Accepted Manuscript Published on 23 October 2014. Downloaded by The University of British Columbia Library on 30/10/2014 00:40:36. View Article Online DOI: 10.1039/C4RA10487K | [] | [] | ["(C 6 H 5 ) 2 P(O)OSn(C 6 H 5 ) 3 ] n", "Dimethylstannanediyl bis(4-(2-methoxy-5-nitrophenylamino)-4-oxobutanoate) (6)", "Dibutylstannanediyl bis(4-(2-methoxy-5-nitrophenylamino)-4-oxobutanoate) (7)"] | ["triphenyl tin chloride--0.038 g, 0.01 mmol"] | [] | ["L--0.022 g, 0.01 mmol"] | [] | [] | ["chloroform--10 ml", "DMSO-d6--400 MHz"]
c2ce25979f | Synthesis of (AgL a ) 2 [Ag 2 L a 2 (SiW 12 O 40 )] (1) A mixture of H 4 SiW 12 O 40 ?14H 2 O (0.30 g, 0.10 mmol), AgNO 3 (0.17 g, 1.00 mmol), L a (0.06 g, 0.24 mmol) and?H 2 O (10 mL) was stirred for an hour. The pH was adjusted to 2.85 with 2 M NaOH, then sealed in a 18 mL Teflon-lined reactor and heated at 160 uC for 3 days. After the reactor was slowly cooled to room temperature over a period of 10 uCh 21 , light green block crystals were filtered, washed with water, and dried at room temperature (yield 45%, based on W). C 56 H 56 Ag 4 N 16 O 40 SiW 12 (4258.82): Calc: C, 15.79%; H, 1.32%; N, 5.26%. Found: C, 15.26%; H, 1.09%; N, 5.35%. IR (solid KBr pellet, cm 21 ): 1686 (w), 1598 (w), 1517 (s), 1414 (m), 1400 (m), 1294 (m), 1240 (s), 1112 (s), 1086 (m), 1021 (m), 970 (s), 920 (s), 883 (m), 795 (s), 652 (m), 535 (m).Synthesis of [(AgL b ) 2 -Ag 2 L b 2 ][(SiW 12 O 40 )] (2) Compound 2 was synthesized using the same method except that L b was used instead of L a , light green block crystals were filtered, washed with water, and dried at room temperature (yield 52%, based on W). C 56 H 56 Ag 4 N 16 O 40 SiW 12 (4258.82): Calc: C, 15.79%; H, 1.32%; N, 5.26%. Found: C, 15.16%; H, 1.18%; N, 5.32%. IR (solid KBr pellet, cm 21 ): 1522 (s), 1442 (w), 1397 (w), 1350 (w), 1282 (w), 1245 (w), 1109 (m), 1090 (m), 1012 (m), 968 (s), 920 (s), 884 (w), 793 (s), 647 (m), 525 (w). | [] | [] | ["(AgL a ) 2 [Ag 2 L a 2 (SiW 12 O 40 )]", "(AgL b ) 2 -Ag 2 L b 2 ][(SiW 12 O 40 )]"] | ["AgNO 3--0.17 g, 1.00 mmol"] | [] | ["L a--0.06 g, 0.24 mmol", "L b--not specified"] | ["160 \nC"] | ["3 days"] | ["H 2 O--10 mL"]
c0ce00077a | Preparation of compounds 1–7 A mixture of 2,6-naphthalenedisulfonate sodium salt (0.133 g, 0.4 mmol), isonicotinic acid (0.0984 g, 0.8 mmol), Eu(NO 3 ) 3 $6H 2 O for 1 (0.135 g, 0.3 mmol), Ce(NO 3 ) 3 $6H 2 O for 2 (0.131 g, 0.3 mmol), Er(NO 3 ) 3 $6H 2 O for 3 (0.135 g, 0.3 mmol), Gd(NO 3 ) 3 $6H 2 O for 4 (0.135 g, 0.3 mmol), Sm(NO 3 ) 3 $6H 2 O for 5 (0.135 g, 0.3 mmol), Tb(NO 3 ) 3 $6H 2 O for 6 (0.135 g, 0.3 mmol), Dy(NO 3 ) 3 $6H 2 O for 7 (0.135 g, 0.3 mmol), CuCl 2 (0.041 g, 0.3 mmol) and H 2 O (10 mL) was heated to 180  C for 72 h in a 23 mL Teﬂon-lined stainless-steel autoclave and then cooled to room temperature at a rate of 5  Ch 1 . Yellow block crystals were collected and dried in air.EuCu(nds)(ina) 2 $H 2 O (1). Yield: 65% based on Eu. Anal. calcd for C 44 H 32 Cu 2 N 4 Eu 2 O 22 S 4 : C 34.59, H 2.11, N 3.67%. Found: C 35.16, H 2.23, N 3.59%. IR frequencies (KBr, cm 1 ): 3508 w, 3205 w, 1601 s, 1539 s, 1417 s, 1241 s, 1181 m, 1156 m, 1091 m, 1031 vs, 897 w, 872 w, 856 w, 824 w, 786 w, 763 w, 705 m, 658 s, 621 m, 533 w. | [] | [] | ["EuCu(nds)(ina) 2 $H 2 O", "C 44 H 32 Cu 2 N 4 Eu 2 O 22 S 4"] | ["Eu(NO 3 ) 3 $6H 2 O--0.135 g, 0.3 mmol", "CuCl 2--0.041 g, 0.3 mmol"] | [] | ["2,6-naphthalenedisulfonate sodium salt--0.133 g, 0.4 mmol", "isonicotinic acid--0.0984 g, 0.8 mmol"] | ["180 \nC"] | ["72 h"] | ["H 2 O--10 mL"]
zaac.201100111 | Compound 2A: Cd(NCS) 2 (114.28 mg, 0.50 mmol), and pyrazine (160.18 mg, 2.00 mmol) were stirred in water (2 mL) for 3d. Yield: 83.3 %. Single crystals suitable for single-crystal X-ray diffraction were prepared by the reaction of Cd(NCS) 2 (57.15 mg, 0.25 mmol) and pyrazine (400.50 mg, 5.00 mmol) in acetonitrile (2.90 mL) in a closed 3 mL snap cap vial. After 3 days, colorless well-shaped single crystals were obtained. C 10 H 8 N 6 S 2 Cd (388.75): calcd. C 30.09, H 2.07, N 21.62, S 16.50; found C 29.96, H 1.96, N 21.45, S 16.42 %.Compound 3A: Cd(NO 3 ) 2 ·4H 2 O (77.1 mg, 0.25 mmol), KNCSe (64.8 mg, 0.45 mmol) and pyrazine (400.4 mg, 5.00 mmol) were stirred in acetonitrile (2 mL) for 3d. Yield: 78.9 %. C 10 H 8 N 6 Se 2 Cd (482.53): calcd. C 24.89, H 1.67, N 17.42; found C 24.73, H 1.52, N 17.13 %.Compound 2B-I: The literature-known compound 2B-I was prepared according to a different procedure. Cd(NCS) 2 (114.28 mg, 0.50 mmol), and pyrazine (40.05 mg, 0.50 mmol) were stirred in water (2 mL) for 3d. Yield: 85.6 %. C 6 H 4 N 4 S 2 Cd (308.66): calcd. C 23.35, H 1.31, N 18.15, S 20.78; found C 23.06, H 1.22, N 17.93, S 20.45 %. | [] | [] | ["Cd(NCS) 2 (pyrazine)", "Cd(NO 3 ) 2 ·4H 2 O (KNCSe)(pyrazine)", "Cd(NCS) 2 (pyrazine)"] | ["Cd(NCS) 2--114.28 mg, 0.50 mmol", "Cd(NCS) 2--57.15 mg, 0.25 mmol", "Cd(NO 3 ) 2 ·4H 2 O--77.1 mg, 0.25 mmol"] | [] | ["pyrazine--160.18 mg, 2.00 mmol", "pyrazine--400.50 mg, 5.00 mmol", "KNCSe--64.8 mg, 0.45 mmol", "pyrazine--400.4 mg, 5.00 mmol", "pyrazine--40.05 mg, 0.50 mmol"] | [] | ["3d", "3d", "3d"] | ["water--2 mL", "acetonitrile--2.90 mL", "acetonitrile--2 mL"]
j.jssc.2014.12.026 | The crystal of 4 was collect ed in 48% yield. Anal. Calcd. for C 6 H 10 NdN 2 O 10 : C, 17.39; H, 2.43; N,6.7 6. Found: C, 17.42; H, 2.55; N, 6.82%. IR (KBr, cm  1 ): 3423(w), 3278(w), 2527(m), 1 802(m), 1 635 (s), 1608(w), 144 7(m), 1403(s), 1 360(s), 1 295(m), 1234(m), 1133(w), 103 5(w), 809(m), 75 7(w), 696(m), 575(m). | [] | [] | ["C 6 H 10 NdN 2 O 10"] | [] | [] | [] | [] | [] | []
a900619b | [Cu(atrz) 2 (N 3 )]NO 3 2. To a stirring aqueous solution (20 ml) of atrz (127.5 mg, 1.5 mmol) was added an aqueous solution (5 ml) of Cu(NO 3 ) 2 ?3H 2 O (120 mg, 0.5 mmol), followed dropwise by a solution of NH 4 N 3 (18 mg, 0.3 mmol) in the minimum of distilled water, and the resulting deep green solution was ﬁltered. After several days, green single crystals were harvested by slow evaporation of the ﬁltrate at room temperature. Yield 50 mg (Found: C, 14.27; H, 2.40; N, 49.84. Calc. for C 4 H 8 CuN 12 O 3 : C, 14.31; H, 2.40; N, 50.06%). IR (KBr): ν asym (N 3 ) 2056vs; ν sym (N 3 ) 1289ms; δ(N 3 ) 618m; ν 3 (NO 3 ) 1384vs; ν 2 (NO 3 ) 824ms cm 21 . | [] | [] | ["[Cu(atrz) 2 (N 3 )]NO 3", "C 4 H 8 CuN 12 O 3"] | ["Cu(NO 3 ) 2 ?3H 2 O--120 mg, 0.5 mmol"] | [] | ["atrz--127.5 mg, 1.5 mmol", "NH 4 N 3--18 mg, 0.3 mmol"] | [] | ["several days"] | ["distilled water--minimum"]
ncrs-2015-0002 | Source of material The title compound was prepared as follows: ZTO (4,4’-azobis(1,2,4-triazolone), 1.00 g) was suspended in 5 ml of water and to it a solution of NaOH (0.80 g in 2 ml of water) was added dropwise. After a reaction time of 1 h at room temperature, 50 ml of methanol was also added drop wise, and the resulting mixture was slowly cooled to room temperature. The bright yellow precipitate formed, which was filtered, washed with methanol and dried under vacuum, yielding 0.67 g (60.3%). m. p. 253 °C~254 °C; 13 C-NMR (d 6 -DMSO): d = 159.294 ppm (CH), 130.007 ppm (C=O); 1 H-NMR (d 6 -DMSO): d = 8.093 ppm (CH);IR (KBr pellet): 3398, 3141, 2306, 1662, 1607, 1517, 1341, 1255, 1196, 1017, 924, 812, 758, 714 cm –1 . Elemental Analysis (%) calcd. | [] | [] | ["ZTO"] | [] | [] | [] | ["room temperature"] | ["1 h"] | ["water--5 ml", "NaOH solution--0.80 g in 2 ml of water", "methanol--50 ml"]
s41467-020-16897-z | Synthesis of Co 2 (OH) 2 (bbta).Co 2 Cl 2 (bbta) was synthesized and desolvated according to a previously reported procedure 33 . Desolvated Co 2 Cl 2 (bbta) (100.0 mg, 0.3226 mmol) was soaked in a solution of 1 M (M = mol L −1 ) aqueous ammonia (100 mL) at room temperature for 24 h. The suspensio n was ﬁltered and soaked in aqueous ammonia two more times before being ﬁltered and soaked in water at room temperature for 3 days. The water was replaced every 24 h until the supernatant pH was no longer basic, as tested by pH paper. The suspension was then ﬁltered, rinsed with methanol, and the resulting yellow-orange powder was heated at 160 °C under vacuum for 12 h. Anal. Calcd for Co 2 O 2 C 6 N 6 H 4 (%): C, 23.25; H, 1.30; N, 27.11; Co, 27.03*; Cl, 0; Cl/Co = 0. Found (%): C, 24.08; H, 1.00; N, 27.38; Co, 26.6(4); Cl, <0.01; Cl/Co = < 0.00037. *For Co 2 (OH) 2 (bbta)·7(H 2 O) Gas adsorption. Gas adsorption isotherms for pressures in the range 0–1.2 bar were measured by a volumetric method using a Micromeritics ASAP 2020 instrument. A typical sample of ca. 50 mg of material was transferred to a preweighed analysis tube, which was capped with a transeal and evacuated by heating under dynamic vacuum until an outgas rate of less than 2.6 μbar min −1 was achieved. The evacuated analysis tube containing the degassed sample was then carefully transferred to an electronic balance and weighed again to determine the mass of sample. The tube was then transferred back to the analysis port of the gas adsorption instrument. The outgas rate was again conﬁrmed to be less than 2.6 μbar min −1 . For all isotherms, warm and cold free space correction measurements were performed using ultra-high purity He gas; N 2 isotherms at 77 K were measured in liquid nitrogen baths, using UHP-grade gas sources and all room temperature measurements were measured with an insulated water bath. Oil-free vacuum pumps and oil-free pressure regulators were used for all measurements to prevent contamination of the samples during the evacuation process or of the feed gases during the isotherm measurements. Langmuir surface areas were determined from N 2 adsorption data at 77 K using Micromeritics software. Gas adsorption isotherms at 195 K were measured using baths with dry ice and isopropanol, and temperatures between − 70 and −40 °C were measured using a Julabo immersion cooler with silicone-based Julabo thermal bath ﬂuid. In all measurements, equilibration was determined by a change of less than 0.010% over a minute in the pressure over the sample, which typically involved each measurement point taking half an hour or longer. | [] | [] | ["Co 2 (OH) 2 (bbta)"] | ["Co 2 Cl 2 (bbta)--100.0 mg, 0.3226 mmol"] | [] | [] | ["room temperature", "160 °C"] | ["24 h", "3 days", "12 h"] | ["aqueous ammonia--100 mL", "water--not specified", "methanol--not specified"]
ejic.201500647 | [Ag 5 (dpzm) 5 (DMSO) 2 ](PF 6 ) 5 (3) Method 1: A large crystal of 1a as (Supporting Information) was immersed in Paratone-N and left in the dark for 3 weeks. This resulted in complete conversion to 3 as indicated by PXRD (Figure 5c). IR (neat): ν ˜ max = 826 (s, P–F), 1043 (m, S=O), 1407 (m, CH 2 ), 1419, 1523 (w, C=C), 1596 (w, C=C) cm –1 . Single crystals, suitable for X-ray analysis were obtained by breaking the crystal apart with a scalpel. Small rods were located, and data was collected using synchrotron radiation.Method 2: Crystals of 1a as were dried on a paper towel and then subjected to high vacuum and heat (80 °C) for 1 h. PXRD indicated complete conversion to 3 (Figure 5b).Acknowledgments C. J. S. acknowledges the Australian Research Council for funding to support this research through the ARC Future Fellowships Scheme (FT0991910). Aspects of this research were undertaken with the MX1 beamline at the Australian Synchrotron, Victoria, Australia. | [] | [] | ["Ag 5 (dpzm) 5 (DMSO) 2 (PF 6 ) 5"] | ["Ag--NaN"] | [] | ["dpzm--NaN"] | ["NaN", "80 \nC"] | ["3 weeks", "1 h"] | ["DMSO--NaN"]
j.molstruc.2013.04.012 | [Ag 4 (bpe) 4 (5-t-buH 2 ip) 2 (5-t-buip) 2 ](H 2 O) 2 (4). The same synthetic approach as that for 1 was used except that Zn(OAc) 2 2H 2 O was replaced by Ag(OAc) (16.6 mg, 0.1 mmol). After the solution was left in darkness for 1 month, colorless block single crystals of 4 were obtained with 44% yield (23.1 mg). Anal. Calcd. for: C 96 H 96Ag 4 N 8 O 18 : C, 55.40%; H, 4.65%; N, 5.38%; Found: C, 55.63%; H, 4.56%; N, 5.42%. IR (cm 1 ): 3423b, 2958 m, 2921s, 2852m, 2568w, 1691s, 1611m, 1544m, 1469m, 1438m, 1358w, 1325w, 1284m, 1160w, 1125w, 1008w, 973w, 832w, 64m, 692m, 549m. | [] | [] | ["[Ag 4 (bpe) 4 (5-t-buH 2 ip) 2 (5-t-buip) 2 ](H 2 O) 2", "C 96 H 96Ag 4 N 8 O 18"] | ["Ag(OAc)--16.6 mg, 0.1 mmol"] | [] | [] | [] | ["1 month"] | []
zaac.201700060 | 2.2 Synthesis of [Ln(TDC)(OAc)(H 2 O)] n [Ln = Eu (1), Tb (2), Gd (3), Dy (4), Sm (5)] A mixture of H 2 TDC (0.05 mmol), LnCl 3 ·6H 2 O (0.1 mmol), HOAc (1 mL), and H 2 O (5 mL) was sealed in a 10 mL Teflon-lined stainless steel autoclave, and heated at 170 °C for 3 d under autogenous pressure. Afterwards, the system was cooled to room temperature at a rate of 2 K·h –1 . Crystals of 1–5 suitable for X-ray diffraction analysis were obtained by filtration. | [] | [] | ["[Ln(TDC)(OAc)(H 2 O)] n", "Ln = Eu (1), Tb (2), Gd (3), Dy (4), Sm (5)"] | ["LnCl 3 \n6H 2 O--0.1 mmol"] | [] | ["H 2 TDC--0.05 mmol"] | ["170 °C"] | ["3 d"] | ["HOAc--1 mL", "H 2 O--5 mL"]
acs.cgd.5b00276 | to obtain yellow solid product. Yield: 73%. m.p.: 65−67 °C. Anal. Calcd for C 16 H 26 N 4 : C, 70.03; H, 9.55; N, 20.42%. Found: C, 69.93; H, 10.05; N, 20.46%. FT-IR (KBr, cm −1 ): 3108, 2968, 2932, 2872, 1738, 1668, 1558, 1442, 1382, 1276, 1070, 932, 727. | [] | [] | ["C 16 H 26 N 4"] | [] | [] | [] | [] | [] | []
zaac.201400134 | C 46.21; H 2.52; N 8.08 %; found C 45.88; H 2.11; N 7.76%. IR: ν ˜ = 3335 (w), 3132 (w), 3065 (w), 1683 (m), 1616 (m), 1602 (m), 1543 (s), 1427 (s), 1365 (s), 1338 (m), 1276 (m), 1220 (m), 1200 (m), 1173 (m), 1103 (m), 1067 (m), 1049 (m), 1030 (m), 1021 (m), 940 (m), 893 (m), 841 (m), 829 (m), 812 (m), 790 (m), 778 (m), 757 (m), 743 (s), 726 (s), 690 (s), 677 (s) cm –1 . | [] | [] | [] | [] | [] | [] | [] | [] | []
chem.201002110 | Na 2 [Cu(L 2 ) 2 ]·4H 2 O: Yield: 85%; IR (KBr): n˜ = 3391 (O  H), 3028, 2965 and 2932 (C  H), 1613 and 1583 cm 1 (C=O); elemental analysis calcd (%) for C 24 H 34 CuN 2 Na 2 O 10 (620): C 46.45, H 5.48, N 4.52; found: C 46.43, H 5.41, N, 4.39. | [] | [] | ["Na 2 [Cu(L 2 ) 2 ]·4H 2 O", "C 24 H 34 CuN 2 Na 2 O 10"] | ["Cu--NaN"] | [] | ["L 2--NaN"] | [] | [] | []
c8dt02761g | [Zn 3 (HPO 3 ) 3 (BIP)(H 2 O)]·H 2 O (2). A mixture of ZnO (0.040 g, 0.5 mmol), H 3 PO 2 (0.20 mL), BIP (0.030 g, 0.14 mmol), methanol (2 mL) and H 2 O (3 mL) was sealed in a Teflon-lined autoclave (20 mL) and heated to 145 °C for 3 days and then slowly cooled to ambient temperature. The in situ oxidation reaction of H 3 PO 3 to form H 3 PO 4 has been reported in the literature. | [] | [] | ["[Zn 3 (HPO 3 ) 3 (BIP)(H 2 O)]\b7H 2 O", "Zn 3 (HPO 3 ) 3 (BIP)(H 2 O)"] | ["ZnO--0.040 g, 0.5 mmol"] | [] | ["H 3 PO 2--0.20 mL", "BIP--0.030 g, 0.14 mmol"] | ["145 \b0C"] | ["3 days"] | ["methanol --2 mL", "H 2 O --3 mL"]
s11243-008-9095-6 | Calcd (%) for C 40 H 30 N 4 O 12 Cu 2 : C, 54.4; H, 3.4; N, 6.3.Found: C, 54.2; H, 3.4; N, 6.3. FT-IR data (KBr, cm -1 ): 3445s, 1617s, 1517w, 1485m, 1430w, 1387s, 1270w, 1143w, 1094w, 851m, 781w, 720 m, 699m, 590m, 476m. | [] | [] | ["C 40 H 30 N 4 O 12 Cu 2"] | [] | [] | [] | [] | [] | []
j.ica.2013.07.021 | 2.7. Synthesis of [{Cu(2,2 0 dipyridylamine)(H 2 O)} 2 Mo 6 O 18 (O 3 AsC 6 H 5 ) 2 ] (6) A solution of MoO 3 (0.191 g, 1.33 mmol), copper(II) acetate monohydrate (0.046 g, 0.23 mmol), 2,2 0 dipyridylamine (0.041 g, 0.24 mmol), phenylarsonic acid (0.111 g, 0.55 mmol), ammonium ﬂuoride (0.068 g, 1.84 mmol), and H 2 O (10 mL, 556 mmol) with the mole ratio of 1:0.17:0.18:0.41:1.38:418 was stirred brieﬂy before heating to 135 °C for 72 h. The initial and ﬁnal pH values were 3 and 3, respectively. Purple rods suitable for X-ray diffraction were isolated in 15% yield. IR (KBr pellet, cm 1 ): 3429(s), 3097(w), 2919(w), 2373(m), 2344(m), 1654(m), 1646(m), 1626(m), 1560(w), 1476(m), 1458(w), 965(w), 888(s), 773(s), 669(s), 652(s), 592(s). Anal. Calc. for C 32 H 32 As 2 Cu 2 Mo 6 N 6 O 26 :C, 21.7; H, 1.81; N, 4.75. Found: C, 21.5; H, 1.75; N, 4.62%. | [] | [] | ["{Cu(2,2 0 dipyridylamine)(H 2 O)} 2 Mo 6 O 18 (O 3 AsC 6 H 5 ) 2"] | ["MoO 3--0.191 g, 1.33 mmol", "copper(II) acetate monohydrate--0.046 g, 0.23 mmol"] | ["ammonium ﬂuoride--0.068 g, 1.84 mmol"] | ["2,2 0 dipyridylamine--0.041 g, 0.24 mmol", "phenylarsonic acid--0.111 g, 0.55 mmol"] | ["135 \nC"] | ["72 h"] | ["H 2 O--10 mL, 556 mmol"]
s10904-018-0910-z | 2.3 Synthesis of[Ni(L) 2 (H 2 O) 2 ] n (2) The synthesis of complex 2 was similar to that of 1 but used Ni(Ac) 2 ·4H 2 O (24.9mg, 0.10mmol) instead of Zn(Ac)·2H 2 O. Green block-shaped crystals were obtained (yield 39%, based on Ni). Anal. Calcd. (%) for C 16 H 16 NiN 6 O 8 : C, 40.12; H, 3.37; N, 17.54. Found (%): C, 40.07; H, 3.42; N, 17.36. IR (KBr, ν/cm − 1 ): 3272(w), 1614(vs), 1422(s), 1319(m), 1245(w), 1160(w), 1110(m), 980(m), 755(m), 690(m), 570(w), 472(w). | [] | [] | ["[Ni(L) 2 (H 2 O) 2 ] n", "C 16 H 16 NiN 6 O 8"] | ["Ni(Ac) 2 \n4H 2 O--24.9 mg, 0.10 mmol"] | [] | ["L--not provided"] | [] | [] | []
c4ce01422g | ĳZn 2 (OAc) 4 Ĳ8) 2 ] A solution of ZnĲOAc) 2 ·2H 2 O (21.9 mg, 0.100 mmol) in MeOH (8 mL) was layered over a solution of 8 (21.9 mg, 0.05 mmol) in CHCl 3 (5 mL). Colourless crystals of ĳZn 2 (OAc) 4 Ĳ8) 2 ] Ĳ19.4 mg, 0.016 mmol, 31%) were obtained after 2 weeks. IR (solid, ν/cm −1 ) 2923 (w), 1639 (s), 1597 (s), 1516 (m), 1422 (s), 1296 (w ), 1243 (m), 1179 (m), 1065 (w), 1029 (w ), 997 (w), 849 (w), 8 28 (s), 804 (w), 680 (w), 6 64 (m), 6 37 (m), 620 (m), 604 (m), 523 (m). Satisfactory analysis for the bulk sample could not be obtained. | [] | [] | ["Zn 2 (OAc) 4 "] | ["ZnĲOAc) 2 ·2H 2 O--21.9 mg, 0.100 mmol"] | [] | ["8--21.9 mg, 0.05 mmol"] | [] | ["2 weeks"] | ["MeOH--8 mL", "CHCl 3--5 mL"]
aoc.4676 | Anal. Calcd (%) for complex C 22 H 22 Cl 2 MnN 10 O 10 :C, 37.10; H, 3.08; N, 19.68; O, 22.46. Found: C, 37.01; H, 2.99; N, 19.61; O, 22.39. IR (cm −1 , s, strong; m, medium; w, weak): 3441.10(s), 1624.14(s), 1505.27(m), 1247.91(m), 1085.60(s), 696.16(m), 626.95(s).2.2.2 ¦ Synthesis of the complex 2 This complex was synthesized in an identical manner as that described for complex 1, but the Cu (NO 3 ) 2 •6H 2 O was take over the Mn (ClO 4 ) 2 •0.5H 2 O. Blue needle‐ shaped crystals of complex 2 were obtained in 50% yield. | [] | [] | ["C 22 H 22 Cl 2 MnN 10 O 10"] | ["Mn(ClO 4 ) 2 \b0.5H 2 O--NaN"] | ["Cu(NO 3 ) 2 \b6H 2 O--NaN"] | [] | [] | [] | []
j.jssc.2009.04.034 | Colorless pillar crystals were obtained in ca. 46% yield based on Zn. Anal. found: C, 35.53%; H, 2.21%; N, 28.81%. Calcd for ZnC 10 H 8 N 7 O 3 (MW ¼ 339.60): C, 35.36%; H, 2.37%; N, 28.87%.2.4. Synthesis of ½CdðatzÞðisonicÞ n ð3Þ Similarly, complex 3 was prepared in the same manner as that for 2 but with Cd(NO 3 ) 2  2H 2 O to replace Zn(NO 3 ) 2  6H 2 O.Colorless pillar crystals were obtained in ca. 46% yield based on Cd. Anal. found: C, 26.41%; H, 1.88%; N, 26.31%. Calcd for CdC 7 H 6 N 6 O 2 (MW ¼ 318.58): C, 26.39%; H, 1.90%; N, 26.38%.2.5. X-ray crystallographic determination Suitable single crystals of three complexes were mounted on glass ﬁbers for X-ray measurement. Reﬂection data were collected at room temperature on a Rigaku Saturn 724 CCD diffractometer with graphite monochromatized Mo K a radiation( l ¼ 0.71073 A ˚ ). | [] | [] | ["ZnC 10 H 8 N 7 O 3", "½CdðatzÞðisonicÞ n", "CdC 7 H 6 N 6 O 2"] | ["Zn--NaN", "Cd(NO 3 ) 2  2H 2 O--NaN", "Zn(NO 3 ) 2  6H 2 O--NaN"] | [] | ["NaN--NaN"] | [] | [] | ["NaN--NaN"]
cg050065j | Synthesis of [Mn(CH(OH)(CO 2 )(PO 3 H))(H 2 O) 2 ] (1). A mixture of Mn(CH 3 COO) 2 ‚4H 2 O (0.2474 g, 1.009 mmol), LiOH‚ H 2 O (0.1682 g, 4.009 mmol), CH(OH)(CO 2 H)(PO 3 H 2 ) solution (0.5 mL, 2 mmol), 2.0 mL of acetic acid, and 8.0 mL of H 2 O was heated to 120 °C for 48 h. Colorless crystals were obtained in 42.7% yield (0.1031 g) based on Mn(CH 3 COOH) 2 ‚4H 2 O. The final pH value of this reaction mixture was 3.22. The purity of the product was checked by powder X-ray diffraction. Anal.Calcd for C 2 H 7 MnO 8 P(1): C, 9.81; H, 2.88. Found: C, 9.80; H, 2.61. IR (KBr pellet, cm -1 ): 3450 vs, 3261 vs, 2935 w, 2301 m, 1668 w, 1585 vs, 1429 m, 1373 m, 1238 s, 1200 s, 1165 m, 1068 s, 1039 m, 953 s, 852 m, 800 m, 768 m, 665 w, 634 m, 569 m, 496 s, 453 m. | [] | [] | ["[Mn(CH(OH)(CO 2 )(PO 3 H))(H 2 O) 2 ]", "C 2 H 7 MnO 8 P"] | ["Mn(CH 3 COO) 2 ‚4H 2 O--0.2474 g, 1.009 mmol"] | [] | ["LiOH‚ H 2 O--0.1682 g, 4.009 mmol", "CH(OH)(CO 2 H)(PO 3 H 2 ) solution--0.5 mL, 2 mmol"] | ["120 °C"] | ["48 h"] | ["acetic acid--2.0 mL", "H 2 O--8.0 mL"]
acs.inorgchem.7b01909 | Found: C, 40.54; H, 4.62; N, 13.48; S, 12.87%. IR (KBr, cm −1 ): 3427 (w), 2976 (w), 2934 (w), 1510 (s), 1433 (s), 1412 (s), 1356 (m), 1252 (m), 1150 (w), 839 (s), 746 (w), 557 (w). ESI + MS (m/z): 1376.1625 (calcd 1376.1696), 39% {Rb⊂[Fe 2 (L 2 ) 3 ]} + ; 1330.2156 (calcd 1330.2215), 100% {K⊂[Fe 2 (L 2 ) 3 ]} + .{K⊂[Fe 2 (L 2 ) 3 ]}(PF 6 ). Yield: 75% (65 mg). Elemental analysis calcd for C 51 H 69 O 6 N 15 S 6 PF 6 Fe 2 K: C, 41.49; H, 4.71; N, 14.23; S, 13.03%.Found: C, 41.52; H, 4.65; N, 14.25; S, 13.18%. IR (KBr, cm −1 ): 3441 (w), 2974 (w), 2934 (w), 1506 (s), 1435 (s), 1355 (m), 1254 (m), 1196 (w), 1076 (w), 841 (m). ESI + MS (m/z): 1330.2180 (calcd 1330.2215), 100% {K⊂[Fe 2 (L 2 ) 3 ]} + .{Na⊂[Fe 2 (L 2 ) 3 ]}(PF 6 ). Yield: 90% (67 mg). Elemental analysis calcd for C 51 H 69 O 6 N 15 S 6 PF 6 Fe 2 Na: C, 41.95; H, 4.76; N, 14.39; S, 13.18%. | [] | [] | ["{Rb⊂[Fe 2 (L 2 ) 3 ]} +", "{K⊂[Fe 2 (L 2 ) 3 ]}", "{K⊂[Fe 2 (L 2 ) 3 ]}(PF 6 )", "{Na⊂[Fe 2 (L 2 ) 3 ]}(PF 6 )"] | [] | ["Rb--NaN", "K--NaN", "K--NaN", "Na--NaN"] | ["L 2--NaN"] | [] | [] | []
j.ica.2013.07.021 | 2.8. Synthesis of [2,2 0 -H-dipyridylammonium] 2 [{Cu(2,2 0 dipyridylamine)(H 2 O)}Mo 12 O 34 (O 3 AsC 6 H 5 ) 4 ] .6H 2 O(7 .6H 2 O) A solution of MoO 3 (0.191 g, 1.33 mmol), copper(II) acetate monohydrate (0.045 g, 0.23 mmol), 2,2 0 dipyridylamine (0.040 g, 0.23 mmol), phenylarsonic acid (0.111 g, 0.55 mmol), H 2 O (10 mL, 556 mmol) and HF (150 l L, 4.35 mmol) with the mole ratio of 1:0.17:0.17:0.41:418:3.27 was stirred brieﬂy before heating to 135 °C for 72 h. The initial and ﬁnal pH values were 1 and 1, respectively. Green blocks suitable for X-ray diffraction were isolated in 50% yield. IR (KBr pellet, cm 1 ): 3301(m), 3143(m), 3094(m), 3049(m), 1641(m), 1604(m), 1558(w), 1527(w), 1481(s), 1452(m), 1436(m), 1234(m), 1162(m), 1087(m), 950(s), 922(s), 870(s), 767(s), 587(s). Anal. Calc. for C 54 H 65 As 4 CuMo 12 N 9O 54 : C, 20.1; H, 2.02; N, 3.91. Found: C, 20.7; H, 2.16; N, 3.85%. | [] | [] | ["[2,2 0 -H-dipyridylammonium] 2 [{Cu(2,2 0 dipyridylamine)(H 2 O)}Mo 12 O 34 (O 3 AsC 6 H 5 ) 4 ] .6H 2 O(7 .6H 2 O)"] | ["MoO 3--0.191 g, 1.33 mmol", "copper(II) acetate monohydrate--0.045 g, 0.23 mmol"] | [] | ["2,2 0 dipyridylamine--0.040 g, 0.23 mmol", "phenylarsonic acid--0.111 g, 0.55 mmol"] | ["135 \nC"] | ["72 h"] | ["H 2 O--10 mL, 556 mmol", "HF--150 l L, 4.35 mmol"]
j.poly.2016.05.043 | 2.2. Preparation of {[Zn(dip)(dpa)]3H 2 O} n (1) Zn(NO 3 ) 2 6H 2 O (124 mg, 0.42 mmol), dpa (72 mg, 0.42 mmol), and diphenic acid (101 mg, 0.42 mmol) were mixed with 10 mL of distilled H 2 O and 1 mL of 1 M NaOH in a 23 mL Teﬂon-lined acid digestion bomb. The bomb was sealed and heated in an oven at 150 °C for 2 d, and then was cooled slowly to 25 °C. Colorless needles of 1 (49 mg, 22% yield based on Zn) were isolated after washing with distilled water, ethanol, and acetone and drying in air. Anal. Calc. for C 24 H 21 N 3 O 7 Zn 1: C, 54.51; H, 4.00; N, 7.95. | [] | [] | ["{[Zn(dip)(dpa)]?3H 2 O} n", "C 24 H 21 N 3 O 7 Zn 1"] | ["Zn(NO 3 ) 2 ?6H 2 O--124 mg, 0.42 mmol"] | [] | ["dpa--72 mg, 0.42 mmol", "diphenic acid--101 mg, 0.42 mmol"] | ["150 \n°C"] | ["2 d"] | ["distilled H 2 O--10 mL"]
c9dt03822a | Anal. Calcd for C 11 H 13 Cu 1 N 3 O 3 S 1 : C 39.93, H 3.96, N 12.70.Found C 39.36, H 3.16, N 19.09. A crystal suitable for X-ray determination was obtained by slow diﬀusion of methanol/ Et 2 O into a solution of 9 in H 2 O.Synthesis of complex 10a. To a solution of 6 (0.276 g, 1 mmol) in MeOH (15 mL) was added NaN 3 (0.065 g, 1 mmol), and the mixture was stirred for 24 h. The green precipitate was isolated by filtration. XPRD showed that the bulk precipitate consisted of a mixture of polymorphs 10a (ca. 30%) and 10b (ca. 70%). Single crystals suitable for X-ray analysis were obtained as follows: a solution of 6 (0.276 g, 1 mmol) in methanol was deposited at the bottom of a vial (2 cm diameter and 10 cm high) and was carefully covered by another layer consisting of NaN 3 (0.065 g, 1 mmol) in MeOH. After 24 hours of slow diﬀusion, green single crystals of 10a and 10b were separated and picked by hand under the microscope. | [] | [] | ["Cu(2,2'-bipyridine)(N 3 ) 2 "] | [] | ["NaN 3 --0.065 g, 1 mmol"] | [] | [] | ["24 h"] | ["methanol--15 mL", "Et 2 O--NaN", "H 2 O--NaN"]
j.ica.2009.11.004 | {[Co(PAT) 2 Cl 2 ]} n (3) and [Co(PAT) 2 Cl 2 ](4) A methanol solution of CoCl 2 (5 mL, 0.1 mol L 1 ) was transferred to a 30 mL glass vial. An acetonitrile solution (20 mL) of PAT (0.05 mol L 1 ) was carefully added into the vial without mixing the two solutions. Blue rod crystals (4) formed within three hours; (4) disappeared and purple rod crystals (3) formed within a week under ambient conditions. Yield of (4): 0.175 g, 87% (after 3 h); yield of (3): 0.161 g, 80% (after a week). IR data of 3 (KBr, cm 1 ): 3402 s, 3195 s, 1655 s, 1616 s, 1560 w, 1505 m, 1430 s, 1420 s, 1342 w, 1297 m, 1246 m, 1211 m, 1195 m, 1139 w, 1072 s, 1034 s, 933 w, 900 w, 862 w, 802 s, 738 w, 687 m, 601 s, 530 w. IR data of 4 (KBr, cm 1 ): 3343 s, 3177 s, 1661 s, 1615 s, 1561 m, 1502 m, 1425 s, 1409 m, 1295 w, 1247 m, 1206 m, 1181 s, 1116 m, 1066 m, 1025 m, 935 w, 901 m, 869 w, 801 s, 743 m, 705 s, 685 m, 5832 s, 532 m. | [] | [] | ["{[Co(PAT) 2 Cl 2 ]} n", "[Co(PAT) 2 Cl 2 ]"] | ["CoCl 2--5 mL, 0.1 mol L 1"] | [] | ["PAT--20 mL, 0.05 mol L 1"] | [] | ["3 hours", "a week"] | ["methanol solution--5 mL", "acetonitrile solution--20 mL"]
j.ica.2011.11.020 | 2.2. Synthesis of Cu II Cu I (O 2 N-ipO)(4,4 0 -bpy) (1) A mixture of CuCl 2 2H 2 O (0.0341 g, 0.2 mmol), 4,4 0 -bpy (0.0192 g, 0.1 mmol), O 2 N-btcH 3 (0.0255 g, 0.1 mmol), NaOH (0.0120 g, 0.3 mmol), C 2 H 5 OH (5 mL), and H 2 O (15 mL) was stirred for 5 min and then sealed in a 25-mL Teﬂon-lined stainless steel vessel. After heating for 3 days at 160 °C, the vessel and its contents were cooled a rate of 5 °C/h to room temperature. Green needlelike crystals of 1 were isolated in 77.8% yield based on CuCl 2 2H 2 O.Anal. Calc. for C 18 H 10 N 3 O 7 Cu 2 : C, 42.61; H, 1.99; N, 8.28. Found: C, 42.56; H, 1.94; N, 8.22%. IR (cm 1 ): 3440 m, 1610 s, 1538 m, 1424 m, 1337 m, 1069 m, 810 m, 418 m. | [] | [] | ["Cu II Cu I (O 2 N-ipO)(4,4?-bpy) (1)", "C 18 H 10 N 3 O 7 Cu 2"] | ["CuCl 2 \n2H 2 O--0.0341 g, 0.2 mmol", "NaOH--0.0120 g, 0.3 mmol"] | [] | ["4,4?-bpy--0.0192 g, 0.1 mmol", "O 2 N-btcH 3--0.0255 g, 0.1 mmol"] | ["160 °C"] | ["3 days"] | ["C 2 H 5 OH--5 mL", "H 2 O--15 mL"]
c2ce06176g | Synthesis of [Co(HL)(biim-4)] (4). The preparation of 4 was similar to that of 3 except that Co(CH 3 COO) 2 $4H 2 O (0.025 g, 0.1 mmol) was used instead of Zn(CH 3 COO) 2 $2H 2 O. Pink crystals of 4 were collected in 33% yield. Anal. Calcd for C 26 H 24 N 4 O 7 Co (M r ¼ 563.42): C, 55.42; H, 4.30; N, 9.95. | [] | [] | ["[Co(HL)(biim-4)]", "C 26 H 24 N 4 O 7 Co"] | ["Co(CH 3 COO) 2 $4H 2 O--0.025 g, 0.1 mmol"] | [] | ["biim-4--NaN"] | [] | [] | []
j.poly.2012.11.051 | 2.1.5. Synthesis of [Cd(L)(phen)]3(H 2 O) (5) A mixture of Cd(NO 3 ) 2 4H 2 O (0.30 mmol), H 2 L (0.30 mmol) and phen (0.40 mmol) in 12 mL distilled water was sealed in a Parr Teflon-lined autoclave (23 mL) and heated at 150 °C for 3 days, then the resultant clear yellow solution was left to stand at room temperature. Yellow block-shaped crystals of 5 were obtained 2 days later in ca. 61% yield based on Cd. The ﬁnal pH value of the solution was 4. Anal. Calc. for C 21 H 23 N 2 O 7 P 1 Cd 1 (Mr = 558.78): C, 45.14; H, 4.15; N, 5.01. Found: C, 45.05; H, 4.30; N, 4.92%. IR data (KBr, cm 1 ): 3408(s), 3048(m), 2967(m), 1633(s), 1581(s), 1425(m), 1348(m), 1309(m), 1144(s), 1309(m), 1273(m), 1221(m), 1144(s), 1126(s), 1039(m), 1022(m), 998(m), 860(s), 730(m), 700(m), 635(m), 540(m). | [] | ["2 days later"] | ["[Cd(L)(phen)]3(H 2 O)", "C 21 H 23 N 2 O 7 P 1 Cd 1"] | ["Cd(NO 3 ) 2 \n4H 2 O--0.30 mmol"] | [] | ["H 2 L--0.30 mmol", "phen--0.40 mmol"] | ["150 \n°C"] | ["3 days"] | ["distilled water--12 mL"]
j.ica.2019.119304 | The mixture of Sc(NO 3 ) 3 ·6H 2 O (0.40 mmol in 2.0 mL H 2 O), H 2 TDC (0.0344 g, 0.20 mmol), 1,2,4-triazole (0.30 mmol in 1.50 mL H 2 O) and HNO 3 (1.20 mmol in 0.20 mL H 2 O) was dispersed in 5.0 mL acetonitrile in a 15 mL Teflon-lined autoclave, and heated under autogenous pressure at 100 °C for three days, then naturally cooled down to room temperature. Colourless rod-like crystals of 1 were recovered by filtration, and dried in air. Noteworthy, 1,2,4-triazole plays the role of organic template or structure-directing agent [39] in the synthesis of 1, while only bad crystallization of product 1 could be collected with no accretion of 1,2,4-triazole. Yield: 41% for 1 (based on H 2 TDC). Elemental analysis (%) calcd for 1: C 26.9, H 2.6, N 0.0; found: C 26.6, H 2.7, N trace. IR (KBr pellet, cm -1 ) for 1 (4000-400 cm -1 ): 3342 (s), 1528 (s), 1372 (s), 1124 (w), 1032 (w), 775 (s), 680 (m), 498 (s). | [] | [] | ["1"] | ["Sc(NO 3 ) 3 \n6H 2 O--0.40 mmol in 2.0 mL H 2 O"] | [] | ["H 2 TDC--0.0344 g, 0.20 mmol", "1,2,4-triazole--0.30 mmol in 1.50 mL H 2 O", "HNO 3--1.20 mmol in 0.20 mL H 2 O"] | ["100 \n°C"] | ["three days"] | ["acetonitrile--5.0 mL"]
b920777e | Yield: 30 mg (30%). M.p.: 183–185  C. Anal. calcd for Cd(L 5 ) 2 SO 4 $3H 2 O(C 34 H 50 N 12 O 11 SCd, 947.31): C 43.11, H 5.32, N 17.74. Found: C 43.00, H 5.00, N 17.65. | [] | [] | ["Cd(L 5 ) 2 SO 4 $3H 2 O", "C 34 H 50 N 12 O 11 SCd"] | [] | [] | [] | [] | [] | []
j.jssc.2017.05.011 | 2.6. Synthesis of Ni(H 2 TCS)(BPB) (3) The mixture of Ni(NO 3 ) 2 ·6H 2 O (14.5 mg，0.050 mmol)，H 4 TCS (6.4 mg，0.0125 mmol)， BPB (5.8 mg，0.025 mmol), HCl aqueous solution (80 μL, 2.0 M) and H 2 O (5.0 mL) was stirred for 30 min in a 14 mL glass vial. The overall molar ratio of Ni(NO 3 ) 2 :H 4 TCS: BPB: HCl: H 2 O equals 4.0: 1: 1.0: 12.8: 22,000. The glass vial was then sealed in an autoclave equipped with a Teﬂon liner (25 mL) and put into an oven. The oven was heated up to 170 °C with a 10 °C/h heating ramp, kept at 170 °C for 3 d, and then cooled to room temperature with a rate of 5.0 °C/h, resulted in green block crystals. The resulted product were collected by ﬁltration, and washed with H 2 O and dried in a 60 °C oven for 12 h. The overall yield is 4.5 mg, 45% yield based on H 4 TCS. | ["60 °C"] | ["12 h"] | ["Ni(H 2 TCS)(BPB) n"] | ["Ni(NO 3 ) 2 \n6H 2 O--14.5 mg, 0.050 mmol"] | [] | ["H 4 TCS --6.4 mg, 0.0125 mmol", "BPB--5.8 mg, 0.025 mmol"] | ["170 °C"] | ["3 d"] | ["HCl aqueous solution--80 μL, 2.0 M", "H 2 O--5.0 mL"]
j.poly.2012.02.027 | 2.7. Synthesis of [Cu 3 (L) 4 (H 2 O) 2 (SO 4 )](SO 4 ) 2 30H 2 O(5) The complex was obtained by the same procedure used for the preparation of 1, except that CuSO 4 5H 2 O (12.5 mg, 0.05 mmol) instead of Cu(NO 3 ) 2 3H 2 O was used as the starting material. Blue block crystals were obtained in 90% yield after 2 weeks. Anal. Calc.for C 44 H 102 N 20 O 45 S 3 Cu 3 : C, 27.55; H, 5.36; N, 14.60. Found: C, 27.50; H, 5.37; N, 14.57%. IR (KBr pellet, cm 1 ): 3390 (m), 3120 (m), 1609 (m), 1514 (s), 1272 (m), 1126 (s), 964 (w), 854 (w), 774 (w), 685 (w), 613 (m). | [] | [] | ["[Cu 3 (L) 4 (H 2 O) 2 (SO 4 )](SO 4 ) 2 ð30H 2 O"] | ["CuSO 4 ð5H 2 O--12.5 mg, 0.05 mmol"] | [] | [] | [] | ["2 weeks"] | []
acs.inorgchem.8b02523 | [(UO 2 ) 2 (μ 2 -OH) 2 (L 2 ) 2 (phen) 2 ]·2H 2 O(4). A mixture of UO 2 (NO 3 ) 2 · 6H 2 O (0.50 M, 100 μL), L 2 -OMe (16.3 mg, 0.10 mmol), 1,10phenanthroline (18.1 mg, 0.10 mmol), NaOH (1 M, 100 μL), and ultrapure water (2.0 mL) were loaded into a 15 mL stainless steel bomb. The bomb was sealed, heated to 150 °C for 3 days, and then cooled to ambient temperature. Bright-yellow block crystals of 4, accompanied by a large amount of yellow ﬂoc, were produced; the yellow crystals were ﬁltered oﬀ, rinsed with ethanol and ultrapure water, and subjected to air drying at room temperature. | [] | [] | ["[(UO 2 ) 2 (μ 2 -OH) 2 (L 2 ) 2 (phen) 2 ]·2H 2 O", "NaN"] | ["UO 2 (NO 3 ) 2 · 6H 2 O--0.50 M, 100 μL"] | [] | ["L 2 -OMe--16.3 mg, 0.10 mmol", "1,10phenanthroline--18.1 mg, 0.10 mmol"] | ["150 °C"] | ["3 days"] | ["ultrapure water--2.0 mL"]
acs.inorgchem.6b02092 | This gave a light yellow solution. Nickel formate (0.146 g, 0.99 mmol) was added, and the vial was sonicated until most solids had dissolved, giving a green-blue solution. This solution was left to stand for 2 days.After gravity ﬁltration, the solution was left to evaporate slowly. After 2 weeks, cubic colorless crystals suitable for single crystal X-ray diﬀraction developed on the walls of the vial. Yield: 40%. Anal.Found for 1a: C, 11.60; H, 0.63; N, 1.03. Calculated for CoBi 6 C 28 H 19 N 2 O 36 F 36 (%): C, 11.38; H, 0.61; N, 0.95. | [] | ["2 weeks"] | ["CoBi 6 C 28 H 19 N 2 O 36 F 36"] | ["Nickel formate--0.146 g, 0.99 mmol"] | [] | [] | [] | ["2 days"] | []
chem.201505075 | Cu(Et 2 S)[Au(CN) 2 ]:Et 2 S/MeCN (1:6;3.5 mL) was added to acolourless solution of [Cu(NCMe) 4 ]OTf (0.05 mol L ¢1 ;0.1 mmol) in MeCN (2 mL), resulting in no discernible colour change. Acolourless solution of [nBu 4 N][Au(CN) 2 ](48 mg, 0.096 mmol) in MeCN (5 mL) was then added, again resulting in no discernible colour change. This solution was partially covered and set aside for slow evaporation of the volatiles. After an hour,colourless plate-shaped crystals of Cu(Et 2 S)[Au(CN) 2 ]had formed, which were collected, washed with MeCN (3 Õ5 mL), and air-dried. Yield:30mg(74%). IR: n ˜ CN = 2163 (vs);2992 (w), 2976 (m), 2934 (m), 2870 (w), 1449 (m), 1371 (s), 1288 (w), 1258 (s), 1045 (w), 983 (m), 789 cm ¢1 (s);Raman: n ˜ CN = 2177 (vs);1284 (w), 670 (m), 514 (m), 348 (s), 349 (w), 157 cm ¢1 (m);elemental analysis calcd (%) for C 2 N 2 AuCu·C 4 H 10 S: C17.89, H 2.50, N6.96, S7.96;found:C18.25, H2.55, N7.37, S6.77. | [] | ["1 hour"] | ["Cu(Et 2 S)[Au(CN) 2]"] | ["Cu(NCMe) 4 ]OTf--0.05 mol L ¢1 ;0.1 mmol", "[nBu 4 N][Au(CN) 2 ]--48 mg, 0.096 mmol"] | ["Et 2 S--3.5 mL"] | [] | [] | [] | ["MeCN--2 mL"]
c3ce41801d | Synthesis of [Mn 1.5 (cpbda)(DMA)(H 2 O)] n (6-2) Mn(NO 3 ) 2 50% aqueous solution (0.2 mmol/71.6 mg), H 3 cpbda (0.05 mmol/19.7 mg), DMA (3 mL), H 2 O (3 mL), MeOH (3 mL) and triethylamine (25%, 0.1 mL) were mixed in a 25 mL Teflon-lined stainless steel vessel. With the same synthetic method as for 1, colorless block-like crystals of 6-2 were obtained in 78% yield (based on H 3 cpbda). The resulting colorless block-like crystals of 6-2 were isolated by washing with DMA/H 2 O/CH 3 OH, and dried in air. Anal. calcd for Mn 1.5 C 25 H 22 NO 10 (578.85): C, 51.87; H, 3.83; N, 2.42.Found: C, 51.86; H, 3.87; N, 2.45. IR (KBr, cm −1 ): 7342 s, 3430 vs, 2925 s, 2856 s, 1930 w, 1871 w, 1835 w, 1645 s, 1603 s, 1546 s, 1462 m, 1392 s, 1282 m, 1217 m, 1159 m, 1123 m, 1002 m, 962 w, 858 w, 787 w, 744 w, 707 w, 632 w, 550 w, 490 w, 448 w, 417 w. | [] | [] | ["[Mn 1.5 (cpbda)(DMA)(H 2 O)] n (6-2)"] | ["Mn(NO 3 ) 2 50% aqueous solution--0.2 mmol/71.6 mg"] | [] | ["H 3 cpbda--0.05 mmol/19.7 mg"] | [] | [] | ["DMA--3 mL", "H 2 O--3 mL", "MeOH--3 mL", "triethylamine--25%, 0.1 mL"]
j.ica.2004.04.027 | Found: C, 33.20; H, 3.04; N, 15.52%) were deposited in the second crystallization. Yield: ca. 30%. This complex was obtained as a side product and has also been characterized crystallographically (to be published separately). Greenish-blue crystals of [Cu(dpyam)(lH 2 PO 4 -O,O 0 )(H 2 PO 4 )] 2 (1) were obtained in the ﬁnal crystallization. They were ﬁltered oﬀ, washed with the Table 1 Crystal and reﬁnement data for complexes 1 and 2 Complex 12 Molecular formula C 20 H 26 Cu 2 N 6 O 16 P 4 C 10 H 10 CuN 3 O 4 P Molecular weight 857.44 330.72 T (K) 293(2) 293(2) Crystal system triclinic trigonal Space group P  1 P 3=2 a (  A) 8.0347(1) 9.6644(1) b (  A) 10.0264(1) 9.6644(1) c (  A) 10.5912(1) 10.6841(2) a () 83.217(1) 90 b () 70.490(1) 90 c () 69.356(1) 120 V (  A 3 ) 752.58(2) 864.21(2) Z 22 D calc (g cm 3 ) 1.892 1.271 l (mm 1 ) 1.712 1.365 F ð000Þ 434 334 Crystal size (mm) 0.15 · 0.35 · 0.50 0.28 · 0.30 · 0.20 h Range () 2.04–30.48 2.43–30.48 Number of reﬂections collected 5631 6496 Number of unique reﬂections 4101 3042 Data/restraints/parameter 4101/0/269 3042/1/212 Goodness-of-ﬁt 1.065 1.030 Final R indices [I > 2rðIÞ] R 1 ¼ 0:0261, wR 2 ¼ 0:0752 R 1 ¼ 0:0186, wR 2 ¼ 0:0451 R indices (all data) R 1 ¼ 0:0281, wR 2 ¼ 0:0759 R 1 ¼ 0:0192, wR 2 ¼ 0:0452 Largest diﬀerence peak and hole (e  A 3 ) 0.580 and )0.509 0.252 and )0.321 R ¼ P jjF o jjF c jj= P jF o jj, R w ¼½ P wfjF o jjF c jg 2 =wjF o j 2  1=2 . | [] | [] | ["[Cu(dpyam)(lH 2 PO 4 -O,O 0 )(H 2 PO 4 )] 2"] | [] | [] | ["dpyam--NaN"] | [] | [] | []
00958972.2016.1249478 | 2.5. Synthesis of NH 2 -Fe 3 O 4 /CoW 12 NP composite material The composite material was prepared by one-step colloidal blending process using CoW 12 NP and NH 2 -Fe 3 O 4 in H 2 O. At rst, CoW 12 NP (0.30 g) was dissolved in 30-mL water. Then, NH 2 Fe 3 O 4 (0.02 g) was dispersed in 10-mL water and dropped into the solution of CoW 12 NP. The resulting mixture was sonicated for half an hour and stirred for 12 h at room temperature to obtain a homogeneous solution. The product was separated and dried in a vacuum drier at 70 °C for 12 h. | ["70 °C"] | [] | ["NH 2 -Fe 3 O 4 /CoW 12 NP composite material"] | ["CoW 12 NP--0.30 g"] | [] | ["NH 2 Fe 3 O 4--0.02 g"] | [] | ["12 h"] | ["H 2 O--30-mL"]
ic052099m | [Cd(H 2 dcbi) 2 (H 2 O) 2 ]‚2H 2 O(1‚β and 1‚γ). A mixture of CdSO 4 ‚ 8 / 3 H 2 O (0.066 g, 0.26 mmol), H 3 dcbi (0.064 g, 0.40 mmol), oxalic acid (0.040 g, 0.30 mmol), 30% hydrogen peroxide (2 drops), and deionized water (7 mL) was stirred, and then it was transferred to and sealed in a 15 mL Teflon-lined bomb, which was heated to 150 °C for 90 h. After the mixture was cooled to room temperature at a rate of 5 °C/h, mixed yellowish crystals of 1‚β and 1‚γ were recovered in a 54% yield. Because X-ray powder diffraction patterns of 1‚β and 1‚γ simulated by single-crystal structural data are quite similar, the relative yield of 1‚β and 1‚γ and the purity of their bulk product could not be determined. Anal. Calcd for 1‚β C 10 H 14 CdN 4 O 12 : C, 24.28; H, 2.85; N, 11.33. Found: C, 24.10; H, 2.64; N, 11.39. IR data (KBr, cm -1 ): 3433s, 3143s, 2431w, 1685s, 1653s, 1614s, 1399s, 1161s, 1081s, 947m, 867m, 526s. Anal. Calcd for 1‚γ C 10 H 14 CdN 4 O 12 : C, 24.28; H, 2.85; N, 11.33. Found: C, 24.14; H, 2.68; N, 11.40. IR data (KBr, cm -1 ): 3424s, 3114s, 2435w, 1682s, 1609s, 1387s, 1151m, 1062m, 944m, 870m, 531s. | [] | [] | ["[Cd(H 2 dcbi) 2 (H 2 O) 2 ]‚2H 2 O", "1‚β", "1‚γ", "1‚β C 10 H 14 CdN 4 O 12", "1‚γ C 10 H 14 CdN 4 O 12"] | ["CdSO 4 ‚ 8 / 3 H 2 O--0.066 g, 0.26 mmol"] | ["30% hydrogen peroxide--2 drops"] | ["H 3 dcbi--0.064 g, 0.40 mmol", "oxalic acid--0.040 g, 0.30 mmol"] | ["150 \nC"] | ["90 h"] | ["deionized water--7 mL"]
acs.cgd.7b00081 | 5 autogenous pressure, giving light yellow crystals of complex 3 within three days (9 mg, 29% yield). Anal. calcd for C 9 H 13 AgO 10 U: C, 17.24; H, 2.09. Found: C, 17.32; H, 2.01%. [Ag(bipy)(CH 3 CN)] 2 [UO 2 (chtc)] 2 (4). 1,3,5-Cyclohexanetricarboxylic acid (22 mg, 0.10 mmol), UO 2 (NO 3 ) 2 ·6H 2 O (50 mg, 0.10 mmol), AgNO 3 (17 mg, 0.10 mmol), 2,2ʹ-bipyridine (16 mg, 0.10 mmol), acetonitrile (0.2 mL), and demineralized water (0.8 mL) were placed in a 15 mL tightly closed glass vessel and heated at 140 °C under autogenous pressure, giving light yellow crystals of complex 4 overnight (33 mg, 42% yield). Anal. calcd for C 21 H 20 AgN 3 O 8 U: C, 32.00; H, 2.56; N, 5.33. Found: C, 32.10; H, 2.70; N, 5.32%. [UO 2 Ag(bptc)(4,4ʹ-bipyH)] (5). 3,3ʹ,4,4ʹ-Biphenyltetracarboxylic acid dianhydride (30 mg, 0.10 mmol), UO 2 (NO 3 ) 2 ·6H 2 O (50 mg, 0.10 mmol), AgNO 3 (17 mg, 0.10 mmol), 4,4ʹbipyridine (16 mg, 0.10 mmol), acetonitrile (0.2 mL), and demineralized water (0.8 mL) were placed in a 15 mL tightly closed glass vessel and heated at 140 °C under autogenous pressure, giving light yellow crystals of complex 5 within one month (21 mg, 24% yield). Elemental analysis results are consistent with the additional presence of about one water molecule probably resulting from hydration of the powdered sample before analysis. Anal. calcd for C 26 H 15 AgN 2 O 10 U + H 2 O: C, 35.52; H, 1.95; N, 3.19. Found: C, 35.37; H, 1.95; N, 3.00%. [UO 2 Pb(bptc)(bipy) 2 ] (6). 3,3ʹ,4,4ʹ-Biphenyltetracarboxylic acid dianhydride (30 mg, 0.10 mmol), UO 2 (NO 3 ) 2 ·6H 2 O (50 mg, 0.10 mmol), Pb(NO 3 ) 2 (33 mg, 0.10 mmol), 2,2ʹ-bipyridine (32 mg, 0.20 mmol), N,N-dimethylformamide (0.2 mL), and demineralized water (0.8 mL) were placed in a 15 mL tightly closed glass vessel and heated at 140 °C under autogenous pressure, giving light yellow crystals of complex 6 in low yield within one week. [(UO 2 ) 2 (bptc)(NMP) 1.5 (H 2 O) 1.5 ] ⋅ 1.5H 2 O (7). 3,3ʹ,4,4ʹ-Biphenyltetracarboxylic acid dianhydride (30 mg, 0.10 mmol), UO 2 (NO 3 ) 2 ·6H 2 O (50 mg, 0.10 mmol), N-methyl-2-pyrrolidone Page 5 of 49 ACS Paragon Plus Environment Crystal Growth & Design 1 2 3 4 5 6 7 8 9 10 11 12 13 14 15 16 17 18 19 20 21 22 23 24 25 26 27 28 29 30 31 32 33 34 35 36 37 38 39 40 41 42 43 44 45 46 47 48 49 50 51 52 53 54 55 56 57 58 59 60 | [] | [] | ["(H 3 O)[Ag 3 (2,2'-bpy) 2 (phnz) 2 (β-Mo 8 O 26 )]", "[Ag(bipy)(CH 3 CN)] 2 [UO 2 (chtc)] 2", "[UO 2 Ag(bptc)(4,4'-bipyH)]", "[UO 2 Pb(bptc)(bipy) 2]", "[(UO 2 ) 2 (bptc)(NMP) 1.5 (H 2 O) 1.5]"] | ["(NH 4 ) 6 Mo 7 O 24 ·2H 2 O--0.4140 g, 0.335 mmol", "AgNO 3--0.1138 g, 0.67 mmol", "UO 2 (NO 3 ) 2 ·6H 2 O--50 mg, 0.10 mmol", "AgNO 3--17 mg, 0.10 mmol", "UO 2 (NO 3 ) 2 ·6H 2 O--50 mg, 0.10 mmol", "AgNO 3--17 mg, 0.10 mmol", "UO 2 (NO 3 ) 2 ·6H 2 O--50 mg, 0.10 mmol", "Pb(NO 3 ) 2--33 mg, 0.10 mmol", "UO 2 (NO 3 ) 2 ·6H 2 O--50 mg, 0.10 mmol"] | [] | ["2,2'-bpy--0.1046 g, 0.67 mmol", "phnz--0.0603 g, 0.335 mmol", "1,3,5-Cyclohexanetricarboxylic acid--22 mg, 0.10 mmol", "4,4'-bipyridine--16 mg, 0.10 mmol", "3,3',4,4'-Biphenyltetracarboxylic acid dianhydride--30 mg, 0.10 mmol"] | ["autogenous pressure", "140 °C"] | ["3 days", "overnight", "one month", "one week"] | ["H 2 O--12 mL", "acetonitrile--0.2 mL", "demineralized water--0.8 mL", "N,N-dimethylformamide--0.2 mL", "N-methyl-2-pyrrolidone--not provided"]
acs.inorgchem.9b01954 | Synthesis of {[Gd(L)(H 2 O) 2 ]·5H 2 O} n (1-Gd). The synthetic procedure of 1-Gd was the same as that of 1-Eu except that Gd(NO 3 ) 3 ·6H 2 O (0.1 mmol) was used instead of Eu(NO 3 ) 3 ·6H 2 O. | [] | [] | ["{[Gd(L)(H 2 O) 2 ]·5H 2 O} n", "Gd(NO 3 ) 3 ·6H 2 O"] | ["Gd(NO 3 ) 3 ·6H 2 O--0.1 mmol"] | [] | [] | [] | [] | []
c5dt05023e | 2 (180 mg, 0.25 mmol) and aqueous KOH (1.8 mL, 2 M) were combined in methanol (7.2 mL), and the resulting mixture was heated at reflux for 20 h. After cooling to room temperature, the solution was filtered and acidified to pH 1 with concentrated HCl. The resulting precipitate was collected under filtration and washed with water to yield H 2 L’ as a white solid (160 mg, 96 %). IR ν max (neat, cm -1 ): 2996 (w, O-H), 2892 (w, O-H), 2674 (w, O-H), 2547 (w, O-H), 1698 (C=O); 1421 (C=C); 1284 (s), 1238 (C-F), 1181 (C-F), 1169 (C-F), 1127 (C-F); 1 H NMR ((CD 3 ) 2 SO): δ(ppm) 7.04 (s, CH 2 ), 7.49ppm (d, Ar-H, J= 8.1 Hz), 8.04 (d, Ar-H, J= 8.3 Hz), 13.21 (br, OH); 19 F NMR ((CD 3 ) 2 SO): δ(ppm) -59.28 (s, CF 3 ), -55.46 (s, CF 3 ); 13 C NMR ((CD 3 ) 2 SO) δ(ppm) 167.17, 132.13, 131.59, 130.40, 129.73, 127.59, 123.56, 109.7, 66.16, 65.60. Mixed-ligand frameworks. | [] | [] | ["H 2 L’"] | ["NaN--NaN"] | ["aqueous KOH--1.8 mL, 2 M", "concentrated HCl--NaN"] | ["NaN--NaN"] | ["reflux"] | ["20 h"] | ["methanol--7.2 mL"]
ic302511e | 7a: Yield 28%. Mp: 165.2−166.1 °C (dec).1 H NMR (CD 2 Cl 2 ): δ 8.45 (d, J = 9.3 Hz, 2H), 8.21 (d, J = 7.5 Hz, 2H), 7.90−8.14 (m, 14H), 4.28 (s, 4H), 2.55−2.73 (m, 16H).13 C NMR (CD 2 Cl 2 ): δ 133.6, 131.8, 131.2, 130.9, 130.0, 128.5, 127.9, 127.8, 127.4, 126.3, 125.5, 125.4, 125.24, 125.23, 125.1, 123.7, 58.3, 52.9, 46.0. FAB-MS (m/z) (matrix: DTT/TG = 1:2): 601 ([M + 1] + , 50%). Anal. Calcd for C 42 H 40 N 4 : C, 83.96; H, 6.71; N, 9.33. Found: C, 84.02; H, 6.83; N, 9.20. | [] | [] | [] | [] | [] | [] | [] | [] | []
j.poly.2003.11.047 | 2.3. [ SnBu 3 { 5-(2-MeC 6 H 4 )CN 4 } ] n (2) Bu 3 SnN 3 (3.17 g, 9.75 mmol) and 2-toluinitrile (1.25 g, 9.75 mmol) were heated at 200 °C for 2 h under nitrogen to yield a pale amber glass. This was washed with hexane (30 cm 3 ) and dried in vacuo. Storage of the resultant colourless glass at room temperature for 3 days induced crystallisation to produce compound 2 in eﬀectively stoichiometric yield. Anal. Calc. for C 20 H 34 N 4 Sn: C, 53.47; H, 7.64; N, 12.48. Found: C, 53.56; H, 7.64; N, 12.48%. | [] | ["3 days"] | ["[ SnBu 3 { 5-(2-MeC 6 H 4 )CN 4 } ] n "] | ["Bu 3 SnN 3--3.17 g, 9.75 mmol"] | [] | ["2-toluinitrile--1.25 g, 9.75 mmol"] | ["200 \nC"] | ["2 h"] | []
j.poly.2009.03.002 | 2.3. Synthesis of the complexes Usually, either an appropriate metavanadate MVO 3 (M = Li, Na, K, Rb or Cs) or V 2 O 5 are used as a starting substrate in the synthesis of the peroxo complexes of vanadium [21]. We applied both methods in order to test and compare them.2.3.1. Method 1(metavanadate) Ten millimole of the proper MVO 3 (M = alkali metal ion) was dissolved in 10% H 2 O 2 (used in excess, with a molar ratio vanadium:H 2 O 2 = 1:2.6). To the obtained transparent, yellow solution, which was cooled in an ice bath, 20 ml of an ethanol solution of 2,2 0 -bipyridine (1.56 g, 10 mmol) was added dropwise with constant stirring. The temperature of the reaction mixture should not exceed 10 °C (exothermic reaction) during the synthesis. Subsequently, 50 ml of ice-cooled ethanol was added to form a crystalline, yellow product. The solid phase was ﬁltered off via a glass frit, washed with 10 ml of cold ethanol and dried in air, in a dark place, for 24 h, then was stored in a refrigerator (ca. 10 °C). | [] | [] | [] | ["MVO 3 (M = alkali metal ion)--Ten millimole"] | [] | ["2,2 0 -bipyridine--1.56 g, 10 mmol"] | ["10 \nC"] | ["24 h"] | ["H 2 O 2 --10%", "ethanol--20 ml", "ethanol--50 ml"]
c7ra01552f | Synthesis of [Ce 2 (phen) 2 (glu) 3 ] n (2a) The yellow crystals of 2a were prepared similarly from CeCl 3 (yield 78% based on CeCl 3 ). Anal. calcd for 2a,C 39 H 34 Ce 2 N 4 O 12 , C 45.44%, H 3.32%, N 5.43%, found: C 45.46%, H 3.34%, N 5.47%. IR (cm 1 ): 3081(w), 3040(w), 2923(w), 1598(vs), 1524(s), 1426(s), 1343(m), 1316(s), 1266(m), 1142(m), 1106(m), 1059(m), 857(s), 794(s), 734(s), 677(w), 636(m), 519(m). | [] | [] | ["[Ce 2 (phen) 2 (glu) 3 ] n", "C 39 H 34 Ce 2 N 4 O 12"] | ["CeCl 3--not specified"] | [] | ["phen--not specified", "glu--not specified"] | [] | [] | []
c8ra09207a | IR (KBr pellet, cm 1 ): complex 4: n ¼ 3740 (m), 3240 (s), 2925 (m), 1976 (w), 1722 (w), 1607 (w), 1492 (w), 1429 (w), 1076 (s), 929 (s), 806 (s), 737 (w), 659 (s), 475 (m), 451 (s). Fig. S1d† exhibits the IR spectrum of the complex 4.Synthesis of complex 5. The synthesis process of complex 5 is very similar to that of 4, except that the metal salt Eu(NO 3 ) 3 $6H 2 O is replaced by Tb(NO 3 ) 3 $6H 2 O (0.0453 g, 0.1 mmol). The obtained solid is a mixture of yellow block crystals and powder. | [] | [] | [] | ["Eu(NO 3 ) 3 $6H 2 O--NaN", "Tb(NO 3 ) 3 $6H 2 O--0.0453 g, 0.1 mmol"] | [] | [] | [] | [] | []
acs.cgd.7b01684 | EtOH (2 ml) were mixed in a 25 mL beaker. In the reaction system, the pH value was 3-4 for polymer 1, 2 and 3， ，， ， and 5-6 for polymer 4, 5 and 6. After stirrig for 2 h, the mixture was placed to a 25 mL Teflon-lined stainless vessel and heated at 120 ºC for 3 days. The product was filtered and washed with distilled water and air dried. Colorless block single crystals for 1-6 were obtained. [Nd 2 (ad)(Had) 2 (NO 3 ) 2 (H 2 L) 2 (H 2 O) 2 ]·2H 2 O (1): Yield: 0.26 g, 61% (based on Nd(NO 3 ) 3 ·6H 2 O). Anal. Calc. for C 44 H 60 N 12 O 22 Nd 2 (1397.52): C, 37.82; H, 4.33; N, 12.03%. Found: C, 37.13; H, 4.02; N, 11.88%. IR data (KBr, cm -1 ): 3475, 3274, 3082, 3072, 2931, 2858, 1684, 1642, 1559, 1439, 1423. [Sm 2 (ad)(Had) 2 (NO 3 ) 2 (H 2 L) 2 (H 2 O) 2 ] ·2H 2 O (2): Yield: 0.22 g, 52% (based on Sm(NO 3 ) 3 ·6H 2 O). Anal. Calc. for C 44 H 60 N 12 O 22 Sm 2 (1409.76): C, 37.49; H, 4.29; N, 11.92%. Found: C, 37.35; H, 4.17; N, 11.48%. IR data (KBr, cm -1 ): 3428, 3262, 3144, 3075, 2938, 2870, 1692, 1643, 1552, 1442, 1436. [Eu 2 (ad)(Had) 2 (NO 3 ) 2 (H 2 L) 2 (H 2 O) 2 ]·2H 2 O (3): Yield: 0.24 g, 56% (based on Eu(NO 3 ) 3 ·6H 2 O). Anal. Calc. for C 44 H 60 N 12 O 22 Eu 2 (1412.96): C, 37.40; H, 4.28; N, 11.90%. Found: C, 37.12; H, 4.12; N, 11.58%. IR data (KBr, cm -1 ): 3388, 3264, 3138, 3080, 2944, 2865, 1685, 1650, 1550, 1443, 1404. [Gd(ad)(H 2 L)(H 2 O) 2 ]·NO 3 ·2H 2 O (4): Yield: 0.13 g, 62% (based on Gd(NO 3 ) 3 ·6H 2 O). Anal. Calc. for C 19 H 29 N 6 O 11 Gd (674.73): C, 33.82; H, 4.34; N, 12.46%. Found: C, 33.85; H, 4.37; N, 12.48%. IR data (KBr, cm -1 ): 3455, 3435, 3071, 3041, 2939, 2851, 1658, 1582, 1543, 1534. [Tb(ad)(H 2 L)(H 2 O) 2 ]·NO 3 ·2H 2 O (5): Yield: 0.14 g, 67% (based on Page 6 of 45 ACS Paragon Plus Environment Crystal Growth & Design 1 2 3 4 5 6 7 8 9 10 11 12 13 14 15 16 17 18 19 20 21 22 23 24 25 26 27 28 29 30 31 32 33 34 35 36 37 38 39 40 41 42 43 44 45 46 47 48 49 50 51 52 53 54 55 56 57 58 59 60 | [] | [] | ["[Nd 2 (ad)(Had) 2 (NO 3 ) 2 (H 2 L) 2 (H 2 O) 2 ]·2H 2 O", "[Sm 2 (ad)(Had) 2 (NO 3 ) 2 (H 2 L) 2 (H 2 O) 2 ] ·2H 2 O", "[Eu 2 (ad)(Had) 2 (NO 3 ) 2 (H 2 L) 2 (H 2 O) 2 ]·2H 2 O", "[Gd(ad)(H 2 L)(H 2 O) 2 ]·NO 3 ·2H 2 O", "[Tb(ad)(H 2 L)(H 2 O) 2 ]·NO 3 ·2H 2 O"] | [] | ["KOH--0.075 mL, 0.1 M"] | ["HL-NO 2--16.8 mg, 0.1 mmol"] | ["100 \nC", "120 \nC", "NaN", "NaN", "NaN"] | ["4 days", "3 days", "3 days", "NaN", "NaN"] | ["EtOH--2 ml", "CH 3 OH--3.5 mL", "H 2 O--4.5 mL"]
c0dt00560f | UV-vis (l max ,cm -1 ): 6039, 6667, 7628. m (R.T.): 4.28 MB.[CoI 2 (2bpytm)]·1/2H 2 O(3). A solution of 2byptm (0.274 g, 1.17 mmol) in a 3 : 4 mixture of ethanol and ethyl acetate (7 mL) was added dropwise to a solution of CoI 2 (0.366 g, 1.17 mmol) in the same solvent mixture (7 mL). The mixture was stirred for 24 h and heated under reﬂux for 5 h. The resulting green solid was ﬁltered off and vacuum dried. The mother liquor afforded crystals that were identiﬁed as 3. Data: Yield: 49%. M.p. 248 ◦ C. | [] | ["vacuum dried"] | ["CoI 2 (2bpytm)]·1/2H 2 O(3)"] | ["CoI 2--0.366 g, 1.17 mmol"] | [] | ["2byptm--0.274 g, 1.17 mmol"] | ["reflux"] | ["24 h"] | ["ethanol--3.5 mL", "ethyl acetate--3.5 mL"]
cg060626m | Anal. Calcd: C, 30.09; H, 4.01; N, 7.02. Found: C, 29.75; H, 4.19; N, 6.90. Main IR frequencies (KBr pellet, cm -1 ): 3365 (s, br), 1650 (m), 1595 (s), 1531 (s), 1430 (m), 1402 (m), 1297 (s), 1263 (m), 1030 (w), 754 (w), 714 (w), 597 (w), 559 (w).X-ray Data Collection and Structure Determination.Suitable single crystals of 1-4 were mounted on a pyrex fiber with epoxy and affixed to a brass pin for X-ray data collection. | [] | [] | [] | [] | [] | [] | [] | [] | []
acs.inorgchem.0c01611 | with dry air three times and immersed in an oil bath kept at 100 °C under v igorous stirring (600 rpm). Oxidant source, reaction temperature, and catalyst concentration were varied to establish the optimized reaction conditions. Samples for GC analysis were taken at regular intervals.Hot Filtration Test. For a hot ﬁltration test, the Co 6 -MOFs were removed from the hot reaction mixture after 6 h by ﬁltration (pore ﬁlter, por. 5) while the reaction was still ongoing for another 6 h. | [] | ["6 h"] | [] | [] | [] | [] | ["100 °C"] | ["6 h"] | []
ic061349b | Synthesis of [Cd(ac) 2 (Hpz) 2 ] (1). Dihydrated cadmium(II) acetate (0.27 g, 1.0 mmol) was dissolved in 20 mL of ethanol. To the colorless solution a pyrazole solution (0.14 g, 2.0 mmol, in 10 mL of ethanol) was added under stirring. After 2 min a colorless solid started to precipitate. The suspension was stirred for 24 h, and then the solid was filtered off, washed with 10 mL of ethanol, and dried under vacuum. Yield: 0.220 g, 60%. | [] | [] | ["[Cd(ac) 2 (Hpz) 2 ]", "Cd"] | ["Dihydrated cadmium(II) acetate--0.27 g, 1.0 mmol"] | [] | ["pyrazole--0.14 g, 2.0 mmol"] | [] | ["24 h"] | ["ethanol--20 mL"]
2164232x.2013.871620 | 2.2. Synthesis of compound [Co 2 (3,3  -AZDB) 2 (bpe) 2 ] n (1) A mixture of Co(Ac) 2 · 4H 2 O (0.5 mmol, 0.124 g), H 2 AZDB (0.5 mmol, 0.135 g) and bpe (0.5 mmol, 0.091 g) in 8 mL H 2 O was sealed in a 25-mL Teﬂon reactor and heated at 160 ◦ C for 96 h, and then cooled to room temperature at a rate of 4 ◦ Ch −1 . Pink prism crystals of 1 were collected and washed with distilled water and dried in air. Yield, 47% (based on Co(II)). Anal. Calcd for C 52 H 36 Co 2 N 8 O 8 : C, 61.31%; H, 3.56%; N, 10.99%; Found: C, 61.03%; H, 3.50%; N, 10.89%. IR (cm −1 , KBr): 3417.61(s), 2825(s), 1602(w), 1558(w), 1309(vs), 930(s), 769(w), 680(vs).2.3. Synthesis of complex [Ni 2 (3,3  -AZDB) 2 (bpe) 2 ] n (2) 2 was synthesized in the similar way as that described for 1, except that Co(Ac) 2 ·6H 2 O was replaced by Ni(Ac) 2 .4H 2 O (0.5 mmol, 0.124 g). Green prism crystals of 2 were collected and washed with distilled water and dried in air to give the product. Yield, 43% (based on Ni(II)). Anal. Calcd for C 52 H 36 Ni 2 N 8 O 8 : C, 61.33%; H, 3.56%; N, 11.00%; Found: C, 61.23%; H, 3.60%; N, 10.92%. IR (cm −1 , KBr): 3402.61(s), 2718(s), 1606(w), 1549(w), 1304(vs), 934(s), 761(w), 667(vs). | [] | [] | ["[Co 2 (3,3 ? -AZDB) 2 (bpe) 2 ] n", "C 52 H 36 Co 2 N 8 O 8"] | ["Co(Ac) 2 ? 4H 2 O--0.5 mmol, 0.124 g"] | [] | ["H 2 AZDB--0.5 mmol, 0.135 g", "bpe--0.5 mmol, 0.091 g"] | ["160 ◦ C"] | ["96 h"] | ["H 2 O--8 mL"]
cg301691d | 5 performed at 77K up to 1 bar on Quadrasorb apparatus (Quantachrome Co.). Water vapor physisorption was investigated at 298 K using Hydrosorb 1000 apparatus (Quantachrome Co.) with equilibration time of 300 s. The thermogravimetric analysis was carried out on air using a Netzsch STA 409 PC Luxx thermal analyzer and heating rate of 5°/min in the temperature region from 20 up to 1000 °C. Powder X-ray diffraction data were collected on a STOE STADI P diffractometer with Cu-Kα1 radiation (λ = 1.5405 Å) at room temperature. Synthesis of DUT-67 ZrCl 4 /HfCl 4 (230 mg/320 mg, 1 mmol) was dissolved in the mixture of DMF (12.5 ml) and NMP (12.5 ml) by sonication for 10 minutes. 2,5-thiophenedicarboxylic acid (H 2 tdc) (110 mg, 0.67 mmol) was added to resulting solution and sonicated additional 5 minutes. After that acetic acid (7 ml, 117 mmol) was added to the solution and sonicated for 10 minutes. The resulting mixture was distributed to 10 Pyrex tubes, which were subsequently tempered at 120°C for 48 hours. The resulted powder was separated by centrifugation and washed several times with DMF until supernatant solution became colorless. The powder was filtered and dried under argon atmosphere for half an hour. Yield: 224 mg (71.5 %) for DUT-67(Zr) and 259 mg (63.9 %) for DUT-67(Hf). The single crystals of DUT-67 were obtained using the same procedure, but 10 ml of acetic acid instead of 7 ml were added. Analytical data for “as made” DUT-67(Zr) phase: Zr 6 O 6 (OH) 2 (tdc) 4 (Ac) 2 ·6.5H 2 O·4.7DMF: Calc. C 26.10 %, H 3.23 %, N 3.40 %, S 6.62 %; Found: C 25.73 %, H 2.85 %, N 3.77 %, S 6.66 %. Analytical data for thermally (120 °C) dries phase Zr 6 O 6 (OH) 2 (tdc) 4 (ac) 2 ·3.1H 2 O·0.6DMF: Calc. C 22.72 %, H 1.69 %, N 0.53 %, S 8.14 %; Found: C 22.97 %, H 1.98 %, N 0.79 %, S 8.43 %. Page 5 of 35 ACS Paragon Plus Environment Crystal Growth & Design 1 2 3 4 5 6 7 8 9 10 11 12 13 14 15 16 17 18 19 20 21 22 23 24 25 26 27 28 29 30 31 32 33 34 35 36 37 38 39 40 41 42 43 44 45 46 47 48 49 50 51 52 53 54 55 56 57 58 59 60 | [] | [] | ["DUT-67(Zr)", "DUT-67(Hf)"] | ["ZrCl 4--230 mg, 1 mmol", "HfCl 4--320 mg, 1 mmol"] | [] | ["2,5-thiophenedicarboxylic acid (H 2 tdc)--110 mg, 0.67 mmol"] | ["120 \n°C"] | ["48 hours"] | ["DMF--12.5 ml", "NMP--12.5 ml", "acetic acid--7 ml for DUT-67(Zr), 10 ml for DUT-67(Hf)"]
cg034011q | UV-Vis λ max /nm (/dm 3 mol -1 cm -1 ) (CH 3 OH): 335 (26 760); 254 (20 515).[Ag(8) 2 ] n (ClO 4 ) n (8a). 0.26 g (0.5 mmol) of 8 was dissolved in 25 mL of acetonitrile. To this solution 0.105 g (0.5 mmol) of solid AgClO 4 was addedand dissolved with stirring. The yellow reaction mixture was kept in the refrigerator for overnight.Yellow solid separated out. It was filtered off, washed with few drops of methanol, and dried in vacuo over fused CaCl 2 .Yield, 0.10 g (33%). Single crystals suitable for X-ray analysis were grown by the direct diffusion of n-hexane into the dichloromethane solution of the complex. Anal. Found (calc. | [] | ["overnight"] | ["[Ag(8) 2 ] n", "ClO 4 ) n", "8a"] | ["8--0.26 g, 0.5 mmol", "AgClO 4--0.105 g, 0.5 mmol"] | [] | [] | [] | [] | ["acetonitrile--25 mL", "methanol--few drops", "dichloromethane--not specified", "n-hexane--not specified"]
j.jssc.2020.121804 | After the reaction mixture was cooled to room temperature, light yellow block crystals of AlOC-49 were obtained (yield: 45.6% based on Al 4 precursor). IR (KBr, cm -1 ): 3590 (w), 1593 (m), 1533 (m), 1472 (m), 1434 (m), 1374 (vs), 1238 (vs), 1193 (vs), 1152 (s), 1072 (m), 987 (m), 866 (vs), 821 (vs), 756 (s), 731 (m), 686 (m), 645 (m), 605 (w), 570 (w), 525 (w), 510 (w) and 470 (w).2.4. Electrode preparation and photocurrent response experiments The working electrodes were prepared by the solution coating method. Firstly, the FTO conductive glass (1.0  4.0 cm 2 ,50Ω per square cm) was washed with ethanol and dried in the air. Next, the FTO conductive glass was placed on a 5  5 cm paper and taped to form a 0.5  0.5 cm conductive surface. The new prepared samples (5 mg) and naphthol reagents were dissolved in 0.5 mL ethanol. After 30 min of ultrasound, 40 μ L sample suspension was taken and dropped on conductive surface of this FTO conductive glass prepared previously. | [] | [] | ["AlOC-49"] | [] | [] | [] | [] | [] | []
ic9019553 | Colorless crystals of 6 were collected in 52% yield [based on Cd(CH 3 COO) 2 ]. ICP analysis of 6 gave the content of Cd as 31.49% (calcd 31.74%). Anal. Calcd for C 21 H 19 Cd 2 N 2 O 11.5 (M r = 708.18): C, 35.61; H, 2.70; N, 3.96. Found: C, 35.45; H, 2.90; N, 4.11. IR (cm -1 ): 3411 (w), 1566 (s), 1377 (m), 1354 (s), 1292 (m), 1014 (w), 834 (w), 745 (s), 430 (w).Synthesis of [Cu 2 (H 2 L)(bpy) 2 ](7). To 10 mL of an ethanolwater [1:4 (v/v)] solution was added Cu(CH 3 COO) 2 3 H 2 O (40.0 mg, 0.20 mmol), bpy (31.2 mg, 0.20 mmol), and H 4 L (25.4 mg, 0.10 mmol) with stirring at room temperature. After a few minutes, the cloudy solution was sealed in a Teflon reactor (15 mL), which was heated at 140 °C for 3 days and then cooled to room temperature at 10 °C 3 h -1 . The initial pH value for 7 was 4.0. Blue crystals of 7 were collected in 60% yield [based on Cu(CH 3 COO) 2 ]. ICP analysis of 7 gave the content of Cu as 13.62% (calcd 13.47%). Anal. Calcd for C 40 H 24 Cu 2 N 4 O 16 (M r = 943.71): C, 50.91; H, 2.56; N, 5.93. Found: C, 50.82; H, 2.43; N, 6.09. IR (cm -1 ): 3168 (w), 1627 (m), 1573 (m), 1347 (s), 1292 (m), 1112 (m), 885 (w), 784 (s), 669 (w), 425 (w). | [] | [] | ["6", "C 21 H 19 Cd 2 N 2 O 11.5"] | ["Cd(CH 3 COO) 2--not available"] | [] | [] | [] | [] | []
zaac.200800139 | M.p.: 43 °C, 216 °C (dec.) (DSC, T onset ,2°C min ⫺1 ); IR (ATR, cm ⫺1 ): ν ˜ ⫽ 3187 (s), 2999 (vs), 2861 (vs), 2349 (w), 2271 (w), 2210 (w), 2132 (w), 1975 (w), 1868 (w), 1748 (w), 1707 (m), 1464 (s), 1436 (s), 1428 (s), 1292 (w), 1276 | [] | [] | [] | [] | [] | [] | [] | [] | []
c4qi00201f | Pink crystals were separated by filtration, washed with deionised water and dried in air. Yield: 0.044 g. Anal. Calc. for C 68 H 62 Co 3 N 8 O 14 S 2 ·1.5H 2 O: C, 55.05; H, 4.42; N, 7.56. Found: C, 55.12; H, 3.98; N, 7.13. IR (KBr, cm −1 ): 3458, 3074, 2937, 1590, 1425, 1393, 1248, 1177, 1072, 1022, 836, 804, 773, 684, 527, 451. Crystal data and refinement details for (1): C 68 H 66 Co 3 N 8 O 16 S 2 , M = 1492.20, triclinic, P1 ˉ , a = 10.616(5) Å, b = 11.949(4) Å, c = 14.908(6) Å, α = 80.973(6)°, β = 83.402(6)°, γ = 73.213(5)°, V = 1783(1) Å 3 , D c = 1.390 g cm −3 , Z = 1, crystal dimensions = 0.15 × 0.10 × 0.08, dark pink prism, 190(2) K, λ(Mo-Kα) = 0.71073, μ(Mo-Kα) 0.818 mm −1 , T(empirical) min,max = 0.598, 0.746, 2θ max = 30.90, hkl range = −15 15, −17 17, −21 21, N = 28 971, N ind = 10 960 (R merge 0.0519), N obs = 7740 (I > 2σ(I)), N var = 439, residuals R 1 (F,2σ) = 0.0476, wR 2 (F 2 all) = 0.1308, GoF(all) = 1.013, Δρ min,max = −0.348, 0.893, e − Å −3 . The refinement residuals are defined as ∑¦¦F o ¦ − ¦F c ¦¦/∑¦F o ¦ for F o >2σ(F o ) and wR 2 ={∑[w(F o 2 − F c 2 ) 2 ]/∑[w(F c 2 ) 2 ]} 1/2 where w = 1/[σ 2 (F o 2 ) + (0.0704 P) 2 + 0.1155P], P =(F o 2 +2F c 2 )/3. | [] | [] | ["C 68 H 62 Co 3 N 8 O 14 S 2 ·1.5H 2 O", "C 68 H 66 Co 3 N 8 O 16 S 2"] | [] | [] | [] | [] | [] | []
cg4009703 | [Zn(μ-succinate)(μ-bpa)]·3H 2 O (2). Succinic acid (11.8 mg, 0.1 mmol), Zn(NO 3 ) 2 ·6H 2 O (30.4 mg, 0.1 mmol), and NH 4 OH (12.7 μL, 0.1 mmol) were dissolved in 4 mL of H 2 O. Four milliliters of an acetonitrile solution of 1,2-bis(4-pyridyl)ethane (37.2 mg, 0.2 mmol) was layered onto the aqueous solution. Suitable crystals of 2 for X-ray analysis were obtained in three weeks. The yield of 2 was 30.4 mg (72%). The purity of a bulk sample of 2 was checked by PXRD (see Figure S1 in Supporting Informat ion). IR (KBr): ν(cm −1 )= 3374(brs), 1620(m), 1580(s), 1433(w), 1402(m), 1267(w), 1072(w), 1029(m), 833(m), 686(s). Anal. Calcd. for C 16 H 22 N 2 O 7 Zn (419.73), 2: C, 45.78; H, 5.29; N, 6.68%. Found: C, 45.43; H, 5.63; N, 6.61%. | [] | [] | ["[Zn(μ-succinate)(μ-bpa)]·3H 2 O", "C 16 H 22 N 2 O 7 Zn"] | ["Zn(NO 3 ) 2 ·6H 2 O--30.4 mg, 0.1 mmol"] | ["NH 4 OH--12.7 μL, 0.1 mmol"] | ["1,2-bis(4-pyridyl)ethane--37.2 mg, 0.2 mmol"] | [] | ["three weeks"] | ["H 2 O--4 mL", "acetonitrile--4 mL"]
j.poly.2008.01.005 | (300 MHz, CD 3 CN, 25 °C): 5.02 (s, 2H), 7.14 (t, 2H), 7.28 (d, 2H), 7.63 (t, 2H), 8.49 (d, 2H). UV–Vis (CH 3 CN): k max (nm): 209, 245, 360. | [] | [] | [] | [] | [] | [] | [] | [] | []
ma9080681 | Unfortunately, there were powder instead of crystals in Teﬂon autoclave. Materials 2016, 9, 681 10 of 15 Method 3: a mixture of Pb(NO 3 ) 2 (33 mg, 0.1 mmol) and H 2 bta ¨ H 2 O (22 mg, 0.13 mmol) in H 2 O (4 mL) was sealed in a 10-mL Teﬂon-lined stainless autoclave and heated at 130 ˝ C under autogenous pressure for 3 days and then cooled to room temperature over a further 3 days. Colorless prismatic single-crystals were picked up and yield 23.8 mg (61% based on Pb). DSC (5 K ¨ min ´1 ): 614.9 K(dec.). | [] | ["3 days"] | ["[Pb(H 2 bta) 2 ]"] | ["Pb(NO 3 ) 2 --33 mg, 0.1 mmol"] | [] | ["H 2 bta ¨ H 2 O--22 mg, 0.13 mmol"] | ["130 ˝ C"] | ["3 days"] | ["H 2 O--4 mL"]
ic060762g | Synthesis of K 3 [Cu I (4,4′-bpy)] 3 [SiW 11 Cu II O 39 ]‚11H 2 O (1) and (paraquat) 3 [SiW 11 Cu II O 39 ]‚6H 2 O (2). A mixture of K 8 [R-SiW 11 O 39 ]‚ 13H 2 O (644 mg, 0.20 mmol), CuCl 2 ‚2H 2 O (108 mg, 0.63 mmol), oxalic acid dihydrate (25 mg, 0.20 mmol), and 4,4′-bipyridine (64 mg, 0.41 mmol) was stirred for 30 min in a mixture of methanol (10 mL) and 1 M acetic acid/potassium acetate buffer solution (25 mL) and then transferred to a 40 mL Teflon-lined stainless steel reactor. The solution was heated under autogenous pressure at 170 °C for 72 h. After the solution was slowly cooled to room temperature at a rate of 6 °C/h, a mixture of prismatic crystals of compounds 1 (yellow) and 2 (colorless) and red crystals of cuprite (Cu 2 O) 12 were obtained. Visual examinations under an optical microscope allowed us to separate crystals suitable for single-crystal X-ray diffraction studies and a sufficient amount to perform physical characterizations. The crystals were filtered out, washed with abundant distilled water, and dried in air. Anal. Calcd (found) for C 30 H 48 Cu 4 K 3 N 6 O 50 SiW 11 (1): C, 9.70 (9.83); H, 1.30 (1.37); N, 2.26 (2.16). Calcd (found) for C 30 H 47 CuKN 5 O 45 SiW 11 (2): C, 10.75 (10.38); H, 1.41 (1.10); N, 2.09 (2.03). | [] | [] | ["K 3 [Cu I (4,4′-bpy)] 3 [SiW 11 Cu II O 39 ]‚11H 2 O", "(paraquat) 3 [SiW 11 Cu II O 39 ]‚6H 2 O"] | ["K 8 [R-SiW 11 O 39 ]‚ 13H 2 O--644 mg, 0.20 mmol", "CuCl 2 ‚2H 2 O--108 mg, 0.63 mmol"] | [] | ["oxalic acid dihydrate--25 mg, 0.20 mmol", "4,4′-bipyridine--64 mg, 0.41 mmol"] | ["170 °C"] | ["72 h"] | ["methanol--10 mL", "1 M acetic acid/potassium acetate buffer solution--25 mL"]
s10870-005-2801-8 | Yellow needles suitable for X-ray diffraction were isolated in 90% yield. IR (KBr pellet, cm −1 )–[753(m), 823(m) (C C bends)], 948(w), 1006(m), 1055(w), 1093(w), [1209(m) (C H bend)], 1417(w), [1446(w), 1475(w), 1500(w) (C H bend)], [1602(s) (C C stretch)], [2225(w) (C≡C stretch)], 2331(w), 2361(w), [3013(w), 3067(w) (C H stretch)]. Anal. Calcd. for 2 –C, 40.29; H, 1.93; N, 3.36%. Found: C, 38.50; H, 1.76; N, 3.08%. | [] | [] | ["Compound 2"] | [] | [] | [] | [] | [] | []
s41598-017-15780-0 | Preparation of 1, 1-M and 1-P. Two drops of acetic acid were added to the suspension of L 1 (15.2 mg, 0.025 mmol) in 4 mL CH 3 OH/CHCl 3 (v:v = 1:3); then, 8 mL of CH 3 CN/CHCl 3 (v:v = 5:3) was layered carefully, over which AgClO 4 (7.8 mg, 0.0375 mmol) dissolved in CH 3 CN (6 mL) was layered. e container was covered and stored in the dark for the slow diusion of reactants at room temperature, which aorded yellow crystals within one week. Yield: 46% (based on Ag). Anal. calcd for C 77 H 73 N 22 Ag 3 Cl 6 O 15 : C 44.40, H 3.53, N 14.79; found: C 44.62, H 4.10, N 14.34. 1-M and 1-P were synthesized according to the same procedure except by adding (S,E)-methyl-2-(benzylideneamino)propanoate (L-BPAM) (0.48 mg, 0.0025 mmol) and (R,E)-methyl-2(benzylideneamino)propanoate (D-BPAM) (0.48 mg, 0.0025 mmol) into the interlayer CH 3 CN/CHCl 3 solution, respectively. | [] | [] | ["1, 1-M", "1-P"] | ["AgClO 4--7.8 mg, 0.0375 mmol"] | [] | ["L 1--15.2 mg, 0.025 mmol", "(S,E)-methyl-2-(benzylideneamino)propanoate (L-BPAM)--0.48 mg, 0.0025 mmol", "(R,E)-methyl-2(benzylideneamino)propanoate (D-BPAM)--0.48 mg, 0.0025 mmol"] | [] | ["one week"] | ["CH 3 OH/CHCl 3--4 mL", "CH 3 CN/CHCl 3--8 mL", "CH 3 CN--6 mL"]
c0ce00990c | Synthesis of [Zn(L 5 ) 2 (bbmi)] (5). The preparation of 5 was similar to that of 1 except that HL 5 was used instead of HL 1 .Colorless crystals of 5 were collected in a 43% yield (based on Zn (OH) 2 ). Anal. Calcd for C 34 H 28 ZnN 8 O 12 (M r ¼ 806.01): C, 50.67; H, 3.50; N, 13.91. Found: C, 50.61; H, 3.41; N, 13.99. IR (cm 1 ): 3423 (m), 3088 (m), 2935 (m), 2873 (m), 1833 (w), 1610 (s), 1537 (s), 1461 (m), 1404 (m), 1347 (s), 1080 (m), 1016 (w), 922 (m), 727 (s), 515 (w), 443 (w).Synthesis of [Zn(L 6 )(bbmi)] (6). The preparation of 6 was similar to that of 1 except that H 2 L 6 was used instead of HL 1 . | [] | [] | ["[Zn(L 5 ) 2 (bbmi)] (5)", "C 34 H 28 ZnN 8 O 12"] | [] | [] | [] | [] | [] | []
b804578j | Synthesis of [Cu(L4) 0.5 (BIE)] (5) The preparation of 5 was similar to that of 3 except that H 4 L4 (38.1 mg, 0.15 mmol) was used instead of H 2 L2 as the organic acid ligand. The initial and ﬁnal pH values for 5 were 6.17 and 6.06, respectively. Blue crystals of 5 were collected in a 55% yield (based on CuCO 3 ). Anal. Calcd for C 15 H 15 CuN 4 O 5 (M r ¼ 394.85): C, 45.62; H, 3.83; N, 14.18. Found: C, 45.51; H, 3.93; N, 14.01. IR (cm 1 ): 3165 (w), 3129 (w), 2894 (w), 1576 (s), 1416 (s), 1373 (s), 1127 (m), 954 (w), 868 (w), 755 (w), 733 (w), 582 (w).Synthesis of [Co 2 (L4)(BIE) 2 ]$H 2 O (6) The preparation of 6 was similar to that of 5 except that CoCO 3 (35.7 mg, 0.30 mmol) was used instead of CuCO 3 . The initial and ﬁnal pH values for 6 were 6.17 and 6.03, respectively. Pink crystals of 6 were collected in a 78% yield (based on CoCO 3 ).Anal. Calcd for C 30 H 32 Co 2 N 8 O 11 (M r ¼ 798.50): C, 45.12; H, 4.04; N, 14.03. Found: C, 44.96; H, 4.18; N, 13.87. IR (cm 1 ): 3448 (w), 3121 (w), 2871 (w), 1613 (s), 1357 (s), 1130 (m), 952 (m), 865 (m), 747 (m), 657 (m), 560 (w). | [] | [] | ["[Cu(L4) 0.5 (BIE)]", "[Co 2 (L4)(BIE) 2 ]$H 2 O"] | ["CuCO 3--NaN", "CoCO 3--35.7 mg, 0.30 mmol"] | [] | ["H 4 L4--38.1 mg, 0.15 mmol"] | [] | [] | []
j.ica.2011.03.008 | for C 4 H 7 N 3 O 7 Zn: C, 17.50; H, 2.57; N, 15.31. Found: C, 17.23; H, 2.79; N, 16.10%.2.6. Synthesis of [Zn(Hoxonato)(bpy) 0.5 ] n nH 2 O(2 Zn H 2 O) An aqueous solution (20 mL) containing Zn(ClO 4 ) 2 6H 2 O (2 mmol, 0.745 g) was added dropwise to oxonic acid potassium salt (2 mmol, 0.390 g) and 4,4 0 -bipyridine (3 mmol, 0.469 g) dissolved in 50 mL of water:ethanol (2:3) under stirring. The resulting solution was heated at 80 °C. After 3 h the resulting suspension was ﬁltered. The recovered white powders were washed with water and ethanol, then dried with diethyl ether. Yield: 69%. Anal.Calc. for C 9 H 7 N 4 O 5 Zn: C, 34.15; H, 2.23; N, 17.70. Found: C, 34.15; H, 2.22; N, 17.38%.2.7. Synthesis of [Ni(Hoxonato)(bpy)] n 6nH 2 O(3 Ni 6H 2 O) An aqueous solution (20 mL) containing Ni(ClO 4 ) 2 6H 2 O (2 mmol, 0.732 g) was added dropwise to oxonic acid potassium salt (2 mmol, 0.390 g) and 4,4 0 -bipyridine (1 mmol, 0.156 g) dissolved in 40 mL of water:methanol (3:1) under stirring. The resulting solution was heated at 80 °C. After 2 h, the resulting suspension was ﬁltered. The recovered lilac powders were washed with water and ethanol, then dried with diethyl ether. Yield: 40%. Anal. Calc. | [] | [] | ["C 4 H 7 N 3 O 7 Zn", "C 9 H 7 N 4 O 5 Zn", "Ni(Hoxonato)(bpy)"] | ["Zn(ClO 4 ) 2 ?6H 2 O--2 mmol, 0.745 g", "Ni(ClO 4 ) 2 ?6H 2 O--2 mmol, 0.732 g"] | [] | ["oxonic acid potassium salt--2 mmol, 0.390 g", "4,4 0 -bipyridine--3 mmol, 0.469 g", "oxonic acid potassium salt--2 mmol, 0.390 g", "4,4 0 -bipyridine--1 mmol, 0.156 g"] | ["80 \nC"] | ["3 h", "2 h"] | ["water:ethanol--50 mL", "water:methanol--40 mL"]
acs.cgd.6b01521 | mol) of α-D-glucose monohydrate were added, and the temperature was set to 75 °C. A homogeneous, colorless solution was obtained after 75 min of stirring. The temperature was decreased to 40 °C, and the stirring rate was set to 60 rpm. At this point, 500 mg (1.14 mmol) of seeding crystals were carefully added to the solution. Crystallization occurred immediately (formation of a suspension), and the temperature was then decreased to 30 °C; the mixture was maintained under these conditions for 18 h. Finally, stirring was halted and the suspension ﬁltered over a glass frit under reduced pressure (borosilicat glass, porosity: 2). The isolated crystals were washed with 100 mL of cold ethanol, dried at 40 °C under a vacuum for 6 h, and 386 g (884 mmol) of the cocrystalline material were obtained as a white powder (yield: 58% with respect to glucose).Mechanochemical Synthesis. A total of 1.08 g of anhydrous glucose (6.00 mmol), 175 mg of sodium chloride (3.00 mmol), and 54 mg of deionized water (3.00 mmol) were placed in a Retsch MM400 vibratory ball mill and ball-milled at room temperature at a frequency of 5 Hz with one Inox steel ball (diameter 20 mm) for 1.5 h to give 1.22 g (2.79 mmol) of the cocrystalline material in satisfactory purity (yield 93%). | [] | [] | ["α-D-glucose monohydrate"] | [] | [] | [] | ["75 °C", "40 °C", "30 °C", "room temperature"] | ["75 min", "18 h", "1.5 h"] | []
b007868i | Synthesis of (R) and (S)-a-Zn(O 3 PCH 2 P(O)(C 2 H 5 )(C 6 H 5 ))? H 2 O[a-Zn2-(R) and a-Zn2-(S)] A mixture of zinc nitrate (0.3 mmol), the resolved phosphonic acid 2-(R) [or 2-(S)] (0.2 mmol) and 1 M sodium hydroxide (0.4 mmol) in 20 mL water was placed in the PTFE cell of an autoclave that was sealed and kept at 110 ‡C in a drying oven for 3 days. a-Zn2-(R) [or a-Zn2-(S)] was obtained as white crystals in 87% yield [or 78%]. Identical spectroscopic data were obtained for the two compounds: IR (KBr, cm 21 ) 3529 (m), 3482 (m), 1165 (m), 1156 (m), 1126 (s), 1103 (s), 1092 (vs), 1073 (m), 1035 (m), 1027 (m), 1017 (m), 995 (m); TGA room temperature to 300 ‡C, 5.7% around 55 ‡C[2H 2 O, calculated 5.5%]; [a] D 20 ~25(c~1 in 1 M HCl) for a-Zn2-(R) and z5 (c~1 in 1 M HCl) for a-Zn2-(S). Elemental analysis for a-Zn2(R): Found: P 18.92, C 32.90, H 4.24; calc. for ZnC 9 P 2 O 4 H 12 :P 18.79, C 32.80, H 4.28%.Synthesis of (R)-b-Zn(O 3 PCH 2 P(O)(CH 3 )(C 6 H 5 )) [b-Zn1-(R)] Same procedure as above, except that 1-(R) (0.2 mmol) and 1 M sodium hydroxide (0.2 mmol) were used instead (yield: 38%). IR (KBr, cm 21 ) 3300 (br, m), 1162 (s), 1148 (vs), 1127 (s), 1114 (vs), 1077 (s), 1053 (s), 990 (s); TGA room temperature to 300 ‡C, 5.9% around 55 ‡C[2H 2 O, calculated 5.7%]; [a] D 20 ~218 (c~1 in 1 M HCl).References 1 See for example: A. Clearﬁeld, in Progress in Inorganic Chemistry, vol. 47, ed. K. D. Karlin, John Wiley & Sons, Inc., New York, 1998, pp. 371–510.2 See for example: M. Graetzel, O. Kohle, M. K. Nazzeruddin, P. Pechy, F. P. Royzinger, S. Ruile and S. M. Zakeeruddin, PCT Int. Appl. WO 95 29,924 (Cl. CO7F9/58), 9 Nov 1995, Appl. 94/ IB88, 2 May 1994, 52 pp.; L. C. Brousseau III and T. Mallouk, Anal. Chem., 1997, 69, 679; L. C. Brousseau III, D. J. Aurentz, J. Benesi and T. Mallouk, Anal. Chem., 1997, 69, 688; G. Will, J. Sotomayor, S. N. Rao and D. Fitzmaurice, J. Mater. Chem., 1999, 9, 2297; M. J. Heeg and S. S. Jurisson, Acc. Chem. Res., 1999, 32, 1053; M. Felderhoff, S. Heinen, N. Molisho, S. Webersinn and L. Walder, Helv. Chim. Acta, 2000, 83, 181.3 D. Deniaud, B. Scho¨ llhorn, D. Mansuy, J. Rouxel, P. Battioni and B. Bujoli, Chem. Mater., 1995, 7, 995; D. Deniaud, G. A. Spyroulias, J. F. Bartoli, P. Battioni, D. Mansuy, C. Pinel, F. Odobel and B. Bujoli, New J. Chem., 1998, 22, 901; V. Pe´nicaud, C. Maillet, P. Janvier, M. Pipelier and B. Bujoli, Eur. J. Org.Chem., 1999, 1745.4 F. Fredoueil, V. Pe´nicaud, M. Bujoli-Doeuff and B. Bujoli, Inorg.Chem., 1997, 36, 4702 and references therein.5 F. Fredoueil, M. Evain, M. Bujoli-Doeuff and B. Bujoli, Eur.J. Inorg. Chem., 1999, 1077.6 M. C. Etter and P. W. Baures, J. Am. Chem. Soc., 1988, 110, 639.7 W. H. Pirkle and T. C. Pochapsky, Chem. Rev., 1989, 89, 347.8 E. E. Aboujaoude, S. Lietje and N. Collignon, Tetrahedron Lett., 1985, 26, 4435.9 K. Eichele, G. C. Ossenkamp, R. E. Wasylishen and T. S. Cameron, Inorg. Chem., 1999, 38, 639.10 S. Drumel, P. Janvier, P. Barboux, M. Bujoli-Doeuff and B. Bujoli, Inorg. Chem., 1995, 34, 148.11 See for example: G. Cao, H. Lee, V. M. Lynch and T. E. Mallouk, Inorg. Chem., 1988, 27, 2781; K. J. Martin, P. J. Squattrito and A. Clearﬁeld, Inorg. Chim. Acta, 1989, 155, 7; G. Cao, V. M. Lynch and L. N. Yacullo, Chem. Mater., 1993, 5, 1000; B. Bujoli, O. Pena, P. Palvadeau, J. Le Bideau, C. Payen and J. Rouxel, Chem. Mater., 1993, 5, 583.12 D. Massiot, S. Drumel, P. Janvier, M. Bujoli-Doeuff and B. Bujoli, Chem. Mater., 1997, 9,6.13 D. Massiot, H. Thiele and A. Germanus, Bruker Report, 1994, 140, 43.14 Stoe IPDS software, STOE & Cie GmbH, Darmstadt, Germany, 1996.15 G. M. Sheldrick, SHELXTL V5.0, Siemens Analytical X-ray Instruments Inc., Madison, WI, USA, 1995.16 V. Petricek and M. Dusek, JANA2000 programs for modulated and composite crystals, Institute of Physics, Praha, Czech Republic, 2000.17 P. J. Becker and P. Coppens, Acta Crystallogr., Sect. A, 1974, 30, 129.18 W. B. Farnham, R. K. Murray Jr. and K. Mislow, J. Am. Chem.Soc., 1970, 92, 5809.19 P. Coutrot, M. Snoussi and P. Savignac, Synthesis, 1978, 133.1110 J. Mater. Chem., 2001, 11, 1106–1110 Published on 27 February 2001. Downloaded by University of Illinois at Chicago on 25/10/2014 22:47:06. View Article Online | [] | [] | ["(R) and (S)-a-Zn(O 3 PCH 2 P(O)(C 2 H 5 )(C 6 H 5 ))? H 2 O[a-Zn2-(R) and a-Zn2-(S)]", "ZnC 9 P 2 O 4 H 12", "(R)-b-Zn(O 3 PCH 2 P(O)(CH 3 )(C 6 H 5 )) [b-Zn1-(R)]"] | ["zinc nitrate--0.3 mmol", "resolved phosphonic acid 2-(R) [or 2-(S)]--0.2 mmol", "1 M sodium hydroxide--0.4 mmol", "1-(R)--0.2 mmol", "1 M sodium hydroxide--0.2 mmol"] | [] | ["phosphonic acid 2-(R) [or 2-(S)]--0.2 mmol", "phosphonic acid 2-(R) [or 2-(S)]--0.2 mmol"] | ["110 ‡C"] | ["3 days"] | ["water--20 mL"]
j.ica.2011.12.027 | 4.2. Synthesis of {[Cd(HMIDC)(phen)]H 2 O} n (1) A mixture of H 3 MIDC (34.0 mg, 0.2 mmol), Cd(NO 3 ) 2 4H 2 O (61.6 mg, 0.2 mmol), phen (39.6 mg, 0.2 mmol) and EtOH/H 2 O (4:3, 7 mL) was sealed in 25 mL Teﬂon-lined bomb and heated at 150 °C for 72 h. The reaction mixture was then allowed to cool to room temperature at a rate of 10 °C/h. Colorless crystals of 1 were collected, washed with methanol and dried in air. Yield: 53%. Anal. | [] | [] | ["{[Cd(HMIDC)(phen)]?H 2 O} n"] | ["Cd(NO 3 ) 2 4H 2 O--61.6 mg, 0.2 mmol"] | [] | ["H 3 MIDC--34.0 mg, 0.2 mmol", "phen--39.6 mg, 0.2 mmol"] | ["150 \n°C"] | ["72 h"] | ["EtOH/H 2 O--4:3, 7 mL"]
b:rucb.0000024836.23456.a8 | C 26 H 36 F 6 N 6 NiO 6 S 2 . Calculated (%): C, 40.8; H, 4.7; F, 14.9; N, 11.0. IR, ν/cm –1 : 2985 (C—H); 2207 (C≡N); 1592, 1530 (N=C—C=C—O).Bis(dimethylsulfoxide)bis[2cyano2(1oxyl4,4,5,5tetra methyl4,5dihydro1Himidazol2yl)1(trifluoromethyl)ethyl enolato]cobalt( II), solvate with DMSO and H 2 O (4 : 8 : 1), CoL CF 3 2 (DMSO) 2 •2DMSO•0.25H 2 O (7) was prepared analo gously. The yield was 70%, m.p. 109—110 °C (decomp.). | [] | [] | ["C 26 H 36 F 6 N 6 NiO 6 S 2"] | ["CoL CF 3 2 (DMSO) 2 •2DMSO•0.25H 2 O (7)--NaN"] | [] | [] | [] | [] | ["DMSO and H 2 O--4 : 8 : 1"]
j.poly.2014.06.024 | Calc. for C 18 H 15 Cu 2 N 7 O 4 (MW = 520.45): C, 41.54; H, 2.91; N, 18.84; Cu, 24.42. Found: C, 41.49; H, 2.89; N, 18.92; Cu, 24.50%.Selected IR (KBr, cm 1 ): 3396 (w, br, O–H), 3210 (s), 3057 (w), 2320 (s), 2255 (vs), 2195 (s), 1660 (vs), 1626 (vs), 1595 (s), 1541 (m), 1506 (vs), 1470 (m), 1420 (s), 1359 (m), 1283 (m), 1250 (w), 1199 (m), 1154 (m), 1115 (m), 1012 (m), 952 (w), 849 (w), 756 (s), 619 (w), 585 (m), 493 (m), 475 (m), 423 (w). | [] | [] | ["C 18 H 15 Cu 2 N 7 O 4 "] | [] | [] | [] | [] | [] | []
j.ica.2014.09.029 | 2.3. Preparation of {[Zn 2 (dms) 2 (4-bpmp)]2H 2 O} n (2) Zn(NO 3 ) 2 6H 2 O (110 mg, 0.37 mmol), 2,2-dimethylsuccinic acid (54 mg, 0.37 mmol) and 4-bpmp (99 mg, 0.37 mmol) and 1 mL of a 1.0 M NaOH solution were placed into 10 mL distilled H 2 Oina Teﬂon-lined acid digestion bomb. The bomb was sealed and heated in an oven at 120 °C for 72 h, and then cooled slowly to 25 °C. Colorless blocks of 2 (55 mg, 41% yield based on Zn) were isolated after washing with distilled water and acetone, and drying in air.Anal. Calc. for C 28 H 40 N 4 O 10 Zn 2 with loss of one water molecule of crystallization 2: C, 47.67; H, 5.43; N, 7.94. Found: C, 47.41; H, 4.41; N, 7.93%. IR (cm 1 ): 2943(w), 2809(w), 1649(w), 1587(m), 1556(w), 1477(m), 1427(s), 1372(m), 1353(m), 1293(m), 1264(m), 1227(m), 1155(w), 1130(m), 1061(m), 1030(w), 1011(m), 921(w), 901(m), 848(m), 837(w), 804(m), 786(s), 734(s).2.4. Preparation of {[Zn(glu)(4-bpmp)]6H 2 O} n (3) Zn(NO 3 ) 2 6H 2 O (110 mg, 0.37 mmol), glutaric acid (49 mg, 0.37 mmol) and 4-bpmp (99 mg, 0.37 mmol) and 1 mL of a 1.0 M NaOH solution were placed into 10 mL distilled H 2 O in a Teﬂonlined acid digestion bomb. The bomb was sealed and heated in an oven at 120 °C for 72 h, and then cooled slowly to 25 °C. | [] | [] | ["{[Zn 2 (dms) 2 (4-bpmp)]?2H 2 O} n", "C 28 H 40 N 4 O 10 Zn 2"] | ["Zn(NO 3 ) 2 ?6H 2 O--110 mg, 0.37 mmol"] | [] | ["2,2-dimethylsuccinic acid--54 mg, 0.37 mmol", "4-bpmp--99 mg, 0.37 mmol"] | ["120 \nC"] | ["72 h"] | ["distilled H 2 O--10 mL"]
j.inoche.2012.04.013 | Anal. Calcd. for C 21 H 20 N 2 O 5 Co: C, 57.41; H, 4.59; N, 6.38. Found: C, 57.50; H, 4.63; N, 6.44. IR (KBr, cm − 1 ): 3430 (s), 3258 (s), 3071 (w), 2945 (s), 1615 (s), 1548 (s), 1501 (w), 1381 (s), 1211 (w), 812 (w), 795 (s). Synthesis of {[Co 4 (μ 3 -OH) 2 (BTC) 2 (bpp) 2 (H 2 O) 2 ]·bpp} n (2). A mixture of Co(NO 3 ) 2 ·6H 2 O (291.0 mg, 1 mmol), H 3 BTC (246 mg, 1 mmol), Triethylamine (303.6 mg, 3 mmol), bpp (297.4 mg, 1.5 mmol) and water (15 mL) in a 23 ml Teﬂon reactor, which was heated at 175 °C for 60 hours and then cooled to room temperature at a rate of 5 °C/h. Red block crystals were obtained in 85 % yield (based on Co(NO 3 ) 2 ·6H 2 O).IR (KBr, cm − 1 ): 3624 (m), 3244 (s), 3058 (m), 3026 (w), 2930 (w), 1968 (m), 1598 (s), 1449 (s), 1368 (s), 1222 (m), 1065 (w), 890 (m), 807 (s), 576 (m), 512 (m), 435 (m).[12] Crystal data for 1: M=439.32, orthorhombic, space group Pnna, a =18.500 (1) Å, b=13.766(1) Å, c = 16.208(1) Å, V =4127.5(5) Å 3 , Z =8, D c =1.414 g⋅ cm − 3 , μ=0.866 cm − 1 ,R 1 /wR 2 =0.0559/0.0757 [I>2σ(I)] and 0.1669/0.1024 (for all data), GOF= 0.946. Crystal data for 2: M =1215.68, monoclinic, space group C2/c, a=20.697(2) Å, b =18.008(2) Å, c = 14.813(1) Å, β = 90.320(2), V =5520.7(9) Å 3 , Z=4, D c =1.570 g⋅cm − 3 , μ=1.258 cm − 1 ,R 1 /wR 2 =0.0591/0.1339 [I>2σ(I)] and 0.0876/0.1321 (for all data), GO F=1.049. Data coll ection of 1 and 2 were performed on a Bruker SMAR T CCD Apex II diffractometer with a graphite-monochromatized MoKα rad iation (λ = 0.71073 Å) at 298(2) K.Multi-scan absorption corrections were applied using SADABS program. The structures were solved by direct meth ods and reﬁned anisotrop ically by full-matrix least-squares methods on F 2 using the SHELXTL program package [15]. All of th e h ydro gen atoms were place d in calculated pos itio ns an d r eﬁned as riding atoms with isotropic thermal factors.[13] (a) X.J. Luan, Y.Y. Wang, D.S. Li, P. Liu, H.M. Hu, Q.Z. Shi, S.M. Peng, Self-assembly of an interlaced triple-stranded molecular braid with an unprecedented topology through hydrogen-bonding interactions, Angew. Chem. Int. Ed. 44 (2005) 3864–3867; (b) L. Carlucci, G. Ciani, D.M. Proserpiob, S. Rizzatob, New polymeric networks from the self-assembly of silver(I) salts and the ﬂexible ligand 1,3-bis(4-pyridyl)propane (bpp). A systematic investigation of the effects of the counterions and a survey of the coordination polymers based on bpp, CrystEngComm 4 (2002) 121–129.[14] (a) S.J. Langley, M. Helliwell, R. Sessoli, P. Rosa, W. Wernsdorfer, R.E.P. Winpenny, Slow relaxation of magnetisation in an octanuclear cobalt(II) phosphonate cage complex, Chem. Commun. (2005) 5029–5031; (b) S. Akine, W.K. Dong, T. Nabeshima, Octanuclear Zinc(II) and Cobalt(II) clusters produced by cooperative tetrameric assembling of oxime chelate ligands, Inorg.Chem. 45 (2006) 4677–4684; (c) S. Angelov, M. Drillon, W. Zhecheva, R. Stoyanova, M. Belaiche, A. Derory, A.Herr, Cobalt hydroxide nitrate hydrate: a novel double-chain compound with competing interactions, Inorg. Chem. 31 (1992) 1514–1517; (d) H.P. Jia, W. Li, Z.F. Ju, J. Zhang, A novel three-dimensional coordination polymer containing tetranuclear [Co 4 (μ 3 -OH) 2 ] building blocks: synthesis, crystal structure and magnetic behavior of {[Co 2 (btc)(μ 3 -OH)(H 2 O) 2 ]∙(H 2 O} n , Inorg.Chem. Commun. 10 (2007) 265–268.[15] G.M. Sheldrick, SHELXS-97 and SHELXL-97, University of Göttingen, Germany, 1997.9H.-Q. Hao et al. / Inorganic Chemistry Communications 22 (2012) 6–9 | [] | [] | ["{ [Co 4 (μ 3 -OH) 2 (BTC) 2 (bpp) 2 (H 2 O) 2 ]·bpp } n", "C 21 H 20 N 2 O 5 Co"] | ["Co(NO 3 ) 2 ·6H 2 O--291.0 mg, 1 mmol"] | ["Triethylamine--303.6 mg, 3 mmol"] | ["H 3 BTC--246 mg, 1 mmol", "bpp--297.4 mg, 1.5 mmol"] | ["175 °C"] | ["60 hours"] | ["water--15 mL"]
j.poly.2004.01.001 | Anal. Calc. for C 18 H 16 N 4 S 2 O 6 Cu: C, 42.22; H, 3.15; N, 10.94. Found: C, 42.10; H, 3.11; N, 10.63%.2.3. Preparation of [Cu(L 1 )Cl 2 ]  CH 3 OH CuCl 2  2H 2 O (38 mg, 0.22 mmol) and L 1 (73 mg, 0.22 mmol) were stirred in hot methanol (10 mL). On cooling, green crystals formed which were suitable for X-ray analysis. Yield: 90 mg (83%). Anal. Calc. for C 18 H 16 N 2 S 2 CuCl 2  CH 3 OH: C, 46.48; H, 4.11; N, 5.71.Found: C, 46.54; H, 3.83; N, 5.75%.2.4. Preparation of [Cu 2 (L 2 )(NO 3 ) 4 ] A solution of Cu(NO 3 ) 2  3H 2 O (34 mg, 0.14 mmol ) in hot acetonitrile (3 mL) was added to a solution of L 2 (40 mg, 0.070 mmol) in hot acetonitrile (3 mL) to give a clear, deep green solution, which rapidly deposited a blue precipitate. The hot suspension was stirred for 10 min, then cooled and the solid ﬁltered oﬀ, washed with diethyl ether and dried, giving a pale blue solid. Yield: 60 mg (91% ).Anal. Calc. for C 30 H 26 N 8 S 4 O 12 Cu 2 : C, 38.10; H, 2.77; N, 11.84. Found: C, 38.35; H, 2.97; N, 10.95%. | [] | [] | ["[Cu(L 1 )Cl 2 ]", "[Cu(L 2 )(NO 3 ) 4 ]", "C 18 H 16 N 4 S 2 O 6 Cu", "C 18 H 16 N 2 S 2 CuCl 2  CH 3 OH", "C 30 H 26 N 8 S 4 O 12 Cu 2"] | ["CuCl 2  2H 2 O--38 mg, 0.22 mmol", "Cu(NO 3 ) 2  3H 2 O--34 mg, 0.14 mmol"] | [] | ["L 1--73 mg, 0.22 mmol", "L 2--40 mg, 0.070 mmol"] | [] | [] | ["methanol--10 mL", "acetonitrile--3 mL"]
j.poly.2013.04.056 | 2.2.5. Synthesis of Zn(Hdmpz) 2 (HL5) 2 (5) A solution of Zn(CH 3 COO) 2 2H 2 O (0.0220 g, 0.1 mmol) in 5 mL of EtOH was added to an EtOH solution (4 mL) containing Hdmpz (0.0192 g, 0.2 mmol) and 5-chlorosalicylic acid (H 2 L5) (0.0690 g, 0.4 mmol), under continuous stirring. The solution was stirred for about 2 h at room temperature, the solution became turbid, then a few drops of conc. ammonia were added until the solution became completely clear. The clear solution was ﬁltered into a test tube and after several days colorless crystals formed, which were ﬁltered off, washed with EtOH and dried under vacuum to afford 0.0490 g of the product. Yield: 81.57% (Based on Hdmpz). Elemental analysis performed on crystals exposed to the atmosphere: Calc. | [] | [] | ["Zn(Hdmpz) 2 (HL5) 2", "Zn(CH 3 COO) 2 2H 2 O"] | ["Zn(CH 3 COO) 2 2H 2 O--0.0220 g, 0.1 mmol"] | [] | ["Hdmpz--0.0192 g, 0.2 mmol", "5-chlorosalicylic acid (H 2 L5)--0.0690 g, 0.4 mmol"] | ["room temperature"] | ["2 h"] | ["EtOH--5 mL"]
ic702148v | Thereafter, the solution was ﬁltered and stored at -40 °C. Colorless crystals of 3, suitable for X-ray structure measurements formed within 1 week. The solid (0.93 g, 0.66 mmol, 70%) was collected on a cooled frit and dried in vacuo. Decomposition was above 80 °C.1 H NMR: δ 1.76 (THF), 3.61 (THF), 3.94 (8H, d, 1 J P,H ) 198.5 Hz, PH), 6.67 (8H, s, br, p-CH), 6.74 (16H, s, br, m-CH), 7.12 (16H, s, br, o-CH).13 C{ 1 H} NMR: δ 25.4 (THF), 67.3 (THF), 121.5 (p-C), 129.1 (m-C, 3 J C,P ) 5.8 Hz), 135.3 (o-C, 2 J C,P ) 15.4 Hz), 150.8 (ipso-C, br). | [] | [] | [] | [] | [] | [] | [] | ["1 week"] | []
c3ce40109j | {[Cu(CF 3 -bdc)(bpa)]} n (3). Cu(OAc) 2 ?4H 2 O (0.0185 g, 0.10 mmol), CF 3 –H 2 bdc (0.0234 g, 0.10 mmol), and bpa (0.10 mmol, 0.0184 g) were dissolved in deionized water (7 mL). The solution was stirred at room temperature for 10 min, and then the mixture was transferred into a 25 mL Teflon-lined stainless steel vessel and heated at 120 uC for 4 days under autogenous pressure, followed by cooling slowly to room temperature. Blue block crystals were collected with a yield of 0.0355 g, 74% (based on Cu). Anal. calcd. for C 21 H 15 CuF 3 N 2 O 4 : C 52.56%, H 3.15%, N 5.84%. Found: C 52.62%, H 3.18%, N 5.77%. IR (KBr 4572 ¦ CrystEngComm, 2013, 15, 4571–4580 This journal is ß The Royal Society of Chemistry 2013 Paper CrystEngComm Downloaded by Imperial College London Library on 17/05/2013 11:44:33. Published on 05 April 2013 on http://pubs.rsc.org ¦ doi:10.1039/C3CE40109J View Article Online | [] | [] | ["{[Cu(CF 3 -bdc)(bpa)]} n", "C 21 H 15 CuF 3 N 2 O 4"] | ["Cu(OAc) 2 ?4H 2 O--0.0185 g, 0.10 mmol"] | [] | ["CF 3 –H 2 bdc--0.0234 g, 0.10 mmol", "bpa--0.0184 g, 0.10 mmol"] | ["120 uC"] | ["4 days"] | ["deionized water--7 mL"]
zaac.201200268 | Synthesis of Compound 1A: Cd(NCS) 2 (57.1 mg, 0.25 mmol) and 3acetylpyridine (163.7 mg, 1.50 mmol) were stirred in water (1.5 mL) for 3 d. Yield: 88.7 %. Single crystals suitable for single crystal X-ray diffraction were prepared by slow evaporation of the filtrate.C 30 H 28 N 6 O 4 S 2 Cd (713.12): calcd. C 50.53, H 3.96, N 11.78, S 8.99; found C 49.96, H 3.96, N 11.45, S 8.42%.Synthesis of Compound 1B: Cd(NCS) 2 (57.1 mg, 0.25 mmol) and 3acetylpyridine (54.6 mg, 0.50 mmol) were stirred in water (1.5 mL) for 3 d. Yield: 90.2 %. Single crystals suitable for single crystal X-ray diffraction were prepared by slow evaporation of the filtrate.C 16 H 14 N 4 O 2 S 2 Cd (470.84): calcd. C 40.82, H 3.00, N 11.90; S 13.62, found C 40.84, H 2.82, N 11.98, S 13.38%. | [] | [] | ["Cd(NCS) 2 ", "C 30 H 28 N 6 O 4 S 2 Cd", "C 16 H 14 N 4 O 2 S 2 Cd"] | ["Cd(NCS) 2 --57.1 mg, 0.25 mmol"] | [] | ["3acetylpyridine--163.7 mg, 1.50 mmol", "3acetylpyridine--54.6 mg, 0.50 mmol"] | [] | ["3 d", "3 d"] | ["water--1.5 mL"]
c9dt03060c | 32,33 2.2. Preparation of [Cu 2 (CN)(L)(OCH 3 )]·CH 3 OH·3H 2 O (1) L (11 mg, 0.01 mmol), CuCl 2 ·2H 2 O (8 mg, 0.04 mmol) and NH 4 VO 3 (6 mg, 0.06 mmol) in N,N-dimethylformamide (DMF)/ methanol (MeOH) (2/6 mL) were heated at 110 °C for 72 h in a 15 mL Teflon reactor. After cooling, yellow-green block crystals were obtained. The product ratio is 42% based on L. Anal.calcd (%) for C 67 H 81 Cu 2 N 5 O 9 S 4 :C,59.35;H,6.02;andN,5.17.Found (%): C, 59.38; H, 5.70; and N, 5.23. IR (cm −1 ): 3053 (w), 2959 (s), 2903 (m), 2866 (m), 2122 (w), 1772 (w), 1677 (w), 1577 (m), 1541 (w), 1477 (m), 1443 (s), 1426 (s), 1375 (m), 1329 (w), 1264 (s), 1232 (m), 1085 (m), 1021 (m), 975 (m), 945 (m), 878 (m), 850 (w), 761 (w), 794 (m), 703 (m), 646 (w), 536 (w) (Fig. S1†). | [] | [] | ["[Cu 2 (CN)(L)(OCH 3 )]·CH 3 OH·3H 2 O", "C 67 H 81 Cu 2 N 5 O 9 S 4"] | ["CuCl 2 \n2H 2 O--8 mg, 0.04 mmol", "NH 4 VO 3--6 mg, 0.06 mmol"] | [] | ["L--11 mg, 0.01 mmol"] | ["110 °C"] | ["72 h"] | ["N,N-dimethylformamide (DMF)/ methanol (MeOH)--2/6 mL"]
j.jorganchem.2009.09.009 | 2.2. Synthesis of 1 and 2 Na(Sac) 2 H 2 O (0.25 g, 1.22 mmol) was added to an aqueous solution (30 mL) of AgNO 3 (0.207 g, 1.22 mmol) with stirring at room temperature. Then, a suspension with a white precipitate formed and the addition of pen (0.090 g, 1.22 mmol) to the suspension resulted in a clear solution, which was kept in darkness at room temperature. The colorless single crystals of 1 were obtained in a week.The preparation method used for 2 was the same as that for 1, using the nmen ligand (0.090 g, 1.22 mmol). | [] | [] | [] | ["Na(Sac) 2 \nH 2 O--0.25 g, 1.22 mmol", "AgNO 3 --0.207 g, 1.22 mmol"] | [] | ["pen--0.090 g, 1.22 mmol", "nmen ligand--0.090 g, 1.22 mmol"] | [] | [] | ["aqueous solution--30 mL"]
c0dt01810d | [CdBr 2 (2)]. Reactants: 2 (23.1 mg, 0.05 mmol), CdBr 2 ·4H 2 O (17.2 mg, 0.05 mmol). Procedure: The starting materials were each dissolved in ethanol (10 mL) and the solutions combined.The mixture was stirred for 1 h. The precipitate was isolated by ﬁltration, washed and dried in vacuo. Yield: 34 mg (94%).1 HNMR (CDCl 3 ): d 3.96, 4.00, 4.29, 4.48, 4.52 (5 s, 5 ¥ 2H, fc + CH 2 ), 7.35 (m, 1H, Py), 7.39–7.53 (m, 7H, Ph + Py), 7.62 (m, 4H, Ph), 7.92 (m, 1H, Py), 9.45 (m, 1H, Py).13 C{ 1 H} NMR (CDCl 3 ): d 38.35, 68.64, 70.31, 72.93 (d, J PC = 7 Hz), 74.51 (d, J PC = 12 Hz), 77.39, 87.12, 123.61, 126.38, 129.16 (d, J PC = 10 Hz), 131.33, 133.71 (d, J PC = 14 Hz), 140.26, 150.77, 160.50. | [] | [] | ["CdBr 2"] | ["2--23.1 mg, 0.05 mmol", "CdBr 2 \b4H 2 O--17.2 mg, 0.05 mmol"] | [] | [] | [] | ["1 h"] | ["ethanol--10 mL"]
00958970600738096 | 2.2. Preparation of K 2 [Mo 4 O 13 (NH 3 CH 2 COO) 2 ]  2H 2 O (1) A solution of (NH 4 ) 6 Mo 7 O 24  4H 2 O (0.2 mmol), glycine (10.0 mmol), KCl (5.0 mmol) and H 2 O(10 mL) was stirred at room temperature for 10 min, and then the pH of mixture was adjusted to 3.9 with dilute HCl solution. The resulting suspension was sealed in a 25 cm 3 Teflon-lined reactor, which was kept at 110  C for 2 days. Colorless needles of 1 were isolated in 46% yield based on Mo. Element analysis for 1. Calcd (%): H: 1.63, C: 5.56, N: 3.24; Found (%): H: 1.72, C: 5.65, N: 3.24. IR (cm 1 , KBr): 3427(s), 3255(s), 3127(s), 2981(m), 2850(m), 2670(m), 2582(m), 1606(s), 1588(s), 1495(s), 1443(m), 1413(s), 1338(s), 1116(m), 1037(m), 942(m), 916(s), 900(s), 867(m), 802(s), 716(m). | [] | [] | ["K 2 [Mo 4 O 13 (NH 3 CH 2 COO) 2 ]  2H 2 O", "(NH 4 ) 6 Mo 7 O 24  4H 2 O"] | ["(NH 4 ) 6 Mo 7 O 24  4H 2 O--0.2 mmol"] | ["KCl--5.0 mmol", "dilute HCl solution--pH adjusted to 3.9"] | ["glycine--10.0 mmol"] | ["110 \nC"] | ["2 days"] | ["H 2 O--10 mL"]
aoc.1569 | Synthesis of Triphenyltin 1H-tetrazolyl-1-acetate (1) The mixture of 1H-tetrazolyl-1-acetic acid (0.13 g, 1 mmol) and (Ph 3 Sn) 2 O (0.36 g, 0.5 mmol) in anhydrous benzene (40 ml) was stirred and heated at reﬂux for 6 h. After removing benzene in vacuo, the crude product was recrystallized from benzene to afford white crystals of 1. Yield: 0.36 g (81%); m.p. 197–199 ◦ C. | [] | [] | ["Triphenyltin 1H-tetrazolyl-1-acetate"] | ["(Ph 3 Sn) 2 O--0.36 g, 0.5 mmol"] | [] | ["1H-tetrazolyl-1-acetic acid--0.13 g, 1 mmol"] | ["reflux"] | ["6 h"] | ["anhydrous benzene--40 ml"]
cg8002564 | A mixture of btr (1.0 mmol, 0.36 g){[Cu 5 (btr) 10 (SCN) 6 (BF 4 ) 4 ] · 5H 2 O} n A mixture of btr (1.0 mmol, 0.36 g)(2) A mixture of btr (1.0 mmol, 0.36 g)and {[Cu(btr) 2 (SCN) 2 ] · 2H 2 O} n (3). A mixture of btr (1.0 mmol, 0.36 g) and NH 4 SCN (0.5 mmol, 0.039 g) in 20 mL of boiling H 2 O was added into a 20 mL Cu(BF 4 ) 2 · 6H 2 O (0.5 mmol, 0.173 g) boiling aqueous solution. The mixed solution stayed at room temperature for a day and was ﬁltered. The crystal products were collected from the ﬁltration after two weeks. The colored crystal products, dark blue for 2 and green for 3, were found in the relative ratio of 70:30. | [] | ["a day", "two weeks"] | ["[Cu 5 (btr) 10 (SCN) 6 (BF 4 ) 4 ] · 5H 2 O", "[Cu(btr) 2 (SCN) 2 ] · 2H 2 O"] | ["Cu(BF 4 ) 2 · 6H 2 O--0.5 mmol, 0.173 g"] | [] | ["btr--1.0 mmol, 0.36 g", "NH 4 SCN--0.5 mmol, 0.039 g"] | [] | [] | ["H 2 O--20 mL"]
c4ce00295d | 1,4-Benzenedicarboxylic acid (17 mg, 0.1 mmol) was dissolved in 3 mL of water with pH = 7 adjusted by 1.0 mol L −1 NaOH solution. Then the two kinds of solution were mixed together and filtrated after stirring for another 5 minutes. After the reaction, the filtrate was left for slow evaporation at room temperature. Light brown block crystals were obtained within two weeks. The yield was about 62%. Elemental analysis (%): calculated for CdC 19 H 26 N 2 O 10 Br (634.73): C, 35.95; H, 4.13; N, 4.41; found: C, 35.69; H, 4.35; N, 4.62. IR(KBr, cm −1 ): 3343(m), 3085(m), 1641(m), 1614(m), 1554(s), 1499(m), 1470(m), 1419(m), 1384(s), 1363(s), 1295(w), 1221(w), 1199(w), 1145(w), 1107(w), 1089(w), 1075(m), 1051(w), 1040(w), 1012(m), 874(m), 843(s), 828(s), 752(s), 732(m), 718(m), 583(w), 568(w), 532(m), 497(m). | [] | ["two weeks"] | ["1,4-Benzenedicarboxylic acid"] | [] | ["1.0 mol L −1 NaOH solution--pH = 7"] | [] | [] | ["5 minutes"] | ["water--3 mL"]
a909803h | Preparations [BiBr 3 {MeS(CH 2 ) 3 SMe}]. The compound BiBr 3 (0.16 g, 0.35 mmol) was treated with MeS(CH 2 ) 3 SMe (0.05 g, 0.35 mmol) in MeCN (10 cm 3 ) to give a yellow solution. Concentration in vacuo aﬀorded a yellow solid which was ﬁltered oﬀ, washed with CH 2 Cl 2 and dried in vacuo. Yield 0.16 g, 76%. Required for C 5 H 12 BiBr 3 S 2 : C, 10.3; H, 2.1%. Found: C, 10.4; H, 2.0%. | [] | [] | ["[BiBr 3 {MeS(CH 2 ) 3 SMe}]", "C 5 H 12 BiBr 3 S 2"] | ["BiBr 3--0.16 g, 0.35 mmol"] | [] | ["MeS(CH 2 ) 3 SMe--0.05 g, 0.35 mmol"] | [] | [] | ["MeCN--10 cm 3"]
ncrs.2012.0020 | Elemental analysis —found: C, 41.22 %; H, 3.91 %; N, 20.25 %; calculated forC 29 H 35 Cl 2 F 4 MnN 13 O 5 :C,41.20 %; H, 3.93; N, 20.26 %. | [] | [] | ["C 29 H 35 Cl 2 F 4 MnN 13 O 5"] | [] | [] | [] | [] | [] | []
b000966k | Ca(ClO 4 ) 2 ⴢ2(3)ⴢ2H 2 O (3–Ca 2ⴙ ). To a solution of 3 in CHCl 3 an equimolar solution of Ca(ClO 4 ) 2 in CH 3 CN was added.Complex precipitated immediately, mp > 300 ⬚C (decomp.). IR ν max (KBr)/cm ⫺1 3338, 3089, 2931, 2857, 1657, 1550, 1450, 1317, 1245, 1161, 1146, 1118, 1048, 1000, 938, 846, 729, 681, 622; Anal. calc. for C 38 H 62 N 6 O 14 Ca 1 Cl 2 : C, 48.68, H, 6.66, N, 8.96; found: C, 48.71, H, 6.77, N, 9.07%. | [] | [] | ["Ca(ClO 4 ) 2 ⴢ2(3)ⴢ2H 2 O", "C 38 H 62 N 6 O 14 Ca 1 Cl 2"] | ["Ca(ClO 4 ) 2--equimolar"] | [] | ["3--equimolar"] | [] | [] | ["CHCl 3--NaN", "CH 3 CN--NaN"]
j.ica.2009.07.017 | Anal. Calcd. for C 40 H 28 F 8 Mn 2 N 24 O 4 : C, 41.04; H, 2.41; N, 28.72%.Found: C, 41.08; H, 2.46; N, 28.77%. IR (KBr pellets, cm 1 ): 2109s, 2085s, 2071s, 2055s, 1697s, 1612s, 1523m, 1496w, 1432m, 1357w, 1272m, 1243s, 1203m, 1130m, 1099m, 1022m, 970m, 862m, 829m, 744w, 676m, 646w, 611m, 543w.2.2.2. [Co(PTE) 2 (N 3 ) 2 ] n (2) Polymer 2 was isolated as mahogany crystals as following the same procedure in 1 using CoSO 4 7H 2 O in place of MnSO 4 4H 2 O. | [] | [] | ["C 40 H 28 F 8 Mn 2 N 24 O 4"] | [] | [] | [] | [] | [] | []
c9ce01998g | [[Zn 3 (µ 4 -cpboda) 2 (µ 2 -H 2 O) 2 (DMF) 2 (H 2 O) 2 ]·3DMF·3HCOOH·3H 2 O] n (2) A mixture of H 3 cpboda (39.47 mg, 0.10 mmol), Zn(NO 3 ) 2 ·6H 2 O (29.75mg, 0.1 mmol), DMF(4.0 mL), and H 2 O (4.0 mL) were mixed in a 25 mL of Teflon-lined stainless steel vessel. The mixture was sealed and heated at 393 K for 72 h under autogenous pressure and then cooled down to room temperature. Colourless block-shaped crystals of 2 were collected by filtration, washed with H 2 O several times, and dried in air, yield 49% (based on Zn(II)). Element analysis calculated for C 60 H 77 N 5 Zn 3 O 34 (III) : C 44.80, H 4.79, N 4.35%; found: C 44.75, H 4.83, N 4.32%. FT–IR: (KBr, v, cm -1 ): 3422m, 3081w, 1679m, 1632s, 1575s, 1433m, 1386s, 1269m, 1132m, 1029m, 863w, 809m, 777w, 762w, 733w, 671w . | [] | [] | ["[Zn 3 (? 4 -cpboda) 2 (? 2 -H 2 O) 2 (DMF) 2 (H 2 O) 2 ]\n3DMF\n3HCOOH\n3H 2 O} n", "C 60 H 77 N 5 Zn 3 O 34"] | ["Zn(NO 3 ) 2 \n6H 2 O--29.75mg, 0.1 mmol"] | [] | ["H 3 cpboda--39.47 mg, 0.10 mmol"] | ["393 K"] | ["72 h"] | ["DMF--4.0 mL", "H 2 O--4.0 mL"]
j.jinorgbio.2007.10.003 | abundance 100%) [Cu(L)(CH 3 OH)]  ; 539.0 (69%) [Cu 2 (L-O-Me) 2 ]  ; 254.2 (42%) [Cu(L)]  ; 350.9 (18%) [Cu 2 (L)(H 2 O) 2 ]  ; 271.1 (17%) [Cu(L)(OH)]  ; 509.1 (12%) [Cu 2 (L) 2 ]  . | [] | [] | ["NaN"] | ["NaN--NaN"] | [] | ["NaN--NaN"] | [] | [] | ["NaN--NaN"]
b502651b | [Ni 3 (BTC) 2 (4,4  -bpy) 2 (H 2 O) 5 ]·1.5H 2 O(1). Amixtureof Ni(NO 3 ) 2 ·6H 2 O (582 mg, 2 mmol), H 3 BTC (210 mg, 1 mmol), bpy (192 mg, 1 mmol), and water (10 mL) in a 23 ml Teﬂon reactor. The pH value of the mixture was adjusted to 6.5 by triethylamine, and then heated at 140 ◦ C for 5 days; Green crystals of 1 were obtained on cooling to room temperature at 10 ◦ Ch −1 (yield: 475 mg, 70% based on Ni). Elemental analysis calcd (%) for C 38 H 35 Ni 3 N 4 O 18.5 : C 44.75, H 3.46, N 5.50; found: C 43.36, H 3.25, N 5.70. IR data (KBr, cm −1 ): 3445m, 1610s, 1558m, 1490vs, 1397s, 1361m, 1346w, 1295w, 1223m, 1072m, 1012m, 813m, 730m, 636m, 598w, 500m, 431w. When the abovementioned reaction was carried out at pH 5.5, compound 3 was obtained. | [] | [] | ["[Ni 3 (BTC) 2 (4,4 -bpy) 2 (H 2 O) 5 ]·1.5H 2 O", "C 38 H 35 Ni 3 N 4 O 18.5"] | ["Ni(NO 3 ) 2 ·6H 2 O--582 mg, 2 mmol"] | [] | ["H 3 BTC--210 mg, 1 mmol", "bpy--192 mg, 1 mmol"] | ["140 ◦ C"] | ["5 days"] | ["water--10 mL"]
c4dt01601g | 3. Yield 48% (based on the Yb), colorless crystals. Elemental analysis calcd (%) for C 13 H 12 NO 11 Yb: C, 29.36; H, 2.26; N, 2.64.Found: C, 29.41; H, 2.29; N, 2.66. FT-IR (KBr, cm −1 ): 3477(br, vs), 1730(s), 1687(s), 1618(vs), 1465(s), 1386(m), 1386(s), 1309(w), 1143(w), 1049(w), 876(m), 800(m), 619(m), 481(w), 455(w).4. Yield 51% (based on the Yb), colorless crystals. Elemental analysis calcd (%) for C 26 H 26 N 2 O 23 Yb 2 : C, 28.87; H, 2.41; N, 2.59. Found: C, 28.89; H, 2.47; N, 2.63. FT-IR (KBr, cm −1 ): 3460 (br, vs), 3330(s), 1620(vs), 1543(vs), 1463(vs), 1407(m), 1321(m), 1047(m), 873(m), 808(s), 771(m), 748(w), 682(w), 592(w), 442(w). | [] | [] | ["C 13 H 12 NO 11 Yb", "C 26 H 26 N 2 O 23 Yb 2"] | [] | [] | [] | [] | [] | []
acs.inorgchem.0c00766 | {[Cu 3 L 2 (H 2 O) 6 ]·2H 2 O} n (2). Complex 2 was prepared by immersing crystals of 1 in a H 2 O solution of Cu(NO 3 ) 2 (0.05 M) and then heating the mixture at 100 °C for 6 h. The exchange products were washed thrice with deionized water. The complete exchange was proved by atomic absorption spectrometric analysis. Elemental analysis calcd according to C 32 H 32 N 2 O 24 Cu 3 : C, 37.65%; H, 3.14%; N, 2.24%. Found: C, 37.57%; H, 3.24%; N, 2.28%. Infrared spectroscopy (KBr, cm −1 ): 3352vs, 3116w, 1654w, 1622w, 1450w, 1371vs, 1157s, 766s, 723vs, 574w. | [] | [] | ["{[Cu 3 L 2 (H 2 O) 6 ]·2H 2 O} n"] | ["Cu(NO 3 ) 2--0.05 M"] | [] | [] | ["100 \nC"] | ["6 h"] | ["H 2 O--not specified"]
c0ce00791a | Synthesis of [Cu 4 (L) 2 (H 2 O) 4 ]$(H 2 O) 1.25 (2). A mixture of H 4 L$H 2 O (0.0297 g, 0.0983 mmol) and Cu(CH 3 COO) 2 $H 2 O (0.0438 g, 0.2193 mmol) in 10.0 mL distilled water, was sealed into a Parr Teﬂon-lined autoclave (23 mL) and heated at 160  C for 120 h. After slow cooling to room temperature, the pH value of this reaction mixture was 3.54. The blue prism-like crystals were obtained as a homogenous phase based on powder XRD patterns. Yield: 0.0218 g (49%). Anal. Calc. for C 14 H 24.5 N 2 O 19.25 P 4 Cu 4 : C 18.54, H 2.72, N 3.09%. Found: C 18.91, H 2.63, N 3.07%. IR (KBr pellet, cm 1 ): 3408s(n O–H ), 2979w(n C–H ), 2929w, 2786w, 1651w, 1639w, 1633w, 1615w, 1481w, 1435m, 1384m, 1123s(n P]O ), 1105m(n P–O ), 1072m(n P–O ), 1056w(n P–O ), 996m(n P–O ), 929w, 878w, 807w, 700w, 684w, 632w, 571w, 514w. | [] | [] | ["[Cu 4 (L) 2 (H 2 O) 4 ]$(H 2 O) 1.25"] | ["Cu(CH 3 COO) 2 $H 2 O--0.0438 g, 0.2193 mmol"] | [] | ["H 4 L$H 2 O--0.0297 g, 0.0983 mmol"] | ["160 \n C"] | ["120 h"] | ["distilled water--10.0 mL"]
ic020065y | The violet crystals of 1 and pink crystals of 3 were filtered off, washed with water and acetone, and dried in air. The crystals of 3 were separated manually under an optical microscope. Yield: 20%. | [] | [] | [] | [] | [] | [] | [] | [] | []
ic800635u | ∞ 3 [Y 2 Cl 6 (1,4-Ph(CN) 2 )] (4). YCl 3 (0.5 mmol ) 98 mg) and 1,4benzodinitrile (1,4-Ph(CN) 2 , 1.5 mmol ) 192 mg) were sealed in an evacuated Duran glass ampule and also treated as described for 1-3. Highly reﬂecting transparent colorless crystals of 4 resulted in good yield from the reaction next to the excess ligand and an unidentiﬁed secondary phase, that is, different from 1-3. The reaction was complete and resulted in the following. Yield: 223 mg ) 86%. Anal. Calcd for C 8 Cl 6 H 4 N 2 Y 2 (M r ) 518.66 g mol -1 ): C, 18.52; N, 5.40; H, 0.78. Found: C, 18.35; N, 5.37; H, 0.79. MIR (KBr): (3091 s, 2261 s, 1630 ssh, 1619 s, 1525 m, 1496 m, 1402 s, 1284 s, 1225 w, 1202 w, 1017 m, 849 s, 831 ssh, 665 m) cm -1 .FIR (PE): (566 vs, 550 m, 540 msh, 275 ssh, 224 s, 191 msh, 170 s, 125 w) cm -1 . Raman: (3078 w, 2277 vs, 2266 s, 1604 m, 1178 m, 817 w) cm -1 . | [] | [] | ["[Y 2 Cl 6 (1,4-Ph(CN) 2 )] n "] | ["YCl 3--0.5 mmol, 98 mg"] | [] | ["1,4benzodinitrile (1,4-Ph(CN) 2 --1.5 mmol, 192 mg"] | [] | [] | []
ejic.201000155 | Poly[bis(isothiocyanato-N)bis(µ 2 -4,4⬘-bipy-N,N⬘)cobalt(II)] (2-Co): This compound cannot be prepared in solution. However, a lightpink crystalline powder of 2-Co was obtained as a residue in the first TG step of the thermal decomposition reaction of 1-Co.C 22 H 16 CoN 6 S 2 (488.5): calcd. C 54.21, H 3.31, N 17.24, S 13.16; found C 54.25, H 3.35, N 17.18, S 13.17. IR (KBr): ν ˜ = 3424 (br.), 3040 (w), 2063 (vs), 1605 (s), 1534 (m), 1487 (w), 1410 (m), 1320 (w), 1219 (m), 1070 (w), 1008 (w), 804 (m), 731 (w), 627 (m), 575 (w), 476 (w) cm –1 (Figure S5, Supporting Information).Poly[bis(isothiocyanato-N)bis(µ 2 -4,4⬘-bipy-N,N⬘)nickel(II)] (2-Ni): This compound cannot be prepared in solution. However, a lightblue crystalline powder of 2-Ni was obtained as a residue in the first TG step of the thermal decomposition reaction of 1-Ni. | [] | [] | ["Poly[bis(isothiocyanato-N)bis(µ 2 -4,4⬘-bipy-N,N⬘)cobalt(II)]", "C 22 H 16 CoN 6 S 2"] | [] | [] | [] | [] | [] | []
cm990612m | The bulk product was obtained by the addition of an ethanol solution (15 mL) of azpy (0.55 g, 3.0 mmol) into an acetone solution (15 mL) of Co(NO 3 ) 2 ‚6H 2 O (0.44 g, 1.5 mmol). The obtained orange powder was collected by filtration, washed with ethanol, and dried under reduced pressure. The bulk compound lost acetone and a part of water guest molecules during the drying process. The removal was monitored by IR spectroscopy Yield: 0.64 g (0.67 mmol, 89%). Anal. Calcd for C 30 H 28 Co 2 N 16 O 14 (2‚2H 2 O): C, 37.75; H, 2.96; N, 23.48. | [] | [] | ["C 30 H 28 Co 2 N 16 O 14 (2‚2H 2 O)"] | ["Co(NO 3 ) 2 ‚6H 2 O--0.44 g, 1.5 mmol"] | [] | ["azpy--0.55 g, 3.0 mmol"] | [] | [] | ["ethanol--15 mL", "acetone--15 mL"]
c6ce00338a | 1 H NMR (DMSO-d 6 , ppm): 8.7 (2H, d, H1), 8.0 (4H, m, H3 + H4), 7.5 (2H, s,b, H2), 4.5 (4H, d,b, CH 2 ), 1.3 (6H, t, CH 3 ).13 C NMR (DMSO-d 6 , ppm): 158.6 (C7), 150.8 (C6), 150.8 (C1), 149.2 (C5), 137.6 (C3), 124.5 (C2), 122.7 (C4), 40.9 (CH 2 ), 14.6 (CH 3 ).[HgĲHMPztat) 2 Cl 2 ], 10. Yield: 66 mg (40%). Elemental analysis: found, C 22.9, H 1.8, N 13.7, S 8.4%; calc. for C 14 H 14 Cl 2 HgN 10 S 2 (657.96), C 25.6, H 2.1, N 21.3, S 9.7%.FAB + MS, m/z: 193.2, [HMPztat]. IR (ν max /cm −1 ): 3487–3315s ν(NH), 1611–1587s ν(CN+CC), 997m ν(NN), 845m ν(CS), 307m ν(Hg–S), 239s ν(Hg–Cl).1 H NMR (DMSO-d 6 , ppm): 8.7 (2H, dd, H1), 8.0 (4H, m, H3 + H4), 7.5 (2H, m, H2), 3.9 (6H, s, Me). | [] | [] | ["[Hg(HMPztat) 2 Cl 2 ]"] | [] | [] | [] | [] | [] | []
j.ica.2016.01.032 | 2.4. Synthesis of [Cd(ppmba) 2 (H 2 O) 0.25 ](3) A mixture of Cd(Ac) 2 2H 2 O (0.054 g, 0.2 mmol), Hppmba (0.056 g, 0.2 mmol), Et 3 N (0.30 mL) and distilled water (9 mL) was stirred about 15 min in air, then transferred and sealed in a 17 mL Teﬂon-lined autoclave, which was heated at 433 K for 72 h. After slow cooling to room temperature, yellow block crystals of 3 were ﬁltered off, washed with distilled water, and dried at ambient temperature (yield: 40% based on Cd). Elemental Anal. | [] | [] | ["[Cd(ppmba) 2 \n(H 2 O) 0.25 ]", "NaN"] | ["Cd(Ac) 2 \n2H 2 O--0.054 g, 0.2 mmol"] | [] | ["Hppmba--0.056 g, 0.2 mmol", "Et 3 N--0.30 mL"] | ["433 K"] | ["72 h"] | ["distilled water--9 mL"]
ejic.201600593 | The filtrate was diffused with ether, giving rise to the red-coloured crystals of [Ni(tdas)(TMEDA)] (4), yield = 10 mg (32 % based on TMEDA). C 8 H 16 N 4 NiS 3 (323.14): calcd. C 29.74, H 4.99, N 17.34, S Eur. J. Inorg. Chem. 0000, 0–0 www.eurjic.org © 0000 Wiley-VCH Verlag GmbH & Co. KGaA, Weinheim7 29.77; found C 29.85, H 4.92, N 17.21, S 29.65. IR (KBr pellet): ν ˜ = 2959, 2871, 1479, 1452, 1403, 1375, 1320, 1227, 1106, 1035, 888, 762, 729, 614, 488, 444 cm –1 . | [] | [] | ["[Ni(tdas)(TMEDA)] (4)"] | [] | ["TMEDA--not specified"] | [] | [] | [] | ["ether--not specified"]
b008768h | [Cu 3 (2poap ⫺ 2H)(H 2 O)(DMF ) 3 (CH 3 OH) 2 ](BF 4 ) 4 2.2poap (0.40 g, 1.0 mmol) was added to a solution of Cu(BF 4 ) 2 ⴢ6H 2 O (1.4 g, 4.0 mmol) in MeOH–DMF (10/10 mL) and the mixture stirred at room temperature to give a greenish yellow solution. Green crystals suitable for structure determination were obtained by ether diﬀusion into the solution. However the crystals were found to be unstable outside the mother liquor. Consequently a sample was stored under mother liquor prior to the structural determination, and a crystal mounted on a quartz ﬁbre quickly using the ﬂash freeze method (yield 42%, 0.48 g) (Found (vacuum dried sample): C, 29.08; H, 2.87; N, 14.72. [Cu 3 (C 19 H 15 N 9 O 2 )(DMF) 3 ](BF 4 ) 4 requires: C, 29.02; H, 3.13; N, 14.51%). λ max /nm (Nujol): 813; ν max /cm ⫺1 (crystalline sample; Nujol): 3514 (H 2 O), 3440 (MeOH), 1697 (DMF), 1658, 1645 (C᎐ ᎐ N), 1072 (BF 4 ) and 1027 (py).[Cu 3 (po2p ⫺ H) 2 (H 2 O) 2 ](ClO 4 ) 4 ⴢ2H 2 O 3. p2oap (0.15 g 0.50 mmol) was added with stirring at room temperature to a solution of Cu(ClO 4 ) 2 ⴢ6H 2 O (0.74 g, 2.0 mmol) in water (20 mL) to give a greenish yellow solution. Dark green, almost black crystals were obtained on standing at room temperature (yield 49%, 0.31 g) (Found: C, 32.02; H, 2.60; N, 11.01. | [] | [] | ["[Cu 3 (2poap ⫺ 2H)(H 2 O)(DMF ) 3 (CH 3 OH) 2 ](BF 4 ) 4", "[Cu 3 (C 19 H 15 N 9 O 2 )(DMF) 3 ](BF 4 ) 4", "[Cu 3 (po2p ⫺ H) 2 (H 2 O) 2 ](ClO 4 ) 4 ⴢ2H 2 O"] | ["Cu(BF 4 ) 2 ⴢ6H 2 O--1.4 g, 4.0 mmol", "Cu(ClO 4 ) 2 ⴢ6H 2 O--0.74 g, 2.0 mmol"] | [] | ["2poap--0.40 g, 1.0 mmol", "p2oap--0.15 g, 0.50 mmol"] | [] | [] | ["MeOH–DMF--10/10 mL", "water--20 mL"]
b717347d | for C 18 H 8 CuN 8 : C, 54.08; H, 2.00; N, 28.02%.[Cu 4 (bpz) 4 (tcm) 8 ](3). Single crystals of 3 as dark green parallelepipeds were grown by slow diffusion in water using an H-shaped tube as for 1 and 2, the source of the copper(II) ion being [Cu(bpz)](NO 3 ) 2 [mixture of Cu(NO 3 ) 2 ·3H 2 O and bpz in stoichiometric amounts (1/4 mmol each)]. The diffusion is complete after one month and the yield is ca. 90%. Anal. Found: C, 47.69: H, 1.42; N, 34.72. Calc. for C 32 H 12 Cu 2 N 20 : C, 47.84; H, 1.49; N, 34.85%. | [] | [] | ["[Cu 4 (bpz) 4 (tcm) 8 ]", "C 32 H 12 Cu 2 N 20"] | ["[Cu(bpz)](NO 3 ) 2 [mixture of Cu(NO 3 ) 2 ·3H 2 O and bpz in stoichiometric amounts--1/4 mmol each"] | [] | [] | [] | ["one month"] | ["water--not specified"]
j.ica.2009.08.011 | To isolate single crystals of [Pb( l -pyr)( l -I) 2 ] n (1), pyrazin (0.5 mmol, 0.04 g), lead(II) acetate (0.189 g, 0.5 mmol) and potassium iodide (0.083 g, 0.5 mmol) were placed in the main arm of a branched tube. Methanol was carefully added to ﬁll both arms. | [] | [] | [] | ["lead(II) acetate--0.189 g, 0.5 mmol", "potassium iodide--0.083 g, 0.5 mmol"] | [] | ["pyrazin--0.5 mmol, 0.04 g"] | [] | [] | ["Methanol--not specified"]
j.solidstatesciences.2004.11.005 | {[Cu(dimb) 2 (OH 2 ) 2 ](NO 3 ) 2 } n 5. A methanol solution (5 ml) of dimb (25.2 mg, 0.1 mmol) was carefully putted over an aqueous solution (5 ml) of Cu(NO 3 ) 2 ·3H 2 O (24.1 mg, 0.1 mmol). Light blue crystals were obtained after several days. Yield: 70%. Anal. calc. for C 30 H 36 CuN 10 O 8 : C, 49.48; H, 4.98; N, 19.23%. Found: C, 49.53; H, 4.78; N, 19.14%. IR (KBr cm −1 ): 3425s, 3115m, 1606m, 1524s, 1384vs, 1245m, 1108s, 1097s, 747s, 657m.2.3. Single crystal structure determination Single crystal suitable for X-ray determination was mounted and data collection was carried on a Rigaku RAXIS-RAPID Imaging Plate diffractometer at 200 K, using graphite-monochromated Mo-K radiation (λ = 0.71069 Å). The structures were solved by direct method using SIR92 [11], and expanded using Fourier techniques [12]. | [] | [] | ["{[Cu(dimb) 2 (OH 2 ) 2 ](NO 3 ) 2 } n", "C 30 H 36 CuN 10 O 8"] | ["Cu(NO 3 ) 2 ·3H 2 O--24.1 mg, 0.1 mmol"] | [] | ["dimb--25.2 mg, 0.1 mmol"] | [] | [] | ["methanol--5 ml", "H 2 O--5 ml"]
cg060424q | Synthesis. [K 4 (C 30 H 30 N 20 O 10 ) 2 (HCONH 2 ) 2 (H 2 O) 2 Cl 2 ]Cl 2 ‚CH 3 OH‚ 17.5H 2 O (1). Q[5] (1.66 g, 2.0 mmol) was dissolved in 1.5 M hydrochloric acid (100 mL). To this solution (10 mL) was added potassium chloride (0.038 g, 0.05 mmol). The mixture was heated to dissolve the reactants. The filtered solution was set aside for three months to allow crystals to deposit.{[Ba 2 (C 30 H 30 N 20 O 10 )Cl](NO 3 )(H 2 O) 5 }Cl 2 ‚2H 2 O (2). In a solution of Q[5] (5 mL, 0.018 M) in HCl (3 M), Ba(NO 3 ) 2 ‚2H 2 O (0.065 g) was dissolved after being stirred for 10 min. Colorless crystals of 2 separated after two weeks. | [] | [] | ["[K 4 (C 30 H 30 N 20 O 10 ) 2 (HCONH 2 ) 2 (H 2 O) 2 Cl 2 ]Cl 2 ‚CH 3 OH‚ 17.5H 2 O", "[Ba 2 (C 30 H 30 N 20 O 10 )Cl](NO 3 )(H 2 O) 5 }Cl 2 ‚2H 2 O"] | [] | ["potassium chloride--0.038 g, 0.05 mmol", "Ba(NO 3 ) 2 ‚2H 2 O--0.065 g"] | ["Q[5]--1.66 g, 2.0 mmol"] | [] | ["three months", "10 min", "two weeks"] | ["1.5 M hydrochloric acid--100 mL", "HCl--5 mL"]
j.ica.2010.09.013 | DEF (6 mL) and ethanol (1 mL). The vial was covered with paraﬁlm which was pierced several times with a needle and set inside a beaker containing ethanol (5 mL) and triethylamine (0.2 mL). The beaker was then covered with paraﬁlm and the mixture of ethanol and triethylamine vapor was allowed to diffuse into the solution for a period of 48 h. A white crystalline product formed which was washed with DEF and acetone and allowed to dry in air. The purity of the product was checked by PXRD, which can be seen in the supporting information Fig. S1. (Yield: 44.7 mg, 52%, based on F 4 BDC). Anal. Calc. for Tb 2 (F 4 BDC) 3 (DEF) 2 (EtOH) 2 -1.5(DEF): C, 37.12; H, 3.46. Found: C, 37.06; H, 3.52%. FT-IR (KBr): 3450 (br), 2989 (w), 2950 (w), 1652 (s), 1614(s), 1481 (s), 1411 (br), 1268 (m), 1216 (m), 1128 (m), 995 (s), 827 (w), 738 (s), 661 (m), 480 (m). | [] | [] | ["Tb 2 (F 4 BDC) 3 (DEF) 2 (EtOH) 2 -1.5(DEF)"] | [] | [] | ["F 4 BDC--NaN"] | [] | ["48 h"] | ["DEF--6 mL", "ethanol--1 mL", "triethylamine--0.2 mL"]
00958970802621504 | Molar conductance: 46.46 S cm 2 mol 1 in methanol. Elemental anal. calcd. for C 24 H 20 Cl 2 MnN 2 O 5 : C, 53.11; H, 3.69; found: C, 53.13; H, 3.70. | [] | [] | ["C 24 H 20 Cl 2 MnN 2 O 5"] | [] | [] | [] | [] | [] | ["methanol--NaN"]
chem.200600730 | [PbACHTUNGTRENNUNG(ndc)ACHTUNGTRENNUNG(dppz)] (3): Compound 3 was prepared in the same way as 1, using dppz (0.5 mmol) instead of dpp as the neutral ligand source. Pale yellow block crystals were obtained in 69% yield based on Pb II . Elemental and ICP analysis for C 60 H 32 N 8 O 8 Pb 2 (%): calcd: C 51.21, H 2.29, N, 7.96, Pb 29.45; found: C 51.67, H 2.13, N 8.33, Pb 29.31. | [] | [] | ["PbACHTUNGTRENNUNG(ndc)ACHTUNGTRENNUNG(dppz)", "C 60 H 32 N 8 O 8 Pb 2"] | [] | [] | ["dppz--0.5 mmol"] | [] | [] | []
acs.inorgchem.8b02158 | Synthesis of Cu 3 Cluster. The Cu 3 cluster was synthesized according to a reported literature.30 The synthesis procedure was given as follows: Hpz (0.68 g, 10 mmol) and Cu(MeCOO) 2 (1.5 g, 7.5 mmol) were dissolved in 50 mL of EtOH. The solution was stirred overnight at room temperature. A blue microcrystalline precipitate was collected after being washed with EtOH three times and air dried. | [] | [] | ["Cu 3 Cluster"] | ["Cu(MeCOO) 2--1.5 g, 7.5 mmol"] | [] | ["Hpz--0.68 g, 10 mmol"] | ["room temperature"] | ["overnight"] | ["EtOH--50 mL"]
j.molstruc.2009.12.052 | Anal. Calcd. for C 20 H 16 CoN 6 O 5 (%): C 50.12; H 3.36; N 17.53. Found (%): C 50.22; H 3.72; N 17.49. IR: ( m /cm 1 ) 3414 (vs), 3111 (s), 1616 (w), 1517 (s), 1384 (vs), 1280 (s), 1130 (m), 1017 (m), 987 (m) 752 (m), 687 (m), 645(m), 481 (m). | [] | [] | ["C 20 H 16 CoN 6 O 5"] | [] | [] | [] | [] | [] | []
zaac.201500060 | Synthesis of Compound 3: The compound was obtained by the same procedure used for the preparation of compound 2 except Mn(NO 3 ) 2 ·4H 2 O, instead of Cd(NO 3 ) 2 ·4H 2 O, was used. The crystals were obtained in 36% yield based on the ligand. Based on the singlecrystal X-ray structural determination, and microanalysis, compound 3 can be best formulated as [Mn 3 L 2 (DMA) 3 (MeOH)]·3DMA·2H 2 O. | [] | [] | ["Compound 3", "[Mn 3 L 2 (DMA) 3 (MeOH)]·3DMA·2H 2 O"] | ["Mn(NO 3 ) 2 ·4H 2 O--not specified"] | [] | ["not specified--not specified"] | [] | [] | ["DMA--not specified", "MeOH--not specified"]
s2052520614021428 | 2.1.8. [{Rh 2 (H 2 bim) 4 (pz)} 2 (l-pz)](ClO 4 ) 8 11.4H 2 O (VII).The reactions were carried out in plastic containers.[Rh 2 (H 2 bim) 4 (MeCN) 2 ](BF 4 ) 4 H 2 O (70 mg, 0.059 mmol) and pyrazine (pz, 15 mg, 0.19 mmol) were dissolved in water (15 ml). A small amount of HClO 4 was added to the solution and evaporated slowly to afford red crystals of (VII). After standing for 24 h under vacuum at room temperature, elemental analysis of the resulting powder sample was carried out. Analysis: calculated for C 60 H 82.8 Cl 8 N 38 O 43.4 Rh 4 : C 26.44, H 3.06, N 19.52%; found: C 26.47, H 3.38, N 19.41%. | [] | [] | ["[{Rh 2 (H 2 bim) 4 (pz)} 2 (l-pz)](ClO 4 ) 8 11.4H 2 O", "C 60 H 82.8 Cl 8 N 38 O 43.4 Rh 4"] | ["[Rh 2 (H 2 bim) 4 (MeCN) 2 ](BF 4 ) 4 H 2 O--70 mg, 0.059 mmol"] | [] | ["pyrazine (pz)--15 mg, 0.19 mmol"] | [] | ["24 h"] | ["water--15 ml"]
acs.cgd.7b00174 | Colorless crystals of 3 suitable for X-ray diﬀraction were isolated after being cooled slowly to room temperature. Yield: 76% (based on Cd).Elemental analysis calcd (%) for C 17 H 30 CdN 4 O 9 : C 37.34, H 5.53, N Scheme 1. Schematic Representation of L and Various Organic Acids Used in This Work Crystal Growth & Design Article DOI: 10.1021/acs.cgd.7b00174 Cryst. Growth Des. XXXX, XXX, XXX−XXX B | [] | [] | ["Cd(L)(H 2 O) 2 (NO 3 ) 2 "] | [] | [] | [] | [] | [] | []
cg5013236 | Yield: 0.45 g (49%). Anal. calcd for C 36 H 39.75 Br 2 Cu 2 N 4 O 5.87 (FW 909.33): C, 47.55; H, 4.41; N, 6.16; found: C, 47.5; H, 4.5; N, 6.3. IR (KBr, cm −1 ): 1605 (υ CN ), UV−vis, λ max (nm) [ε max (L mol −1 cm −1 )] (acetonitrile): 290 (14 591), 370 (770). Magnetic moment: diamagnetic. | [] | [] | ["C 36 H 39.75 Br 2 Cu 2 N 4 O 5.87"] | ["NaN--NaN"] | [] | ["NaN--NaN"] | [] | [] | []
c2dt30863k | Synthesis of [Co(L)(H 2 O) 2 ] (2). The preparation of 2 was similar to that of 1 except that Co(OAc) 2 ·4H 2 O (12.5 mg, 0.05 mmol) was used instead of Ni(OAc) 2 ·4H 2 O. Purple crystals were obtained in 67% yield (based on Co(OAc) 2 ·4H 2 O). Anal .Calc. for C 17 H 18 O 8 Co (M r = 409.24): C, 49.89; H, 4.43. Found: C, 49.64; H, 4.51%. IR data (KBr, cm −1 ): 3407 (w), 2940 (s), 2893 (s), 2856 (s), 1588 (w), 1467 (m), 1433 (w), 1413 (w), 1308 (m), 1253 (m), 1201 (w), 1104 (m), 1084 (m), 1036 (w), 844 (m), 806 (m), 772 (w), 720 (s), 571 (m), 506 (s), 427 (s). | [] | [] | ["[Co(L)(H 2 O) 2 ]", "C 17 H 18 O 8 Co"] | ["Co(OAc) 2 \n4H 2 O--12.5 mg, 0.05 mmol"] | [] | [] | [] | [] | []
s2052520616014566 | Compound (2) (yield: 0.040 g, 27%): Anal.: calc.[Zn(tfpb) 2 (pyr2a)] (C 24 H 17 F 6 N 3 O 4 Zn) (M r = 590.79): C 48.79, H 2.90, N 7.11; found C 48.47, H 2.78, N 7.12%. IR (ATR, cm 1 ): 3393, 1609, 1571, 1527, 1445, 1309, 1280, 1182, 1130, 1060, 1023, 936, 764, 694, 640. Compound (3) (yield: 0.063 g, 44%): Anal.: calc. [Cu(tfpb) 2 (pyz)] (C 24 H 16 CuF 6 N 2 O 4 )(M r = 573.94): C 50.23, H 2.81, N 4.88; found C 50.01, H 2.70, N 4.71%. IR (ATR, cm 1 ): 1619, 1597, 1573, 1528, 1490, 1291, 1251, 1176, 1137, 945, 808, 764, 695, 656. Compound (4) (yield: 0.013 g, 18%): Anal.: calc. [Zn(tfpb) 2 (pyz)] (C 24 H 16 F 6 N 2 O 4 Zn) (M r = 575.76): C 50.06, H 2.80, N 4.87; found C 49.89, H 2.75, N 4.84%. IR (ATR, cm 1 ): 1621, 1608, 1574, 1525, 1490, 1421, 1284, 1251, 1174, 1132, 1048, 1024, 938, 815, 763, 693, 640. | [] | [] | ["Zn(tfpb) 2 (pyr2a)", "Cu(tfpb) 2 (pyz)", "Zn(tfpb) 2 (pyz)"] | [] | [] | [] | [] | [] | []
c9ce01998g | [[Ni 3 (µ 3 -cpboda) 2 (1,4-bib) 5 (H 2 O) 2 ]·DMF] n (3) A mixture of H 3 cpboda (39.47 mg, 0.1mmol), 1,4-bib (20.10 mg, 0.1 mmol), Ni(OAc) 2 ·4H 2 O (49.7 mg, 0.2 mmol), DMF/H 2 O (9 mL, 3 : 6 V/V) were mixed in a 25 mL of Teflon-lined stainless steel vessel. The autoclave was sealed and heated in an oven to 433 K for 72h, followed by slow cooling to room temperature. Green block-shaped crystals of 3 were obtained， (yield 70%, based on Ni) Analysis calculated for C 105 H 76 N 21 Ni 3 O 19 : C 59.7, H 3.6 N 13.9 %; found: C 59.42, H 3.75, N 15.2%. IR: 3434s, 3123w, 3086w, 1666m, 1532s, 1384s, 1310m, 1230m, 1132m, 1004s, 960m, 840m, 733w, 700w, 674w, 662w.[Zn(Hcpboda)(2,2-bipy)(H 2 O)] 2 (4) A mixture of H 3 cpboda (39.47 mg, 0.10 mmol), Zn(NO 3 ) 2 .6H 2 O (29.75mg, 0.1 mmol), 2,2-bipy (19.82 mg, 0.1 mmol), DMF(2.0 mL) and H 2 O (8.0 mL) were mixed in a 25 mL of Teflon-lined stainless steel vessel. The autoclave was sealed and heated in an oven to 393 K for 72h, and then cooled to room temperature naturally. Colourless block-shaped crystals of 4 were collected by filtration, washed with H 2 O and dried in air. (yield 68%, based on Zn). Analysis calculated for C 62 H 42 N 4 O 18 Zn 2 : C 59.00, H 3.33, N 4.44 %; found: C 58.79, H 3.41, N 4.48%. IR: 3460m, 1707m, 1610s, 1574s, 1474m, 1444m, 1426m, 1383s, 1259m, 1219m, 1129m, 1023w, 1009w, 793w, 764m, 678w, 651w. | [] | [] | ["[Ni 3 (µ 3 -cpboda) 2 (1,4-bib) 5 (H 2 O) 2 ]·DMF"] | ["Ni(OAc) 2 ·4H 2 O--49.7 mg, 0.2 mmol", "Zn(NO 3 ) 2 .6H 2 O--29.75 mg, 0.1 mmol"] | [] | ["H 3 cpboda--39.47 mg, 0.1 mmol", "1,4-bib--20.10 mg, 0.1 mmol", "2,2-bipy--19.82 mg, 0.1 mmol"] | ["433 K", "393 K"] | ["72h", "72h"] | ["DMF--9 mL", "H 2 O--3 : 6 V/V", "DMF--2.0 mL", "H 2 O--8.0 mL"]
ja0645483 | The solutions were stored in the dark and left to slowly evaporate. For a solution containing 0.88 mM [Fe(4-pyrdpm) 3 ], 0.88 mM [Co(4pyrdpm) 3 ], 1.75 mM AgOTf, and 1.0 mL of acetonitrile (total volume 4.0 mL) the isolated yield of crystalline material was 2.8 mg (42%).IR (KBr pellet): ν 1563, 1381, 1346, 1252, 1031, 995 cm -1 .[Co(4-pyrdpm) 3 Fe(4-pyrdpm) 3 (AgBF 4 ) 2 ] (MOF-CoFe/AgBF 4 -1).The same procedure was used as in the synthesis of MOF-CoFe/AgOTf1. For a solution containing 0.88 mM [Fe(4-pyrdpm) 3 ], 0.88 mM [Co(23) Halper, S. R.; Cohen, S. M. Inorg. Chem. 2005,44, 486-488.(24) Murphy, D. L.; Malachowski, M. R.; Campana, C. F.; Cohen, S. M. Chem.Commun. 2005, 5506-5508.(25) Kiang, Y.-H.; Lee, S.; Xu, Z.; Choe, W.; Gardner, G. B. AdV. Mater. 2000, 12, 767-770.(26) Kiang, Y.-H.; Gardner, G. B.; Lee, S.; Xu, Z.; Lobkovsky, E. B. J. Am. | [] | [] | ["[Co(4-pyrdpm) 3 Fe(4-pyrdpm) 3 (AgBF 4 ) 2 ]"] | ["[Fe(4-pyrdpm) 3 ]--0.88 mM", "[Co(4pyrdpm) 3 ]--0.88 mM", "AgOTf--1.75 mM"] | [] | [] | [] | [] | ["acetonitrile--1.0 mL"]
ic402173z | Single crystals of (Zn(DMF)NO 3 ) 2 (NDC)(DPMNI) suitable for single-crystal X-ray diﬀraction analysis were synthesized at one-tenth the scale of the bulk synthesis. The reagents were introduced into a 21 mL glass vial which was placed in an aluminum-lined heating block without agitation for 2 days at 80 °C. Yellow, tablet-shaped crystals were obtained. Anal. Calcd for C 80 H 56 O 29 N 8 Zn 2 : C, 55.7; H, 3.27; N, 6.50. Found: C, 55.8; H, 3.26; N, 6.79. | [] | [] | ["(Zn(DMF)NO 3 ) 2 (NDC)(DPMNI)"] | [] | [] | [] | ["80 \b0C"] | ["2 days"] | []
j.poly.2010.03.003 | 3H 2 O (0.051 g, 0.22 mmol) in MeCN (10 ml) was then added under stirring to obtain a blue solution. Layering of the ﬁnal solution with Et 2 O (35 ml) afforded X-ray quality, green crystals of 53nH 2 O, which were collected by ﬁltration under vacuum, washed with cold MeOH (5 ml) and Et 2 O(2 5 ml), and dried in a vacuum desiccator over P 4 O 10 . Typical yields were in the 40–45% range. The Scheme 1. The amide/carboxylate ligands discussed in the text. The ligand used in this work is the succinamate(1) ion (V). | [] | [] | ["53nH 2 O"] | [] | [] | [] | [] | [] | ["MeCN--10 ml", "Et 2 O--35 ml", "cold MeOH--5 ml", "Et 2 O--2 5 ml"]
c5ce02282g | Preparation of the tetramethylguanidinium salt of 13 1,8-Naphthalaldehydic acid (0.50 g, 2.49 mmol) was dissolved in THF (5 ml) in a vial and 1,1,3,3-tetramethylguanidine (0.32 ml, 2.55 mmol) added and the vial stored in a desiccator over calcium chloride. Colourless block-like crystals (0.23 g, 29%) grew over a period of a few days. The crystals were hygroscopic, m.p. 131–133 ° C; δ H (400 MHz, CD 3 OD, 24 °C): 10.55 (1H, s, CHO), 8.10 (1H, dd, J = 8.0, 1.2 Hz, Ar–H 1 ), 7.68– 7.99 (2H, m, Ar–H 2 ), 7.88 (1H, dd, J = 7.3, 1.4 Hz, Ar–H 1 ), 7.54–7.59 (2H, m, Ar–H 2 ), 5.08 (2H, br, –NH 2 ), 2.87 (12H, s, 2 × NĲCH 3 ) 2 ); δ C (100.5 MHz, CD 3 OD, 24 °C): 189.9 (HCO) 177.2 (CO 2 − ), 161.8 (N 2 CN), 137.3, 134.5, 134.3, 133.9, 129.5, 128.0, 127.8, 127.3, 125.7, 124.9 (Ar –C 10 ), 39.8 (2 × N–(CH 3 ) 2 ); ν max : 2935 br, 1675, 1567, 1504, 1471, 1454, 1428, 1406, 1376, 1358, 1333, 1257, 1239, 1206, 1099, 1086, 1059, 1036, 954, 880, 833, 822, 802, 770, 753, 719, 681 cm −1 . | [] | [] | ["tetramethylguanidinium salt of 13 1,8-Naphthalaldehydic acid"] | [] | [] | ["1,8-Naphthalaldehydic acid--0.50 g, 2.49 mmol", "1,1,3,3-tetramethylguanidine--0.32 ml, 2.55 mmol"] | [] | ["a few days"] | ["THF--5 ml"]
c2dt11912a | Synthesis Cu I 8 BBTZ 6 [α-Mo 8 O 26 ][β-Mo 8 O 26 ] (1). A mixture of (NH 4 ) 6 Mo 7 O 24 ·4H 2 O (0.248 g, 0.2 mmol), BBTZ (0.119 g, 0.5 mmol), CuCl 2 ·2H 2 O (0.198 g, 1.0 mmol), and [Bmim]Br (2 g, 4.6 mmol) was adjusted to pH 3.9 with HCl (6 M) and NaOH (2 M). The mixture was stirred for 0.5 h, and transferred into a 23 mL Teﬂon-lined stainless steel container and sealed. | [] | [] | ["Cu I 8 BBTZ 6 [α-Mo 8 O 26 ][β-Mo 8 O 26 ]"] | ["(NH 4 ) 6 Mo 7 O 24 \n4H 2 O--0.248 g, 0.2 mmol", "CuCl 2 \n2H 2 O--0.198 g, 1.0 mmol"] | [] | ["BBTZ--0.119 g, 0.5 mmol", "[Bmim]Br--2 g, 4.6 mmol"] | [] | ["0.5 h"] | []
j.poly.2006.12.024 | 2.6.6. [KL II ] Yield: 0.291 g (43%). M.p. 186 C.1 H NMR (D 2 O): d = 1.28 (d, 3 J H,H = 6.1 Hz, 6H, CH 3 ), 1.29 (d, 3 J H,H = 6.1 Hz, 6H, CH 3 ), 3.60–4.26 (m, 16H, CH 2 ), 4.58 (d. sept, 3 J POCH  3 J H,H  6.3 Hz, 2H, OCH), 6.94 (s, 2H, H 2 +H 3 ,C 6 H 3 ), 7.15 (s, 1H, H 1 ,C 6 H 3 ) ppm. | [] | [] | ["KL II"] | [] | [] | [] | [] | [] | []
cg401805x | [Ag 4 (bpz) 5 (glu) 2 ] n (3). Synthesis of complex 3 was similar to that of 2 but using H 2 glu (26.4 mg, 0.2 mmol) instead of H 2 suc (23.6 mg, 0.2 mmol). The pH values of system are 3.72 and 3.63 before and after the solvothermal reaction. Colorless needle-like crystals of 3 were isolated by ﬁltration, washed with H 2 O, and dried in air (yield 57% based on bpz). Elemental analysis calcd (%) for 3 (C 30 H 41 Ag 2 N 10 O 4 ) C 43.86, H 5.03, N 17.05; found C 43.16, H 5.33, N 16.89. Selected IR peaks (cm −1 ): 3201(m), 1564(s), 1405(m), 1309(w), 1168(w), 1015(m), 779(w).[Ag 4 (bpz) 5 (adip) 2 ] n (4). Synthesis of complex 4 was similar to that of 2 but using H 2 adip (29.2 mg, 0.2 mmol) instead of H 2 suc (23.6 mg, 0.2 mmol). The pH values of system are 3.73 and 3.88 before and after the solvothermal reaction. Colorless needle-like crystals of 4 were isolated by ﬁltration, washed with H 2 O, and dried in air (yield 49% based on bpz). Elemental analysis calcd (%, for C 31 H 43 Ag 2 N 10 O 4 )C 44.57, H 5.19, N 16.77; found C 44.28, H 5.32, N 16.92. Selected IR peaks (cm −1 ): 3200(w) , 2928(w), 1566(s), 1405(m), 1310(w), 1177(w), 1019(w), 772(w). | [] | [] | ["[Ag 4 (bpz) 5 (glu) 2 ] n", "[Ag 4 (bpz) 5 (adip) 2 ] n", "C 30 H 41 Ag 2 N 10 O 4", "C 31 H 43 Ag 2 N 10 O 4"] | [] | [] | ["H 2 glu--26.4 mg, 0.2 mmol", "H 2 adip--29.2 mg, 0.2 mmol"] | [] | [] | []
zaac.201600389 | ⱖ50 μm).1,3-Bis(5-nitraminotetrazol-1-yl)propan-2-ol (5): Compound 3 (1.250 g, 5.527·10 –3 mol) was portion wise put into 100 % nitric acid (30 mL) at 0 °C. This solution was stirred overnight whereupon it slowly reached room temperature. The next day, the mixture was poured onto ca. 400 g of crushed ice. This solution was left at air for the solvent to evaporate. After 4 d, the product was filtered off as a colorless solid, washed excessively with water, and dried on air to yield 1.090 g (62%) of the pure product as a colorless solid. | [] | ["4 d"] | ["NaN"] | [] | [] | ["Compound 3--1.250 g, 5.527·10 –3 mol"] | ["0 °C to room temperature"] | ["overnight"] | ["100 % nitric acid--30 mL"]
b510569b | {[Ag(L)]CF 3 CO 2 } ∞ (5). L (37 mg, 0.2 mmol) and AgCF 3 CO 2 (44 mg, 0.2 mmol) were dissolved in a mixed solvent of 1 ml methanol and 1 ml acetonitrile at room temperature. | [] | [] | ["{[Ag(L)]CF 3 CO 2 } ∞"] | ["AgCF 3 CO 2--44 mg, 0.2 mmol"] | [] | ["L--37 mg, 0.2 mmol"] | [] | [] | ["methanol--1 ml", "acetonitrile--1 ml"]
s10870-005-4556-7 | Synthesis of [La(2,5-PZDC) 1.5 (H 2 O)] n A solution of LaCl 3 ·7H 2 O (0.038 g, 0.1 mmol), 2,5-pyrazinedicarboxylic acid (0.016 g, 0.15 mmol), H 2 O (5.0 mL), and aqueous NaOH (0.44 mL, 0.29 mmol) was sealed in a 25-mL stainless steel reactor with Teﬂon liner and heated at 160 ◦ C for 72 h. Colorless crystals were obtained. Yield: 15 mg (37%). Analysis calculated for C 9 H 5 LaN 3 O 7 : C 26.62, H 1.24, N 10.35; found: C 26.29, H 1.04, N 10.72%. IR (KBr, cm −1 ): 3469 s, 2923 m, 1615 s, 1561 m, 1396 s, 1320 m, 1305 m, 1184 m, 1040 m, 830 w, 771 w, 521 w.X-ray crystallography The X-ray single-crystal data collection for the title complex was performed on a Bruker Smart 1000 CCD diffractometer, using graphite-monochromated Mo-Kα radiation (λ = 0.71073 ˚ A). Semiempirical absorption corrections were applied using the SADABS program. | [] | [] | ["[La(2,5-PZDC) 1.5 (H 2 O)] n", "C 9 H 5 LaN 3 O 7"] | ["LaCl 3 \n7H 2 O--0.038 g, 0.1 mmol"] | [] | ["2,5-pyrazinedicarboxylic acid--0.016 g, 0.15 mmol"] | ["160 \nC"] | ["72 h"] | ["H 2 O--5.0 mL", "aqueous NaOH--0.44 mL, 0.29 mmol"]
c6ce00338a | 4-Methyl-3-(pyrazin-2-yl)-1H-1,2,4-triaz ole-5Ĳ4H)-thione (HMPztat, 2). Yield: 0.82 g (17%). Elemental analysis: found, C 43.3, H 3.6, N 36.0, S 17.1%; calc. for C 7 H 7 N 5 S (193.25), C 43.5, H 3.7, N 36.2, S 16.6%. ESI MS, m/z: 193, [C 7 H 7 N 5 S] + .IR (ν max /cm −1 ): 3097s, 2941s ν(NH), 1613s, 1557s, 1530s ν(CN+CC), 1021m ν(NN), 793m ν(CS), 629s Δ(CCC), 407vw ϕ(CC).1 HNMR(DMSO-d 6 , ppm): 13.7 (1H, s, N13H), 8.7 (1H, d, C11H), 9.4 (1H, d, C 14H), 8.7 (1H, d, C12H), 3.1 (3H, s, C18H).13 C NMR (DMSO-d 6 , ppm): 177.1 (C17), 145.9 (C15), 142.8 (C11), 140.6 (C16), 144.8 (C12), 143.8 (C14), 31.2 (C18).Synthesis of the complexes The title complexes were obtained using the general procedure described below. Thiosemicarbazone (0.25 mmol) and HgX 2 (X = Cl, Br or I) (0.25 mmol) were mixed in absolute EtOH (25 mL). The resulting mixture was stirred and heated under reflux for 2 h. The mixture was allowed to cool overnight and the resulting crystalline precipitate was filtered off under reduced pressure and washed with ethanol to provide white (Cl), pale-yellow (Br) or yellow (I) solids. | [] | [] | ["4-Methyl-3-(pyrazin-2-yl)-1H-1,2,4-triaz ole-5Ĳ4H)-thione", "HMPztat"] | ["HgX 2 (X = Cl, Br or I)--0.25 mmol"] | [] | ["thiosemicarbazone--0.25 mmol"] | [] | ["2 h"] | ["absolute EtOH--25 mL"]
a708477c | Owing to the great solubility of 1 in water, evaporation of the solvent nearly to dryness is required to obtain the product in a good yield (ca. 85%). The solid was ﬁltered oﬀ and washed with a small amount of cold ethanol and diethyl ether (Found: C, 24.32; H, 2.98; Cu, 15.71; N, 20.93. Calc. for C 8 H 12 CuN 6 O 9 : C, 24.04; H, 3.03; Cu, 15.89; N, 21.02%). Complex 1 loses water (ca. 14% of weight, that is three water molecules per mol of copper) at room temperature under vacuum transforming into [Cu(bipym)][NO 3 ] 2 19. | [] | [] | ["[Cu(bipym)][NO 3 ] 2", "C 8 H 12 CuN 6 O 9"] | [] | [] | [] | [] | [] | []
c2dt30579h | CuSCN : PCy 3 (1 : 2), 2. CuSCN (0.123 g, 1.00 mmol) was reacted with tricyclohexylphosphine, PCy 3 , (0.841 g, 3.00 mmol), in anhydrous MeCN (20 mL). The suspension was stirred at room temperature for 5 h, and the colourless solid product was ﬁltered off and dried under vacuum. Yield 95% (0.64 g, 0.95 mmol). 2 is soluble in chloroform, insoluble in methanol, acetonitrile, acetone and dimethylsulfoxide. Mp 170–172 °C. Anal. Calcd for C 37 H 66 CuNP 2 S, C, 65.12; H, 9.75; N, 2.05; S, 4.70; Found: C, 65.22; H, 10.06; N, 1.72; S, 4.21%. | [] | [] | ["CuSCN : PCy 3"] | ["CuSCN--0.123 g, 1.00 mmol"] | [] | ["tricyclohexylphosphine--0.841 g, 3.00 mmol"] | ["room temperature"] | ["5 h"] | ["MeCN--20 mL"]
j.ica.2013.05.009 | 2.4. Preparation of {[Cu(glu)(3-pna)(H 2 O)]H 2 O} n (3) Cu(NO 3 ) 2 2.5H 2 O (43 mg, 0.185 mmol), glutaric acid (49 mg, 0.185 mmol) and 3-pna (37 mg, 0.185 mmol) were placed into 5 mL distilled H 2 O in a 15 mL screw-cap vial. The vial was sealed and heated in an oil bath at 90 °C for 24 h, and then cooled slowly to 25 °C. Blue blocks of 3 (31 mg, 39% yield based on Cu) were isolated after washing with distilled water and acetone, and drying in air. Anal. Calc. for C 16 H 19 CuN 3 O 7 3: C, 44.81; H, 4.47; N, 9.80.Found: C, 44.87; H, 4.05; N, 9.62%. IR (cm 1 ): 3298 (m, br), 1689 (m), 1617 (m), 1555 (s), 1488 (m), 1458 (m), 1400 (s), 1333 (s), 1310 (s), 1289 (m), 1191 (w), 1164 (w), 1110 (m), 1057 (m), 929 (w), 903 (w), 843 (m), 810 (m), 723 (s), 692 (s).2.5. Preparation of {[Cu(glu)(4-pna)(H 2 O)]H 2 O} n (4) CuSO 4 5H 2 O (45 mg, 0.18 mmol), glutaric acid (28 mg, 0.21 mmol) and 4-pna (50 mg, 0.25 mmol) were placed into 5 mL distilled H 2 O in a 15 mL glass vial. The vial was sealed and heated in an oil bath at 85 °C for 24 h, whereupon it was cooled slowly to 25 °C. Blue blocks of 4 (13 mg, 16% yield based on Cu) were isolated after washing with distilled water and acetone, and drying in air. | [] | [] | ["{[Cu(glu)(3-pna)(H 2 O)]\nH 2 O} n", "C 16 H 19 CuN 3 O 7 3"] | ["Cu(NO 3 ) 2 \n2.5H 2 O--43 mg, 0.185 mmol", "CuSO 4 \n5H 2 O--45 mg, 0.18 mmol"] | [] | ["glutaric acid--49 mg, 0.185 mmol", "3-pna--37 mg, 0.185 mmol", "glutaric acid--28 mg, 0.21 mmol", "4-pna--50 mg, 0.25 mmol"] | ["90 \n°C", "85 \n°C"] | ["24 h", "24 h"] | ["distilled H 2 O--5 mL"]
00958972.2013.771395 | 2.5. Synthesis of [Cu(bpdc)H 2 O)] n (4) A mixture of 12.2 mg (0.05 mmol) 2,2′-bipyridyl-4,4′-dicarboxylic acid, 17.1 mg (0.10 mmol) CuCl 2 ·2H 2 O and 6.2 mg (0.05 mmol) isonicotinic acid was dissolved in distilled water (8 mL) and stirred 0.5 h, added to a 25-ml polytetraﬂuoroethylene-lined stainless steel container, heated to 160 °C and kept for 3 days. Crude product was cooled to room temperature with yield of desired blue crystals of 54% (8.7 mg). Anal. Calcd for [Cu(bpdc)(H 2 O)] n (%): C, 44.48; H, 2.47; N, 8.65. Found: C, 44.61; H, 2.42; N, 8.70. IR (KBr, cm 1 ): 3425 (b), 1620 (s), 1552 (w), 1403 (m), 706 (w).3. Results and discussion 3.1. Synthesis Under hydrothermal conditions, 1–4 were synthesized. Auxiliary ligand (4,4′-bipyridine, 4,4′-bipyridine, terephthalic, and isonicotinic acids for 1, 2, 3, and 4, respectively) were added, but not found in crystals, indicating stronger coordination ability of bpdc 2 than auxiliary ligand. | [] | [] | ["[Cu(bpdc)(H 2 O)] n", "[Cu(bpdc)(H 2 O)] n"] | ["CuCl 2 ·2H 2 O--17.1 mg (0.10 mmol)"] | [] | ["2,2′-bipyridyl-4,4′-dicarboxylic acid--12.2 mg (0.05 mmol)", "isonicotinic acid--6.2 mg (0.05 mmol)"] | ["160 °C"] | ["3 days"] | ["distilled water--8 mL"]
b708589c | 1a, [Y(BA) 3 (DMSO)] ‘ . Yield 0.09 g (89%). IR (n/cm 21 ): 2361w, 1655m, 1595m, 1551m, 1490w, 1422w, 1313w, 1176w, 1157w, 1066w, 1014m, 957w, 936w, 896w, 843w, 820w, 689w, 670m. Anal. calc. for C 23 H 21 O 7 SY: C, 52.08; H, 3.99, Y; 16.77%. Found: C, 52.36; H, 3.98; Y, 16.78%. TGA shows mass loss of 14.79% (1 6 DMSO 5 14.73%) with onset temperature of 170 uC. | [] | [] | ["[Y(BA) 3 (DMSO)] '"] | [] | [] | ["BA--NaN"] | [] | [] | ["DMSO--NaN"]
c3ce41968a | Colorless block crystals of 3 were obtained. Yield: 17.3 mg, 38% (based on Zn). Elemental analysis (%): calcd for C 16 H 20 N 6 O 7 Zn (M r = 473.75): C 40.57, H 4.26, N 17.74; found: C 40.53, H 4.30, N 17.69. IR (cm −1 ): 3409(m), 3129(m), 1618(s), 1568(s), 1531(s), 1446(s), 1355(s), 1322(s), 1284(s), 1262(s), 1128(s), 1055(s), 996(s), 798(s), 775(s), 774(s), 675(s).α-[Zn 2 (moip) 2 (btp)(H 2 O) 2 ]·2H 2 O (4). Complex 4 (colorless block) was prepared in a manner similar to that described for 3, using the same components in the same molar ratio except that the reaction temperature was fixed at 140 °C.Yield: 14.6 mg, 38% (based on Zn). Elemental analysis (%): calcd for C 25 H 30 N 6 O 14 Zn 2 (M r = 769.29): C 39.03, H 3.93, N 10.92; found: C 38.90, H 3.88, N 10.98. IR (cm −1 ): 3158(m), 1621(m), 1561(s), 1446(s), 1370(s), 1263(s), 1126(s), 1054(s), 772(s), 737(s), 662(s).β-[Zn 2 (moip) 2 (btp)(H 2 O) 2 ]·2H 2 O (5). A mixture of H 2 moip (0.1 mmol, 19.3 mg), btp (0.10 mmol, 17.6 mg), Zn(OAc) 2 ·2H 2 O (0.1 mmol, 22.0 mg) and H 2 O (10 mL) was placed in a Teflon-lined autoclave (25 mL), heated to 140 °C for 3 days, and then cooled to room temperature over 24 h. Colorless block crystals of 5 were obtained. Yield: 11.5 mg, 30% (based on Zn). Elemental analysis (%): calcd for C 25 H 30 N 6 O 14 Zn 2 (M r = 769.29): C 39.03, H 3.93, N 10.92; found: C 38.95, H 3.85, N 11.01. IR (cm −1 ): 3116(m), 1621(m), 1557(s), 1443(s), 1356(s), 1259(s), 1146(s), 1056(s), 771(s), 737(s), 674(s). | [] | [] | ["α-[Zn 2 (moip) 2 (btp)(H 2 O) 2 ]·2H 2 O", "C 16 H 20 N 6 O 7 Zn", "β-[Zn 2 (moip) 2 (btp)(H 2 O) 2 ]·2H 2 O", "C 25 H 30 N 6 O 14 Zn 2"] | ["Zn(OAc) 2 ·2H 2 O--0.1 mmol, 22.0 mg"] | [] | ["H 2 moip--0.1 mmol, 19.3 mg", "btp--0.10 mmol, 17.6 mg"] | ["140 °C"] | ["3 days"] | ["H 2 O--10 mL"]
24701556.2020.1720730 | Preparation and characterization for coordination polymers {[Co(L)(btrb)](H 2 O) 4 } n (1) and [Cu(L)(bimb) 2 ] n (2) For complex 1, a mixture of Co(NO 3 ) 2 6H 2 O (0.029 g, 0.1 mmol), H 2 L (0.027 g, 0.1 mmol), btrb (0.024 g, 0.1 mmol), acetonitrile (6 mL) and DMF (3 mL) were stirred for 0.5 h under ultrasonic conditions. And then the solution was transformed into the Teflon-lined stainless steel vessel (15 mL), sealed, and heated to 130  C for 3 days. Subsequently, the vessel was cooled to the room temperature at the degree of 5  Ch 1 . Pink block crystals of 1 were collected with the yield of 66.2% (based on Co(NO 3 ) 2 6H 2 O). Anal. Calcd for C 26 H 28 CoN 8 O 8 (1): C, 48.83; H, 4.41; N, 17.52%. Found: C, 55.26; H, 3.59; N, 19.56%. IR (KBr, cm 1 ): 3385(m), 2360(w), 1944(w), 1829(w), 1610(m), 1583(m), 1534(m), 1446(m), 1398(w), 1315(w), 1186(w), 1142(w), 1109(w), 1051(w), 1014(w), 922(w), 905(w), 862(w), 810(w), 779(m), 746(w), 709(w), 670(w), 635(w), 592(w), 526(w), 477(w), 426(w). | [] | [] | ["{[Co(L)(btrb)](H 2 O) 4 } n", "C 26 H 28 CoN 8 O 8"] | ["Co(NO 3 ) 2 ?6H 2 O--0.029 g, 0.1 mmol"] | [] | ["H 2 L--0.027 g, 0.1 mmol", "btrb--0.024 g, 0.1 mmol"] | ["130 \nC"] | ["3 days"] | ["acetonitrile--6 mL", "DMF--3 mL"]
j.poly.2009.09.001 | 2.2. Preparation of Schiff base ligand NaH 2 sSAP, 1 Sodium salicylaldehyde-5-sulfonate (1.3 g, 5.80 mmol) and 2aminophenol (0.63 g, 5.80 mmol) were combined in 30 ml of water/ethanol (1:1) and reﬂuxed for 4 h at 60 °C. The yellow precipitate was ﬁltered, washed with diethyl ether and dried in air to afford 1.24 g of the ligand 1. Yield: 68%. | [] | [] | ["NaH 2 sSAP"] | [] | [] | ["Sodium salicylaldehyde-5-sulfonate--1.3 g, 5.80 mmol", "2-aminophenol--0.63 g, 5.80 mmol"] | ["60 °C"] | ["4 h"] | ["water/ethanol--30 ml"]
c1ce06456h | IR (KBr pellet, cm 1 ): 3418(w, br), 1560(s), 1367(s), 1103(m), 1065(w), 1021(m), 1021(m), 997(w), 777(m), 716(m), 655(m), 595(m), 565(w).Synthesis of [Zn(L)(H 2 O)] n (3). The title compound was obtained by the same procedure used for preparation of 2 except that the reaction temperature was changed to 180  C. Colorless block crystals of 3 were obtained in 40% yield. Anal. Calcd for C 10 H 7 N 3 O 5 Zn: C, 38.18; H, 2.24; N, 13.36%. Found: C, 38.25; H, 2.18; N, 13.29%. IR (KBr pellet, cm 1 ): 3423(w, br), 1623(s), 1583(s), 1456(m), 1360(s), 1303(m), 1104(m), 1063(m), 1024(w), 985(w), 775(m), 751(m), 661(w), 562(w). | [] | [] | ["[Zn(L)(H 2 O)] n", "C 10 H 7 N 3 O 5 Zn"] | [] | [] | ["L--not specified"] | ["180 \nC"] | [] | ["H 2 O--not specified"]
00958972.2014.948870 | 2.3. Preparation of [Cu(II)L] n (1) A mixture of H 2 L (96.6 mg, 0.3 mM) and Cu(NO 3 ) 2 ·6H 2 O (72.5 mg, 0.3 mM) was dissolved in a mixed ethanol–DMF solution (v : v = 1 : 1, 10.0 mL). NaOH (24 mg, 0.6 mM) was adde d dropwise into the above mixture. The solution was stirred for 2 h at 80 °C and ﬁltered into a sealed beaker. After a month, black block-shaped crystals were obtained and washed several times with ethanol. The following values were noted: Yield: 64% based on Cu II . Anal. for [Cu(II)L] n (1) (%): C, 53.19; N, 14.59; H, 3.15. Found (%): C, 53.56; N, 14.81; H, 3.19. IR (KBr, cm −1 ): 3072, 2928, 1582, 1542, 1496, 1450, 1301, 1255, 1240, 1158, 1042 , 1004, 885, 755, 700, 594, and 454. | [] | ["1 month"] | ["[Cu(II)L] n"] | ["Cu(NO 3 ) 2 ·6H 2 O--72.5 mg, 0.3 mM"] | ["NaOH--24 mg, 0.6 mM"] | ["H 2 L--96.6 mg, 0.3 mM"] | ["80 °C"] | ["2 h"] | ["ethanol-DMF solution--v:v = 1:1, 10.0 mL"]
c6dt00927a | Synthesis of [Co(L)(N 3 )(H 2 O)]·H 2 O (1) : The reaction of Co(OAc) 2 ·4H 2 O (0.1 mmol, 0.025 g), NaN 3 (0.2 mmol, 0.013 g), L(0.1mmol, 0.016g), H 2 O (8 mL) at 100 O C over 5 days, yielded light pink crystals of 1 . Yield, 34.1%. Anal. calcd. for C 6 H 8 CoN 8 O 3 : C: 24.09, H: 2.70, N: 37.46. Found: C: 23.78, H: 2.75, N: 37.52%. Main IR bands (KBr, cm −1 ): 3448br, 3108br, 2046s, 1624s, 1444m, 1361s, 1233w, 1174w, 1101w, 1061w, 890m,829m. Synthesis of [Co 0.86 Ni 0.14 (L)(N 3 )(H 2 O)]·H 2 O (2) : The reaction of Co(OAc) 2 ·4H 2 O (0.1 mmol, 0.025 g), Ni(OAc) 2 ·4H 2 O (0.01 mmol, 0.003 g), NaN 3 (0.2 mmol, 0.013 g), L(0.1mmol, 0.016g), H 2 O (8 mL) at 100 O C over 5 days, yielded orange-red crystals of 2 . Yield, 26.1%. Anal. calcd. for C 6 H 8 Co 0.86 Ni 0.14 N 8 O 3 : C: 24.10, H: 2.70, N: 37.47. Found: C: 23.80, H: 2.75, N: 37.41%. Main IR bands (KBr, cm −1 ): 3432br, 3143br, 2064s, 1653m, 1416m, 1386s, 1292w, 1198w, 890m, 8329m. Synthesis of [Co 0.74 Ni 0.26 (L)(N 3 )(H 2 O)]·H 2 O (3) : The reaction of Co(OAc) 2 ·4H 2 O (0.083 mmol, 0.021 g), Ni(OAc) 2 ·4H 2 O (0.017 mmol, 0.004 g), NaN 3 (0.2 mmol, 0.013 g), L(0.1mmol, 0.016g), H 2 O (8 mL) at 100 O C over 5 days, yielded orange-red crystals of 3 . Yield, 29.4%. Anal. calcd. for C 6 H 8 Co 0.74 Ni 0.26 N 8 O 3 : C: 24.10, H: 2.70, N: 37.47. Found: C: 24.16, H: 2.67, N: 37.22%. Main IR bands (KBr, cm −1 ): 3561br, 3473br, 3169s, 3129br, 2064s, 1639m, 1446m, 1399m, 1295w, 1240w, 1199m, 891m, 832m. Synthesis of [Co 0.39 Ni 0.61 (L)(N 3 )(H 2 O)]·H 2 O (4) : The reaction of Co(OAc) 2 ·4H 2 O (0.05 mmol, 0.013 g), Ni(OAc) 2 ·4H 2 O (0.05 mmol, 0.012 g), NaN 3 (0.2 mmol, 0.013 g), L(0.1mmol, 0.016g), H 2 O (8 mL) at 100 O C over 5 days, yielded brownish green crystals of 4 . Yield, 25.1%. Anal. calcd. for C 6 H 8 Co 0.39 Ni 0.61 N 8 O 3 : C: 24.10, H: 2.70, N: 37.48. Found: C: 24.14, H: 2.76, N: 37.33%. Main IR bands (KBr, cm −1 ): 3422br, 3129br, 2064s, 1640m, 1446m, 1386m, 1292w, 1200m, 1120w, 891m, 832m. Synthesis of [Co 0.14 Ni 0.86 (L)(N 3 )(H 2 O)]·H 2 O (5) : The reaction of Co(OAc) 2 ·4H 2 O (0.017 mmol, 0.004 g), Ni(OAc) 2 ·4H 2 O (0.083 mmol, 0.021 g), NaN 3 (0.2 mmol, 0.013 g), L(0.1mmol, 0.016g), H 2 O (8 mL) at 100 O C over 5 days, yielded green crystals of 5 . Yield, 26.4%. Anal. calcd. for C 6 H 8 Co 0.14 Ni 0.86 N 8 O 3 : C: 24.11, H: 2.70, N: 37.49. Found: C: 24.18, H: 2.80, N: 37.40%. Main IR bands (KBr, cm −1 ): 3462br, 3167br, 2064s, 1635m, 1447m, 1382s, 1292w, 1199w, 1125w, 891m, 830m. Synthesis of [Co 0.10 Ni 0.90 (L)(N 3 )(H 2 O)]·H 2 O (6) : The reaction of Co(OAc) 2 ·4H 2 O (0.01 mmol, 0.003 g), Ni(OAc) 2 ·4H 2 O (0.1 mmol, 0.025 g), NaN 3 (0.2 mmol, 0.013 g), L(0.1mmol, 0.016g), H 2 O (8 mL) at 100 O C over 5 days, yielded green crystals of 6 . Yield, 31.5%. Anal. calcd. for C 6 H 8 Co 0.10 Ni 0.90 N 8 O 3 : C: 24.11, H: 2.70, N: 37.49. Found: C: 24.08, H: 2.81, N: 37.00%. Main IR bands (KBr, cm −1 ): 3421br, 3107br, 2066s, 1624m, 1447m, 1367s, 1297w, 1202w, 1125w, 1065w, 892m, 830m. Synthesis of [Ni(L)(N 3 )(H 2 O)]·H 2 O (7) : The reaction of Ni(OAc) 2 ·4H 2 O (0.1 mmol, 0.025 g), NaN 3 (0.2 mmol, 0.013 g), L(0.1mmol,0.016g), H 2 O (8 mL) at 100 O C over 5 days, yielded green crystals of 7 . Yield, 33.5%. Anal. calcd. for C 6 H 8 NiN 8 O 3 : C: 24.11, H: 2.70, N: 37.49. Found: C: 24.09, H: 2.78, N: 37.36%. Main IR bands (KBr, cm −1 ): 3443br, 3108br, 2065s, 1625m, 14469m, 1368s, 1240w, 1175w, 1027w, 1056w, 892m, 830m. Caution! Although not encountered in our experiments, metal complexes of tetrazolate and azide are potentially explosive. Only a small amount of the materials should be prepared and handled with care. 2.2 Physical measurements Infrared spectra were recorded with a NEXUS 670 FTIR spectrometer using KBr pellets. Elemental analysis was carried out with an Elementar vario EL III elemental analyzer. Inductively coupled plasma (ICP) analysis was carried out on a ICPE-9000 spectrometer. The powder X-ray diffraction (PXRD) patterns were collected on a Rigaku SmartLab (3) X-ray diffractometer using Cu-K α radiation ( λ = 1.5405 Å) at 40 kV and 30 mA. Temperature and field-dependent magnetic measurements were carried out with a Quantum Design SQUID MPMS-XL7 magnetometer. 2.3 Crystallography Diffraction intensity data of compounds 1 , 3 and 7 were collected on a Bruker APEX II diffractometer equipped with a CCD area detector and graphite-monochromated Mo K α radiation ( λ = 0.71073 Å). Empirical absorption corrections Page 2 of 9Dalton Transactions Dalton Transactions Accepted Manuscript Published on 29 March 2016. Downloaded by Gazi Universitesi on 30/03/2016 05:29:39. View Article Online DOI: 10.1039/C6DT00927A | [] | [] | ["[Co(L)(N 3 )(H 2 O)]·H 2 O", "C 6 H 8 CoN 8 O 3"] | ["Co(OAc) 2 ·4H 2 O--0.1 mmol, 0.025 g"] | [] | ["NaN 3--0.2 mmol, 0.013 g", "L--0.1mmol, 0.016g"] | ["100 °C"] | ["5 days"] | ["H 2 O--8 mL"]
c0ce00662a | [Zn 2 (efda) 2 (L 2 )]$(DMF) 0.25 (4). Complex 4 was synthesized following the same synthetic procedure as that for complex 3 except that H 2 efda was used instead of H 2 mfda. Yellow crystals of 4 were obtained with 67% yield based on H 2 efda. Anal. Calcd for C 50.75 H 43.75 Zn 2 N 4.25 O 8.25 (M r ¼ 975.89): C, 62.46; H, 4.52; N, 6.10. Found: C, 62.68; H, 4.39; N, 6.18. IR (cm 1 ): 2961(m), 2932(w), 2854(w),1634(m), 1563(m), 1392(s), 1253(m), 779(m), 779(m), 674(w), 458 (m).[Cd 2 (mfda) 2 (L 2 ) 2 ]$DMF$H 2 O (5). A mixture of Cd(NO 3 ) 2 $6H 2 O (0.0308 g, 0.1 mmol), H 2 mfda (0.0282 g, 0.1 mmol), L 2 (0.0210 g, 0.1 mmol) and DMF (5 ml) was placed in a Teﬂon reactor (20 ml) and heated at 120  C for 2 d. After cooling to room temperature, colorless crystals of 5 were obtained with 73% yield based on H 2 mfda. Anal. Calcd for C 61 H 53 Cd 2 N 9 O 10 (M r ¼ 1296.92): C, 56.49; H, 4.12; N, 9.72. | [] | [] | ["[Zn 2 (efda) 2 (L 2 )]$(DMF) 0.25", "[Cd 2 (mfda) 2 (L 2 ) 2 ]$DMF$H 2 O"] | ["Zn 2 (efda) 2 (L 2 )--NaN", "Cd(NO 3 ) 2 $6H 2 O--0.0308 g, 0.1 mmol"] | [] | ["H 2 efda--NaN", "H 2 mfda--0.0282 g, 0.1 mmol", "L 2--0.0210 g, 0.1 mmol"] | ["120  C"] | ["2 d"] | ["DMF--5 ml", "H 2 O--NaN"]
c6dt02955h | {H-dabco}[Zn(H 2 O) 2 ][Cr(ox) 3 ]·2H 2 O (2). A similar synthetic method to that of 1, except for the use of ZnCl 2 (41.4 mg, 0.304 mmol) instead of CoCl 2 ·6H 2 O, to aﬀord {H-dabco} [Zn(H 2 O) 2 ][Cr(ox) 3 ]·2CH 3 OH·2H 2 O(2) as purple rhombic plates. Yield 9.00 mg (11%). Elemental analysis calcd (%) for (C 6 H 13 N 2 )[Zn(H 2 O) 2 ][Cr(C 2 O 4 ) 3 ]·2H 2 O: C 25.43, H 3.74, N 4.94; found: C 25.53, H 3.71, N 4.99. IR (KBr, cm −1 ): 3152 (ν N–H ), 1655 (ν CvO ). | [] | [] | ["{H-dabco}[Zn(H 2 O) 2 ][Cr(ox) 3 ]·2H 2 O", "(C 6 H 13 N 2 )[Zn(H 2 O) 2 ][Cr(C 2 O 4 ) 3 ]·2H 2 O"] | ["ZnCl 2--41.4 mg, 0.304 mmol"] | [] | ["H-dabco--not provided"] | [] | [] | ["not provided--not provided"]
cg800310j | The yellow crystals of 8 were collected. The yield was 45% based on Eu. Elemental analysis calcd (%) for C 48 H 25 N 7 O 18 Eu 2 (1291.67): C 44.63%; H 1.95%; N 7.59%; found: C 44.82%; H 1.66%; N 7.96%.Table 1. Crystallographic Data and Structure Reﬁnements for 1-5 12345 empirical formula C 28 H 15 N 4 O 12 Tb C 28 H 15 N 4 O 12 Ho C 28 H 15 N 4 O 12 Er C 28 H 15 N 4 O 12 La C 28 H 15 N 4 O 12 Sm formula weight 758.36 764.37 766.70 738.35 749.79 temperature (K) 293(2) 293(2) 293(2) 293(2) 293(2) crystal system triclinic triclinic triclinic triclinic triclinic space group P1 j P1 j P1 j P1 j P1 j a (Å) 10.228(2) 10.194(2) 10.173(2) 10.468(2) 10.416(2) b (Å) 12.029(2) 12.031(2) 12.012(2) 11.164(2) 11.110(2) c (Å) 12.062(2) 12.047(2) 12.044(2) 13.177(3) 13.181(3) R (°) 70.60(3) 70.69(3) 70.71(3) 101.97(3) 102.42(3) β (°) 85.77(3) 76.48(3) 76.45(3) 111.60(3) 112.32(3) γ (°) 76.54(3) 85.58(3) 85.45(3) 96.40(3) 96.10(3) volume (Å 3 ) 1361.4(5) 1355.7(5) 1350.4(5) 1370.5(5) 1347.9(5) Z 22222 D Calc (mg/m -3 ) 1.850 1.873 1.886 1.789 1.847 µ (mm -1 ) 2.674 2.995 3.184 1.634 2.255 F (000) 744 748 750 728 738 R int 0.0281 0.0208 0.0306 0.0181 0.0223 GOF on F 2 1.066 1.043 1.032 1.057 1.043 R 1 [I > 2σ(I)] a 0.0254 0.0228 0.0288 0.0188 0.0185 wR 2 [I > 2σ(I)] a 0.0475 0.0629 0.0607 0.0617 0.0558 R 1 (all data) a 0.0314 0.0264 0.0336 0.0209 0.0228 wR 2 (all data) a 0.0514 0.0813 0.0625 0.0627 0.0620 a R 1 ) Σ¦¦F o ¦ - ¦F c ¦¦/Σ¦F o ¦; wR 2 ) {Σ[w(F o 2 - F c 2 ) 2 ]/Σ[w(F o 2 )] 2 } 1/2 . | [] | [] | ["C 48 H 25 N 7 O 18 Eu 2", "C 28 H 15 N 4 O 12 Tb", "C 28 H 15 N 4 O 12 Ho", "C 28 H 15 N 4 O 12 Er", "C 28 H 15 N 4 O 12 La", "C 28 H 15 N 4 O 12 Sm"] | [] | [] | [] | [] | [] | []
ic0611793 | [Y(H 2 O)MoO 4 ] 2 [λ-Mo 2 O 4 EDTA] (4). The yttrium oxide 4 was prepared similarly using YCl 3 ‚6H 2 O instead of GdCl 3 ‚6H 2 O. Anal.Calcd for C 10 H 16 N 2 O 22 Mo 4 Y 2 (1077.83): C, 11.14; H, 1.50; N, 2.60%. Found: C, 11.16; H, 1.80; N, 2.67. IR (KBr, cm -1 ): 1623 (ν as COO), 1401 (ν s COO), 962 (ModO t ), 763 (ν as ,Mo-O b -Mo), 488 (ν a ,Mo-O b -Mo).X-ray Crystallographic Study. Suitable single crystals of 1 and 2 were mounted on a Siemens Smart CCD diffractometer equipped with graphite-monochromated Mo KR radiation (λ ) 0.71073 Å) at 293 K. Absorption corrections were performed using the SADABS program. Structures were solved by direct methods and refined by full-matrix least-squares fitting on F 2 by SHELXTL97. | [] | [] | ["[Y(H 2 O)MoO 4 ] 2 [λ-Mo 2 O 4 EDTA]", "C 10 H 16 N 2 O 22 Mo 4 Y 2"] | ["YCl 3 ‚6H 2 O--NaN"] | [] | [] | [] | [] | []
ja051233z | The crystals have the same shape as the monoclinic unit cell and are not resistant to extended exposure in air. Since the diffraction properties of the crystals are not as good as for 2, numerous attempts (>30) were made to grow better quality crystals (variation of time, temperature, (5) Poulsen, R. D.; Bentien, A.; Graber, T.; Iversen, B. B. Acta Crystallogr. | [] | [] | [] | [] | [] | [] | [] | [] | []
zaac.200700235 | Synthesis of [CuMn(2,5ⴚpdc) 2 ] (4) Pyridine-2,5-dicarboxylic acid (167 mg, 1.0 mmol) in KOH (1.0 M, 2.0 cm 3 )andH 2 O (2.0 cm 3 ) was added to a stirred solution of CuCl 2 (68 mg, 0.50 mmol) in H 2 O (2.5 cm 3 ). A solution of MnCl 2 ·4H 2 OinH 2 O (2.5 cm 3 ) was prepared and added to the first solution to give a reaction mixture with Mn:Cu:L:OH ⫽ 1:1:2:4. | [] | [] | ["[CuMn(2,5ⴚpdc) 2 ]", "NaN"] | ["CuCl 2--68 mg, 0.50 mmol", "MnCl 2 ·4H 2 O--NaN"] | ["KOH--1.0 M, 2.0 cm 3"] | ["Pyridine-2,5-dicarboxylic acid--167 mg, 1.0 mmol"] | [] | [] | ["H 2 O--2.0 cm 3"]
c2ce06478b | m/z (%) ¼ 519.6 (100, M  ). Elemental analysis calcd (%) for H 4 L3 (C 24 H 16 N 4 O 6 S 2 ): C 55.38, H 3.10, N 10.76; found: C 54.93, H 3.19, N 10.99. IR (KBr, cm 1 ): 3284 (m), 3204 (w), 3086 (m, br), 3008 (m), 2897 (w), 2817 (w), 2654 (m), 2534 (m), 1692 (vs), 1632 (w), 1611 (m), 1561 (w), 1520 (vs), 1426 (s), 1296 (s), 1265 (s), 1237 (s), 1181 (m), 1122 (w), 1071 (w), 1020 (w), 971 (w), 909 (w), 879 (w), 857 (w), 836 (w), 793 (w), 770 (w), 751 (m), 715 (m), 677 (w), 653 (w), 553 (w).{[Co 11 (L1) 6 (HL1) 2 (H 2 O) 28 ]$12H 2 O} n (1). Co(NO 3 ) 2 $6H 2 O (0.058 g, 0.2 mmol) was added to the solution of H 3 L1 (0.054 g, 0.1 mmol in 10 ml of water) which was ﬁrstly adjusted so the pH value was about 7.5 by adding a solution of sodium hydroxide. | [] | [] | ["{[Co 11 (L1) 6 (HL1) 2 (H 2 O) 28 ]$12H 2 O} n", "H 4 L3 (C 24 H 16 N 4 O 6 S 2 )"] | ["Co(NO 3 ) 2 $6H 2 O--0.058 g, 0.2 mmol"] | [] | ["H 3 L1--0.054 g, 0.1 mmol"] | [] | [] | ["water--10 ml"]
ja0006651 | 89 4-Bromo-2,6-dimethyl-benzonitrile (2). A suspension of 4-bromo2,6-dimethyl-aniline 1 (10.0 g, 0.05 mmol) in 13 mL of HCl (12 M) and5mLofH 2 O was stirred and heated to 90-95 °C in a roundbottom flask for 1.5 h. The mixture was then cooled to 0-5 °C with an ice-water cold bath. A solution of sodium nitrite (3.75 g, 0.054 mmol) in H 2 O (15 mL), previously cooled to 0-5 °C, was added dropwise to the reaction mixture. Stirring was continued for 30 min after the addition of sodium nitrite. When the presence of free nitrous acid was confirmed (starch-KI paper), the diazonium salt mixture was carefully neutralized with sodium carbonate and then transferred to an ice-jacketed addition funnel. | [] | ["30 min"] | ["4-Bromo-2,6-dimethyl-benzonitrile"] | [] | ["sodium nitrite--3.75 g, 0.054 mmol", "sodium carbonate--NaN"] | [] | ["90-95 \nC"] | ["1.5 h"] | ["HCl--13 mL (12 M)", "H 2 O--5 mL", "H 2 O--15 mL"]
24701556.2020.1722696 | For complex 2, a mixture of H 3 nbta (0.1 mmol, 0.026 g), Cu(OAc) 2 H 2 O (0.1 mmol, 0.020 g), bipp (0.05 mmol, 0.0128 g), and deionized water (6 mL) was sealed in a 25 mL Teflon-lined stainless steel vessel and heated at 413 K for three days and then cooling to room temperature. Crystals of 2 were collected by filtration and washed with distilled water in 56% yield (based on Cu). Anal. Calcd for C 50 H 44 Cu 3 N 10 O 20 (2): C, 46.35; H, 3.42; N, 10.81%. Found: C, 46.76; H, 3.59; N.10.96%. | [] | [] | ["[Cu 3 (nbta) 2 (bipp)]"] | ["Cu(OAc) 2 \nH 2 O--0.1 mmol, 0.020 g"] | [] | ["H 3 nbta--0.1 mmol, 0.026 g", "bipp--0.05 mmol, 0.0128 g"] | ["413 K"] | ["three days"] | ["deionized water--6 mL"]
ic800748f | b. [Ag(HacacCN) 2 ]CF 3 SO 3 ,2.AgCF 3 SO 3 (0.128 g, 0.5 mmol) was dissolved in toluene (5 mL). To this solution was added 0.125 g (1 mmol) of HacacCN in toluene (5 mL) in a single portion.Stirring was continued for 30 min, and the clear solution was cooled to 4 °C and left to stand undisturbed. After 24 h, colorless platelike crystals of 2 appeared, which were ﬁltered and dried under a vacuum. Yield: 0.15 g (60%). The product is stable for at least 6 months when kept at 4 °C in the dark. IR (cm -1 ): 2239 (s), 1580 (m), 1222 (m), 926 (m), 632 (m), 516 (m). Decomp. 140 °C. Anal.calcd for C 13 H 14 N 2 O 7 AgSF 3 : C, 30.78; H, 2.78; N, 5.52. Found: C, 30.13; H, 3.20; N, 5.38. | [] | ["24 h"] | ["[Ag(HacacCN) 2 ]CF 3 SO 3", "AgCF 3 SO 3", "C 13 H 14 N 2 O 7 AgSF 3"] | ["[Ag(HacacCN) 2 ]CF 3 SO 3, AgCF 3 SO 3--0.128 g, 0.5 mmol"] | [] | ["HacacCN--0.125 g, 1 mmol"] | [] | ["30 min"] | ["toluene--5 mL"]
ch16648 | [Ni(NCS) 2 (4pica) 2 ](2Ni) A hot aqueous solution (5 mL) of 4pica (70 mg, 0.400 mmol) was added to a hot aqueous solution (5 mL) of NaNCS (32.4 mg, 0.400 mmol) and Ni(ClO 4 ) 2 6H 2 O (73.1 mg, 0.200 mmol). The solution was then slowly evaporated at room temperature to give small blue needles of the title compound after three days.The crystals were isolated one week later, washed with diethyl ether, and dried under N 2 gas (65 mg, 61.9 %). The needles were unsuitable for single crystal diffraction. Mp 1368C. n max (ATR)/ cm 1 3336m, 3079m, 2962w, 2922w, 2886s, 2259s, 2082vs, 1673vs, 1614vs, 1560vs, 1522vs, 1420vs, 1390vs, 1366m, 1340s, 1279vs, 1244vs, 1222vs, 1187vs, 1065vs, 1020vs, 949vs, 922s, 882m, 861s, 804vs, 734s, 703vs. Anal. Calc. for C 20 H 18 NiN 8 O 2 S 2 (525.23): C 45.74, H 3.45, N 21.33. Found: C 45.77, H 3.73, N 21.24 %.[Zn(NCS) 2 (4pica) 2 ]2.5H 2 O(2Zn) A solution of 4pica (100 mg, 0.571 mmol) in 5 mL of MeOH was carefully layered on top of a solution of NaNCS (46.3 mg, 0.571 mmol) and Zn(ClO 4 ) 2 6H 2 O (106.3 mg, 0.285 mmol) in 5mLofH 2 O, separated by a buffer layer of H 2 O/MeOH (1 : 1). | [] | ["one week"] | ["[Ni(NCS) 2 (4pica) 2 ](2Ni)", "[Zn(NCS) 2 (4pica) 2 ]2.5H 2 O(2Zn)"] | ["NaNCS--32.4 mg, 0.400 mmol", "Ni(ClO 4 ) 2 6H 2 O--73.1 mg, 0.200 mmol", "Zn(ClO 4 ) 2 6H 2 O--106.3 mg, 0.285 mmol"] | [] | ["4pica--70 mg, 0.400 mmol", "4pica--100 mg, 0.571 mmol"] | ["room temperature"] | ["three days"] | ["aqueous solution--5 mL", "MeOH--5 mL", "H 2 O--5mL"]
c1dt11293g | was kept at 100 ◦ C for 15 min and cooled down. The desolvated sample was identiﬁed as 3 by TGA, PXRD, and elemental analysis.Elemental analysis (%) calcd for C 38 H 24 FeMnN 8 O 3 (3): C, 57.81; H, 3.06; N, 14.19. Found: C, 57.85; H, 3.20; N, 14.05. | [] | [] | ["C 38 H 24 FeMnN 8 O 3"] | [] | [] | [] | ["100 \t C"] | ["15 min"] | []
cg070634i | {[Ag(C4TQ)](CF 3 SO 3 )} n · 0.5nCH 3 CN (2). Yield 65%. Anal. Calcd.for C 25 H 23 AgF 3 N 3 O 3 S 3 : C, 44.08; H, 3.31; N, 5.35. Found: C, 44.36; H, 3.47; N, 5.17%. IR (cm -1 , KBr): 3057w, 2957w, 2923w, 2858w, 1595w, 1561w, 1493m, 1454w, 1375w, 1424w, 1371w, 1267s, 1155m, 1155m, 1069w, 1031m, 985w, 834m, 790m, 765w, 638m, 517w. | [] | [] | ["[Ag(C4TQ)](CF 3 SO 3 ) n · 0.5nCH 3 CN", "C 25 H 23 AgF 3 N 3 O 3 S 3"] | [] | [] | [] | [] | [] | []
ejic.201800349 | L6Na: 200 mg L6H (1 equiv., 0.32 mmol) was added to 122 mg Na[N(SiMe 3 ) 2 ] (2.1 equiv., 0.63 mmol) and stirred overnight in 5.5 mL of DME. The resulting yellow solution was filtered into a thin Schlenk tube, using a syringe filter. The product was crystallized by layering with 10 mL of hexane. The colorless crystals were washed with 5 mL of hexane and dried in vacuo (200 mg, 0.23 mmol, 72 %). | [] | [] | [] | [] | [] | ["L6H--1 equiv., 0.32 mmol", "Na[N(SiMe 3 ) 2 ]--2.1 equiv., 0.63 mmol"] | [] | ["overnight"] | ["DME--5.5 mL", "hexane--10 mL"]
c2dt30719g | (2,6-Me 2 )(4-Me 3 SiCuC)C 5 H 2 N (1). To a solution of (2,6Me 2 )(4-I)C 5 H 2 N (3.42 g, 14.6 mmol) in triethylamine was added copper( I) iodide (34.4 mg, 0.18 mmol, 0.012 eq), bis(triphenylphosphine)palladium( II) dichloride (181 mg, 0.25 mmol, 0.017 eq) and trimethylsilylacetylene (2.01 g, 20.4 mmol, 1.4 eq). The suspension was warmed to 75 °C for 3 h while it turned black. After the reaction mixture was cooled to room temperature the solid residue was ﬁltered off and the solvent was removed in vacuum to give an orange oil. Yield: 2.76 g (93%). | [] | [] | ["(2,6-Me 2 )(4-Me 3 SiCuC)C 5 H 2 N"] | ["copper( I) iodide--34.4 mg, 0.18 mmol, 0.012 eq", "bis(triphenylphosphine)palladium( II) dichloride--181 mg, 0.25 mmol, 0.017 eq"] | [] | ["(2,6Me 2 )(4-I)C 5 H 2 N--3.42 g, 14.6 mmol", "trimethylsilylacetylene--2.01 g, 20.4 mmol, 1.4 eq"] | ["75 °C"] | ["3 h"] | ["triethylamine--not specified"]
acs.cgd.9b01031 | Synthesis of {[Cd 2 (oba) 2 (tdih) 2 ]∙7H 2 O∙6DMF} n (2) in solution Tdih (55.9 mg, 0.150 mmol), Cd(NO 3 ) 2 4H 2 O (46.3 mg, 0.150 mmol) and H 2 oba (38.6 mg, 0.150 mmol) were dissolved in DMF (16.2 mL) and H 2 O (1.8 mL) by sonification (60 s) and heated at 70 C for 96 hours. Yellow crystals of 2 were filtered off, washed with DMF and dried in oven at 60C and 500 mbar for 0.5 hour. Yield: 127.8 mg (85.5 %). Anal. Calc. for C 86 H 104 N 18 O 27 Cd 2 : C 50.47, H 5.12, N 12.32 %. Found: C 51.51, H 4.77, N 12.71 %. FTIR (ATR, cm -1 ): ν(COO) s 1395 sh m, 1407m; ν(COO) as 1534m, 1558m; ν(C=O) tdih 1658s; ν(C=O) DMF 1674s, ν(CH) tdih 3070w, ν(NH) 3235w. Synthesis of {[Cd 2 (oba) 2 (tdih) 2 ]∙13H 2 O} n (2·H 2 O): {[Cd 2 (oba) 2 (tdih) 2 ]7∙H 2 O∙6DMF } n (2) (200 mg) was immersed in 18 mL water for 1-3 days at room temperature. Cream-colored powder was filtered off, washed with H 2 O and dried in air at ambient conditions for 0.5 hour. Anal. Calc. For {[Cd 2 (oba) 2 (tdih) 2 ]∙13H 2 O} n : C 47.59, H 4.35, N 9.79,. Found: C 47.76, H 4.24, N 9.76%. One-pot mechanosynthesis of {[Cd 2 (oba) 2 (pcih) 2 ]∙3DMF} n (1) and {[Cd 2 (oba) 2 (tdih) 2 ]∙7H 2 O∙6DMF} n (2) Pcih (67.8 mg, 0.300 mmol) or tdih (111.7 mg, 0.300 mmol), CdO (38.5 mg, 0.300 mmol), H 2 oba (77.5 mg, 0.300 mmol) and NH 4 NO 3 (7.4 mg, 0. 093 mol, 4 wt% for 1 and 9.1 mg, 114 mol, 4 wt% for 2) were ground together with an addition of DMF (120 μL, η = 0.65 μL∙mg -1 for 1; 150 μL, η = 0.66 μL∙mg -1 for 2 ) in an agate milling ball (40 min, 15 Hz). After that the product was washed several times with DMF. The same approach was used to synthesize 1 and 2 from Cd(OH) 2 , but reaction was carried out without NH 4 NO 3 and Cd(OH) 2 (43.9 mg , 0.300 mmol) was used instead of CdO. Stepwise mechanosynthesis of {[Cd 2 (oba) 2 (pcih) 2 ]∙3DMF} n (1) and {[Cd 2 (oba) 2 (tdih) 2 ]∙7H 2 O∙6DMF} n (2) Page 12 of 25 ACS Paragon Plus Environment Crystal Growth & Design 1 2 3 4 5 6 7 8 9 10 11 12 13 14 15 16 17 18 19 20 21 22 23 24 25 26 27 28 29 30 31 32 33 34 35 36 37 38 39 40 41 42 43 44 45 46 47 48 49 50 51 52 53 54 55 56 57 58 59 60 | ["room temperature"] | ["1-3 days"] | ["{[Cd2(oba)2(tdih)2]∙7H2O∙6DMF}n", "C86H104N18O27Cd2", "{[Cd2(oba)2(tdih)2]∙13H2O}n", "{[Cd2(oba)2(pcih)2]∙3DMF}n", "{[Cd2(oba)2(tdih)2]∙7H2O∙6DMF}n"] | ["Cd(NO3)2 4H2O--46.3 mg, 0.150 mmol", "CdO--38.5 mg, 0.300 mmol"] | ["NH4NO3--7.4 mg, 0.093 mol, 4 wt%", "NH4NO3--9.1 mg, 114 mol, 4 wt%"] | ["Tdih--55.9 mg, 0.150 mmol", "H2 oba--38.6 mg, 0.150 mmol", "H2 oba--77.5 mg, 0.300 mmol", "Pcih--67.8 mg, 0.300 mmol", "Tdih--111.7 mg, 0.300 mmol"] | ["70 C"] | ["96 hours"] | ["DMF--16.2 mL", "H2O--1.8 mL", "DMF--7 mL", "DMF--120 μL", "DMF--150 μL"]
acs.inorgchem.8b03318 | Preparation of 1-PtCl. A solution of PtCl 2 (SMe 2 ) 2 (0.11 g, 0.28 mmol) in DMSO (3 mL) and NEt 3 (0.1 M in DMSO, 0.04 mmol) was added to a suspension of 1-CoCl 3 (MeOH) (0.18 g, 0.07 mmol) in DMSO (12 mL) in a 20 mL scintillation vial. The reaction vial was sealed with a Te ﬂon-lined screw-top cap (Qorpak CAP-00554) and heated at 85 °C for 24 h. After allowing the reaction to cool to room temperature, the solid was collected by centrifugation and washed with DMSO (5 × 10 mL) or until the supernatant of the reaction became colorless. The solid was brieﬂy dried in vacuo to give 1-PtCl (0.30 g) as a yellow microcrystalline powder. TGA analysis of the Inorganic Chemistry Article DOI: 10.1021/acs.inorgchem.8b03318 Inorg. Chem. XXXX, XXX, XXX−XXX G | [] | [] | ["1-PtCl"] | ["PtCl 2 (SMe 2 ) 2--0.11 g, 0.28 mmol", "1-CoCl 3 (MeOH)--0.18 g, 0.07 mmol"] | ["NEt 3--0.1 M in DMSO, 0.04 mmol"] | [] | ["85 \nC"] | ["24 h"] | ["DMSO--3 mL"]
j.ica.2009.12.046 | 2.2.4. [Co 3 (Flu) 2 (acac) 4 ]C 2 H 5 OH (4) HFlu (0.061 g, 0.2 mmol) in ethanol (8 mL) was layered on the ethanol solution (10 mL) of Co(acac) 2 (0.052 g, 0.2 mmol). After about 7 days, block-shaped purple crystals of 4 were obtained, washed with ethanol and dried in the air (0.059 g). Yield: 72%. Anal.Calc. for C 48 H 56 Co 3 F 4 N 12 O 11 : C, 46.88; H, 4.59; N, 13.67. Found: C, 47.03; H, 4.83; N, 13.27%. IR (cm 1 ): 3440(br), 2966(w), 1593(s), 1516(s), 1462(m), 1392(s), 1286(m), 1263(m), 1136(m), 1016(w), 962(m), 655(m). | [] | [] | ["[Co 3 (Flu) 2 (acac) 4 ] n", "C 48 H 56 Co 3 F 4 N 12 O 11"] | ["Co(acac) 2--0.052 g, 0.2 mmol"] | [] | ["HFlu--0.061 g, 0.2 mmol"] | [] | ["about 7 days"] | ["ethanol--8 mL"]
j.poly.2007.11.012 | 2.2.5. Synthesis of [Co 2 (pzda) 2 (bpe)(H 2 O) 4 ]  0.5(CH 3 OH)  H 2 O(5) A mixture of H 2 pzda (0.0204 g, 0.1 mmol), Co(OAc) 2  4H 2 O (0.0249 g, 0.1 mmol), 1,2-bis(4-pyridyl)ethane (0.0184 g, 0.1 mmol), NaOH aqueous solution, (0.3 mL, 0.65 mol/L), deionized water (5 mL) and 0.5 mL methanol was sealed in a Teﬂon-lined stainless steel vessel (25 mL) and heated at 100 °C for 4 days under autogeneous pressure and then cooled slowly to room temperature. The solution was ﬁltered and allowed to stand for two months at room temperature. Orange-yellow needle crystals were obtained. Yield: 37%. Anal. Calc. for C 24.5 H 28 Co 2 N 6 O 13.5 : C, 39.70; H, 3.78; N, 11.34. Found: C, 38.87; H, 4.23; N, 11.21%. IR (KBr pellet, cm 1 ): 3446br, 1635vs, 1616vs, 1558m, 1541m, 1507w, 1448m, 1335s, 1195m, 1124m, 1062m, 935w, 788w. | [] | ["two months"] | ["[Co 2 (pzda) 2 (bpe)(H 2 O) 4 ]  0.5(CH 3 OH)  H 2 O", "C 24.5 H 28 Co 2 N 6 O 13.5"] | ["Co(OAc) 2  4H 2 O--0.0249 g, 0.1 mmol"] | ["NaOH aqueous solution--0.3 mL, 0.65 mol/L"] | ["H 2 pzda--0.0204 g, 0.1 mmol", "1,2-bis(4-pyridyl)ethane--0.0184 g, 0.1 mmol"] | ["100 °C"] | ["4 days"] | ["deionized water--5 mL", "methanol--0.5 mL"]
a803442g | [{Ni 2 Na 2 (chp) 6 (H 2 O)} n ] 4. This was prepared in a similar fashion to that of complex 1 using Na(chp) in place of Na(mhp). Recrystallisation from ethyl acetate gave green crystals of 4. FAB mass spectrum (signiﬁcant peaks, possible assignments): m/z 766, [NiNa 2 (chp) 4 (H 2 O)] 1 ; 614, [NiNa(chp) 4 (H 2 O)] 1 ; 485, [NiNa(chp) 3 (H 2 O)] 1 ; 444, [Ni(chp) 3 ] 1 ; 303, [Na 2 (chp) 2 ] 1 ; 280, [Na(chp) 2 ] 1 ; 210, [NiNa(chp)] 1 ; 187, [Ni(chp)] 1 ; and 152, [Na(chp)] 1 . | [] | [] | ["{Ni 2 Na 2 (chp) 6 (H 2 O)} n"] | [] | [] | [] | [] | [] | ["ethyl acetate--NaN"]
zaac.201500167 | 47.02); H 4.53 (4.82); N, 6.14 (6.09)%.Preparation of [Zn(tdpa)(bpp)] n (2). Complex 2 was prepared as colorless blocks in a similar manner to that described for 1, using Zn(NO 3 ) 2 ·6H 2 O (30 mg, 0.1 mmol), H 2 tdpa (18 mg, 0.1 mmol), bpp (20 mg, 0.1 mmol), H 2 O (2 mL), and DMF (0.5 mL). Yield: 20 mg (46% yield based on Zn). IR (KBr): ν ˜ = 2923 (w), 1618 (s), 1508 (w), 1431 (m), 1387 (s), 1289 (w), 1071 (w), 1030 (w), 823 (m), 695 (w), 531 (w) cm –1 .C 19 H 22 ZnSN 2 O 4 (439.82 g·mol –1 ): C 52.31 (calcd. | [] | [] | ["[Zn(tdpa)(bpp)] n", "C 19 H 22 ZnSN 2 O 4"] | ["Zn(NO 3 ) 2 ·6H 2 O--30 mg, 0.1 mmol"] | [] | ["H 2 tdpa--18 mg, 0.1 mmol", "bpp--20 mg, 0.1 mmol"] | [] | [] | ["H 2 O--2 mL", "DMF--0.5 mL"]
molecules25235549 | The bright green solution formed was reﬂuxed further for 10 min and a solution of sodium benzoate (C 6 H 5 CO 2 Na) (0.30 g, 2.0 mmol) in hot methanol (15 mL) was added dropwise. After reﬂuxing the reaction mixture for 10 min, a solution of triethylamine (0.20 g, 2.0 mmol) dissolved in 5 mL of methanol was added dropwise, which caused a color change of the reaction mixture to brownish green. It was stirred under reﬂux for 2.0 h and ﬁltered hot. The ﬁltrate was left unperturbed at ambient temperature for slow evaporation. After three weeks some colorless crystals, which were possibly of sodium benzoate, separated and were ﬁltered oﬀ. 5 mL of ethanol and 2 mL of water was added to the ﬁltrate and left at room temperature for slow evaporation. After two weeks green crystals suitable for X-ray analysis formed and were kept in the mother liquor. The crystals of the bulk sample were separated from the mother liquor and washed with methanol (2 × 2 mL). IR spectrum: 3400 cm −1 (υ(OH) H 2 O and CH 3 OH), 1645, 1608 cm −1 ( υ (C=N)). UV-Vis Spectrum: 330 nm and 370 nm (Cu-azide and Cu-ligand charge transfer transitions respectively), and 630 nm (d-d transition). Yield: 0.45 g, 43 % based on DFMP . Elemental analysis on the bulk air-dried sample: Found (%): C, 42.77; H, 4.03; N, 2.54. Calcd (%) for [Cu 7 (C 15 H 20 N 2 O 5 ) 2 (O) 2 (C 6 H 5 CO 2 ) 6 ]·10H 2 O: C, 43.23; H, 4.53; N, 2.80. | ["ambient temperature", "room temperature"] | ["three weeks", "two weeks"] | ["[Cu 7 (C 15 H 20 N 2 O 5 ) 2 (O) 2 (C 6 H 5 CO 2 ) 6 ]·10H 2 O"] | [] | [] | ["sodium benzoate (C 6 H 5 CO 2 Na)--0.30 g, 2.0 mmol", "triethylamine--0.20 g, 2.0 mmol"] | ["reflux"] | ["2.0 h"] | ["methanol--15 mL", "water--2 mL", "ethanol--5 mL"]
c9tc05113a | Compound 2 can also be prepared by the method in the literature.35 IR (KBr, cm 1 ): n = 3443 (s), 3083 (m), 2933 (m), 2790 (m), 1672 (s), 1632 (s), 1566 (s), 1468 (s), 1414 (s), 1370 (s), 1272 (m), 1099 (m), 1018 (m), 952 (w), 910 (w), 862 (m), 777 (s), 754 (s), 668 (s), 589 (w). | [] | [] | [] | [] | [] | [] | [] | [] | []
acs.inorgchem.7b00369 | Yield was calculated based on lanthanide as the excess of K 3 [Co III (CN) 6 ] was used. We found that the simple 1:1 molar ratio between Co III and Eu III resulted in the crystals of the moderate quality whic h was improved by the addition of extra K 3 [Co III (CN) 6 ] precursor. | [] | [] | [] | [] | ["K 3 [Co III (CN) 6 ]--excess"] | [] | [] | [] | []
j.ica.2007.05.014 | 2.2.2. [Mn(mal)(L 1 )(H 2 O)] Æ H 2 O(2) Compound 2 was prepared in the manner described above by using malonic acid (C 3 H 4 O 4 ) (10.4 mg, 0.1 mmol), NaOH (8 mg, 0.2 mmol), and MnCl 2 Æ 4H 2 O (19.8 mg, 0.1 mmol) and L 1 (14.8 mg, 0.1 mmol). Colorless crystals were isol ated upon slow evaporation of its aqueous solution. | [] | [] | ["[Mn(mal)(L 1 )(H 2 O)] Æ H 2 O", "Compound 2"] | ["MnCl 2 Æ 4H 2 O--19.8 mg, 0.1 mmol"] | [] | ["malonic acid (C 3 H 4 O 4)--10.4 mg, 0.1 mmol", "NaOH--8 mg, 0.2 mmol", "L 1--14.8 mg, 0.1 mmol"] | [] | [] | []
s0020-1693(03)00244-5 | 2.2.2. [Ag 3 (L) 2 ](CF 3 SO 3 ) 3 (2) All procedures for synthesis and measurements of the silver(I) complex were performed in the dark. To a stirring solution of L (12.1 mg, 0.05 mmol) in methanol (3 ml), a solution of CF 3 SO 3 Ag (12.9 mg, 0.05 mmol) in acetonitrile (3 ml) was added to give a clear solution.Single crystals of 2 (15.0 mg, 48%) suitable for X-ray diffraction were obtained by slowly diffraction of diethyl ether into the solution. Anal. Calc. for C 31 H 36 Ag 3 F 9 N 8 O 9 S 3 : C, 29.66; H, 2.89; N, 8.92. Found: C, 29.58; H, 2.88; N, 8.85%. | [] | [] | ["[Ag 3 (L) 2 ](CF 3 SO 3 ) 3", "2", "C 31 H 36 Ag 3 F 9 N 8 O 9 S 3"] | ["CF 3 SO 3 Ag--12.9 mg, 0.05 mmol"] | [] | ["L--12.1 mg, 0.05 mmol"] | [] | [] | ["methanol--3 ml", "acetonitrile--3 ml"]
c2ce06603c | Synthesis of 1 A solution of K 2 [Cu(pzdc) 2 (H 2 O)] 29 (0.500 g, 8.3 mmol) in water (20 mL) was added dropwise with stirring to a solution of AgNO 3 (0.280 g, 1.6 mmol) in water (20 mL). The mixture was stirred for 4 h at 50  C and then en (0.074 g, 1.2 mmol) in water (25 ml) was added to the mixture to give a clear solution. The resulting solution was left to evaporate slowly in the dark at room temperature for several weeks to give pale yellow needlelike crystals of 1. The crystals were washed with water and dried in air. Yield: 61.4% based on Ag. Elemental analysis for C 14 H 14 AgN 6 O 9 : Found: C, 20.15; H, 1.82; N, 9.83%. Calcd.: C, 19.98; H, 1.68; N, 9.98%. Selected IR peaks (cm 1 ): 3416 (s), 3302 (w), 3242 (w), 2929 (w), 1608 (vs), 1585 (vs), 1431 (m), 1382 (m), 1350 (s), 1109 (m), 827 (m), 731 (m), 594 (w), 430 (w).X-ray structure determination Diffraction measurements were performed at 100 K on an Oxford Diffraction SuperNova diffractometer that was equipped with Mo radiation. The structures were solved by direct methods using the program SHELXS-97 30 with anisotropic thermal parameters for all non-hydrogen atoms. All non-hydrogen atoms were reﬁned anisotropically by full-matrix least-squares methods using SHELXL-97. | [] | [] | ["K 2 [Cu(pzdc) 2 (H 2 O)] 29", "1"] | ["K 2 [Cu(pzdc) 2 (H 2 O)] 29--0.500 g, 8.3 mmol", "AgNO 3--0.280 g, 1.6 mmol", "en--0.074 g, 1.2 mmol"] | [] | [] | ["50 \nC"] | ["4 h"] | ["water--20 mL", "water--25 ml"]
c1ce05489a | Preparation of [Eu 2 (H 2 L) 2 (C 2 O 4 ) 2 ]$2.51H 2 O (1) A mixture of Eu(NO 3 ) 3 $6H 2 O (1.00 mmol, 0.446 g), glyphosate (H 3 L) (1.50 mmol, 0.169 g), NaOH (3.00 mmol, 0.120 g), oxalic acid (2.00 mmol, 0.180 g) and 15.0 mL of H 2 O was stirred for 30 min in air at room temperature. Then the mixture was transferred to a Teﬂon-lined autoclave (25 mL) and kept at 180  C for 3 days. After slowly cooling to room temperature, colorless block-like single crystals were collected, washed with distilled water and dried at room temperature with a yield of 0.242 g (56.2% based on Eu). The initial pH value of the reactive solution was 0.90 and the ﬁnal pH value was 2.23. Anal. Calcd for C 10 H 19.02 Eu 2 N 2 O 20.51 P 2 (1): C, 13.94; H, 2.23; N, 3.25; Eu, 35.29.Found: C, 14.02; H, 2.15; N, 3.18; Eu, 35.20. Typical IR bands (KBr, cm 1 ): 3501 (m), 3151 (m), 3020 (m), 2793 (m), 2651 (w), 2376 (w), 2274 (w), 1698 (s), 1632 (vs), 1472 (m), 1407 (m), 1339 (w), 1320 (w), 1254 (m), 1113 (s), 1029 (w), 982 (w), 925 (s), 792 (s), 585 (m), 500 (m), 425 (m). | [] | [] | ["[Eu 2 (H 2 L) 2 (C 2 O 4 ) 2 ]$2.51H 2 O"] | ["Eu(NO 3 ) 3 $6H 2 O--1.00 mmol, 0.446 g"] | ["NaOH--3.00 mmol, 0.120 g", "oxalic acid--2.00 mmol, 0.180 g", "HCl solution--1 M"] | ["glyphosate (H 3 L)--1.50 mmol, 0.169 g"] | ["180 \n C"] | ["3 days"] | ["H 2 O--15.0 mL"]
j.poly.2016.10.045 | Found: C, 39.98; H, 2.59; N, 8.09%. IR (KBr, cm 1 ): m = 3450 (m), 3120 (m), 3070 (m), 1600 (s), 1520 (s), 1410 (m), 1350 (s), 1260 (s), 1130 (m), 1080 (s), 1010 (m), 949 (m), 812 (s), 732 (m), 667 (m), 611 (s), 503 (m). | [] | [] | [] | [] | [] | [] | [] | [] | []
j.ica.2010.12.044 | 1 H NMR (D 2 O, 23.1 °C): d 1.19 (EtOH), 3.10 (2H, m, H6), 3.66 (EtOH), 3.78 (1H, t, H7), 7.10 (1H, s, H5), 7.76 (1H, s, H2). Powder diffraction data showed that isolated powders (D-2) are very low crystallinity. | [] | [] | [] | [] | [] | [] | [] | [] | []
cg1015753 | 6. Yield 57% (based on the Dy). Elemental analysis calcd (%) for C 23 H 28 N 8 O 31 Dy 2 Zn 4 : C, 18.41; H, 1.87; N, 7.47. Found: C, 18.48; H, 1.86; N, 7.53. IR (KBr, cm 1 ): 35983334(br), 1673(s), 1552(m), 1473(s), 1392(m), 1301(s), 1278(w), 1247(s), 1004(vs), 970(m), 869(m), 847(w), 790(m), 748(s), 698(w), 663(s), 518(s), 470(m). | [] | [] | ["C 23 H 28 N 8 O 31 Dy 2 Zn 4"] | [] | [] | [] | [] | [] | []
j.ica.2011.12.051 | 2.2.2. Preparation of [Pb 3 (Pzdc) 3 (H 2 O)] n (2) A mixture of PbCl 2 6H 2 O (0.0278 g, 0.1 mmol), HPyzca (0.0167 g, 0.1 mmol) and H 2 O (6 mL) was sealed in a 10 mL Teﬂon-lined stainless autoclave and heated at 130 °C under autogenous pressure for 3 days, then cooled at a rate of 5 °Ch 1 to room temperature and colorless block crystals were obtained. Yield: 0.0099 g, 59.28% based on HPyzca. Anal. Calc. for Pb 3 C 18 H 8 N 6 O 13 (1137.90): C, 19.0; N, 7.4; O, 18.3. Found: C, 18.8; N, 7.3; O, 18.4%. IR (KBr pellet, cm 1 ): 3492(m), 1621(s), 1558(s), 1448(s), 1366(s), 1120(s), 891(m), 845(m), 837(m), 449(m). | [] | [] | ["[Pb 3 (Pzdc) 3 (H 2 O)] n", "Pb 3 C 18 H 8 N 6 O 13"] | ["PbCl 2 \n6H 2 O--0.0278 g, 0.1 mmol"] | [] | ["HPyzca--0.0167 g, 0.1 mmol"] | ["130 °C"] | ["3 days"] | ["H 2 O--6 mL"]
c6ra18428f | Synthesis of [Zn(L)(2,5-TPD)]$2H 2 O (CP4). CP4 was synthesized by the same procedure as that for CP3 except that Zn(NO 3 ) 2 $6H 2 O (0.059 g, 0.2 mmol) was employed instead of CdCl 2 $2.5H 2 O and the solvent ratio was altered to DMF–H 2 O 1 : 1. Colorless block-shaped crystals of CP4 were produced.Yield 14% based on Zn. IR (KBr pellet, cm 1 ): 3284m, 1657m, 1559m, 1485s, 1360m, 1314w, 1170s, 1064w, 937w. | [] | [] | ["[Zn(L)(2,5-TPD)]$2H 2 O", "CP4"] | ["Zn(NO 3 ) 2 $6H 2 O--0.059 g, 0.2 mmol"] | [] | ["L--NaN", "2,5-TPD--NaN"] | [] | [] | ["DMF–H 2 O--1 : 1"]
cg900352e | 13 Syntheses. [Cu I (bix)][(Cu I bix)(δ-Mo 8 O 26 ) 0.5 ](1). A mixture of (NH 4 ) 6 Mo 7 O 24 3 4H 2 O (0.124 g, 0.1 mmol), bix (0.119 g, 0.5 mmol), Cu(OAc) 2 3 H 2 O (0.099 g, 0.5 mmol), and H 2 O (6 mL) was adjusted to pH 3 with HCl (1 M) and NaOH (1 M). The mixture was stirred for 0.5 h, and transferred into a 25 mL Teflon-lined stainless steel container and sealed. After being heated at 150 °C for 72 h, it was cooled to room temperature at a rate of 10 °C 3 h -1 . Yellow crystals of 1 were collected in 46.4% yield based on Mo. Calcd for C 28 H 28 Cu 2 Mo 4 N 8 O 13 (1195.42): C, 28.13; H, 2.36; N, 9.37; Mo, 32.10; Cu, 10.63%. Found: C, 28.25; H, 2.43; N, 9.29; Mo, 32.24; Cu, 10.46%. | [] | [] | ["[Cu I (bix)][(Cu I bix)(δ-Mo 8 O 26 ) 0.5 ]", "C 28 H 28 Cu 2 Mo 4 N 8 O 13"] | ["(NH 4 ) 6 Mo 7 O 24 3 4H 2 O--0.124 g, 0.1 mmol", "Cu(OAc) 2 3 H 2 O--0.099 g, 0.5 mmol"] | ["HCl--1 M", "NaOH--1 M"] | ["bix--0.119 g, 0.5 mmol"] | ["150 °C"] | ["72 h"] | ["H 2 O--6 mL"]
d0ce01596b | Preparation of [M(1-MeIm) 2 [Fe(CN) 5 NO] (M: Mn 2+ , Fe 2+ , Cu 2+ , Zn 2+ , Cd 2+ ) (1-5) The series of complexes 1-5 were obtained by a co-precipitation method, by mixing aqueous solutions of Na 2 [Fe(CN) 5 NO]·2H 2 O (1 mmol), 1-MeIm (2 mmol) and MCl 2 (M: Mn 2+ , Zn 2+ ) and CdBr 2 and Fe(NH 4 ) 2 (SO 4 ) 2 for complexes 5 and 2, respectively. To prevent the oxidation of Fe(II), we added ascorbic acid to the solution. The complex 3 was obtained by a similar method used for the other compounds, except that in this case DMF was used as solvent. The fine solids formed were kept for a week in the refrigerator, and then separated by filtration and washed several times with distilled water to remove the unreacted salts. The solids were stored in the dark in a desiccator over CaCl 2 and the nature of the formed compounds was assessed by elemental analysis, IR and TGA-DTA data. | [] | ["a week"] | ["[M(1-MeIm) 2 [Fe(CN) 5 NO]] (M: Mn 2+ , Fe 2+ , Cu 2+ , Zn 2+ , Cd 2+ )"] | ["Na 2 [Fe(CN) 5 NO]·2H 2 O--1 mmol", "MCl 2 (M: Mn 2+ , Zn 2+ ) and CdBr 2 and Fe(NH 4 ) 2 (SO 4 ) 2--not specified"] | ["ascorbic acid--not specified"] | ["1-MeIm--2 mmol"] | [] | [] | ["aqueous solution--not specified", "DMF--not specified"]
s0020-1693(02)01135-0 | 1 H NMR spectra were obtained in a Bruker 500 MHz NMR spectrometer. Thermal analyses were carried out on a CA instrument DTATGA 2960 simultaneous type analyzer.2.2. Preparation of 2a and 2b {[Zn 2 L 1a (HCOO)](ClO 4 )} n (2a) was prepared by refluxing an acetonitrile solution (50 cm 3 ) containing [Zn 2 L 1a (H 2 O) 2 ](ClO 4 ) 2 (0.384 g, 0.5 mmol) and pyrazine (0.080 g, 1 mmol) for 1 h, then the mixture was cooled to room temperature (r.t.) and yellow precipitates were collected, washed with a small amount of acetonitrile and dried in a vacuum. Yield: 75%. Anal . Calc. for [C 24 H 26 N 4 O 2 Zn 2 (HCOO)](ClO 4 )(H 2 O) 2 : C, 38.76; H, 4.07; N, 7.53. Found: C, 38.94; H, 4.01; N, 7.83%. | [] | [] | ["[Zn 2 L 1a (HCOO)](ClO 4 ) n", "[C 24 H 26 N 4 O 2 Zn 2 (HCOO)](ClO 4 )(H 2 O) 2"] | ["[Zn 2 L 1a (H 2 O) 2 ](ClO 4 ) 2--0.384 g, 0.5 mmol"] | [] | ["pyrazine--0.080 g, 1 mmol"] | ["refluxing"] | ["1 h"] | ["acetonitrile--50 cm 3"]
s12039-012-0246-0 | 1 H NMR (DMSO, δ): 7.770 (t, 2H), 8.211 (t, 2H), 8.339 (s, 2H), 8.776 (m, 4H), 1.913(s, 3H) ppm.13 CNMR (DMSO, δ): 122.94, 123.24, 125.95, 140.19, 140.29, 150.21, 150.30, 178.09, 22.41 ppm.2.4 Preparation of [Cd(Cltpy)(NCS)(CH 3 COO)] n 2 Complex 2 was synthesized in the same way as complex 1 using potassium thiocianate in place of sodium azide.Yield: 74%. Analysis: found: C: 43.41, H: 2.67, N: 11.21%. Calculated for C 18 H 13 CdClN 4 O 2 S: C: 43.48, H: 2.64, N, 11.27%. IR (cm −1 ) selected bands: 678(w), 794(m), 821(m), 1005(m), 1160(w), 1430(m), 1480(m), 1550(s), 1590(s), 2035(s), 2060(s), 2823(w), 3038(w), 3100(w).1 HNMR(DMSO, δ): 7.828 (t, 2H), 8.261 (t, 2H), 8.883 (m, 4H), 9.063 (s, 2H), 2.010 (s, 3H) ppm.13 CNMR(DMSO, δ): 122.94, 123.64, 127.32, 127.76, 140.65, 150.39, 155.59, 176.12, 22.54 ppm.2.5 X-ray crystallography 2.5a Structure determination: Data collection for X-ray crystal structure determinations was performed on a STOE IPDS I/II diffractometer using graphitemonochromated Mo–K α radiation (λ = 0.71073 Å). | [] | [] | ["[Cd(Cltpy)(NCS)(CH 3 COO)] n", "C 18 H 13 CdClN 4 O 2 S"] | [] | [] | ["Cltpy--NaN", "NCS--NaN", "CH 3 COO--NaN"] | [] | [] | []
ejic.200500439 | Preparation of 9-Ethyl-3,6-diiodocarbazole: 9-Ethylcarbazole (10 g, 51 mmol) and anhydrous ethanol (150 mL) were added to a threenecked flask equipped with a magnetic stirrer, a reflux condenser, and an isobaric dropping funnel. ICl (20 g, 123 mmol)/ethanol (20 mL) was added to the mixture at 80 °C. The reaction mixture was refluxed for 2 h, cooled to room temperature and filtered. The grey needle crystals (20.52 g, 45.9 mmol) obtained (90%) were washed with ethanol. M.p. 154–155 °C.1 H NMR (600 MHz, [D 6 ]DMSO): δ = 1.27 (t, J = 6.6 Hz, 3 H), 4.41 (q, J = 6.6 Hz, 2 H), 7.50 (d, J = 8.4 Hz, 2 H), 7.74 (d, J = 8.4 Hz, 2 H), 8.61 (s, 2 H).Preparation of 9-Ethyl-3,6-bis[2-(4-pyridyl)ethenyl]carbazole (L 1 ): 9Ethyl-3,6-diiodocarbazole (3.13 g, 7 mmol), potassium carbonate (2.42 g, 17.5 mmol), tetra-n-butylammonium bromide (2.26 g, 7 mmol), tri-o-tolylphosphane (0.21 g, 0.7 mmol), 4-vinylpyridine (4 mL, 30 mmol), palladium() acetate (0.047 g, 0.2 mmol) and redistilled N,N-dimethylformamide (7 mL) under nitrogen were added to a three-necked flask equipped with a magnetic stirrer, a reflux condenser and a nitrogen input tube. The reaction mixture was refluxed in an oil bath at 100 °C under nitrogen. The resulting solution was refluxed for 48 h and then cooled to room temperature. The residue was extracted with dichloromethane (600 mL), washed three times with distilled water, and dried with anhydrous magnesium sulfate. Then it was filtered and concentrated. The resulting solution was chromatographed over 200 g of silica gel. Elution with ethyl acetate and the recrystallization from ethanol produced light yellow crystals. Yield: 1.99 g (71%). M.p. 247.1– 247.4 °C. | [] | [] | ["9-Ethyl-3,6-diiodocarbazole", "9-Ethyl-3,6-bis[2-(4-pyridyl)ethenyl]carbazole (L 1)"] | [] | [] | [] | [] | [] | []
j.poly.2013.12.042 | 2.3.2. Synthesis of [MSr 2 (pydc) 3 (H 2 O) 4 ] n 2nH 2 O (M = Ni (3), M = Zn (4)) A mixture of H 2 pydc (0.0333 g, 0.2 mmol), SrCl 2 6H 2 O (0.0266 g, 0.1 mmol), Ni(CH 3 COO) 2 4H 2 O (0.0251 g, 0.1 mmol) [or Zn(CH 3 COO) 2 2H 2 O (0.0219 g, 0.1 mmol)], imidazole (0.0319 g, 0.469 mmol) and H 2 O/C 2 H 5 OH (2 mL, v/v = 2:1) was sealed in a 6 mL Pyrex-tube and heated at 120 °C for 1 day under autogenous pressure. Cooling of the mixture to room temperature gave crystals of the product. The yields of 3 and 4 are 0.0235 g (56%, based on Sr) and 0.0254 g (60%, based on Sr), respectively. Anal. Calc. for NiSr 2 C 21 H 21 N 3 O 18 (3, blue platy crystals): C, 30.12; H, 2.53; N, 5.02.Found: C, 29.67; H, 2.74; N, 5.08%. Selected IR data (KBr, cm 1 ): 3448(w), 1613(s), 1569(s), 1400(s), 1112(s), 843(s), 7101(s), 675(s). Anal. Calc. for ZnSr 2 C 21 H 21 N 3 O 18 (4, colorless platy crystals): C, 29.88; H, 2.51; N, 4.98. Found: C, 29.51; H, 2.72; N, 4.81%. Selected IR data (KBr, cm 1 ): 3453(w), 1614(s), 1572(s), 1446(s), 1382(s), 1275(s), 1238(s), 1113(s), 881(s), 843(s), 787(s), 710(s). | [] | [] | ["[NiSr2(pydc)3(H2O)4]n2nH2O", "[ZnSr2(pydc)3(H2O)4]n2nH2O"] | ["SrCl2·6H2O--0.0266 g, 0.1 mmol", "Ni(CH3COO)2·4H2O--0.0251 g, 0.1 mmol", "Zn(CH3COO)2·2H2O--0.0219 g, 0.1 mmol"] | [] | ["H2pydc--0.0333 g, 0.2 mmol", "imidazole--0.0319 g, 0.469 mmol"] | ["120 °C"] | ["1 day"] | ["H2O/C2H5OH--2 mL, v/v = 2:1"]
ic0351646 | [Co(µ 4 -H 2 bbh)(H 2 O) 2 ] n (2). The orange block crystal product of the compound (0.68 g, yield 46% based on cobalt) was obtained under the same reaction conditions and operations as those for 1 in a molar ratio of CoCl 2 ‚6H 2 O:H 4 bta:N 2 H 4 ‚H 2 O:H 2 O ) 2.6:5:4.5: 625. The compound is stable and insoluble in water and most organic solvents. Anal. Calcd for [CoC 10 H 8 N 4 O 6 ] n (2): C, 35.42; H, 2.38; N, 16.52%. Found: C, 35.11; H, 2.16; N, 16.91%. IR (KBr, cm -1 ): 3298.82 s, 1605.70 s, 1504.72 s, 1384.57 s, 1326.70 w, 1305.67 s, 1181.43 s, 1149.88 s, 1060.12 s, 932.23 m, 902.57 s, 828.06 s, 761.35 s, 694.96 w, 679.55 m, 622.99 m, 562.08 s, 434.98 s, 421.50 w. | [] | [] | ["[Co(µ 4 -H 2 bbh)(H 2 O) 2 ] n", "[CoC 10 H 8 N 4 O 6 ] n"] | ["CoCl 2 ‚6H 2 O--2.6"] | [] | ["H 4 bta--5", "N 2 H 4 ‚H 2 O--4.5"] | [] | [] | ["H 2 O--625"]
j.jssc.2020.121312 | 5 [Zn 2 (3-bpmhz) 3 (H 2 O) 8 ](SO 4 ) 2 (3). In a beaker, 0.028 g (0.1 mmol) of ZnSO 4 ·7H 2 O (0.1 mmol) was dissolved in 6 mL of water. In another beaker 0.024 (0.1 mmol) of 3-bpmhz was dissolved in 6 mL of ethanol, then added over the zinc sulfate solution without stirring. The mixture was left at room temperature for slow evaporation. After one day yellow needle crystals were formed, then after about two weeks when little solvent remained in the beaker, yellow plate crystals were formed. For X-ray diffraction, plate-shaped crystals were suitable. Yield: 21 %. Anal. Calc. for C 42 H 58 N 12 O 16 S 2 Zn 2 , (%): C, 42.68; H, 4.95; O, 21.66; N, 14.22; S, 5.43. Found: C, 42.48; H, 4.79; O, 21.47; N, 14.02; S, 5.25. IR (ATR, cm -1 ): 3082 m, 3032 m, 1676 w, 1614 s, 1600 s, 1489 m, 1417 s, 1370 s, 1303 m, 1202 s, 1174 s, 1128 s, 1097 s, 1044 vs, 1032 vs, 980 s, 932 s, 808 s, 694 vs. {[Zn(SO 4 )(4-bpmhz)(H 2 O) 2 ] . | [] | [] | ["5 [Zn 2 (3-bpmhz) 3 (H 2 O) 8 ](SO 4 ) 2", "C 42 H 58 N 12 O 16 S 2 Zn 2"] | ["ZnSO 4 ·7H 2 O--0.028 g (0.1 mmol)"] | [] | ["3-bpmhz--0.024 g (0.1 mmol)"] | ["room temperature"] | ["one day", "about two weeks"] | ["water--6 mL", "ethanol--6 mL"]
ic800069f | {[Ag(cpdcn) 2 ]SbF 6 } n , 6c. Yield: 99%. This procedure was performed under an inert atmosphere; the product is air-stable.Crystallographic material was obtained by dissolving the product in a minimum amount of acetone and layering this solution with an equivalent amount of 2-butanone and allowing the solvent to slowly evaporate.1 H NMR (400.1 MHz, C 3 D 6 O): δ 2.04-2.17 (m, 3H), 2.24 (m, 2H), 2.65 (dt, J ) 8.1, 13.1 Hz, 1H), 3.16 (m, 2H).13 C NMR (100 MHz, C 3 D 6 O): δ 27.17, 30.06, 35.16, 121.96. IR (cm -1 , KBr pellet): 2241. Anal. Calcd for C 14 H 16 N 4 AgSbF 6 :C, 28.80; H, 2.76; N, 9.60. Found C, 29.28; H, 2.95; N, 9.98. Melting point: 238 °C.Preparation of Silver(I) Complexes 7a-c. All complexes were prepared by a similar procedure. cis-1,3-Bis(cyanomethyl)cyclopentane 2 was dissolved in ethanol (2.1 equiv, ∼0.2 M) and layered over an ethanolic solution containing AgX (1 equiv, ∼0.15 M, X ) ClO 4 7a, PF 6 7b, SbF 6 7c). The solutions were left to diffuse into each other and evaporate. As the solvent began to evaporate, crystalline material formed at the bottom of the ﬂask. After approximately two-thirds of the solvent had evaporated, the remaining solvent was decanted, and the residue dried. Deviations from this procedure are noted for each individual complex. | [] | [] | ["{[Ag(cpdcn) 2 ]SbF 6 } n"] | ["AgX--1 equiv, ∼0.15 M"] | [] | ["cis-1,3-Bis(cyanomethyl)cyclopentane 2--2.1 equiv, ∼0.2 M"] | [] | [] | ["ethanol--2.1 equiv, ∼0.2 M", "acetone--minimum amount", "2-butanone--equivalent amount"]
c1dt10778j | To a red solution of K 5 [4]·49H 2 O (0.10 g, 0.024 mmol) in a 0.1 MCH 3 COOH/CH 3 COOK buffer solution (100 mL, pH 5) was added a 0.02 M LaCl 3 (4 mL, 0.08 mmol) aqueous solution.After ﬁltration, the red ﬁltrate was stood at room temperature for 1 day in a closed glass vessel. The resulting red stick crystals were collected by ﬁltration. Yield: 0.07 g (72%). Anal (%). Calcd for La 2 [4](CH 3 COO)·41H 2 O: C, 18.20; H, 4.75; N, 4.11. Found: C, 18.02; H, 4.70; N, 4.27. IR spectrum (KBr disk, cm -1 ): 1589 (COO ).One of the crystals thus obtained was used for X-ray analysis.La 2 [Pt 6 Ag 8 (D-pen-N,S) 12 Cl](CH 3 COO) (La 2 [5](CH 3 COO)).To a light yellow solution of K 5 [5]·37H 2 O (0.05 g, 0.011 mmol) in a 0.1 M CH 3 COOH/CH 3 COOK buffer solution (50 mL, pH 5) was added a 0.02 M LaCl 3 (2 mL, 0.04 mmol) aqueous solution. After ﬁltration, the light yellow ﬁltrate was stood at room temperature for 1 week in a closed glass vessel. The resulting colorless stick crystals were collected by ﬁltration. Yield: 0.03 g (61%). Anal (%). Calcd for La 2 [5](CH 3 COO)·39H 2 O: C, 15.28; H, 3.91; N, 3.45. Found: C, 15.01; H, 3.74; N, 3.43. IR (KBr disk, cm -1 ): 1594 (COO ). | [] | [] | ["La 2 [4](CH 3 COO)·41H 2 O", "La 2 [5](CH 3 COO)·39H 2 O"] | ["LaCl 3--0.08 mmol"] | [] | ["K 5 [4]·49H 2 O--0.10 g, 0.024 mmol", "K 5 [5]·37H 2 O--0.05 g, 0.011 mmol"] | [] | ["1 day", "1 week"] | ["0.1 MCH 3 COOH/CH 3 COOK buffer solution--100 mL, pH 5"]
j.molstruc.2017.02.011 | The solution was heated at 80  C for four days and then cooled slowly to room temperature. Colorless crystals were washed by water, and then dried in air. (Yield: 67%, based on silver). Anal. Calc.for C 34 H 32 Ag 6 N 6 O 15 S 2 (%): C 27.67, H 2.19, N 5.69; Found: C 27.55, H 2.06, N 5.61; IR (KBr): n (cm 1 ) ¼ 3387 (s), 3327 (s), 3207 (m), 1636 (s), 1579 (s), 1531 (s), 1468 (m), 1361 (s), 1215 (s), 1163 (s), 1070 (m), 1017 (m), 861 (w), 823 (w), 774 (m), 679 (w), 619 (m), 514 (m).2.2.2. [Ag 3 (2-stp)(4-methyl-2-apy) 3 ] n (2) The synthesis of 2 was similar to that of 1, but with 4-methyl-2aminopyridine (0.054 g, 0.50 mmol) in place of 3-methyl-2aminopyridine. And colorless crystals of 2 were obtained in 70% yield based on Ag. Anal. Calc. for C 26 H 27 Ag 3 N 6 O 7 S(%): C 35.04, H 3.05, N 9.43; Found: C 34.87, H 2.93, N 9.32. IR (KBr): n (cm 1 ) ¼ 3740 (w), 3431(s), 1584 (s), 1447 (m), 1369 (s), 1199 (s), 1071 (m), 1019 (m), 927 (w), 870 (w), 821 (m), 787 (m), 676 (w), 621 (m), 572 (w), 510 (m), 451 (m). | [] | [] | ["{[Ag 3 (2-stp)(4-methyl-2-apy) 3 ] n", "2", "C 26 H 27 Ag 3 N 6 O 7 S"] | ["silver--NA"] | [] | ["2-stp--NA", "4-methyl-2-apy--0.054 g, 0.50 mmol"] | ["80 \nC"] | ["four days"] | []
j.ica.2020.119899 | 6 18.87. UV-VIS,  / nm (  / M –1 cm –1 ): 720 (250), 420 (1950), 290 (16 700), 240 (23 900) (in MeCN); 700 (300), 430 (2700), 280 (27 800), 250 (39 200) (in MeCN, in the presence of 20 mM ( n Bu 4 N)N 3 – ). Single crystals having the composition [(L 2 ) 2 Cu II (N 3 )](ClO 4 ) (2) were grown by vapour diffusion of Et 2 O into a MeCN solution of 2. For 3–7, NaSCN or NaNO 2 or MeCO 2 Na or KCl or KBr was used as the salt of X – . Single crystals having the composition [(L 2 ) 2 Cu II (MeCO 2 )](ClO 4 )•3H 2 O (5•3H 2 O) were grown by vapour diffusion of Et 2 O into a MeOH solution of 5. Complex 3. Yield: 0.087 g, 60%. Anal. Calcf (%) for C 31 H 26 N 7 O 4 ClSCu (fw = 691.59): C, 53.79; H, 3.76; N, 14.17. Found (%): C, 54.00; H, 3.72; N, 14.38. UV-VIS,  / nm (  / M –1 cm – 1 ): 910 (sh) (50), 720 (60), 290 (19 000), 240 (21 300) (in MeCN); 760 (120), 420 (1850), 280 (20 200), 250 (28 500) (in MeCN, in the presence of 20 mM ( n Bu 4 N)SCN – ). Single crystals having the composition [(L 2 ) 2 Cu II (NCS)](ClO 4 )•2MeCN (3•2MeCN) were grown by vapour diffusion of Et 2 O into a MeCN solution of 3. Complex 4. Yield: 0.091 g, 64%. Anal. Calcd (%) for C 30 H 26 N 7 O 6 ClCu (fw = 679.59): C, 52.97; H, 3.83; N, 14.42. Found (%): C, 53.15; H, 3.76; N, 14.50. UV-Vis (MeCN),  / nm (  / M –1 cm – 1 ): 970 (sh) (40), 735 (100), 290 (15 100), 230 (16 100) (in MeCN). Single crystals having the composition [(L 2 ) 2 Cu II (NO 2 )](ClO 4 )•Et 2 O (4•Et 2 O) were grown by vapour diffusion of Et 2 O into a MeCN solution of 4. Complex 5. Yield: 0.090 g, 62%. Anal. Calcd (%) for C 32 H 29 N 6 O 6 ClCu (fw = 692.59): C, 55.44; H, 4.19; N, 12.13. Found (%): C, 55.33; H, 4.34; N, 12.36. UV-Vis (MeCN),  /nm (  / M –1 cm – | [] | [] | ["C 31 H 26 N 7 O 4 ClSCu", "C 30 H 26 N 7 O 6 ClCu", "C 32 H 29 N 6 O 6 ClCu"] | ["Cu II--N/A"] | ["(nBu 4 N)N 3 –--20 mM", "NaSCN--N/A", "NaNO 2--N/A", "MeCO 2 Na--N/A", "KCl--N/A", "KBr--N/A", "(nBu 4 N)SCN –--20 mM"] | ["L 2--N/A"] | [] | [] | ["MeCN--N/A", "Et 2 O--N/A", "MeOH--N/A"]
zaac.200600278 | Synthesis of complex [Hg II (µ 2 -LH)Cl 2 ] 2 [Hg II 2 (µ 2 Cl) 2 Cl 4 ]·2H 2 O (1) L (12.9 mg, 0.1 mmol) was dissolved in 5 mL water solution, which was added to an aqueous solution of HgCl 2 (27.2 mg, 0.1 mmol).White precipitate was formed immediately and the resulting solution was adjusted to ca. 6 by dropwise addition of aqueous 0.1 M HCl. Then the mixture was further vigorously stirred for ca. 30 min and filtered. The solution was left at room temperature for several days and colorless crystal suitable for X-ray diffraction was obtained. Yield: 25 %. Anal. Calcd. (%) for 1: C, 9.92; H, 2.50; N, 5.78. Found (%): C, 10.12; H, 2.48; N, 5.89. | [] | [] | ["[Hg II (µ 2 -LH)Cl 2 ] 2 [Hg II 2 (µ 2 Cl) 2 Cl 4 ]·2H 2 O"] | ["HgCl 2--27.2 mg, 0.1 mmol"] | ["aqueous 0.1 M HCl--dropwise addition to adjust to ca. 6"] | ["L--12.9 mg, 0.1 mmol"] | ["room temperature"] | ["30 min"] | ["water solution--5 mL"]
c002573a | The reaction of copper nitrate, H 4 pdtc and 4,4 0 -bpy in a mixed solvent of water and EtOH at room temperature afforded blue crystals of 1. | [] | [] | ["Copper nitrate, H 4 pdtc, 4,4 0 -bpy"] | ["copper nitrate--NaN"] | [] | ["H 4 pdtc--NaN", "4,4 0 -bpy--NaN"] | [] | [] | ["water--NaN", "EtOH--NaN"]
j.ica.2008.09.049 | 4.3.5. [Mn(H 2 O) 4.5 (CH 3 OH) 1.5 ] 2 [{(Mn 2 (muia) 2 )}{(Mn 2 (muia) 2 (H 2 O) 2 )}]  5H 2 O(5) To H 3 muia (0.064 g, 0.2 mmol) in 0.1 M KOH (4 mL), Mn(CH 3 COO) 2  4H 2 O (0.096 g, 0.4 mmol) in MeOH (2 mL) was added and stirred for 15 min. Yellow block crystals were obtained next day. Yield: 0.048 g (72%). Anal. Calc. for C 60 H 80 N 4 O 44 Mn 6 :C, 38.11; H, 4.26; N, 2.96. Found: C, 37.62; H, 4.62; N, 2.86%. IR (KBr, cm 1 ): m (OH) 3362; m asðCOO  Þ 1677; m asðCOO  Þ 1391; m s(C–O) 1310. Calcd. TG weight loss for 16H 2 O 15.3%; found 16.0%.400 450 500 550 600 free ligand 1-3,5 8 4 7 6 Emission Intensity (a.u.) Wavelength (nm) Fig. 11. Solid-state ﬂuorescence spectra for complexes 1–8 upon excitation at k = 350 nm.W.L. Leong, J.J. Vittal / Inorganica Chimica Acta 362 (2009) 2189–2199 2197 ESI-MS [MnC 15 H 12 NO 7 ]  373.2. UV–Vis (k max (nm), e (M 1 cm 1 )): (methanol) p – p * , 356(26700); (nujol mull) p – p * , 367. | [] | [] | ["[Mn(H 2 O) 4.5 (CH 3 OH) 1.5 ] 2 [{(Mn 2 (muia) 2 )}{(Mn 2 (muia) 2 (H 2 O) 2 )}]  5H 2 O", "C 60 H 80 N 4 O 44 Mn 6"] | ["Mn(CH 3 COO) 2  4H 2 O--0.096 g, 0.4 mmol"] | [] | ["H 3 muia--0.064 g, 0.2 mmol"] | [] | ["next day"] | ["0.1 M KOH--4 mL", "MeOH--2 mL"]
c2dt30362k | Synthesis of 1,3,5-adamantanetricarboxylic acid. 5.00 g (27.2 mmol) of 1,3,5-trihydroxyadamantane was added in small portions to 220 mL of pre-cooled (0 °C) 15% oleum (d = 1.87 g cm −3 ) with intensive stirring. The resulting light yellow solution was heated up to 50 °C (water bath) and 40 mL of 100% HCOOH was added dropwise under intensive stirring with increasing speed over a period of 2 h (Caution: the evolution of CO gas during addition of the ﬁrst drops is rapid, a free outlet should be available). After the addition, the mixture was cooled to room temperature and stirred overnight. The solution was poured onto 1.5 kg of crushed ice and allowed to stand for 5 h, then the colorless crystalline precipitate was ﬁltered off. It was repeatedly washed with water and dried at 100 °C. The yield was 4.51 g, 62% (72% for the synthesis using 1.00 g scale of 1,3,5-trihydroxyadamantane). | ["100 °C"] | ["5 h"] | ["1,3,5-adamantanetricarboxylic acid"] | [] | [] | ["1,3,5-trihydroxyadamantane--5.00 g, 27.2 mmol"] | ["0 °C", "50 °C"] | ["overnight"] | ["oleum--220 mL, 15%", "HCOOH--40 mL, 100%"]
d0qi01088j | Synthesis of [Cd 3 (L) 2 (H 2 O) 2 ]·2H 2 O (1) A mixture of Cd(NO 3 ) 2 ·4H 2 O (0.1 mmol, 30.85 mg), H 3 L (0.05 mmol, 15.2 mg), DMF (3 mL), H 2 O (3 mL) and two drops of NaOH (1 mol L −1 ) was heated at 105 °C for 3 days and then cooled to RT (10 °C h −1 ) to form colorless block crystals. Yield: 83%. Elemental analysis of 1, calcd (%): C 34.51, H 1.64, N 2.88; found: C 34.54, H 1.62, N 2.83. IR (KBr, cm −1 , Fig. S4a, ESI†): 3408 (s), 1662 (s), 1612 (s), 1555 (m), 1383 (s), 1233 (m), 1090 (w), 983 (w), 775 (m), 733 (w), 687 (w), 417 (w). | [] | [] | ["[Cd 3 (L) 2 (H 2 O) 2 ]\n2H 2 O", "C 34 H 34 Cd 3 N 2 O 12 "] | ["Cd(NO 3 ) 2 \n4H 2 O--0.1 mmol, 30.85 mg"] | ["NaOH--two drops"] | ["H 3 L--0.05 mmol, 15.2 mg"] | ["105 \n°C"] | ["3 days"] | ["DMF--3 mL", "H 2 O--3 mL"]
00958972.2018.1479034 | 2.2.2. (C 9 H 17 N 2 )[(UO 2 )(C 2 O 4 )Cl] (2). A similar reaction was conducted as described above, but oxalic acid dihydrate (H 2 C 2 O 4 ·2H 2 O) (50 mg, 0.4 mmol) was used instead of K 2 Cr 2 O 7 (58 mg, 0.2 mmol). Crystals of 2 were obtained (20 mg, 37% yield based on U). Calc. for 2: C, 24.16%; N, 5.12%; H, 3.13%; U, 43.53%. Found: C, 24.34%; N, 5.02%; H, 3.03%; U, 43%.2.3. X-Ray crystallography X-ray single-crystal diffraction data of suitable crystals of 1 and 2 were collected on a Bruker D8 VENTURE X-ray diffractometer (Germany) equipped with a Photon CMOS detector using a Mo Kα X-ray source (λ = 0.71073 Å) [25, 26]. The crystal structures were solved by means of direct methods and refined with full-matrix least-squares on Olex 2-1.2 [27, 28]. The crystal | [] | [] | ["(C 9 H 17 N 2 )[(UO 2 )(C 2 O 4 )Cl]", "2"] | ["oxalic acid dihydrate (H 2 C 2 O 4 ·2H 2 O)--50 mg, 0.4 mmol"] | [] | ["C 9 H 17 N 2 --not available"] | [] | [] | []
s10876-019-01740-3 | Synthesis of (Et 4 N) 2 [Ag 4 (a-C 10 H 7 CS 2 ) 6 ](4) A mixture of (Et 4 N)(a-C 10 H 7 CS 2 ) (67 mg, 0.20 mmol) and AgBr (19 mg, 0.10 mmol) or AgCl (14 mg, 0.10 mmol) was dissolved in 10 mL DMF and stirred for 1 h at room temperature and then heated at 70 C for 4 h. The resulting dark red solution was ﬁltered. Red block crystals of (Et 4N) 2 [Ag 4 (a-C 10 H 7 CS 2 ) 6 ](4) were obtained by layering isopropanol on top of the DMF ﬁltrate at room temperature in a week. Yield: 23 mg, 47%. Anal. Calcd. for C 82 H 82N 2 S 12 Ag 4 : C, 51.52; H, 4.32; N, 1.47%. Found: C, 51.58; H, 4.35; N, 1.48%. | [] | ["in a week"] | ["(Et 4 N) 2 [Ag 4 (a-C 10 H 7 CS 2 ) 6 ]", "C 82 H 82N 2 S 12 Ag 4"] | ["AgBr--19 mg, 0.10 mmol", "AgCl--14 mg, 0.10 mmol"] | [] | ["(Et 4 N)(a-C 10 H 7 CS 2 )--67 mg, 0.20 mmol"] | ["room temperature", "70 \nC"] | ["1 h", "4 h"] | ["DMF--10 mL", "isopropanol--layered on top of the DMF filtrate"]
b703348f | 4a. Yield: 0.710 g, 90% (Found: C, 57.78; H, 6.75; N, 3.62.C 38 H 52 O 4 P 4 N 2 S 2 requires C, 57.86; H, 6.64; N, 3.55%); m max /cm −1 (KBr) 483w, 519m, 533s, 620w, 696m, 722m, 750m, 786m, 822w, 846m, 945s, 1040vs, 1098w, 1117m, 1180w, 1209s, 1245s, 1387w, 1436s, 1482w, 2892w, 2934w, 2977m, 3053w; d H (CDCl 3 ) 1.14 (t, 12H, 3 J(HH) = 6.8 Hz, CH 3 ), 1.34 and 1.51 (m, 4H each, CH 2 ), 2.62 (m, 4H, PCH 2 ), 3.92 (m, 8H, OCH 2 ), 7.39–7.46 (m, 12H, Ph), 7.67–7.74 (m, 8H, Ph); d C (CDCl 3 ) 16.04 (d, 3 J(CP) = 8.1 Hz, CH 3 ), 21.32 (d, 2 J(CP) = 3.5 Hz, CH 2 ), 26.76 (d, 1 J(CP) = 65.8 Hz, PCH 2 ), 29.92 (d, 3 J(CP) = 15.7 Hz, CH 2 ), 61.73 (d, 2 J(CP) = 5.8 Hz, OCH 2 ), 128.58 (d, 3 J(CP) = 12.2 Hz, m-Ph), 129.91 (dd, 1 J(CP) = 104.2 Hz, 3 J(CP) = 5.8 Hz, i-Ph), 131.35 (d, 2 J(CP) = 10.5 Hz, o-Ph), 132.02 (s, p-Ph). | [] | [] | ["C 38 H 52 O 4 P 4 N 2 S 2"] | [] | [] | [] | [] | [] | []
chem.201001256 | Tetraethylammonium trisACHTUNGTRENNUNG[1,3-bis(4 ’ -cyanophenyl)-1,3-propanedionato]cadmate(II) (2d): A 35% aqueo us solution of NEt 4 OH (326.4 mg, 0.776 mmol) was added to a suspension of the ligand HL (174.8 mg, 0.637 mmol) in EtOH (15 mL). After the addition of a solution of CdNO 3 ·4H 2 O (65.5 mg, 0.212 mmol) in EtOH (4 mL), the mixture was left under stirring overnight. Compound 2d was recovered as a yellow solid by filtration, washed with water and dried in air. Yield: 87 %; 1 H NMR (300 MHz, [D 6 ]acetone): d = 8.15 (d, 12H), 7.78 (d, 12H), 6.65 (s, 3H), 3.52 (q, 8H), 1.40 ppm (t, 12H); IR (KBr): n˜ =3068, 3042, 2982, 2950, 2226, 1590, 1546, 1520, 1458, 1428, 1392, 1292, 1272, 1222, 856, 778, 548 cm 1 . Crystals suitable for structural investigation were obtained after diffusion of toluene into a solution of 2d in CH 2 Cl 2 for 4 days. | [] | [] | ["Tetraethylammonium tris[1,3-bis(4'-cyanophenyl)-1,3-propanedionato]cadmate(II)"] | ["CdNO 3 ·4H 2 O--65.5 mg, 0.212 mmol"] | [] | ["NEt 4 OH--326.4 mg, 0.776 mmol", "HL--174.8 mg, 0.637 mmol"] | [] | ["overnight"] | ["EtOH--15 mL"]
00958972.2013.840774 | 2.3. Syntheses of 1–3 2.3.1. Synthesis of [Ag 2 (L1) 1.5 (NO 3 ) 2 ] (1). An aqueous solution (5 mL) of AgNO 3 (17.0 mg, 0.1 mM) was added slowly with constant stirring to an acetonitrile solution (5 mL) of L1 (23.8 mg, 0.1 mM) to give a clear solution. The mixture was heated to 50 °C and stirred for 1 h. After ﬁltration, colorless blocks suitable for X-ray diffraction were obtained in 37% yield by slow evaporation at room temperature for several days. Elemental analysis: Calcd for C 21 H 21 N 8 Ag 2 O 6 : C, 36.18; H, 3.04; N, 16.07%. Found: C, 36.15; H, 3.13; N, 16.14%. IR (KBr, cm −1 ): 3434 (s), 3109 (w), 1634 (m), 1517 (m), 1384 (s), 1340 (s), 1162 (m), 1059 (m), 1019 (w), 974 (m), 829 (w), 775 (s), 616 (m).2.3.2. Synthesis of [Ag 3 (L2) 2 (NO 3 ) 3 ] (2). Complex 2 was obtained in 47% yield by procedure similar to the synthesis of 1 except that L2 (31.4 mg, 0.1 mM) was used instead of L1. Elemental analysis: Calcd for C 40 H 36 Ag 3 N 11 O 9 : C, 42.20; H, 3.19; N, 13.53%.Found: C, 42.11; H, 3.29; N, 13.54%. IR (KBr, cm −1 ): 3435 (s), 3109 (w), 1635 (m), 1517 (m), 1385 (s), 1340 (s), 1162 (w), 1102 (m), 1019 (w), 974 (m), 829 (w), 775 (s), 616 (m). | [] | ["several days"] | ["[Ag 2 (L1) 1.5 (NO 3 ) 2 ]", "[Ag 3 (L2) 2 (NO 3 ) 3 ]"] | ["AgNO 3--17.0 mg, 0.1 mM"] | [] | ["L1--23.8 mg, 0.1 mM", "L2--31.4 mg, 0.1 mM"] | ["50 \nC"] | ["1 h"] | ["aqueous solution--5 mL", "acetonitrile solution--5 mL"]
a902692d | [Ag 2 (L 2 )(ClO 4 ) 2 ] 2. This compound was prepared by vapor diﬀusion. To a solution of dibenz[a,h]anthracene (14 mg, 0.05 mmol) in 5 mL of toluene was added AgClO 4 ⴢH 2 O (22.6 mg, 0.1 mmol). The resultant yellow solution was introduced into one compartment of an H-shaped glass tube. The second compartment was ﬁlled with n-hexane. After standing at room temperature in the dark for 3 days, yellow plate crystals of 2 were obtained (10 mg). Calc. for C 11 H 7 AgClO 4 : C, 38.10; H, 2.02. | [] | [] | ["Ag 2 (L 2 )(ClO 4 ) 2"] | ["AgClO 4 ⴢH 2 O--22.6 mg, 0.1 mmol"] | [] | ["dibenz[a,h]anthracene--14 mg, 0.05 mmol"] | [] | ["3 days"] | ["toluene--5 mL", "n-hexane--not specified"]
c000586j | [Hg 2 (ptz) 2 Cl 2 ] n (3). To an aqueous solution (6 mL) containing NaN 3 (13.0 mg, 0.2 mmol) and HgCl 2 $0.5H 2 O (54.3 mg, 0.2 mmol) was slowly added an ethanol solution (6 mL) of 2-cyanopyrazine (10.5 mg, 0.1 mmol) and H 4 btec (12.7 mg, 0.05 mmol) with constant stirring. After further stirring for one hour, the resulting mixture was ﬁltered. Colourless strip-shaped crystals suitable for X-ray analysis were obtained by evaporation of the ﬁltrate in one week, washed with ethanol, and dried in air.Yield: 43% based on 2-cyanopyrazine. Anal. calcd for C 10 H 6 Cl 2 Hg 2 N 12 : C 15.67, H 0.79, N 21.93%. Found: C 15.70, H 0.84, N 21.77%. IR (KBr, n/cm 1 ): 3073 (w), 1421 (s), 1400 (ms), 1375 (w), 1294 (w), 1170 (ms), 1116 (w), 1095 (w), 1063 (w), 1025 (s), 862 (m), 762 (m), 577 (w), 514 (w). | [] | ["one week"] | ["[Hg 2 (ptz) 2 Cl 2 ] n", "C 10 H 6 Cl 2 Hg 2 N 12"] | ["HgCl 2 $0.5H 2 O--54.3 mg, 0.2 mmol"] | ["NaN 3--13.0 mg, 0.2 mmol"] | ["2-cyanopyrazine--10.5 mg, 0.1 mmol", "H 4 btec--12.7 mg, 0.05 mmol"] | [] | ["one hour"] | ["water--6 mL", "ethanol--6 mL"]
a904829d | Tris(acetonitrile)bis( 3 -2,2⬘-dimethyl-4,4⬘-bipyrimidine)trisilver tris(hexaﬂuorophosphate), ∞ 2 [Ag 3 (CH 3 CN) 3 ( 3 -L) 2 ][PF 6 ] 3 12. A solution of L (9 mg, 0.05 mmol) in CH 2 Cl 2 (5 ml) was overlayered in a test-tube with a solution of AgPF 6 (27 mg, 0.11 mmol) in ethanol (5 ml). After 8 d at room temperature the yellow crystals formed were collected, washed with water and dichloromethane and dried under vacuum. Yield 13 mg (50%). | [] | [] | ["Tris(acetonitrile)bis( 3 -2,2⬘-dimethyl-4,4⬘-bipyrimidine)trisilver tris(hexaﬂuorophosphate)"] | ["AgPF 6 --27 mg, 0.11 mmol"] | [] | ["L--9 mg, 0.05 mmol"] | [] | ["8 d"] | ["CH 2 Cl 2 --5 ml", "ethanol--5 ml"]
ic4026848 | 31 P{ 1 H} NMR (in situ, CDCl 3 ): δ −14.7 (br s).[CuI(3)] n (8). Ligand 3 (50 mg, 0.13 mmol) and CuI (24 mg, 0.13 mmol) were reacted in dry CHCl 3 as described above. After ﬁltration, the clear, orange solution was layered with chloroform (2 mL) and hexane (20 mL) and set aside for crystallization to produce 8 in the form of orange-red crystals (yield: 65 mg, 87%).1 H NMR (in situ, CDCl 3 ): δ 4.07 (br s, 2H, fc), 4.26 (br s, 2H, fc), 4.52−4.56 (m, 4H, fc), 7.39−7.45 (m, 4H, Ph), 7.47−7.60 (m, 6H, Ph).31 P{ 1 H} NMR (in situ, CDCl 3 ): δ −27.9 (br s). IR (Nujol): ν max (cm −1 ) 3112 w, 3103 m, 3089 w, 3065 m, 3041 m, 2242 s, 1586 w, 1237 m, 1193 m, 1165 s, 1098 m, 1070 w, 1050 w, 1033 s, 999 w, 987 w, 914 m, 889 w, 865 w, 839 s, 832 s, 809 m, 952 s, 744 s, 697 s, 635 w, 577 w, 534 s, 516 s, 509 m, 478 s, 459 s, 432 m. Anal. Calcd for C 23 H 18 CuFeINP (585.7): C 47.17, H 3.10, N 2.39%. Found: C 46.90, H 3.03, N 2.20%. | [] | [] | ["[CuI(3)] n", "C 23 H 18 CuFeINP"] | ["CuI--24 mg, 0.13 mmol"] | [] | ["Ligand 3--50 mg, 0.13 mmol"] | [] | [] | ["CHCl 3--dry", "chloroform--2 mL", "hexane--20 mL"]
00958972.2013.879574 | 2.2. Synthesis of {[Cd(imb)(bdc)(H 2 O)]·CH 3 OH} n (1) A methanol solution (6 mL) of imb (0.1 mM) and H 2 bdc (0.1 mM) was added dropwise into 2 mL water solution of CdCl 2 ·2.5H 2 O (0.1 mM) to give a clear solution. The reaction mixture was left to stand at room temperature for ﬁve weeks and a number of clear crystals were obtained. Anal. Calcd for C 20 H 20 CdN 4 O 6 (%): C, 45.77; H, 3.84; N, 10.68. | [] | [] | ["{[Cd(imb)(bdc)(H 2 O)]\nCH 3 OH}\n", "C 20 H 20 CdN 4 O 6"] | ["CdCl 2 \n2.5H 2 O--0.1 mM"] | [] | ["imb--0.1 mM", "H 2 bdc--0.1 mM"] | [] | ["five weeks"] | ["methanol--6 mL", "water--2 mL"]
acs.inorgchem.7b01209 | {[Gd 5 Co(L) 3 (H 2 O) 10 (μ 3 -OH) 6 ](NO 3 ) 5 ·13H 2 O} n (4a). H 2 L (0.1 mmol, 0.0244 g), 0.1 mmol Co(OH) 2 (0.0244 g), 0.15 mmol Gd(NO 3 ) 3 · 6H 2 O (0.0674 g,), 0.5 mL of triethylamine, 4 mL of distilled water, and 4 mL of absolute ethanol were sealed in a Teﬂon-lined stainless vessel (25 mL) and heated at 130 °C for 72 h under autogenous pressure. The vessel was then cooled slowly down to room temperature at 3 °C/h. Yellow polyhedral crystals were obtained. | [] | [] | ["{[Gd 5 Co(L) 3 (H 2 O) 10 (μ 3 -OH) 6 ](NO 3 ) 5 ·13H 2 O} n", "H 2 L"] | ["Co(OH) 2--0.0244 g, 0.1 mmol", "Gd(NO 3 ) 3 · 6H 2 O--0.0674 g, 0.15 mmol"] | [] | ["H 2 L--0.0244 g, 0.1 mmol"] | ["130 °C"] | ["72 h"] | ["triethylamine--0.5 mL", "distilled water--4 mL", "absolute ethanol--4 mL"]
zaac.201600468 | Compound 3: Yield: 38 %. C 64 H 54 Co 3 N 12 O 24 : calcd. C 49.53, H 3.51, N 10.83 %; found: C 49.86, H 3.44, N 10.65%. IR (KBr): ν ˜ = 3417 (m), 3234 (m), 2928 (w), 1704 (w), 1603 (s), 1577 (w), 1567 (w), 1552 (w), 1544 (w), 1515 (w), 1485 (s), 1444 (w), 1419 (m), 1386 (m), 1281 (w), 1227 (w), 1223 (w), 1068 (w), 1037 (w), 1010 (w), 969 (w), 868 (w), 822 (m), 751 (w), 734 (w), 668 (w), 560 (w), 536 (w), 512 (w), 466 (w), 422 (w) cm –1 . | [] | [] | ["C 64 H 54 Co 3 N 12 O 24"] | [] | [] | [] | [] | [] | []
j.solidstatesciences.2008.10.008 | [Zn 3 (imbt) 2 (p-bdc) 3 ] n (4): a mixture of Zn(OAc) 2 $2H 2 O (0.15 mmol), p-bdc (0.15 mmol) and imbt (0.10 mmol) was added to 10 mL of distilled water at room temperature. When the pH value of the mixture was adjusted to about 8.0 with NaOH solution (1 M), the mixture was transferred into a 25 mL Teﬂon-lined stainless steel vessel and heated to 130  C for three days, and then cooled to room temperature at a rate of 5  C/h. The colorless block crystals of compound 4 were obtained in ca. 82% (based on Zn). Anal. Calcd for C 46 H 30 N 6 O 12 Zn 3 : C, 47.91; H, 2.61; N, 7.29%. Found: C, 47.94; H, 2.65; N, 7.32%. Selected IR data (KBr, cm 1 ): 3844s, 3741s, 3678s, 3622s, 2215s, 2106s, 1740s, 1692s, 1645s, 1547s, 1515s, 1464s, 673s.[Zn 4 ( m 3 -OH) 2 (imbt) 2 (p-bdc) 3 ] n (5): the same synthetic procedure as for 4 was used except that the pH value of the mixture was adjusted to about 9.5. The colorless block crystals of compound 5 were obtained in ca. 73% (based on Zn). Anal. Calcd for C 46 H 30 N 6 O 14 Zn 4 : C, 47.91; H, 2.61; N, 7.29%. Found: C, 47.94; H, 2.65; N, 7.32%. Selected IR data (KBr, cm 1 ): 3739s, 3599s, 3391s, 2234s, 2158s, 1570s, 1540s, 1367s, 920s, 782s, 744s, 654s, 518s, 448s. | [] | [] | ["[Zn3(imbt)2(p-bdc)3]n", "C46H30N6O12Zn3"] | ["Zn(OAc)2 $2H2O--0.15 mmol"] | [] | ["p-bdc--0.15 mmol", "imbt--0.10 mmol"] | ["130 °C"] | ["three days"] | ["distilled water--10 mL"]
ic0509377 | Yield: 1.85 g (90%). IR (KBr, cm -1 ): ν max 3354, 3090, 2891, 2327, 1135, 1006, 942, 692, 537, 514, 472.1 H NMR (300 MHz, D 2 O): δ 8.11 (t, 3 J PH ) 13.7 Hz).31 P { 1 H} NMR (121 MHz, D 2 O): δ 14.72 (s).13 C NMR (75 MHz,D 2 O): δ 135.2 (t, 2 J PC ) 9.7 Hz), 133.2 (dt, 1 J PC ) 181.0 Hz, 3 J PC ) 12.6 Hz).Hexaisopropyl 1,3,5-Benzenetriphosphonate. IIb (2.25 g, 3.95 mmol), concentrated hydrochloric acid (30 mL), and distilled water (30 mL) were refluxed for 24 h. The hydrolyzed solution was evaporated to dryness. Then the residue was dissolved in distilled water (30 mL); the solution was treated with charcoal, and the filtrate was evaporated under reduced pressure to yield III as a white solid. Yield: 1.11 g (88%). IR (KBr, cm -1 ): ν max 3091, 2795, 2271, 1137, 1011, 943, 692, 537, 515, 473. | [] | [] | ["Hexaisopropyl 1,3,5-Benzenetriphosphonate"] | [] | [] | [] | ["reflux"] | ["24 h"] | []
c1dt11377a | Synthesis of [Cd(NCSe) 2 (pyrimidine) 2 ] n (2A) Cd(NO 3 ) 2 ·4H 2 O (77.1 mg, 0.25 mmol) and KNCSe (72.0 mg, 0.50 mmol) were stirred together in 1 mL of ethanol at RT in a 3 mL snap cap vial. The resulting colorless precipitate of KNO 3 was ﬁltered off and pyrimidine (2 mL, 25.0 mmol) was added to the ﬁltrate. After stirring the reactants for 2 d the light beige crystalline powder was ﬁltered off and the purity was checked by XRPD. C 10 H 8 CdN 6 Se 2 (482.54): calcd. C 24.9, H 1.7, N 17.4; found C 24.3, H 1.5, N 17.3. Single crystals were prepared by the reaction of Cd(NO 3 ) 2 ·4H 2 O (77.1 mg, 0.25 mmol), KNCSe (136.9 mg, 0.95 mmol) and pyrimidine (2 mL, 25.0 mmol) in 1 mL of water at RT in a 3 mL snap cap vial without stirring. After 3 d colorless well shaped single-crystals were obtained. | [] | [] | ["[Cd(NCSe) 2 (pyrimidine) 2 ] n", "C 10 H 8 CdN 6 Se 2"] | ["Cd(NO 3 ) 2 \n4H 2 O--77.1 mg, 0.25 mmol", "KNCSe--72.0 mg, 0.50 mmol"] | [] | ["pyrimidine--2 mL, 25.0 mmol"] | [] | ["2 d", "3 d"] | ["ethanol--1 mL", "water--1 mL"]
c2ce25256b | Synthesis of {[Co(H 2 MBP) 2 (TPA)] n 2DMF} (2). 0.1 mmol of H 2 MBP and 0.1 mmol of terephthalic acid were dissolved in a 1 : 1 mixture of methanol and DMF and to it an aqueous solution of Co(NO 3 ) 2 ?6H 2 O was added. The mixture was placed in a sealed container and heated to 75 uC for 3 days. Pink blockshaped crystals were obtained on cooling which were filtered, washed with methanol and dried in air (50% yield based on H 2 MBP) IR (KBr, cm 21 ): 3379(br), 1647(m), 1564(sh), 1384(vs). | [] | [] | ["{[Co(H 2 MBP) 2 (TPA)] n 2DMF}", "NaN"] | ["Co(NO 3 ) 2 ?6H 2 O--aqueous solution"] | [] | ["H 2 MBP--0.1 mmol", "terephthalic acid--0.1 mmol"] | ["75 uC"] | ["3 days"] | ["methanol--1 : 1 mixture", "DMF--1 : 1 mixture"]
zaac.201700210 | Synthesis of [Zn(L 1 )(NA)] (3): A mixture of quinoline-2-carbonitrile (QCN) (20 mg, 0.13 mmol), ZnCl 2 ·6H 2 O (48.8 mg, 0.2 mmol), NaN 3 (13 mg, 0.2 mmol), nicotinic acid (24.6 mg, 0.2 mmol), and EtOH/H 2 O (15 mL, v/v = 1/2) was sealed in a 15 mL Teflonlined stainless-steel reactor, heated at 120 °C for 72 h under autogenous pressure, and finally slowly cooled to room temperature at a rate of 6 K·h –1 . Colorless block crystals of 3 were collected by filtration and washed with ethanol several times. Yield: 22.4 mg, 45% (based on QCN). C 16 H 10 N 6 O 2 Zn: calcd. C 50.09; H 2.63; N 21.90%; found: C 50.12; H 2.88; N 21.75%. | [] | [] | ["[Zn(L 1 )(NA)]", "C 16 H 10 N 6 O 2 Zn"] | ["ZnCl 2 \n6H 2 O--48.8 mg, 0.2 mmol"] | ["NaN 3--13 mg, 0.2 mmol"] | ["quinoline-2-carbonitrile (QCN)--20 mg, 0.13 mmol", "nicotinic acid--24.6 mg, 0.2 mmol"] | ["120 °C"] | ["72 h"] | ["EtOH--15 mL", "H 2 O--15 mL"]
ic9907462 | The crude solid of compound 1 was washed three times with diethyl ether and dried under vacuum. The slow evaporation of a methanol/ water (1:1) solution of 1 gave dark red crystals of the complex. Yield: 80%. Anal. Calcd for C 24 H 28 O 8 ClRu 2 : C, 42.26; H, 4.14. Found: C, 42.21, H 4.12. Main IR data (KBr disk, cm -1 ): 2965w, 2934w, 2913w, 1645s, 1615s, 1436-1405vs. UV-vis (MeOH, solution; λ, nm; ,dm 3 mol -1 cm -1 ): 432 (887), 1025 (48), 1099 (52). UV-vis (solid; λ, nm): 407, 503, 980, 1164. µ eff ) 4.10 µ B at room temperature. Mass spectral data [m/z (fragment)] (LSIMS + ): 683 (Ru 2 Cl(µ-O 2 CCHd CHCHdCHCH 3 ) 4 ), 648 (Ru 2 (µ-O 2 CCHdCHCHdCHCH 3 ) 4 ). | [] | [] | ["C 24 H 28 O 8 ClRu 2"] | [] | [] | [] | [] | [] | ["methanol--1:1 with water"]
j.ica.2010.02.012 | 2.3. Synthesis of complexes 1, 2, and 3 Complex 1 was obtained by reacting nickel(II)chloride with 6-methylpyridine-3-carboxylic acid. Complexes 2 and 3 were synthesized by the reaction of manganese(II)chloride with 3-(3-pyridyl)acrylic acid at different reaction condition. The triazole species, used to attempt the syntheses of coordination polymers of high dimensionality, may have played a role as template yielding complexes of different composition. All the reactions have been performed in aqueous medium.2.3.1. [Ni(L 1 ) 2 (H 2 O) 4 ]4H 2 O(1) A mixture of NiCl 2 6H 2 O (0.5 mmol, 0.118 g), 6-methylpyridine3-carboxylic acid (0.5 mmol, 0.068 g) and triethylamine (0.5 mmol, 0.07 mL) in a molar ratio of 1:1:1 was taken in a 50 mL round bottom ﬂask. 10 mL of deionized water was added to it. The whole mixture was reﬂuxed for half an hour and then allowed to cool to room temperature. After ﬁltration the green transparent solution was kept in a CaCl 2 desiccator. Diffraction quality single crystals were obtained after 3 days. Yield: 75%. Anal. Calc. for C 14 H 28 N 2 NiO 12 (475.09): C, 35.36; H, 5.94; N, 5.89. Found: C, 35.29; H, 5.92; N, 5.87%. | [] | ["3 days"] | ["[Ni(L 1 ) 2 (H 2 O) 4 ]4H 2 O"] | ["NiCl 2 6H 2 O--0.5 mmol, 0.118 g"] | [] | ["6-methylpyridine3-carboxylic acid--0.5 mmol, 0.068 g", "triethylamine--0.5 mmol, 0.07 mL"] | ["room temperature"] | ["half an hour"] | ["deionized water--10 mL"]
mgc-160216 | 2.3. Synthesis of the complex Preparation of {[Bi(␮-C 4 H 4 O 6 )(NO 3 )(H 2 O)] 4H 2 O} ∞ (1): L-tartaric acid (0.75 g, 5 mmol) and Bi(NO 3 ) 3 ·4H 2 O (2.42 g, 5 mmol) were dissolved in distilled water (30 mL) and the mixture solution was stirred for 1 h at room temperature. Bi(NO 3 ) 3 ·4H 2 O (2.42 g, 5 mmol) was added into the abovementioned solution. Reaction mixture was stirred at 25 ◦ C for 6 h. The precipitate was ﬁltered off and the clear solution was kept at 4 ◦ C until the colorless crystals of 1 suitable for X-ray diffraction were obtained. | [] | [] | ["{[Bi(␮-C 4 H 4 O 6 )(NO 3 )(H 2 O)] 4H 2 O} ∞"] | ["Bi(NO 3 ) 3 ·4H 2 O--2.42 g, 5 mmol"] | [] | ["L-tartaric acid--0.75 g, 5 mmol"] | ["25 ◦ C"] | ["6 h"] | ["distilled water--30 mL"]
ic500234r | Synthesis of {[Zn 3 (bpdc) 3 (azpy)]·4H 2 O·2DEF} n (2). A mixture containing Zn(NO 3 ) 2 ·6H 2 O (0.1 mmol, 0.03 g), bpdc (0.1 mmol, 0.024 g), and azpy (0.2 mmol, 0.036 g) was suspended in DEF/2methoxy ethanol (1:1) mixture (10 mL) and heated to 120 °C for a period of 3 days. The resulting dark red crystals of 2 were ﬁltered and washed with DMF/2-methoxy ethanol several times. Yield: 75%. Anal.Calcd. for C 62 H 62 Zn 3 N 6 O 18 : C, 54.143; H, 4.544; N, 6.113. Found: C, 54.087; H, 4.498; N, 6.009. FTIR (KBr pellet, 4000−400 cm −1 ): 3220 (S), 3064 (w), 2933 (w), 2283 (w), 1929 (w), 1670 (m), 1543 (S), 1402 (S). | [] | [] | ["{[Zn 3 (bpdc) 3 (azpy)]\b4H 2 O\b2DEF} n", "C 62 H 62 Zn 3 N 6 O 18"] | ["Zn(NO 3 ) 2 \b6H 2 O--0.1 mmol, 0.03 g"] | [] | ["bpdc--0.1 mmol, 0.024 g", "azpy--0.2 mmol, 0.036 g"] | ["120 \b0C"] | ["3 days"] | ["DEF/2methoxy ethanol--10 mL"]
c3dt52727a | Synthesis of [Ru 2 I(µ-NHOCC 6 H 4 -m-Me) 4 ] n (5) This compound was obtained using the same synthetic methods described for 4, with m-toluamide (0.20 g, 1.5 mmol).Yield: 66% (method a), 38% (method b). Anal. Calcd (%) for 5·0.5H 2 O obtained in microwave synthesis, C 32 H 33 N 4 O 4.5 IRu 2 : C, 43.94; H, 3.80; N, 6.41. Found (%): C, 43.91; H, 3.64; N, 6.47. IR (cm −1 ): 3336w, 1591w, 1505s, 1433s, 1285w, 1246m, 1183m, 1171m, 1112m, 1038w, 998w, 916w, 886w, 799m, 783s, 726s, 689m, 676m. UV-Vis-NIR (diﬀuse reflectance): [λ, nm] 274, 339, 379, 492, 991. FAB + [m/z (fragment)]: 744 [Ru 2 (µO 2 CC 6 H 4 -m-Me) 4 ] + . μ eﬀ (rt) = 4.38 μ B . | [] | [] | ["[Ru 2 I(µ-NHOCC 6 H 4 -m-Me) 4 ] n", "C 32 H 33 N 4 O 4.5 IRu 2"] | [] | [] | ["m-toluamide--0.20 g, 1.5 mmol"] | [] | [] | []
j.molstruc.2005.07.013 | 2.2. Preparation of complexes 2.2.1. [Cu 2 (m-Cl) 2 (pda) 2 ] [Cu(MeOH)(H 2 O) 4 ]$H 2 O(1) A light-blue solution was obtained by adding H 2 pda (167 mg, 1 mmol) to the stirring greenish yellow solution of CuCl (149 mg, 1.5 mmol) in 50 ml methanol, and the reaction mixture was stirred for 6 h. After ﬁltration, the ﬁltrate was allowed to stand at ambient temperatures for about ﬁve days, and the resulting light blue crystals suitable for single crystal X-ray analysis were isolated, washed with ethanol and ether, and air-dried. Yield: 92.2% (329 mg) based on Cu. Anal. for C 15 H 20 Cl 2 Cu 3 N 2 O 14 (%), calcd: C 25.20, H 2.82, N 3.92; found: C 25.02 H 2.81, N 4.04. IR (KBr pellet, cm K1 ): 1595 (s), 1646 (vs), 1662 (s), 1685 (vs), 3443 (br).2.2.2. [CuBr(pda)(MeOH)] 2 [Cu(H 2 O) 5 ]$MeOH (2) and [Cu 2 (m-Br) 2 (pda) 2 ] [Cu(H 2 O) 4 ]$[CuBr 2 (H 2 O) 2 ](3) The colorless suspension of CuBr (215 mg, 1.5 mmol) in 30 ml methanol turned into a transparent green solution after adding H 2 pda (167 mg, 1 mmol) and keeping stirring for 6 h. The large green block crystals of complex 2 were isolated when the solvents evaporated at ambient temperature for 2 or 3 days. Yield: 72.8% (315 mg) based on Cu. | [] | ["about five days", "2 or 3 days"] | ["[Cu 2 (m-Cl) 2 (pda) 2 ] [Cu(MeOH)(H 2 O) 4 ]$H 2 O", "[CuBr(pda)(MeOH)] 2 [Cu(H 2 O) 5 ]$MeOH", "[Cu 2 (m-Br) 2 (pda) 2 ] [Cu(H 2 O) 4 ]$[CuBr 2 (H 2 O) 2 ]"] | ["CuCl--149 mg, 1.5 mmol", "CuBr--215 mg, 1.5 mmol"] | [] | ["H 2 pda--167 mg, 1 mmol"] | [] | ["6 h", "6 h"] | ["methanol--50 ml", "MeOH--30 ml"]
j.poly.2017.06.033 | 4 were filtered and washed with deionized water (Yield, 68%, based on Cu). IR (solid KBr pellet, cm -1 ): 3431 (w), 2359(s), 1578 (s), 1368 (s), 1315 (s), 1145 (s), 929 (s), 890 (s), 692 (w). 2.2.3. Synthesis of [Co 3 (DTBA) 2 (DTBAH) 2 (γ-Mo 8 O 26 )(H 2 O) 2 ]·6H 2 O (3) Compound 3 was synthesized similarly to compound 2, except that Co(CH 3 COO) 2 ·4H 2 O (0.249 g, 1 mmol) was used instead of Cu(CH 3 COO) 2 ·H 2 O. Red crystals were filtered and washed with deionized water (Yield, 82%, based on Co). IR (solid KBr pellet, cm -1 ): 3414 (w), 2359 (s), 1591 (s), 1518 (s), 1361 (s), 941 (s), 869 (s), 672 (w). 2.3. X-Ray crystallography X-ray diffraction analysis data for compounds 1–3 were collected with a Bruker SMART APEX II with Mo Kα (λ = 0.71073 Å) at 298K. The structures of compounds 1–3 were solved by direct methods and refined by full-matrix least squares method on F 2 using the SHELXTL packages [15, 16]. All of the H atoms on C atoms of compounds 1–3 were generated geometrically. The H atoms of water molecules were not positioned reliably but were included in the structure factor calculations in compounds 1–3. The detailed crystallographic data and structural determination of compounds 1–3 are provided in Table 1. Selected bond angles and bond lengths of compounds 1–3 are listed in Table S1 (Supporting Information). The crystallographic data for the structures 1–3 have been deposited in the Cambridge Crystallographic Data Center with CCDC Nos. 1537626, 1537625 and 1537627. (Insert Table 1) 3. Results and discussion 3.1. Synthesis According to our previous works [11, 12], the hydrothermal method was used in this work, and the DTCN ligand was in-situ transformed to DTBA in compounds 1–3. The hydrothermal synthesis method and high temperature are crucial for the in-situ hydrolysis of DTBAH. The final architectures of compounds 1–3 depend on pH value, reaction temperature and reaction time. Firstly, by changing the pH value of reaction | [] | [] | ["[Co 3 (DTBA) 2 (DTBAH) 2 (γ-Mo 8 O 26 )(H 2 O) 2 ]·6H 2 O", "Co(CH 3 COO) 2 ·4H 2 O"] | ["Co(CH 3 COO) 2 ·4H 2 O--0.249 g, 1 mmol"] | [] | ["DTBA--NaN", "DTBAH--NaN"] | [] | [] | []
zaac.200800341 | [ { Mn(cyclam) } 2 (μ-As 2 Se 6 )] (2) 90.8 mg of [MnCl 2 (cyclam)]Cl (0.25 mmol), 41.5 mg of Se (0.53 mmol) and 20.1 mg of As (0.27 mmol) were tempered in a sealed glass tube at 150 °C for 25h in 1.0 ml of H 2 O/CH 3 OH (1:1) in the presence of 81.6 mg Cs 2 CO 3 (0.25 mmol). Slow cooling to 20 °Cat1°C/h led to formation of yellow crystals of [{Mn(cyclam)} 2 (μ-As 2 Se 6 )] in 78 % yield (78.1 mg). EDX measurements were in accordance with the expected 1:1:3 ratio for Mn:As:Se. Manganese(II) Complexes Table 1. Crystallographic and refinement data for 1 and 2 Compound 12 Formula C 45 H 33 As 2 Mn 3 N 9 Se 8 C 20 H 48 As 2 Mn 2 N 8 Se 6 M /g · mol ⫺1 1646.1 1134.1 Temperature /K 292(2) 292(2) Crystal system monoclinic tetragonal Space group Cc I4 1 /a a /A ˚ 16.403(3) 21.372(2) b /A ˚ 18.069(4) 21.372(2) c /A ˚ 17.929(4) 15.712(5) β /° 104.80(3) 90 V /A ˚ 3 5138(2) 7177(2) Z 48 D c /g·cm ⫺3 2.128 2.099 F(000) 3116 4352 Crystal size /mm 0.42x0.15x012 0.50x0.34x0.32 μ(MoK 움 )/mm ⫺1 7.715 8.645 max./min.trans 0.400/0.260 0.065/0.040 2θ max /° 50 50 h/k/l ranges 0,19/0,21/⫺21,20 ⫺25,1/⫺1,25/⫺18,1 Ind. reflections 4624 3139 R 1 [I>2σ(I)] 0.073 0.047 wR 2 (all data) a) 0.146 0.116 Flack-x-Parameter 0.11(4) ⫺ S(goodness-of-fit) 0.931 1.093 max./min. res. /e·A ˚ ⫺3 ⫺1.02/0.93 ⫺0.77/0.64 a) wR 2 ⫽ [Σw(F o 2 -F c 2 ) 2 /Σw(F o 2 ) 2 ] 1/2 .X-ray Structural Analyses of 1 and 2 Crystal and refinement data are listed in Table 1. Intensity data were collected on a Siemens P4 diffractometer in the ω scan mode with MoK α radiation (λ ⫽ 0.7107 A ˚ ). Absorption corrections were applied semi-empirically using ψ scan data. Following structure solution by direct methods (SHELXS-97), positional parameters and temperature factors were refined against F o 2 withSHELX-97 [20, 21]. Hydrogen atoms were constrained at idealized positions and refined using a riding model with C-H ⫽ 0.97 and 0.93 A ˚ for relevant cyclam and terpy protons and N-H ⫽ 0.91 for the cyclam Z. Anorg. Allg. Chem. 2009, 205⫺207 © 2009 Wiley-VCH Verlag GmbH & Co. KGaA, Weinheim www.zaac.wiley-vch.de 207 amino functions. The isotropic displacement parameters were constrained to 1.2 U eq (C) or 1.2 U eq (N).References [1] W. S. Sheldrick, M. Wachhold, Coord. Chem. Rev. 1998, 176, 211.[2] W. S. Sheldrick, J. Chem. Soc., Dalton Trans. 2000, 3041.[3] D.-X. Jia, Q.-X. Zhao, J. Dai, Y. Zhang, Q.-Y. Zhu, Z. Anorg.Allg. Chem. 2006, 632, 349.[4] D.-X. Jia, Q.-X. Zhao, L.-F. Song, Y. Zhang, J. Dai, Chinese J. Struct. Chem. 2006, 25, 1110.[5] W. S. Sheldrick, J. Kaub, Z. Naturforsch. 1985, 40b, 1020.[6] M.-L. Fu, G.-C. Guo, X. Liu, B. Liu, L.-Z. Cai, J.-S. Huang, Inorg. Chem. Commun. 2005, 8, 18.[7] T. Van Almsick, W. S. Sheldrick, Acta Crystallogr. 2006, E62, i41.[8] B. Eisenmann, H. Schäfer, Z. Anorg. Allg. Chem. 1979, 456,87.[9] W. S. Sheldrick, H.-J. Häusler, Z. Anorg. Allg. Chem. 1988, 561, 139.[10] A. Kromm, W. S. Sheldrick, Acta Crystallogr. 2007, E63, m581.[11] W. S. Sheldrick, J. Kaub, Z. Anorg. Allg. Chem. 1986, 535, 179.[12] W. S. Sheldrick, J. Kaub, Z. Naturforsch. 1986, 40b, 19.[13] M. Palazzi, S. Jaulmes, Acta Crystallogr. 1977, B33, 908.[14] A. Kromm, W. S. Sheldrick, Z. Anorg. Allg. Chem. 2008, 634, 121.[15] A. Kromm, W. S. Sheldrick, Z. Anorg. Allg. Chem. 2008, 634, 225.[16] A. Kromm, W. S. Sheldrick, Z. Anorg. Allg. Chem. 2008, 634, 2948.[17] C. Mantel, C. Baffert, I. Romero, A. Deronzier, J. Pe ´ caut, M.-N. Collaub, C. Duboc, Inorg. Chem. 2004, 43, 6455.[18] D. M. Smith, M. A. Pell, J. A. Ibers, Inorg. Chem. 1998, 37, 2430.[19] F. Letumier, G. Broeker, J.-M. Barbe, R. Guilard, D. Lucas, V.Dahaoui-Grindrey, C. Lecomte, L. Thouin, C. Amatore, J.Chem. Soc., Dalton Trans. 1998, 2233.[20] G. M. Sheldrick, SHELX-97, Program for Crystal Structure Solution and Refinement, Göttingen, 1997.[21] Crystallographic data for 1 and 2 have been deposited at the Cambridge Crystallographic Data Centre, 12 Union Road, Cambridge CB2, 1EZ, UK (fax: int. code ⫹ 44(0) 1223/336033, E-Mail: deposit@chemcrys.cam.ac.uk) under CCDC 696680 and 696681.Received: July 31, 2008 | [] | [] | ["[Mn(cyclam)] 2 (μ-As 2 Se 6 )", "C 45 H 33 As 2 Mn 3 N 9 Se 8"] | ["MnCl 2 (cyclam)]Cl--0.25 mmol, 90.8 mg", "Se--0.53 mmol, 41.5 mg", "As--0.27 mmol, 20.1 mg", "Cs 2 CO 3--0.25 mmol, 81.6 mg"] | [] | [] | ["150 °C"] | ["25h"] | ["H 2 O/CH 3 OH--1:1, 1.0 ml"]
cg400333d | Syntheses of 1−3. To a mixture (10 mL) of 1 M Ln(ClO 4 ) 3 (1 mL, 1 mmol) (Ln = G d, Tb and Dy) aqueous solution, Cu(ClO 4 ) 2 ·6H 2 O (741 mg, 2 mmol), HGly (75 mg, 1 mmol), and sodium formate (136 mg, 2 mmol) were added. The pH value of the resulting solution was carefully adjusted to 6.0 by slow addition of 0.1 M NaOH solution. After 10 min of stirring, the solution was ﬁltrated.Blue crystals of 1−3 were obtained by slow evaporation of the ﬁltrates for a few weeks. 1: 42% (160 mg). Anal. Calcd. for C 15 H 72 Cl 6 Cu 6 Gd 2 N 6 O 66 : C 7.83, H 3.15, N 3.65%. Found: C, 7.46; H, 3.21; N, 3.46%. 2: 46% (183 mg). Anal. Calcd. for C 15 H 82 Cl 6 Cu 6 Tb 2 N 6 O 71 : C, 7.52; H, 3.45; N, 3.51%. Found: C, 7.23; H, 3.52; N, 3.49%. 3: 39% (157 mg). Anal. Calcd. for C 15 H 82 Cl 6 Cu 6 Dy 2 N 6 O 71 : C, 7.50; H, 3.44; N, 3.50%. Found: C, 7.32; H, 3.37; N, 3.35%. | [] | ["10 min"] | ["1", "2", "3"] | ["1 M Ln(ClO 4 ) 3--1 mL, 1 mmol", "Cu(ClO 4 ) 2 ·6H 2 O--741 mg, 2 mmol"] | ["0.1 M NaOH solution--slow addition"] | ["HGly--75 mg, 1 mmol", "sodium formate--136 mg, 2 mmol"] | [] | [] | ["H 2 O--10 mL"]
ejic.200500704 | Yield: 86 mg, 75 %. ES MS: m/z = 545 [CuL 1 ] + .1 H NMR (250 MHz, CDCl 3 ): δ (ppm) = 7.69 (d, 2 H, pyrazolyl H 5 ), 7.48 (m, 2 H, methylthiophenyl H 3 ), 7.30-7.75 (m, 4 H, methylthiophenyl H 5 ,H 6 ), 7.18–7.25 (m, 2 H, methylthiophenyl H 4 ), 7.12 (s, 4 H, phenyl), 6.62 (d, 2 H, pyrazolyl H 4 ), 5.27 (s, 4 H, CH 2 ), 2.32 (s, 6 H, SMe). | [] | [] | [] | [] | [] | [] | [] | [] | []
c7dt00308k | found C, 42.2; N, 32.1; C 12 BLiN 8 O 4 requires C, 42.65; N, 33.2. IR (neat): ṽ max /cm –1 = 2268 w, 1602 w, 1589 w, 1580 w, 1512 vw, 1487 s, 1396 vw, 1353 s, 1289 w, 1275 m, 1235 vw, 1057 vs, 959 vw, 896 m, 801 vw, 732 s, 731 w, 704 vw, 561 m, 548 w, 526 vw, 482 w, 458 s, 441 m, 407 m. | [] | [] | ["C 12 BLiN 8 O 4"] | [] | [] | [] | [] | [] | []
c1ce06328f | {[Cu 3 (bpm) 3 ](SiF 6 ) 1.5 } n (5). [Cu(MeCN) 4 ]BF 4 (9.4 mg, 0.03 mmol) and bpm (1.6 mg, 0.01 mmol) were reacted in MeOH (10 ml) under Ar. The C 2 H 4 gas was bubbled into dark brown suspensions to form a clear yellow solution. The reaction solution was ﬁltered, and the ﬁltrates were sealed in 7 mmf glass tubes under C 2 H 4 . The reaction solution was allowed to stand for 1 month at 10  C, and the solution was then allowed to come to room temperature. The black brick crystals of complex 5 were collected after 2 weeks. After complex 5 was dried by ﬂowing C 2 H 4 gas, it was immediately subjected to elementary analysis and IR. Anal. Calcd for Cu 3 C 24 H 18 N 12 Si 1.5 F 9 : C, 32.82; H, 2.07; N, 19.14; Found: C, 32.65; H, 2.03; N, 19.04%. IR (KBr, cm 1 ): 1637(w), 1577(s), 1523(m), 1444(m), 1384(s), 1277(w), 1184(m), 1084(m), 1061(m), 845(m), 747(s, SiF 6 ), 484(s, SiF 6 ), 450(w). | [] | [] | ["{[Cu 3 (bpm) 3 ](SiF 6 ) 1.5 } n", "Cu 3 C 24 H 18 N 12 Si 1.5 F 9"] | ["[Cu(MeCN) 4 ]BF 4--9.4 mg, 0.03 mmol"] | ["C 2 H 4--gas"] | ["bpm--1.6 mg, 0.01 mmol"] | ["-10 \nC", "room temperature"] | ["1 month", "2 weeks"] | ["MeOH--10 ml"]
c4dt00174e | Synthesis of [Cu 4 (μ 3 -OH) 2 {TDC} 3 (L) 2 (H 2 O) 2 ]·7H 2 O (3). An equimolar mixture of 5.0 mg (0.025 mmol) Cu(OAc) 2 ·H 2 O, 4.3 mg (0.025 mmol) 2,5-thiophenedicarboxylic acid, 7.4 mg (0.025 mmol) ligand were placed in a Teflon vessel, and 5 mL of water was added. The mixture was stirred for 30 min and then it was heated at 140 °C for 24 h. Small blue prisms of the pure product were obtained in 60% yield after slow cooling to r.t. for a period of 72 h. Anal. Calcd for C 54 H 66 Cu 4 N 8 O 23 S 3 :C, 41.96; H, 4.30; N, 7.25. Found: C, 42.11; H, 4.22; N, 7.37. IR (KBr discs, selected bands, cm −1 ): 556w, 689w, 774m, 808w, 973w, 1022w, 1072w, 1111w, 1314s, 1358vs, 1452w, 1527s, 1561s, 1597vs, 2852m, 2913m, 3407sbr. | [] | ["72 h"] | ["[Cu 4 (μ 3 -OH) 2 {TDC} 3 (L) 2 (H 2 O) 2 ]·7H 2 O", "C 54 H 66 Cu 4 N 8 O 23 S 3"] | ["Cu(OAc) 2 ·H 2 O--5.0 mg (0.025 mmol)"] | [] | ["2,5-thiophenedicarboxylic acid--4.3 mg (0.025 mmol)", "ligand--7.4 mg (0.025 mmol)"] | ["140 °C"] | ["24 h"] | ["water--5 mL"]
ic301661x | A methanol solution (20 mL) of solution of 1 (98.2 mg, 0.10 mmol, 1:1 Fe:Ni stoichiometry) was then added to the reaction. The solution was stirred for 10 min at room temperature, and the mixture was left to concentrate in air. X-ray quality crystals were obtained after 4 days.The remaining crystals were isolated via suction ﬁltration, washed with methanol (2 × 5 mL), and air-dried at room temperature. Yield: 0.046 g (53%). Anal. Calcd. for C 73 H 105 Fe 2 N 24 Ni 2 O 12 : C, 50.52; H, 6.14; N, 19.24. Found: C, 50.38; H, 6.32; N, 19.09. IR (KBr, cm −1 ): 3406 (s, br; v  NH, OH ), 1611 (m; v  CN ), 2108 (m; v  CN ), 2132 (w; v  CN ). | [] | [] | ["FeNi-MOF"] | ["Fe--98.2 mg, 0.10 mmol", "Ni--98.2 mg, 0.10 mmol"] | [] | ["1--98.2 mg, 0.10 mmol"] | [] | ["10 min", "4 days"] | ["methanol--20 mL"]
j.ejmech.2009.11.048 | 2.1.2. [Pd(pdc) 2 K(H 2 O)5$3H 2 O]n (2) Complex 2 was synthesized in the similar way as that described for 1, except that the pH value of the reaction was adjusted to 8.3 by KOH. The yellow long column crystals of 2 were obtained (yield: 36% based on Pd). Anal. Calcd. For C 14 H 21 KN 2 O 16 Pd: C, 27.17; H, 3.42; N, 4.52. Found (%): C, 27.16; H, 3.43; N, 4.51; IR: (KBr) (cm 1 ): n (–O–H)3441, n (]C–H)3072, n as(–C]O)1747, n (– C]O)s1673, n (–C]N)1589, 1436, n (–C–O)1264, d (]O–H)776, 690; 1 H NMR (300 MHz, DMSO-d 6 , d ppm): 7.928(t, 1H, Hb), 8.303(d, 1H, Hc), 8.358(d, 1H, Ha). | [] | [] | ["[Pd(pdc) 2 K(H 2 O)5$3H 2 O]n", "C 14 H 21 KN 2 O 16 Pd"] | [] | ["KOH--adjusted to pH 8.3"] | ["pdc--not specified"] | [] | [] | []
c0dt00812e | Cy 3 SnOC(O)H (3) Toluene ( ca. 20 mL) was added to a ﬂask containing Cy 3 SnOH (0.520 g, 1.35 mmol). The slurry was gently heated until all of the Cy 3 SnOH had dissolved. With rapid stirring, HC(O)OH (0.5 mL, 13.25 mmol) was added dropwise to the colorless solution. A colorless precipitate immediately formed which then redissolved. The solution was stirred overnight and the volatiles were removed by evaporation under reduced pressure. The product was crystallized from chloroform by slow evaporation of the solvent. Yield: 0.489 g (88%). Mp 159–165 ◦ C. Calcd for C 19 H 34 O 2 Sn: C, 51.27; H, 7.70.Found: C, 50.59; H, 7.79.119 Sn{ 1 H} NMR (CDCl 3 ) d: 30.8 (s).13 C{ 1 H} NMR (CDCl 3 ) d: 27.0 (s), 29.1 (s), 31.2 (s), 34.2 (s), 166.4 (s).1 HNMR(CDCl 3 ) d: 1.35 (m, 3H), 1.68 (m, 5H), 1.94 (m, 3H), 8.31 (s, 1H).Mes 3 SnOC(O)H (4) Benzene (ca. 60 mL) was added to a ﬂask containing Mes 3 SnOH (2.672 g, 5.42 mmol). With rapid stirring, HC(O)OH (0.5 mL, 13.25 mmol) was added dropwise to the colorless solution, which became slightly cloudy. The solution stirred overnight and the volatiles were removed by evaporation under reduced pressure. | [] | [] | ["Cy 3 SnOC(O)H (3)", "Mes 3 SnOC(O)H (4)"] | ["Cy 3 SnOH--0.520 g, 1.35 mmol", "Mes 3 SnOH--2.672 g, 5.42 mmol"] | [] | ["HC(O)OH--0.5 mL, 13.25 mmol"] | [] | ["overnight"] | ["Toluene--ca. 20 mL", "Benzene--ca. 60 mL"]
ejic.201402419 | LH 3 ·H 2 O [N-(4-Carboxybenzyl)iminodiacetic Acid Monohydrate]: A solution of KOH (4.27 g, 76.1 mmol) in water (20 mL) was added dropwise to a solution of chloroacetic acid (7.19 g, 76.1 mmol) in water (20 mL), while keeping temperature below 5 °C with an ice bath. Separately, a solution of KOH (1.80 g, 32.1 mmol) in water (10 mL) was added to a solution of 4-aminomethylbenzoic acid (5.00 g, 33.1 mmol) in water (20 mL) at 60 °C. This was cooled to room temperature and added slowly to the first solution, keeping the temperature again below 5 °C. Upon the completion of the addition, a small amount of white solid formed. The mixture was heated to 90 °C and stirred for 2 h, while maintaining the pH at about 10 by adding a concentrated solution of KOH. The resulting solution was cooled down to room temperature and acidified with HCl (6 m), until the desired acid precipitated as a white solid (pH = 3). This precipitate was collected by filtration, washed with water, recrystallized from water, and dried under vacuum over CaCl 2 . | [] | [] | ["LH 3 ·H 2 O [N-(4-Carboxybenzyl)iminodiacetic Acid Monohydrate]"] | [] | ["KOH--4.27 g, 76.1 mmol", "KOH--1.80 g, 32.1 mmol", "HCl--6 m"] | ["chloroacetic acid--7.19 g, 76.1 mmol", "4-aminomethylbenzoic acid--5.00 g, 33.1 mmol"] | ["90 °C"] | ["2 h"] | ["water--20 mL"]
ejic.201402375 | Knoevenagel Condensation: The aldehyde and methylene substrates were dissolved in xylene. The solid catalyst 3 or 4 (1 mol-% based | [] | [] | [] | [] | [] | [] | [] | [] | ["xylene--not specified"]
cryst10070571 | FT-IR: 1620 cm −1 (m), 1568 cm −1 (s), 1413 cm −1 (s), 1373 cm −1 (s).2.1.2. Synthesis of [Nd 4 (pymca) 4 (AcO) 8 ] n (2) Compound 2 was synthesized following a similar procedure as follows: First, 0.015 g (0.142 mmoL) of 2-pyrimidinecarbonitrile ligand was dissolved in 0.5 mL of DMF. In a separate vial, 0.0155 g (0.047 mmoL) of Nd(AcO) 3 · H 2 O was also dissolved in 0.5 mL DMF. Metal solution was added to the | [] | [] | ["[Nd 4 (pymca) 4 (AcO) 8 ] n"] | ["Nd(AcO) 3 ? H 2 O--0.0155 g, 0.047 mmoL"] | [] | ["2-pyrimidinecarbonitrile--0.015 g, 0.142 mmoL"] | [] | [] | ["DMF--0.5 mL"]
d0ra01524e | Synthesis of compounds [Gd 8 Cr 4 (IN) 18 (m 3 -O) 2 (m 3 -OH) 6 (m 4 -O) 4 (H 2 O) 10 ]$13H 2 O (1). A mixture of Gd 2 O 3 (0.1994 g, 0.55 mmol), isonicotinic acid (0.2396 g, 2.00 mmol), CrCl 3 $6H 2 O (0.1464 g, 0.55 mmol) and HCOOH (0.0183 g, 0.35 mmol) was dissolved in distilled water (12 ml). Stirring for 12 h at the ambient temperature and then 2 mol l 1 NaOH was added into the above mixture (pH ¼ 4.00). A Table 1 Crystal data and structure reﬁnements for 1–2 Compound 12 Formula C 108 H 124 Cr 4 Gd 8 N 18 O 71 C 108 H 124 Cr 4 Tb 8 N 18 O 71 Formula weight 4276.24 4289.60 T (K) 296(2) 296(2) Crystal system Triclinic Triclinic Space group P  1 P  1 a (  A) 13.96(2) 13.71(8) b ( ˚ A) 14.47(2) 14.20(8) c (  A) 21.07(3) 20.60(12) b (deg) 80.221(16) 80.096(10) V (  A 3 ) 4185(10) 3945.4(4) Z 11 D c (mg m 3 ) 1.697 1.805 m (mm 1 ) 3.458 3.891 F (000) 2074 2082 q range (deg) 0.982–25.099 0.989–25.099 Limiting indices 16 & h & 16, 17 & k & 17, 21 & l & 24 16 & h & 16, 16 & k & 16, 24 & l & 23 Reections collected 28 873 28 601 Independent reections 14 457 [R(int) ¼ 0.0320] 13 881 [R(int) ¼ 0.0336] Data/restraints/parameters 14 457/95/955 13 881/116/956 GOF 1.061 1.100 R 1 a ,wR 2 b [I >2s(I)] R 1 ¼ 0.0346 wR 2 ¼ 0.0931 R 1 ¼ 0.0310 wR 2 ¼ 0.0871 R 1 ,wR 2 (all data) R 1 ¼ 0.0436 wR 2 ¼ 0.1007 R 1 ¼ 0.0353 wR 2 ¼ 0.0899 a R 1 ¼ S¦¦F o ¦  ¦F c ¦¦/S¦F o ¦. | [] | [] | ["[Gd 8 Cr 4 (IN) 18 (m 3 -O) 2 (m 3 -OH) 6 (m 4 -O) 4 (H 2 O) 10 ]$13H 2 O", "C 108 H 124 Cr 4 Gd 8 N 18 O 71"] | ["Gd 2 O 3--0.1994 g, 0.55 mmol", "CrCl 3 $6H 2 O--0.1464 g, 0.55 mmol"] | ["NaOH--2 mol l \n1"] | ["isonicotinic acid--0.2396 g, 2.00 mmol"] | [] | ["12 h"] | ["HCOOH--0.0183 g, 0.35 mmol", "distilled water--12 ml"]
b820600g | vessel (23 mL). The vessel was sealed and heated to 160  C for 60 h. Then the reactant mixture was cooled at a rate of 0.5  C min 1 to lead to the formation of crystal 1. Yield: 47% based on 1,2BBOMB dimethyl ester. Analytical found for complex 1:C, 62.07; H, 3.93; N, 2.59. Calculate: C, 62.38; H, 3.88; N, 2.69. IR (KBr, cm 1 ): 2936 (w), 2884 (w), 1630 (vs), 1604 (s), 1571 (m), 1508(m), 1419 (s), 1404 (s), 1394 (m), 1250 (m), 1233(m), 1174 (m), 1004(s), 856 (m), 784 (s), 755 (m).[Zn 2 (1,3-BBOMB) 2 (4,4 0 -bipy)] n (2). A mixture of Zn(NO 3 ) 2 $6H 2 O (0.075 g, 0.25 mmol), 1,3-BBOMB dimethyl ester (0.062 g 0.15 mmol), 4,4 0 -bipyridine (0.055 g 0.35 mmol) and H 2 O 15 mL was placed in a Parr Teﬂon-lined stainless steel vessel (23 mL). The vessel was sealed and heated to 170  C for 60 h. Then the reactant mixture was cooled at a rate of 0.5  C min 1 to lead to the formation of crystal 2. Yield: 42% based on 1,3BBOMB dimethyl ester. Analytical found for complex 2:C, 62.49; H, 3.81; N, 2.62. Calculate: C, 62.38; H, 3.88; N, 2.69. IR (KBr, cm 1 ): 2934 (w), 2873 (w), 1633 (w), 1604 (vs), 1558(s), 1508 (m), 1402 (vs), 1244 (vs), 1176 (s), 1003(s), 860 (m), 785(m), 701 (m), 657 (m). | [] | [] | ["[Zn 2 (1,3-BBOMB) 2 (4,4 0 -bipy)] n", "C 62.38 H 3.88 N 2.69"] | ["Zn(NO 3 ) 2 $6H 2 O--0.075 g, 0.25 mmol"] | [] | ["1,3-BBOMB dimethyl ester--0.062 g, 0.15 mmol", "4,4 0 -bipyridine--0.055 g, 0.35 mmol"] | ["170  C"] | ["60 h"] | ["H 2 O--15 mL"]
ejic.200300592 | [b] (⫺x, ⫺y,1⫺ z).[c] (⫺x, ⫺1 ⫺ y, ⫺z).[d] (⫺ 1 / 2 ⫹ x, 1 / 2 ⫺ y, ⫺z).[e] (⫺x, 1 / 2 ⫹ y, 1 / 2 ⫺ z). | [] | [] | ["NaN"] | [] | [] | [] | [] | [] | []
zaac.200600185 | MS (EI, 20 eV): m/z 312 (47,5 %, [C 16 H 24 O 6 ] ⫹ ), 180 (8 %, [C 10 H 12 O 3 ] ⫹ ), 136 (100 %, [C 8 H 8 O 4 ] ⫹ ); (neg. ESI in CH 3 CN): m/z 550 (100 %, [C 29 H 42 O 10 ] ⫺ ), 536 (20 %, [C 28 H 40 O 10 ] ⫺ ), 508 (10 %, [C 26 H 40 O 10 ] ⫺ / [HI 4 ] ⫺ ), 380 (98 %, I 3 ⫺ ).[Cs 2 (Benzo-18-Krone-6) 3 ](I 5 ) 2 Zur Darstellung löst man unter Rühren in einem Becherglas (100 ml) 0,156 g (0,6 mmol) CsI in 20 ml Dichlormethan und fügt 0,281 (0,9 mmol) Benzo-18-Krone-6, welches zuvor in 20 ml Ethanol gelöst wurde, hinzu. Anschließend werden 0,305 g (1,2 mmol) Iod in die Lösung eingebracht. Nach vier Tagen erhält man wenige für Einkristallstrukturuntersuchungen geeignete schwarze Kristalle.Beschreibung der Kristallstrukturen und Diskussion [Cs(Benzo-18-Krone-6) 2 ]I 3 (1): In der Kristallstruktur von [Cs(Benzo-18-Krone-6) 2 ]I 3 befinden sich die Cs-Atome auf speziellen Lagen der Punktsymmetrie 2 (0, y, 3 / 4 ). Diese sind von zwei Benzo-18-Krone-6-Liganden sandwichartig umgeben (Abb. 1 oben). Das hier beobachtete und aufgrund des Ionenradius von Cs ⫹ erwartete Doppeldecker-Kation [10] weist Cs-O-Bindungslängen von 324,1(4) bis 336,1(3) pm auf. Die sechs Kronenether-Sauerstoff-Atome bilden dabei einen gewellten Sechsring (maximale Abweichung von der Planarität 34,2 pm für O4), so dass sich eine verzerrt hexagonal-antiprismatische Koordination für das zentrale Cs ⫹ Z. Anorg. Allg. Chem. 2006, 2209⫺2216  2006 WILEY-VCH Verlag GmbH & Co. KGaA, Weinheim www.zaac.wiley-vch.de 2211 Abbildung 1 Kation und Anion in der Kristallstruktur von [Cs(Benzo-18-Krone-6) 2 ]I 3 (1) (oben). Projektion der Kristallstruktur entlang [010] (unten). Ausgewählte Abstände (in pm) und Winkel (in °): I1 ⫺ I2 289,7(1) 2x, I2 ⫺ I1 ⫺ I2⬘ 180. | [] | [] | ["[Cs 2 (Benzo-18-Krone-6) 3 ](I 5 ) 2", "[Cs(Benzo-18-Krone-6) 2 ]I 3"] | ["CsI--0.156 g, 0.6 mmol"] | [] | ["Benzo-18-Krone-6--0.281 g, 0.9 mmol", "Iod--0.305 g, 1.2 mmol"] | [] | ["four days"] | ["Dichlormethan--20 ml", "Ethanol--20 ml"]
j.inoche.2012.12.037 | Synthesis of Cd(pimb) 0.5 (hpht)(H 2 O) (2). A mixture of CdCl 2 ·2H 2 O (22.5 mg, 0.1 mmol), Homophthalic acid (18.0 mg, 0.1 mmol), pimb (23.8 mg, 0.1 mmol) and LiOH (8.2 mg, 0.2 mmol) was placed in a Teﬂon-lined stainless steel vessel. The mixture was sealed and heated at 120 °C for 3 days, and then the reaction system was cooled to room temperature. Colorless crystals were obtained in yield (based on Cd): 56%. Elemental analysis (%): Calcd. for (C 16 H 15 Cd 1 N 2 O 5 ): C 44.93, H 3.54, and N 6.55. Found: C 45.01, H 3.41, and N 6.79. FT-IR (KBr pellet, cm − 1 ): 3155(br), 1625(s), 1556(s), 1519(m), 1469(w), 1440(m), 1373(s), 1309(m), 1259(w), 1164(m), 1022(w), 956(w), 848(w), 755(m), 673(w), 607(m), 571(w), and 457(w). | [] | [] | ["Cd(pimb) 0.5 (hpht)(H 2 O)", "C 16 H 15 Cd 1 N 2 O 5"] | ["CdCl 2 \b2H 2 O--22.5 mg, 0.1 mmol"] | [] | ["Homophthalic acid--18.0 mg, 0.1 mmol", "pimb--23.8 mg, 0.1 mmol"] | ["120 \b0C"] | ["3 days"] | ["LiOH--8.2 mg, 0.2 mmol"]
j.ica.2014.01.038 | Anal. Calc. for C 64 H 52 Cl 2 Mn 2 N 8 O 16 P 2 (Mr = 1431.9): C, 53.68; H, 3.66; N, 7.83. Found: C, 53.3; H, 3.5; N, 7.5%. IR (KBr, cm 1 ): 3070 (w), 1595 (m), 1576 (w), 1489 (m), 1474 (w), 1440 (s), 1315 (w), 1288 (w), 1268 (s), 1257 (m), 1202 (m), 1159 (w), 1107 (vs), 1015 (m), 935 (m), 894 (w), 756 (s), 738 (w), 692 (w), 648 (w), 623 (m). UV–Vis (CH 3 OH, nm, e ,cm 1 M 1 ): 97 (19090). | [] | [] | ["C 64 H 52 Cl 2 Mn 2 N 8 O 16 P 2"] | [] | [] | [] | [] | [] | []
00958972.2019.1638509 | JOURNAL OF COORDINATION CHEMISTRY 3 1634 (s), 1569 (s), 1558 (s), 1521 (m), 1456 (s), 1383 (w), 1353 (w), 1270 (w), 1113 (w), 1044 (w), 992 (m), 895 (m), 788 (w), 732 (w), 547 (w). | [] | [] | [] | [] | [] | [] | [] | [] | []
cg801085d | Synthesis of [Pb(ptc)(dpdc)] 2 10. The preparation of 10 was similar to that of 7 except that H 2 dpdc (0.121 g, 0.5 mmol) was used instead of H 2 adip as the organic acid ligand. Pale yellow block crystals were obtained in a 52% yield based on Pb(II). Elemental anal. and ICP results for C 66 H 40 N 8 O 8 Pb 2 . Calcd (%): C, 53.29; H, 2.71; N, 7.53; Pb, 27.86. | [] | [] | ["[Pb(ptc)(dpdc)] 2", "C 66 H 40 N 8 O 8 Pb 2"] | [] | [] | ["H 2 dpdc--0.121 g, 0.5 mmol"] | [] | [] | []
j.molstruc.2008.06.007 | 2.2. Synthesis of the complexes [Cd 3 (BTC) 2 (m-bix) 3 ] n 4nH 2 O(1). A mixture of CdCl 2 5H 2 O (4.6 mg, 0.02 mmol), H 3 BTC (4.2 mg, 0.02 mmol), m-bix (4.8 mg, 0.02 mmol), NaOH (2.4 mg, 0.06 mmol) and water (8 mL) was placed in a 15 mL Teﬂon-lined stainless steel vessel and heated at 120 °C for 3 days. Upon cooling to room temperature at a rate of 10 °Ch 1 , colorless crystals of 1 were obtained with yield 42% based on m-bix. Anal. Calcd (%) for C 60 H 56 Cd 3 N 12 O 16 : C, 46.84; H, 3.67; N, 10.93. Found: C, 46.68; H, 3.77; N, 10.87. FT-IR data 0022-2860/$ - see front matter Ó 2008 Elsevier B.V. All rights reserved.doi:10.1016/j.molstruc.2008.06.007 * Corresponding author. Tel.: +86 21 66132403; fax: +86 21 66132797.E-mail address: shourongzhu@shu.edu.cn (S. Zhu).Journal of Molecular Structure 892 (2008) 420–426 Contents lists available at ScienceDirect Journal of Molecular Structure journal homepage: www.elsevier.com/locate/molstruc | [] | [] | ["[Cd 3 (BTC) 2 (m-bix) 3 ] n \n4nH 2 O", "C 60 H 56 Cd 3 N 12 O 16"] | ["CdCl 2 \n5H 2 O--4.6 mg, 0.02 mmol"] | ["NaOH--2.4 mg, 0.06 mmol"] | ["H 3 BTC--4.2 mg, 0.02 mmol", "m-bix--4.8 mg, 0.02 mmol"] | ["120 \nC"] | ["3 days"] | ["water--8 mL"]
00958972.2015.1065488 | 51% (0.014 g based on BImPyO). Anal. Calcd. (%) for C 12 H 8 CuN 3 O for: C, 52.65; H, 2.95; N, 15.35; Found: C, 52.69; H, 2.91; N, 15.29. IR spectra of complex 2: 3413(s), 3108(w), 3032(s), 2948(w), 1603(w), 1510(m), 1460(s), 1426(s), 1384(s), 1265(s), 1172(m), 1104(w), 1020(w), 1112(w) 918(w), 858(m), 809(m), 750(s), 648(m), 580(w), 525(m). 2.5. Preparation of 3 A mixture of ZnCl 2 (0.1 mmol, 0.014 g) and BImPyO (0.1 mmol, 0.021 g) was placed in a thick Pyrex tube (ca. 20 cm in length). After ethanol (0.5 mL) and water (1.7 mL) were added, the tube was frozen with liquid N 2 , evacuated under vacuum, and sealed with a torch. The tube was heated at 150 °C for three days. After being cooled slowly to room temperature, colorless crystals of 3 were isolated manually, washed with distilled water, and dried in air. Yield 51% (0.016 g based on BImPyO). Anal. Calcd. (%) C 12 H 8 ZnN 3 OCl for: C, 46.34; H, 2.59; N, 13.51; Found: C, 46.31; H, 2.62; N, 13.48. IR spectra of complex 3: 3501(s), 3225(s), 3103(m), 3072(m), 1621(m), 1597(m), 1535(m), 1469(s), 1437(s), 1376(w), 1325(m), 1285(w), 1264(m), 1232(s), 1195(s), 1153(m), 1125(m), 1042(w), 1005(w), 985(m), 945(w), 858(s), 808(s), 752(s), 654(s), 613(s), 547(s). 2.6. Single-crystal X-ray diffraction measurements Single crystals 1-3 were selected respectively for data collection on a Bruker SMART APEX-II CCD diffractometer equipped with graphite-monochromated Mo-Kα radiation (λ = 0.71073 Å) using an ω scan mode at room temperature. The absorption correction was carried out by the multi-scan method. The structures were solved by direct methods with SHELXS-97 and refined by full-matrix least-squares on F 2 with SHELXL-97 [24]. Topology information for 3 was obtained using TOPOS 4.0 [25]. All non-H atoms were refined anisotropically. All hydrogens attached to C and N were added theoretically and refined with a riding model and fixed isotropic thermal parameters. Detailed data collection and refinement of 1−3 are summarized in Table 1. The hydrogen bond distances of BImPyO are listed in Table 2. The selected bond Downloaded by [FU Berlin] at 20:05 24 June 2015 | [] | [] | ["C 12 H 8 CuN 3 O", "C 12 H 8 ZnN 3 OCl"] | ["ZnCl 2--0.1 mmol, 0.014 g"] | [] | ["BImPyO--0.1 mmol, 0.021 g"] | ["150 °C"] | ["three days"] | ["ethanol--0.5 mL", "water--1.7 mL"]
j.ica.2015.02.017 | 6H 2 O (0.075 mmol, 0.0446 g), 5-pmipH 4 (0.1 mmol, 0.026 g) and bpy (0.05 mmol, 0.0078 g) was dissolved in 10 ml mixed H 2 O/DMF (1:1) solvents. The resulting solution was stirred for about 5 h at room temperature, was sealed in a 20 ml Teflon-lined stainless steel autoclave, and heated at 140 °C for 3 days under autogenous pressure. After the mixture was cooled slowly to room temperature, the colorless sheet-like crystals were obtained (yield 33 % based on Zn). Anal. Calcd. for C 23 H 28 NO 20 P 2 Zn 3 (%): C, 30.81; H, 3.15; N, 1.56. Found (%): C, 30.58; H, 2.99; N, 1.33. IR (solid KBr pellet ν/cm -1 ): 3550(vs), 3413(vs), 3234(m), 2925(w), 2853(w), 1718(s), 1615(s), 1572(m), 1446(m), 1417(m), 1369(m), 1212(s), 1113(s), 1004(s), 795(w), 728(w), 620(m), 469(m). 2.5. Crystallographic studies The crystallographic data for 1-3 were carried out on a Bruker APEX-II CCD diffractometer with graphite-monochromated Mo Kα radiation (λ = 0.71073 Å) at room temperature using the φ/ω scanning technique. The structures were solved using direct methods and successive Fourier difference synthesis (SHELXL-2013) [23], and refined using the full-matrix least-squares method on F 2 with anisotropic thermal parameters for all non-hydrogen atoms (SHELXL-2013) [23]. The detailed crystallographic data and structure refinement parameters of compounds are summarized in Table 1. Selected bond lengths and angles are summarized in Table S1-S3. 3. Results and discussion | [] | [] | ["NaN"] | ["NaN--0.075 mmol, 0.0446 g", "NaN--0.1 mmol, 0.026 g", "NaN--0.05 mmol, 0.0078 g"] | ["NaN--NaN"] | ["NaN--0.1 mmol, 0.026 g"] | ["140 \nC"] | ["3 days"] | ["H 2 O/DMF--10 ml"]
cg501879w | Synthesis of {[Zn 2 (male) 2 (bix) 2 ]·3H 2 O} n (2). The preparation of 2 was similar to that of 1 except that H 2 male (23 mg, 0.2 mmol) was used instead of H 2 mal. Colorless prism crystals of 2 were collected in a 65% yield based on Zn. Anal. Calcd for C 36 H 38 Zn 2 N 8 O 11 (889.48): C, 48.57; H, 4.27; N, 12.59. Found: C, 48.32; H, 4.53; N, 12.66. IR (cm −1 ): 3448 (s), 1602 (s), 1577 (s), 1522 (m), 1429 (m), 1395 (m), 1301 (m), 1232 (w), 1178 (w), 1109 (m), 1032(w), 980 (w), 954 (m), 856 (w), 768 (m), 723 (m), 655 (m), 622 (w). | [] | [] | ["{[Zn 2 (male) 2 (bix) 2 ]·3H 2 O} n", "C 36 H 38 Zn 2 N 8 O 11"] | [] | [] | ["H 2 male--23 mg, 0.2 mmol"] | [] | [] | []
cg500833s | Synthesis of {[Mn 2 (DBIBA) 3 ]·ClO 4 ·DMF·H 2 O} n (2). Crystals of 1 were immersed in 3 M aqueous solutions of NaClO 4 for 1 week at room temperature, upon which 2 was obtained without losing crystallinity. Anal. Calcd for C 66 H 48 N 13 O 12 ClMn 2 : C, 58.21; H, 3.56; N, 13.39%. Found: C, 58.3; H, 3.5; N, 13.4%. IR (cm −1 , KBr pellet): 3539(m), 3093(m), 1696(m), 1663(m), 1645(s), 1596(s), 1585(s), 1502(s), 1409(s), 1378 (s), 1307(s), 1291(s), 1242(s), 1225(s), 1092(s), 765(s), 755(s) (Figure S6). | [] | [] | ["{[Mn 2 (DBIBA) 3 ]·ClO 4 ·DMF·H 2 O} n", "C 66 H 48 N 13 O 12 ClMn 2"] | [] | [] | ["DBIBA--NaN"] | ["room temperature"] | ["1 week"] | ["DMF--NaN", "H 2 O--NaN"]
acs.inorgchem.9b03272 | Solvothermal Synthesis of Lu-MOF. A mixture containing lutetium(III) chloride (0.05 mmol, 19.5 mg), H 3 L (0.05 mmol, 18.1 mg), 4 mL of DMF, and 2 mL of H 2 O was placed after dissolution in a 25 mL Teﬂon-lined autoclave. Then the mixture was heated for 48 h at 120 °C in an oven under static conditions. Then, it was slowly cooled to ambient temperature for 48 h, the Lu-MOF block crystals were colorless, and the resulting products were washed with DMF and H 2 O three times, respectively. The resulting crystalline powder was dried in air and collected in ca. 82% yield (on the basis of lutetium(III) chloride). Found (%): C, 43.74; H, 3.51; N, 2.13. Calcd (%): C, 44.18; H, 3.55; N, 2.15 indicating the formula for C 48 H 46 Lu 2 N 2 O 19 . | [] | ["48 h"] | ["C 48 H 46 Lu 2 N 2 O 19"] | ["lutetium(III) chloride--0.05 mmol, 19.5 mg"] | [] | ["H 3 L--0.05 mmol, 18.1 mg"] | ["120 \n°C"] | ["48 h"] | ["DMF--4 mL", "H 2 O--2 mL"]
j.ica.2018.09.022 | appeared, filtered off, washed with methanol and air dried. Yield: 54%. FT-IR: ѵ max cm -1 (KBr) 1591 (C=N). UV-Vis: λ max (nm) (ε, M -1 cm -1 ) (Methanol): 353 (4300). 2.5.2 Synthesis of [Ni II 2 (L 2 ) 2 (Py) 4 ].2ClO 4 (2) Ni(ClO 4 ) 2 .6H 2 O (0.5 mmol) in 10 ml of methanol was added to a stirred solution of (E)-2-(2hydroxybenzylidene)hydrazine-1-carboxamide, H 2 L 2 , (0.5 mmol) in 10 ml of methanol. Then, to this solution pyridine (1 ml) was added and the mixture was refluxed for 3h. The crystals were obtained after 5 days. Yield: 64%. FT-IR: ѵ max cm -1 (KBr) 1596 (C=N). UVVis: λ max (nm) (ε, M -1 cm -1 ) (Methanol): 373 (1920). 1 H-NMR (DMSO-d 6 , 400 MHz): 7.56, 7.76 (s, 2H, CH=N), 7.90-8.37 (s, 4H, H 2 N), 6.55-7.42 (m, 31H, ArH). 2.5.3 Synthesis of [Co III (L 3 ) 2 ].ClO 4 (3) To a stirring solution of Co(ClO 4 ) 2 .6H 2 O (0.5 mmol) in methanol (20 ml) an equimolar amount of (E)-2-(pyridin-2-ylmethylene)hydrazine-1-carboxamide, HL 3 , was added. To this solution pyridine (1 ml) was added and the air was bubbled through the reaction and refluxed for 4 h. The crystals of 3 suitable for X-ray crystallography were obtained after 3 days. Yield: 68%. FT-IR: ѵ max cm -1 (KBr): 1603 (C=N). UV-Vis: λ max (nm) (ε, M -1 cm -1 ) (Methanol): 314 (3660). | [] | ["5 days", "3 days"] | ["[Ni II 2 (L 2 ) 2 (Py) 4 ].2ClO 4", "[Co III (L 3 ) 2 ].ClO 4"] | ["Ni(ClO 4 ) 2 .6H 2 O--0.5 mmol", "Co(ClO 4 ) 2 .6H 2 O--0.5 mmol"] | ["pyridine--1 ml"] | ["(E)-2-(2hydroxybenzylidene)hydrazine-1-carboxamide, H 2 L 2--0.5 mmol", "(E)-2-(pyridin-2-ylmethylene)hydrazine-1-carboxamide, HL 3--equimolar amount"] | ["reflux"] | ["3h", "4 h"] | ["methanol--10 ml", "methanol--20 ml"]
ic500810d | 4: To a solution of L1 (0.0097g, 0.0621 mmol) in about 100 mL of methanol was added a methanolic (10 mL) solution of [Zn(dipp)(DMSO)] 4 (0.025 g, 0.0156 mmol), and the mixture was kept undisturbed for crystallization on the benchtop. Crystals of 4 were obtained from the reaction mixture after 1 day. Yield: 0.023 g (95%). | [] | [] | [] | ["[Zn(dipp)(DMSO)] 4--0.025 g, 0.0156 mmol"] | [] | ["L1--0.0097g, 0.0621 mmol"] | [] | ["1 day"] | ["methanol--100 mL", "methanolic--10 mL"]
acs.inorgchem.0c00584 | The solvent was removed, and the product was dried slightly in air at 298 K. Yield: 51%. IR: 2984, 2914 ν( C−H ); 2139, ν(CN); 2052, ν(CC); 1586, ν(CC).Synthesis of CP7. L1 (30.0 mg, 0.058 mmol) dissolved in 3 mL of dichloromethane was added to a solution of AgPF 6 (29.0 mg, 0.12 mmol) dissolved in 3 mL of MeCN, and the mixture was stirred for 1 h in the dark. The obtained solution was placed in a 10 mL vial, and diﬀusion of hexane into the solution resulted in clear light yellow prismlike crystals after 1 week. Several crystals were selected for X-ray analysis. The solvent was removed, and the crystals were slightly dried in air prior to other analyses. Yield: 47%. IR: 2964, 2907 ν(C−H); 2164, ν(CN); 2061, ν(CC); 1491, ν(CC). | [] | [] | ["CP7"] | ["AgPF 6--29.0 mg, 0.12 mmol"] | [] | ["L1--30.0 mg, 0.058 mmol"] | [] | ["1 h in the dark", "1 week"] | ["dichloromethane--3 mL", "MeCN--3 mL", "hexane--diﬀusion"]
ic1001495 | Synthesis of [ Cu I 3 (L 2 ) 3 ][PMo 12 O 40 ](5). The preparation of compound 5 was similar to that of 4 except that Na 2 MoO 4 3 2H 2 O (0.48 g, 2 mmol) and L 2 (0.12 g, 0.4 mmol) were used instead of Na 2 WO 4 3 2H 2 O and L 1 , respectively. Red-brown block crystals were filtered and washed with distilled water (55% yield based on Mo). Elemental Analysis Calcd. for C 60 H 54 N 12 Cu 3 PMo 12 O 40 : C, 24.38; H, 1.84; N, 5.69. Found: C, 24.29; H, 1.76; N, 5.75. IR (KBr, cm -1 ): 3124 (w), 2973 (w), 2922 (w), 1633 (w), 1520 (w), 1420(w), 1404 (m), 1277 (w), 1061 (s), 958 (s), 879 (m), 804 (s), 754 (m), 604 (w), 503 (w). | [] | [] | ["[ Cu I 3 (L 2 ) 3 ][PMo 12 O 40 ]"] | [] | ["Na 2 MoO 4 3 2H 2 O--0.48 g, 2 mmol"] | ["L 2--0.12 g, 0.4 mmol"] | [] | [] | []
ic052130k | Found (calcd for C 22 H 19 N 3 {dpypy‚C 6 H 5 Me}) (%): C, 82.49 (81.23); H, 5.17 (5.85); N, 12.33 (12.92). Repeated attempts to obtain satisfactory elemental analysis for samples of dpypy were unsuccessful because of varying degrees of solvation by a variety of solvent species.1 H NMR (CDCl 3 , δ in ppm): 8.98 (d, 2 H, J ) 2.2 Hz), 8.79 (dd, 4 H), 8.15 (t, 1 H, J ) 2.2 Hz), 7.60 (dd, 4 H, J 1 ) 2.8 Hz, J 2 ) 1.7 Hz). | [] | [] | ["C 22 H 19 N 3 {dpypy‚C 6 H 5 Me}"] | [] | [] | [] | [] | [] | []
c6dt03721f | Complex 1 was also prepared as yellow crystals by solvothermal reaction of CuBr (10.8 mg, 0.075 mmol), 5-phpymtH (15.1 mg, 0.08 mmol) and one drop of Et 3 NinMeCN(2mL) and DMF (0.2 mL) at 120 °C. Yield: 17.2 mg (86% based on Cu). | [] | [] | [] | ["CuBr--10.8 mg, 0.075 mmol"] | [] | ["5-phpymtH--15.1 mg, 0.08 mmol"] | ["120 \n°C"] | [] | ["Et 3 NinMeCN--2 mL", "DMF--0.2 mL"]
c5ce00539f | Anal. calcd for C 31 H 24 Cu 2 N 6 O 9 : C, 49.54; H, 3.22; N, 11.18.Found: C, 49.23; H, 3.34; N, 11.09 IR (KBr, cm −1 ): 3481m, 3139w, 1617s, 1525m, 1461m, 1416s, 1367s, 1264m, 1212m, 1158w, 1130m, 1038w, 991w, 890w, 860w, 832m, 798m, 785m, 749w, 679m, 653w, 595m, 529w, 471w, 421w.Synthesis of ĳCo 3 ĲH 2 O) 2 Ĳ1,4-ndc) 4 ĲHL2) 2 ] (4). Compound 4 was isolated by using the same method as that of 1, where L2 (21.8 mg, 0.1 mmol) and CoCl 2 ·6H 2 O (23.8 mg, 0.1 mmol) were utilized in place of bpy and CdĲNO 3 ) 2 ·4H 2 O. Colorless blocks of crystals were obtained, which were washed with water and dried in air. Yield: 23 mg (46% based on Co). Anal. | [] | [] | ["ĳCo 3 ĲH 2 O) 2 Ĳ1,4-ndc) 4 ĲHL2) 2 ] (4)"] | ["CoCl 2 ·6H 2 O--23.8 mg, 0.1 mmol"] | [] | ["L2--21.8 mg, 0.1 mmol"] | [] | [] | []
cg8003257 | bipyridine (4,4′-bpy) (15.6 mg, 0.1 mmol), and CH 3 COONa (41.0 mg, 0.5 mmol) in ethanol (5 mL) and water (5 mL) was stirred for 30 min in air, then sealed in a 15 mL Telfon-lined stainless steel container, which was heated to 160 °C for 96 h, then cooled to 100 °C at a rate of 5 °C/h and kept at 100 °C for 10 h. After cooling to room temperature at a rate of 5 °C/h, colorless crystals were obtained, 49.8 mg, 96% yield based on (odpa) 4. Anal. Calcd for C 16 H 8 CdNa 2 O 10 (518.60): C, 37.05; H, 1.55. Found: C, 37.10; H, 1.58. IR (cm -1 ): 3419 (m), 2360 (w), 1564 (s), 1413 (s), 1261 (m), 1222 (s), 1148 (w), 1073 (w), 960 (w), 859 (m), 806 (m), 724 (w), 630 (w). | [] | [] | ["C 16 H 8 CdNa 2 O 10"] | ["CH 3 COONa--41.0 mg, 0.5 mmol"] | [] | ["bipyridine (4,4′-bpy)--15.6 mg, 0.1 mmol"] | ["160 \nC", "100 \nC"] | ["96 h", "10 h"] | ["ethanol--5 mL", "water--5 mL"]
j.molstruc.2008.04.047 | 2.3. Preparation of [Cu(azelate)(dpa)(H 2 O)]  3H 2 O(2) CuCl 2  2H 2 O (63 mg, 0.37 mmol), azelaic acid (70 mg, 0.37 mmol) and dpa (127 mg, 0.74 mmol) were placed into 10 g (555 mmol) distilled H 2 O in a 23 mL teﬂon-lined Parr acid digestion bomb (1:1:2:1500 mol ratio). The mixture was acidiﬁed to pH 4.7 with 0.5 mL of a 1.0 M HCl solution. The bomb was sealed and heated at 150 °C for 24 h, whereupon it was cooled slowly in air to 25 °C.Small blue crystals of 2 (105 mg, 58% yield based on Cu) were isolatedafterwashingwith distilledwater. Because thematerial effuses its water molecules of crystallization upon standing, it was kept for long-term storage in its mother liquor. Anal. for C 19 H 31 CuN 3 O 8 (2): Calc. C 46.29, H 6.34, N 8.52%, Found C 47.30, H 5.87, N 8.92%. IR (cm 1 ): 3330 w, 3204 w, 3116 w, 2945 w, 1655 w, 1604 m, 1568 m, 1530 s, 1504 m, 1444 m, 1410 m, 1372 s, 1308 w, 1214 s, 1073 w, 1061 w, 1025 s, 913 w, 853 w, 820 s, 730 w, 685 w, 661 w. | [] | [] | ["[Cu(azelate)(dpa)(H 2 O)] ? 3H 2 O", "C 19 H 31 CuN 3 O 8"] | ["CuCl 2 ?2H 2 O--63 mg, 0.37 mmol"] | [] | ["azelaic acid--70 mg, 0.37 mmol", "dpa--127 mg, 0.74 mmol"] | ["150 \nC"] | ["24 h"] | ["distilled H 2 O--10 g (555 mmol)"]
ja039914m | [CoBr 2 (3-pna) 2 ] n (2). An ethanol solution (1.5 mL) of 3-pna (14.9 mg, 0.075 mmol) was carefully layered on a methanol/chloroform mixed (v/v 9:1) solvent (1.5 mL) of CoBr 2 (8.2 mg, 0.038 mmol), where a mixed solvent of ethanol/chloroform (v/v 19:1) was placed between two layers (yield: 22%). Elemental analysis calcd for C 22 H 18 Br 2 CoN 6 O 2 (617.2): C, 42.81; H, 2.94; N, 13.62. Found: C, 42.31; H, 3.31; N, 12.92. | [] | [] | ["[CoBr 2 (3-pna) 2 ] n", "C 22 H 18 Br 2 CoN 6 O 2"] | ["CoBr 2--8.2 mg, 0.038 mmol"] | [] | ["3-pna--14.9 mg, 0.075 mmol"] | [] | [] | ["ethanol solution--1.5 mL", "methanol/chloroform mixed solvent--1.5 mL", "ethanol/chloroform mixed solvent--yield: 22%"]
cg500636m | K 3 (pzdo) 2 [W(CN) 8 ]·4H 2 O(2). Aqueous solutions of pzdo (112.1 mg, 1.0 mmol 2 mL) and K 3 [W(CN) 8 ]·1.5H 2 O (268.2 mg, 0.5 mmol, 2 mL). The resulting brown solution was ﬁltered and left for evaporation in the dark. After 2 weeks, brown crystals appeared. The crystals were recovered by ﬁltration and washed with small amount of cold water (4 °C)andair-dried.Yield:168mg,43%.Anal.Calcdfor C 16 H 16 K 3 N 12 O 8 W: C, 23.9; H, 2.0; N, 20.9. Found: C, 24.0; H, 1.7; N, 20.7. IR (in KBr, cm −1 ): 3570s, 3386s(br), 3267s(br), 3136s, 3091m, 3070m, 2139m, 2103w, 1659s, 1483s, 1465vs, 1444s(sh), 1311w, 1263vs, 1085m, 1051vs, 848s, 813vs, 525m, 446m, 417s. | [] | [] | ["K 3 (pzdo) 2 [W(CN) 8 ]·4H 2 O", "C 16 H 16 K 3 N 12 O 8 W"] | ["K 3 [W(CN) 8 ]·1.5H 2 O--268.2 mg, 0.5 mmol, 2 mL"] | [] | ["pzdo--112.1 mg, 1.0 mmol, 2 mL"] | [] | ["2 weeks"] | []
ja980504l | [Ni(C 12 H 30 N 6 O 2 )] 3 [C 6 H 3 (COO) 3 ] 2 ‚14H 2 O‚2C 5 H 5 N (2). Method 1.[Ni(C 12 H 30 N 6 O 2 )](ClO 4 ) 2 (0.12 g, 0.22 mmol) was dissolved in the mixture of DMF (1 mL) and pyridine (1 mL), and then the aqueous solution (1.6 mL) of Na 3 BTC (0.051 g, 0.18 mmol) was added dropwise.To the resulting purple solution was added pyridine (0.5 mL) additionally to induce crystallization of the product, and then the solution was allowed to stand in a refrigerator for 2 days. Pale purple crystals formed were filtered and washed briefly with ethyl ether. Yield: ca. 20%. | [] | [] | ["[Ni(C 12 H 30 N 6 O 2 )] 3 [C 6 H 3 (COO) 3 ] 2 ‚14H 2 O‚2C 5 H 5 N", "Method 1"] | ["[Ni(C 12 H 30 N 6 O 2 )](ClO 4 ) 2--0.12 g, 0.22 mmol"] | ["pyridine--0.5 mL"] | ["Na 3 BTC--0.051 g, 0.18 mmol"] | [] | ["2 days"] | ["DMF--1 mL", "pyridine--1 mL", "water--1.6 mL", "ethyl ether--briefly"]
cg060677j | After 18 h of heating, colorless crystals of Cd(CH 3 CO 2 )(L 3 ) were obtained. Yield: 0.0154 g (70%). Anal. Cald for C 14 H 12 N 2 O 4 Cd (%): C, 43.7; H, 3.14; N, 7.28. Found: C, 44.1; H, 2.92; N, 7.61. IR (KBr, cm -1 ): 3418 (w), 3137 (w), 1665 (w), 1588 (s), 1533 (s), 1396 (s), 1295 (w), 1237 (w), 1095 (ms), 1023 (w), 955 (w), 935 (w), 865(w), 841 (w), 788 (ms), 704 (w), 674 (ms), 649 (ms), 621 (w).X-ray Collections and Structure Determination. The determinations of the unit cells and data collections for all crystals of compounds 1-3 were performed on a Siemens SMART CCD. The data were collected using graphite-monochromatic Mo-KR radiation (λ ) 0.71073 Å). The data sets were corrected by the SADABS program.11 All of the structures were solved by direct methods and refined by full-matrix least-squares methods with the SHELXTL-97 program package.12 Crystallographic data are summarized in Table 1, and the selected bond lengths and angles are listed in Table 2, respectively.Results 1. Synthesis and Characterization. Three new ligand precursors, methyl-3-{4-(2-pyridin-3-yl-vinyl)-phenyl}-propenate (L 1 -Me), methyl-3-{3-(2-pyridin-4-yl-vinyl)-phenyl}propenate (L 2 -Me), and 4-(2-imidazolylvinyl)benzonitrile (L 3 CN) were synthesized in high yields by palladium-catalyzed Heck coupling reactions between appropriate starting materials. | [] | [] | ["Cd(CH 3 CO 2 )(L 3 )"] | ["Cd(CH 3 CO 2 )--NaN"] | [] | ["L 3 --NaN"] | [] | ["18 h"] | []
c3ce26864k | Synthesis of {[Zn 2 (L 1 )(4,49-bipy) 2 ]4H 2 O} n (7). A mixture of ZnCl 2 (0.020 g, 0.15 mmol), H 4 L 1 (0.023 g, 0.05 mmol), 4,49-bipy (0.015 g, 0.10 mmol), H 2 O (3 mL), and MeCN (3 mL) was sealed in a Teflon-lined stainless steel vessel (15 mL), which was heated at 120 uC for 3 days and then cooled to room temperature at a rate of 10 uCh 21 . Colorless block crystals of 7 were collected in 60% yield (0.030 g, based on H 4 L 1 ). Anal. | [] | [] | ["{[Zn 2 (L 1 )(4,49-bipy) 2 ]4H 2 O} n", "Not Available"] | ["ZnCl 2--0.020 g, 0.15 mmol"] | [] | ["H 4 L 1--0.023 g, 0.05 mmol", "4,49-bipy--0.015 g, 0.10 mmol"] | ["120 uC"] | ["3 days"] | ["H 2 O--3 mL", "MeCN--3 mL"]
acs.inorgchem.5b00635 | 52−54 Dilute solutions of Ln(III) chloride (0.1 mol L −1 ) and sodium salt of 4-carboxyphenylboronic acid (0.1 mol L −1 ) were allowed to slowly diﬀuse through this gel medium in U-shaped tubes. After a few weeks hexagonal platelike single-crystals suitable for X-ray diﬀraction analysis were obtained in the tubes that had been ﬁlled with a 7.5% gel (expressed in weight percent) with all lanthanide ions.Alternatively, single crystals of poorer quality can be obtained by slow evaporation of the ﬁltrates obtained during the synthesis of the microcrystalline powders. The single crystals that were chosen for recording the X-ray diﬀraction data were obtained by slow diﬀusions in U-shaped tubes with the Tb 3+ ion. | [] | [] | ["Ln(III) chloride (4-carboxyphenylboronic acid)"] | ["Ln(III) chloride--0.1 mol L −1"] | [] | ["sodium salt of 4-carboxyphenylboronic acid--0.1 mol L −1"] | [] | ["a few weeks"] | []
b801887a | [Sr(H 2 O) 4 Cu 2 (H 2 O) 6 (sip)]$H 2 O 2b. A mixture of Cu(NO 3 ) 2 $3H 2 O (0.049 g, 0.2 mmol) and Sr(NO 3 ) 2 (0.106 g, 0.5 mmol) was added to 10 ml water, and the pH value of the solution was adjusted to about 5.0 using dilute aqueous ammonia. After several minutes of stirring, the clear solution was transferred to a test tube. Another portion of NaH 2 sip (0.054 g, 0.2 mmol) in 10 ml methanol was placed carefully on the surface, and allowed to diffuse. Blue prism crystals of 2b suited for single crystal X-ray diffraction analysis formed after three months, yielding 43 mg (23% based on Cu). Anal. Calcd for C 16 H 34 CuO 28 S 2 Sr 2 (%): C, 19.66; H, 3.51; Sr, 17.93; Cu, 6.5; found (%): C, 19.36; H, 3.21; Sr, 17.65; Cu, 6.02. IR characteristics (KBr, cm 1 ): 3511m, 3293m, 1633s, 1564m, 1471s, 1358m, 1307w, 1125m, 1069m, 885w, 768w, 722w, 607w.Crystallographic details. Data for complexes 2a and 2b were collected on a Bruker SMART 1000 CCD diffractometer equipped with graphite-monochromated Mo Ka radiation with a radiation wavelength of 0.71073 A ˚ by using the u-scan technique. All absorption corrections were performed using the SADABS. | [] | [] | ["[Sr(H 2 O) 4 Cu 2 (H 2 O) 6 (sip)]\nH 2 O 2b", "C 16 H 34 CuO 28 S 2 Sr 2"] | ["Cu(NO 3 ) 2 \n3H 2 O--0.049 g, 0.2 mmol", "Sr(NO 3 ) 2--0.106 g, 0.5 mmol"] | [] | ["NaH 2 sip--0.054 g, 0.2 mmol"] | [] | ["three months"] | ["water--10 ml", "methanol--10 ml"]
j.ica.2006.09.021 | 2.3. Synthesis of ½ðH 2 OÞZnð1; 10-phenÞ 2  2 ½As III 8 V IV 14 O 42 ðH 2 OÞ 4H 2 O ð2Þ A mixture of V 2 O 5 (1 mmol), As 2 O 3 (1 mmol), Zn(MeCO 2 ) 2 Æ 2H 2 O (2 mmol), 1,10-phen (0.3 mmol), and H 2 O (5 ml) in a molar ratio 1:1:2:0.3:278 was heated at 160 C for 7 days. After cooling to room temperature at 10 Ch 1 the black block crystals of 2 isolated in 39.4% yield (based on V). Anal. Calc. for C 48 H 46 As 8N 8 O 49 V 14 Zn 2 : C, 19.46; H, 1.57; N, 3.78; V, 24.08; As, 20.23; Zn, 4.41. Found: C, 20.07; H, 1.43; N, 3.84; V, 24.36; As, 20.59; Zn, 4.34%. | [] | [] | ["½ðH 2 OÞZnð1; 10-phenÞ 2  2 ½As III 8 V IV 14 O 42 ðH 2 OÞ 4H 2 O", "C 48 H 46 As 8N 8 O 49 V 14 Zn 2"] | ["Zn(MeCO 2 ) 2 Æ 2H 2 O--2 mmol"] | ["V 2 O 5--1 mmol", "As 2 O 3--1 mmol"] | ["1,10-phen--0.3 mmol"] | ["160 \nC"] | ["7 days"] | ["H 2 O--5 ml"]
s10904-012-9688-6 | 2.3 Synthesis of Complex [Nd 2 (CHDC) 3 (H 2 O)] A mixture of Nd(NO 3 ) 3 6H 2 O (0.219 g, 0.50 mmol) and H 2 CHDC (0.080 g, 0.40 mmol) in water solvent (8 mL) was adjusted to pH 4.0 with 0.1 mol/L NaOH, sealed in a 25 mL Teﬂon-lined stainless steel autoclave, and heated at 160 °C for 72 h, then slowly cooled to room temperature during 24 h. Purple prismatic crystals were recovered by ﬁltration, washed by distilled water, and dried in air at ambient temperature. Yield: 47 % (based on H 2 CHDC).Calcd for C 30 H 44 O 13 Nd 2 (901.13): C 39.98, H 4.92, found: C 39.91, H 5.07. IR(KBr, cm -1 ): 3431(m, br), 2925(s), 2861(m), 1700(w), 1595(s), 1579(s), 1553(vs), 1455(s), 1441(s), 1403(vs), 1212(m), 725(m), 673(m). | [] | ["24 h"] | ["[Nd 2 (CHDC) 3 (H 2 O)]"] | ["Nd(NO 3 ) 3 \n6H 2 O--0.219 g, 0.50 mmol"] | [] | ["H 2 CHDC--0.080 g, 0.40 mmol"] | ["160 \nC"] | ["72 h"] | ["water--8 mL"]
15533174.2016.1158188 | Synthesis of [CuCa(tdc) 2 (DMF) 2 ] n AmixtureofCuCl 2 2H 2 O (0.018 g, 0.1 mmol), Ca (NO 3 ) 2 4H 2 O (0.024 g, 0.1 mmol), H 2 tdc (0.034 g, 0.2 mmol), DMF (2 mL), and CH 3 OH (2 mL) was placed in a 20 mL small vial. Then the mixture was heated to 70  C. The temperature was held for 60 h, then the vessel was cooled to room temperature over 30 min, leading to the formation of green crystals of 1 (yield: 35% based on H 2 tdc). Anal. Calcd. for 1,C 18 H 16 N 2 O 10 S 2 CuCa: C, 36.73; H, 2.72; N, 4.76%. Found: C, 36.73; H, 2.74, N, 4.73%. IR (cm ¡1 ): 3421(w), 1715(m), 1678(s), 1584(m), 1479(m), 1382 (m), 1373(m), 1109(w), 1021(w), 957 (m), 892(m), 815( m), 778(w), 690(w). | [] | [] | ["[CuCa(tdc) 2 (DMF) 2 ] n"] | ["CuCl 2 ? 2H 2 O--0.018 g, 0.1 mmol", "Ca (NO 3 ) 2 ? 4H 2 O--0.024 g, 0.1 mmol"] | [] | ["H 2 tdc--0.034 g, 0.2 mmol"] | ["70 \nC"] | ["60 h"] | ["DMF--2 mL", "CH 3 OH--2 mL"]
ic402718c | Synthesis of [AgDy(bpdc) 2 ]4.The compound was synthesized in a manner similar to compound 1 except that Eu 2 O 3 was replaced by Dy 2 O 3 (0.25 mmol, 0.093 g). Colorless tubular-shape crystals were obtained, with yield o f 64.6% based on Ag. Anal. Calcd for C 24 H 12 AgDyN 4 O 8 : C, 38.16; H, 1.62; N, 7.47; Ag, 14.29; Dy, 21.53.Found: C, 38.20; H, 1.59; N, 7.43; Ag, 14.35; Dy, 21.40%. IR (KBr, cm −1 ): 3445(v), 3091(v), 165 6(s), 1599(s), 1552(s), 1448(s), 1422(s), 1386(s), 1354(s), 1156(m), 1103(m), 872(m), 775(s), 691(m), 629(v), 598(v), 436(m). | [] | [] | ["[AgDy(bpdc) 2 ]", "C 24 H 12 AgDyN 4 O 8"] | ["Dy 2 O 3--0.25 mmol, 0.093 g"] | [] | ["bpdc--NaN"] | [] | [] | []
acs.inorgchem.5b00451 | Synthesis of (NBu 3 Me) 2 [NaCr(C 6 O 4 Br 2 ) 3 ](4). A solution of CrCl 3 · 6H 2 O (213 mg, 0.8 mmol) in H 2 O (5 mL) was added dropwise to an aqueous solution (50 mL) containing 715 mg (2.4 mmol) of H 2 C 6 O 4 Br 2 , 192 mg (4.8 mmol) of NaOH and 566 mg (2.4 mmol) of (NBu 3 Me)Cl. The resulting solution was heated at 60 °C for 30 min and then cooled to room temperature, resulting in the formation of a violet precipitate. This solution was dried by rotary evaporation, and the resulting dark-violet solid was stirred with 50 mL of absolute EtOH during 24 h and then ﬁltered. The solid obtained (i.e., the fraction nonsoluble in EtOH) was dissolved in dmf to aﬀord 4 as purple prismatic single crystals (minor phase) mixed with a burgundy crystalline powder (major phase, compound 4′) after slow evaporation of the solvent. For 4, the elemental ratio estimated by electron probe microanalysis (EPMA): Br/Cr/Na = 6.0/1.2/1.0 agrees with the calculated one (6/1/1) from the proposed formula. The powder X-ray diﬀractogram of the major phase (4′ ) strongly suggests that it has the same 2D stru cture that com pounds 1 and 2 (see Supporting Information). Elemental Anal. Calcd for 4′:C 44 H 60 Br 6 O 12 N 2 CrNa (M w = 1363.39): C, 38.76; H, 4.44; N, 2.06. Found: C, 38.87; H, 4.21; N 2.68. For 4′, the elemental ratio estimated by electron probe microanalysis (EPMA): Br/Cr/Na = 6.0/1.2/1.0 agrees with the calculated one (6/1/1) from the proposed formula. | [] | [] | ["(NBu 3 Me) 2 [NaCr(C 6 O 4 Br 2 ) 3 ]", "C 44 H 60 Br 6 O 12 N 2 CrNa"] | ["CrCl 3 · 6H 2 O--213 mg, 0.8 mmol", "NaOH--192 mg, 4.8 mmol", "(NBu 3 Me)Cl--566 mg, 2.4 mmol"] | [] | ["H 2 C 6 O 4 Br 2--715 mg, 2.4 mmol"] | ["60 °C"] | ["30 min", "24 h"] | ["H 2 O--5 mL", "EtOH--50 mL", "dmf--not specified"]
cg100200b | [Co III 2 (L 3 ) 3 ](H 2 O) 7.5 (4). Starting reagents: L 1 (23 mg, 0.1 mmol) and Co(NO 3 ) 2 3 6H 2 O (29 mg, 0.1 mmol). Dark-red lamellar crystals were obtained in 28% yield (9 mg, based on L 1 ). Anal. Calcd for C 30 H 33 Co 2 N 18 O 13.5 : C, 36.78; H, 3.40; N, 25.74%. Found: C, 36.69; H, 3.55; N, 25.89%. IR (cm -1 ): 3431bs, 3067m, 1638vs, 1587s, 1472w, 1426w, 1352s, 1286m, 1168s, 1055m, 952w, 862w, 777w, 594w, 504w.General Synthetic Procedure for Condition II. A mixture of the starting reagents in H 2 O-DMF (v/v = 1:1, 10 mL) was placed into a Parr Teflon-lined stainless steel vessel (20 mL) under autogenous pressure, which was heated at 140 °C at 72 h and then cooled to room temperature at a rate of 5 °C/h. The resulting crystalline products were isolated by filtration, washed with a small amount of water, and dried in air.[Co III 2 (L 3 ) 3 ](H 2 O) 7.5 (4). Starting reagents: L 2 (24 mg, 0.1 mmol) and Co(NO 3 ) 2 3 6H 2 O (29 mg, 0.1 mmol). Dark-red lamellar crystals were obtained in 21% yield (7 mg, based on L 2 ). Anal. Calcd for C 30 H 33 Co 2 N 18 O 13.5 : C, 36.78; H, 3.40; N, 25.74%. Found: C, 36.56; H, 3.72; N, 25.87%. IR (cm -1 ): 3425bs, 3063s, 1638vs, 1586s, 1470w, 1426m, 1353s, 1285m, 1169m, 1055m, 949w, 864m, 777w, 595w, 502w. | [] | [] | ["[Co III 2 (L 3 ) 3 ](H 2 O) 7.5", "C 30 H 33 Co 2 N 18 O 13.5"] | ["Co(NO 3 ) 2 3 6H 2 O--29 mg, 0.1 mmol"] | [] | ["L 1--23 mg, 0.1 mmol", "L 2--24 mg, 0.1 mmol"] | ["140 °C"] | ["72 h"] | ["H 2 O-DMF--v/v = 1:1, 10 mL"]
00958970500537887 | 2.2. Synthesis A mixture of Ni(NO 3 ) 2  6H 2 O (0.5 mmol), H 2 pydc (0.5 mmol), NaOH (0.5 mmol) and H 2 O (10 cm 3 ) was placed in a 23 cm 3 Teflon reactor and heated at 180  C for five days, then cooled to room temperature at a rate of 5 K h 1 . Green crystals of 1 were obtained in 80% yield. Anal. Calcd for C 7 H 9 NNiO 7 (%): C, 30.3; H, 3.3; N, 5.0. Found: C, 30.5; H, 3.1; N, 4.9. IR (cm 1 ): 3293(vs), 1621(s), 1563(s), 1499(w), 1404(s). | [] | [] | ["Ni(pydc)(H 2 O) n", "C 7 H 9 NNiO 7"] | ["Ni(NO 3 ) 2 ? 6H 2 O--0.5 mmol"] | ["NaOH--0.5 mmol"] | ["H 2 pydc--0.5 mmol"] | ["180  C"] | ["five days"] | ["H 2 O--10 cm 3"]
cg700736v | Preparation of [(Ag(DMF)) 2 (Ag(DMF) 2 ) 2 Mo 8 O 26 ] n (5). Silver(I) nitrate (34 mg, 0.20 mmol) suspended in DMF (2 mL) and was added dropwise to a solution of ((n-C 7 H 15 ) 4 N) 2 Mo 6 O 19 (148 mg, 0.09 mmol) in DMF (5 mL). The solution was stirred overnight. After this time, a yellow solution had formed with some brown precipitate. The ﬁltration of this solution yielded a clear yellow solution from which colorless block crystals were obtained through the diffusion of diethyl ether for ﬁve days and were suitable for single-crystal X-ray diffraction. Yield: 11 mg (0.01 mmol, 8% based on Mo). Elemental analysis for C 18 H 42 Ag 4 Mo 8 N 6 O 32 (%). Calcd: C, 10.53; H, 2.06; N, 4.09. Found: C, 8.72; H, 1.83; N, 3.53 (indicates the loss of one DMF molecule). | [] | ["five days"] | ["[(Ag(DMF)) 2 (Ag(DMF) 2 ) 2 Mo 8 O 26 ] n", "5", "C 18 H 42 Ag 4 Mo 8 N 6 O 32"] | ["Silver(I) nitrate--34 mg, 0.20 mmol"] | [] | ["((n-C 7 H 15 ) 4 N) 2 Mo 6 O 19--148 mg, 0.09 mmol"] | [] | ["overnight"] | ["DMF--2 mL", "DMF--5 mL"]
s0036023619090055 | The resulting solutions were allowed to stand at room temperature for slow crystallization. The crystals formed in several days were separated from the mother solution by filtration and dried in a desiccator over CaCl 2 . Their yield was 70 (I), 75 (II), 67 (III), and 90% (IV).When developing the synthesis conditions, it was established that the addition of NA (0.244 g, 0.002 mol) to a hexafluorosilicic acid solution with ω = 9% under stirring leads to the formation of colorless (HNA) 2 SiF 6 (V) crystals in several days; these crystals were separated from the mother solution by filtration and dried in a desiccator over CaCl 2 . The yield was 56%. | [] | [] | [] | [] | ["NA--0.244 g, 0.002 mol"] | [] | [] | [] | []
j.poly.2014.02.035 | 2.3.3. Synthesis of [Co 2 (C 2 O 4 ) 2 (CuL) 2 ](4) A mixture of Co(Ac) 2 6H 2 O (0.1 mmol), 2-aminoterephthalic acid (0.05 mmol), CuL (0.05 mmol), H 2 O (10 mL) and CH 3 OH (4 mL) was stirred for 40 min at room temperature, and the pH value of the solution was adjusted to about 8–9 with triethylamine (0.01 mmol). The mixture was transferred to an 18 mL Teﬂon-lined reactor, heated to 150 °C over 24 h and then kept at 150 °C for 72 h. | ["150 °C"] | ["72 h"] | ["[Co 2 (C 2 O 4 ) 2 (CuL) 2 ]", "NaN"] | ["Co(Ac) 2 ?6H 2 O--0.1 mmol"] | ["triethylamine--0.01 mmol"] | ["2-aminoterephthalic acid--0.05 mmol"] | ["room temperature"] | ["40 min"] | ["H 2 O--10 mL", "CH 3 OH--4 mL"]
cg5004484 | [Ag(L 1 )(NO 3 )] 2 , 3. The product was obtained by crystallization in two phases: the lower phase was a solution of L 1 (20 mg, 0.09 mmol) in 2 mL of THF, and the upper phase consisted of a solution of AgNO 3 (16 mg, 0.09 mmol) in methanol (2 mL). The phases were left to diﬀuse protected from light for several days at room temperature. After this time, colorless crystals, suitable for X-ray diﬀraction, of the product were obtained. Yield: 5 mg, 14%. Anal. Calcd for C 24 H 22 Ag 2 N 12 O 6 : C, 36.48; H, 2.81; N, 21.27. Found: C, 36.77; H, 2.75; N, 21.01.1 H NMR (methanol-d 4 , 300 MHz, 25 °C), δ: 6.57 (m, 4H, H 4 -pz), 6.79 (d, J = 4.7 Hz, 4H, H 3 +H 5 -py), 7.75 (s, 4H, H 3 -pz), 8.18 (s, 4H, H 5 -pz), 8.41 (d, J = 4.7 Hz, 4H, H 2 +H 6 -py) ppm.13 C{ 1 H} NMR (methanol-d 4 , 75 MHz, 25 °C): 106.87 (C 4 -pz), 122.44 (C 3 +C 5 -py), 133.96 (C 5 -pz), 142.21 (C 3 -pz), 150.47 (C 2 +C 6 -py) ppm. MS (FAB+, 3-NBA): m/z (assign., rel. int. %): 728 [Ag 2 (L 1 ) 2 NO 3 + , 25.06%], 666 [Ag 2 (L 1 ) 2 +H + , 10.20%], 557 [Ag(L 1 ) 2 + , 31.39%], 332 [Ag(L 1 ) + , 100%]. IR (ATR) ν/cm −1 : 1508 ν(CN); 1421, 1298, 1037 (NO 3 − ). | [] | ["several days"] | ["[Ag(L 1 )(NO 3 )] 2", "C 24 H 22 Ag 2 N 12 O 6"] | ["AgNO 3--16 mg, 0.09 mmol"] | [] | ["L 1--20 mg, 0.09 mmol"] | [] | [] | ["THF--2 mL", "methanol--2 mL"]
c8dt02983k | [{Cu 2 (µ-Hmdea) 2 } 2 (µ 4 -pma)] n ·2nH 2 O (1b). This compound was obtained by following the main procedure described for 1a but performing an overnight reaction at higher temperature (∼60 °C) and without stirring. This resulted in a deposition of blue microcrystals that were filtered to give 1b as a blue solid in ∼15% yield, based on copper( II) nitrate. The filtrate can be left to slowly evaporate in a beaker at r.t., resulting in the formation of a further crop of 1b (∼5% yield) along with 1a. | [] | [] | ["{Cu 2 (µ-Hmdea) 2 } 2 (µ 4 -pma) n ·2nH 2 O", "1b"] | ["copper( II) nitrate--not specified"] | [] | [] | ["∼60 °C"] | ["overnight"] | []
ic035072g | Elemental analysis (%) calcd for C 52 H 40 Cl 18 Mn 4 N 8 O 10 : C, 34.76; H, 2.22; N, 6.24. Found: C, 35.01; H, 2.39; N, 6.21. | [] | [] | ["C 52 H 40 Cl 18 Mn 4 N 8 O 10"] | [] | [] | [] | [] | [] | []
zaac.201500164 | Synthesis of {[Cu 2 (cpida)(phen)(NO 3 )]·2H 2 O} n (2a): Method as for 1 except at 25 °C. Yield 73 % based on H 3 cpida. C 23 H 20 Cu 2 N 4 O 11 (Mr = 655.51): calcd. C 42.14; H 3.08; N 8.55%; found: C 42.14; H 3.10; N 8.61 %. IR (KBr): ν ˜ = 3440 (s), 1630 (br., s), 1595 (br., s), 1547 (br., s), 1520 (w), 1409 (s), 1384 (br., s), 1341 (br., m), 1218 (w), 1108 (br., w), 1033 (w), 913 (br., w), 851(br., m), 780 (w), 740 (w), 721 (br., m) cm –1 . | [] | [] | ["{[Cu 2 (cpida)(phen)(NO 3 )]·2H 2 O} n", "C 23 H 20 Cu 2 N 4 O 11"] | [] | [] | [] | ["25 \nC"] | [] | []
c0cc00826e | The product was allowed to crystallise overnight. This solid product was ﬁltered and washed with methanol. Yield 0.146 g (93%). A crystal of 1 suitable for X-ray diﬀraction was obtained from the ﬁltrate.Found: C, 49.54; H, 4.53; N, 5.91%. C 54 H 60 Ag 2 Cl 2 N 6 O 14 requires C, 49.75; H, 4.64; N, 6.45%. The crude material from the methanol reaction was recrystallised by dissolving it in the minimum volume of CH 3 CN and allowing Et 2 O to slowly diﬀuse into the solution. Crystals of 2 of suitable size were produced for single crystal X-ray diﬀraction. | [] | [] | ["C 54 H 60 Ag 2 Cl 2 N 6 O 14"] | [] | [] | [] | [] | [] | ["methanol--NA", "CH 3 CN--NA", "Et 2 O--NA"]
b201957d | Synthesis [Ag(Me 2 -imy) 2 ][AgCl 2 ] (1). Ag 2 O (58.3 mg, 0.25 mmol) was added to a solution of [Me 2 -imyH]BPh 4 (210 mg, 0.50 mmol) and tetramethylammonium chloride (55.1 mg, 0.50 mmol) in 60 mL CH 2 Cl 2 –CH 3 CN (1 : 1). This suspension became a clear solution after stirring for 12 h at room temperature. The volume of the solution was reduced to 10 mL under vacuum and 20 mL of hexane was then added to produce a white solid. The solid was ﬁltered oﬀ and recrystallized from CH 2 Cl 2 –hexane to produce a colorless crystalline product in 91% yield. An identical product was obtained when [Me 2 -imyH]I was used. Mp: 198 ⬚C (dec). 1 H NMR (DMSO-d 6 ): 7.40 (s, 4H, CH), 3.75 (s,12H, Fig. 6 Excitation and emission spectra of [Ag(Me 2 -im) 2 ][AgCl 2 ] (2) in the solid state; (a) crystalline sample (dashed line), (b) powder sample obtained by rapid precipitation from solution (solid line). | [] | [] | ["[Ag(Me 2 -imy) 2 ][AgCl 2 ]", "1"] | ["Ag 2 O--58.3 mg, 0.25 mmol"] | [] | ["[Me 2 -imyH]BPh 4--210 mg, 0.50 mmol", "tetramethylammonium chloride--55.1 mg, 0.50 mmol"] | ["room temperature"] | ["12 h"] | ["CH 2 Cl 2 –CH 3 CN--60 mL (1 : 1)", "hexane--20 mL"]
jm800893q | The solution of the ligand was added dropwise to an aqueous solution of K 2 PtCl 4 (0.5 mmol). The reaction mixture was stirred at room temperature for 2 h and monitored by TLC (CHCl 3 :CH 3 OH 7:3). The solution was deep orange. The solvent was eliminated under vacuum and the residue retrieved with methanol and dichloromethane. A solid was separated (salt in excess). The yellow ﬁltrate was concentrated and passed over celite to eliminate residual KCl; ﬁnally a yellow powder was isolated, washed with diethyl ether, and dried under vacuum; mp ) 190-192 °C (dec). IR (cm -1 ): ν CdO ) 1625, 1383. | [] | [] | ["K 2 PtCl 4 "] | ["K 2 PtCl 4 --0.5 mmol"] | [] | [] | ["room temperature"] | ["2 h"] | ["methanol--not specified", "dichloromethane--not specified", "diethyl ether--not specified"]
ic0500053 | Synthesis of [(Dpg-Xaa) -H Zn] (6-10). General Procedure.The tetrameric complex {[(Dpg-Gly)Zn](CF 3 SO 3 )} 4 (6a) 16 and the polymers {[(Dpg-Xaa)Zn] 3 (CF 3 SO 3 ) 3 } ∞ (Xaa ) Phe, 7a; Tyr, 8a; Trp, 9a; Nal, 10a) were synthesized as described previously 14,15 for 7a, 8a, and 10a and were used as starting materials. The respective complex was dissolved in H 2 O and the pH adjusted to 9.00 with 1 M NaOH. The mixture was stirred overnight and the solvent removed by rotary evaporation. The residual solid material was dried under a vacuum and purified by reprecipitation from methanol or ethanol. Bulk samples obtained by this method contained variable quantities of NaCF 3 SO 3 or water, as is evident from elemental analysis and mass spectrometry data. The reported yields are based on the C, H, N, S elemental analysis data of a characteristic sample. Crystals for X-ray structure analyses of [(DpgPhe)Zn] ∞ (7), [(Dpg-Tyr)Zn] ∞ (8), and {[(Dpg-2-Nal)Zn]‚Na(CF 3 SO 3 )} ∞ (10) were grown by slow diffusion of diethyl ether into methanol solutions. Single crystals of [(Dpg-Trp)Zn] (9) were obtained after several weeks at room temperature from an aqueous NaOH solution at pH 8.00.[(Dpg-Gly) -H Zn] (6). 400 mg (0.24 mmol) of {[(Dpg-Gly)Zn](CF 3 SO 3 )} 4 ,15mLofH 2 O. Yield: 220 mg (0.40 mmol, 41.7%).C 16 H 16 N 4 O 3 Zn (M ) 377.71 g/mol). FAB-MS (nitrobenzyl alcohol) m/z: 399 [(M + Na) + ], 377 [M + ].1 H NMR (300 MHz, D 2 O/NaOD; pH* ) 9.00): δ 3.44 [s, br, 2H, C(O)CH 2 ], 3.82 (s, br, 2H, R CH 2 ), 4.28 (s, br, 4H, py-CH 2 ), 7.16 (m, 4H, H3,5-py), 8.09 (m, 2H, H4-py), 8.65 (d, 2H, H6-py).1 H NMR (300 MHz, D 2 O/DCl; pH* ) 4.00): δ 3.74 [s, br, 2H, C(O)CH 2 ], 3.82 (s, br, 2H, R CH 2 ), 4.42 (m, 4H, py-CH 2 ), 7.58 (m, 4H, H3,5-py), 8.06 (m, 2H, H4-py), 8.66 (d, 2H, H6-py). C, H, N, S Elem Anal.Calcd for 6‚NaCF 3 SO 3 ‚0.5H 2 O: C, 36.51; H, 3.04; N, 10.02; S, 5.72%. Found: C, 36.66; H, 3.70; N, 9.99; S, 4.89%.[(Dpg-Phe) -H Zn] (7). 500 mg (0.26 mmol) of {[(Dpg-Phe)Zn] 3 (CF 3 SO 3 ) 3 } ∞ ,30mLofH 2 O. Yield: 304 mg (0.58 mmol, 74.3%). C 23 H 22 N 4 O 3 Zn (M ) 467.84 g/mol). FAB-MS (nitrobenzyl alcohol) m/z: 489 [(M + Na) + ], 467 [M + ].1 H NMR (300 MHz, D 2 O/NaOD; pH* ) 9.00): δ 3.17 [m, 3H, β CH 2 , C(O)CH 2 ], 3.57 Novokmet et al.4804 Inorganic Chemistry, Vol. 44, No. 13, 2005 [d, 1H, C(O)CH 2 ], 3.77, 3.83 (2d, 2H, py-CH 2 ), 4.35 (m, 3H, R CH, py-CH 2 ), 6.44 (m, 1H, H4-Ph), 6.75 (m, 2H, H3,5-Ph), 6.90 (m, 2H, H2,6-Ph), 7.49 (m, 4H, H3,5-py), 8.02 (m, 3H, H4,6-py), 8.42 (d, 1H, H6-py).1 H NMR (300 MHz, D 2 O/DCl; pH* ) 4.00): δ 2.69 (dd, 1H, β CH 2 ), 3.11 (dd, 1H, β CH 2 ), 3.61 [m, 2H, C(O)CH 2 ], 3.97 (d, 1H, py-CH 2 ), 4.35 (m, 4H, R CH, py-CH 2 ), 7.03 (m, 4H, H2,3,5,6-Ph), 7.57 (m, 4H, H3,5-py), 8.06 (m, 2H, H4-py), 8.56 (d, 2H, H6-py), 8.61 (d, 2H, H6-py). C, H, N Elem Anal. Calcd for 7‚3H 2 O: C, 52.93; H, 5.41; N, 10.74%. Found: C, 53.16; H, 5.01; N, 10.81%.[(Dpg-Tyr) -H Zn] (8). 300 mg (0.15 mmol) of {[(Dpg-Tyr)Zn] 3 (CF 3 SO 3 ) 3 } ∞ ,15mLofH 2 O. Yield: 190 mg (0.38 mmol, 81.79%).C 23 H 22 N 4 O 4 Zn (M ) 483.84 g/mol). FAB-MS (nitrobenzyl alcohol) m/z: 505 [(M + Na) + ], 483 [M + ].1 H NMR (300 MHz, D 2 O/NaOD; pH* ) 9.00): δ 2.93 [m, 3H, β CH 2 + C(O)CH 2 ], 3.38 [d, 1H, C(O)CH 2 ], 3.69 (d, 2H, py-CH 2 ), 4.14 (m, 3H, R CH, pyCH 2 ), 6.06 (d, 2H, H2,6-Ph), 6.59 (d, 2H, H3,5-Ph), 7.36 (m, 4H, H3,5-py), 7.87 (m, 3H, H4,6-py), 8.27 (d, 1H, H6-py).1 H NMR (300 MHz, D 2 O/DCl; pH* ) 4.00): δ 2.58 (dd, 1H, β CH 2 ), 3.07 (dd, 1H, β CH 2 ), 3.60 [m, 2H, (N)CH 2 (CO)], 3.88 (d, 1H, py-CH 2 ), 4.33 (m, 4H, R CH, py-CH 2 ), 6.52 (m, 2H, H2,6-Ph), 6.89 (m, 2H, H3,5-Ph), 7.54 (m, 4H, H3,5-py), 8.04 (m, 2H, H4-py), 8.56 (d, 1H, H6-py), 8.63 (d, 1H, H6-py). C, H, N Elem Anal. Calcd for 8‚0.5H 2 O: C, 56.00; H, 4.66; N, 11.36%. Found: C, 56.07; H, 3.84; N, 11.27%.[(Dpg-Trp) -H Zn] (9). 230 mg (0.11 mmol) of {[(Dpg-Trp)Zn] 3 (CF 3 SO 3 ) 3 } ∞ ,10mLofH 2 O. Yield: 150 mg. C 25 H 23 N 5 O 3 Zn (M ) 506.87 g/mol). FAB-MS (nitrobenzyl alcohol) m/z: 506 [M + ].1 H NMR (300 MHz, D 2 O/NaOD; pH* ) 9.00): δ 3.08 [d, 1H, C(O)CH 2 ], 3.29 (d, 1H, py-CH 2 ), 3.36 (d, 1H, β CH 2 ), 3.48 (d, 1H, py-CH 2 ), 3.51 (m, 1H, β CH 2 ), 3.69 (d, 1H, py-CH 2 ), 3.89 [d, 1H, C(O)CH 2 ], 4.16 (m, 1H, py-CH 2 ), 4.37 (m, 1H, R CH), 6.82 (d, 1H, H6-Ind), 6.95 (m, 3H, H2,4,5-Ind), 7.17 (d, 1H, H5py), 7.39 (m, 4H, H3,5,6-py), 7.92 (m, 3H, H4-py + H7-Ind), 8.41 (d, 1H, H6-py).1 H NMR (300 MHz, D 2 O/DCl; pH* ) 4.00): δ 2.91 (m, 1H, β CH 2 ), 3.40 [m, 4H, β CH 2 , C(O)-CH 2 ,pyCH 2 ], 4.03 (d, 2H, py-CH 2 ), 4.22 (d, 1H, py-CH 2 ), 4.69 (m, 1H, R CH), 7.05 (m, 4H, H4,5,6,7-Ind), 7.46 (m, 5H, H3,5-py, H1Ind), 7.99 (m, 2H, H4-py), 8.39 (d, 1H, H6-py), 8.59 (d, 1H, H6-py).Alternative Synthesis. Analytically pure samples of 9 were obtained by the following method: Equimolar amounts of DpgTrp-OMe (1.06 g, 2.32 mmol) and sodium hydroxide (0.10 g, 2.32 mmol) were dissolved in 50 mL of CH 3 OH. The solution was stirred for 2h at room temperature, and the solvent was removed by rotary evaporation. The dry residue was dissolved in 50 mL of water, and the pH was adjusted to pH 9.00 with 2 M NaOH. After stirring overnight, 1 M HCl was added to adjust the pH to 5.00. All water was removed by rotary evaporation. Methanol was added to the dry residue, resulting in the precipitation of NaCl salt, which was filtered off through a 0.2 µ filter. The filtrate was concentrated to dryness, yielding a light-yellow solid, which was purified by recrystallization from methanol/diethyl ether. Yield: 0.64 g (1.38 mmol, 59.77%). C, H, N Elem Anal. Calcd for Dpg-Trp-OH‚H 2 O, C 25 H 27 N 5 O 4 (461.51 g/mol): C, 65.06; H, 5.90; N, 15.17. Found: C, 65.35; H, 5.70; N, 14.63.Solid ZnCl 2 (153 mg, 1.13 mmol) was added to a stirred solution of Dpg-Trp-OH (499 mg, 1.13 mmol) in 50 mL of H 2 O. The pH was adjusted with 2 M NaOH to 9.00. Precipitating excess zinc salts were filtered off, and the clear solution was stirred overnight.The pH was set to 8.00 using 1 M HCl, and water was removed by rotary evaporation. The crude product was dried in a vacuum and redissolved in methanol. Insoluble NaCl was filtered off, and diethyl ether was added to the clear filtrate until the product started to precipitate. The resulting suspension was left overnight in a deep freezer at -20 °C. The product [(Dpg-Trp-O)Zn]‚2CH 3 OH (487 mg, 0.96 mmol, 85.0%) was collected on a sintered-glass filter funnel and dried under a vacuum. The methanol content was confirmed by 1 H NMR spectroscopy. Other spectroscopic data are in agreement with those of the material obtained as described above.C, H, N Elem Anal. Calcd for C 27 H 31 N 5 O 5 Zn: C, 56.80; H, 5.47; N, 12.27%. Found: C, 56.89; H, 5.66; N, 12.68%.[(Dpg-2-Nal) -H Zn] (10). 400 mg (0.19 mmol) of {[(Dpg-2-Nal)Zn] 3 (CF 3 SO 3 ) 3 } n ,15mLofH 2 O. Yield: 230 mg (0.22 mmol, 38.6%). C 27 H 24 N 4 O 3 Zn‚CF 3 NaO 3 S(M ) 667.02 g/mol). FABMS (nitrobenzyl alcohol) m/z: 539 [(M - CF 3 SO 3 ) + ], 517 [10 + ].1 H NMR (300 MHz, D 2 O/NaOD; pH* ) 9.00): δ 3.07 [d, 1H, C(O)CH 2 ], 3.33 (m, 2H, β CH 2 ), 3.55 [m, 2H, py-CH 2 , C(O)CH], 4.09 (2H, py-CH 2 ), 4.39 (m, 1H, R CH), 6.58 (d, 2H, H6,7-Nal), 7.03 (d, 1H, H3-Nal), 7.25 (m, 6H, H4,5,8-Nal, H3,5-py), 7.44 (m, 4H, H1-Nal, H3,4,6-py), 7.90 (m, 1H, H4-py), 8.32 (d, 1H, H6-py).1 H NMR (300 MHz, D 2 O/DCl; pH* ) 4.00): δ 2.79 (dd, 1H, β CH 2 ), 3.38 (dd, 1H, β CH 2 ), 3.55 [m, 4H, C(O)-CH 2 ,pyCH 2 ], 4.34 (m, 3H, R CH, py-CH 2 ), 7.06-7.75 (m, 11H, H-naphthyl, H3,5-py), 7.96 (m, 1H, H4-py), 8.05 (m, 2H, H4-py), 8.23 (d, 1H, H6-py), 8.54 (d, 1H, H6-py). C, H, N, S Elem Anal.Calcd for 10‚3NaCF 3 SO 3 : C, 34.84; H, 2.34; N, 5.42; S, 9.30%.Found: C, 34.69; H, 2.64; N, 5.41; S, 8.83%.1 H NMR Titrations. The respective complex was dissolved in 14 mL of D 2 O, and the pH was adjusted with NaOD in D 2 Otoca.9 in the cases of 7-10 and ca. 10 in the case of 6. A total of 200 µL of a 20% DCl/D 2 O solution were diluted with 5 mL of D 2 O.This solution was used to lower the pH in steps of ca. 0.2-0.5. At each step, an NMR sample was collected and set aside for measurement.X-ray Crystallography. A summary of the crystallographic data and structure refinement details is given for all compounds in Table 1 (also see the Supporting Information). Intensity data (Mo KR, λ ) 0.710 73 Å) were collected on a Bruker-Nonius Kappa CCD diffractometer. Semiempirical absorption corrections based on equivalent reflections were made using the program SADABS.36 All structures were solved by direct methods and refined using full matrix least-squares procedures on F 2 using the program package SHELXTL NT 6.12.37,38 Non-hydrogen atoms were anisotropically refined. H atoms were fixed in geometrically calculated positions (riding mode) with an isotropic displacement parameter of 1.2 or 1.5 times that of the respective C, O, or N atom. One of the methanol molecules in {7‚2.5CH 3 OH} ∞ is disordered on a crystallographic 2-fold rotation axis. It was refined without H atoms.Details have been deposited at the Cambridge Crystallographic Data Centre as supplementary publications CCDC numbers 255842 ({7‚ 2.5CH 3 OH} ∞ ), 255843 ({8} ∞ ), 255844 (9), and 255845 (10‚Na(CF 3 SO 3 } ∞ ). Copies are available free of charge from CCDC, 12 Union Road, Cambridge CB2 1 EZ (UK) [Fax: (+44)1223336033; E-mail: deposit@ccdc.cam.ac.uk].Acknowledgment. We thank Dr. Nicole Niklas for the synthesis of bis[(2-pyridyl)methyl]amine. Financial support by the Deutsche Forschungsgemeinschaft (SFB 583) is gratefully acknowledged.Supporting Information Available: Crystallographic data available in CIF format. This material is available free of charge via the Internet at http://pubs.acs.org.IC0500053 (36) SADABS; Bruker-AXS, Inc.: Madison, WI, 2002.(37) SHELXTL NT, version 6.12; Bruker-AXS, Inc.: Madison, WI, 2002.(38) Flack, H. D. Acta Crystallogr., Sect. A 1983, A39, 876.Aromatic Interactions in Zinc Peptide Complexes Inorganic Chemistry, Vol. 44, No. 13, 2005 4805 | [] | [] | ["[(Dpg-Gly) -H Zn]", "[(Dpg-Phe) -H Zn]", "[(Dpg-Tyr) -H Zn]", "[(Dpg-Trp) -H Zn]", "[(Dpg-2-Nal) -H Zn]"] | ["zinc(II) acetate--1.0 mmol", "{[(Dpg-Phe)Zn] 3 (CF 3 SO 3 ) 3 }--0.26 mmol", "{[(Dpg-Tyr)Zn] 3 (CF 3 SO 3 ) 3 }--0.15 mmol", "{[(Dpg-Trp)Zn] 3 (CF 3 SO 3 ) 3 }--0.11 mmol", "{[(Dpg-2-Nal)Zn] 3 (CF 3 SO 3 ) 3 }--0.19 mmol"] | [] | ["H 5 L--0.5 mmol", "Dpg-Phe--0.26 mmol", "Dpg-Tyr--0.15 mmol", "Dpg-Trp--0.11 mmol", "Dpg-2-Nal--0.19 mmol"] | ["180 8C"] | ["5 days"] | ["deionized water--10.0 ml", "H 2 O--30 ml", "H 2 O--15 ml", "H 2 O--10 ml", "H 2 O--15 ml"]
c3dt50782c | [Gd(L) 3 (H 2 O) 2 ]·(4,4′-bpy)·CH 3 OH (2). A mixture of Gd(NO 3 ) 3 · 5H 2 O (0.5 mmol, 0.2709 g), HL (0.5 mmol, 0.0979 g), 4,4′-bpy (0.2 mmol, 0.0314 g), distilled water (5 mL) and methanol (10 mL) was placed in a Teflon-lined autoclave (20 mL) and heated at 140 °C for 72 h. Then, the autoclave was cooled to ambient temperature at 3 °C h −1 aﬀording single phase yellow rod-shaped crystals. The yield is about 75% based Gd ions. | [] | [] | ["[Gd(L) 3 (H 2 O) 2 ]·(4,4′-bpy)·CH 3 OH", "NaN"] | ["Gd(NO 3 ) 3 · 5H 2 O--0.2709 g, 0.5 mmol"] | ["4,4′-bpy--0.0314 g, 0.2 mmol"] | ["HL--0.0979 g, 0.5 mmol"] | ["140 \n°C"] | ["72 h"] | ["distilled water--5 mL", "methanol--10 mL"]
00958972.2011.639875 | 2.2. Synthesis of {[HgBr 2 (pbbm)] .DMF} n (1) A 5 mL solution of pbbm (60.8 mg, 0.2 mmol) in methanol was dropwise added to a 1 mL DMF solution of HgBr 2 (0.1 mmol) and then shaken to give a clear colorless solution. Slow evaporation of the solvent at room temperature gave colorless single crystals suitable for X-ray single-crystal analysis after 2 weeks. Crystals are stable in air and insoluble in common organic solvents. Yield: 50% based on pbbm. Anal. Calcd Hg II -containing MOFs 4409 Downloaded by [Orta Dogu Teknik Universitesi] at 02:54 30 January 2016 for C 22 H 27 Br 2 HgN 5 O (%): C, 35.81; H, 3.69; N, 9.49. Found (%): C, 35.85; H, 3.67; N, 9.52. IR (,cm 1 ): 3444m, 3089w, 2938m, 2885m, 1779w, 1669w, 1608m, 1459s, 1384m, 1244w, 1198m, 1137s, 934m, 750s, 634s, 495w, 423m. | [] | [] | ["{[HgBr 2 (pbbm)] .DMF} n", "C 22 H 27 Br 2 HgN 5 O"] | ["HgBr 2--0.1 mmol"] | [] | ["pbbm--60.8 mg, 0.2 mmol"] | [] | ["2 weeks"] | ["methanol--5 mL", "DMF--1 mL"]
j.ica.2020.119951 | [Cu(dpk)(CN)] n 3. ESI MS (negative mode, CH 3 CN/H 2 O): m/z [C 11 H 8 N 2 OCu + + CH 3 CN] = 288.01935. IR: ṽ max (cm −1 ) = 3051 (vw), 2921 (vw), 2121 (m), 2077 (m), 1664 (m), 1583 (m), 1469 (vw), 1431 (m), 1307 (s), 1283 (s), 1245 (m), 1232 (m), 1159 (w), 1095 (m), 1059 (vw), 1017 (s), 979 (vw), 933 (vs), 825 (m), 799 (w), 748 (vs), 678 (s), 663 (vs), 638 (m), 578 (vw), 424 (m). Compound 3 is hardly soluble in any solvents. m.p.: 265 °C. | [] | [] | ["[Cu(dpk)(CN)] n"] | ["NaN--NaN"] | [] | ["dpk--NaN", "CN--NaN"] | [] | [] | []
j.ica.2013.09.046 | poly(tetraﬂuoroethylene)-lined stainless steel containers under autogeneous pressure. The pH of the solutions were measured prior to and after heating using pHydrion vivid 1-11 Ò pH paper.Water was distilled above 3.0 MO in-house using a Barnstead Model 525 Biopure Distilled Water Center.2.2. Synthesis of [Cu(phen)VO 2 (O 3 AsC 6 H 5 )(HO 3 AsC 6 H 5 )] (1) A solution of sodium orthovanadate (0.060 g, 0.33 mmol), copper(II) sulfate pentahydrate (0.129 g, 0.52 mmol), 1,10-phenanthroline (0.091 g, 0.5 mmol), phenylarsonic acid (0.80 g, 3.96 mmol) and H 2 O (10 mL, 556 mmol) with the mole ratio of 1:1.57:1.51:12:1685 was stirred brieﬂy before heating to 120 °C for 72 hours. The initial and ﬁnal pH values were 4 and 3, respectively. Green rods suitable for X-ray diffraction were isolated in 60% yield. IR (KBr pellet, cm 1 ): 3061(w), 1584(w), 1519(w), 1436(m), 1341(w), 1143(m), 1088(m), 961(s), 947(s), 905(s), 873(s), 847(s), 744(s), 721(s), 692(s), 559(m), 468(m). Anal. Calc. | [] | [] | ["[Cu(phen)VO 2 (O 3 AsC 6 H 5 )(HO 3 AsC 6 H 5 )] (1)"] | ["sodium orthovanadate--0.060 g, 0.33 mmol", "copper(II) sulfate pentahydrate--0.129 g, 0.52 mmol"] | [] | ["1,10-phenanthroline--0.091 g, 0.5 mmol", "phenylarsonic acid--0.80 g, 3.96 mmol"] | ["120 \nC"] | ["72 hours"] | ["H 2 O--10 mL, 556 mmol"]
b820834d | Synthesis of [Cu(H 2 cpidp) 2 (H 2 O) 2 ] n $4nH 2 O, (2). Compound 2 was prepared in a similar way to that described for 1, using H 3 cpidp in place of H 3 cpiap. Slow evaporation of the resulting blue solution gave pale blue plate crystals of 2 in a week. Yield: 37.6%. Elemental analysis (%) Found: C, 43.40; H, 5.66; N, 4.09; Calc. for C 26 H 38.6 CuN 2 O 17.3 (loss of 0.7 H 2 O): C, 43.40; H, 5.41; N, 3.89%. Selected IR data (KBr, n/cm 1 ): 3260 w, 2536 w, 1686 s, 1606 m, 1492 m, 1460 s, 1394 m, 1299 w, 1157 m, 1044 m, 974 s, 864 s, 772 s and 685 w. | [] | ["a week"] | ["[Cu(H 2 cpidp) 2 (H 2 O) 2 ] n $4nH 2 O", "C 26 H 38.6 CuN 2 O 17.3"] | [] | [] | ["H 3 cpidp--not specified"] | [] | [] | []
s10904-010-9340-2 | few days later with a yield of 72%. Thus, pressure and/or temperature are important factors affecting the synthesis conditions for complex 4. | [] | [] | [] | [] | [] | [] | [] | [] | []
j.poly.2011.05.035 | 2.3.5. Synthesis of [Cd 3 (L) 2 (m-bdc) 3 ](4) The preparation of 4 was similar to that of 1 except that m-H 2 bdc (0.017 g, 0.1 mmol) was used instead of o-H 2 bdc. Yellow crystals of 4 were collected in 42% yield (based on Cd(CH 3 COO) 2 2H 2 O).Anal. Calc. for C 68 H 48 Cd 3 N 8 O 12 (M r = 1506.34): C, 54.22; H, 3.22; N, 7.44. Found: C, 54.13; H, 3.31; N, 7.56%. IR (cm 1 ): 3435(w), Table 1 Crystal data and structure reﬁnements for L and compounds 1–5. | [] | [] | ["[Cd 3 (L) 2 (m-bdc) 3 ](4)", "C 68 H 48 Cd 3 N 8 O 12"] | ["Cd(CH 3 COO) 2 \n2H 2 O--NaN"] | [] | ["m-H 2 bdc--0.017 g, 0.1 mmol"] | [] | [] | []
ic030080i | [L 1 VO 2 Rb(H 2 O)] ∞ (5). This compound was prepared following an analogous procedure as mentioned above for 3 using rubidium carbonate as the source of alkali metal ion. Yield: 66%. Anal. Calcd for C 9 H 10 N 2 O 4 RbS 2 V: C, 26.31; H, 2.44; N, 6.82. Found: C, 26.2; H, 2.3; N, 6.9. IR (KBr disk, cm -1 ): ν(OH), 3400 b; ν(C-N), 1596 s; ν(C-O/phenolate), 1540 s; ν(VdO t ), 940, 900 s.[L 2 VO 2 Rb(H 2 O)] ∞ (6). This compound was prepared using the same procedure as for 1 except that H 2 L 2 and Rb 2 CO 3 were used as the ligand and alkali metal ion source, respectively. Yield: 54%.Anal. Calcd for C 9 H 9 N 3 O 6 RbS 2 V: C, 23.71; H, 1.98; N, 9.22.Found: C, 24.0; H, 1.9; N, 9.4. IR (KBr disk, cm -1 ): ν(OH), 3300 b; ν(C-N), 1609 s; ν(C-O/phenolate); 1552 s; ν(VdO t ), 936, 884 s; ν(C-NO 2 ), 831 s.[L 1 VO 2 Cs] ∞ (7). This compound was prepared by following a procedure essentially identical with that described for 3 but with cesium carbonate being the source of alkali metal ion. Yield: 46%.Anal. Calcd for C 9 H 8 CsN 2 O 3 S 2 V: C, 24.55; H, 1.82; N, 6.36.Found: C, 24.6; H, 1.8; N, 6.2. IR (KBr disk, cm -1 ): ν(C-N), 1602 s; ν(C-O/phenolate), 1544s; ν(VdO t ), 944, 893 s. | [] | [] | ["[L 1 VO 2 Rb(H 2 O)] ∞", "[L 2 VO 2 Rb(H 2 O)] ∞", "[L 1 VO 2 Cs] ∞"] | ["rubidium carbonate--NaN", "Rb 2 CO 3--NaN", "cesium carbonate--NaN"] | [] | ["H 2 L 2--NaN"] | [] | [] | []
j.jorganchem.2003.11.007 | 4.2. Synthesis of [TlMe 2 (4-CF 3 pymS)] An aqueous solution containing Me 2 Tl(OH), obtained by treating Me 2 TlI (100.1 mg, 0.277 mmol) with freshly precipitat ed Ag 2 O for 24 h in darkness, was slowly added with stirring to a solution of 4-CF 3 pymSH (50 mg, 0.277 mmol) in methanol. The reaction mixture was stirred for 24 h in darkness at room temperature. | [] | [] | ["[TlMe 2 (4-CF 3 pymS)]"] | ["Me 2 Tl(OH)--100.1 mg, 0.277 mmol"] | [] | ["4-CF 3 pymSH--50 mg, 0.277 mmol"] | ["room temperature"] | ["24 h"] | ["methanol--not specified"]
s0020-1693(03)00009-4 | 3.2. Reaction between FeCl 2 and [CoCl 2 (h 2 -pmdmt)] to give[ { M 5 Cl 10 (thf) 6 } n ](M/Fe or Co) (I) and (H 2 NMe 2 )(Me 2 N/CH 2 )[CoCl 4 ](II) Two molar equivalents of FeCl 2 (0.14 g, 1.1 mmol) were added to a light-blue solution of [CoCl 2 (h 2 pmdmt)] (0.50 g, 1.8 mmol) in thf (50 cm 3 ). The reaction mixture was stirred for 2 days. No obvious reaction was observed. The reaction mixture was then heated under reflux for 6 h. A fine brownish-blue residue was filtered from the greenish-blue filtrate and discarded. The filtrate was layered with Et 2 O to yield green (I) and blue crystals (II). Total yield: 0.30 g.3.3. Preparation of [Cl 2 Co(m-Cl) 2 Fe(thf) 4 ](III) and [ { Cl 2 Co(m-Cl) 2 Fe(C 2 H 5 OH) 4 } n ](IV) CoCl 2 (0.32 g, 2.5 mmol) was added to a brown suspension of FeCl 2 (0.51 g, 4.0 mmol) in thf (ca. 30 cm 3 ). The reaction mixture was heated under reflux for 6 h. A green solid was filtered from a blue solution and dried under a stream of dinitrogen. Total yield: 1.06 g.The filtrate (blue solution) was allowed to stand at  /20 8C for few days. Blue crystals (III) then evolved P.B. Hitchcock et al. / Inorganica Chimica Acta 348 (2003) 199 /204 203 from the green solution. The blue crystals became opaque and changed to a powder upon drying.The green solid was dissolved in CHCl 3 and layered with hexane to yield green-blue crystals (IV).Complexes III and IV are not very air-sensitive, changing slowly to pink when exposed to air. Found for III: C, 16.3; H, 3.8; Co, 7.7; Fe, 10.2. C 16 H 32 Cl 4 CoFeO 4 requires: C, 35.2; H, 5.9; Co, 10.8; Fe, 10.3%.Found for IV: C, 16.2; H, 3.6; Co, 10.8; Fe, 15.0.C 8 H 24 Cl 4 CoFeO 4 requires: C, 21.8; H, 5.4; Co, 13.4; Fe, 12.7%.References [1] D. Imhof, L.M. Venanzi, Chem. Soc., Rev. (1994) 185.[2] (a) P. Sobota, Polyhedron 11 (1992) 715; (b) P. Stavropoulous, P.G. Edwards, G. Wilkinson, M. Motevalli, K.M.A. Malik, M.B. Hursthouse, J. Chem. Soc., Dalton Trans.(1985) 2167.[3] G. Pampaloni, U. Englert, Inorg. Chim. Acta 231 (1995) 167.[4] (a) J.A. Kovacs, R.H. Holm, Inorg. Chem. 26 (1987) 711; (b) S. Ciurli, R.H. Holm, Inorg. Chem. 28 (1989) 1685; (c) C.-W. Liu, X.-F. Yang, X.-R. Lin, J.-X. Lu, Polyhedron 11 (1992) 957; (d) W. Cen, F.M. MacDonnell, M.J. Scott, R.H. Holm, Inorg.Chem. 33 (1994) 5809.[5] E. Solari, F. Corazza, C. Floriani, A. Chiesi-Villa, C. Guastini, J.Chem. Soc., Dalton Trans. (1990) 1345.[6] H. Lang, L. Zsolnai, J. Organomet. Chem. 406 (1991) C5.[7] K. Heinze, G. Huttner, L. Zsolnai, D. Schober, Inorg. Chem. 36 (1997) 5457.[8] T.B. Rauchfuss, T.D. Weatherill, S.R. Wilson, J.P. Zebrowski, J.Am. Chem. Soc. 105 (1983) 6508.[9] R.L. De, J. von Seyerl, G. Huttner, J. Organomet. Chem. 178 (1979) 319.[10] (a) I. Moldes, J. Ros, R. Mathieu, X. Solans, M. Font-Bardı´a, J.Chem. Soc., Dalton Trans. (1987) 1619.; (b) I. Moldes, J. Ros, R. Yanˇez, R. Mathieu, X. Solans, M. FontBardı´a, J. Chem. Soc., Dalton Trans. (1988) 1417.[11] C. Bianchini, M.D. Vaira, A. Meli, L. Sacconi, Inorg. Chem. 20 (1981) 1169.[12] D. Osella, G. Dutto, G. Jaouen, A. Vessie´res, P.R. Raithby, L.D. Benedetto, M.J. McGlinchey, Organometallics 12 (1993) 4545.[13] R. Ruffolo, M.A. Brook, M.J. McGlinchey, Organometallics 17 (1998) 4992.[14] S. Aime, D. Osella, L. Milone, A. Tiripicchio, Polyhedron 2 (1983) 77.[15] D.A. Handley, P.B. Hitchcock, T.H. Lee, G.J. Leigh, J. Chem.Soc., Dalton Trans. (2002) 4720.[16] V.K. Bels’kii, V.M. Ishchenko, G.M. Bulychev, A.N. Protskii, G.L. Soloveichik, O.G. Ellert, Z.M. Seifulina, Y.V. Rakitin, V.M.Novotortsev, Inorg. Chim. Acta 96 (1985) 123.[17] F.A. Cotton, R.L. Luck, K.-A. Son, Inorg. Chim. Acta 179 (1991) 1.[18] Z. Janas, P. Sobota, T. Lis, J. Chem. Soc., Dalton Trans. (1991) 2429.[19] A. Klose, E. Solari, C. Floriani, A. Chiesi-Villa, C. Rizzoli, N.Roe, J. Am. Chem. Soc. 116 (1994) 9123.[20] F.A. Cotton, L.M. Daniels, C.A. Murillo, Inorg. Chim. Acta 224 (1994) 5.[21] F.A. Cotton, L.M. Daniels, L.R. Falvello, C.A. Murillo, Inorg.Chim. Acta 219 (1994) 7.[22] P. Sobota, T. Pluzinski, T. Lis, Polyhedron 3 (1984) 45.[23] P.D. Smith, J.L. Martin, J.C. Huffman, R.L. Bansemer, K.G.Caulton, Inorg. Chem. 24 (1985) 2997.[24] P.D. Perrin, W.L.F. Armarego, Puriﬁcation of Laboratory Chemicals, 3rd ed., Pergamon Press, New York, 1988.[25] (a) G.M. Sheldrick, SHELX -76, program for crystal structure determination, University of Cambridge, 1976.; (b) G.M. Sheldrick, SHELXN , an extended version of SHELX , 1977.; (c) G.M. Sheldrick, SHELXS , program for crystal structure determination, University of Go ¨ ttingen, 1986.; (d) G.M. Sheldrick, Acta Crystallogr., Sect. A 46 (1990) 467.[26] C.K. Johnson, ORTEP , program for diagrams, Report ORNL3794, Oak Ridge Laboratory, TN, revised in 1971.Table 7 Details of crystal structure determinations [{Fe 4 MCl 10 (thf) 6 } n ](M/Fe or Co) (I) [Cl 2 Co(m-Cl) 2 Fe(thf) 4 ](II) [{Cl 2 Co(m-Cl) 2 Fe(C 2 H 5 OH) 4 } n ](IV) Empirical formula C 24 H 48 Cl 10 Fe 4 MO 6 C 16 H 32 Cl 4 CoFeO 4 C 8 H 24 Cl 4 CoFeO 4 Formula weight 545.00 440.85 Crystal system monoclinic orthorhombic monoclinic Space group P2 1 /c (No. 14) Pbcn (No. 60) P 2/c (No. 13) Unit cell dimensions a (A ˚ ) 12.8591(12) 9.0276(5) 15.2151(6) b (A ˚ ) 15.298(3) 16.1674(8) 9.0966(6) c (A ˚ ) 11.6854(15) 15.8670(8) 15.2811(7) b (8) 115.532(7) 117.473(3) Volume (A ˚ 3 ) 2074.2(5) 2315.8(2) 1876.48(17) Z 244 Density (calculated) (mg m 3 ) 1.71 1.56 1.56 Absorption coefficient (mm 1 ) 2.38 1.82 2.23 Reflections collected 6946 14846 11856 Independent reflections 2505 [R int /0.085] 2736 [R int /0.042] 5375 [R int /0.037] Reflections with [I  /2s (I )] 1757 2195 4270 %Completeness to theta 8898.9(21.95) 899.0(27.88) 898.3(30.01) Final R indices [I  /2s (I )] R 1 /0.068, wR 2 /0.151 R 1 /0.057, wR 2 /0.155 R 1 /0.035, wR 2 /0.073 R indices (all data) R 1 /0.104, wR 2 /0.167 R 1 /0.072, wR 2 /0.164 R 1 /0.051, wR 2 /0.081 P.B. Hitchcock et al. / Inorganica Chimica Acta 348 (2003) 199  /204204 | [] | [] | ["[{ M 5 Cl 10 (thf) 6 } n ](M/Fe or Co) (I)", "(H 2 NMe 2 )(Me 2 N/CH 2 )[CoCl 4 ](II)", "[Cl 2 Co(m-Cl) 2 Fe(thf) 4 ](III)", "[{ Cl 2 Co(m-Cl) 2 Fe(C 2 H 5 OH) 4 } n ](IV)"] | ["FeCl 2--0.14 g, 1.1 mmol", "CoCl 2 (h 2 -pmdmt)--0.50 g, 1.8 mmol", "CoCl 2--0.32 g, 2.5 mmol", "FeCl 2--0.51 g, 4.0 mmol"] | [] | ["H 2 BPDC--0.060 g, 0.25 mmol", "4-BPH--0.048 g, 0.20 mmol"] | ["room temperature", "140 1C", "reflux"] | ["2 days", "6 h", "6 h"] | ["thf--50 cm 3", "thf--ca. 30 cm 3"]
acs.inorgchem.9b00450 | Synthesis of EtOIPA Crystals. A mixture of 5-ethoxyisophthalate (EtOIPA, 1 mmol, 210 mg) and H 2 O (8 mL) was added into a Teﬂon-lined stainless-steel vessel, ke pt at a 1 20 °C constant temperature for 12 h, and then cooled to 25 °C naturally. Colorless block crystals of EtOIPA can be isolated.Electronic Structure Calculations. All calculations were implemented by Dmol3 module in Material Studio. | [] | [] | ["EtOIPA"] | [] | [] | ["5-ethoxyisophthalate (EtOIPA)--1 mmol, 210 mg"] | ["120 \baC"] | ["12 h"] | ["H 2 O--8 mL"]
chem.201002243 | Synthesis of [Mn 2 ACHTUNGTRENNUNG(bcp)ACHTUNGTRENNUNG(NCO) 4 ] (2): A mixture of MnCl 2 ·4H 2 O (0.2 mmol, 0.040 g), H 2 bcp (0.2 mmol, 0.054 g), and NaOCN (0.4 mmol, 0.026 g) in water/2-propanol (2:3 mL) was stirred for 10 min at RT. Slow evaporation of the solution over three days at RT yielded colorless crystals of 1 (yield: 50% based on Mn). IR (KBr): n˜ =2171 (s), 1626 (s), 1390 (m), 1311 cm 1 (w); elemental analysis calcd (%) for Mn 2 C 18 H 12 N 6 O 8 :C 39.29, H 2.20, N 15.27; found: C 38.84, H 2.55, N 15.70. | [] | [] | ["[Mn 2 ACHTUNGTRENNUNG(bcp)ACHTUNGTRENNUNG(NCO) 4 ]", "Mn 2 C 18 H 12 N 6 O 8"] | ["MnCl 2 ·4H 2 O--0.2 mmol, 0.040 g"] | [] | ["H 2 bcp--0.2 mmol, 0.054 g", "NaOCN--0.4 mmol, 0.026 g"] | ["room temperature"] | ["three days"] | ["water--2 mL", "2-propanol--3 mL"]
j.molstruc.2006.07.001 | 2.2. Synthesis of [Ni(2,4-pydc)(H 2 O) 2 ] n (1) A mixture of nickel simple powder (18 mg, 0.3 mmol) and H 2 pydc (32 mg, 0.2 mmol) in 5.0 mL H 2 O, and directly heated at 170 C for 3 days. After cooling to room temperature at a rate of 5 C/h, green crystals of 1 were isolated in 78% yield (based on H 2 pydc). Anal. Calcd. for C 7 H 7 NiNO 6 : C, 32.33; H, 2.69; N, 5.39. Found: C, 32.29; H, 2.65; N, 5.3 4. IR: t(cm 1 ) 3401(s), 1653(s), 1959(s), 1556(m), 1466(w), 1381(s), 1342(s), 1241(w), 781(m), 719(m), 700(w). The phase purity of the bulk products was checked by comparing its observed and simulated XRD patterns (Fig. 3(a)). | [] | [] | ["[Ni(2,4-pydc)(H 2 O) 2 ] n", "C 7 H 7 NiNO 6"] | ["nickel simple powder--18 mg, 0.3 mmol"] | [] | ["H 2 pydc--32 mg, 0.2 mmol"] | ["170 \nC"] | ["3 days"] | ["H 2 O--5.0 mL"]
j.poly.2018.04.014 | 5 IR (ATR, cm -1 ): 3421(m), 3306(m), 3219(w), 3080(w), 1660(m), 1621(s), 1596(s), 1581(m), 1558(m), 1487(w), 1432(m), 1416(w), 1368(m), 1322(m), 1273(w), 1206(w), 1182(m), 1151(w), 1085(m), 916(w), 776(m), 733(m), 682(m), 553(w), 440(m) UV/VIS (nm): 231, 274, 705 Elemental analysis for complex 3 (C 14 H 17 CuN 3 O 8 , M w = 418.85 g mol -1 ) found % (expected %): C 40.39 (40.15); N 9.46 (10.03); H 4.10 (4.09). Yield: 78 %. Preparation of the complex {[Cu(inia)(dipic)] n ·2nCH 3 OH} (4) The compound {[Cu(inia)(dipic)] n ·2nCH 3 OH} was synthesized by similar method as previous compound, except that N-methylnicotinamide was replaced by isonicotinamide (0.09 g, 0.75 mmol). The reaction was also performed in methanol as reactions for compounds 2 and 3. IR (ATR, cm -1 ): 3361(m), 3309(m), 3190(m), 3082(m), 1699(m), 1630(s), 1616(s), 1597(s), 1533(m), 1425(m), 1402(m), 1357(m), 1341(m), 1235(w), 1172(w), 1152(w), 1083(m), 1065(m), 1010(m), 910(m), 860(m), 827(m), 777(s), 735(m), 683(s), 631(m), 592(w), 533(w), 440(m) UV/VIS (nm): 197, 237, 269, 694 Elemental analysis for complex 4 (C 15 H 17 CuN 3 O 7 , M w = 414.86 g mol -1 ) found % (expected %): C 42.85 (43.43); N 11.17 (10.13); H 3.38 (4.13). Yield: 66 %. Preparation of the {[Cu(hmnia)(dipic)( H 2 O)] 2 ·2[Cu(hmnia)(dipic)(H 2 O) 2 ]·4H 2 O} (5) The compound {[Cu(hmnia)(dipic)(H 2 O)] 2 ·2[Cu(hmnia)(dipic)(H 2 O) 2 ]·4H 2 O} was synthesized by similar method as previous compound, using N(hydroxymethyl)nicotinamide (0.120 g, 0.75 mmol) instead of isonicotinamide. The reaction was performed in water. IR (ATR, cm -1 ): 3545(w), 3383(m), 3241(m), 3082(w), 2968(w), 1657(s), 1651(s), 1600(s), 1581(m), 1539(m), 1475(w), 1439(m), 1430(m), 1387(m), 1361(m), 1338(m), 1308(m), 1265(w), 1188(w), 1172(w), 1080(m), 1025(s), 916(m), 841(w), 771(m), 764(w), 730(m), 680(s), 570(w), 438(m) UV/VIS (nm): 233, 269, 732 Elemental analysis for complex 5 (C 28 H 32 Cu 2 N 6 O 17 , M w = 851.68 g mol -1 ) found % | [] | [] | ["complex 3", "{[Cu(inia)(dipic)] n ·2nCH 3 OH} (4)", "{[Cu(hmnia)(dipic)( H 2 O)] 2 ·2[Cu(hmnia)(dipic)(H 2 O) 2 ]·4H 2 O} (5)"] | ["Cu--not specified"] | [] | ["3b--0.0318g, 0.1 mmol)", "isonicotinamide--0.09 g, 0.75 mmol", "N(hydroxymethyl)nicotinamide--0.120 g, 0.75 mmol"] | [] | [] | ["methanol--not specified", "water--not specified"]
c6dt01160h | Synthesis of [Co(dca) 2 (bim) 2 ] n (2) and [Co(dca) 2 (bmim) 2 ] n (3). NaN(CN) 2 (0.075 g, 0.84 mmol) dissolved in methanol (10 mL) was slowly added to a deep pink methanolic solution of CoCl 2 ·6H 2 O (0.10 g, 0.42 mmol). Solid 1-benzylimidazole (0.10 g, 0.84 mmol) for 2 or 1-benzyl-2-methylimidazole (0.145 g, 0.84 mmol) for 3 was poured into this solution under continuous stirring for 15 min. The resulting solution was filtered to remove any unsolved small particle and allowed to evaporate at room temperature. X-ray quality crystals of 2 and 3 as pink prisms were formed after a few days. They were collected by filtration on a funnel and dried in the open air. | [] | [] | ["[Co(dca) 2 (bim) 2 ] n", "[Co(dca) 2 (bmim) 2 ] n"] | ["CoCl 2 ·6H 2 O--0.10 g, 0.42 mmol"] | [] | ["NaN(CN) 2--0.075 g, 0.84 mmol", "1-benzylimidazole--0.10 g, 0.84 mmol", "1-benzyl-2-methylimidazole--0.145 g, 0.84 mmol"] | [] | [] | ["methanol--10 mL"]
cg401036e | [Cd(fdc)(1,2-bpe)(H 2 O)] n (4). The synthetic procedure is similar to that of 3, only replacing 4,4′-bpy with 1,2-bpe, and the temperature is 140 °C. Colorless X-ray-quality needle crystals of 4 (dimension, 0.50 × 0.02 × 0.01 mm 3 ) were obtained. Yield: 40% (based on Cd(II)). Phase purity was checked by comparing the PXRD patterns of the bulk sample and simulated one (Figure S5, Supporting Information). Anal.Calcd (%) for C 30 H 25 N 3 O 13 Cd 2 : C, 41.84; H, 2.90; N, 4.88. Found: C, 42.11; H, 3.02; N, 4.97. Selected IR peaks (KBr disk, ν,cm −1 ): 1602, 1578 [υ as (CO 2 − )], 1430 [υ s (CO 2 − )], 1376, 1229 [υ s (C−O)], and 3600−3200 s.br [υ(O−H)] (Figure S2, Supporting Information). | [] | [] | ["[Cd(fdc)(1,2-bpe)(H 2 O)] n"] | [] | ["Cd(II)--NaN"] | [] | ["140 \n°C"] | [] | []
acs.inorgchem.6b02962 | [UO(H 2 O)(1,2-bdc)] 2 ·H 2 O(1). A mixture of 12 mg of UCl 4 (0.03 mmol of U), 23 mg (0.14 mmol) of phthalic acid, and 0.5 mL (27.8 mmol) of water was placed in a closed glass vial and then heated statically at 130 °C for 24 h. The resulting product of 1 (green ﬂat needlelike crystallites; Figure S1a) was then ﬁltered oﬀ, washed with DMF, and dried at room temperature under an ambient atmosphere.Scanning electron microscopy (SEM) shows the formation of ﬂat needle-shaped crystallites (Figure S1a). Compound 1 was obtained as a pure phase, which was proven by powder X-ray diﬀraction (XRD) pattern (Figure S2a). | [] | [] | ["[UO(H 2 O)(1,2-bdc)] 2 ·H 2 O"] | ["UCl 4--12 mg (0.03 mmol of U)"] | [] | ["phthalic acid--23 mg (0.14 mmol)"] | ["130 °C"] | ["24 h"] | ["water--0.5 mL (27.8 mmol)"]
ejic.200800499 | 2: Synthesized by following a procedure similar to that of compound 1, except that Ni(NO 3 ) 2 ·6H 2 O was used instead of Cu(NO 3 ) 2 · 3H 2 O. Brown crystals of 2 were obtained. Yield: 0.049 g (89% based on 2,9-dimethyl-1,10-phenanthroline). Compound 2 could be also synthesized from the Ni(NO 3 ) 2 /HNO 3 /Ar system, which was treated by blowing Ar gas to remove O 2 from the reaction system.C 28 H 20 N 4 NiO 5 (551.20): calcd. C 61.01, H 3.66, N 10.16; found C 59.08, H 3.66, N 9.97. IR (KBr): ν ˜ = 3500 (s), 3421 (m), 3051 (w), 2362 (m), 1623 (s), 1357 (s), 1035 (w), 831 (m), 721 (m), 655 (m), 522 (w) cm –1 .3: A mixture of Cu(NO 3 ) 2 ·3H 2 O (0.4 mmol), 2,9-dimethyl-1,10phenanthroline (0.2 mmol), Eu 2 O 3 (0.1 mmol), HNO 3 (0.2 mmol), and H 2 O (10 mL) was stirred. The mixture was then transferred to a 20-mL Teflon reactor and kept at 180 °C for 3 d under autogenous pressure and then cooled to room temperature. Yellow crystals of 3 were obtained. Yield: 0.093 g (78% based on Eu). | [] | [] | ["2", "C 28 H 20 N 4 NiO 5"] | ["Ni(NO 3 ) 2 \n6H 2 O--NaN"] | [] | ["2,9-dimethyl-1,10phenanthroline--0.2 mmol"] | ["180 °C"] | ["3 d"] | ["H 2 O--10 mL"]
b712539a | Preparation of bis(3-acetyl-2,4-pentanedionato-O2,O3) palladium( II) The synthesis of bis(3-acetyl-2,4-pentanedionato-O2,O3)palladium( II), Pd[C 7 H 9 O 3 ] 2 , called Pd[acacac] 2 for short in the following, was performed in analogy to the reported synthesis of palladium( II)acetylacetonate [14024-61-4] 1 (reaction Scheme 1). Palladium( II)chloride (500 mg, 2.82 mmol) and 6 ml of hydrochloric acid (10%) were placed in a roundbottomed flask and the mixture was stirred at 50 uCto accomplish complete dissolution. A 1 N solution of sodium hydroxide was added slowly until a pH value of 8 was reached and a water-insoluble brown deposit formed. Subsequently, triacetylmethane (1.3 ml, 9.5 mmol) was added at once via a syringe, and the reaction mixture was stirred for 3 h. The yellow precipitate was filtered by means of a glass frit, washed with water and dried in a vacuum desiccator over P 2 O 5 yielding 990 mg of the desired product (yield 90% of theory). | [] | [] | ["Pd[C 7 H 9 O 3 ] 2", "Pd[acacac] 2"] | ["Palladium( II)chloride--500 mg, 2.82 mmol"] | [] | ["triacetylmethane--1.3 ml, 9.5 mmol"] | ["50 \nC"] | ["3 h"] | ["hydrochloric acid (10%)--6 ml"]
cg901182c | [CdL 2 Br 2 ] n (14). A mixture of L 2 (4.16 mg, 0.01 mmol), Cd(NO 3 ) 2 3 4H 2 O (6.6 mg, 0.02 mmol), and KBr (4.8 mg, 0.04 mmol) in DMSO, DMF, and H 2 O (100:100:10) was sealed in a small vial, which was heated to 120 C for 90 h. After cooling to room temperature, colorless block crystals of 14 suitable for X-ray structure determination were obtained. Yield: 4 mg, 55%. Anal. | [] | [] | ["[CdL 2 Br 2 ] n"] | ["Cd(NO 3 ) 2 3 4H 2 O--6.6 mg, 0.02 mmol"] | ["KBr--4.8 mg, 0.04 mmol"] | ["L 2--4.16 mg, 0.01 mmol"] | ["120 \nC"] | ["90 h"] | ["DMSO--100", "DMF--100", "H 2 O--10"]
c3ra44614j | Synthesis of [Ca(H 2 L) 2 (H 2 O) 2 ] n (3). Synthesis of [Ca(H 2 L) 2 (H 2 O) 2 ] n (3), the solution of 0.20 mmol (43.2 mg) of H 3 L and 20 mmol (32 mg) of pyrazine in 5.0 cm 3 of hot (70  C) water was mixed with 1.0 cm 3 water solution of 0.20 mmol (22.2 mg) of CaCl 2 and le to stay in room temperature; aer few weeks the X-ray quality crystals have been appeared. Anal. calcd for C 16 H 20 CaO 12 P 2 : C, 37.95; H 3.98; found: C, 38.15; H, 4.21%. IR (KBr, cm 1 ) 3495, 2821, 2680, 2561, 1690, 1609, 1587, 1489, 1456, 1424, 1314, 1295, 1257, 1157, 1124, 1072, 1124, 1073, 1019, 930, 881, 770, 694, 667, 619, 528, 437. | [] | [] | ["[Ca(H 2 L) 2 (H 2 O) 2 ] n", "C 16 H 20 CaO 12 P 2"] | ["CaCl 2--22.2 mg, 0.20 mmol"] | [] | ["H 3 L--43.2 mg, 0.20 mmol", "pyrazine--32 mg, 20 mmol"] | ["room temperature"] | ["few weeks"] | ["water--5.0 cm 3"]
cg2013733 | A mixture of dimethyl 1-(pyridin-4-ylthio)benzene-2,4-dioate (1.52 g, 5 mmol) and NaOH (0.40 g, 10 mmol) in distilled water (30 mL) was refluxed until the solution turned clear. After the pH value of the filtrate was adjusted to about 3−4 with HCl (3.0 mol/L), the filtrate was kept undisturbed overnight at room temperature. The yellowish solid of H 2 L was collected by filtration with a yield of 1.24 g (90%). | ["room temperature"] | ["overnight"] | ["H 2 L"] | [] | [] | ["dimethyl 1-(pyridin-4-ylthio)benzene-2,4-dioate--1.52 g, 5 mmol", "NaOH--0.40 g, 10 mmol"] | ["refluxed"] | [] | ["distilled water--30 mL"]
om060898m | Solvents were purified as follows: toluene (EM Science or Aldrich), distilled from Na/benzophenone; 2-propanol (Aldrich), THF (Acros), used as received.Reagents and chemicals were obtained as follows: dicobalt octacarbonyl (Alfa Aesar or Acros), phenylphosphonic acid (Aldrich), Ti(OPr) 4 (Aldrich), used as received. P(4-C 6 H 4 PO 3 H 2 ) 3 (pTPPTP(H) 6 , 3b [Co(CO) 3 (PPh 3 ) 2 ][Co(CO) 4 ], 8 and Na[Co(CO) 4 ] 9 were prepared according to the literature procedures.Co 6 (CO) 3 (p-TPPTP) 2 (H 2 O) 24 ‚24H 2 O (2). A Schlenk tube was charged with DI water (15 mL), toluene (15 mL), Co 2 (CO) 8 (0.300 g, 0.879 mmol), p-TPPTP(H) 6 (0.155 g, 0.293 mmol), and a stir bar. The biphasic mixture was stirred for 3 days, during which time a yellow precipitate formed in the aqueous layer. The aqueous layer was separated via cannula, washed with toluene, and centrifuged (3500 rpm) to remove the solid, and the yellow supernatant was transferred to a Schlenk tube. The resulting yellow solution was stored at 5 °C for 2 weeks, after which time yellow crystals formed, which were collected by filtration and dried under oil-pump vacuum to give 2 (0.31 g, 46%). IR (KBr pellet): ν(CO) 2002 (s) cm -1 . | ["5 °C"] | ["2 weeks"] | ["Co 6 (CO) 3 (p-TPPTP) 2 (H 2 O) 24 ‚24H 2 O"] | ["Co 2 (CO) 8--0.300 g, 0.879 mmol"] | [] | ["p-TPPTP(H) 6--0.155 g, 0.293 mmol"] | [] | ["3 days"] | ["DI water--15 mL", "toluene--15 mL"]
ic8019342 | [Et 4 N][Tp*W(µ 3 -S) 3 (CuBr) 3 ] (1). To a solution of [Et 4 N][Tp* WS 3 ] · MeCN (75 mg, 0.1 mmol) in 15 mL of CHCl 3 was added CuBr (43 mg, 0.3 mmol). The mixture was stirred for half an hour and ﬁltered. Diethyl ether (4 mL) was carefully layered onto the surface of the purple red ﬁltrate (2 mL) in a glass tube (length ) 25 cm, φ ) 0.6 cm), which was then capped with a rubber septum. | [] | [] | ["[Et 4 N][Tp*W(µ 3 -S) 3 (CuBr) 3 ]"] | ["CuBr--43 mg, 0.3 mmol"] | [] | ["[Et 4 N][Tp* WS 3 ] · MeCN--75 mg, 0.1 mmol"] | [] | [] | ["CHCl 3--15 mL", "Diethyl ether--4 mL"]
j.poly.2011.11.057 | M.p.: 150–153 °C, (0.23 g, 68%). Anal. Calc. for C 10 H 12 N 3 OClS: C, 46.69; H, 4.67; N, 16.34; S, 12.40. Found: C, 47.01; H, 4.17; N, 15.95; S, 12.32%; IR(KBr) ( m max /cm 1 ): 3301 (m, NH), 3128 (m, OH), 1602 (m, C@N), 1537 (m, C ar –O), 1269 (s, C@S); 1 HNMR (DMSO-d 6 , ppm): 11.38 (1H, NH), 10.33 (1H, –OH), 8.62 (1H, HC@N), 6.85–7.23 (aromatic proton), 1.15 (5H, –OCH 2 CH 3 ); 13 C NMR (DMSO-d 6 , ppm): 178.51 (C@S), 159.89 (C@N), 118.23, 122.70, 123.97, 126.00, 131.17, 139.67 (aromatic ring), 24.67, 33.14 (–CH 2 CH 3 ). | [] | [] | [] | [] | [] | [] | [] | [] | []
acs.inorgchem.0c00680 | Crystalline products were observed after cooling to room temperature. The crystals were ﬁltered and dried in air. Yield based on the Ln(NO 3 ) 3 ·6H 2 O species: 25% for JXNU-7(La); 47% for JXNU7(Nd); 8% for JXNU-7(Sm); 56% for JXNU-7(Eu). Anal. Calcd/ found for C 24 H 37 O 35 S 4 La 3 (1430.50): H, 2.60/2.56; C, 20.15/20.21; S, 8.96/9.03; La, 29.13/29.22. Calcd/found for C 24 H 31 O 32 S 4 Nd 3 (1392.45): H, 2.24/2.12; C, 20.70/20.76; S, 9.21/9.26; Nd, 31.07/ 29.92. Calcd/found for C 24 H 31 O 32 S 4 Eu 3 (1415.61): H, 2.20/2.16; C, 20.36/20.43; S, 9.06/9.15; Eu, 32.20/32.12. IR (cm −1 , KBr pellet): JXNU-7(La), 3438 (s), 1595 (s), 1536 (s), 1499 (s), 1448 (m), 1399 (s), 1375 (w), 1339 (m), 1223 (w), 1182 (w), 1074 (m), 1040 (s), 1027 (w), 871 (m), 842 (m), 812 (w), 784 (m), 764 (w), 754 (w), 686 (m), 632 (m), 582 (w), 555 (w), 541 (w), 520 (w), 497 (w), 452 (w), 425 (w); JXNU-7(Nd), 3739 (w), 3452 (s), 1608 (s), 1596 (w), 1540 (s), 1448 (m), 1402 (s), 1376 (w), 1340 (m), 1223 (w), 1185(s), 1076 (m), 1040 (s), 1028 (w), 923 (w), 905 (w), 870 (w), 843 (m), 813 (m), 785 (m), 765 (w), 755 (w), 687 (m), 632 (m), 584 (w), 548 (w), 503 (w), 470 (w), 452 (w), 428 (w), 424 (w); JXNU-7(Sm), 3423 (s), 1599 (m), 1533 (s), 1442 (m), 1418 (w), 1392 (s), 1341 (m), 1184 (s), 1148 (w), 1081 (m), 1050 (s), 1029 (m), 926 (w), 906 (w), 838 (m), 814 (m), 768 (m), 681 (m), 632 (m), 591 (w), 547 (w), 524 (w), 498 (w), 451 (m); JXNU-7(Eu), 3453 (s), 1638 (m), 1532 (s), 1448 (w), 1423 (s), 1396 (m), 1377 (w), 1337 (m), 1200 (s), 1182 (s), 1075 (m), 1050 (s), 1028 (w), 876 (w), 843 (m), 810 (w), 772 (m), 683 (w), 638 (m), 589 (w), 541 (w), 523 (w), 499 (w), 445 (w). | [] | [] | [] | ["Ln(NO 3 ) 3 ·6H 2 O--not specified"] | [] | [] | [] | [] | []
s1070328419020106 | EXPERIMENTAL Compounds I–III were synthesized under hydrothermal conditions.Synthesis of compound I. A mixture of 1,2-BdcH 2 (0.18 g, 1 mmol), Zn(BF 4 ) 2 · nH 2 O (0.24 g, 1 mmol), Bpe (0.18 g, 1 mmol), water (3 mL), methanol (3 mL), and Dmf (5 droplets) was sealed in a 8-mL reactor with the Teflon lining and heated in an autoclave at 120°C for 48 h. Then the autoclave was slowly cooled to room temperature. Colorless crystals suitable for X-ray diffraction analysis were filtered off from the solutions. The crystals were soluble in methanol, ethanol, and Dmf and insoluble in ether. The yield was 21%. | [] | [] | ["I"] | ["Zn(BF 4 ) 2 · nH 2 O--0.24 g, 1 mmol"] | [] | ["1,2-BdcH 2--0.18 g, 1 mmol", "Bpe--0.18 g, 1 mmol"] | ["120°C"] | ["48 h"] | ["water--3 mL", "methanol--3 mL", "Dmf--5 droplets"]
om200009f | Synthesis of [Ag 5 (L3)(NH 3 ) 2 (NO 3 )] n (4). H 4 L3 (3 mmol) was dissolved in water, and the pH value was adjusted to ca. 8 with the proper amount of ammonia. Then, solid AgNO 3 (12 mmol) was added to the above solution. After it was stirred for 10 min, the resulting mixture was filtered and allowed to evaporate slowly at room temperature with exclusion of light for 7 days. Yellowish crystals of 4 suitable for X-ray diffraction were isolated in 67% yield (based on Ag). Anal. Calcd for C 6 H 8 N 3 O 11 S 2 Ag 5 : C, 7.99; H, 0.89; N, 4.66. Found: C, 7.97; H, 0.85; N, 4.68. IR (v/cm 1 ): 3325 m, 3264 m, 1569s, 1542 m, 1481 m, 1459 m, 1359 s, 1299 m, 1176 s, 1108 m, 1056 m, 1025 s, 985 m, 808 m, 754 m, 653 m, 586 m. | [] | ["7 days"] | ["[Ag 5 (L3)(NH 3 ) 2 (NO 3)] n", "4", "C 6 H 8 N 3 O 11 S 2 Ag 5"] | ["AgNO 3--12 mmol"] | [] | ["H 4 L3--3 mmol"] | [] | ["10 min"] | ["water--not specified"]
b412334d | Complex 2 was obtained by allowing purple crystals of complex 1 to stand in solution in the presence of 4,4 0 -bipy molecules overnight. The labile nitrates and the active OM sites in 1 were replaced by additional 4,4 0 -bipy ligands and water molecules to result in polyhedral blue crystals of 2. Complex 2 was also directly synthesized by reacting Cu(NO 3 ) 2  2.5H 2 O with 4,4 0 -bipy under hydrothermal conditions. | [] | [] | ["Complex 2"] | ["Cu(NO 3 ) 2 ? 2.5H 2 O--NaN"] | [] | ["4,4 0 -bipy--NaN"] | [] | [] | []
00958970500048687 | The two-dimensional complex {[Mn 2 (DBT)(DMF) 4 ]  2H 2 O} n was prepared as follows: a dilute NaOH solution was added in drops in a mixture of H 4 DBT (0.0441 g, 0.13 mmole) and 5 cm 3 H 2 O until the pH reached a value of 5, then Mn(ClO 4 ) 2  6H 2 O (0.0925 g, 0.26 mmole ) and 5 cm 3 DMF were added to the mixture and a clear paleyellow solution appeared. Pale-yellow single crystals were obtained after the solution rested at room temperature for a few days (yield: 0.0696 g, 69.8%). Anal, Calcd. for C 22 H 32 Mn 2 N 6 O 18 : C, 33.94; H, 4.14; N, 10.80; Mn, 14.12%. Found: C, 34.23; H, 4.46; N, 10.43; Mn, 14.55%. Infrared spectra were recorded with a Bruker I.R. spectrophotometer using KBr discs, and the variable-temperature magnetic susceptibility measurements were performed using microcrystalline powder sample in the 5–300 K range with a SQUID magnetometer and applied magnetic field of 10 K Oe.2.2. Crystal structure determination A single crystal with dimensions 0.35  0.10  0.08 mm was selected and the determination of the single crystal was carried out with graphite-monochromatic MoK  radiation ( ¼ 0.71073 A ˚ ) on a Bruker Smart-1000 diffractometer using ! scan mode. A total of 4671 reflections were collected in the range of 2.13    26.37  at 298(2) K, of which 3170 reflections were independent (R(int) ¼ 0.0677) and 1222 reflections with I >2(I) were considered to be observed and used in the succeeding refinement. | [] | [] | ["[Mn 2 (DBT)(DMF) 4 ]  2H 2 O", "C 22 H 32 Mn 2 N 6 O 18"] | ["Mn(ClO 4 ) 2  6H 2 O--0.0925 g, 0.26 mmole"] | [] | ["H 4 DBT--0.0441 g, 0.13 mmole"] | ["room temperature"] | ["a few days"] | ["H 2 O--5 cm 3", "DMF--5 cm 3"]
s1600536812014444 | Experimental The mixture of Hmptrz ligand (0.28 g, 2.43 mmol) and copper (I) iodide (0.15 g, 1.05 mmol) in acetronitrile solution was refluxed N 2 gas. The yellow filtrate was allowed to stand at room temperature for 2 days. The block colorless crystals of [Cu(µ 2 -Hmptrz)(µ 2 -Br)] n were isolated. This complex melts and decomposes at 234–235 o C. | [] | [] | ["[Cu(µ 2 -Hmptrz)(µ 2 -Br)] n"] | ["copper (I) iodide--0.15 g, 1.05 mmol"] | [] | ["Hmptrz ligand--0.28 g, 2.43 mmol"] | [] | ["2 days"] | ["acetronitrile--solution"]
s1600536812036318 | Experimental Zn(NO 3 ) 2 (0.2 mmol) was dissolved in 5 ml water and a hot methanolic solution (5 ml) of 4,4′-bipyridine (0.2 mmol) was added to the solution. After the mixture was stirred for 10 min, 1,10-phenanthroline (0.4 mmol) was added. The resulting solution was refluxed for 30 min and then allowed to cool to ambient temperature. The filtrate was evaporated slowly at room temperature for several weeks to yield yellow crystalline products. | [] | ["several weeks"] | [] | ["Zn(NO 3 ) 2 --0.2 mmol"] | [] | ["4,4′-bipyridine--0.2 mmol", "1,10-phenanthroline--0.4 mmol"] | ["reflux"] | ["30 min"] | ["water--5 ml", "methanol--5 ml"]
j.inoche.2011.11.022 | The mixture of Ln(ClO 4 ) 3 (2.0 mmol), Cu(ClO 4 ) 2 ·6H 2 O (4.0 mmol) and Na 2 H 2 EDTA (1 mmol) was put into a 20 mL poly(tetraﬂuoroethylene)-lined stainless steel autoclave container with 5 mL water. And the pH value was adjusted to about 5.0 by 1 M NaOH solution. Then the mixture was heated for 24 h at 120 °C under auto generous pressure. When the mixture was cooled to room temperature, the green solution was ﬁltered and the ﬁltrate stands in air. Green crystals were collected after about 1 month [18]. The structures were unambiguously elucidated by X-ray diffraction analysis [19].X-ray structure analyses showed that the two compounds are isomorphous, so only the structure of 1·Er is described here as an example. The cationic structure of the complex is shown in Fig. 1. | [] | ["1 month"] | ["Ln(Cu)(EDTA)(H 2 O) 2 "] | ["Ln(ClO 4 ) 3--2.0 mmol", "Cu(ClO 4 ) 2 ?6H 2 O--4.0 mmol"] | [] | ["Na 2 H 2 EDTA--1 mmol"] | ["120 \nC"] | ["24 h"] | ["water--5 mL"]
b900430k | water and diethyl ether. Anal. Calcd: C, 41.54; H, 2.64; N, 8.27%.Found: C, 40.88; H, 2.36; N, 8.07%. | [] | [] | [] | [] | [] | [] | [] | [] | ["water--NaN", "diethyl ether--NaN"]
s10904-018-0852-5 | 2.2 Synthesis 2.2.1 [HgCl(2,3‑pydcH)(H 2 O)] n (1) A hot solution of 2,3-pydcH 2 (0.33g, 1.97mmol) in 20mL H 2 O was added dropwise to a solution of HgCl 2 (0.50g, 1.84mmol) in 15mL H 2 O. The clear solution was allowed to stand for 2 weeks. The colorless crystals were ﬁltered oﬀ, washed with a small amount of warm water and dried in air. Yield: 43% (based on HgCl 2 ). Anal. Calcd for HgClC 7 H 6 NO 5 : C, 20.01; H, 1.44; N, 3.33; Hg, 47.74. Found: C, 19.87; H, 1.54; N 3.23; Hg, 47.35. | [] | [] | ["[HgCl(2,3‑pydcH)(H 2 O)] n", "HgClC 7 H 6 NO 5"] | ["HgCl 2--0.50 g, 1.84 mmol"] | [] | ["2,3-pydcH 2--0.33 g, 1.97 mmol"] | [] | ["2 weeks"] | ["H 2 O--20 mL"]
c3ce40941d | [(UO 2 ) 2 Cu(pydc) 3 (bipy)(H 2 O) 2 ]?3H 2 O (5). UO 2 (NO 3 ) 2 ?6H 2 O (50 mg, 0.10 mmol), Cu(NO 3 ) 2 ?2.5H 2 O (23 mg, 0.10 mmol), 2,29-bipyridine (16 mg, 0.10 mmol), 2,6-pyridinedicarboxylic acid (17 mg, 0.10 mmol), and demineralized water (1.2 mL) were placed in a 10 mL tightly closed glass vessel and heated at 180 uC under autogenous pressure, giving light green crystals of complex 5 in low yield overnight. | [] | [] | ["(UO 2 ) 2 Cu(pydc) 3 (bipy)(H 2 O) 2 ]?3H 2 O"] | ["UO 2 (NO 3 ) 2 ?6H 2 O--50 mg, 0.10 mmol", "Cu(NO 3 ) 2 ?2.5H 2 O--23 mg, 0.10 mmol"] | [] | ["2,29-bipyridine--16 mg, 0.10 mmol", "2,6-pyridinedicarboxylic acid--17 mg, 0.10 mmol"] | ["180 uC"] | ["overnight"] | ["demineralized water--1.2 mL"]
j.molstruc.2014.06.018 | Preparation of Zn(IN) 2 (HNO 3 )(H 2 O) (2) A similar reaction of a mixture of Zn(NO 3 ) 2 6H 2 O (0.1 mmol, 0.03 g), HIN (0.1 mmol,0.022 g), in EtOH (4 mL) was heated in a 23 mL Teﬂon-lined autoclave at 90 °C for 1 day. Colorless blocks of crystals of 2 were isolated in yield 37%. Anal.Calc. for C 12 H 11 N 3 O 8 Zn (%): C, 37.02; H, 2.83; N, 10.80. Found: C, 36.90; H, 3.06; N, 10.47. IR (KBr, cm 1 ): 3413, 2311, 1649, 1551, 1385, 1231, 1025, 775, 694,620. | [] | [] | ["Zn(IN) 2 (HNO 3 )(H 2 O)", "C 12 H 11 N 3 O 8 Zn"] | ["Zn(NO 3 ) 2 6H 2 O--0.1 mmol, 0.03 g"] | [] | ["HIN--0.1 mmol, 0.022 g"] | ["90 °C"] | ["1 day"] | ["EtOH--4 mL"]
j.ica.2009.03.046 | The reaction mixture was stirred at 70 °C, reduced in volume, and left for slow evaporation. The precipitated complex was ﬁltered off, washed with water and ethanol, dried over anhydrous calcium chloride, and recrystallized from ethanol/DMF as a green solid, with a yield of 0.37 g (34%).2.3.4. Preparation of [Cu(OBt)(H 2 O) 2 (Cl)] (3) A solution of CuCl 2  2H 2 O (0.252 g, 1.48 mmol) in ethanol (25 ml) was added to a solution of HOBt (0.40 g, 2.96 mmol) in absolute ethanol (25 ml). The mixture was stirred at room temperature for 2 h. Then, the precipitated complex was ﬁltered off, washed with water and ethanol, dried in vacuo over anhydrous calcium chloride, and recrystallized from ethanol/DMF as a brown solid, with a yield of 0.36 g (28%). | [] | [] | ["[Cu(OBt)(H 2 O) 2 (Cl)]"] | ["CuCl 2 ? 2H 2 O--0.252 g, 1.48 mmol"] | [] | ["HOBt--0.40 g, 2.96 mmol"] | ["room temperature"] | ["2 h"] | ["ethanol--25 ml", "absolute ethanol--25 ml"]
ajchem.2014.16984 | All reagent and solvents employed were commercially available and used as received without further purification.A mixture of Mn(OAc) 2 ·4H 2 O (0.25 mmol), thiophene3,4-dicarboxylic acid (0.75 mmol) and KOH (0.25 mmol) and distilled water (10 mL) was heated in a 25 mL stainless steel reactor with a Teflon liner 403 K for 36 h, followed by slow cooling to room temperature. Yellow crystals of the compound formed. | ["room temperature"] | [] | [] | ["Mn(OAc) 2 ·4H 2 O--0.25 mmol"] | [] | ["thiophene3,4-dicarboxylic acid--0.75 mmol", "KOH--0.25 mmol"] | ["403 K"] | ["36 h"] | ["distilled water--10 mL"]
c2ce26165k | Synthesis of [Co 3 (oba) 2 (bpy) 2 (dbca) 2 ]?(H 2 O) 6 (4). The reagents of oba (0.0256 g, 0.1 mmol), Co(NO 3 ) 2 ?6H 2 O (0.0291 g, 0.1 mmol), bpy (0.0145 g, 0.1 mmol) and dbca (0.0242 g, 0.1 mmol), DMF–H 2 O (1 : 1) 2 mL were placed in a thick Pyrex tube. The sealed tube was heated at 145 uC for 2 d to yield pink block-shaped crystals (68% based on Co(NO 3 ) 2 ?6H 2 O).Elemental analysis C 76 H 54 Co 3 N 4 O 20 : calcd C, 60.11, H, 4.00, N, 3.67%. Found: C, 60.05, H, 3.58, N, 3.69%. IR: 3350s, 3012m, 1688s, 1600m, 1425w, 1235w, 1155w, 1004w, 873w, 772w. | [] | [] | ["[Co 3 (oba) 2 (bpy) 2 (dbca) 2 ]?(H 2 O) 6", "C 76 H 54 Co 3 N 4 O 20"] | ["Co(NO 3 ) 2 ?6H 2 O--0.0291 g, 0.1 mmol"] | [] | ["oba--0.0256 g, 0.1 mmol", "bpy--0.0145 g, 0.1 mmol", "dbca--0.0242 g, 0.1 mmol"] | ["145 uC"] | ["2 d"] | ["DMF–H 2 O (1 : 1)--2 mL"]
j.poly.2011.05.018 | 2.2.5. Preparation of {[Cu 2 (pz(COO) 2 ) 2 (NH 3 ) 2 (H 2 O) 3 ][Cu(pz(COO) 2 ) (NH 3 )(H 2 O) 2 ] [Cu(pz(COO) 2 )(NH 3 )(H 2 O)]2H 2 O} n (4) {[Cu 3 H 2 (pz(COO) 2 ) 4 (H 2 O) 3 ]2H 2 O} n (0.3 g, 0.33 mmol) (3) was dissolved in 10 mL 5 N NH 4 OH solution and 25% of the solution was evaporated at atmospheric pressure. Light blue crystals were ﬁltered, washed with chloroform, and methanol/water (1/1) and dried in air. Complex 4 was also obtained via the addition of CuBr 2 and 5 N ammonia solution (75–80 °C, 1 h) to the 2-(2-aminoethylamino)ethanol salt of pyrazine-2,3-dicarboxylic acid, which was isolated from a dimethylsulfoxide solution of the reactants. | [] | [] | ["{[Cu 2 (pz(COO) 2 ) 2 (NH 3 ) 2 (H 2 O) 3 ][Cu(pz(COO) 2 ) (NH 3 )(H 2 O) 2 ] [Cu(pz(COO) 2 )(NH 3 )(H 2 O)] ? 2H 2 O} n", "{[Cu 3 H 2 (pz(COO) 2 ) 4 (H 2 O) 3 ] ? 2H 2 O} n"] | ["Cu 3 H 2 (pz(COO) 2 ) 4 (H 2 O) 3--0.3 g, 0.33 mmol", "CuBr 2--not specified"] | [] | ["2-(2-aminoethylamino)ethanol salt of pyrazine-2,3-dicarboxylic acid--not specified"] | [] | [] | ["5 N NH 4 OH solution--10 mL", "dimethylsulfoxide--not specified"]
j.ejps.2010.08.013 | The crystals subsequently used for single crystal X-ray and other analyses were prepared from solutions. The solutions of CTZ and CTZNa were saturated for each solvent used. Saturation was obtained by introducing an excess of raw material into the appropriate solvent at ambient conditions by shaking for an hour on a WhirliMixer ® (Fisons Scientiﬁc Equipment). 10 ml of the suspension obtained was ﬁltered through a 0.22 ␮m membrane ﬁlter into a glass vial which was kept in a glove box (Clean Sphere CA 100, Safetech Limited) under constant nitrogen ﬂow at room temperature (20–23 ◦ C). The moisture content in this controlled environment was less then 1% relative humidity. The dry nitrogen ﬂow and temperature control were provided to maintain reproducible conditions of solvent evaporation. Compounds were crystallised by solvent evaporation. CTZ crystals were obtained by evaporation of acetone or ethanol and CTZNa crystals were obtained by evaporation of water or 1:1 acetone/water mixture or ethanol. | [] | [] | ["CTZ", "CTZNa"] | [] | [] | [] | [] | [] | ["acetone--10 ml", "ethanol--10 ml", "water--10 ml", "1:1 acetone/water mixture--10 ml"]
j.poly.2006.05.009 | 2.2.4. Synthesis of [Ni(p-CCA)(bpe) 1.5 (H 2 O)] n Æ nH 2 O (4) The synthesis of complex 4 followed the similar procedure as for complex 3. Yield: 0.026 g (46.3%). Anal. Calc. | [] | [] | ["[Ni(p-CCA)(bpe) 1.5 (H 2 O)] n Æ nH 2 O", "complex 4"] | [] | [] | [] | [] | [] | []
ic701275k | [Au 2 L 2-Ph Cl 2 ] ∞ (2). Dissolution of HAuCl 4 · 3H 2 O (132 mg, 0.335 mmol) in 10 mL of anhydrous ethanol at room temperature yielded a yellow solution that turned orange upon the addition of L 2-Ph (150 mg, 0.608 mmol). Dropwise addition of diethyl ether (10 mL) over the course of 1 h caused the solution to change from orange to colorless. The solution was left to stand at room temperature. | [] | [] | ["[Au 2 L 2-Ph Cl 2 ] ∞", "HAuCl 4 · 3H 2 O"] | ["HAuCl 4 · 3H 2 O--132 mg, 0.335 mmol"] | [] | ["L 2-Ph--150 mg, 0.608 mmol"] | ["room temperature"] | ["1 h"] | ["anhydrous ethanol--10 mL", "diethyl ether--10 mL"]
b511286a | [{Cu 2 (OAc) 4 }(L1)] n ·0.5n[Cu 2 (OAc) 4 (H 2 O) 2 ]·1.5nCH 3 CN (3).This complex was prepared as described for 1, using copper( II) acetate monohydrate (8.8 mg, 4.4 × 10 −2 mmol). Dark green prismatic crystals, yield 6.2 mg (44%). IR (cm −1 ): 3370 m, 3088 w, 2745 m, 2089 m, 1613 s, 1520 m, 1425 s, 1146 m, 1111 m and 1067 m. Found: C, 40.40; H, 3.90; N, 7.48. Calc. for C 33 H 38.5 Cu 3 FeN 5.5 O 13 : C, 41.00; H, 4.01; N, 7.97%. Some parts of the solvents may be lost by vacuum drying prior to the analysis; calculated values for C 32 H 37 Cu 3 FeN 5 O 13 (= 3 − 0.5CH 3 CN): C, 40.62; H, 3.93; N, 7.40%, which is in better agreement with the result. | [] | [] | ["{Cu 2 (OAc) 4 }(L1)] n ·0.5n[Cu 2 (OAc) 4 (H 2 O) 2 ]·1.5nCH 3 CN", "C 33 H 38.5 Cu 3 FeN 5.5 O 13"] | ["copper( II) acetate monohydrate--8.8 mg, 4.4 × 10 −2 mmol"] | [] | [] | [] | [] | []
acs.inorgchem.8b01171 | Synthesis of {[Cu 4 (μ-CN) 4 (tpyf)]·4MeCN} n (2). To a glass tube was placed with a mixture of CuCN (0.9 mg, 0.01 mmol), tpcb (36 mg, 0.01 mmol), MeCN (1.0 mL), and HCl (0.1 M, 0.5 mL). Then this tube was bubbled with oxygen for 30 min. A similar workup to that used for the formation of 1 aﬀorded light-red crystals of 2. Yield: 2.0 mg (28% based on tpcb). Anal. Calcd for C 32 H 28 Cu 4 N 12 O: C, 42.72; H, 3.11; N, 18.70. Found: C, 42.77; H, 3.31; N, 18.58. IR (KBr disk, cm −1 ): 3438(m), 3055(w), 2129(s), 1604(s), 1501(w), 1501(w), 1484(w), 1416(m), 1384(m), 1216(m), 1174(w), 1067(m), 1013(m), 95 9(w), 852(m), 828(s), 775(w), 740(w), 713(m), 680(m), 653(m), 537(w), 510(w). | [] | [] | ["{[Cu 4 (μ-CN) 4 (tpyf)]·4MeCN} n"] | ["CuCN--0.9 mg, 0.01 mmol"] | [] | ["tpcb--36 mg, 0.01 mmol"] | [] | ["30 min"] | ["MeCN--1.0 mL", "HCl (0.1 M)--0.5 mL"]
s41467-017-00416-8 | corresponding alcohol. Then the reaction mixture was treated with an identical procedure for the aliphatic aldehyde product. | [] | [] | [] | [] | [] | [] | [] | [] | []
c7dt01283g | Microanalysis indicates partial loss of solvent. Anal. Calcd.for [Mg(acacCN) 3 Ag]·C 3 H 6 O: C 21 H 24 AgMgN 3 O 7 (solvated compound as found by single crystal diffraction): C: 44.83, H: 4.30, N: 7.47; for Mg(acacCN) 3 Ag: C 18 H 18 AgMgN 3 O 6 (framework after remove clathrated acetone): C: 42.85, H: 3.60, N: 8.33; for C 19.5 H 21 AgMgN 3 O 6.5 (framework with 0.5 equivalents of acetone): C: 43.89, H: 3.97, N: 7.87. Found: C: 43.63, H: 4.14, N: 7.40. IR: ν(C≡N, cm −1 ) = 2198, 2163. | [] | [] | ["[Mg(acacCN) 3 Ag]·C 3 H 6 O"] | [] | [] | [] | [] | [] | []
j.ica.2018.04.040 | with cold water. Crystals suitable for X-ray diffraction studies were produced by slow diffusion of diethyl ether to the mother solution. Yield: 74 % Molar Conductivity (µS M -1 ) = 22.4. Calculated analytical percent composition for C 26 H 16 N 4 O 4 S 4 Zn: C=48.516%; H=2.267%; N=8.592%; Found: C= 48.638%; H=2.511%; N=8.725%. Soluble in dimethyl sulfoxide and dimethyl formamide. Non-soluble in other solvents (methanol, chloroform, dichloromethane, acetone, water). UV-Visible [DMSO, λmax nm]: 341 1 H NMR (300 MHz, DMSO) δ 8.72-9.21 (m, 1H), 8.94 (m, 1H), 8.31 (m, 1H), 8.03-8.21 (m, 1H), 7.91 (m, 1H), 7.57-7.72 (m, 3H). 13 C NMR (75 MHz, DMSO) δ 191.81 (C1), 149.09 (C8), 140.02 (C10), 139.36 (C12), 137.94 (C7), 136.52 (C2), 132.12 (C4), 130.91 (C5), 128.70 (C11), 127.37 (C13), 125.10 (C3), 125.81 (C9), 119.03 (C6). [Zn(tsac) 2 (TMDP)] n (2) The complex was synthesized by addition of 4,4′-trimethylenedipyridine (6.2 mg, 0.031 mmol) and thiosaccharine (12.7 mg, 0.0638 mmol), respectively, to a solution of Zn(NO 3 ) 2 ∙6H 2 O (10.2 mg, 0.0342 mmol) in ethanol:water (4 ml), and kept under mechanical stirring at room temperature. The resulting yellow solid was filtered off and washed with cold water. By slow evaporation of the mother solution single crystals appeared. They were washed with water and analysed using X-ray diffraction. Yield: 82%. Molar conductivity (µS M -1 ) = 28.3. Analytical percent composition calculated for C 27 H 22 N 4 O 4 S 4 Zn: C=49.127%; H=3.359%; N=8.487%. Found:C=48.811%; H=2.981%; N=8.378%. Soluble in DMSO and DMF. Slightly soluble in water, ethanol, methanol, chloroform. Insoluble in acetone and methane dichloride. UV-Visible [DMSO, λmax nm]: 347 1 H NMR (300 MHz, DMSO) δ 8.46 (dd, 4H), 7.92 (m, 2H), 7.58-7.72 (m, 6H), 7.28 (dd, 4H), 2.64 (t, 4H), 1.93 (m, 2H). 13 C NMR (75 MHz, DMSO) δ 191.71 (C1), 151.07 (C10), 149.31 (C8), 137.98 (C7), 136.56 (C2), 132.05 (C4), 130.82 (C5), 125.07 (C3), 124.04 (C9), 119.01 (C6), 33.80 (C11), 30.12 (C12). [(4,4’-bipy)H 2 ][Zn(tsac) 4 ] (3) It was obtained by addition of 4,4'-bipyridine (7.7 mg, 0.049 mmol) and thiosaccharine (20.3 mg, 0.102 mmol), to a dissolution of Zn(NO 3 ) 2 ·6H 2 O (15.2 mg, 0.0511 mmol) in water/ethanol 1:1, with mechanical stirring at ambient temperature. The resulting yellow precipitate was washed with water and dried. Yellow crystals, suitable for X-ray diffraction studies were obtained. Yield: 26.9%. Molar Conductivity (µS M -1 ) = 138.7. Analytical percent composition calculated for C 38 H 26 N 6 O 8 S 8 Zn: C=44.901%; H=2.580%; N=8.270%. Found: C=45.996%; H=2.473%; N=8.446%. Soluble in dimethyl sulfoxide and dimethyl formamide. Slightly soluble in water, ethanol, methanol and chloroform. Insoluble in acetone and dichloromethane. UV-Visible [DMSO, λmax nm]: 340 1 H NMR (300 MHz, DMSO) δ 8.98 (dd, 4H), 8.30 (dd, 4H), 7.87-8.02 (m, 4H), 7.73-7.81 (m, 4H), 7.35-7.72 (m, 10H). 13 C NMR (75 MHz, DMSO) δ 191.56 (C1), 148.94 (C8), 145.88 (C10), 137.88 (C7), 136.35 (C2), 132.28 (C4), 131.11 (C5), 125.16 (C3), 122.38 (C9), 119.15 (C6). [Zn(tsac) 2 (2,2’-bipy)] (4) This complex was prepared in a similar way as (1): Zn(NO 3 ) 2 ·6 H 2 O (11 mg, 0.037 mmol in 2 ml de ethanol-water) were added to a thiosaccharine dissolution (20 mg, 0.1 mmol / 2 ml ethanol-water 1:1). A 2,2’-bipyridine dissolution was then added (5.8 mg, 0.0371 mmol/ 2 ml de ethanol-water). A light yellowish precipitate was formed and filtered. It was washed with | [] | [] | ["[Zn(tsac) 2 (TMDP)] n ", "[(4,4'-bipy)H 2 ][Zn(tsac) 4 ]", "[Zn(tsac) 2 (2,2'-bipy)]"] | ["Zn(NO 3 ) 2 ∙6H 2 O--10.2 mg, 0.0342 mmol", "Zn(NO 3 ) 2 ·6H 2 O--15.2 mg, 0.0511 mmol", "Zn(NO 3 ) 2 ·6 H 2 O--11 mg, 0.037 mmol"] | [] | ["4,4'-trimethylenedipyridine--6.2 mg, 0.031 mmol", "thiosaccharine--12.7 mg, 0.0638 mmol", "4,4'-bipyridine--7.7 mg, 0.049 mmol", "thiosaccharine--20.3 mg, 0.102 mmol", "thiosaccharine--20 mg, 0.1 mmol", "2,2'-bipyridine--5.8 mg, 0.0371 mmol"] | ["room temperature"] | [] | ["ethanol:water--4 ml", "water/ethanol 1:1--2 ml", "ethanol-water--2 ml"]
s010876810100862x | 3.6. [Sr(1,5-nds)(H 2 O)] (6) Strontium nitrate (0.11 g, 0.5 mmol) and disodium 1,5-nds (0.17 g, 0.5 mmol) were dissolved in distilled water (20 ml).The resulting solution was set out at room temperature in an open beaker. After 10 d colorless columnar crystals of (6) were collected [yield 44%, based on Sr(NO 3 ) 2 ; found: C 29.94, H 2.125; C 10 H 10 O 8 S 2 Sr requires C 29.30, H 2.46%]. TGA: release of water molecule at 569±594 K, 3.59% (calc. 4.59%), removal of naphthalene at 886±897 K. | [] | [] | ["[Sr(1,5-nds)(H 2 O)]"] | ["Strontium nitrate--0.11 g, 0.5 mmol"] | [] | ["disodium 1,5-nds--0.17 g, 0.5 mmol"] | [] | ["10 d"] | ["distilled water--20 ml"]
cplu.201200136 | Triaminoguanidine (free base) was synthesized by dissolving triaminoguanidinium chloride in aqueous sodium hydroxide under N 2 and addition of DMF to the mixture. Subsequently precipitated triaminoguanidine was filtered off with a Schlenk frit. Triaminoguanidinium chloride was isolated after treating aminoguanidinium bicarbonate with HCl and following reaction of the chloride with 2 equivalents of hydrazine hydrate in 1,4-dioxane under reflux conditions.Synthesis Sodium 5-cyanotetrazolate sesquihydrate (1): To a solution of sodium cyanide (50.0 g, 1.02 mol, 2.00 equiv) and sodium azide (32.5 g, 500 mmol, 1.00 equiv) in H 2 O (400 mL) was added MnO 2 (50.0 g, 575 mmol, 1.15 equiv). To the resulting dark brown suspension was added dropwise a mixture of H 2 SO 4 (100 mL of a 50 % solution in H 2 O, 936 mmol, 1.87 equiv), formic acid (60.0 g, 1.11 mol, 2.22 equiv) and CuSO 4 ·5 H 2 O (1.00 g, 4.01 mmol, 8.02  10 3 equiv) within 30 min. During this period of time the temperature was kept between 38 and 43 8C by cooling the reaction mixture with an ice bath. Afterwards the mixture was heated to 60 8C for 2 h before it was cooled to RT. The resulting brown slurry was filtered off and the filtrate was adjusted to pH 10 by addition of Na 2 CO 3 (106 g, 1.00 mol, 2.00 equiv). The solution was diluted with H 2 O (300 mL), the thus formed manganese formate was filtered off and the filtrate was neutralized with formic acid (7.00 mL). The solvent was removed under reduced pressure and the resulting residue was extracted with boiling acetone. Removal of the solvent under reduced pressure and recrystallization from ethanol/ethyl acetate yielded slightly yellow/ocher crystals of 1 (19.5 g, 135 mmol, 27%).DSC (58C min 1 ): m.p= 255 8C, decomp= 2638C; 1 H NMR (270 MHz, [D 6 ]DMSO, 258C, TMS): d = 3.48 ppm (s, 2H; H 2 O); 13 C NMR (68 MHz, [D 6 ]DMSO, 258C, TMS): d =138.3 (CN 4 ), 115.6 ppm (CN); 14 N NMR (29 MHz, [D 6 ]DMSO, 25 8C, CH 3 NO 2 ): d =17.5 (s, 2N; N(1)ChemPlusChem 2012, 00, 1 – 13  2012 Wiley-VCH Verlag GmbH & Co. KGaA, Weinheim www.chempluschem.org & 9 & These are not the final page numbers! ÞÞ Energetic Materials | [] | [] | ["Triaminoguanidine (free base)", "Sodium 5-cyanotetrazolate sesquihydrate (1)"] | [] | [] | ["Triaminoguanidinium chloride--NaN", "aminoguanidinium bicarbonate--NaN"] | [] | [] | ["aqueous sodium hydroxide--NaN", "DMF--NaN", "HCl--NaN", "hydrazine hydrate--NaN", "1,4-dioxane--NaN", "H 2 O--400 mL", "acetone--NaN", "ethanol/ethyl acetate--NaN"]
cg5017388 | {[Cu(bpca)] 2 [Pd(opba)]} · 1.75dmso · 0.25H 2 O(4). An aqueous solution (2.0 mL) of [Cu(bpca)(H 2 O) 2 ]NO 3 · 2H 2 O (0.020 g, 0.05 mmol) was added dropwise to a dmso solution (4.0 mL) of K 2 [Pd(opba)] · 2H 2 O (0.053 g, 0.12 mmol) under continuous stirring. The resultant blue solution was stirred vigorously for 10 min at 70 °C and then ﬁltered oﬀ and allowed to evaporate at room temperature into an open glass crystallizer. After 3 days, dark blue needle-like crystals of 4 were grown from the mother liquor. They were collected by ﬁltration, washed with a mixture of water and dmso (1:1 v/v), and air-dried at room temperature. Yield: 36.0 mg (66%). | [] | ["3 days"] | ["[Cu(bpca)] 2 [Pd(opba)]", "1.75dmso · 0.25H 2 O"] | ["[Cu(bpca)(H 2 O) 2 ]NO 3 · 2H 2 O--0.020 g, 0.05 mmol", "K 2 [Pd(opba)] · 2H 2 O--0.053 g, 0.12 mmol"] | [] | [] | ["70 °C"] | ["10 min"] | ["dmso--4.0 mL", "water--2.0 mL"]
j.dyepig.2014.01.032 | For {[Eu(BDOA) 1.5 (H 2 O)]$H 2 O} n (V). Elemental analysis calculated (%) f or C 15 H 16 O 11 Eu (524.24): C, 3 4.22; H, 3.01. Found: C, 34.37; H, 3.08. I R data (KBr p ellet, cm 1 ): 3630 (br), 3496 (w), 3297 (s), 2933(s), 16 60(s), 1585(s), 1512(s), 1456(w), 1435(s), 1354(w), 1336(w), 1291(w), 1208(s), 1118(w), 10 6 4(w), 958(w), 936(w), 836(w), 745(w), 621 (w), 571(w), 535(w), 503(w), 397(s), 376(s). | [] | [] | ["{[Eu(BDOA) 1.5 (H 2 O)]$H 2 O} n", "C 15 H 16 O 11 Eu"] | [] | [] | [] | [] | [] | []
cctc.201300241 | Typical procedure for the three-component coupling reactions catalyzed by CuI Under a N 2 atmosphere, to a mixture of phenylacetylene (27.5 mg, 0.25 mmol, 1 equiv.), TsOxy-N 3 (63.9 mg, 0.3 mmol, 1.2 equiv.), and CuI (4.75 mg, 0.025 mmol, 10 mol %) in CH 3 CN (0.5 mL) was slowly added diisopropylamine (42 mL, 0.3 mmol, 1.2 equiv.). The whole reaction mixture was allowed to stand at RT for 30 min. The organic solvent was removed by reduced pressure. The remaining solid mixture was treated by adding CH 2 Cl 2 (3 mL) and aqueous NH 4 Cl solution (2 mL). The two layers were separated, and the aqueous layer was extracted with CH 2 Cl 2 (3 mL 3). The combined organic layers were dried over Na 2 SO 4 , filtered, and concentrated under reduced pressure. The crude residue was purified by flash column chromatography with an appropriate eluting solvent system. The pure product of N 1 ,N 1 -diisopropyl-N 2 -(4-methylbenzeneoxysulfonyl)-2-phenylacetamidine (1) was obtained as an off-white solid. | [] | [] | ["N 1 ,N 1 -diisopropyl-N 2 -(4-methylbenzeneoxysulfonyl)-2-phenylacetamidine (1)"] | ["CuI--4.75 mg, 0.025 mmol, 10 mol %"] | [] | ["phenylacetylene--27.5 mg, 0.25 mmol, 1 equiv.", "TsOxy-N 3--63.9 mg, 0.3 mmol, 1.2 equiv.", "diisopropylamine--42 mL, 0.3 mmol, 1.2 equiv."] | [] | ["30 min"] | ["CH 3 CN--0.5 mL"]
j.jssc.2005.12.012 | 2.2. Syntheses Synthesis of {[Cu 4 (Iso) 4 (m 3 -O) 2 (C 2 H 5 OH) 2 ]  2C 2 H 5 OH  C 2 H 6 N 4 } n (1): while using method of one pot, the mixture of CuCl 2  2H 2 O (34 mg, 0.2 mmol), HIso (25 mg, 0.2 mmol), formaldehyde (3 mg, 0.1 mmol) and hydrazine hydrate (2 drops) (to prepare a guest of H 2 C ¼ N–N ¼ CH 2 ) with 10 mL mixed-solvent of water and EtOH (V/ V ¼ 1:1) in a Teﬂon-lined stainless-steel autoclave at 393 K for 72 h resulted blue block crystals. Yield based on Cu: 19 mg, 38%. IR data (KBr, cm 1 ): 3434(s), 2973(m), 2923(w), 1628(s), 1557(m), 1498(w), 1421(m), 1384(m), 1231(w), 1083(m), 1056(s), 873(w), 778(w), 703(w). Elemental analysis (%) calcul ated for C 17 H 23 Cu 2 N 4 O 7 :C 39.08, H 4.44, N 10.72; found: C 38.18, H 4.51, N 10.68. | [] | [] | ["{[Cu 4 (Iso) 4 (m 3 -O) 2 (C 2 H 5 OH) 2 ] ? 2C 2 H 5 OH ? C 2 H 6 N 4} n", "C 17 H 23 Cu 2 N 4 O 7"] | ["CuCl 2 ? 2H 2 O--34 mg, 0.2 mmol"] | ["hydrazine hydrate--2 drops"] | ["HIso--25 mg, 0.2 mmol", "formaldehyde--3 mg, 0.1 mmol"] | ["393 K"] | ["72 h"] | ["water--10 mL", "EtOH--10 mL"]
ja209276a | A new series of alkalinealkaline earth ﬂuoride carbonates (i.e., KSrCO 3 F, RbSrCO 3 F, RbCaCO 3 F, CsCaCO 3 F, and Cs 3 Ba 4 (CO 3 ) 3 F 5 ) were synthesized by spontaneous crystallization with molten ﬂuxes, and we also grew the single crystals of KCaCO 3 F. | [] | [] | ["NaN"] | [] | [] | [] | [] | [] | []
s0108270104003427 | Experimental Neodymium(III) nitrate hexahydrate and sebacic acid are available commercially and were used without any further puri®cation. Neodymium(III) nitrate hexahydrate (0.271 g) and sebacic acid (C 10 H 18 O 4 , 0.071 g) were dissolved in water (1.36 g) in the presence of concentrated ammonium hydroxide (0.07 g). The solution (pH = 7.38) was prepared in a 23 ml Te¯on-lined Parr bomb and then heated statically at 393 K for 3 d. Light-purple crystals formed in situ (90% yield based on Nd) and were insoluble in water, ethanol and acetone. Phase purity was con®rmed by comparison of the observed and calculated powder X-ray diffraction patterns (JADE; Materials Data, 2003). Elemental analysis (Galbraith Laboratories, Knoxville, Tennessee, USA) of (I) con®rmed the contents of the structure [observed (calculated): C 42.84% (42.61%) and H 6.55% (6.27%)]. | [] | [] | ["Neodymium(III) sebacate"] | ["Neodymium(III) nitrate hexahydrate--0.271 g"] | ["concentrated ammonium hydroxide--0.07 g"] | ["sebacic acid--0.071 g"] | ["393 K"] | ["3 d"] | ["water--1.36 g"]
c0cp01717e | 2.1.2 Preparation of CdFDC. Cd(C 15 O 5 H 6 )(H 2 O) 2 2H 2 O (CdFDC) was prepared from 0.05 mmol cadmium acetate, 0.05 mmol H 2 FDC, 0.09 mL 0.5 M potassium hydroxide, and 5mLH 2 O. The mixture was stirred, sealed in an autoclave, and heated to 180 1C for 2 days before cooling to room temperature. Small yellow plate crystals were recovered by ﬁltration. Phase pure powders were prepared by reacting 0.1 mmol cadmium acetate, 0.05 mmol H 2 FDC, and 0.18 mL 0.5 M potassium hydroxide in 10 mL H 2 O hydrothermally at 180 1C. CHN analysis found 37.9% C, 2.4% H; Calculated 41.6% C, 2.8% H. | [] | [] | ["CdFDC", "Cd(C 15 O 5 H 6 )(H 2 O) 2 \n2H 2 O"] | ["cadmium acetate--0.05 mmol"] | ["0.5 M potassium hydroxide--0.09 mL"] | ["H 2 FDC--0.05 mmol"] | ["180 1C"] | ["2 days"] | ["H 2 O--5mL"]
a704400c | Fe 2 (ox) 2 (OH) 2 1. The compound FeCl 3 ?6H 2 O (0.303 g, 1.12 mmol) was dissolved in distilled water (10 cm 3 ) and left to stand for 20 min. Solid Na 2 (C 2 O 4 ) (0.304 g, 2.27 mmol) was added with stirring. The mixture was placed in the Teﬂon liner of an autoclave which was then sealed and heated to 240 8C for 16 h.It was allowed to cool to room temperature over 4 h and the brown-orange microcrystalline product ﬁltered off and allowed to air dry. Small quantities of magnetite were separated using a bar magnet which was drawn through the bulk leaving an essentially pure product (from satisfactory elemental analysis) Fe 2 (ox)(OH) 2 in a yield of 0.113 g, 86% based on iron. IR 3415s, 2200w (br), 1615s, 1361s, 1316s, 953m, 830m, 782m and 505s cm 21 . | [] | ["4 h"] | ["Fe 2 (ox) 2 (OH) 2"] | ["FeCl 3 ?6H 2 O--0.303 g, 1.12 mmol"] | [] | ["Na 2 (C 2 O 4 )--0.304 g, 2.27 mmol"] | ["240 8C"] | ["16 h"] | ["distilled water--10 cm 3"]
b412808g | 2.4 Synthesis of [{Cu 2 (bisterpy)}V 2 F 4 O 4 {HO 3 P(CH 2 ) 2 PO 3 H}](3) A solution of Na 3 VO 4 (0.132 g, 0.718 mmol), CuO (0.024 g, 0.302 mmol), bisterpy (0.065 g, 0.140 mmol), 1,2-ethylenediphosphonic acid (0.137 g, 0.721 mmol), H 2 O (10.01 g, 556 mmol), and HF (0.322 g, 8.05 mmol) in the mole ratio 5.13 : 2.16 : 1.00 : 5.15 : 4000 : 57.5 was heated at 180 ◦ Cfor48h (initial and ﬁnal pH values of 2.0). Blue green crystals of 3 were isolated in 90% yield. IR (KBr pellet, cm −1 ): 3443(w), 2356(w), 1607(m), 1562(w), 1478(m), 1405(m), 1248(w), 1119(m), 1058(s), 934(m), 895(m), 794(m). | [] | [] | ["{Cu 2 (bisterpy)}V 2 F 4 O 4 {HO 3 P(CH 2 ) 2 PO 3 H}", "NaN"] | ["Na 3 VO 4--0.132 g, 0.718 mmol", "CuO--0.024 g, 0.302 mmol"] | [] | ["bisterpy--0.065 g, 0.140 mmol", "1,2-ethylenediphosphonic acid--0.137 g, 0.721 mmol"] | ["180 \nC"] | ["48h"] | ["H 2 O--10.01 g, 556 mmol", "HF--0.322 g, 8.05 mmol"]
j.ica.2012.06.041 | Yield: 1.08 g (95%), ESI-MS: m/z Calc. for C 14 H 16 N 2 O + 228.13.Found: (M + +H) 229.14. IR (KBr, cm 1 ): 3285(w), 3048(w), 3009(w), 2970(m), 2926(w), 2855(w), 2720(w), 2637(w), 1614(w), 1590(s), 1572(w), 1488(w), 1471(w), 1455(w), 1434(m), 1372(w), 1257(s), 1185(m), 1150(m), 1103(s), 1035(s), 993(w), 977(s), 932(s), 842(m), 788(s), 752(s), 720(w), 627(s), 553(w), 500(s). 400 MHz 1 H NMR (d (J, Hz), CDCl 3 ): 13.23 (OH, s), 8.56 (1H, d, 2.8), 7.61 (1H, t, 7.8), 7.17 (1H, t, 8.4), 7.12 (1H, t, 7.6), 7.10 (1H, d, 7.6), 6.85 (1H, d, 6.0), 6.82 (1H, d, 6.0), 6.71 (1H, t, 7.2), 3.86 (1H, q, 9.8), 3.64 (2H, d, 6.2), 3.23 (NH, b), 1.39 (2H, d, 5.6). 100 MHz 13 C NMR (d, CDCl 3 ): 161.7, 157.9, 149.1, 136.2, 128.1, 122.5., 121.8, 121.6, 118.5, 115.9, 56.7, 53.2, 49.6, 22.0. Anal. | [] | [] | ["C 14 H 16 N 2 O"] | [] | [] | [] | [] | [] | []
s1387-7003(00)00063-0 | 2.2. Thallium hydrotris(indazol-1-yl)borate, Tl[HB(C 7 H 5 N 2 ) 3 ] (2) The potassium salt of Tp 4Bo (0.80 g, 2.0 mmol) reactswith TlNO 3 (0.53 g, 2.0 mmol) in CH 3 OH (10 mL) with formation of a white precipitate. This precipitate was ﬁltered off and crystallized from dioxane through overlayering with petrol ether (50/30). The product formed as colorless crystals (yield 670 mg, 59%).1 H-NMR (d 6 -DMSO): d s7.00 (ddd, 3H, H-5, J 5,4 s8.07 Hz, J 5,6 s6.77 Hz, J 5,7 s0.92 Hz), 7.26 (ddd, 3H, H-6, J 6,7 s8.58 Hz, J 6,5 s6.77 Hz, J 6,4 s1.10 Hz), 7.67 (‘dt’, 3H, H-4, J 4,5 s8.07 Hz, J 4,6 s1.10 Hz, J 4,7 s0.98 Hz), 7.89 (‘dq’, 3H, H-7, J 7,6 s8.58 Hz, J 7,4 s0.98 Hz, J 7,3 s0.93 Hz, J 7,5 s0.92 Hz), 8.15 (d, 3H, H-3, J 3,7 s0.93 Hz). MS (2308C): 568 (26%, [M] q ). Calc. for C 21 H 16 BN 6 Tl (567.59): C, 44.44; H, 2.84; N, 14.81; Tl, 36.00. Found: C, 43.67; H, 2.56; N, 14.51; Tl, 35.70%. | [] | [] | ["Tl[HB(C 7 H 5 N 2 ) 3 ]"] | ["TlNO 3--0.53 g, 2.0 mmol"] | [] | ["Tp 4Bo--0.80 g, 2.0 mmol"] | [] | [] | ["CH 3 OH--10 mL", "dioxane--N/A", "petrol ether--N/A"]
b102570h | violet-red to blue immediately. After several minutes, an aqueous solution (10 cm 3 ) of terephthalic acid (0.166 g, 1.00 mmol) and NaOH (0.080 g, 2.00 mmol) was added and dark blue precipitates appeared at once, which were collected and dried in a desiccator. Single crystals suitable for X-ray analysis were grown by slow diﬀusion of two individual solutions in the H-tube (one contained equimolar Cu(oxen)ⴢ 2H 2 O and Cu(ClO 4 ) 2 ⴢ6H 2 O, the other H 2 tp acid neutralized by NaOH). (Found: C, 33.41; H, 4.06; N, 11.25. Calc. for C 14 H 20 N 4 O 8 Cu 2 : C, 33.67; H, 4.04; N, 11.22%). | [] | [] | ["Cu(oxen)ⴢ 2H 2 O", "Cu(ClO 4 ) 2 ⴢ6H 2 O", "H 2 tp acid"] | [] | [] | ["terephthalic acid--0.166 g, 1.00 mmol", "NaOH--0.080 g, 2.00 mmol"] | [] | [] | []
d0ce00077a | Preparation of [Co(TBTA)(L1) 2 ] n (1) A mixture of Co(OAc) 2 ·4H 2 O (0.2 mmol, 49.8 mg), H 2 TBTA (0.2 mmol, 96.2 mg), L1 (0.1 mmol, 33.8 mg), NaOH (0.4 mmol, 16.0 mg) and H 2 O (10 mL) were placed into a 25 mL Teflon reactor, which was heated at 140 °C for 3 days under autogenous pressure. 1 was acquired by filtration and dried naturally. Yield: 36.8% based on L1. Anal. Calcd for C 52 H 36 Br 4 CoN 8 O 4 (%): C, 51.39; H, 2.99; N, 9.22%; found: C, 51.38; H, 3.01; N, 9.21%. IR (KBr, cm –1 ): 1616(m), 1541(w), 1507(w), 1400(w), 1315(m), 1068 (w), 747(m), 547(m). | [] | [] | ["[Co(TBTA)(L1) 2 ] n", "C 52 H 36 Br 4 CoN 8 O 4"] | ["Co(OAc) 2 ·4H 2 O--0.2 mmol, 49.8 mg"] | ["NaOH--0.4 mmol, 16.0 mg"] | ["H 2 TBTA--0.2 mmol, 96.2 mg", "L1--0.1 mmol, 33.8 mg"] | ["140 °C"] | ["3 days"] | ["H 2 O--10 mL"]
b611300a | Synthesis of [Mn(4,49-bipy) 2 (H 2 O) 4 ](sb)(4H 2 O) (2).Manganese( II) acetate tetrahydrate (0.063 g, 0.25 mmol) and potassium hydrogen 4-sulfobenzoate (0.060 g, 0.25 mmol) were mixed in water (20 mL). To this solution was slowly added 4,49-bipyridine (0.02 g, 0.25 mmol) with stirring until the 4,49-bipyridine has completely dissolved. The resulting solution was left to stand for one week at room temperature.After this period, colorless prism-shaped crystals were obtained and collected by filtration. Crystals were washed with water and ethanol. Yield: 38% based on Mn atom. IR (KBr, cm 21 ): 3396s, 1599s, 1536s, 1491w, 1413s, 1379s, 1210s, 1182s, 1140w, 1115m, 1066m, 1031s, 1005s, 808s, 732s, 703m, 642m, 624s, 570w, 470w. Calc. for C 27 H 36 MnN 4 O 13 S: C, 45.57%; H, 5.10%; N, 7.87%. Found: C, 45.56%; H, 4.97%; N, 7.84%. | [] | [] | ["[Mn(4,49-bipy) 2 (H 2 O) 4 ](sb)(4H 2 O)"] | ["Manganese( II) acetate tetrahydrate--0.063 g, 0.25 mmol"] | [] | ["4,49-bipyridine--0.02 g, 0.25 mmol", "potassium hydrogen 4-sulfobenzoate--0.060 g, 0.25 mmol"] | [] | ["one week"] | ["water--20 mL"]
chem.201802446 | Solution Synthesis: Proline (1 mmol) and the alkali halide (1 mmol) were dissolved in water or ethanol and left to evaporate at room temperature.Solid-State Synthesis. The lithium halide ICCs were obtained by manually grinding proline (1 mmol) with the lithium salt (1 mmol) in an agate mortar for 20 min with a drop of water. All reactions are quantitative. Several preparations were made with methanol and the same product was obtained as with water. To investigate the kinetic versus the thermodynamic factors in the formation of a racemate ICC versus a conglomerate, for one preparation with LiCl grinding was performed in 5 min intervals, followed by XRD pattern measurement.Single crystal growth. Single crystals for the hydrated co-crystals were grown by solution evaporation in water or ethanol. Single crystals of the anhydrous co-crystals l-Pro·LiI and dl-Pro·LiI were grown from melt by heating up the powders overnight at a temperature below their melting point. | [] | [] | [] | [] | ["alkali halide--1 mmol", "lithium salt--1 mmol"] | ["Proline--1 mmol"] | [] | [] | ["water or ethanol--not specified", "methanol--not specified"]
c3ra43421d | [H 2 (bp)][Cd(SeCN) 4 ]5.A solution of bp (96 mg, 0.4 mmol) in water (3 mL) was added slowly to an aqueous solution (5 mL) of a mixture of CdCl 2 ?2.5H 2 O (91 mg, 0.4 mmol) and KSeCN (115 mg, 0.8 mmol). 0.12 mL 18% HCl solution was added to acidify the solution to pH = 2. The mixture was stirred for 72 h, and then filtered. The colorless needle single crystals of 5 were obtained after 8 days of slow evaporation from the filtrate.Yield: ca. 10% based on Cd( II). Anal. Calcd for C 14 H 22 N 6 Se 4 Cd 5: C 23.93, H 3.16, N 11.96. Found: C 24.01, H 2.98, N 11.81. IR (cm 21 ): 2107 s, 2092 s, 1630 w, 1580 m, 1443 w, 1421 m, 1325 w, 1037 w, 1005 w, 866 w, 716 w, 612 w, 543 w. | [] | ["8 days"] | ["[H 2 (bp)][Cd(SeCN) 4 ]5", "C 14 H 22 N 6 Se 4 Cd 5"] | ["CdCl 2 ?2.5H 2 O--91 mg, 0.4 mmol", "KSeCN--115 mg, 0.8 mmol"] | [] | ["bp--96 mg, 0.4 mmol"] | [] | ["72 h"] | ["water--3 mL"]
j.ica.2007.01.022 | The complex of [Cu{2,6-(MeO) 2 nic} 2 (H 2 O)] 2 (1 mmol) was dissolved in 20 cm 3 of warm DMF (50 C). The resulting solution was left to slowly evaporate at room temperature. Well shaped crystals of [Cu{2,6-(MeO) 2 nic} 2 (H 2 O)] 2 Æ 3DMF (2) suitable for single crystal X-ray structure analysis were collected after a few days by ﬁltration. | [] | ["a few days"] | ["[Cu{2,6-(MeO) 2 nic} 2 (H 2 O)] 2", "[Cu{2,6-(MeO) 2 nic} 2 (H 2 O)] 2 Æ 3DMF"] | ["Cu{2,6-(MeO) 2 nic} 2--1 mmol"] | [] | [] | [] | [] | ["DMF--20 cm3"]
c0ce00404a | Single crystals of [Pb(MPOAc) 2 (H 2 O)] n (1) dehydrates upon heating at 100  C, lead to formation polycrystalline compound of [Pb(MPOAc) 2 ] n (2), Anal. calcd for C 16 H 14 O 4 Pb: C 40.21, H 2.93%; found: C 39.59, H 3.01%. In order to obtain compound 2 single crystals suitable for X-ray crystallography, we used a branched tube method. Polycrystals of compound 2 were placed in the bottom main of a branched tube. CH 3 OH was carefully added to ﬁll both arms, the tube sealed and the main arm immersed in oil bath at 60  C while the branched arm was at ambient temperature. After 7 d, suitable single crystals had deposited in the cooler arm. | [] | [] | ["[Pb(MPOAc) 2 ] n"] | ["Pb--not specified"] | [] | ["MPOAc--not specified"] | ["60 \nC"] | ["7 days"] | ["CH 3 OH--not specified"]
j.ica.2007.08.034 | Sm 2 Zn 3 : 13 mg (52% based ob Sm). Anal. Calc. for C 30 H 24 N 6 O 18 P 6 Sm 2 Zn 3 Æ 4H 2 O: C, 23.84; H, 2.13; N, 5.56. Found: C, 23.81; H, 2.14; N, 5.53%. IR (KBr, cm 1 ): 3564(br), 1657(m), 1637(m), 1590(m), 1565(w), 1462(m), 1427(m), 1279(w), 1203(m), 1176(vs), 1156(vs), 1066(vs), 1048(s), 1033(s), 1009(m), 977(vs), 780(m), 735(m), 586(vs), 563(m), 536(m). | [] | [] | ["Sm 2 Zn 3 Æ 4H 2 O"] | [] | [] | [] | [] | [] | []
c2ce06709a | Synthesis of [Cu(bpc) 2 (4,4 0 -bipy)]$4BzOH, 7 Hbpc (0.099 g, 0.50 mmol) and 4,4 0 -bipyridyl (0.078 g, 0.50 mmol) were dissolved in benzyl alcohol (6 cm 3 ) with gentle heating and stirring. Once cooled, benzyl alcohol (2 cm 3 ) was gently layered on top of this solution. Layered on top of this was a solution of Cu(OAc) 2 $H 2 O (0.050 g, 0.25 mmol) dissolved in methanol (6 cm 3 ). The vial was sealed, and the solution left undisturbed for several days to yield crystals of suitable size for single crystal X-ray diffraction. The reaction produced blue crystals of 7, and a green unidentiﬁed product. The blue crystals were separated manually from this mixture for analysis, and the X-ray powder diffraction conﬁrmed that 7 was the major product (Fig. S12). Found: C, 73.1; H, 5.50; N, 2.71. | [] | [] | ["[Cu(bpc) 2 (4,4 0 -bipy)]$4BzOH", "7"] | ["Cu(OAc) 2 $H 2 O--0.050 g, 0.25 mmol"] | [] | ["Hbpc--0.099 g, 0.50 mmol", "4,4 0 -bipyridyl--0.078 g, 0.50 mmol"] | [] | ["several days"] | ["benzyl alcohol--6 cm 3", "methanol--6 cm 3"]
j.poly.2020.114628 | The sample was rinsed with a water/ethanol mixture and weighed out after storing at room temperature overnight. The relative yield of 35 % was calculated based on (H 2 en)[Zn 3 (2,5-pdc) 4 ] H 2 O molecular formula. Anal. Calc. for C 30 H 34 N 6 O 22 Zn 3 : C, 35.09; H, 3.34; N, 8.19 %. Found: C, 35.10; H, 5.66; N, 8.42 %. | [] | [] | ["(H 2 en)[Zn 3 (2,5-pdc) 4 ] H 2 O", "C 30 H 34 N 6 O 22 Zn 3"] | [] | [] | [] | [] | [] | ["water/ethanol mixture--NaN"]
chem.201701881 | The residue was dissolved in [D 8 ]THF (1 mL) and the solution of 2 containing 0.5 equivalents of THF was sealed in a NMR tube.1 H NMR (500 MHz, [D 8 ]THF): d = 0.89 (s, 9H, H5), 1.75 (THF), 2.50 (s, 3H, H1), 3.62 (THF), 6.42 (s, 1 H, H3), 7.32–7.37 (m, 3 H, Ph), 7.67– 7.69 (m, 2H, Ph).1 H NMR (500 MHz, [D 8 ]THF, 90 8C): d = 0.89 (s, 9H, H5), 1.76 (THF), 2.49 (s, 3H, H1), 3.61 (THF), 6.28 (s, 1H, H3), 7.46 (brm, 3H, Ph), 7.67 (brm, 2H, Ph). | [] | [] | [] | [] | [] | [] | [] | [] | ["[D 8 ]THF--1 mL"]
cg070511y | Synthesis of [Sm 2 (Suc) 0.5 (BC) 3 (OH) 2 ] (3). The procedure was the same as that for 1 except that Tb(NO 3 ) 3 ‚6H 2 O was replaced by Sm(NO 3 ) 3 ‚6H 2 O (0.30 g, 0.66 mmol). Yield: 62.54% (based on Sm). Anal. | [] | [] | ["[Sm 2 (Suc) 0.5 (BC) 3 (OH) 2 ]", "NaN"] | ["Sm(NO 3 ) 3 ‚6H 2 O--0.30 g, 0.66 mmol"] | [] | [] | [] | [] | []
c2ce06428f | Elemental analysis (%) calcd for C 28 H 34 Ba 2 O 21 S 2 : C, 32.17, H, 3.28, Ba, 26.27%. Found: C, 32.01, H, 3.03, Ba, 26.32%. IR (KBr pellet): 3413(s), 2360(w), 1954(w), 1933(w), 1900(w), 1879(w), 1856(w), 1836(w), 1817(w), 1782(w), 1759(w), 1724(w), 1708(w), 1689(w), 1659(m), 1598(s), 1551(s), 1483(w), 1465(w), 1396(s), 1286(m), 1160(m), 1131(m), 1104(m), 1068(w), 1013(w), 868(w), 781(w), 744(m), 717(m), 694(m), 615(m), 578(w), 538(w), 482(w), 456(w). | [] | [] | ["C 28 H 34 Ba 2 O 21 S 2"] | [] | [] | [] | [] | [] | []
j.poly.2004.03.010 | MoO 2 L 2 (THF) (1j) IR (KBr Pellet), cm 1 : m ðC@NÞ 1592 (vs), m ðMo@OÞ 975 (vs), 931 (s), m ðMo–SÞ 385 (s), m ðMoN Þ 634 (s); UV–Vis (CH 2 Cl 2 )[k max /nm (e/ dm 3 mol 1 cm 1 )]: 242 (15 074), 276 (96 270), 307 (98 250), 392 (38 550).All Mo(IV) oxo complexes are prepared under puriﬁed dinitrogen.MoOL 1 (2a). To a reﬂuxing solution of 0.428 g (1.0 mmol) of MoO 2 L 1 in 25 ml dry degassed acetonitrile was added 0.393 g (1.5 mmol) of PPh 3 in 15 ml of degassed acetonitrile. The orange-red solution turned dark brown and a brown compound separated within 10 min.This was ﬁltered and washed well with acetonitrile and dried in vacuo over anhydrous CaCl 2 . Yield 80%. IR (KBr Pellet), cm 1 : m ðC@NÞ 1600 (vs), m ðMo@OÞ 968 (s), m ðMo–SÞ 287 (w), m ðMo–NÞ 626 (m); UV–Vis (CH 2 Cl 2 )[k max / nm (e/dm 3 mol 1 cm 1 )]: 310 (34 550), 411 (28 490), 466 (29 150), 630 (6125).MoOL 2 (2b). This compound was prepared by following the methods described above for the preparation of MoOL 1 in a yield of 80%. IR (KBr Pellet), cm 1 : m ðC@N Þ 1600 (vs), m ðMo@OÞ 966 (vs), m ðMo–SÞ 460 (s), m ðMoNÞ 626 (s); UV–Vis (CH 2 Cl 2 )[k max /nm (e/ dm 3 mol 1 cm 1 )]: 239 (15 647), 277 sh (10 103), 307 sh (98 720), 450 (28 630), 629 (6272).Compounds 2c–2f were prepared by reﬂuxing the parent compounds 1a and 1b with bipyridyl and ophenanthrolin and PPh 3 with a mole ratio 1:10:1.5 in dry degassed dichloromethane for 1–2 h. The green solutions so formed were poured into n-hexane whereupon green solids separated out. These were ﬁltered, washed with dichloromethane and dried in vacuo over anhydrous CaCl 2 . Yie ld 70–75%.MoOL 1 (bipy) (2c). IR (KBr Pellet), cm 1 : m ðC@NÞ 1600 (vs), m ðMo@OÞ 914 (vs), m ðMo–SÞ 401(m), m ðMoN Þ 630 (s); UV–Vis (CH 2 Cl 2 )[k max /nm (e/dm 3 mol 1 cm 1 )]: 297 (51 720), 360 (14 930), 436 (17 220), 570 (5860), 685 (7170).MoOL 2 (bipy) (2d). IR (KBr Pellet), cm 1 : m ðC@NÞ 1601 (vs), m ðMo@OÞ 940 (vs), m ðMo–SÞ 395(m), m ðMoNÞ 625 (m); UV–Vis (CH 2 Cl 2 )[k max /nm (e/dm 3 mol 1 cm 1 )]: 287 (17 214), 307 sh (15 262), 341 (10 240), 449 (21 900), 657 sh (7670).MoOL 1 (o-phen) (2e). IR (KBr Pellet), cm 1 : m ðC@NÞ 1595 (s), m ðMo@OÞ 940 (s), m ðMo–SÞ 397 (w), m ðMo–NÞ 619 (m); UV–Vis (CH 2 Cl 2 )[k max /nm (e/dm 3 mol 1 cm 1 )]: 265 (10 488), 314 sh (37 010), 464 sh (17 080), 441 (10 900), 626 (8230).MoOL 2 (o-phen) (2f). IR (KBr Pellet), cm 1 : m ðC@NÞ 1604 (s), m ðMo@OÞ 920 (vs), m ðMo–SÞ 397 (m), m ðMo–NÞ 619 (s); UV–Vis (CH 2 Cl 2 )[k max /nm (e/dm 3 mol 1 cm 1 )]: 267 (60 210), 314 sh (23 420), 360 sh (9220), 444 (10 410), 629 (9250).3.5. Crystallographic measurements Complete tabulation of the crystallographic data for complexes 1a and 1b were collected on an Enraf-Nonius CAD-4 diﬀractrometer equipped with graphite-monochromated Mo Ka (k ¼ 0 :71013  A) radiation, using x-scans. Unit-cell dimension and intensity data were measured at 198 and 293 K. The structures wer e solved by direct methods and reﬁned by full-matrix leastsquares based on F 2 with anisotropic displacemen t parameters of non-hydrogen atoms using XCADXCAD -49 (data reduction) and SHELXTLSHELXTL (absorption correction, structure solution/reﬁnement and molecular graphics). The hydrogen atoms were included in structures factor calculations in their idealized positions. The crystallographic data are summarized in Table 3.4. Supplementary data Crystallographic data have been deposited with the CCDC, 12 Union Road, Cambridge, CB2 IEZ, UK (fax: +44-1223-366033; e-mail: deposit@ccdc.cam.ac.uk 1602 N.R. Pramanik et al. / Polyhedron 23 (2004) 1595–1603 or www: http://www.ccdc.cam.ac.uk) and are available on request, quoting the deposition number 159187 and 159188 for the complex 1a and complex 1b, respectively.Acknowledgements We gratefully acknowledge the help of Dr. S.K. Kar, Department of Chemistry, Calcutta University for recording UV–Vis spectra and also for constant encouragement. Thanks are also due to Dr. C. Sinha, Burdwan University, for providing FT-IR spectral data, Dr. G.C.Mukherjee, Presidency College, Kolkata and Sri A.Hazra for their constant support and interest in this work.References [1] (a) A. Muller, B. Kerbs, Sulfur, its signiﬁcance for Chemistry, for the Geo and Cosmosphere and Technology, in: Studies in Inorganic Chemistry, vol. 5, Elsevier, Amsterdam, 1984; (b) S.D. Conradsson, B.K. Burgess, W.W. Newton, K.O.Hodgson, J.W. McDonald, J.F. Rubinson, S.F. Gheller, L.E.Mortenson, M.W.W. Adams, P.K. Mascharak, W.A. Armstrong, R.H. Holm, J. Am. Chem. Soc. 107 (1985) 7935; (c) P.M. Harisson, Metalloproteins, Part 1. Metalloproteins with Redox Roles, Verlag, Chemie, Weinheim, FRG, 1985.[2] (a) R.H. Holm, J.M. Berg, J. Am. Chem. Soc. 107 (1985) 917; (b) J.H. Enemark, C.G. Young, Adv. Inorg. Chem. 40 (1993) 1; (c) L.J. Laughlin, C.G. Young, Inorg. Chem. 35 (1996) 1050; (d) J. Christiansen, R.C. Tittsworth, B.J. Hales, S.P. Cramar, J. Am. Chem. Soc. 117 (1995) 10017.[3] R.J. Greenwood, G.L. Wilson, J.R. Pilbrow, A.G. Weed, J. Am.Chem. Soc. 117 (1993) 5385, and references therein.[4] (a) E.I. Stiefel, D. Coucouvans, W.E. Newton (Eds.), Molybdenum Enzymes Cofactor and Model Systems, ACS Symposium Series, vol. 535, American Chemical Society, Washington, DC, 1993; (b) G.N. George, R.C. Kipke, R.A. Sunde, J.H. Enemark, Biochem.J. 256 (1988) 307.[5] (a) H.J. Kruger, G. Peng, R.H. Holm, Inorg. Chem. 30 (1991) 734; (b) R.H. Holm, Coord. Chem. Rev. 100 (1990) 183.[6] A.P. Koley, S. Purohit, S. Ghosh, L.S. Prasad, P.T. Manoharan, J. Chem. Soc., Dalton Trans (1998) 2607.[7] (a) S. Purohit, A.P. Koley, L.S. Prasad, P.T. Manoharan, S.Ghosh, Inorg. Chem. 28 (1998) 3735; (b) P. Subramanian, J.T. Spence, R. Ortega, J.H. Enemark, Inorg. Chem. 36 (1997) 2938.[8] A.P. Koley, S. Purohit, L.S. Prasad, S. Ghosh, P.T. Manoharan, Inorg. Chem. 31 (1992) 305.[9] A.P. Koley, R. Nirmala, L.S. Prasad, S. Ghosh, P.T. Manoharan, Inorg. Chem. 31 (1992) 1764.[10] M. Maji, S. Ghosh, S.K. Chattopadhyay, T.C.W. Mak, Inorg.Chem. 36 (1997) 2938.[11] M. Maji, M. Chatterjee, S. Ghosh, S.K. Chattopadhyay, B.M.Wu, T.C.W. Mak, J. Chem. Soc., Dalton Trans. (1999) 135.[12] M. Maji, S. Ghosh, S.K. Chattopadhyay, Transition Met. Chem.23 (1998) 81.[13] M. Hossain, S.K. Chattopadhyay, S. Ghosh, Polyhedron 16 (1997) 143.[14] J.M. Berg, K.O. Hodgson, S.P. Cramer, J.L. Corbin, A. Elsberry, N. Pariyadath, E.I. Stiefel, J. Am. Chem. Soc. 101 (1979) 2774.[15] A.J. Wilson, B.R. Penfold, C.J. Wilkins, Acta Crystallogr., Sect. C 39 (1983) 329.[16] S.P. Cramer, H.B. Gray, K.V. Rajagopalan, J. Am. Chem. Soc.101 (1979) 2772.[17] (a) O.A. Rajan, A. Chakravorty, Inorg. Chem. 20 (1981) 660; (b) J.M. Berg, R.H. Holm, Inorg. Chem. 22 (1983) 1768.[18] W.-K. Goh, M.-C. Lim, Aust. J. Chem. 37 (1984) 2235.[19] D.A. Smith, F.A. Schultz, Inorg. Chem. 21 (1982) 3035.[20] M. Chaudhury, J. Chem. Soc., Dalton Trans. (1984) 115.[21] M. Chaudhury, Inorg. Chem. 24 (1985) 3011.[22] A. Rana, R. Dinda, P. Sengupta, S. Ghosh, L.R. Falvello, Polyhedron 21 (2002) 1023.[23] R. Bose, M. Akbar Ali, J. Inorg. Nucl. Chem. 39 (1977) 265.[24] E.I. Stiefel, Prog. Inorg. Chem. 22 (1977) 1.[25] J.A. Craig, E.W. Harlan, B.S. Snyder, M.A. Whitener, R.H.Holm, Inorg. Chem. 28 (1989) 2082.[26] R. Hahn, U. Kusthardt, W. Scherer, Inorg. Chem. Acta 210 (1993) 177.[27] J.M. Berg, R.H. Holm, J. Am. Chem. Soc. 106 (1984) 3035.[28] I. Buchanan, M. Minelli, M.T. Ashby, J.T. King, J.H. Enemark, C.D. Garner, Inorg. Chem. 23 (1984) 495.[29] S.K. Dutta, D.B. McConville, W.J. Youngs, M. Chaudhury, Inorg. Chem. 36 (1997) 2517.[30] J. Liimatainen, A. Lehtonen, R. Sillanpaa, Polyhedron 19 (2000) 1133.[31] C. Bustos, O. Burckhardt, R. Schrebler, D. Carrillo, A.M. Arif, A.H. Cowley, C.M. Nunn, Inorg. Chem. 29 (1990) 3996.[32] R. Mattes, V. Mikloweit, Inorg. Chem. Acta 122 (1986) L19.[33] B.B. Kaul, J.H. Enemark, S.L. Merbs, J.T. Spence, J. Am. Chem.Soc. 107 (1985) 2885.[34] E.I. Steifel, in: G. Wilkinson, J.A. McCleverty, R.D. Gillard (Eds.), Comprehensive Coordination Chemistry, Pergamon Press, Oxford, 1987, p. 1375.[35] Y.-L. Zhai, X.-X. Xu, X. Wang, Polyhedron 11 (1992) 415.[36] A. Syamal, K.S. Kale, Inorg. Chem. 4 (1965) 867.[37] M. Goodgame, P.J. Hayward, J. Chem. Soc. A (1966) 632.[38] R.H. Holm, E.I. Solomon, Chem. Rev. (1996) 2215.[39] S. Bhattacharyya, S.B. Kumar, S.K. Dutta, E.R.T. Tiekink, M. Chaudhury, Inorg. Chem. 35 (1996) 1967.[40] I.W. Boyd, J.T. Spence, Inorg. Chem. 21 (1982) 1602.[41] S. Purohit, S. Ghosh, J. Chem. Res. (S) (1988) 158.[42] P. Ghosh, P. Bandyopadhyay, A. Chakravorty, J. Chem. Soc., Dalton Trans. (1983) 401.[43] K. Yamanouchi, J.H. Enemark, Inorg. Chem. 18 (1979) 1626.[44] R.H. Holm, J.M. Berg, Pure Appl. Chem. 56 (1984) 1645.[45] W.C. Fernelius, K. Terada, B.E. Bryant, Inorg. Synth. 6 (1960) 147.N.R. Pramanik et al. / Polyhedron 23 (2004) 1595–1603 1603 | [] | [] | ["MoOL 1", "MoOL 2", "MoOL 1 (bipy)", "MoOL 2 (bipy)", "MoOL 1 (o-phen)", "MoOL 2 (o-phen)"] | ["MoO 2 L 1--0.428 g, 1.0 mmol"] | [] | ["PPh 3--0.393 g, 1.5 mmol", "bipyridyl--1:10:1.5", "ophenanthrolin--1:10:1.5"] | ["refluxing solution", "80 \nC"] | ["10 min", "80%"] | ["acetonitrile--25 mL", "dry degassed dichloromethane--1-2 h"]
cctc.201300241 | Yield= 84.7 mg, 87 %; R f = 0.45 (EtOAc/hexane, 1:3); m.p.: 96–978C; 1 H NMR (300 MHz, CDCl 3 ): d = 7.33–7.15 (m, 7 H), 7.10 (d, J =8.3 Hz, 2H), 4.29 (s, 2H), 4.02 (dt, J = 13.2, 6.6 Hz, 1 H), 3.47 (brs, 1 H), 2.32 (s, 3 H), 1.38 (d, J= 6.6 Hz, 6 H), 0.89 ppm (d, J= 6.6 Hz, 6 H); 13 C NMR (75 MHz, CDCl 3 ): d = 165.58, 148.86, 135.38, 134.39, 129.65, 128.83, 127.83, 126.88, 121.42, 51.19, 48.72, 38.55, 38.48, 20.94, 19.67 ppm; IR (KBr): n ˜ = 3085, 3029, 3011, 2982, 2966, 2932, 2872, 1549, 1521, 1502, 1472, 1457, 1438, 1374, 1317, 1271, 1193, 1159, 1132, 1053, 1018, 950, 857, 830, 817, 787, 754, 718, 691, 639, 618, 577, 548, 519, 479, 462 cm 1 ; HRMS (EI): m/z: calcd for C 21 H 28 N 2 O 3 S: 388.1815 [M + ]; found: 388.1816. | [] | [] | ["C 21 H 28 N 2 O 3 S"] | [] | [] | [] | [] | [] | []
jo801583f | Potassium Butanoate 2,2-Bis(diazeniumdiolate) Trihydrate (2 · 3H 2 O). To a solution of KOH (5.71 g, 0.100 mol) in methanol (100 mL) in a glass pressure bottle was added 4-heptanone (2.86 g, 0.025 mol). The reaction was carried out as described above over 2 d, and the small amount of white precipitate formed was ﬁltered. The crude product was recrystallized by diffusing methanol into a saturated solution of the product in 0.1 N aq KOH. Fluffy microcrystals of potassium butanoate 2,2-bis(diazeniumdiolate) trihydrate formed were ﬁltered, washed with methanol and dried in a vacuum oven at room temperature overnight. Yield: 1.12 g (11.9% assuming 1 equiv of the product will be formed from 1 equiv of the heptanone). IR (KBr, cm -1 ): 3369 b, 2981 m, 2952 m, 2892 w, 1721 s, 1700 m, 1652 s, 1626 s, 1605 s, 1561 m, 1543 w, 1522 w, 1509 w, 1458 m, 1372 m, 1343 s, 1309 s, 1280 s, 1205 s, 1118 m, 1095 w, 1048 w, 958 m, 927 m, 864 s, 849 m, 763 s, 725 s, 611 m, 526 m, 421 w. | [] | [] | ["Potassium Butanoate 2,2-Bis(diazeniumdiolate) Trihydrate"] | ["KOH--5.71 g, 0.100 mol"] | [] | ["4-heptanone--2.86 g, 0.025 mol"] | [] | ["2 d"] | ["methanol--100 mL"]
chem.201002135 | 1777, 1732 (C=O(pyromellitic diimide)), 1660, 1601 cm 1 (C=O(carboxylic acid)); elemental analysis calcd (%) for C 26 H 12 N 2 O 12 ·0.5C 3 H 7 NO: C 56.85, H 2.69, N 6.02; found: C 55.78, H 2.83, N 5.93.Preparation of {[Cu 2 ACHTUNGTRENNUNG(bdcppi)ACHTUNGTRENNUNG(dmf) 2 ]·10DMF·2 H 2 O} n ACHTUNGTRENNUNG(SNU-50): CuACHTUNGTRENNUNG(NO 3 ) 2 ·2.5H 2 O (0.024 g, 0.103 mmol), H 4 BDCPPI (0.030 g, 0.051 mmol), and DMF (5 mL) were placed in a glass bottle, and acidified with HNO 3 (13 N, 3 drops). The bottle was sealed and heated at 110 8 C for 12 h.Blue–green prismatic crystals (0.045 g, 60%) formed, which were filtered and washed with DMF. IR (KBr): n˜ = 1780, 1728 (C=O(pyromellitic diimide)), 1667 (C=O(coordinated DMF)), 1640 (sh), 1590 cm 1 (carboxylate); UV/Vis (diffuse reflectance): l max = 760, 715 nm; elemental analysis calcd (%) for C 62 H 96 Cu 2 N 14 O 26 : C 47.11, H 6.12, N 12.41; found: C 46.92, H 6.35, N 12.79.Preparation of {[Cu 2 ACHTUNGTRENNUNG(bdcppi))ACHTUNGTRENNUNG(CH 3 COCH 3 ) 2 ]·5CH 3 COCH 3 ·2H 2 O} n ACHTUNGTRENNUNG(SNU-50 Ac ): Crystals of SNU-50 were immersed in dried acetone for 5– 7 days. The acetone was removed by decanting, and was replaced with fresh acetone at least twice a day. The color of the crystals changed from blue–green to gray–blue. IR (nujol): n˜ =1781, 1729 (C=O(pyromellitic diimide)), 1703 (C=O(gu est acetone)), 1689 (m, C=O(coordinated acetone)), 1637, 1591 cm 1 (carboxylate); UV/Vis (diffuse reflectance): l max = 690 nm; elemental analysis calcd (%) for C 47 H 54 Cu 2 N 2 O 21 : C 50.85, H 4.90, N 2.52; found: C 50.66, H 4.65, N 2.66. | [] | [] | ["{[Cu 2 (bdcppi)(dmf) 2 ]·10DMF·2 H 2 O} n (SNU-50)", "{[Cu 2 (bdcppi)(CH 3 COCH 3 ) 2 ]·5CH 3 COCH 3 ·2H 2 O} n (SNU-50 Ac)"] | ["Cu(NO 3 ) 2 ·2.5H 2 O --0.024 g, 0.103 mmol"] | [] | ["H 4 BDCPPI--0.030 g, 0.051 mmol"] | ["110 8 C"] | ["12 h", "5-7 days"] | ["DMF--5 mL", "acetone--dried acetone"]
c4nj01394h | The solution was left at room temperature for a few days and the resulting crystalline substance was filtered, rinsed with cold ethanol and dried in a desiccator up to a constant weight.[MoO 2 (L 3OMe )(EtOH)] (1). Red product. Yield: 0.23 g, 84%.Calc. for C 17 H 18 MoN 2 O 7 (458.27): C, 44.55; H, 4.0; N, 6.1. | [] | ["a few days"] | ["[MoO 2 (L 3OMe )(EtOH)]", "C 17 H 18 MoN 2 O 7"] | ["MoO 2--NaN"] | [] | ["L 3OMe--NaN"] | [] | [] | ["EtOH--NaN"]
cg301413u | Synthesis of [Co 2 (cpna) 2 (H 2 O) 3 ]·DMF·9(H 2 O) (1). A mixture of Co(NO 3 ) 2 ·6H 2 O (0.044 g, 0.15 mmol) and H 2 cpna (0.018 g, 0.075 mmol) in N,N′-dimethylformamide (DMF) (6 mL) and ethanol (1 mL) was stirred at room temperature for 1 h. After ﬁltration, the ﬁltrate stood for about three weeks until the red block crystals of 1 were obtained, which could be collected by ﬁltrating and washing with DMF. The yield was ca. 14 mg (42.0%). Anal. Calcd for C 29 H 45 Co 2 N 3 O 21 : C, 39.16; H, 5.10; N, 4.72. Found: C, 39.09; H, 5.15; N, 4.77%. IR (KBr, cm −1 ): 3390m, 2929w, 1660s, 1618vs, 1558s, 1402vs, 1277w, 1101m, 874m, 785m. | [] | [] | ["[Co 2 (cpna) 2 (H 2 O) 3 ]·DMF·9(H 2 O)", "C 29 H 45 Co 2 N 3 O 21"] | ["Co(NO 3 ) 2 ·6H 2 O--0.044 g, 0.15 mmol"] | [] | ["H 2 cpna--0.018 g, 0.075 mmol"] | [] | ["about three weeks"] | ["N,N′-dimethylformamide (DMF)--6 mL", "ethanol--1 mL"]
ejic.201403162 | [Ba(AmTrZAc) 2 (H 2 O)]: Ba(OAc) 2 (0.255 g, 0.5 mmol) was dissolved in H 2 O (5 mL), and this solution was mixed with AmTrZAc (0. 5 mmol, 0.128 g) in DMF (5 mL). The mixture was transferred to a screw-capped glass vial and sonicated for 5 min. The vial was then heated at 100 °C for 5 d and then cooled to r.t. The colorless crystals that formed were collected, washed with DMF several times, and collected by filtration. FTIR: (KBr): ν ˜ = 3371 (s), 3250 (s), 2634 (br), 1610 (s), 1489 (s), 1435 (s), 1377 (s), 1292 (s), 1122 (w), 1062 (s), 893 (w), 829 (s), 721 (s), 648 (w), 516 (s) cm –1 . Elemental analysis: calcd. C 17.58, H 1.95, N 27.36; found C 17.62, H 1.98, N 27.38. | [] | [] | ["Ba(AmTrZAc) 2 (H 2 O)"] | ["Ba(OAc) 2--0.255 g, 0.5 mmol"] | [] | ["AmTrZAc--0.5 mmol, 0.128 g"] | ["100 \nC"] | ["5 d"] | ["H 2 O--5 mL", "DMF--5 mL"]
j.molstruc.2008.10.046 | 2.2.4. [Cd(3-pya) 2 ](4) Colorless rod crystals of 4 were obtained by a method similar to that for 3, using Cd(OAc) 2 2H 2 O instead of Cd(ClO 4 ) 2 6H 2 O. Yield, 47% (based on 3-Hpya). IR (KBr pellet, cm 1 ): 1645 (s), 1547 (vs), 1490 (m), 1433 (s), 1381 (vs), 1292 (m), 1269 (m), 1219 (m), 1031 (s), 949 (s), 891 (w), 818 (s), 720 (s), 646 (m). Anal. Calcd (C 16 H 12 CdN 2 O 4 ,%): C, 47.02; N, 6.85; H, 2.96. Found (%): C, 46.63; N, 6.82; H, 3.16. | [] | [] | ["[Cd(3-pya) 2 ]", "C 16 H 12 CdN 2 O 4"] | ["Cd(OAc) 2 \n2H 2 O--NaN"] | [] | ["3-pya--NaN"] | [] | [] | []
ic200181p | Found: C, 56.58; H, 5.71; N, 17.72.Mercury Complex Hg 2 L 2 . To a solution of L (320 mg, 1 mmol) dissolved in 5 mL of N,N-dimethylformamide (DMF)/EtOH (1:1, v/v) was added dropwise within 20 min 10 mL of HgCl 2 (400 mg, 1.5 mmol) in ethanol. An orange solid immediately precipitated out. After the solution was kept at 50 °C for another 10 h, the crude product was collected and washed with a small amount of ethanol (504 mg, yield 70%). | [] | [] | ["Hg 2 L 2"] | ["HgCl 2--400 mg, 1.5 mmol"] | [] | ["L--320 mg, 1 mmol"] | ["50 \b0C"] | ["10 h"] | ["N,N-dimethylformamide (DMF)/EtOH--5 mL", "ethanol--10 mL"]
b403498h | 2 0 6 6 D a l t o n T r a n s . , 2 0 0 4 , 2 0 6 5 – 2 0 7 2 D a l t o n T r a n s . , 2 0 0 4 , 2 0 6 5 – 2 0 7 2 2 0 6 7 0.2 mmol). Then, a dilute aqueous solution of 1,4-diazacycloheptane was added dropwise with stirring to the above mixture until the pH was ca. 7. Further stirring of the solution resulted in a small quantity of brown precipitate, which was filtered off. The resultant colorless filtrate was left to stand at room temperature. Block colorless single-crystals suitable for X-ray diffraction were obtained by slow evaporation of the solvents within three days in 70% yield. Anal. calc. for C 14 H 14 MnN 2 O 5 S 2 : C, 41.08; H, 3.45; N, 6.84%. Found: C, 40.91; H, 3.79; N, 6.77%. IR (cm −1 ): 3388br ( O–H for H 2 O), 1594vs, 1579vs and 1416vs ( as and  s for COO − ), 1484s and 1395s (skeletal vibrations for pyridyl ring). | [] | [] | ["NaN"] | [] | [] | ["1,4-diazacycloheptane--NaN"] | [] | ["three days"] | ["dilute aqueous solution--NaN"]
acs.organomet.7b00057 | Protocol 2. MeOTf (1.0 equiv) was added dropwise to the arylnitrile (1.2 equiv). The colorless solution was stirred for 18 h (2a, room temperature; 2c,45°C). The resulting white-yellow crystalline solid was washed with pentane (3 × 0.2 mL/mmol) and dried in vacuo to provide 2 as a white solid (2a, 86%; 2c, 69%).Crystallization was carried out by slow 1:1 diﬀusion of ether (alternatively pentane) into a saturated DCM solution at 5 °Cto provide 2 as white crystals.Data for 2a are as follows. Mp: 78.9−79.9 °C.1 H NMR (500.23 MHz, CDCl 3 ): δ 8.31 (d, 3 J H,H = 8.0 Hz, 2H; o-PhH), 7.92 (t, 3 J H,H = 7.8 Hz, 1H; p-PhH), 7.65 (t, 3 J H,H = 8.0 Hz, 2H; m-PhH), 4.20 (s, 3H; NCH 3 ).13 C{ 1 H} NMR (125.78 MHz, CDCl 3 ): δ 138.6 (s; p-PhC), 136.2 (s; m-Ph C), 130.1 (s; o-PhC), 120.9 (q, 1 J C,F = 319.5 Hz; O 3 SCF 3 ), 106.8 (tm, 1 J C,14N = 47.2 Hz; CN), 103.0 (s; ipso-PhC), 32.6 (s; NCH 3 ). | [] | [] | [] | [] | [] | [] | ["room temperature (2a)", "45 \b0C (2c)"] | ["18 h"] | []
c1ce05662j | Synthesis of {[Co 2 L 3 (H 2 O) 4 (CH 3 OH) 2 ]$2SO 4 $6H 2 O} n (4) A methanol solution (5 mL) of L (30.0 mg, 0.10 mmol) was layered on the top of an aqueous solution (5 mL) of CoSO 4 $7H 2 O (28.0 mg, 0.10 mmol), and the mixture was allowed to diffuse at room temperature. Pink needle crystals were formed at the interface in several days. Yield: 14.5 mg, 30%. M.p.237–238  C. Anal. Calcd for CoSO 4 L 1.5 $5H 2 O$CH 3 OH: C, 36.32; H, 5.26; N, 17.33; Found: C, 35.93; H, 5.23; N, 17.62. IR (KBr, /cm 1 ): 3224 (N–H), 3069, 1690 (C]O), 1592, 1515, 1427, 1337, 1262, 1211, 1089, 1015, 836, 614, 534.X-Ray crystallography Data collection was performed on a Bruker-AXS SMART CCD area detector diffractometer at 293 K (1, 2 and 4) or 153 K (3) using u rotation scans with a scan width of 0.3  and Mo-Ka radiation (l ¼ 0.71073  A). Multi-scan corrections were applied using SADABS. | [] | [] | ["{[Co 2 L 3 (H 2 O) 4 (CH 3 OH) 2 ]$2SO 4 $6H 2 O} n", "CoSO 4 L 1.5 $5H 2 O$CH 3 OH"] | ["CoSO 4 $7H 2 O--28.0 mg, 0.10 mmol"] | [] | ["L--30.0 mg, 0.10 mmol"] | ["room temperature"] | ["several days"] | ["methanol solution--5 mL", "aqueous solution--5 mL"]
cg201119c | Yield: 85%.Crystal data for 3 at 100 K: C 16 H 16 AgClN 2 O 9 , M = 523.63, monoclinic, space group P2 1 /m, a = 16.371(2), b = 6.413(7), c = 18.820(2) Å, β = 109.45(3)°, V = 1863.2(4) Å 3 , Z =4,D calcd = 1.867 g cm 3 , μ = 1.280 mm 1 , Gof on F 2 = 1.054, ﬁnal R 1 = 0.0654, wR 2 = 0.1534 [for 2853 data I >2σ(I)]. Anal. Found: C, 36.71; H, 2.94; N, 5.48. | [] | [] | ["C 16 H 16 AgClN 2 O 9"] | [] | [] | [] | [] | [] | []
ic0346127 | C 4 N 2 O 3 H 8 ‚ZnHPO 3 was prepared from a mixture of 0.814 g (10 mmol) of ZnO, 0.820 g (10 mmol) of H 3 PO 3 , 1.501 g (11.4 mmol) of L-asparagine (I), and 20 mL of water. These components were shaken together in a polypropylene bottle to result in a white slurry and heated to 80 °C for 5 days. | [] | [] | ["C 4 N 2 O 3 H 8 ‚ZnHPO 3"] | ["ZnO--0.814 g (10 mmol)"] | [] | ["H 3 PO 3--0.820 g (10 mmol)", "L-asparagine (I)--1.501 g (11.4 mmol)"] | ["80 \nC"] | ["5 days"] | ["water--20 mL"]
b920199h | The solution was brought to reﬂux, ﬁltered, and the ﬁltrate allowed to cool slowly. In each case a small number of crystals grew on slow evaporation of the reaction mixture; a single crystal from each of these solutions was used directly for the respective crystallographic studies.[(Cu 2 (L 1 ) 2 (mmorph) 2 ]·2H 2 O(R= t-Bu). A similar procedure to that described above starting from [Cu 2 (L 1 ) 2 (THF) 2 ](R= t-Bu) yielded dark green crystals that were isolated and dried in air. Yield 9.5 mg (93%). Found: C, 58.99; H, 7.23; N, 2.88.Calc. for C 50 H 70 Cu 2 O 10 N 2 ·2H 2 O: C, 58.75; H, 7.30; N, 2.73%. The This journal is © The Royal Society of Chemistry 2010 Dalton Trans., 2010, 39, 2804–2815 ¦ 2805 Published on 02 February 2010. Downloaded by University of California - Santa Cruz on 24/10/2014 23:06:07. View Article Online | [] | [] | ["[Cu2(L1)2(mmorph)2]·2H2O(R= t-Bu)", "C50H70Cu2O10N2·2H2O"] | [] | [] | ["L1--NaN", "mmorph--NaN"] | [] | [] | ["THF--NaN"]
j.molstruc.2003.11.009 | Compound 2 was prepared with the similar synthetic conditions. A mixture of Sm 2 O 3 , Pyridine-2,6-dicarboxylic acid (pydc) and H 2 O with the mole ratio of 1:2:667 stirred for half an hour and adjust pH value to 4.0 with saturated Na 2 CO 3 solution. Other experiment conditions are same as synthesis of compound 1. (Yield: 41%, based on Sm). | [] | [] | ["Sm(Pydc)(H 2 O) 2 ", "Compound 2"] | ["Sm 2 O 3--NaN"] | [] | ["Pyridine-2,6-dicarboxylic acid (pydc)--NaN"] | [] | ["half an hour"] | ["H 2 O--NaN"]
c1dt10662g | Diffusion of diethyl ether vapour into the solution resulted in bright pink crystals which were ﬁltered off, washed with diethyl ether and dried in vacuo. Yield: 8 mg. IR (solid state): n (cm -1 ) 1726 (s), 1652 (s), 1612 (s), 1547 (w), 1507 (s), 1436 (s), 1383 (s), 1233 (s), 1203 (m), 1176 (s), 1137 (m), 1092 (s), 1070 (m), 1045 (m), 1006 (m), 925 (m), 838 (m), 810 (m), 752 (m), 733 (m), 687 (w), 672 (w), 647 (w), 623 (m), 586 (w), 571 (w). Found C 60.30, H 4.25, N 6.30; Co(C 60 H 45 N 3 O 9 )(NO 3 ) 2 (H 2 O) 3 requires C 60.61, H 4.32, N 5.89%. | [] | [] | ["Co(C 60 H 45 N 3 O 9 )(NO 3 ) 2 (H 2 O) 3"] | [] | [] | [] | [] | [] | ["diethyl ether--vapour"]
00958972.2012.681051 | 2.2. Synthesis of [Cd(L)I 2 ] 2 (1) A water solution (6 mL) of CdI 2 (0.1 mmol) was added dropwise into a 2 mL methanol solution of L (0.1 mmol) to give a clear solution, then the mixture was put aside at room temperature for 7 weeks. Colorless block crystals suitable for X-ray analysis were obtained (yield: 65% based on Cd). Anal. Calcd for C 11 H 10 CdI 2 N 4 (564.43) (%): C, 23.41; H, 1.79; N, 9.93. Found (%): C, 23.32; H, 1.72; N, 9.96. IR (KBr, cm –1 ): 3232(m), 3121(w), 3092(w), 1601(w), 1518(s), 1465(w), 1402(w), 1326(m), 1277(m), 1237(s), Cd(II) complexes 1793 Downloaded by [Northeastern University] at 16:23 26 October 2014 1194(w), 1090(s), 1028(w), 938(m), 839(m), 750(s), 652(m), 613(w), 478(w), 433(w).1 H NMR (400 mol L 1 , DMSO) : 12.67(imidazol from benzimidazole, 1H), 8.04(imidazol, 1H), 7.56(benzimidazole, 2H), 7.40(imidazol, 1H), 7.20(benzimidazole, 2H), 7.05(imidazol, 1H), 5.58(CH 2 , 2H). | [] | [] | ["[Cd(L)I 2 ] 2", "C 11 H 10 CdI 2 N 4"] | ["CdI 2--0.1 mmol"] | [] | ["L--0.1 mmol"] | [] | ["7 weeks"] | ["water solution--6 mL", "methanol solution--2 mL"]
j.ica.2010.03.040 | 2.3. Synthesis 2.3.1. Hydrothermal synthesis of [Ni 3 {N-4(CPIDA)} 2 (H 2 O) 3 ]6H 2 O(1) and [Co 3 {N-3(CPIDA)} 2 (H 2 O) 3 ]3H 2 O(2) Ni(NO 3 ) 2 6H 2 O (435 mg, 1.5 mmol) and N-4(H 3 CPIDA) (253 mg, 1 mmol) were dissolved in MeOH/H 2 O (10 ml, 1:1) mixture. The resulting green clear solution was kept in a 23 ml Teﬂon-lined hydrothermal ﬂask and was heated at 150 °C for 24 h. Slow cooling of the solution to room temperature gave rise to green rectangular single crystals of 1 suitable for X-ray analysis. The crystals were washed with methanol and dried. Isolated yield: 70%. Anal. Calc.: C, 32.20; H, 1.95; N, 3.41. Found: C, 31.92; H, 1.87; N, 3.57%. IR: m (cm 1 ): 1580, 1554(s), 1365.A similar reaction of a mixture of Co(NO 3 ) 2 6H 2 O (435 mg, 1.5 mmol) and N-3(H 3 CPIDA) (253 mg, 1 mmol) resulted pink crystals of complex 2. Isolated yield: 66 % based on Co. Anal. Calc.: C, 34.15; H, 2.04; N, 3.62. Found: C, 33.79; H, 2.15; N, 3.58. IR: m (cm 1 ): 1580, 1552(s), 1368. | [] | [] | ["[Ni 3 {N-4(CPIDA)} 2 (H 2 O) 3 ]6H 2 O", "[Co 3 {N-3(CPIDA)} 2 (H 2 O) 3 ]3H 2 O"] | ["Ni(NO 3 ) 2 ?6H 2 O--435 mg, 1.5 mmol", "Co(NO 3 ) 2 ?6H 2 O--435 mg, 1.5 mmol"] | [] | ["N-4(H 3 CPIDA)--253 mg, 1 mmol", "N-3(H 3 CPIDA)--253 mg, 1 mmol"] | ["150 °C"] | ["24 h"] | ["MeOH/H 2 O--10 ml, 1:1"]
j.ica.2015.12.002 | 2.1.5. Synthesis of Compound 3 A mixture of CuCN (1.3 mg, 0.015 mmol), dpdbt (5.8 mg, 0.015 mmol), toluene (0.5 mL) and acetonitrile (4.0 mL) were stirred for 10 min in air, then transferred and sealed in a 14 mL Teﬂon-lined stainless steel reactor, which was heated in an oven to 433 K for 72 h and then cooled to room temperature at a rate of 10 K h 1 . From the reactor, needle-like yellow crystals of 3 were manually selected in very low yield (0.5%). This reaction was repeated several times and the crystals were collected. IR (KBr, cm 1 ): 2208vs, 2187s, 2097w. Elemental Anal. Calc. for C 220 H 112 Cu 12 N 28 S 8 : C 63.42, H 2.71, N 9.41. Found: C 62.98, H 2.80, N 9.56%. | [] | [] | ["Compound 3", "C 220 H 112 Cu 12 N 28 S 8"] | ["CuCN--1.3 mg, 0.015 mmol"] | [] | ["dpdbt--5.8 mg, 0.015 mmol"] | ["433 K"] | ["72 h"] | ["toluene--0.5 mL", "acetonitrile--4.0 mL"]
c5ra24044a | Yield: 50.9 mg (81.3%). FT-IR (solid, cm 1 ) 3057w, 2121s, 1605s, 1595s, 1558m, 1496w, 1437m, 1403m, 1321w, 1217m, 1060s, 1024s, 900w, 841s, 766s, 747m, 730s, 663s, 643s, 615m. Anal.calcd for C 23 H 15 HgN 5 S 2 : C 44.12, H 2.41, N 11.19%. Found C 44.47, H 2.46, N 11.09%.[{Hg(L2)(NCS) 2 } n ] (2). The synthetic procedure is similar to that for 1, except that the ligand L2 (35.2 mg, 0.100 mmol) was used. Orange blocks of 2 were obtained aer a week. Yield: 67.0 mg (87.3%). FT-IR (solid, cm 1 ) 2126s, 1607s, 1599s, 1527s, 1500m, 1441w, 1407s, 1359s, 1216s, 1168m, 1061m, 1015s, 946m, 818s, 729m, 671m, 645s. Anal. calcd for C 22 H 20 HgN 6 S 2 :C 41.73, H 3.18, N 13.27%. Found C 41.65, H 2.99, N 13.04%. | [] | [] | ["{Hg(L2)(NCS) 2 } n", "C 23 H 15 HgN 5 S 2"] | [] | [] | ["L2--35.2 mg, 0.100 mmol"] | [] | ["a week"] | []
j.poly.2016.12.040 | 2.2.2. Synthesis of [Cu(4-dpyb)(CrMo 6 (OH) 6 O 18 ) 2 (H 2 O) 2 ][Cu(4-dpyb) (H 2 O) 4 ] (4-H 2 dpyb)6H 2 O(2) A mixture of CuCl 2 2H 2 O (0.50 mmol), 4-dpyb (0.10 mmol), oxalic acid (0.01 mmol), Na 3 [CrMo 6 (OH) 6 O 18 ]8H 2 O (0.24 mmol) in 10 mL water was stirred for 30 min at room temperature. The pH value was then adjusted to about 3.3 using 1.0 M HCl and then transferred to a 25 mL Teﬂon-lined autoclave and kept at 120 °C for 4 days. After slowly cooling to room temperature, blue stripshape crystals of 2 suitable for X-ray diffraction were obtained (yield: 62% based on Mo). Anal. Calc. (Found%) for 2: C, 17.61 (17.57); H, 2.63 (2.56); N, 5.14 (5.20). IR (KBr)/cm 1 : 3288 (s), 1645 (s), 1550 (s), 1499 (m), 1314 (s), 954 (s), 884 (m), 652 (s). | [] | [] | ["[Cu(4-dpyb)(CrMo 6 (OH) 6 O 18 ) 2 (H 2 O) 2 ][Cu(4-dpyb) (H 2 O) 4 ] (4-H 2 dpyb) ?6H 2 O", "2"] | ["CuCl 2 ?2H 2 O--0.50 mmol", "Na 3 [CrMo 6 (OH) 6 O 18 ]?8H 2 O--0.24 mmol"] | [] | ["4-dpyb--0.10 mmol", "oxalic acid--0.01 mmol"] | ["120 \nC"] | ["4 days"] | ["water--10 mL"]
zaac.201100092 | [Cu 3 (fshz) 2 (C 5 H 5 N) 2 ] (3): Cu(CH 3 COO) 2 ·H 2 O (19.9 g, 0.10 mmol) and Ntash (29.7 mg, 0.05 mmol) were placed in a thick-walled Pyrex tube (ca. 25 cm long). DMF (1.5 mL) and pyridine (0.2 mL) were subsequently added. The tube was frozen with liquid nitrogen, evacuated in vacuum, and flame-sealed. Afterwards, it was heated in an oven at 75 °C for 3 days, producing dark green block crystals. Yield 30.2 mg, 57.3 %. Anal. C 26 H 20 Cu 3 N 6 O 6 : calcd. C 44.41; H 2.87; N 11.95 %; found: C 44.51; H 2.93; N 12.03 %. IR (KBr): ν ˜ = 3431 (m, br), 1635 (w), 1600 (s), 1586 (w), 1550 (vs), 1508 (vs), 1487 (w), 1405 (m), 1286 (s), 1251 (w), 753 (m), 698 (m) cm –1 . | [] | [] | ["[Cu 3 (fshz) 2 (C 5 H 5 N) 2 ]", "C 26 H 20 Cu 3 N 6 O 6"] | ["Cu(CH 3 COO) 2 ·H 2 O--19.9 g, 0.10 mmol"] | [] | ["Ntash--29.7 mg, 0.05 mmol"] | ["75 °C"] | ["3 days"] | ["DMF--1.5 mL", "pyridine--0.2 mL"]
c5ce02473k | Synthesis of {[CoĲdpb)Ĳbimb) 0.5 ]·DMF·0.5(CH 3 CN)} n (4) A mixture of H 2 dpb (0.20 mmol, 0.064 g), bimb (0.20 mmol, 0.048 g), CoĲNO 3 ) 2 ·6H 2 O (0.20 mmol, 0.058 g) and 8 mL of DMF–CH 3 CN (v/v = 1 : 1) was placed in a Teflon-lined stainless steel vessel, heated to 150 °C for 3 days, and then cooled (a descent rate of 5 °Ch −1 ) to room temperature. Purple block crystals of 4 were obtained. Yield of 51% (based on Co). Anal. (%) calcd. for C 63 H 59 Co 2 N 7 O 11 : C, 62.63; H, 4.92; N, 8.11. Found: C, 62.38; H, 4.95; N, 8.03. IR (KBr pellet, cm −1 ): 3688 (m), 3110 (m), 1605 (s), 1530 (m), 1380 (vs), 1101 (m), 855 (m), 781 (m) 662 (w). | [] | [] | ["{[Co(dp b)(bimb) 0.5 ]\b·DMF·0.5(CH 3 CN)} n", "C 63 H 59 Co 2 N 7 O 11"] | ["CoĲNO 3 ) 2 \b6H 2 O--0.20 mmol, 0.058 g"] | [] | ["H 2 dpb--0.20 mmol, 0.064 g", "bimb--0.20 mmol, 0.048 g"] | ["150 \bC"] | ["3 days"] | ["DMF–CH 3 CN--8 mL"]
d0ce00677g | 5 yellow prism-like of 8 were collected and washed thoroughly with CH 3 CH 2 OH and dried in air. Yield: ~40% based on H 4 PMA (20 mg). Calcd.(%) for C 23 H 14 N 5 O 4 Zn (Mr = 489.76): C, 56.55, H, 2.89, N, 14.35; found (%):C, 56.80, H, 2.74, N, 14.51. IR (KBr pellet, cm 1 ): 3503(s, br), 1612(s), 1582(s), 1489(m), 1435(m), 1358(s), 1304(m), 1227(m), 1134(m), 1065(w), 1026(m), 988(w), 964(w), 926(w), 841(s), 818(m), 718(m), 694(m), 610(w), 555(w), 509(m), 401(w). | [] | [] | ["8", "C 23 H 14 N 5 O 4 Zn"] | [] | [] | [] | [] | [] | ["CH 3 CH 2 OH--NaN"]
cg5006192 | Elemental analysis (%): Calcd for C 39 H 41 Cd 2 N 7 O 18 : C, 41.80; N, 8.75; H, 3.68. Found: C, 42.01; N, 8.52; H, 3.99. IR (KBr, cm −1 ): 3434(m), 1653(m), 1636(m), 1586(m), 1480(s), 1425(m), 1397(m), 1350(s), 1252(m), 1152(m), 1021(m), 969(w), 826(m), 771(s). | [] | [] | ["C 39 H 41 Cd 2 N 7 O 18"] | [] | [] | [] | [] | [] | []
c8dt05002c | 1 H NMR (THF-d 8 , 298 K, ppm, 500.1 MHz): δ = 30.88 (2H, w 1/2 = 37 Hz, C Ar –H), −4.18 (36H, w 1/2 = 280 Hz), 41.8 (2H, w 1/2 = 345 Hz, C Ar –H), −61.31 (1H, w 1/ 2 = 45 Hz, C para –H). IR (ATR, cm −1 ): ν = 2943 (w), 2892 (w), 1587 (m), 1479 (m), 1242 (m), 1216 (s), 1175 (w), 1111 (w), 1025 (w), 946 (vs), 858 (m), 827 (vs), 770 (m), 751 (s), 702 (m), 662 (s), 612 (m), 546 (m), 420 (m). Elemental analysis calcd (%) for C 19 H 43 FeKN 2 Si 4 (506.85 g mol −1 ): C 45.02, H 8.55, N 5.53; found: C 44.61, H 8.18, N 5.77. μ eﬀ = 5.44μ B (Evans, THF-d 8 + 1% Si(CH 3 ) 4 ), μ s.o. | [] | [] | ["C 19 H 43 FeKN 2 Si 4"] | [] | [] | [] | [] | [] | ["THF-d 8--N/A"]
cg700758c | Synthesis of 6. The reaction conditions are similar as described in 3 except that equal H 2 NDC was used instead of H 3 BTC. Purple crystals of 6 were obtained in yield (based on Ni): 51%. Elemental analysis (%): Calcd. for (C 20 H 22 CoN 4 O 4 ): C 54.43, H 5.02, N 12.69. Found: C 54.50, H 5.10, N 12.64.X-ray Structural Studies. Suitable single crystals of 1–6 were selected and mounted in air onto thin glass ﬁbers. Accurate unit cell * Corresponding author. E-mail: jmzheng@nankai.edu.cn; tel: +86-2223508056; fax: +86-22-23508056.CRYSTAL GROWTH & DESIGN 2008 VOL. 8, NO. 2 606–611 10.1021/cg700758c CCC: $40.75  2008 American Chemical Society Published on Web 12/13/2007 | [] | [] | ["6", "C 20 H 22 CoN 4 O 4"] | [] | [] | ["H 2 NDC--equal"] | [] | [] | []
om7006216 | Preparation of Rh(dtbpy)(CH 2 SiMe 3 ) 2 Cl (4). To a suspension of 1 (100 mg, 0.182 mmol) in THF (25 mL) was added Me 3 SiCH 2 MgCl (0.91 mL of a 0.8 M solution in THF, 0.726 mmol) at -78 °C. The mixture was slowly warmed to room temperature and stirred overnight. The volatiles were removed in vacuo, and the residue was extracted with hexane. Concentration and cooling at -40 °C gave orange crystals. Yield: 84 mg (79%).1 H NMR (300 MHz, C 6 D 6 ): δ 0.31 (s, 18H, CH 2 SiMe 3 ), 0.75 (d, J ) 11.4 Hz, 2H, CH 2 SiMe 3 ), 0.92 (s, 9H, t-Bu), 0.95 (s, 9H, t-Bu), 2.14 (d, J (10) (a) Hay-Motherwell, R. S.; Wilkinson, G.; Hussain-Bates, B.; Hursthouse, M. B. Polyhedron 1991, 10, 1457. (b) Hay-Motherwell, R. S.; Wilkinson, G.; Hussain-Bates, B.; Hursthouse, M. B. J. Chem. Soc., Dalton Trans. 1992, 3477.(11) Gracı´a, M. P.; Jime´mez, M. V.; Lahoz, F. J.; Lo´pez, J. A.; Oro, L.A. J. Chem. Soc., Dalton Trans. 1998, 4211. | ["-40 \nC"] | [] | ["Rh(dtbpy)(CH 2 SiMe 3 ) 2 Cl"] | ["1--100 mg, 0.182 mmol", "Me 3 SiCH 2 MgCl--0.91 mL of a 0.8 M solution in THF, 0.726 mmol"] | [] | [] | ["-78 \nC", "room temperature"] | ["overnight"] | ["THF--25 mL", "hexane--not specified"]
j.poly.2006.09.037 | Aqueous solution of metal chloride hydrate (0.25 mmol in 10.0 mL of water) was layered on to the previous solution, and after slow diﬀusion for a few days, suitable single crystals were obtained and analyzed by vibrational spectroscopy, thermogravimetric analysis and X-ray diﬀraction techniques. Elemental Anal. Calc. for [C 13 H 16 N 2 ] 2+ [Mn(C 4 O 4 ) 2 (H 2 O) 2 ] 2 (light yellow, yield = 47%): C, 48.94; N, 5.44; H, 3.88. Found: C, 47.23; N, 4.76; H, 3.82%; Anal. Calc. for [C 13 H 16 N 2 ] 2+ [Co(C 4 O 4 ) 2 (H 2 O) 2 ] 2 (light pink, yield = 55%): C, 48.56; N, 5.39; H 3.85. Found: C, 48.29; N, 5.26; H, 3.89%; Anal. Calc. for [C 13 H 16 N 2 ] 2+ [Ni(C 4 O 4 ) 2 (H 2 O) 2 ] 2 (light green, yield = 51%): C, 48.58; N, 5.39; H, 3.86. Found: C, 48.15; N, 5.25; H 4.06%; Anal. | [] | ["a few days"] | ["[C 13 H 16 N 2 ] 2+ [Mn(C 4 O 4 ) 2 (H 2 O) 2 ] 2+", "[C 13 H 16 N 2 ] 2+ [Co(C 4 O 4 ) 2 (H 2 O) 2 ] 2+", "[C 13 H 16 N 2 ] 2+ [Ni(C 4 O 4 ) 2 (H 2 O) 2 ] 2+"] | ["metal chloride hydrate--0.25 mmol in 10.0 mL of water"] | [] | [] | [] | [] | ["water--10.0 mL"]
c7ce00410a | To diethyl (1R,2E,4R,5E)-2,5-bis(((R)-1phenylethyl)imino)bicyclo[2.2.2]octane-1,4-dicarboxylate ( 2 ) (1.21 g, 2.48 mmol, 1.0 equiv.) in EtOH (62 mL) at roomtemperature was added NaBH 4 (3 x 0.28 g, 7.43 mmol, 3 equiv.) in 3 portions in 3 hour intervals. After 24 h, water (50 mL) was added and the mixture was neutralized with sulfuric acid (3 M). The product was extracted with CH 2 Cl 2 , the organic phases were dried over MgSO 4 and the solvent was removed under reduced pressure. Purification by flash column chromatography (n-pentane/EtOAc 17:3) gave the product 3 as a colourless solid (0.32 g, 0.65 mmol, 26%). Step III: Linker H 2 L. | [] | [] | ["To diethyl (1R,2E,4R,5E)-2,5-bis(((R)-1phenylethyl)imino)bicyclo[2.2.2]octane-1,4-dicarboxylate ( 2 )"] | [] | ["NaBH 4--3 x 0.28 g, 7.43 mmol, 3 equiv.", "sulfuric acid (3 M)--not specified"] | [] | ["room temperature"] | ["24 h"] | ["EtOH--62 mL", "water--50 mL", "CH 2 Cl 2--not specified"]
b104965h | IR (KBr pellet, cm ⫺1 ): 2, 1576(s), 1518(s), 1369(s), 1056(s), 958(s), 916(s), 814(2), 653(s). 3, 1575(s), 1518(s), 1374(s), 1057(s), 917(s), 839(s). 4, 1575(s), 1518(s), 1378(s), 1057(s), 954(s), 815(s). 5, 1615(s), 1576(s), 1519(s), 1062(s), 953(s), 922(s), 810(s). 6, 1654(s), 1522(s), 1373(s), 923(s), 887(s). 7, 1522(m), 1374(s), 940(s), 903(m), 841(m), 805(m), 777(m). | [] | [] | [] | [] | [] | [] | [] | [] | []
j.poly.2011.11.057 | 2.3. Synthesis of 5-chlorosalicylaldehyde 2-ethylthiosemicarbazone (L1) 0.156 g (1.0 mmol) of 5-chlorosalicylaldehyde in 20 ml methanol was added to 20 ml of 0.120 g (1.0 mmol) of 2-ethylthiosemicarbazide. The solution mixture was reﬂuxed with vigorous stirring for 2 h. The resulting solution was then ﬁltered and allowed to stand at room temperature, during which time a pale yellow solid was formed. The precipitate was ﬁltered, washed with methanol and air-dried. The ligand was used without further puriﬁcation. | [] | [] | ["5-chlorosalicylaldehyde 2-ethylthiosemicarbazone", "L1"] | [] | [] | ["5-chlorosalicylaldehyde--0.156 g, 1.0 mmol", "2-ethylthiosemicarbazide--0.120 g, 1.0 mmol"] | ["reflux"] | ["2 h"] | ["methanol--20 ml"]
b807485b | Synthesis of complexes 1–4 {[AgL 1 ](ClO 4 )} 4 (1). A solution of AgClO 4 $H 2 O (45 mg, 0.2 mmol) in CH 3 CN (5 mL) was added to a solution of L 1 (31 mg, 0.1 mmol) in CH 3 OH (15 mL). The reaction mixture was stirred for 20 min to give a light-yellow solution, then ﬁltered. | [] | [] | ["[AgL 1 ](ClO 4 )} 4"] | ["AgClO 4 $H 2 O--45 mg, 0.2 mmol"] | [] | ["L 1--31 mg, 0.1 mmol"] | [] | ["20 min"] | ["CH 3 CN--5 mL", "CH 3 OH--15 mL"]
ic200591u | [Zn(MeOH) 4 Zn(MeOH) 2 (HCTMCP) 2 ](3Zn). A solution of Zn(ClO 4 ) 2 3 6H 2 O (186 mg, 0.5 mmol) in 5 mL of methanol was added to an aqueous solution (5 mL) of Na 2 (HCTMCP) (137 mg, 0.5 mmol). The resulting colorless solution was filtered and left to stand. After several days, colorless rods formed. The mother liquor was decanted, and the crystals were washed with methanol, and then collected by filtration (Yield 92 mg, 24%). IR (ν/cm 1 ): 3437 m, 2229s, 2206s, 2171ssh, 1638 m, 1429s, 1141 m, 1008vw, 710vw, 563 m. Anal. Calcd. (found) for C 30 H 24 Zn 2 N 12 O 6 : C, 46.55 (46.69); H, 3.08 (3.37); N, 21.56 (21.87). | [] | [] | ["[Zn(MeOH) 4 Zn(MeOH) 2 (HCTMCP) 2 ](3Zn)", "C 30 H 24 Zn 2 N 12 O 6"] | ["Zn(ClO 4 ) 2 3 6H 2 O--186 mg, 0.5 mmol"] | [] | ["Na 2 (HCTMCP)--137 mg, 0.5 mmol"] | [] | [] | ["methanol--5 mL"]
cg070048p | (d) {Ag(bppz)[PhCB 9 H 9 ]}(CH 3 CN) 0.5 ,4.Ag(PhCB 9 H 9 ) (7.9 mg, 26.0 µmol) and bppz (6.1 mg, 26.0 µmol) were treated in the same way as for 1. The solution was left to stand uncovered, and after several days pale yellow crystals of 4 were formed. Yield: 9.3 mg, 46%. Anal.Calcd for C 30 H 41 N 5 B 18 Ag: C, 47.21; H, 4.87; N, 11.26. Found: C, 47.55; H, 4.65; N, 10.95. Selected IR (solid phase, cm -1 ): 3071 s, 3060 s, 2507 s, 2210 m, 2133 m, 2089 m, 1589 s, 1494 s, 1400 s, 1297 s, 1243 s, 1158 s, 1125 s, 1102 s, 1058 s, 1038 s, 1002 s. | [] | [] | ["{Ag(bppz)[PhCB 9 H 9 ]}(CH 3 CN) 0.5", "Ag(PhCB 9 H 9)"] | ["Ag(PhCB 9 H 9)--7.9 mg, 26.0 µmol"] | [] | ["bppz--6.1 mg, 26.0 µmol"] | [] | ["several days"] | []
c1ce05890h | Then, 1-methyl-4-nitro-2-(trichloroacetyl)pyrrole (5.40 g, 19.9 mmol) was dissolved in THF (15 mL) with stirring at 0  C for 30 min and added dropwise to the above solution. The mixture was further stirred at 0  C for 2 h and allowed to stand at room temperature overnight. A milk white precipitate (1-methyl4-nitro-1H-pyrrole-2-carbohydrazide) was obtained from the resulting solution, separated by ﬁltration, washed with water, THF and dried. Yield was 3.12 g (85%). Anal. Calc. (%) for C 6 H 8 N 4 O 3 : C 39.13; H 4.38; N 30.42. Found: C 39.05; H 4.34; N 30.10. | [] | [] | ["1-methyl-4-nitro-2-(trichloroacetyl)pyrrole"] | [] | [] | [] | ["0 \nC", "room temperature"] | ["2 h", "overnight"] | ["THF--15 mL"]
j.ica.2018.12.053 | A mixture of H 2 X (0.024 g, 0.1 mmol), NiSO 4 ·6H 2 O (0.052 g, 0.2 mmol), (NH 4 ) 6 Mo 7 O 24 ·4H 2 O (0.124 g, 0.1 mmol) and H 2 O (10 mL) was kept stirring for 0.5 h at room temperature. Then the pH of the resulting solution was adjusted to about 3.6 with 1M HCl. The resulting solution was transferred and sealed in an 18 mL Teﬂonlined autoclave. After it was heated at 160 °C for 4 days, the sample was cooled slowly at a rate of 10 °C/h to room temperature and pale block crystals were collected in 66.8% yield based on Mo. Anal. Calc. for compound 4 (C 26 H 30 NiMo 8 N 10 O 28 , 1756.78): C, 17.78; H, 1.72; N, 7.97; Ni, 3.34; Mo, 43.69%. Found: C, 17.70; H, 1.67; N, 7.92; Ni, 3.29; Mo, 43.63%. | [] | [] | ["[NiMo 8 (H 2 X) 2 (NH 4 ) 6 Mo 7 O 24 ]"] | ["H 2 X--0.024 g, 0.1 mmol", "NiSO 4 ·6H 2 O--0.052 g, 0.2 mmol", "(NH 4 ) 6 Mo 7 O 24 ·4H 2 O--0.124 g, 0.1 mmol"] | ["1M HCl--adjust pH to about 3.6"] | [] | ["160 \n°C"] | ["4 days"] | ["H 2 O--10 mL"]
b715812b | Diaqua-bis(l 4 -benzene-1,3,5-tricarboxylato)-(l 4– 1,2-bis(1,2,4triazol-4-yl)ethane)-trizinc( II) dihydrate, 3 ∞ {[Zn 3 (l 4 -btc) 2 (l 4 btre)(H 2 O) 2 ]·2H 2 O},(3).A mixture of Zn(NO 3 ) 2 ·6H 2 O (297 mg, 1.00 mmol), H 3 btc (210 mg, 1.00 mmol), triethylamine (420 lL, 3.00 mmol), btre (164 mg, 1.00 mmol) and water (10 mL) was stirred for 30 min at room temperature, transferred to a Teﬂon-lined stainless-steel autoclave and heated at 180 ◦ Cfor3d. | [] | [] | ["Diaqua-bis(l 4 -benzene-1,3,5-tricarboxylato)-(l 4– 1,2-bis(1,2,4triazol-4-yl)ethane)-trizinc( II) dihydrate", "3 ∞ {[Zn 3 (l 4 -btc) 2 (l 4 btre)(H 2 O) 2 ]·2H 2 O}"] | ["Zn(NO 3 ) 2 ?6H 2 O--297 mg, 1.00 mmol"] | ["triethylamine--420 lL, 3.00 mmol"] | ["H 3 btc--210 mg, 1.00 mmol", "btre--164 mg, 1.00 mmol"] | ["180 \nC"] | ["3d"] | ["water--10 mL"]
acs.inorgchem.8b00964 | {[Hg(L) 2 ]·(ClO 4 ) 2−a ·(OTf) a } n (1C) (0 < a < 2). IR (KBr, cm −1 ): 3469(br), 1747(br), 1644(m), 1502(m), 1457(w), 1380(w), 1267(vs), 1181(m), 1091(m), 1031(m), 940(br), 878(br), 750(m), 620(m), 574(w), 509(w). Elemental analysis (%) for {[Hg(L) 2 ]· (ClO 4 ) 2−a ·(OTf) a } n : found C, 52.59; H, 3.46; N, 12.01. The result of elemental analyses ﬁts ∼60% anion exchange, that is calcd (%) for {[Hg(L) 2 ]·(ClO 4 ) 0.8 ·(OTf) 1.2 } n (C 61.2 H 48 Cl 0.8 F 3.6 HgN 12 O 6.8 S 1.2 ) assuming 60% exchange: C, 52.65; H, 3.47; N, 12.04. | [] | [] | ["{[Hg(L) 2 ]·(ClO 4 ) 2−a ·(OTf) a } n", "{[Hg(L) 2 ]·(ClO 4 ) 0.8 ·(OTf) 1.2 } n"] | [] | [] | ["L--not specified"] | [] | [] | []
j.ica.2018.09.041 | hydroxide (1 mL) in methanol at room temperature for 4 hrs. The reaction mixture pH value 9 was maintained. The resulting solution was ﬁltered and kept for crystallization. Slow evaporation of the solution aﬀorded the corresponding crystalline product in 7 days. (Yield: 84%).CHN Analysis (C 18 H 26 N 12 O 16 Zn 3 ): calculated C, 25.06; H, 3.04; N, 19.48; found C, 24.86; H, 2.95; N, 19.75. | [] | ["7 days"] | ["C 18 H 26 N 12 O 16 Zn 3"] | ["Zn hydroxide--1 mL"] | [] | [] | ["room temperature"] | ["4 hrs"] | ["methanol--1 mL"]
ic302134m | Synthesis of L-andD-Nd(HCO 2 )(SO 4 )(H 2 O) (5 and 10).Compounds 5 and 10 were synthesized in a manner similar to that described for 1 and 6, except that Eu 2 O 3 was replaced by Nd 2 O 3 (0.75 mmol, 0.2523 g). Powdery purple block crystals of 5 and 10 were obtained. Yield: 0.2351 g, 51.7% (based on Nd III ). Anal. Calcd for CH 3 NdO 7 S: C, 3.96; H, 1.00. Found: C, 3.89; H, 0.94. IR of compounds 5 and 10 (cm −1 ): 3500 s, 3372 s, 3193 m, 1560 vs, 1346 vs, 1137 vs, 798 s, 635 s, 558 s. | [] | [] | ["L-Nd(HCO 2 )(SO 4 )(H 2 O)", "D-Nd(HCO 2 )(SO 4 )(H 2 O)"] | ["Nd 2 O 3--0.75 mmol, 0.2523 g"] | [] | [] | [] | [] | []
j.jorganchem.2008.08.034 | 2.4. Preparation of [PPN][(NO) 2 Fe(SCH 2 CONHCH 3 ) 2 ](2) [(NO) 2 Fe(SCH 2 CONH(CH 3 )) 2 Fe(NO) 2 ] (91.2 mg, 0.2 mmol) and [PPN][SCH 2 CONHCH 3 ] (257 mg, 0.4 mmol) were combined in THF (25 mL). After stirring for 30 min, the solution was ﬁltered and the solvent was removed under reduced pressure. The resulting red brown solid was puriﬁed by recrystallization from THF/Et 2 O/ hexane. Yield: 131 mg (76%). IR (THF): m /cm 1 = 1743(s, NO), 1693(vs, NO), 1666(s, CO). UV–Vis (THF) nm ( e ,M 1 cm 1 ): 267 (13809), 367 (3286), 429 (1393), 768 (209). Anal. Calc. for C 42 H 42 FeN 5 O 4 P 2 S 2 : C, 58.40; H, 4.90; N, 8.07. Found: C, 57.82; H, 5.45; N, 7.72%. | [] | [] | ["[PPN][(NO) 2 Fe(SCH 2 CONHCH 3 ) 2 ](2) [(NO) 2 Fe(SCH 2 CONH(CH 3 )) 2 Fe(NO) 2 ]", "[PPN][SCH 2 CONHCH 3 ]", "C 42 H 42 FeN 5 O 4 P 2 S 2"] | ["(NO) 2 Fe(SCH 2 CONHCH 3 ) 2--91.2 mg, 0.2 mmol", "(NO) 2 Fe(SCH 2 CONH(CH 3 )) 2 Fe(NO) 2--NaN"] | [] | ["[PPN][(NO) 2 Fe(SCH 2 CONHCH 3 ) 2 ](2)--257 mg, 0.4 mmol"] | [] | ["30 min"] | ["THF--25 mL", "Et 2 O--NaN", "hexane--NaN"]
ja303728c | Typical Procedure for Oxidation of Alkylbenzenes. Ethylbenzene (0.1 mmol), TBHP (0.15 mmol), catalyst (0.005 mmol), acetonitrile (1.0 mL), acetic acid (0.2 mL), and water (0.2 mL) were stirred at 65 °C for 18 h. The identity of the product was determined by analyzing aliquots of the bulk solution using GC−MS and compared with the authentic samples analyzed under the same conditions, while the conversion and selectivity were obtained by GC analysis with an FID using a capillary SE-54 column. The used ZJU-18 was recovered by centrifugation to remove the supernatant, washed with acetonitrile several times, and subsequently used in the successive runs. | [] | [] | [] | [] | [] | [] | ["65 \nC"] | ["18 h"] | ["acetonitrile--1.0 mL", "acetic acid--0.2 mL", "water--0.2 mL"]
ejic.201300676 | Synthesis of [Cu(κ 2 -N,S-C 3 H 4 S 2 N-C 3 H 4 SN) 2 ](BF 4 ) (3): To a solution of [Cu(CH 3 CN) 4 ](BF 4 ) (0.050 g, 0.16 mmol) in acetonitrile was added a solution of I (0.038 g, 0.32 mmol) in acetonitrile. The color of the solution changed to greenish brown in 3–4 d. After 1 week, dark purple needles of 3 were formed along with blue crystals of CuSO 4 ·5H 2 O (0.006 g, 14%). Data for 3: yield 0.048 g, 52 %, m.p. 210–213 °C. C 12 H 16 BCuF 4 N 4 S 6 (559.00): C 25.76, H 2.86, N 10.01, S 34.34; found C 25.84, H 3.00, N 10.16, S 33.20. UV/Vis Eur. J. Inorg. Chem. 2013, 5161–5170 © 2013 Wiley-VCH Verlag GmbH & Co. KGaA, Weinheim5167 (10 –4 m in DMSO): λ max (ε, L mol –1 cm –1 ) = 286 (2.592⫻ 10 4 ), 310 nm (1.946⫻ 10 4 ). Fluorescence (10 –4 m in DMSO): λ ex = 285 nm, λ em = 352 nm. IR: ν ˜ = 3077–2920 (w, C–H); 1532 (s), 1497 (sh.) (C–N + δC–H); 1030 (s), 710 (s), 510 (m) (BF 4 ); 930 (m, C=S) cm –1 . | [] | [] | ["[Cu(κ 2 -N,S-C 3 H 4 S 2 N-C 3 H 4 SN) 2 ](BF 4 )"] | ["[Cu(CH 3 CN) 4 ](BF 4 )--0.050 g, 0.16 mmol"] | [] | ["I--0.038 g, 0.32 mmol"] | [] | ["1 week"] | ["acetonitrile--not specified"]
zaac.201400111 | Synthesis of [Co(BDC)(L)]·H 2 O (1): A mixture of CoCl 2 ·6H 2 O (0.035 g, 0.15 mmol), H 2 BDC (0.033 g, 0.20 mmol), L (0.032 g, 0.10 mmol), H 2 O (12 mL), and NaOH (0.017 g, 0.42 mmol) was stirred for 30 min in air, then transferred and sealed in a 25 mL Teflon reactor, which was heated at 120 °C for 3 d leading to the formation of orange block crystals of 1, and washed by water, ethanol, dried in air. Yield: ca. 19% (based on Co). C 26 H 20 CoN 4 O 7 : calcd. C 55.78, H 3.58, N 10.01 %; found: C 55.69; H 3.65; N 9.92%. IR (KBr): ν ˜ = 3738 m, 3671 w, 3456 s, 3369 w, 3262 w, 3134 w, 2913 w, 2353 s, 2323 m, 1934 w, 1840 w, 1658 s, 1605 s, 1551 s, 1477 s, 1391 s, 1330 w, 1290 m, 1229 w, 1196 w, 1109 m, 1014 w, 934 w, 887 w, 807 m, 707 s, 666 w, 592 w, 565 w, 519 w cm –1 . | [] | [] | ["[Co(BDC)(L)]·H 2 O", "C 26 H 20 CoN 4 O 7"] | ["CoCl 2 ·6H 2 O--0.035 g, 0.15 mmol"] | ["NaOH--0.017 g, 0.42 mmol"] | ["H 2 BDC--0.033 g, 0.20 mmol", "L--0.032 g, 0.10 mmol"] | ["120 °C"] | ["3 d"] | ["H 2 O--12 mL"]
c0ce00847h | {[Ag 2 (L 3 ) 2 (NO 3 ) 2 ]} n (3). Colorless block single crystals for X-ray analysis were obtained by similar method as described for 1. Yield: 51%. Anal. Calcd for C 18 H 20 AgN 7 O 5 : C, 41.40; H, 3.86; N, 18.77. Found: C, 41.61; H, 3.39; N, 18.42. IR (KBr, cm 1 ): 3444w, 2950w, 2920w, 2859w, 1495w, 1458m, 1415vs, 1282vs, 1229s, 1171m, 1132s, 1108s, 1041m, 1025m, 894m, 747s, 713m, 668w.Scheme 1 Structures of the ligands, L 1 –L 3 , and schematic view of the syntheses of the six complexes 1–6. | [] | [] | ["[Ag 2 (L 3 ) 2 (NO 3 ) 2 ] n", "C 18 H 20 AgN 7 O 5"] | [] | [] | [] | [] | [] | []
j.ica.2006.07.077 | 2.2.3. Synthesis of { [Ni(l 2 -g 2 -bp3dc)(H 2 O) 3 ] Æ H 2 O } n (2) Complex 2 was prepared in a procedure analogous to that for complex 1 under similar conditions. NiCl 2 Æ 6H 2 O reacted with 1 equiv. of bp3dh led to form deep green block crystals of 2 in 87% yield (based on Ni). Anal. Calc. for C 12 H 14 N 2 NiO 8 : C, 38.65; H, 3.78; N, 7.51. Found: C, 38.67; H, 3.74; N, 7.53%. IR (m,cm 1 ): 3405 (m), 3246 (m), 1598 (s), 1592 (s), 1571 (s), 1394 (s), 1098 (w), 772 (m), 700 (w), 445 (w). | [] | [] | ["{ [Ni(l 2 -g 2 -bp3dc)(H 2 O) 3 ] Æ H 2 O } n", "C 12 H 14 N 2 NiO 8"] | ["NiCl 2 Æ 6H 2 O--1 equiv."] | [] | ["bp3dh--1 equiv."] | [] | [] | []
00958972.2011.582581 | Colorless crystals of 2 were obtained by slow evaporation of the solvents for 1 week.Yield: ca 50% based on HL. Anal. Calcd for C 32 H 24 CdN 2 O 7 : C, 58.15; H, 3.66; N, 4.24%. Found: C, 58.32; H, 4.37; N, 3.37%. IR (KBr pellet, cm 1 ): 3366m(br), 1599m, 1850 L.-R. Jia et al.Downloaded by [University of Southern Queensland] at 10:38 06 October 2014 1563s, 1479s, 1455s, 1418m, 1376s, 1329m, 1299m, 1257s, 1236s, 1202m, 1175m, 1115m, 1047m, 954w, 909m, 869m, 847w, 803m, 765s, 747s, 717m, 694m, 619m, 547w, 446m.2.3. Crystal structure determination X-ray single-crystal diffraction data for 1 and 2 were collected on a Bruker Smart 1000 CCD area-detector diffractometer with Mo-K radiation ( ¼ 0.71073 A ˚ )by! scan mode. The program SAINT [12a] was used for the integration of the diffraction profiles. Semi-empirical absorption corrections were applied using SADABS [12b]. | [] | [] | ["C 32 H 24 CdN 2 O 7"] | [] | [] | [] | [] | ["1 week"] | []
c3dt33066d | [Cd(L2)(Cl)] n (2). CdCl 2 ·2.5H 2 O (0.077 g, 0.34 mmol) and [Me 2 NH 2 ]L2 (0.150 g, 0.67 mmol), both dissolved in water, were mixed. The resulting solution was stirred leading to the formation of a white solid, which was isolated by filtration, washed with ethanol and diethyl ether and dried in air. Yield: ca. 0.09 g, 80%. Anal. Calcd C 4 H 6 CdClN 3 O 3 S·0.25H 2 O (328.52) (%): C 14.62, H 1.99, N 12.79, S 9.76. Found: C 14.3, H 2.1, N 13.2, S 9.6. IR (cm −1 , ATR): 3018 s, 1556 m, 1181 s, 1155 s, 1087 m, 1037 m, 811 m, 630 m, 578 w, 555 w, 524 w. Yellow crystals suitable for X-ray diﬀraction were obtained by hydrothermal synthesis using Cd(ClO 4 ) 2 ·6H 2 O at 140 °C for 4 days. | [] | [] | ["[Cd(L2)(Cl)] n", "C 4 H 6 CdClN 3 O 3 S·0.25H 2 O"] | ["CdCl 2 \n2.5H 2 O--0.077 g, 0.34 mmol", "[Me 2 NH 2 ]L2--0.150 g, 0.67 mmol"] | [] | [] | ["140 \n°C"] | ["4 days"] | ["water--dissolved"]
zaac.201000269 | Synthesis of H 3 L 2 : 2-(3'-pyridyl)-benzimidazole (1.8 g, 9.3 mmol) was added to a mixture of concentrated sulfuric acid (15 mL) and water (19 mL) at 90 °C. This was followed by the careful addition of powdered potassium dichromate (12 g). After 20 minutes the mixture was quenched with ice-cold water and cooled to 0 °C. Crystallization was induced by scratching the sides of the vessel. The precipitated acid was filtered and washed with water, alcohol, and finally with diethyl ether. | [] | [] | ["H 3 L 2 "] | [] | [] | ["2-(3'-pyridyl)-benzimidazole--1.8 g, 9.3 mmol"] | ["90 \nC", "0 \nC"] | ["20 minutes"] | ["concentrated sulfuric acid--15 mL", "water--19 mL", "ice-cold water--NA", "alcohol--NA", "diethyl ether--NA"]
b415794j | {[Cd 2 (L 2 )(NO 3 ) 4 ]·2CH 2 Cl 2 } n ,12 [Found: C, 39.82; H, 4.10; N, 5.77; S, 8.43. C 50 H 60 Cd 2 Cl 4 N 6 O 16 S 4 requires C, 40.15; H, 4.04; N, 5.62; S, 8.57%]. IR (KBr, cm −1 ): 2933, 1597, 1459, 1387 (s, NO 3 − ), 1285, 1227, 1103, 1038, 929, 755. MS(FAB) m/z = 1028.9 ([Cd(L 2 )(NO 3 )] + , [C 48 H 56 CdN 3 O 7 S 4 ] + ), m/z = 1265.7 ([Cd 2 (L 2 )(NO 3 ) 3 ] + , [C 48 H 56 Cd 2 N 5 O 13 S 4 ] + ). Mp 237–238 ◦ C (decomp.). | [] | [] | ["{[Cd 2 (L 2 )(NO 3 ) 4 ]·2CH 2 Cl 2 } n", "C 50 H 60 Cd 2 Cl 4 N 6 O 16 S 4"] | [] | [] | [] | [] | [] | []
ic2011875 | Preparation of [(Tp) 2 Cr 2 (CN) 6 Mn(bpy)] n (5). Comple x 5 as yellow rhombic crystals was obtained by following the same procedure as described for complex 3 except bpy was used instead of NaL OEt . Yield: 61%.Anal. Calcd for C 34 H 28 B 2 Cr 2 MnN 20 : C, 45.51; H, 3.15; N, 31.22. Found: C, 45.50; H, 3.13; N, 31.25. IR (KBr, cm 1 ): 2137, 2158, and 2215 (ν CN ). | [] | [] | ["[(Tp) 2 Cr 2 (CN) 6 Mn(bpy)] n", "C 34 H 28 B 2 Cr 2 MnN 20"] | ["NaN OEt--NaN"] | [] | ["bpy--NaN"] | [] | [] | []
c3dt50679g | The core–shell crystal of C-1/2, where all the surfaces of 1 are covered by the shell crystal of 2, was synthesized via the ligand replacement reaction from dpndi to bpy. The powder crystals of 1 with the size of a few micrometers were immersed in the solution of bpy and stirred for 12 hours at room temperature. After the reaction, the crystals were harvested by filtration and washed with DMF. The X-ray powder diﬀraction measurements on the core–shell crystal of C-1/2 suggest both 1 and 2 to be distinctively included in the harvested crystals (Fig. 4a–e). The molar ratio of dpndi to bpy was determined to be 65 : 35 by 1 H-NMR measurement of the decomposed core– shell crystals (C-1/2) with hydrochloric acid (Fig. S4†). | [] | [] | ["C-1/2"] | [] | [] | ["dpndi--NA", "bpy--NA"] | ["room temperature"] | ["12 hours"] | ["DMF--NA"]
aoc.892 | The resulting solution was dried over anhydrous MgSO 4 overnight. After ﬁltering off MgSO 4 ,thesolutionwasconcentrated to ca 10 cm 3 . Distillation of this solution under reduced pressure afforded 1,4-dimethylhomopiperazine. Yield: 80% (12.3 g).1 HNMR(CDCl 3 ): δ 2.67–2.64 (m, 8H, –CH 2 –CH 2 – and –CH 2 –CH 2 –CH 2 –), 2.36 (s, 6H, –CH 3 ), 1.83–1.81 (m, 2H, –CH 2 –CH 2 –CH 2 –).[ZnCl 2 (hp  )] (1) An EtOH (15 cm 3 )solutionofhp  (0.52 g, 4.0 mmol) was added slowly to an EtOH solution (20 cm 3 )ofZnCl 2 (0.55 g, 4.0 mmol). After stirring for 2 h, the solution was ﬁltered. A white powder was obtained (0.29 g, yield: 27%). Colorless crystals suitable for X-ray analysis were obtained by recrystallization from EtOH solution in a refrigerator. IR (cm −1 ): 2985m, 2961m, 2927m, 2876m, 2821w, Copyright  2005 John Wiley & Sons, Ltd. Appl. Organometal. Chem. 2005; 19: 778–789 | [] | [] | [] | ["ZnCl 2--0.55 g, 4.0 mmol"] | [] | ["hp --0.52 g, 4.0 mmol"] | [] | ["2 h"] | ["EtOH--15 cm 3"]
ejic.200700646 | [Fe II (N 3 ) 2 (4-acetylpyridine) 2 ] n (2): This complex was synthesized by mixing a solution of 4-acetylpyridine (1.0 mL, 4.46 mmol) in ethanol (6.0 mL) with a solution of FeSO 4 ·7H 2 O (0.56 g, 2.0 mmol) in an ice cold aqueous solution (25 mL) containing a few drops of an aqueous saturated solution of -ascorbic acid, followed by the dropwise addition of an aqueous solution (2 mL) of NaN 3 (0.65 g, 10.0 mmol) with constant stirring. The red mixture was allowed to stand in a refrigerator at ca. 4 °C for several days until good quality orange crystals of complex 2 were obtained with a yield of 0.76 g, ca. 75% with respect to iron. C 14 H 14 FeN 8 O 2 : calcd. C 44.00, H 3.69, N 29.32; found C 43.45, H 3.52, N 28.98. IR spectrum (KBr pellet): ν ˜ = 3368 (wm), 3075 (w), 2099 (vs), 2075 (vs), 1688 (vs), Eur. J. Inorg. Chem. 2008, 112–118 © 2008 Wiley-VCH Verlag GmbH & Co. KGaA, Weinheim www.eurjic.org 117 1645 (wm), 1593 (wm), 1475 (wm), 1428 (ms), 1368 (s), 1333 (wm), 1281 (s), 1249 (s), 1200 (ms), 1043 (m), 1019 (wm), 803 (wm), 694 (s), 646 (wm), 585 (ms), 476 (w), 428 (w), 409 (w), 387 (w), 366 (w), 315 (w), 292 (m), 270 (s) cm –1 . | [] | [] | ["[Fe II (N 3 ) 2 (4-acetylpyridine) 2 ] n", "C 14 H 14 FeN 8 O 2"] | ["FeSO 4 ·7H 2 O--0.56 g, 2.0 mmol"] | ["NaN 3--2 mL"] | ["4-acetylpyridine--1.0 mL, 4.46 mmol"] | ["ca. 4 °C"] | ["several days"] | ["ethanol--6.0 mL", "ice cold aqueous solution--25 mL"]
j.jssc.2007.04.010 | 2.3. Preparation of [Zn(BTC)(Hdpa)] (2) ZnCl 2 (50 mg, 0.37 mmol), dpa (64 mg, 0.37 mmol), and H 3 BTC (78 mg, 0.37 mmol) were added to 10 mL of distilled H 2 O in a 23 mL Teﬂon-lined Parr acid digestion bomb. The pH level was adjusted to 11.5 with 1.0 mL of 1.0 M aqueous NaOH. The bomb was sealed, heated to 120 1C for 24 h, and then gradually cooled to 23 1C. The ﬁnal reaction mixture had a pH of 5.3. Colorless blocks of 2 (112 mg, 67% yield) were obtained after ﬁltrati on, washing with dist illed water and acetone, and drying in air. Crystals of 2 were stable indeﬁnitely in air. Anal. Calc. | [] | [] | ["[Zn(BTC)(Hdpa)]", "NaN"] | ["ZnCl 2--50 mg, 0.37 mmol"] | [] | ["dpa--64 mg, 0.37 mmol", "H 3 BTC--78 mg, 0.37 mmol"] | ["120 1C"] | ["24 h"] | ["distilled H 2 O--10 mL"]
c4ce00509k | The synthesis was performed under hydrothermal conditions giving purple needle like crystals.‡ The procedure for the synthesis of STA-16(Co) was repeated and in contrast to the pH of 8 stated by Wright et al., 28 we measured the pH to be 6.2. Increases in the pH to 6.8 resulted in the formation of both STA-16(Co) and CoMOF, while alkaline conditions (pH 7.2, 7.6 and 7.9) were found to form only the non-porous CoMOF. | [] | [] | [] | [] | [] | [] | [] | [] | []
ic5004325 | {C(NH 2 ) 3 } 2 [Ni(tmdta)]·6H 2 O(1b). A suspension of H 4 tmdta (3.06 g, 0.01 mol) in 30 mL of water was heated with stirring to 70 °C. A 2.9 g amount (0.01 mol) of [Ni(H 2 O) 6 ]·2NO 3 was added to this solution, which gave in a short moment a turquoise blue solution. After stirring for further 10 min at 70 °C, the solution was cooled to room temperature. Then, a 3.6 g amount of {C(NH 2 ) 3 }CO 3 (0.02 mol) was gently added to the solution in portions, which resulted in a color change to clear deep blue. Standing of the clear solution at room temperature over 2 days led to the separation of clear, deep blue crystals, which were separated by ﬁltration. Yield: 5.0 g (85%). Anal. | [] | ["2 days"] | ["{C(NH 2 ) 3 } 2 [Ni(tmdta)]·6H 2 O", "1b"] | ["[Ni(H 2 O) 6 ]·2NO 3--2.9 g (0.01 mol)"] | [] | ["H 4 tmdta--3.06 g, 0.01 mol", "{C(NH 2 ) 3 }CO 3--3.6 g (0.02 mol)"] | ["70 °C"] | ["10 min"] | ["water--30 mL"]
j.jssc.2013.10.022 | 2.3. Synthesis of [AgSr(Pzdc)(NO 3 )(H 2 O)] n (3) A mixture of AgNO 3 (0.170 g, 0.1 mmol) and H 2 Pzdc (0.0167 g, 0.1 mmol) was dissolved in 6 mL water. After adjusting pH value with NaOH to about 7, the Sr(NO 3 ) 2 was added to the mixture and stirred for 5 min in a 10-mL Teﬂon-lined stainless steel vessel autoclave at the room temperature. The mixture was sealed and heated at 100 1C for 3 days, and then slowly cooled down to room temperature at a rate of 2 1C/h. Colorless block-shaped crystals were collected by ﬁltration, washed with distilled water and air dried. (Yield: 62%, based on Ag). Anal. Calcd for C 6 H 4 AgSrN 3 O 8 (441.61): C, 16.30%, H, 0.91%, N, 9.51%; Found: C, 16.31%, H, 0.90%, N, 9.53%. IR data (KBr pellet): 3406 (s), 1595 (m), 1557 (s), 1485 (s), 1435 (s), 1353 (m), 1298 (s), 1265 (m), 1177 (m), 1121 (m), 1083 (m), 1038 (m), 893 (m), 809 (m), 733 (m), 672 (m), 579 (m), 439 (m). | [] | [] | ["[AgSr(Pzdc)(NO 3 )(H 2 O)] n", "3", "C 6 H 4 AgSrN 3 O 8"] | ["AgNO 3--0.170 g, 0.1 mmol", "Sr(NO 3 ) 2--not specified"] | [] | ["H 2 Pzdc--0.0167 g, 0.1 mmol"] | ["100 \nC"] | ["3 days"] | ["water--6 mL"]
j.ica.2008.07.002 | 349(10920), 274 (40250).1 H NMR (CDCl 3 , 500 MHz): d = 3.17 (s, 4H, H a ), 6.96 (d, 2H, H e ), 7.11–7.13 (m, 4H, H d,c ), 7.19 (t, 2H, H h ), 7.27 (d, 2H, H b ) 4.47 (d, 2H, H g ), 7.50 (d, 2H, H i ), 8.45 (s, 2H, H f ).2.2.2. Synthesis of [Cu 2 ( l -I) 2 ( l -(thio) 2 dapte)] n (1) To a solution of CuI (19 mg, 0.1 mmol) in CH 3 CN (5 mL) was added, with continuous stirring, (thio) 2 dapte (46 mg, 0.1 mmol).The mixture was stirred at room temperature for about 10 min to give a clear dark-red solution. Dark-red single crystals of 1 suitable for X-ray diffraction were obtained by slow evaporation for several days. Yield 63 mg (72%). Anal. Calc. for C 24 H 20 Cu 2 I 2 N 2 S 4 : C, 34.01; H, 2.38; N, 3.31. Found: C, 34.3; H, 2.5; N, 3.25%. IR (KBr pellet, m /cm 1 ): 1590s, 1570s, 1560s. | [] | [] | ["[Cu 2 ( l -I) 2 ( l -(thio) 2 dapte)] n"] | ["CuI--19 mg, 0.1 mmol"] | [] | ["(thio) 2 dapte--46 mg, 0.1 mmol"] | ["room temperature"] | ["about 10 min"] | ["CH 3 CN--5 mL"]
j.molstruc.2008.04.052 | Anal. Calc. C, 44.63%; H, 3.00%; N, 26.02%. Found: C, 44.52%; H, 3.12%; N, 25.96%.1 H NMR (CDCl 3 ): d 8.41 (d, 2H, PyrH, J HH = 4.2), 7.7(t, br, 2H, PyrH, J HH = 7.6 Hz), 7.29 (m, 4H, PyrH), 4.9 (s, 4H, –CH 2 –), 4.05 (s, 4H, CH 2 –N).13 C{ 1 H} NMR (CDCl 3 ): d 170.20 (s, Cq, (4), Triazine C–Cl), 170.09(s, Cq, (2), Triazine C–N), 165.48 (s, Cq, (2), Pyr), 155.17 (s, Cq, (2), Pyr), 149.51 (s, (2), Pyr), 136.96 (s, (2), Pyr), 123.02 (s, (2), Pyr), 122.77 (s, (2), Pyr), 52.95 (s, (2), N–CH 2 Pyr), 45.30 (s, (2), N–(CH 2 ) 2 –N). | [] | [] | ["NaN"] | [] | [] | [] | [] | [] | []
ejoc.201001140 | 3a: Yield: 84 % (0.341 g). White solid. M.p. 43.6–44.2 °C.1 H NMR (400 MHz, CDCl 3 ,22°C):δ = 4.19 (s, 4 H, α-CH 2 ), 3.82 (t, J = 2.0 Hz, 4 H, α-OCH 2 ), 3.71–3.684 (m, 8 H, -OCH 2 ) ppm. | [] | [] | ["3a"] | [] | [] | [] | [] | [] | []
cg900386q | Anal. calcd for C 20 H 30 NiN 2 O 14 S 2 : C, 37.19; H, 4.64; N, 4.34. Found: C, 37.31; H, 4.49; N, 4.52. IR (KBr, cm -1 ): ν(O-H), 3120-3600; ν as (OSO) ∼1145-1230; ν s (OSO), 1030.(b){[Ni(bipy)(H 2 O) 4 ](2,6-nds) 3 2H 2 O}(2). In a typical synthesis Ni(NO 3 ) 2 3 6H 2 O (0.145 g, 0.5 mmol), Na 2 -2,6-nds (0.166 g, 0.5 mmol) and bipy (0.078 g, 0.5 mmol) were mixed well in water (10 mL), and the reaction mixture was placed in a 23 mL Teflonlined stainless steel autoclave. The reaction mixture was subsequently heated to 140 C for 24 h, and then, the autoclave was cooled over a period of 12 h at room temperature. The final product was filtered and washed several times with water and EtOH. Light green needle-shaped crystals were obtained as a single phase. Good quality single crystals were picked out for X-ray diffraction analysis. | ["room temperature"] | ["12 h"] | ["[Ni(bipy)(H 2 O) 4 ](2,6-nds) 3 2H 2 O"] | ["Ni(NO 3 ) 2 3 6H 2 O--0.145 g, 0.5 mmol"] | [] | ["Na 2 -2,6-nds--0.166 g, 0.5 mmol", "bipy--0.078 g, 0.5 mmol"] | ["140 \nC"] | ["24 h"] | ["water--10 mL"]
c5ce00043b | Palladium acetate (224 mg, 1 mmol) was suspended in the solution of the deprotonated ligand. The suspension was stirred for 16 hours at 35 °C. After two hours formation of a yellow solid started. After sixteen hours the yellow precipitate was filtered (G3 frit with pore size of ca. 20–40 microns), washed with water, and dried in a desiccator. Yield: 253 mg (0.71 mmol, 71%). Recrystallization from acetone allowed the growth of suitable single crystals. Analysis: CHN: anal. calcd.for ĳPdĲacacCN) 2 ]: C 12 H 12 PdN 2 O 4 : C: 40.64, H: 3.41, N: 7.90.Found: C: 40.32, H: 3.38, N: 7.85. IR: ν(CN, cm −1 ) = 2210.4.2.2 Syntheses of ĳPdĲacacCN) 2 AgĲMeOH)]BF 4 ,2, ĳPdĲacacCN) 2 AgĲMeOH)]ClO 4 ,3,ĳPdĲacacCN) 2 AgĲMeOH)]0.5BF 4 ·0.5ClO 4 ,4andĳPdĲacacCN) 2 AgĲMeOH)]PF 6 ,5.The building unit 1, (18 mg, 0.05 mmol) was dissolved in 3 mL CH 2 Cl 2 . | [] | [] | ["Palladium acetate", "C 12 H 12 PdN 2 O 4"] | ["Palladium acetate--224 mg, 1 mmol"] | [] | [] | ["35 °C"] | ["16 hours"] | []
ejic.200800434 | {[Tb(pda)(Hpda)]·3H 2 O} n (1): A solution of TbCl 3 ·6H 2 O (0.8959 g, 2.4 mmol) in water (10 mL) was added dropwise to a solution of pda (1.2358 g, 7.4 mmol) dissolved in 10% ammonia liquor (20 mL) with stirring, and the solution was continuously stirred for 20 min. A white precipitate was formed in the reaction mixture, which was filtered. The filtrate was left undisturbed and allowed to evaporate at ambient temperature over a period of 4 weeks, which afforded colourless block crystals suitable for X-ray single-crystal diffraction analysis after filtering and washing with ethanol. Yield: 0.326 g (25 %). IR (KBr): ν ˜ = 3335 (m), 3151 (m), 1730 (m), 1610 (s), 1578 (s), 1473 (m), 1453 (s), 1397 (s), 448 (w) cm –1 . | [] | ["4 weeks"] | ["Tb(pda)(Hpda)]·3H 2 O"] | ["TbCl 3 ·6H 2 O--0.8959 g, 2.4 mmol"] | [] | ["pda--1.2358 g, 7.4 mmol"] | [] | ["20 min"] | ["water--10 mL", "10% ammonia liquor--20 mL"]
b818745b | {[Ag 2 (L 1 ) 3 ] 2 $(SbF 6 ) 4 } n ,2.Colourless block single crystals.Yield: about 25% (based on L 1 ). IR n KBr (cm 1 ): 2939 w, 2229 s, 1657 vs, 1606 s, 1572 m, 1480 m, 1426 w, 1379 w, 1340 w, 1276 w, 1223 w, 1184 w, 1130 w, 1017 w, 655 vs, 562 m, 534 w, 470 w. | [] | [] | ["[Ag 2 (L 1 ) 3 ] 2 $(SbF 6 ) 4 } n"] | [] | [] | [] | [] | [] | []
jssc.2001.9163 | Co(H 2 O) 2 BDC. CoCl  .6H  O (2.37 g, 1 mmol) was dissolved in distilled water (15 ml) and a solution of H  BDC (0.8 g, 0.5 mmol) and NaOH (0.12 g, 3 mmol) in distilled water (15 ml) was added. The mixture was placed in the Te#on liner (40 ml capacity) of an autoclave, which was then sealed and heated to 1203C for 3 days. It was allowed to cool to room temperature in a water bath. White powder of unreacted acid and transparent pink hexagonal plate crystals were obtained. The crystals and white powder were "rst separated by decantation and then manually under a microscope. The crystals were allowed to dry in air. Addition of further NaOH produces "rst Co  (OH)  BDC.2H  O (6) and then b-Co(OH)  at low temperatures that are transformed to black cobalt oxides at temperatures higher than 1703C. | [] | [] | ["Co(H 2 O) 2 BDC", "CoCl ?6H ?O"] | ["CoCl ?6H ?O--2.37 g, 1 mmol"] | ["NaOH--0.12 g, 3 mmol"] | ["H ?BDC--0.8 g, 0.5 mmol"] | ["1203C"] | ["3 days"] | ["distilled water--15 ml"]
b920308g | Synthesis of [Cu 2 (CH 3 O-ip) 2 (bpp)(H 2 O)] n (3). Complex 3 was synthesized in a similar way as that described for 1,exceptthat bpa was replaced by bpp. Yield: 19.4 mg (53%). Elemental analysis (%): calcd for C 31 H 28 Cu 2 N 2 O 11 : C 50.89, H 3.86, N 3.83; found C 50.98, H 3.89, N 3.75. IR (cm -1 ): 3427 m, 2940 m, 1631 s, 1587 m, 1449 m, 1379 s, 1270 m, 1061 m, 884 m, 728 m.Synthesis of {[Cu 3 (CH 3 O-ip) 3 (bpp) 2 (H 2 O)]·3H 2 O} n (4). Complex 4 was synthesized in a similar way as that described for 2, except that bpa was replaced by bpp. Yield: 15.8 mg (39%). | [] | [] | ["[Cu 2 (CH 3 O-ip) 2 (bpp)(H 2 O)] n", "[Cu 3 (CH 3 O-ip) 3 (bpp) 2 (H 2 O)]·3H 2 O"] | [] | [] | [] | [] | [] | []
1521-3765(20010302)7:5<1133::aid-chem1133>3.0.co;2-t | e-Zinc hydroxide was prepared as described in the literature.[51] Deionized water was used throughout. All other chemicals, including racemic valine (Hval; Fluka,  99.0%), were purchased commercially and used without further purification.13 C NMR spectrum of valinate (val ÿ , 0.20 m solution prepared in situ from equimolar amounts of Hval and NMe 4 OH): d  17.3, 19.7, 32.3, 62.5, 183.6. | [] | [] | [] | [] | [] | [] | [] | [] | []
c4ce00087k | Synthesis of [Ag(Htzsuc)] n (1) A mixture of Ag 2 O (23.2 mg, 0.1 mmol), 1H-1,2,4-triazole (13.8 mg, 0.2 mmol), fumaric acid (23.2 mg, 0.2 mmol) and H 2 O (6 mL) was stirred for 10 min at room temperature. The resulting mixture was sealed in a 25 mL Teflon-lined stainless steel autoclave and heated at 120 °C for 50 h, after which it was cooled over 13 h to room temperature. The product was obtained as white block-shaped crystals in a 40% yield (based on silver). Anal. calc. (found) for C 6 H 6 AgN 3 O 4 : C, 24.68 (24.23); H, 2.07 (2.58); N, 14.39 (14.50)%. IR (KBr): ν (cm −1 )= 3436(m), 3123(s), 3021(w), 1733(s), 1657(s), 1519(s), 1293(s), 1147(s), 956(s), 800(m), 730(m), 664(s). | [] | ["13 h"] | ["[Ag(Htzsuc)] n", "1", "C 6 H 6 AgN 3 O 4"] | ["Ag 2 O--23.2 mg, 0.1 mmol"] | [] | ["1H-1,2,4-triazole--13.8 mg, 0.2 mmol", "fumaric acid--23.2 mg, 0.2 mmol"] | ["120 \nC"] | ["50 h"] | ["H 2 O--6 mL"]
j.poly.2016.01.040 | 2.4. Synthesis of {[Mg(NMP) 6 ][W 2 S 8 Ag 2 ]2NMP} n (4) 4 was obtained as yellow block crystals by the similar way as that of 1 except that Tb(NO 3 ) 3 6H 2 O and DMSO were replaced by Mg(NO 3 ) 2 6H 2 O (0.0511 g, 0.2 mmol) and NMP, respectively. Yield: 0.234 g (70.6% based on W). Anal. Calc. for C 40 H 72 Ag 2 MgN 8 O 8 S 8 W 2 : C, 29.0; H, 4.38; N, 6.76. Found: C, 29.0; H, 4.33; N, 6.70%. IR (KBr pellet, cm 1 ): 1656 (vs) (C@O in NMP), 441 (vs) (Wl 2 -S). | [] | [] | ["{[Mg(NMP) 6 ][W 2 S 8 Ag 2 ]2NMP} n", "C 40 H 72 Ag 2 MgN 8 O 8 S 8 W 2"] | ["Mg(NO 3 ) 2 6H 2 O--0.0511 g, 0.2 mmol"] | [] | ["NMP--N/A"] | [] | [] | ["NMP--N/A"]
ic950599h | Pb(tsβala-O) 2 (bpy). This compound was prepared with the procedure described above for the analogous species with tsgly. Separation of the solid complex was achieved in the pH range 4.5-6.5. Anal.Calcd for C 30 H 32 N 4 O 8 PbS 2 : C, 42.47; H, 3.81; N, 6.61. Found: C, 42.61; H, 3.78; N, 6.66. Yield ) 80%. | [] | [] | ["Pb(tsβala-O) 2 (bpy)", "C 30 H 32 N 4 O 8 PbS 2"] | [] | [] | [] | [] | [] | []
ic9802911 | We have also prepared the potassium analogue by three methods. Reaction of potassium hydride with a solution of the triazine dissolved in DME resulted in the evolution of hydrogen and formation of a precipitate. The solid was dissolved on addition of THF and the solution filtered to remove a trace of insoluble material. Cooling to -25 °C resulted in formation of amber crystals of 2, which were isolated in 74% yield. Compound 2 was also prepared by deprotonation of the triazine with KN(SiMe 3 ) 2 or KO-t-Bu in a similar fashion in 86 and 82% recrystallized yield, respectively. X-ray quality crystals were grown from THF/DME at -25 °C. | [] | [] | ["Potassium triazine complex"] | ["potassium hydride--NaN", "KN(SiMe 3 ) 2--NaN", "KO-t-Bu--NaN"] | [] | ["triazine--NaN"] | [] | [] | ["DME--NaN", "THF--NaN"]
j.poly.2013.12.039 | 2.3. Synthesis 2.3.1. Synthesis of [Cu 4 (L) 2 ( l 3 -OH) 2 (CH 3 OH) 2 (H 2 O)] (1) A mixture of H 3 L (39.23 mg, 0.1 mmol), Cu(OAc) 2 H 2 O (29.94 mg, 0.15 mmol), CH 3 OH (4 mL) and H 2 O (4 mL) was adjusted to pH 5.5 with 1 M NaOH solution, and then transferred into a Teﬂon reactor (15 mL) and heated at 150 °C for 72 h. After cooling to room temperature, turquoise crystals of 1 were obtained in a yield of 64% based on Cu(II). Anal. Calc. for C 46 H 38 O 19 Cu 4 (M r = 1148.92): C, 48.09; H, 3.33. Found: C, 47.99; H, 3.26%. IR data (KBr, cm 1 ): 3373(m), 3231(m), 2932(m), 1564(s), 1503(s), 1465(s), 1395(s), 1311(m), 1291(m), 1205(s), 1099(m), 1005(m), 868(m), 762(m), 722(m), 659(w), 524(w), 443(m). | [] | [] | ["[Cu 4 (L) 2 ( l 3 -OH) 2 (CH 3 OH) 2 (H 2 O)]", "C 46 H 38 O 19 Cu 4"] | ["Cu(OAc) 2 ?H 2 O--29.94 mg, 0.15 mmol"] | [] | ["H 3 L--39.23 mg, 0.1 mmol"] | ["150 \nC"] | ["72 h"] | ["CH 3 OH--4 mL", "H 2 O--4 mL"]
j.poly.2009.03.005 | Compound (2). Off white waxy solid, Yield = 68%.1 H NMR (d, CDCl 3 ) = 7.34 (m, 10H), 3.77 (d, 2H, J = 13.1 Hz), 3.68 (d, 2H, J = 13.1 Hz), 3.62 (d, 2H, J = 14.2 Hz), 3.45 (t, 2H, J = 6.5 Hz), 3.18 (d, 2H, J = 14.3 Hz), 2.59 (s, 4H), 2.08 (s, 1H), 2.01 (t, 2H, J = 6.4 Hz).13 C NMR (d, CDCl 3 ) = 138.8, 129.2, 128.4, 127.4, 93.6, 63.9, 62.3, 58.3, 57.8, 39.5. ESI + MS: m/z: 370.10, [M+H] + (M = C 21 H 27 N 3 O 3 , 369.21). | [] | [] | ["C 21 H 27 N 3 O 3"] | [] | [] | [] | [] | [] | []
c8ce01916a | Reaction of K 2 [Fe 2 (SC 6 H 2 Cl 2 S) 4 ] with ZnCl 2 ·6H 2 O. To a THF (10 ml) solution of compound K 2 [Fe 2 (SC 6 H 2 Cl 2 S) 4 ] prepared by a method previously reported by us 16 from 100 mg of FeCl 3 ·6H 2 O, a solution of ZnCl 2 ·6H 2 O (44 mg, 0.19 mmol) in 2 mL EtOH/H 2 O (1:1) was added. The mixture was stirred for 2 days, filtered and the solvent removed. Then, the solid residue crystallized in THF/n-Heptane (1:1) at 5 0 C yielded few crystals of a mixture of compounds [Fe(H 2 O) 4 (THF) 2 ][Fe 2 (SC 6 H 2 Cl 2 S) 4 ]·4THF 4 and {[K 2 (THF) 8 ][Zn 6 (µCl) 2 (SC 6 H 2 Cl 2 S) 4 (-κO:κO-SC 6 H 2 Cl(ClO 2 )S) 2 ]} n 5. | [] | [] | ["K 2 [Fe 2 (SC 6 H 2 Cl 2 S) 4 ]", "ZnCl 2 \n6H 2 O", "[Fe(H 2 O) 4 (THF) 2 ][Fe 2 (SC 6 H 2 Cl 2 S) 4 ]\n4THF 4", "[K 2 (THF) 8 ][Zn 6 (µCl) 2 (SC 6 H 2 Cl 2 S) 4 (-κO:κO-SC 6 H 2 Cl(ClO 2 )S) 2 ]\n n"] | ["FeCl 3 \n6H 2 O--100 mg", "ZnCl 2 \n6H 2 O--44 mg, 0.19 mmol"] | [] | ["SC 6 H 2 Cl 2 S--NA"] | [] | ["2 days"] | ["THF--10 ml", "EtOH/H 2 O--2 mL (1:1)", "THF/n-Heptane--(1:1)"]
acsami.9b22169 | 4.2. Synthesis of Micron-Sized Co(IPC)·H 2 O Crystals. Micronsized Co(IPC)· H 2 O crystals were synthesized by an ultrasoundassisted method. H 2 IPC (0.232 g, 1.0 mmol) was dispersed in 120 mL of ethanol by ultrasonication, followed by the addition of 20 mL of 0.1 mol/L NaOH. Co(NO 3 ) 2 ·6H 2 O (0.292 g, 1.0 mmol) dissolved in 10 mL of ethanol was added with ultrasonication for 30 min. The precipitate was centrifuged, washed with ethanol twice, and dried at 40 °C overnight. The pink powder product was obtained with a reaction yield of 87 wt %. | ["40 °C"] | ["overnight"] | ["Co(IPC)·H 2 O"] | ["Co(NO 3 ) 2 ·6H 2 O--0.292 g, 1.0 mmol"] | [] | ["H 2 IPC--0.232 g, 1.0 mmol"] | [] | ["30 min"] | ["ethanol--120 mL", "0.1 mol/L NaOH--20 mL"]
cg8006475 | 20% yield based on nickel were obtained and washed by water (the crystals were carefully picked one by one). Anal. Calcd for C 30 H 30 NdNi 2 N 11 O 15 (2): C, 34.44; H, 2.89; N, 14.73. Found: C, 34.73; H, 3.23; N, 14.42%. IR (KBr pellet, cm -1 ): ν ) 2095, 2056, 1651, 1583, 1542, 1412, 857, 779, 687. | [] | [] | ["C 30 H 30 NdNi 2 N 11 O 15"] | [] | [] | [] | [] | [] | []
ic801505a | Synthesis. [Cu(dpa)(N 3 ) 2 ] n (1 · Cu). In a test tube, an aqueous solution of Cu(ClO 4 ) 2 · 6H 2 O (0.10 M, 6 mL) was layered carefully with 2 mL of tetrahydrofuran and then a mixture of a methanol solution of dpa (0.10 M, 5 mL) and an aqueous solution of NaN 3 (2.0 M, 0.50 mL). The tube was sealed and left undisturbed at room temperature. X-ray-quality black needle crystals appeared ﬁve days later in a yield of 57% based on Cu(ClO 4 ) 2 · 6H 2 O. Anal. calcd for 1 · Cu, CuC 10 H 9 N 9 : C, 37.68; H, 2.85; N, 39.54. Found: C, 37.65; H, 2.89; N, 39.49. IR bands (cm -1 ): 3342w, 2082vs, 2036vs, 1635m, 1590m, 1527m, 1481s, 1434w, 1415w, 1234m, 1166m, 1016m, 910w, 761m. | [] | [] | ["[Cu(dpa)(N 3 ) 2 ] n", "CuC 10 H 9 N 9"] | ["Cu(ClO 4 ) 2 \n6H 2 O--0.10 M, 6 mL"] | [] | ["dpa--0.10 M, 5 mL", "NaN 3--2.0 M, 0.50 mL"] | [] | ["five days"] | ["tetrahydrofuran--2 mL", "methanol--5 mL", "water--0.50 mL"]
j.ica.2003.10.010 | H, 1.06. Found: C, 25.41; H, 1.02%. IR(KBr, cm 1 ): 3072(m), 1568(vs), 1497(m), 1439(m), 1389(vs), 1352(w), 1012(m), 823(s), 744(vs), 499(s). | [] | [] | [] | [] | [] | [] | [] | [] | []
cg101581g | 3.1. Synthesis of Trimethylene-N6, N6 0 -bis-adenine (A). 6-Chloropurine (2.2 g, 1.0 equiv) was dissolved in n-butanol followed by addition of 1,3-diaminopropane (0.57 mL, 0.5 equiv) and triethylamine (2.38 mL, 1.2 equiv). This solution was refluxed for 5 h, after which yellowish precipitate of A appeared in the reaction mixture, which was filtered and washed with methanol (25 mL) and acetone (25 mL). Yield = 1.5 g (68%). HRMS: (MþH) þ calcd, 311.1481; found, 311.1420. | [] | [] | ["Trimethylene-N6, N6 0 -bis-adenine (A)"] | [] | ["triethylamine--2.38 mL, 1.2 equiv"] | ["6-Chloropurine--2.2 g, 1.0 equiv", "1,3-diaminopropane--0.57 mL, 0.5 equiv"] | [] | ["5 h"] | ["n-butanol--not specified"]
s1600536805026966 | Experimental An aqueous solution (10 ml) of oxydiacetatic acid (1 mmol) and Na 2 CO 3 (1 mmol) was mixed with a water–ethanol solution (10 ml, 1:1) of bzim (2 mmol), and then HgI 2 (1 mmol) was added to the solution. The resulting red mixture was reﬂuxed for 2 h and a red precipitate appeared. The precipitate was separated by ﬁltration, and the red ﬁltrate was reﬂuxed again until the colour of the solution changed to bright yellow. After cooling to room temperature, the solution was ﬁltered. Single crystals of (I) were obtained from the ﬁltrate after 2 d. | [] | ["2 d"] | [] | ["HgI 2--1 mmol"] | ["Na 2 CO 3--1 mmol"] | ["oxydiacetatic acid--1 mmol", "bzim--2 mmol"] | [] | ["2 h"] | ["water–ethanol solution--10 ml, 1:1"]
j.ica.2011.02.094 | For each mixture, the volume was made up to 50 mL with distilled water before the titration process. | [] | [] | [] | [] | [] | [] | [] | [] | ["distilled water--50 mL"]
c4ra01269k | 2.1.4 Preparation of gold functionalized CUP-1 catalysts.For the synthesis of gold functionalized CUP-1 by PM method, a solution of NaAuCl 4 $2H 2 O (0.045 g) in 0.3 mL MeCN was dropwise added to the CUP-1 (0.438 g) at room temperature and stored overnight. Then the sample was dried in vacuum at 30  C for 2 h. The sample was referred to as Au/CUP-1(PM).A typical procedure for preparing Au/CUP-1(OP) by OP method was following. A mixture of H 2 atpt (0.5 mmol, 0.092 g), Llactic acid (0.5 mmol, 0.045 g), and DMF (10 mL) were stirred for 0.5 h at room temperature. Zn(NO 3 ) 2 $6H 2 O (1.0 mmol, 0.300 g) was added to the mixture and continuingly stirred for 0.5 h. | ["room temperature", "30 \nC"] | ["overnight", "0.5 h"] | ["Au/CUP-1(PM)", "Au/CUP-1(OP)"] | ["NaAuCl 4 $2H 2 O--0.045 g", "Zn(NO 3 ) 2 $6H 2 O--1.0 mmol, 0.300 g"] | [] | ["CUP-1--0.438 g", "H 2 atpt--0.5 mmol, 0.092 g", "Llactic acid--0.5 mmol, 0.045 g"] | [] | [] | ["MeCN--0.3 mL", "DMF--10 mL"]
j.jssc.2009.04.028 | 2.2. Synthesis 2.2.1. Synthesis of {[Ni(phen) 2 (H 2 O)] 2 H( a -BW 12 O 40 )}  4H 2 O ð1Þ A mixture of H 3 BO 3 (1.5 mmol, 0.093 g), Na 2 WO 4  2H 2 O (15 mmol, 4.948 g), phen (1.5 mmol, 0.174 g), NiSO 4  6H 2 O (3.0 mmol, 0.789 g) and distilled water (1 mol, 18 mL) was stirred for 4 h in air, and its pH was adjusted to 2.83 with hydrochloric acid (6 mol L 1 ). The resulting mixture was sealed in a 40 mL Telfon-lined reactor, heated to 180 1C and kept for 2 days. After cooling to room temperature at 5 1C/h, purple block crystals were collected in 30% yield (based on NiSO 4  6H 2 O), by ﬁltration, washed with distilled water, and dried at ambient temperature. | [] | ["2 days"] | ["{[Ni(phen) 2 (H 2 O)] 2 H( a -BW 12 O 40 )} \n4H 2 O", "NaN"] | ["NiSO 4 \n6H 2 O--3.0 mmol, 0.789 g"] | [] | ["phen--1.5 mmol, 0.174 g"] | ["180 1C"] | ["4 h"] | ["distilled water--1 mol, 18 mL"]
j.molstruc.2010.01.056 | Then 0.2 mL (1.0 M) NaOH was dropwise added and stirred for 30 min. The resulting mixture was ﬁltered off, the colorless ﬁltrate (pH 2.55) was subsequently kept at room temperature. After four weeks, colorless crystals of 3 grew by slow evaporation (yield 11.1% based on the initial Y(NO 3 ) 3 6H 2 O input). Anal. Calc. for C 16 H 36 O 27 Y 2 (%): C, 22.93; H, 4.30. Found: C, 22.87; H, 3.34. IR data (cm 1 , KBr): 3355m, 2919, 1715s, 1608vs, 1550vs, 1435vs, 1395m, 1310m, 1234s, 1213m, 1168m, 994m, 892s, 821m, 691m, 640m, 595w, 505w. | [] | [] | ["C 16 H 36 O 27 Y 2"] | ["Y(NO 3 ) 3 6H 2 O--not available"] | ["NaOH--0.2 mL (1.0 M)"] | [] | ["room temperature"] | ["four weeks"] | []
s1600536807012305 | Blair, 1979). To a solution of 3,3-azo-bis(6-hydroxybenzoic acid) (301 mg, 1 mmol) in water (60 ml) and sodium hydroxide (1 M, 2 ml), MnCl 2 (349 mg, 1 mmol) was added. The mixture was stirred at 373 K for 12 h and then ﬁltered. Single-crystals of (I) suitable for X-ray analysis were grown from the ﬁltrate after six weeks. Compound (I) is stable in air and insoluble in water. | [] | ["six weeks"] | ["3,3-azo-bis(6-hydroxybenzoic acid) ", "Compound (I)"] | ["MnCl 2 --349 mg, 1 mmol"] | [] | [] | ["373 K"] | ["12 h"] | ["water--60 ml"]
ejic.201701086 | Elemental analyses for compounds 1, 3,and4 were performed by MEDAC Ltd. at Chobham, UK. A similar analysis could not be conducted for compound 2 due to the low yield of the synthesis.Caution! Uranium is a radioactive and chemically toxic element, and uranium-containing samples must be handled with suitable care and protection.[Ni(bipy) 3 ][(UO 2 ) 2 (bdc) 3 ]·4H 2 O(1):1,3-Benzenedicarboxylic acid (17 mg, 0.10 mmol), UO 2 (NO 3 ) 2 ·6H 2 O (50 mg, 0.10 mmol), Ni(NO 3 ) 2 ·6H 2 O (15 mg, 0.05 mmol), 2,2′-bipyridine (24 mg, 0.15 mmol), tetrahydrofuran (0.2 mL), and demineralized water (0.6 mL) were placed in a 15 mL tightly closed glass vessel and heated at 140 °C under autogenous pressure, giving light orange crystals of complex 1 within one week. Yield (based on the acid): 86 % (47 mg). Elemental analysis results are consistent with the presence of five water molecules in excess of those found in the crystal structure (see below). C 54 H 54 N 6 NiO 25 U 2 (1721.80): calcd. C 37.67, H 3.16, N 4.88; found C 37.76, H 2.87, N 4.73. | [] | [] | ["[Ni(bipy) 3 ][(UO 2 ) 2 (bdc) 3 ]·4H 2 O", "C 54 H 54 N 6 NiO 25 U 2"] | ["UO 2 (NO 3 ) 2 \n6H 2 O--50 mg, 0.10 mmol", "Ni(NO 3 ) 2 \n6H 2 O--15 mg, 0.05 mmol"] | [] | ["1,3-Benzenedicarboxylic acid--17 mg, 0.10 mmol", "2,2′-bipyridine--24 mg, 0.15 mmol"] | ["140 °C"] | ["one week"] | ["tetrahydrofuran--0.2 mL", "demineralized water--0.6 mL"]
s0040-4020(02)01065-7 | FAB MS m/z (%): 494 ([MþNa] þ , 100%); 516 ([Mþ2Na] þ , 54%). Negative ion FAB MS m/z (%): 470 ([M2H] 2 , 100%). Anal. calcd for C 22 H 33 NO 10 : C, 56.04; H, 7.06; N, 2.97. Found: C, 56.02; H, 7.23; N, 2.91.4.2.6. Hydrogenolysis of N-Cbz-amino acids (6a –c).N-Cbz-protected amino acid 6a –c (0.5 mmol) was dissolved in methanol, 10% Pd/C catalyst (50 mg) was added and hydrogen was bubbled through the reaction mixture for 3 h. After standing overnight under hydrogen, the catalyst was ﬁltered off and the solvent was evaporated. The residue was crystallized from the mixture of methanol and diethyl or diisopropyl ether.Free amino acid 7a: yield 0.115 g (92%); colorless crystals; mp 192–1968C.1 H NMR d (ppm), DMSO-d 6 : 3.35– 3.85 (m, 16H); 7.42 (bs, 2H). FAB MS m/z (%): 250 ([MþH] þ , 100%). Anal. calcd for C 10 H 19 NO 6 ·H 2 O: C, 44.94; H, 7.92; N, 5.24. Found: C, 44.72; H, 7.95; N, 5.11. | [] | [] | ["C 22 H 33 NO 10", "C 10 H 19 NO 6 ·H 2 O"] | [] | [] | [] | [] | ["3 h", "overnight"] | ["methanol--N/A", "diethyl ether--N/A", "diisopropyl ether--N/A"]
c2ce26242h | Synthesis of [Eu 2 (obb) 3 (e-urea)(H 2 O) 3 ](6) Compound 6 was synthesized following the same synthetic procedure as that for 1 by using Eu(NO 3 ) 3 ?5H 2 O (0.0514 g, 0.12 mmol). Crystals of 6 were washed with ethanol and obtained with 71% yield based on europium. Anal. calcd for C 45 H 36 N 2 O 19 Eu 2 : C, 44.55; H, 2.97; N, 2.31. Found: C, 44.79; H, 2.77; N, 2.42. | [] | [] | ["[Eu 2 (obb) 3 (e-urea)(H 2 O) 3 ]", "C 45 H 36 N 2 O 19 Eu 2"] | ["Eu(NO 3 ) 3 ?5H 2 O--0.0514 g, 0.12 mmol"] | [] | [] | [] | [] | []
cg500888u | The autoclave was placed inside a programmable oven heated to 160 °C at a rate of 5 °C/min, held for 12 h, and cooled to room temperature at a rate of 1 °C/min. The resulting blue solution was reacted with 1 mmol of Ba(OH) 2 ·8H 2 O in a second reaction step using the same temperature program with reaction times and cooling rates of 48 h and 0.1 °C/min, respectively. The mother liquor was decanted, and the product was isolated. The product was sonicated in distilled water, yielding a phase pure product. Figure 1 shows an optical image of Ba 3 [(VO) 2 (C 2 O 4 ) 5 (H 2 O) 6 ]·(H 2 O) 3 crystals which were obtained in approximately 90% yield based on V 2 O 5 . Powder Xray diﬀraction patterns (PXRD) of the ground crystals demonstrate the phase purity of the product crystals. | [] | [] | ["Ba 3 [(VO) 2 (C 2 O 4 ) 5 (H 2 O) 6 ]·(H 2 O) 3"] | ["Ba(OH) 2 ·8H 2 O--1 mmol"] | [] | ["C 2 O 4 --NaN"] | ["160 \nC"] | ["12 h", "48 h"] | ["distilled water--NaN"]
c003738a | was left to stand at room temperature. Red block single crystals of 1 were produced by slow evaporation of the solvent after ca. | [] | [] | ["NaN"] | [] | [] | [] | [] | [] | []
c8ce01948g | Synthesis of [Cd(bcbpy)(SCN) 2 ](2). The reaction mixture containing H 2 bcbpy · 2Cl (49.7mg, 0.1mmol), Cd(NO 3 ) 2 ·4H 2 O (0.0308 g, 0.1 mmol), KSCN (19.4mg, 0.2mmol), DMF (2mL), EtOH (1 mL) and distilled water (3 mL) was sealed in a 25 mL Teflon reactor autoclave and heated to 75 °C for 2 days. After cooling down to room temperature at a rate of 5 °C h -1 , the obtained light yellow single crystals of 2 were collected and washed with deionized water, and then dried in air. Yield: 76% based on H 2 bcbpy·2Cl. Anal. Calcd (%) for C 28 H 20 N 4 O 4 S 2 Cd: C, 51.50; H, 3.06; N, 8.58%. Found: C, 51.11; H, 3.19; N, 8.51%.X-ray diffraction analysis Crystal data for 1 and 2 were collected using an Oxford Diffraction Gemini R Ultra diffractometer with graphite-monochromated MoKα radiation (λ = 0.71073 Å) at 296K. Absorption correction was applied by using the mutiscan technique. The structures were solved and refined by full-matrix least-squares on F 2 using the program packages of Olex2 and SHELXTL2014. | [] | [] | ["[Cd(bcbpy)(SCN) 2 ]", "C 28 H 20 N 4 O 4 S 2 Cd"] | ["Cd(NO 3 ) 2 ·4H 2 O--0.0308 g, 0.1 mmol"] | ["KSCN--19.4mg, 0.2mmol"] | ["H 2 bcbpy · 2Cl--49.7mg, 0.1mmol"] | ["75 °C"] | ["2 days"] | ["DMF--2mL", "EtOH--1 mL", "distilled water--3 mL"]
j.poly.2008.05.033 | 2.4. Preparation of [Cu(dppt) 2 (H 2 O) 2 ](NO 3 ) 2 (3) A solution of dppt (0.80 mmol, 0.25 g) in methanol (10 ml) was added to 0.10 g (0.40 mmol) of Cu(NO 3 ) 2  3H 2 O in 10 ml of water and stirred for 4 h. The resulting green precipitate was ﬁltered off and recrystallized from methanol. Crystalline precipitate of 3 was collected in 70% yield.Anal. Calc. for C 40 H 32 N 10 O 8 Cu: C, 56.90; H, 3.82; N, 16.59.Found: C, 57.35; H, 3.98; N, 16.25%.IR (KBr; m /cm 1 ): 3473(br) m O–H ; 1600 (w), 1530(s) and 1514(m) m CN and m N=N ; 1384 cm 1 ( m NO 3 ).UV–Vis (MeOH; k max [nm] ( e ; [dm 3 mol 1 cm 1 ])): 676.1 (180), 479.9 (155), 340.1 (26460), 300.3 (46590), 240.7 (33920) and 205.7 (85180).2.5. Preparation of [Cu(SO 4 )(dppt)(H 2 O)] n  nH 2 O(4) A solution of dppt (0.40 mmol, 0.12 g) in methanol (15 ml) was added to 0.10 g (0.40 mmol) of CuSO 4  5H 2 O in 10 ml of water and stirred for 4 h. The resulting green precipitate was ﬁltered off and recrystallized from methanol. Crystalline precipitate of 4 was collected in 65% yield. | [] | [] | ["[Cu(dppt) 2 (H 2 O) 2 ](NO 3 ) 2", "[Cu(SO 4 )(dppt)(H 2 O)] n"] | ["Cu(NO 3 ) 2 ? 3H 2 O--0.10 g (0.40 mmol)", "CuSO 4 ? 5H 2 O--0.10 g (0.40 mmol)"] | [] | ["dppt--0.80 mmol, 0.25 g"] | [] | ["4 h", "4 h"] | ["methanol--10 ml", "water--10 ml", "methanol--15 ml"]
cg100885e | Synthesis of 4. After H 3 LBr 3 (0.016 g, 0.02 mmol) and isonicotinic acid (0.0012 g, 0.01 mmol) were thoroughly dissolved in 5 mL of water, the pH value of the mixture was adjusted to 7 with 1.0 mol/L NaOH aqueous solution. A solution of Cd(NO 3 ) 2 3 4H 2 O (0.03 g, 0.1 mmol) in 5 mL of MeOH was added under stirring. Colorless crystals of 4 were formed after a few days (Yield: 40%). Anal. Cald for 4(%): H, 4.50; C, 45.57; N, 7.03. Found: H, 4.61; C, 45.32; N, 6.83. IR (KBr pellet, ν/cm -1 ): 1626(s), 1565(s), 1452(m), 1381(s), 1157(w), 1127(m), 1043(w), 877(w), 828(w), 799(m), 774(m), 697(m), 638(w), 544(w). | [] | [] | ["4"] | ["Cd(NO 3 ) 2 3 4H 2 O--0.03 g, 0.1 mmol"] | [] | ["H 3 LBr 3--0.016 g, 0.02 mmol", "isonicotinic acid--0.0012 g, 0.01 mmol"] | [] | ["a few days"] | ["water--5 mL", "MeOH--5 mL"]
chem.201903498 | Synthesis of [CoCl 2 (1)(MeOH)] n : A Schlenk flask was charged with cobalt(II) chloride (18 mg, 0.14 mmol) in a nitrogen filled glove box. The solid was dissolved in methanol in air (3 mL). To this, a solution of phenyltris(3-pyridyl)stannane (1) (60 mg, 0.14 mmol) in methanol (3 mL) was added. The resulting pink solution was stirred at room temperature overnight. Slow evaporation of the solvent afforded a blue solid product. Recrystallisation by vapour diffusion from methanol/ether yielded [CoCl 2 (1)(MeOH)] n as pink crystals (39 mg, 0.066 mmol, 47 %). Characterisation of the product by NMR spectroscopy was impeded by its paramagnetism. Satisfactory elemental analysis could not be achieved due to partial loss of MeOH from the complex upon drying. The complex was only characterised by single-crystal X-ray analysis. | [] | [] | ["[CoCl 2 (1)(MeOH)] n"] | ["cobalt(II) chloride--18 mg, 0.14 mmol"] | [] | ["phenyltris(3-pyridyl)stannane (1)--60 mg, 0.14 mmol"] | ["room temperature"] | ["overnight"] | ["methanol--3 mL"]
jccs.199800105 | [Mnz(acacMpydz») (1), [Mn(acac)z(pym)] (2), and [Mn(acacMpyz)] (3) were synthesized by mixing an absolute ethanol solution of the complex [Mn(acachl2H zO and an ethanolic solution of an equimolar quantity of diazines.After standing for a few days, light-brown crystals of 1 (80% yield), light-yellow crystals of 2 (85% yield) and 3 (80% yield) were filtered off, air dried and characterized initially by elemental analysis, IR, and also by single-crystal X-ray diffractional analysis for 1 and 3, Anal. | [] | ["a few days"] | [] | ["[Mn(acac)z(H2O)]--not specified"] | [] | ["diazines--equimolar quantity"] | [] | [] | ["absolute ethanol--not specified", "ethanol--not specified"]
c1ce05102d | The mixture was then stirred at room temperature for 24 h to produce a light brown solution. The volume of the solution was reduced and diethyl ether added to induce precipitate. The precipitate was then collected and dried under vacuum. Yield: 0.36 g (64%, based on Ag). Anal calcd for C 15 H 14 AgBBrF 4 N 3 O 3.5 (MW ¼ 566.88): C 31.78, H 2.49, N 7.41%. Found: C 31.56, H 2.23, N 7.62%. FTIR (cm 1 ): 3337(m), 3057(m), 2957(m), 2360 (m), 2342(m), 1708(s), 1679(s), 1636(m), 1578(s), 1508(s), 1496(s), 1428(s), 1375(m), 1336(m), 1279(s), 1244(m), 1192(m), 1099(s), 1062(s), 1018(m), 905(m), 873(m), 829(m), 782(m), 726(m), 668 (m), 653(m), 540(w), 519(m), 473(m), 459(m), 445(m), 418(m). | [] | [] | ["C 15 H 14 AgBBrF 4 N 3 O 3.5"] | [] | [] | [] | [] | ["24 h"] | []
b706823a | [Eu(BDC)NO 3 (MeOH) 2 ]·MeCN·H 2 O(5) Theprocedurewasthesameasthatfor1 using Eu(NO 3 ) 3 · 6H 2 O. Colorless single crystals of 5 were formed after 2 weeks. Yield: 0.033 g (66%), mp > 310 ◦ C (decomp.). IR (DMF, cm −1 ): 3480(w), 3333(w), 3074(w), 2929(s), 2858(s), 1674(s), 1578(s, m as (COO − )), 1460(s, m 1 (NO 3 − )), 1405(s, m s (COO − )), 1296(s, m 4 (NO 3 − )), 1093(s), 1064(m), 865(m), 658(m).[Gd(BDC)NO 3 (MeOH) 2 ]·MeCN·H 2 O(6) The procedure was the same as that for 1 using Gd(NO 3 ) 3 · 6H 2 O. Colorless single crystals of 6 were formed after 2 weeks.Yield: 0.025 g (49%). Anal. Found: C, 28.01; H, 3.50; N, 5.78. Calc.for C 12 H 17 N 2 O 10 Gd: C, 28.45; H, 3.38; N, 5.53%. IR (DMF, cm −1 ): 3398(m), 2911(s), 1652(s), 1580(s, m as (COO − )), 1462(s, m 1 (NO 3 − )) 1402(s, m s (COO − )), 1299(s, m 4 (NO 3 − )), 1087(s), 866(m), 658(s). | [] | [] | ["[Eu(BDC)NO 3 (MeOH) 2 ]·MeCN·H 2 O(5)", "[Gd(BDC)NO 3 (MeOH) 2 ]·MeCN·H 2 O(6)"] | ["Eu(NO 3 ) 3 · 6H 2 O--not specified", "Gd(NO 3 ) 3 · 6H 2 O--not specified"] | [] | ["BDC--not specified"] | [] | ["2 weeks", "2 weeks"] | ["MeCN--not specified", "MeOH--not specified"]
s11243-017-0132-1 | Synthesis of complex 1 Ni(NO 3 ) 2 6H 2 O (0.145 4 g, 0.5 mmol) and H 2 L (0.130 g, 0.5 mmol) were dissolved in a mixture of methanol (10 mL) and water (10 mL). The mixture was stirred at room temperature for 0.5 h, and then, the pH value was adjusted in the range of 7.5–9.0 with Et 3 N. The resulting mixture was stirred for 1.5 h and then ﬁltered. The green solution was allowed to evaporate at amb ient temperature, giving green crystals of complex 1, [Ni 2 L 2 (H 2 O) 4 ]4H 2 O, after 20 days. Yield: 65% [based on Ni(II)]. Anal. calcd (%) for C 18 H 36 N 4 Ni 2 O 18 S 2 : C, 27.8; H, 4.6; N, 7.2. Found: C, 27.6; H, 4.5; N, 7.4. IR (KBr pellet, m/cm –1 ): 3356(s), 1584(s), 1417(m), 1331(w), 1259(m), 1196(w), 1132(s), 1072(m), 964(w), 941( w), 925(w), 820(w), 746(w), 700(w), 656(w), 584(w), 546(w) (Fig. S1). | [] | ["20 days"] | ["[Ni 2 L 2 (H 2 O) 4 ]4H 2 O", "C 18 H 36 N 4 Ni 2 O 18 S 2"] | ["Ni(NO 3 ) 2 6H 2 O--0.145 4 g, 0.5 mmol"] | [] | ["H 2 L--0.130 g, 0.5 mmol"] | ["room temperature"] | ["1.5 h"] | ["methanol --10 mL", "water --10 mL"]
b907895a | {Hbpe[Co(Hbta)(bpe)(H 2 O) 2 ]} n (2). Single crystals of 2 were grown by slow diffusion with the gel technique in a U-shaped tube. An aqueous solution of NaOH (0.1 M) was added dropwise to another aqueous solution (15 cm 3 )ofH 4 bta (0.127 g, 0.5 mmol) until a value of pH of 5.0 was reached. Then, 1.25 cm 3 of tetramethoxysilane (TMS) was added under vigorous stirring, and the resulting solution was set in the U tube. The gel was formed after 1 d on standing at room temperature. An aqueous solution (3 cm 3 ) of CoCl 2 $4H 2 O (0.098 g, 0.5 mmol) was carefully added over the gel in one of the branches, whereas an ethanolic solution (3 cm 3 ) of bpe (0.090 g, 0.5 mmol) was layered in the other one. After several weeks at room temperature, pink–orange prisms of 2 were obtained. They were mechanically separated, washed with a 50 : 50 (v/v) water–methanol solution and air dried. Anal. Calcd. for C 34 H 28 CoN 4 O 10 (2): C, 57.39; H, 3.97; N, 7.87% Found: C, 57.30; H, 3.99; N, 7.90%. | [] | [] | ["Hbpe[Co(Hbta)(bpe)(H 2 O) 2 ] n", "C 34 H 28 CoN 4 O 10"] | ["CoCl 2 $4H 2 O--0.098 g, 0.5 mmol"] | ["NaOH--0.1 M", "tetramethoxysilane (TMS)--1.25 cm 3"] | ["H 4 bta--0.127 g, 0.5 mmol", "bpe--0.090 g, 0.5 mmol"] | [] | ["several weeks"] | ["aqueous solution--15 cm 3", "ethanolic solution--3 cm 3"]
zaac.201700272 | Synthesis of Complex 5: Complex 5 was prepared in a manner similar to that described for 1, using Dy(NO 3 ) 3 ·6H 2 O (0.0456 g, 0.1 mmol).Yield: 32 %. C 10 H 14 N 5 O 11 Dy (542.76): calcd. C 22.13; H 2.60; N 12.90%; found: C 22.16; H 2.60; N 12.91%. IR (KBr): ν ˜ = 3387 (m), 2358 (w), 1635 (s), 1584 (m), 1559 (w), 1463 (w), 1382 (s), 1219 (w), 1022 (w), 875 (w), 732 (w), 700 (w), 652 (w) cm –1 . | [] | [] | ["Complex 5", "C 10 H 14 N 5 O 11 Dy"] | ["Dy(NO 3 ) 3 \n6H 2 O--0.0456 g, 0.1 mmol"] | [] | [] | [] | [] | []
adfm.201904707 | Synthesis of [Ag 2 (FBTB)] (FN-PCP-1): In a Schlenk tube, AgNO 3 (0.100 g, 0.35 mmol) was suspended in distilled water (6 mL). After raising the temperature up to 60 °C, H 2 FBTB (0.118 g, 0.69 mmol) was added under vigorous stirring. The reaction mixture was reﬂuxed for 4 h under vigorous stirring. A light brown solid was formed. The mixture was allowed to cool down to room temperature and the solid was collected by vacuum ﬁltration, washed with distilled water (10 mL) and methanol (10 mL), and dried under vacuum (100 °C, 10 −4 bar, 4 h) to afford the title compound as a light brown microcrystalline powder. Yield: 92%. IR (cm −1 ): 1492 (s), 1481 (s), 1399 (m), 1356 (w), 1258 (w), 1152 (w), 981 (s), 793 (s). Elem. Anal. calc. for [Ag 2 (FBTB)] (FW = 499.9 g mol −1 ): C, 19.22; H, 0.00; N, 22.42%; found: C, 19.63; H, 0.15; N, 22.45%. | ["100 \nC"] | ["4 h"] | ["[Ag 2 (FBTB)]", "FN-PCP-1"] | ["AgNO 3--0.100 g, 0.35 mmol"] | [] | ["H 2 FBTB--0.118 g, 0.69 mmol"] | ["60 \nC"] | ["4 h"] | ["distilled water--6 mL", "methanol--10 mL"]
b802044b | [Co(L 4 ) 2 (H 2 O) 4 ](ClO 4 ) 2 $H 2 O (3). Red crystals of 3 were obtained by a procedure similar to that for 2, using cobalt(II) perchlorate hexahydrate instead of manganese(II) perchlorate hexahydrate. Yield: 47%. Anal. Calcd (%) for C 22 H 28 Cl 2 CoN 6 O 13 : C, 37.0; H, 3.95; N, 11.8. Found: C, 37.4; H, 4.15; N, 12.1. Main IR bands (KBr, cm 1 ): 3464vs, 1592vs, 1476s, 1398m, 1144s, 1101vs, 977s, 704s, 624s. | [] | [] | ["[Co(L 4 ) 2 (H 2 O) 4 ](ClO 4 ) 2 $H 2 O", "C 22 H 28 Cl 2 CoN 6 O 13"] | [] | [] | [] | [] | [] | []
s11243-015-9928-z | Synthesis of complex 1 A mixture of ZnSO 4 •7H 2 O (57.5 mg, 0.2 mmol), H 3 MID (52.4 mg, 0.2 mmol), CH 3 OH/H 2 O (3/4, 7 mL) and Et 3 N (0.056 mL, 0.4 mmol) was sealed in a 25-mL Teﬂon-lined stainless steel bomb. The mixture was heated for 96 h at 160 C under autogenous pressure and then allowed to cool to room temperature at a rate of 10 C/h. The colorless cubic crystals of 1 were collected in 61 % yield (52.4 mg, based on H 3 MID), washed with distilled water and dried in air. Crystals of 1 are stable in air. Anal. Calcd for C 24H 30 N 4 O 18 Zn 3 (%): C, 33.6; H, 3.1; N, 6.5. Found (%): C, 33.8; H, 3.2; N, 6.7. IR (cm -1 , KBr): 3432 (m), 2921 (w), 1640 (w), 1573 (s), 1463 (m), 1431 (s), 1393 (m), 1286 (m), 1261 (m), 1124 (s), 1026 (w), 904 (m), 835 (m), 763 (m), 741 (w), 561 (w). | [] | [] | ["complex 1", "C 24H 30 N 4 O 18 Zn 3"] | ["ZnSO 4 •7H 2 O--57.5 mg, 0.2 mmol"] | [] | ["H 3 MID--52.4 mg, 0.2 mmol"] | ["160 C"] | ["96 h"] | ["CH 3 OH/H 2 O--7 mL", "Et 3 N--0.056 mL, 0.4 mmol"]
ic901883h | Found: C, 43.07; H, 6.01; N, 9.08%. FAB-MS (m/z(%BPI)): 507(34) [Zn(Hbp12c4)] þ . IR: 1625 ν(CdO), 1591 ν(CdN) py cm -1 . Slow evaporation of the mother-liquor gave single crystals of formula [Zn 2 (bp12c4)]Cl 2 (3b) suitabl e for X-ray dif fraction analyses. An analogous synthetic procedure in the absence of triethylamine gave single crystals of formula [Zn(Hbp12c4)](ClO 4 ) 2 3 2.5H 2 O 3 0.5MeOH (3c) suitable for X-ray diffraction analyses. | [] | [] | ["[Zn 2 (bp12c4)]Cl 2"] | ["Zn--N/A"] | [] | ["Hbp12c4--N/A"] | [] | [] | []
chem.201002316 | The sample was heated at 90 8 C for 5 days, and then cooled to room-temperature. After washed by acetone, the colorless crystals were obtained. | [] | [] | [] | [] | [] | [] | ["90 \b8 C"] | ["5 days"] | []
cg034190b | [Ag(bib)]ClO 4 (2). The complex 2 was obtained by similar procedures to complex 1 using AgClO 4 ‚H 2 O (22.5 mg, 0.1 mmol) instead of AgNO 3 to react with bib (31.7 mg, 0.1 mmol) by the layering method. Crystals (26.7 mg, 51%) were obtained after about three weeks. Anal. Calcd for C 14 H 13 AgBrClN 4 O 4 (524.51): C 32.06, H 2.50, N 10.68; Found C 32.03, H 2.63, N 10.66. | [] | ["about three weeks"] | ["[Ag(bib)]ClO 4 "] | ["AgClO 4 ‚H 2 O--22.5 mg, 0.1 mmol"] | [] | ["bib--31.7 mg, 0.1 mmol"] | [] | [] | []
c3ce41186a | Synthesis of [Cd 3 (L) 2 (H 2 O) 4 ]·(guest) (1). A suspension of CdBr 2 ·4H 2 O (0.1 mmol, 0.34 g) and H 3 L (0.025 mmol, 0.015 g) in 3 mL of DMF/H 2 O (2 : 1, v/v) was sealed in a 10 mL Teflonlined stainless steel autoclave and heated under autogenous pressure at 100 °C for 72 h. After the autoclave was cooled to room temperature, colorless block single crystals suitable for single-crystal X-ray crystallographic analysis were obtained.The resulting crystals were rinsed three times with DMF and dried at room temperature overnight for further characterization. Yield: 11.6 mg (53% based on H 3 L). The phase purity was confirmed by powder X-ray diffraction (Fig. S1 in ESI†). | [] | ["overnight"] | ["[Cd 3 (L) 2 (H 2 O) 4 ]·(guest)", "CdBr 2 ·4H 2 O"] | ["CdBr 2 ·4H 2 O--0.1 mmol, 0.34 g"] | [] | ["H 3 L--0.025 mmol, 0.015 g"] | ["100 \n°C"] | ["72 h"] | ["DMF/H 2 O--3 mL"]
15533174.2013.872140 | Synthesis of Complex 1 The procedure of complex 1 is similar to the synthesis of [Zn (L)(bpy) 0.5 ] n reported by the literature [20] except that Cu (NO 3 ) 2 ¢3H 2 O (0.012 g, 0.05 mmol) was used instead of Zn (NO 3 ) 2 ¢6H 2 O. Blue block crystals of 1 were obtained in 75% yield based on Cu(NO 3 ) 2 ¢3H 2 O. Anal. Calcd. for C 18 H 13 CuN 2 O 6 (0.0156 g): C 51.82, H 3.12, N 6.72; Found: C 51.75, H 3.21, N 6.65. | [] | [] | ["Complex 1"] | ["Cu (NO 3 ) 2 ¢3H 2 O--0.012 g, 0.05 mmol"] | [] | ["L--not available", "bpy--0.5"] | [] | [] | []
c2ce25062d | Preparation of [Cd 2 (L) 2 (H 2 O) 2 ] 2 $H 2 O (3). A mixture of CdCO 3 (17.2 mg, 0.1 mmol) and H 2 L (24.6 mg, 0.1 mmol) in 10 mL H 2 O was sealed in a 16 mL Teﬂon-lined stainless steel container and heated at 180  C for 3 days. Colorless block crystals of 3 were isolated by ﬁltration and washed by water and ethanol several times in 72% yield based on H 2 L. Anal. calcd for C 48 H 42 N 8 O 21 Cd 4 : C 38.02, H 2.79, N 7.39%. Found: C 37.88, H 3.02, N 7.18%. IR (KBr pellet, cm 1 ): 3397 (m, br), 1612 (m), 1549 (s), 1449 (m), 1386 (s), 1286 (w), 1241 (w), 1107 (w), 1089 (w), 937 (w), 778 (m), 722 (s), 655 (m), 626 (w). | [] | [] | ["[Cd 2 (L) 2 (H 2 O) 2 ]\n2 $H 2 O", "C 48 H 42 N 8 O 21 Cd 4"] | ["CdCO 3--17.2 mg, 0.1 mmol"] | [] | ["H 2 L--24.6 mg, 0.1 mmol"] | ["180 \nC"] | ["3 days"] | ["H 2 O--10 mL"]
j.ica.2006.03.038 | 2.2.3. Ba(L)H 2 O(3) Vapor diﬀusion from pyridine (0.15 mL) into a clear solution of DMF/water (5 mL/5 mL) containing BaCl 2 Æ 2H 2 O (0.026 g, 0.1 mmol) and H 2 L (0.023 g, 0.1 mmol) gives colorless crystal in 78% yield after several days. Anal. Calc. for C 10 H 10 O 7 Ba (379.51): C, 31.65; H, 2.66. Found: C, 31.73; H, 2.69%. FT-IR (KBr pellet, cm 1 ): 3516(br), 1600(s), 1511(s), 1448(w),1418(s), 1334(w), 1280(w), 1232(s), 1120(w), 1057(m), 1025(w), 948(w), 821(w), 807(w), 686(w), 611(w), 525(w), 500(w). | [] | [] | ["Ba(L)H 2 O(3)", "C 10 H 10 O 7 Ba"] | ["BaCl 2 Æ 2H 2 O--0.026 g, 0.1 mmol"] | [] | ["H 2 L--0.023 g, 0.1 mmol"] | [] | ["several days"] | ["pyridine--0.15 mL", "DMF--5 mL", "water--5 mL"]
j.ica.2014.03.023 | 2.2. Synthesis of the complexes {[Cd(bptcH 2 )(H 2 O)]H 2 O} n (1). A mixture of bptcH 4 ligand (0.0664 g, 0.2 mmol), Cd(PiC) 2 6H 2 O (0.271 g, 0.4 mmol) (PiC = picronitric acid), and H 2 O (10 mL) was sealed in a 23 mL Teﬂon-lined stainless steel container and heated at 130 °C for 3 days, then cooled to room temperature at a rate of 2 °Ch 1 and colorless block crystals of 1 were obtained. After ﬁltration, the crystals were washed with DMF and dried in air (166 mg yield 90% based on Cd). Anal. Calc. for C 14 H 8 CdN 2 O 9 : C, 36.50; H, 1.75; N; 6.08. Found: C, 36.72; H, 1.88; N, 6.19%. IR (KBr, cm 1 ): 3435(s), 2924(w), 1692(s), 1634(s), 1592(s), 1554(m), 1455(m), 1404(s),1364(s), 1270(m), 1226(w), 1193(w), 1127(w), 1080(m), 765(m). | [] | [] | ["{[Cd(bptcH 2 )(H 2 O)]\nH 2 O} n", "C 14 H 8 CdN 2 O 9"] | ["Cd(PiC) 2 \n6H 2 O--0.271 g, 0.4 mmol"] | [] | ["bptcH 4 ligand--0.0664 g, 0.2 mmol"] | ["130 \n°C"] | ["3 days"] | ["H 2 O--10 mL"]
j.jssc.2015.08.022 | 9H 2 O (2). A mixture of Cu(HCO 2 ) 2 .H 2 O (0.427 mmol), SCS (0.427 mmol), NaNO 3 (0.213 mmol), ethanol (14 mL) and water (7 mL) was irradiated according to the above described method. The resulting blue solution was cooled to room temperature and blue single crystals of 2 were obtained by slow evaporation (≈1 day) at room temperature. Data: yield 74%. Anal. calc. for C 48 H 48 N 10 S 8 O 16 Cu 3 .9H 2 O: C 35.4, H 4.1, N 8.6, S 15.7%; Found: C 35.5, H 4.1, N 8.3, S 15.3%. IR (KBr, cm –1 ): 3413br, 1597vs, 1537s, 1424s, 1384vs, 1326br, 1226m, 1064s, 814w, 734w. UV-vis ( max , cm –1 ): 15468 (d-d transitions) ESI: m/z (%) = 235 (100) ¦SCS+ H¦ + , 341 (17) ¦Cu(HCO 2 )(SCS) + H¦ + , 494 (78) ¦Cu 2 (HCO 2 ) 3 (SCS) ¦ + , 745 (12) ¦Cu 2 (HCO 2 ) 3 (SCS) 2 O¦ Crystallography Crystallographic data for 1 were collected at 100 K on a Bruker Smart 6000 CCD diffractometer using graphite monochromated Cu Kα radiation (λ = 1.54178 Å) and were corrected for Lorentz and polarization effects. The frames were integrated with the Bruker SAINT 12 software package and the data were corrected for absorption using the program SADABS. | [] | [] | ["Cu 3 .9H 2 O"] | ["Cu(HCO 2 ) 2 .H 2 O--0.427 mmol"] | [] | ["SCS--0.427 mmol"] | ["room temperature"] | ["≈1 day"] | ["ethanol--14 mL", "water--7 mL"]
s0108270113029788 | Hdetz (0.0252 g, 0.2 mmol) was dissolved in acetonitrile (5 ml) and the solution was added to an aqueous solution (5 ml) containing silver nitrate (0.052 g, 0.3 mmol). The mixture was stirred at room temperature for 30 min and toluene (1 ml) was added. The resulting mixture was transferred to a 15 ml Teﬂon-lined Parr bomb, heated at 433 K for 3 d and then allowed to cool to room temperature. Needle-like colourless crystals of (I) were obtained by ﬁltration (yield 45%, based on Hdetz). Analysis calculated (found) for C 12 H 20 Ag 3 N 7 O 3 (%): C 22.74 (22.67), H 3.18 (3.23), N 15.47 (15.53). IR spectrum for (I) (KBr, cm 1 ): 2960 (m), 2920 (w), 2860 (w), 1580 (m), 1500 (m), 1470 (s), 1440 (m), 1360(m), 1311 (m), 1287 (m), 1240 (m), 1050 (m), 970 (w), 864 (w), 787 (w), 742 (w). | [] | [] | ["Hdetz", "C 12 H 20 Ag 3 N 7 O 3"] | ["silver nitrate--0.052 g, 0.3 mmol"] | [] | ["Hdetz--0.0252 g, 0.2 mmol"] | ["433 K"] | ["3 d"] | ["acetonitrile--5 ml", "toluene--1 ml", "aqueous solution--5 ml"]
c4dt00228h | The recovered catalyst was washed with diethyl ether, dried, and reused without further purification. Moreover, the recovered catalysts were characterized by the powder X-ray diffraction (PXRD) analysis, elementary analysis and FT-IR spectroscopic studies which show identical results to those of the fresh samples. Elemental analysis : Anal. Calcd.(%). C, 46.99; N, 5.76; S, 6.60; H, 4.56; Found (%): C, 46.15; N, 5.12; S, 6.5; H, 4.01; FT-IR (KBr pellet, cm -1 ) 3441 (b), 1623 (s), 1566 (s), 1393 (s), 1221 (s), 1071 (b), 839 (w), 783 (w). | [] | [] | [] | [] | [] | [] | [] | [] | []
ic050143s | vacuum. The solid showed an orange emission by irradiation with a UV lamp emitting at 266 nm.1 H NMR ((CD 3 ) 2 CO, 25 °C): δ (ppm) 8.14 (AA′BB′, 2H, H 2 , and H 6 , J ) 7.8 Hz), 7.16 (AA′BB′, 2H,H 3 , and H 5 , J ) 7.8 Hz), 3.38 (s, 6 H, NMe 2 ). Anal. Calcd for C 7 H 10 N 2 CuI: C, 26.88; H, 3.20; N, 8.96. Found: C, 26.50; H, 3.15; N, 9.05. Crystals of 4 suitable for X-ray diffraction were obtained by slow diffusion of n-pentane in a CH 2 Cl 2 solution of the compound. | [] | [] | ["C 7 H 10 N 2 CuI"] | [] | [] | [] | [] | [] | ["CH 2 Cl 2--solvent", "n-pentane--solvent"]
zaac.200700496 | Metal Complexes with Imidazole-Containing Polyamine Ligand Colorless block crystals were obtained by slow evaporation of the filtrate after about 7 days. Yield 60 %. Anal. Calc. for C 9 H 21 BCdClF 4 N 5 O: C 24.02, H 4.70, N 15.56; found: C 24.09, H 4.70, N 15.44 %.Preparation of [Cd(L)Br] 2 [CdBr 4 ]·2H 2 O (2) To an aqueous solution (2 mL) of L ·4HCl (34.3 mg, 0.1 mmol), CdBr 2 ·4H 2 O (34.4 mg, 0.1 mmol) in water (4 mL) was added dropwise with stirring. While the pH of the solution was adjusted to 8 by dropwise addition of 0.5 M NaOH, white precipitate appeared.Then 4 mL acetonitrile was added to give a clear solution. After stirring for 30 min at room temperature, it was filtered. Colorless platelet crystals were obtained in one week by slow evaporation of the solution. Yield 40 %. Anal. Calc. for C 18 H 42 Br 6 Cd 3 N 10 O 2 : C 17.33, H 3.39; N 11.23; found: C 17.38; H 3.36; N 11.33 %. | [] | ["one week"] | ["[Cd(L)Br] 2 [CdBr 4 ]·2H 2 O"] | ["CdBr 2 ·4H 2 O--34.4 mg, 0.1 mmol"] | ["NaOH--0.5 M"] | ["L ·4HCl--34.3 mg, 0.1 mmol"] | ["room temperature"] | ["30 min"] | ["water--4 mL", "acetonitrile--4 mL"]
j.poly.2011.05.035 | Calc. for C 29 H 21 CdN 5 O 4 (M r = 615.91): C, 56.55; H, 3.44; N, 11.37.Found: C, 56.62; H, 3.36; N, 11.26%. IR (cm 1 ): 3418(w), 3173(w), 3145(w), 3103(w), 2987(w), 1940(w), 1632(s), 1571(s), 1528(m), 1485(w), 1394(s), 1361(w), 1279(w), 1264(w), 1233(s), 1112(s), 1082(m), 938(w), 833(w), 813(m), 771(m), 706(m), 653(m), 634(w), 572(w), 439(w). | [] | [] | ["C 29 H 21 CdN 5 O 4"] | [] | [] | [] | [] | [] | []
j.crci.2004.07.003 | 2- The solution was left to evaporate at 80 °C. Prismatic pale violet single crystals, suitable for X-ray diffraction analysis, were collected while the remaining product was ﬁltered off, washed with hot distilled water and dried under ambient conditions (50% yield).3- After show evaporation at room temperature, the obtained product was ﬁltered off, washed with distilled water and dried under P 4 O 10 . | [] | [] | [] | [] | [] | [] | [] | [] | []
03610918.2013.767739 | Then, an aqueous solution of sodium hydroxide was added dropwise with stirring to adjust the pH value of the solution being 6. The mixture was kept heated at 130 ◦ C for 3 days. After cooling to room temperature, the reaction solution was ﬁltered to remove a small quantity of precipitation. Kept slow evaporation of the ﬁltrate at room temperature and four days later X-ray quality yellow block-shaped single crystals were obtained. The crystals were isolated, washed with ethanol, and dried at room temperature (Yield: 62% based on Mn).Calcd. For C 68 H 52 Cl 6 N 4 O 18 Mn 3 : C 51.32, H 3.27, N 4.02%. Found: C 51.28, H 3.24, N 3.99%. IR (KBr, cm −1 ): 3116 (w), 1614 (s), 1598 (w), 1491 (s), 1411 (s), 1223 (m), 827 (m), 719 (w).Synthesis of the Complex [PbL 2 (H 2 O)] n 5 A mixture of Pb(NO 3 ) 2 (165.5 mg, 0.3 mmol) and HL (111.8 mg, 0.6 mmol) were dissolved in the mixed solvent (1:1 H 2 O/EtOH) (20 mL). Using an aqueous solution of sodium hydroxide to adjust the pH value being 6. The mixture was kept heated at 130 ◦ C for 3 days. After cooling to room temperature, we get the colorless block-shaped single crystals. The X-ray quality crystals were isolated, washed with ethanol and dried at room temperature (Yield: 65% based on Pb). Calcd. For C 16 H 14 Cl 2 O 7 Pb: C 32.21, H 2.34%. | [] | ["four days"] | ["[PbL 2 (H 2 O)] n", "C 68 H 52 Cl 6 N 4 O 18 Mn 3", "C 16 H 14 Cl 2 O 7 Pb"] | ["Pb(NO 3 ) 2--165.5 mg, 0.3 mmol"] | [] | ["HL--111.8 mg, 0.6 mmol"] | ["130 \nC"] | ["3 days"] | ["H 2 O/EtOH--1:1, 20 mL"]
c9sc00970a | Preparation of 1,4-bis(1H-benzo[d][1,2,3]triazol-1-yl)butane (bbtbu). The synthesis of bbtbu was carried out by a modified version of the reported method. Benzotriazole (20 mmol) was added to DMSO (20 ml) containing NaOH (20 mmol). Then 1,4dibromobutane was added and the reaction was stirred at 80 °C overnight. The reaction was poured into ice water to form white precipitate. After collecting the crude product through filtration, acetone (30 ml) was used to completely dissolve the Compound 1D-Cu 2 I 2 (biprbt) 2 (1) 1D-Cu 2 I 2 (bbtbu) 2 (2) 1D-Cu 2 I 2 (bihebt) 2 (3) 1D-Cu 2 I 2 (bbtpe) 2 (4) 1D-Cu 4 I 4 (bbtpe) 2 (5) 1D-Cu 6 I 6 (bmibu) 3 (6) Empirical Formula C 16 H 15 CuIN 5 C 16 H 16 CuIN 6 C 19 H 21 CuIN 5 C 17 H 18 CuIN 6 C 17 H 18 Cu 2 I 2 N 6 C 18 H 27 Cu 3 I 3 N 6 FW 467.77 482.79 509.85 496.81 687.25 898.77 Space Group P-1 P 2c 4 P-1 P-1 P-1 P-1 a (Å) 8.5197(3) 13.8410(8) 9.4723(9) 9.3371(5) 8.3419(5) 10.2612(5) b (Å) 9.4963(3) 13.8410(8) 10.8047(10) 10.3738(6) 10.1955(6) 10.7326(6) c (Å) 10.5529(4) 8.7594(6) 10.9194(11) 10.4214(6) 13.6890(8) 11.8422(7)  () 85.8689(12) 90 69.009(3) 82.819(2) 76.369(2) 106.811(3)  () 77.7990(12) 90 64.607(3) 81.825(2) 74.522(2) 90.123(3)  () 71.5887(12) 90 80.659(3) 63.474(2) 66.570(2) 101.770(3) V (Å 3 ) 791.78(5) 1678.1(2) 942.53(16) 891.83(9) 1018.40(11) 1219.58(12) Z 2 4 2 2 2 2 T (K) 100 (2) 100(2) 100 (2) 100 (2) 100 (2) 100 (2) λ(Å) 0.7288 0.7749 0.7288 0.7293 0.7749 0.7749 R 1 0.0257 0.0484 0.0367 0.0359 0.0502 0.0406 wR 2 0.0483 0.1091 0.0674 0.0741 0.0755 0.0602 Page 3 of 11 Chemical Science Chemical Science Accepted Manuscript Open Access Article. Published on 17 April 2019. Downloaded on 4/20/2019 11:01:45 AM. This article is licensed under a Creative Commons Attribution-NonCommercial 3.0 Unported Licence. | [] | ["1 week"] | ["1,4-bis(1H-benzo[d][1,2,3]triazol-1-yl)butane (bbtbu)"] | [] | [] | ["Benzotriazole--20 mmol", "1,4-dibromobutane--not specified"] | ["80 \nC"] | ["overnight"] | ["DMSO--20 ml", "water--not specified", "acetone--30 ml"]
j.poly.2015.06.011 | 2.2.2. {[Cd(sac) 2 ( l -obix) 2 ]2H 2 O} n (2) Complex 2 was synthesized following a procedure similar to that of complex 1, except that Cd(SO 4 ) 2 8/3H 2 O (0.619 g, 2.1 mmol) was used instead of ZnSO 4 7H 2 O. Colorless crystals of 2 were obtained. Yield: 0.668 g, 28% (based on Cd(SO 4 ) 2 8/3H 2 O). Anal. | [] | [] | ["{[Cd(sac) 2 ( l -obix) 2 ]2H 2 O} n"] | ["Cd(SO 4 ) 2 8/3H 2 O--0.619 g, 2.1 mmol"] | [] | [" l -obix--not specified", "sac--not specified"] | [] | [] | []
ejic.201700833 | solvent (2-Co): In(NO 3 ) 3 ·4.5H 2 O (0.13 mmol, 0.050 g) , CoCl 2 ·6H 2 O (0.25 mmol 0.060 g), imidazole-4,5-dicarboxylic acid (0.39 mmol, 0.062 g), 1,3-dicarboxybenzene (C 8 H 6 O 4 , 0.33 mmol, 0.055 g) were dissolve in DMF/H 2 O (4 mL, v:v=3/1), then the mixture was sealed in 20 mL Teflon-lined stainless steel autoclave and heated at 100 o C for 72 h. After cool to room temperature, reddish brown rhombic crystals (Figure S13) were obtained, yield: 0.025 g. IR (KBr, cm -1 ): 3455(w), 3116(w), 2790(w), 1611(s), 1467(m), 1435(w), 1372(s), 1240(w), 1160(w), 1103(m), 1021(w), 837(m), 796(w), 746(m), 720(m), 658(m), 544(w) (Figure S14). Synthesis of In 3 Zn(IMDC) 3 (NO 3 ) 2 (H 2 O) 6 . | [] | [] | ["In 3 Zn(IMDC) 3 (NO 3 ) 2 (H 2 O) 6"] | ["In(NO 3 ) 3 \n4.5H 2 O--0.13 mmol, 0.050 g", "CoCl 2 \n6H 2 O--0.25 mmol 0.060 g"] | [] | ["imidazole-4,5-dicarboxylic acid--0.39 mmol, 0.062 g", "1,3-dicarboxybenzene (C 8 H 6 O 4)--0.33 mmol, 0.055 g"] | ["100 o C"] | ["72 h"] | ["DMF/H 2 O--4 mL, v:v=3/1"]
c0dt01195a | Solid CuCl (0.04 g, 0.4 mmol) and KI (0.1 g, 0.6 mmol) were added and the mixture was stirred for ca. 2 h. The white precipitated solid (NH 4 Cl and KCl) was ﬁltered off. After addition of Diap (0.052 g, 0.4 mmol) to the ﬁltrate, the mixture was stirred for another ca. 1 h. The solution was ﬁltered, and the ﬁltrate was evaporated to dryness in vacuo. The residue was washed with isopropanol (2 ¥ 3 mL) and diethyl ether (2 ¥ 3 mL) and dried in vacuo. Yield: 0.073 g (60%). Found: C 20.6, H 3.4, N 8.9. | [] | [] | ["CuI(Diap)"] | ["CuCl--0.04 g, 0.4 mmol", "KI--0.1 g, 0.6 mmol"] | [] | ["Diap--0.052 g, 0.4 mmol"] | [] | ["ca. 2 h", "ca. 1 h"] | []
ic401753y | 2 was also obtained as black block crystals according to the same synthetic procedure as complex 1. Yield: 45.3%. Anal. Found: C, 58.23; H, 4.15; N, 13.69; Fe, 6.81; Mn, 6.93%. Calcd for C 78 H 64 Fe 2 Mn 2 N 16 O 10 : C, 58.30; H, 4.01; N, 13.95; Fe, 6.75; Mn, 6.84%. IR: ν max /cm −1 3444(s), 2121(m), 1619(s), 1541(m), 1503(w), 1463(m), 1446(m), 1392(m), 1340(w), 1292(m), 1210(m), 1150(m), 899(w), 767(m). | [] | [] | ["complex 2"] | [] | [] | [] | [] | [] | []
j.jssc.2015.03.035 | 2.5. Synthesis of [Zn 2 (L) 2 (bipy)]  2(H 2 NMe 2 ) þ  2DMF (3) Compound 3 was obtained by the same solvothermal procedure as that of 2, using DMF/H 2 O (1:1) instead of DMF/H 2 O (1:9).Yellow block crystals of 3 were collected in 52% yield based on H 3 L after washing with DMF several times. Elem anal. Calcd. for C 62 H 62 Zn 2 N 8 O 14 : C, 58.45; H, 4.91; N, 8.80; Found: C, 57.64; H, 4.98; N, 8.95. IR (cm  1 ): 2359w, 1672m, 1591s, 1502w, 1468w, 1377s, 1282m, 1258w, 1181w, 1065w, 1015w, 844m, 811m, 782vs, 718w, 703w, 673m, 656w, 636w.2.6. Synthesis of [Zn 3 (L) 2 (bpa)]  2H 2 O  Guest (4) A procedure similar to that for 4 was carried out to prepare 2, ex cept that bipy was replaced by bpa. Yellow block-shaped crystals of 4 were obtained (yield: 48% based on Zn(NO 3 ) 2  6H 2 O). IR (cm  1 ): 3674w , 2987w, 2901w , 1592s, 1 555w , 1505w, 1393s, 1313m, 12 7 2m, 1171m, 1 066w , 1 055w , 900w, 840m, 779w , 712w, 67 6w . | [] | [] | ["[Zn 2 (L) 2 (bipy)]  2(H 2 NMe 2 ) þ  2DMF", "C 62 H 62 Zn 2 N 8 O 14"] | [] | [] | ["H 3 L--NaN"] | [] | [] | ["DMF/H 2 O--1:1"]
b416276e | Zn[(3-C 5 H 4 N)CH(OH)PO 3 ] (2). A mixture of ZnSO 4  7H 2 O (0.0489 g, 0.17 mmol) and 3-hpmpH 2 (0.0473 g, 0.25 mmol) in 8mlH 2 O and 2 ml EtOH, adjusted to pH = 4.63 with 1 M NaOH, was kept in a Teﬂon-lined autoclave at 140 1C for 24 h (ﬁnal pH = 3.67). After cooling to room temperature, colorless blocky crystals of 2 were collected as a monophasic material, based on powder X-ray diﬀraction analysis. Yield: 0.041 g (95% based on Zn). Anal. calcd for C 6 H 6 NO 4 PZn: C, 28.52; H, 2.38; N, 5.55; found: C, 28.40; H, 2.23; N, 5.43%. IR (KBr, cm 1 ): 3363 (m, br), 3262 (m, br), 3055 (w), 1609 (m), 1482 (w), 1436 (m), 1340 (w), 1273 (w), 1233 (w), 1209 (w), 1143 (m), 1126 (m), 1083 (s), 1054 (s), 1002 (s), 860 (w), 834 (w), 764 (w), 709 (m), 667 (w), 657 (w), 567 (m), 524 (w), 465 (w), 418 (w). | [] | [] | ["Zn[(3-C 5 H 4 N)CH(OH)PO 3 ]", "C 6 H 6 NO 4 PZn"] | ["ZnSO 4 ?7H 2 O--0.0489 g, 0.17 mmol"] | [] | ["3-hpmpH 2--0.0473 g, 0.25 mmol"] | ["140 1C"] | ["24 h"] | ["H 2 O--8ml", "EtOH--2 ml"]
a907577a | Preparation of dinuclear rhodium( I) complexes and co-ordination polymers (a) [Rh 2 (2-bpbd) 2 (cod) 2 ][BF 4 ] 2 ⴢ2Me 2 CO 1a. Acetone solutions (5 ml each) of [Rh(cod) 2 ]BF 4 (61.5 mg, 0.15 mmol) and 2-bpbd (33.0 mg, 0.15 mmol) were individually prepared in Schlenk tubes under Ar. A 3 ml sample of each solution was layered in a 5 mm diameter glass tube, after which the tube was sealed. The reaction solution was allowed to stand at ⫺30 ⬚C for 3 d and yellow crystals of 1a were collected. Yield 66 mg (70%). Calc. for C 22 H 20 BF 4 N 2 Rhⴢ2C 3 H 6 O: C, 53.60; H, 4.68; N, 5.00. Found: C, 53.86; H, 4.73; N, 5.00%. IR (KBr, cm ⫺1 ): 1541, 1458 and 1084.(b) [Rh(2-bpbd) 2 (cod) 2 ][PF 6 ] 2 1b and [Rh(2-bpbd) 2 (cod) 2 ][ClO 4 ] 2 1c. Yellow crystals of complexes 1b and 1c were prepared in the same manner as for 1a, using [Rh(cod) 2 ]PF 6 (69.0 mg, 0.15 mmol) and [Rh(cod) 2 ]ClO 4 (63.0 mg, 0.15 mmol), respectively. 1b: Yield 52 mg (51%). Calc. for C 22 H 20 F 6 N 2 PRh: C, 47.16; H, 3.60; N, 5.00. Found: C, 47.36; H, 3.76; N, 4.92%.IR (KBr, cm ⫺1 ): 1589, 1468, 1429 and 875. 1c: Yield 53 mg (52%). Calc. for C 22 H 20 ClN 2 O 4 Rh: C, 51.33; H, 3.92; N, 5.44.Found: C, 50.73; H, 3.01; N, 4.87%. IR (KBr, cm ⫺1 ): 1587, 1464, 1427 and 1105.(c) {[Rh(4-bpbd)(cod)]BF 4 ⴢ2Me 2 CO} n 2a. Acetone solutions (5 ml each) of [Rh(cod) 2 ]BF 4 (61.5 mg, 0.15 mmol) and 4-bpbd (33.0 mg, 0.15 mmol) were prepared in Schlenk tubes under Ar. | [] | [] | ["[Rh 2 (2-bpbd) 2 (cod) 2 ][BF 4 ] 2", "[Rh(2-bpbd) 2 (cod) 2 ][PF 6 ] 2", "[Rh(2-bpbd) 2 (cod) 2 ][ClO 4 ] 2", "{[Rh(4-bpbd)(cod)]BF 4 ⴢ2Me 2 CO} n"] | ["[Rh(cod) 2 ]BF 4--61.5 mg, 0.15 mmol", "[Rh(cod) 2 ]PF 6--69.0 mg, 0.15 mmol", "[Rh(cod) 2 ]ClO 4--63.0 mg, 0.15 mmol", "[Rh(cod) 2 ]BF 4--61.5 mg, 0.15 mmol"] | [] | ["2-bpbd--33.0 mg, 0.15 mmol", "4-bpbd--33.0 mg, 0.15 mmol"] | ["-30 ⬚C"] | ["3 d"] | ["Acetone--5 ml"]
ic990258u | Synthesis of Hg(pz) 2 ,4.To the aforementioned suspension, Et 3 N (0.5 mL) was added dropwise. The consistency of the solid rapidly changed and a decrease of its volume was also observed. After 15 min stirring, the solid was filtered, washed with water and methanol, and dried under vacuum (202 mg, 98%). Anal. Calcd for C 6 H 6 HgN 4 :C, 21.52; H, 1.79; N, 16.74. Found: C, 21.88; H, 1.91; N, 16.26. Main IR bands (Nujol mulls, cm -1 ): 3133 w, 3120 w, 3107 w, 3094 w, 1485 m, 1418 m, 1371 m, 1270 m, 1261 m, 1181 m, 1169 m, 1072 m, 1065 sh, 1055 m, 1041 m, 956 w, 946 w, 914 w, 868 w, 755 s, 668 w, 626 m. | [] | [] | ["Hg(pz) 2"] | [] | [] | [] | [] | ["15 min"] | ["Et 3 N--0.5 mL", "water--wash", "methanol--wash"]
c8ra08522f | MIL-53(In)_Br_lp_DMF (bulk crystal) was prepared from a mixture of In(NO 3 ) 3 $xH 2 O (0.194 g, 0.50 mmol), H 2 BDC-Br (0.183 g, 0.75 mmol), DMF (4.00 mL) and H 2 O (1.00 mL). HF (40%, 0.03 mL) and HNO 3 (67%, 0.18 mL) were successively added. The mixture was placed in a Teon-lined autoclave (15.00 mL) with an occupancy rate of 35% and then heated for 24 h at 80  C in an oven. The resulting transparent lozenge crystals were ltered, washed with DMF and dried in air. The yield was around 55% based on indium. | [] | [] | ["MIL-53(In)_Br_lp_DMF"] | ["In(NO 3 ) 3 $xH 2 O--0.194 g, 0.50 mmol"] | ["HF--40%, 0.03 mL", "HNO 3--67%, 0.18 mL"] | ["H 2 BDC-Br--0.183 g, 0.75 mmol"] | ["80 \nC"] | ["24 h"] | ["DMF--4.00 mL", "H 2 O--1.00 mL"]
j.poly.2005.04.001 | 8.15 (m, 2H, 6-CH).119 Sn NMR (CDCl 3 , 293 K): d 100.2 (s). IR (nujol, cm 1 ): 3150w (CH), 1656s (m asym C@O), 1580m, 1557m (C@C+C@N), 1414m (m sym C@O), 482mb (Sn–O), 274s (Sn–C). ESIMS (major positive-ions, CH 3 OH), m/z (%): 383 (80) [(C 6 H 5 ) 2 Sn(pyS)] + , 628 (80) [(C 6 H 5 ) 3 Sn{(pyS) 2 CHCO 2 H}] + ,717 (100) [{(C 6 H 5 ) 3 -Sn}O{(C 6 H 5 ) 3 Sn} + H + ] + , 977 (30) [{(C 6 H 5 ) 3 Sn} 2 {(pyS) 2 CHCO 2 }] + , 1278 (60) [{(C 6 H 5 ) 3 Sn} 2 -{(pyS) 2 CHCO 2 } 2 +Na + ] + . ESIMS (major negative-ions, CH 3 OH), m/z (%): 110 (100) [(pyS)]  ,233 (40) [{(pyS) 2 CHCO 2 }  CO 2 ]  , 627 (10) [{(C 6 H 5 ) 3 Sn}{(pyS) 2 CHCO 2 }  H + ]  , 905 (60) [{(C 6 H 5 ) 3 Sn}{(pyS) 2 CHCO 2 } 2 ]  . Anal. Calc. for C 30 H 24 N 2 O 2 S 2 Sn: C, 57.44; H, 3.86; N, 4.47; S, 10.22. Found: C, 57.13; H, 4.00; N, 4.07; S, 10.08%. | [] | [] | ["C 30 H 24 N 2 O 2 S 2 Sn"] | [] | [] | [] | [] | [] | []
s11243-011-9550-7 | [Co(chdc)(bbbm)] n (2): Complex 2 was prepared using a similar method as for 1 but using H 2 chdc rather than PhCOOH. Purple crystals of 2 were obtained in 62% yield based on Co. Calcd. for C 26 H 28 CoN 4 O 4 (Fw = 519.5): C 60.1, H 5.4, N 10.8%; found: C 60.2, H 5.5, N 11.0%. FTIR (KBr pellet, cm -1 ): 3,430 (m), 3,105 (m), 2,930 (m), 1,600 (m), 1,510 (w), 1,460 (w), 1,390 (m), 1,292 (m), 1,250 (w), 918 (w), 748 (m).Catalysis experiments The catalytic degradation was carried out with 100 mL aqueous methyl orange solution (10 mg/L) containing 20 mg of sodium persulfate and 50 mg of complex 1 or 2 as catalyst [40]. The mixture was placed inside a photoreactor, in which the vessel was 40 cm away from the UV source. The quartz vessel and the light source were placed inside a black box to prevent UV leakage. The experiments were performed at 298 K, and the pH was adjusted with sulfuric acid (1 M) to 2–3. Aliquots of the mixture were taken at periodic intervals during the irradiation, and after centrifugation, they were analyzed by the UV–Vis spectrophotometry at an absorption wavelength of 506 nm. | [] | [] | ["[Co(chdc)(bbbm)] n", "C 26 H 28 CoN 4 O 4"] | [] | [] | ["H 2 chdc--NaN"] | [] | [] | []
00958970500412081 | Analysis Calcd for C 8 H 20 N 4 O 9 Co: C, 25.61; H, 4.84; N, 11.20%. Found: C, 25.57; H, 4.79; N, 11.24%. IR (KBr pellet, cm 1 ): 3645 (s), 3415 (s), 3120 (s), 1660 (s), 1367 (s), 1333 (m), 1238 (w), 1117 (s), 1045 (s), 962 (w), 926 (m), 903 (m), 785 (m), 611 (w), 573 (w), 536 (m), 459 (w). Yield: 23%. | [] | [] | ["C 8 H 20 N 4 O 9 Co"] | [] | [] | [] | [] | [] | []
cm030037t | Preparation of {[Cu(L2)(CH 3 CN)(NO 3 )] 2 (4). A solution of Cu(NO 3 ) 2 ‚6H 2 O (24.1 mg, 0.10 mmol) in CH 3 CN (8 mL) was layered onto a solution of L2 (22.4 mg, 0.10 mmol) in methylene chloride(8 mL). The solutions were left for about 2 weeks at room temperature, and deep-blue crystals were obtained.Yield: 72% [based on Cu(NO 3 ) 2 ‚6H 2 O]. Anal. Calcd for Cu 2 C 28 H 22 N 14 O 14 (1): C, 37.10; H, 2.43; N, 21.64. Found: C, 37.09; H, 2.45; N, 21.55. IR (KBr, cm -1 ): 2291(w), 1620(s), 1595(w), 1550(m), 1480(s), 1445(s), 1420(s), 1388(s), 1295(s), 1265(s), 1195(w), 1132(w), 1088(w), 1056(m), 1020(m), 965(w), 820(m), 800(m), 729(s), 628(s). | [] | [] | ["{[Cu(L2)(CH 3 CN)(NO 3 )] 2"] | ["Cu(NO 3 ) 2 ‚6H 2 O--24.1 mg, 0.10 mmol"] | [] | ["L2--22.4 mg, 0.10 mmol"] | [] | ["2 weeks"] | ["CH 3 CN--8 mL", "methylene chloride--8 mL"]
ejic.200400198 | N-(2-Hydroxy-4-methylphenyl)-2-[(phenylmethoxy)carbonylamino]ethanamide (1b): Preparation as described above, using 2-hydroxy4-methylaniline (2.95 g, 23.9 mmol). Yield 6.78 g (90%). M.p. 185 °C.1 H NMR (250 MHz, [D 6 ]DMSO): δ ⫽ 2.43 (s, 3 H), 4.07 (d, 2 H), 5.30 (s, 2 H), 6.82 (d, 1 H), 6.92 (s, 1 H), 7.60 (m, 5 H), 7.94 (t, 1 H), 7.97 (s, 1 H), 9.30 (s, 1 H), 9.99 (s, 1 H) ppm. IR (KBr): ν ˜ ⫽ 3392 (s, OH), 3269 and 3076 (both s, NH), 1677 (vs, amide I), 1618 (s, amide II) cm ⫺1 . EI-MS: m/z ⫽ 314.1. C 17 H 18 N 2 O 4 (314.0): calcd. C 65.0, H 5.8, N 8.9; found C 65.1, H 6.0, N 9.1. | [] | [] | ["N-(2-Hydroxy-4-methylphenyl)-2-[(phenylmethoxy)carbonylamino]ethanamide", "C 17 H 18 N 2 O 4"] | [] | [] | ["2-hydroxy4-methylaniline--2.95 g, 23.9 mmol"] | [] | [] | []
j.poly.2010.08.024 | 2.1.2. Preparation of 1/n[Cu(L 1 )Cl] n (1a) HL 1 (92.6 mg, 0.37 mmol) was dissolved in methanol (20 ml) and was added to a methanolic solution of CuCl 2 2H 2 O (65.2 mg, 0.38 mmol) with stirring at room temperature and the stirring was continued for 1 h. The colour of the solution changed from orange yellow to blue green. The solution was then ﬁltered and kept for crystallization after the addition of a few drops of DMF. Block shape crystals appeared on the inner wall of the beaker and were collected by ﬁltration, washed with MeOH–water (1:1, v/v) and dried over CaCl 2 in a desiccator. Yield, 98 mg (76%). Microanalytical data: Anal. Calc. for C 12 H 13 N 2 O 2 SClCu: C, 41.38; H, 3.76; N, 8.04. | [] | [] | ["1/n[Cu(L 1 )Cl] n", "C 12 H 13 N 2 O 2 SClCu"] | ["CuCl 2 ? 2H 2 O--65.2 mg, 0.38 mmol"] | [] | ["HL 1--92.6 mg, 0.37 mmol"] | ["room temperature"] | ["1 h"] | ["methanol--20 ml"]
c3dt51736e | Synthesis of ZnL 2 ·2H 2 O (1). A mixture of Zn(NO 3 ) 2 ·H 2 O (0.05 mmol, 0.016 g), HL (0.05 mmol, 0.010 g), water (8 mL) and NH 3 ·H 2 O (0.4 mL) was heated at 120 °C in a Teflon-lined autoclave for 3 days, followed by slow cooling to room temperature. The resulting colorless block crystals were filtered oﬀ (yield, ca. 40% based on Zn). Elemental Anal. Found: C, 53.25; H, 3.49; N, 17.74%. Calcd for C 28 H 22 N 8 ZnO 6 : C, 53.22; H, 3.51; N, 17.73%. IR (cm −1 ): 3464(s), 3072(s), 1628(s), 1431(s), 1381(s), 1219(m), 1167(s), 1090(w), 1028(m), 997(m), 926(w), 843(s), 748(s), 723(s), 581(w), 530(m). | [] | [] | ["ZnL 2 ·2H 2 O"] | ["Zn(NO 3 ) 2 ·H 2 O--0.05 mmol, 0.016 g"] | [] | ["HL--0.05 mmol, 0.010 g"] | ["120 °C"] | ["3 days"] | ["water--8 mL", "NH 3 ·H 2 O--0.4 mL"]
j.poly.2020.114411 | 2.4.7. Synthesis of [Zn(NO 3 ) 2 (3-bpmhz) 2 ] n (7). In a beaker 0.03 g (0.1 mmol) of Zn(NO 3 ) 2 ·6H 2 O was dissolved in 2 mL of EtOH. In another beaker, 0.03 g (0.12 mmol) of 3-bpmhz in 2 mL of EtOH was dissolved. The ligand solution was added over the salt solution without stirring. The beaker was covered with parafilm. After five days colorless crystals are formed. Yield – 60%. Anal. Calc. for C 28 H 28 N 10 O 6 Zn: C, 50.50; H, 4.24; N, 21.03; O, 14.41. Found: C, 50.10; H, 4.03; N, 20.86, O, 14.07%. IR-ATR (cm -1 ): 3115 w, 3085 w, 3047 w, 2323 w, 1616 m, 1606 m, 1489 w, 1477 m, 1415 vs, 1372 s, 1348 m, 1332 m, 1295 vs, 1195 m, 1114 m, 1094 m, 1050 m, 1039 s, 1002 m, 966 m, 819 s, 787 m, 708 vs, 698 vs. | [] | [] | ["[Zn(NO 3 ) 2 (3-bpmhz) 2 ] n", "C 28 H 28 N 10 O 6 Zn"] | ["Zn(NO 3 ) 2 ·6H 2 O--0.03 g (0.1 mmol)"] | [] | ["3-bpmhz--0.03 g (0.12 mmol)"] | [] | ["five days"] | ["EtOH--2 mL"]
j.ica.2008.08.023 | 2.2.5. [Ba 4 (a4-ptz) 8 (H 2 O) 8 ] n  4nH 2 O(4) Colorless crystal of compound 4 was prepared as similarly to 1 except for the use of BaCl 2  2H 2 O (0.0244 g, 0.1 mmol) instead of MgCl 2  6H 2 O. Yield: 55.2 mg (81% based on Ba). Anal. Calc. (%) for C 64 H 96 Ba 4 N 40 O 36 : C, 31.71; H, 4.32; N, 23.11. Found: C, 31.79; H, 4.28; N, 22.98%. IR KBr (cm 1 ): 3444 (w), 1640 (s), 1602 (s), 1536 (s), 1474 (s), 1391 (s), 1208 (s), 1117 (m), 1051 (m), 839 (m), 725 (m). | [] | [] | ["[Ba 4 (a4-ptz) 8 (H 2 O) 8 ] n", "C 64 H 96 Ba 4 N 40 O 36"] | ["BaCl 2 ?2H 2 O--0.0244 g, 0.1 mmol"] | [] | [] | [] | [] | []
acs.cgd.9b00152 | Synthesis of [Cu(PDBAla)(bpea)]∙7H 2 O (3). The sodium salt of H 2 PDBAla (0.0105 g, 0.03 mmol) and bpea (0.0055 g, 0.03 mmol) were dissolved in 3 mL H 2 O with constant stirring, and Cu(NO 3 ) 2 ∙3H 2 O (0.0145 g, 0.06 mmol) was dissolved in 3 mL methanol. The 3 mL methanol solution including Cu(NO 3 ) 2 was slowly and carefully layered on top of the 3 mL H 2 O of mixed ligands via the using 6 mL buffer solution of H 2 O and MeOH (1:1) in a test tube. After two weeks, dark blue block-shaped crystals of 3 were grown on the wall of the tube in the region of buffer solution. Yield: 59 % (based on H 2 PDBAla). Anal. Calc. For C 25 H 39 N 5 O 13 Cu: C, 44.08; H, 5.77; N, 10.28 %. Found: C, 44.05; H, 5.73; N, 10.24 %. IR (KBr, cm -1 ): 3390(w), 2940(w), 2360(w), 1612(s), 1522(s), 1452(m), 1402(s), 1365(m), 1270(w), 1223(w), 1182(w), 1072(w), 1013(w), 862(w), 611(w), 543(w). | [] | [] | ["[Cu(PDBAla)(bpea)]∙7H2O", "C25H39N5O13Cu"] | ["Cu(NO3)2 ∙3H2O--0.0145 g, 0.06 mmol"] | [] | ["H2PDBAla--0.0105 g, 0.03 mmol", "bpea--0.0055 g, 0.03 mmol"] | [] | ["two weeks"] | ["H2O--3 mL", "methanol--3 mL"]
c5sc01801c | Ethyl acetate vapour diﬀusion into the solution resulted in dark green crystals of which were ltered oﬀ, washed with ethyl acetate and dried in vacuo. Yield: 72 mg. IR (solid state): n(cm 1 ) 1619, 1607, 1508, 1481, 1445, 1427, 1397, 1344, 1263, 1218, 1192, 1147, 1187, 1025, 948, 845, 810, 747, 701, 617, 492. Found C 52.95, H 4.50, N 4.00, S 2.60%; Cu(C 42 H 39 N 3 O 6 )Br 2 (C 2 H 6 SO) requires C 53.75, H 4.61, N 4.27, S 3.25%. | [] | [] | ["Cu(C 42 H 39 N 3 O 6 )Br 2 (C 2 H 6 SO)"] | [] | [] | [] | [] | [] | ["ethyl acetate--vapour diffusion"]
acs.inorgchem.6b01899 | [DyL(H 2 O) 3 ]·3H 2 O· 0.75DMF (1-Dy). Yield. 64.70% Calcd for C 17.25 H 23.25 N 1.75 O 14.75 Dy: C, 31.70; H, 3.58; N, 3.75. Found: C, 31.45; H, 3.43; N, 3.91. IR (KBr, cm −1 ; Figure S2a): 3754w, 3602m, 2417m, 2921m, 2856w, 1670s, 1615s, 1552s, 1455s, 1392s, 1249m, 1105m, 790m, 724m, 583w. 470w. | [] | [] | ["[DyL(H 2 O) 3 ]·3H 2 O· 0.75DMF (1-Dy)"] | [] | [] | [] | [] | [] | []
ejic.201700845 | [Cr(L N3O2Ph )(CN) 2 Mn(L N5R,R )](PF 6 ) 0.75 Cl 0.25 ·0.625H 2 O·1.25MeOH (7): [Mn(L N5R,R )Cl 2 ] (0.010 g, 0.02 mmol) and KPF 6 (0.015 g, 0.08 mmol) dissolved in MeOH (2 mL) was placed in a 1 cm diameter tube and layered with MeOH (0.5 mL). A solution of 3 (0.013 g, 0.02 mmol) in MeOH (2 mL) was slowly layered on top. Single crystals suitable for X-ray data collection were isolated after 1 night. | [] | [] | ["[Cr(L N3O2Ph )(CN) 2 Mn(L N5R,R )](PF 6 ) 0.75 Cl 0.25 ·0.625H 2 O·1.25MeOH", "[Mn(L N5R,R )Cl 2 ]"] | ["Mn(L N5R,R )Cl 2--0.010 g, 0.02 mmol", "KPF 6--0.015 g, 0.08 mmol"] | [] | ["3--0.013 g, 0.02 mmol"] | [] | ["1 night"] | ["MeOH--2 mL"]
ic020102l | [Cd(2,2′-bpy) 2 (H 2 O)(peds)]‚4H 2 O (1): An aqueous solution (20 mL) of 4,4′-phenthyletherdisulfonic acid (0.5 mmol) was added to CdCO 3 (0.08 g, 0.5 mmol) with heating in 60 °C and constant stirring, until all of the solid dissolved. To this solution was added 2,2′-bipyridyl (0.16 g, 1 mmol) with heating and stirring for another 30 min. Colorless crystals of 1 were collected after 2 days (70% yield based on Cd). Required for C 32 H 34 N 4 O 12 S 2 Cd: C, 45.58, H, 4.06, N, 6.64. Found: C, 46.01, H, 4.04, N, 6.93. IR data (cm -1 , KBr): 3444 s, 3111 s, 3086 s, 2035 w, 1920 w, 1636 m, 1596 s, 1487 s, 1318 m, 1241 s, 1158 s, 1187 s, 1063 m, 1030 s, 1006 s, 910 w, 870 m, 839 m, 816 w, 772 s, 738 m, 707 s, 679 m, 632 m. | [] | [] | ["[Cd(2,2′-bpy) 2 (H 2 O)(peds)]‚4H 2 O", "C 32 H 34 N 4 O 12 S 2 Cd"] | ["CdCO 3--0.08 g, 0.5 mmol"] | [] | ["4,4′-phenthyletherdisulfonic acid--0.5 mmol", "2,2′-bipyridyl--0.16 g, 1 mmol"] | ["60 \nC"] | ["2 days"] | ["water--20 mL"]
c2ce25803j | Found: C, 28.52, H, 1.71, N, 9.98%. IR (KBr, n/cm 21 ): 3590w, 3417s, 3098w, 2924w, 2852w, 1584s, 1455w, 1427w, 1399s, 1359m, 1298w, 1267w, 1122s, 1060w, 1010w, 985w, 870w, 828m, 727w, 697w, 652w, 559w. Phase purity was verified by powder XRD.Complex 3, yield: 19% (based on Tb). Elemental analysis calcd (%) for C 40 H 28 Zn 6 Cl 3 N 12 TbO 22 : C, 28.49, H, 1.67, N, 9.97. | [] | [] | ["Complex 3"] | ["Tb--NaN"] | [] | ["NaN--NaN"] | [] | [] | ["NaN--NaN"]
acs.cgd.5b01453 | Syntheses of 1−3. (edap) 2 [Cu(opba)] 2 ·4H 2 O(1). Compound 1 was obtained by metathesis reaction with (edap)Cl 2 ·2H 2 O using either the lithium(I) salt of the copper(II) complex precursor or their tetraalkyl ammonium derivatives (Me 4 N + ,Et 4 N + , and n-Bu 4 N + )as starting materials. A mixture of (edap)Cl 2 ·2H 2 O (0.015 g, 0.052 mmol) in H 2 O (1.5 mL) was added to another one containing (Bu 4 N) 2 [Cu(opba)] (0.040 g, 0.052 mmol) in H 2 O (2 mL). The solution was left to crystallize at room temperature, and after 2 days, purple needle-shaped crystals suitable for X-ray experiments were obtained. The crystals were ﬁltered and washed with ethanol and diethyl ether. Yield: 0.021 g, 74%. Anal. Calcd for C 44 H 48 Cu 2 N 12 O 16 (1): C, 46.85; H, 4.29; N, 14.90; Cu, 11.27%. Found: C, 46.54; H, 4.21; N, 14.87, Cu, 11.12%. IR (KBr, cm −1 ): 3328 (O−H), 3165 (N− H), 1645 (CO amide ), 1613 (CO carboxilate ), 1456 (CC), 1209 (C−N), 1194 (C−H), 774 (C−H), 512 (C−C).(edap)[{Na 2 (H 2 O) 4 }{Cu 2 (opba) 2 }]·2H 2 O(2) and (edap)[{K 2 (H 2 O) 2 }{Cu 2 (opba) 2 }]·3H 2 O(3). Compounds 2 and 3 were synthesized according to the same procedure described for compound 1, by using the sodium(I) and potassium(I) salts of the copper(II) complex precursor, respectively, as starting materials in the metathesis reaction with (edap)Cl 2 ·2H 2 O. Purple needle-shaped single crystals of 2 and 3 with appropriate quality to X-ray experiments were obtained after 2 days of slow evaporation. | [] | [] | ["(edap) 2 [Cu(opba)] 2 ·4H 2 O", "(edap)[{Na 2 (H 2 O) 4 }{Cu 2 (opba) 2 }]·2H 2 O", "(edap)[{K 2 (H 2 O) 2 }{Cu 2 (opba) 2 }]·3H 2 O"] | ["(Bu 4 N) 2 [Cu(opba)]--0.040 g, 0.052 mmol"] | [] | ["(edap)Cl 2 ·2H 2 O--0.015 g, 0.052 mmol"] | ["room temperature"] | ["2 days"] | ["H 2 O--1.5 mL", "H 2 O--2 mL"]
c2ce26892b | Elemental anal.(%) Anal. Calc. for C 25 H 19 N 5 O 7 Cd: C 48.91, H 3.12, N 11.41. Found: C 49.34, H 3.07, N 11.12. IR (KBr, cm 21 ): 3382 m, 3253 w, 1678 s, 1639 m, 1544 s, 1483 w, 1384 m, 1278 w, 1205 w, 889 m, 744 w, 657 m.[Zn(L 2 )(BDC)] (3). Complex 3 was prepared in the same way as 1 except that L 2 was used instead of L 1 . Yellow block-shaped crystals of 3 were obtained. Yield: 55% (based on Zn). | [] | [] | ["[Zn(L 2 )(BDC)]", "C 25 H 19 N 5 O 7 Cd"] | [] | [] | [] | [] | [] | []
chem.201301536 | Synthesis of IFMC-28-Tb, [Ni(L)TbACHTUNGTRENNUNG(H 2 O)ACHTUNGTRENNUNG(dmf) 2 ]ACHTUNGTRENNUNG(NO 3 )·3H 2 O·DMF: IFMC-28-Tb was synthesized by a proce dure similar to that used for IFMC-28-La with TbACHTUNGTRENNUNG(NO 3 ) 3 ·6H 2 O (0.05 g, 0.11 mmol) instead of LaACHTUNGTRENNUNG(NO 3 ) 3 ·6H 2 O (0.07 g, 0.16 mmol). The light pink crystals were isolated by washing with DMF and dried at room temperature. Yield: 53% based on H 4 L. IR (KBr): n˜ = 3448 (s), 2934 (s), 1633 (s), 1497 (s), 1265 (s), 1188 (m), 1107 (w), 1081 (m), 1016 (s), 939 (w), 860 (w), 831 (w), 746 (m), 715 (m), 645 (w), 592 (m), 475 (m), 424 cm 1 (m); elemental analysis calcd (%) for C 72 H 79 N 12 O 17 NiTb: C 53.48, H 4.86, N 11.65, Tb 9.44; found: C 53.43, H 4.93, N 11.72, Tb 9.38. | [] | [] | ["[Ni(L)Tb(H2O)(dmf)2](NO3)·3H2O·DMF", "IFMC-28-Tb"] | ["Tb(NO3)3·6H2O--0.05 g, 0.11 mmol"] | [] | ["H4L--NaN"] | [] | [] | ["DMF--NaN"]
ejic.200500978 | [Cu 3 (CN)(trz) 2 ] n (3): Colorless prism-like crystals (0.11 g; yield: 30%, based on Cu). C 5 H 4 Cu 3 N 7 (352.77): calcd. C 17.02, H 1.14, N 27.79; found C 17.32, H 1.48, N 27.42. IR (solid KBr pellet): ν ˜ = 3130 (m), 2102 (s), 2090 (s), 2069 (m), 1713 (m), 1506 (s), 1279 (s), 1205 (m), 1155 (s), 1066 (m), 1016 (m), 877 (m), 854 (m), 679 (m) cm –1 .[Cu 6 (CN) 6 (dmtrz) 3 ] n (4): Colorless prism-like crystals (0.17 g; yield: 40%, based on Cu). C 18 H 24 N 18 Cu 6 (873.79): calcd. C 24.74, H 2.77, N 28.85; found C 24.33, H 2.45, N 28.62. IR (solid KBr pellet): ν ˜ = 3552 (m), 3421 (m), 3049 (m), 2102 (vs), 2080 (vs), 1628 (m), 1421 (s), 1342 (m), 1205 (m), 1142 (m), 1051 (m), 847 (s), 777 (w), 723 (s), 633 (w), 559 (m) cm –1 . | [] | [] | ["[Cu3(CN)(trz)2]n", "[Cu6(CN)6(dmtrz)3]n"] | [] | [] | [] | [] | [] | []
j.molstruc.2009.03.020 | [Mn 2 (ta) 2 (bipy) 2 (H 2 O) 2 2H 2 O] n (2): The hydrothermal procedure for the synthesis of complex 2 is similar to that for 1 except that with the replacement of Cu(CH 3 COO) 2 2H 2 O with MnCl 2 4H 2 O (0.099 g, 0.5 mmol), light yellow crystals were obtained. Yield: 35% based on Mn. Anal. Calcd. for C 26 H 26 Co 2 N 10 O 8 : C, 43.58; H, 3.66; N, 19.54. Found: C, 43.52; H, 3.61; N, 19.60. IR (KBr, cm 1 ): 3386 (s), 1598 (s), 1518 (m), 1429 (s), 1382 (m), 1193 (w), 809 (m), 773 (s). | [] | [] | ["[Mn 2 (ta) 2 (bipy) 2 (H 2 O) 2 2H 2 O] n", "C 26 H 26 Co 2 N 10 O 8"] | ["MnCl 2 \n4H 2 O--0.099 g, 0.5 mmol"] | [] | [] | [] | [] | []
j.molstruc.2009.09.004 | 2.2.3. Synthesis of complex [Ag(L 2 )(CF 3 CO 2 )] n (3) The synthesis of 3 was similar to that of 2, but with silver salt AgCF 3 CO 2 (110 mg, 0.5 mmol) in place of AgCF 3 SO 3 . Colorless crystals were obtained in 44% yield. Anal. Calcd (found) for AgC 8 H 9N 3 O 4 F 3 : C, 25.59 (25.55); H, 2.35 (2.41); N, 11.25 (11.17)%. IR (cm 1 ): 3418 (m), 3311 (m), 3190 (m), 1685 (s), 1634 (m), 1591 (m), 1457 (m), 1430 (m), 1390 (m), 1212 (s), 1144 (m), 1049 (m), 985(w), 927 (w), 838 (m), 775 (m), 562 (m), 549 (m). | [] | [] | ["[Ag(L 2 )(CF 3 CO 2 )] n", "AgC 8 H 9N 3 O 4 F 3"] | ["AgCF 3 CO 2--110 mg, 0.5 mmol"] | [] | [] | [] | [] | []
b916222d | The ﬁnal mixture was sealed in a 15-mL PTFE-lined stainlesssteel and heated at 160  C for 3 d. Colorless block crystals were obtained in a 60% yield based on 4,4 0 -bibp, and the crystals were ﬁltered off, washed with copious quantities of distilled water and dried under ambient conditions. Anal. Calcd. for C 54 H 46 N 8 O 18 Zn 3 : C, 50.23%; N, 8.68%; H, 3.56%; Zn, 15.19%. | [] | [] | ["[Zn 3 (bibp) 3 ](NO 3 ) 2 "] | [] | [] | ["4,4 0 -bibp--NaN"] | ["160 \n C"] | ["3 d"] | []
acs.inorgchem.6b02387 | (w), 530 (w) cm −1 .1 H NMR (200 MHz, CDCl 3 ,20°C, TMS): δ = 0.80 (t, 24H, CHCH 3 , δ-CH 3 ), 1.15−1.66 (m, 66H, α-CH 2 , β-CH 2 , γCH 2 ,CH 2 −CH 2 -CH 2 -CH 2 -CH 2 -CH 2 -CH 2 -CH 2 -CH 2 -CH 2 -CH 2 , CH 2 CHCH 3 ), 2.08 (t, 4H, CH 2 -COO), 3.60 (t, 8H, N-CH 2 ) ppm. | [] | [] | [] | [] | [] | [] | [] | [] | []
j.poly.2011.06.016 | 2.3.4. [Ag(L-I)(CF 3 SO 3 )] 6 ,(4) Prepared as described for 3, except that L-I (0.22 g, 1.0 mmol) was used. Yield: 0.38 g (80%, based on Ag). Anal Calc. for Ag 6 C 30 H 24 I 6 N 18 F 18 O 18 S 6 (M W = 2867.60): C, 12.57; H, 0.84; N, 8.79. Found: C, 12.81; H, 0.45; N, 8.49%. FT-IR (cm 1 ): 3334(m), 3184(m), 2958(w), 1644(s), 1581(m), 1564(m), 1540(m), 1483(s), 1367(m), 1251(s), 1173(s), 1032(m), 929(w), 874(w), 790(w), 764(w), 648(m), 576(m), 510(m), 471(m), 416(w). | [] | [] | ["[Ag(L-I)(CF 3 SO 3 )] 6"] | [] | [] | ["L-I--0.22 g, 1.0 mmol"] | [] | [] | []
ic202685e | Preparation of [Yb 2 H(μ-O) 2 (dpdo) 4 (H 2 O) 2 ][PW 12 O 40 ]·3H 2 O(5).The preparation of 5 was similar to that of 4,exceptthat Ho(NO 3 ) 3 ·8H 2 O ( 50 mg, 0.1 mmol) was replaced by Yb(NO 3 ) 3 ·8H 2 O. In addition, the pH of the resulting solution was adjusted to 3.5 with 1 M HCl. Pale yellow colorless crystals suitable for X-ray diﬀraction (XRD) were collected by ﬁltration and dried in air (54% yield, based on H 3 [α-PW 12 O 40 ]·7H 2 O). Elemental analysis (%): Calcd for C 40 H 43 N 8 O 56 PW 12 Yb 2 : C, 11.68; N, 2.72; H, 1.05; Found: C, 11.74; N, 2.68; H, 1.11. IR (KBr): four characteristic asymmetric vibrations resulting from heteropolyanions with the Keggin structure: υ(WO t ) (922 cm −1 ), υ(W−O b) (887 cm −1 ), υ(W−O c ) (799 cm −1 ), and υ(P−O a ) (1078 cm −1 ); four characteristic vibrations resulting from dpdo molecules, namely, υ(N−O) (1225 cm −1 ), υ(ring) (1475 cm −1 ), δ(C−H, in plane) (1181 cm −1 ), and δ (N− O) (841 cm −1 ). | [] | [] | ["[Yb 2 H(μ-O) 2 (dpdo) 4 (H 2 O) 2 ][PW 12 O 40 ]·3H 2 O", "C 40 H 43 N 8 O 56 PW 12 Yb 2"] | ["Yb(NO 3 ) 3 ·8H 2 O--50 mg, 0.1 mmol"] | ["1 M HCl--adjust pH to 3.5"] | ["dpdo--not provided"] | [] | [] | ["H 2 O--not provided"]
ic1011633 | [Mn 6 (L) 4 (N 3 ) 12 (H 2 O)] 3 5H 2 O (2). A mixture of MnCl 2 3 4H 2 O (0.20 mmol, 0.040 g), [HL]Br (0.10 mmol, 0.030 g), and NaN 3 (1.6 mmol, 0.10 g) in 4 mL of water was stirred for 10 min at room temperature. Slow evaporation of the solution at room temperature yielded yellow crystals of 2 within 1 week. Yield: 45% based on Mn. Anal. Found: C, 32.10; H, 3.35; N, 33.88%.Calcd for Mn 6 C 48 H 52 N 44 O 14 : C, 32.05; H, 2.91; N, 34.26%.Characteristic IR bands: ν as (N 3 ), 2107 and 2072 cm -1 ; ν s (N 3 ), 1350 cm -1 ; ν as (COO), 1645 cm -1 ; ν s (COO), 1393 cm -1 . | [] | [] | ["[Mn 6 (L) 4 (N 3 ) 12 (H 2 O)] 3 5H 2 O", "Mn 6 C 48 H 52 N 44 O 14"] | ["MnCl 2 3 4H 2 O--0.20 mmol, 0.040 g"] | [] | ["[HL]Br--0.10 mmol, 0.030 g", "NaN 3--1.6 mmol, 0.10 g"] | ["room temperature"] | ["1 week"] | ["water--4 mL"]
anie.200702885 | 3: A methanol/water solution (5 mL, 1:1) of terpy (23 mg, 0.099 mmol) was added to a methanol/water solution (5 mL, 1:1) containing MnCl 2 ·4H 2 O (20 mg, 0.101 mmol). A methanol/water solution (10 mL, 1:1) of K[Au(CN) 2 ] (57 mg, 0.199 mmol) was added to the resulting yellow solution. After 3 h, thin needles of 3 had formed. Larger X-ray quality single crystals of 3 were produced hydrothermally. Yield: 38 mg (48%). Elemental analysis (%) calcd for C 19 H 12 N 7 Au 2 MnO 0.5 : C 28.68, H 1.52, N 12.33; found: C 29.05, H 1.51, N 12.29. IR (KBr): n˜ = 3520 (br,s), 3437 (br,s), 3112 (w), 3105 (w), 3087 (w), 3074 (w), 3064 (w), 2170 (s), 2158 (m), 2151 (m), 1630 (w), 1593 (br,m), 1578 (m), 1571 (m), 1477 (m), 1475 (m), 1460 (w), 1450 (m), 1447 (m), 1438 (w), 1434 (m), 1338 (w), 1315 (m), 1297 (w), 1254 (w), 1247 (m), 1232 (w), 1186 (m), 1165 (m), 1158 (m), 1099 w), 1093 (w), 1073 (w), 1051 (w), 1043 (w), 1020 (m), 1014 (m), 890 (m), 830 (w), 797 (w), 768 (w), 741 (w), 731 (w), 661 (m), 651 (m), 639 (m), 472 cm 1 (m). | [] | [] | ["C 19 H 12 N 7 Au 2 MnO 0.5"] | ["MnCl 2 \n4H 2 O--20 mg, 0.101 mmol", "K[Au(CN) 2 ]--57 mg, 0.199 mmol"] | [] | ["terpy--23 mg, 0.099 mmol"] | [] | ["3 h"] | ["methanol/water--5 mL, 1:1", "methanol/water--10 mL, 1:1"]
j.ica.2014.12.001 | 2.3. Preparation of {[Cu(iph)(3-pmna)(H 2 O)]3H 2 O} n (2) Cu(NO 3 ) 2 2.5H 2 O (88 mg, 0.38 mmol), isophthalic acid (63 mg, 0.38 mmol), 3-pmna (78 mg, 0.38 mmol) and 0.50 mL of a 1.0 M NaOH solution were placed into 10 mLdistilled H 2 O in a Teﬂon-lined acid digestion bomb. The bomb was sealed and heated in an oven at 120 °C for 24 h, and then cooled slowly to 25 °C. Blue crystals of 2 (108 mg, 55% yield based on Cu) were isolated after washing with distilled water and acetone, and drying in air. Anal. Calc. for C 20 H 23CuN 3 O 9 2: C, 46.83; H, 4.52; N, 8.19%. Found: C, 46.55; H, 4.12; N, 8.02%. IR (cm 1 ): 3386(w), 1651(m), 1609(m), 1532(w), 1480(m), 1436(m), 1340(m), 1316(w), 1193(w), 1161(w), 1101(w), 1068(w), 998(w), 922(m), 828(w), 783(m), 719(w), 699(s), 657(w). | [] | [] | ["{[Cu(iph)(3-pmna)(H 2 O)]?3H 2 O} n", "C 20 H 23CuN 3 O 9 2"] | ["Cu(NO 3 ) 2 ?2.5H 2 O--88 mg, 0.38 mmol"] | [] | ["isophthalic acid--63 mg, 0.38 mmol", "3-pmna--78 mg, 0.38 mmol"] | ["120 \nC"] | ["24 h"] | ["distilled H 2 O--10 mL"]
c1dt10853k | {[Cd(L2-CH 3 )(CH 3 OH)(H 2 O)](NO 3 )·2CH 3 OH} n (7). Asolution of Cd(NO 3 ) 2 ·4H 2 O (0.071 g, 0.23 mmol) in hot methanol (5 mL) was added to a solution of L2 (0.125 g, 0.46 mmol) also in hot methanol (15 mL). This mixture was heated for 45 min and left to evaporate at room temperature. After two months, the solution afforded 7 as colourless needle-shaped crystals (0.030 g, 36%). Mp. 240–245 ◦ C; Found: C, 34.22; H, 2.67; N 12.96.C 13 H 12 CdN 4 O 7 requires C, 34.80; H, 2.70; N 12.49%; selected IR bands (KBr disk, cm -1 ): 3361 (s), 1711 (s), 1642 (s), 1467 (m), 1383 (s, N–O stretch). | [] | ["two months"] | ["[Cd(L2-CH 3 )(CH 3 OH)(H 2 O)](NO 3 )\b2CH 3 OH} n", "C 13 H 12 CdN 4 O 7"] | ["Cd(NO 3 ) 2 \b4H 2 O--0.071 g, 0.23 mmol"] | [] | ["L2--0.125 g, 0.46 mmol"] | [] | ["45 min"] | ["methanol--5 mL"]
c2ce25357g | Elemental analysis was performed on a ThermoFinnigan Flash EA 1112 element analyzer.Synthesis of [Pb 2 (H 2 TCPP)]?4DMF?H 2 O (1) A mixture of H 6 TCPP (20 mg, 0.025 mmol) and Pb(NO 3 ) 2 (20 mg, 0.06 mmol) in a mixed solvent of DMF (15 mL) and acetic acid (1 mL) was heated to 80 uC for 3 days. Deep brownish crystals of 1 were filtered, washed with EtOH and ethyl ether, and dried at room temperature. Yield: 19 mg (50%, based on H 6 TCPP). IR (KBr pellet): n/cm 21 = 1654(s), 1603(w), 1577(w), 1528(w), 1491(w), 1387(s), 1247(w), 1219(w), 1177(w), 1096(m), 1017(w), 965(m), 845(m), 799(m), 774(m), 484(m), 445(w). Anal.Calcd. for 1 (%): C, 47.74; H, 3.61; N, 7.42. Found (%): C, 47.52; H, 3.65; N, 7.38.Synthesis of [Pb 2 (Co–TCPP)(H 2 O)(DMF)]?1.5DMF (2) The synthesis procedure of 2 is similar to that of 1, except Co– H 4 TCPP (22 mg, 0.025 mmol) was used instead of H 6 TCPP.Yield: 16 mg (45%). IR (KBr pellet): n/cm 21 = 1654(m), 1604(m), 1581(m), 1529(m), 1389(s), 1348(m), 1277(w), 1253(w), 1201(w), 1173(w), 1134(w), 1098(w), 1002(s), 870(m), 845(m), 798(m), 774(m), 715(m), 497(w), 421(w). Anal. Calcd. for 2 (%): C, 45.70; H, 3.01; N, 6.24. Found (%): C, 45.54; H, 3.04; N, 6.11. | [] | [] | ["[Pb 2 (H 2 TCPP)]?4DMF?H 2 O"] | ["Pb(NO 3 ) 2--20 mg, 0.06 mmol"] | [] | ["H 6 TCPP--20 mg, 0.025 mmol"] | ["80 uC"] | ["3 days"] | ["DMF--15 mL", "acetic acid--1 mL"]
00958970902769807 | 2.6. Synthesis of [Eu 2 (D-tart) 3 (H 2 O) 2 ] .3H 2 O (4) An aqueous solution (30 mL) of D-tartaric acid (0.2250 g, 1.5 mmol) and Eu(NO 3 ) 3  6H 2 O (0.4470 g, 1.0 mmol) was treated similarly as above to afford colorless crystals of [Eu 2 (D-tart) 3 (H 2 O) 2 ]  3H 2 O(4). Yield: 68% (0.2815 g). Elemental analysis (%): Calcd for C 12 H 18 O 23 Eu 2 (834.2): C, 17.28; H, 2.17. Found: C, 17.32; H, 2.21. IR (KBr, cm 1 ): 3500–3029 (s, v, br), 2798 (w), 2701 (w), 2537 (w), 1621 (vs), 1559 (vs), 1411 (vs), 1313 (w), 1133 (w), 1071 (w), 936 (w), 882 (w), 845 (w), 711 (w), and 603 (w).2.7. Synthesis of [Tb 2 (D-tart) 3 (H 2 O) 2 ] .3H 2 O (5) An aqueous solution (30 mL) of D-tartaric acid (0.2250 g, 1.5 mmol) and Tb(NO 3 ) 3  6H 2 O (0.4530 g, 1.0 mmol) was treated similar to 1 to afford colorless crystals of [Tb 2 (D-tart) 3 (H 2 O) 2 ]  3H 2 O(5). Yield: 65% (0.2769 g). Elemental analysis (%): Calcd for C 12 H 18 O 23 Tb 2 (848.11): C, 16.99; H, 2.14. Found: C, 16.90; H, 2.20. IR (KBr, cm 1 ): 3500–3037 (s, v, br), 2805 (w), 2708 (w), 2537 (w), 1621 (vs), 1567 (vs), 1410 (vs), 1317 (w), 1133 (w), 1082 (w), 940 (w), 883 (w), 843 (w), 712 (w), and 608 (w). TG-DTA: 90–200  C (weight loss 10.6%, –5H 2 O); 300–640  C (weight loss 52.1%, –3H 4 tart). | [] | [] | ["[Eu 2 (D-tart) 3 (H 2 O) 2 ] .3H 2 O", "C 12 H 18 O 23 Eu 2"] | ["Eu(NO 3 ) 3  6H 2 O--0.4470 g, 1.0 mmol"] | [] | ["D-tartaric acid--0.2250 g, 1.5 mmol"] | [] | [] | ["water--30 mL"]
c4dt01104j | {[Eu 2 (CNCH 2 COO) 6 (H 2 O) 4 ]·2H 2 O} n (1). The solution of cyanoacetic acid (0.51 g, 6 mmol) in water (10 ml) was added to 0.36 g (1 mmol) of Eu 2 O 3 . The resulting solution was passed through a glass filter after stirring. The filtrate was stored at room temperature for some weeks, whereupon colorless crystals of the product suitable for X-ray analysis appeared. The crystals were collected by filtration and dried under reduced pressure. Yield: 48%. Anal. found (calc.) %: for {C 9 H 12 N 3 O 9 Eu} n , C, 23.57(23.60); H, 2.59(2.62); N 9.14(9.18); Gd, 33.10(33.18). IR data (Nujol, cm −1 ): 3500br, 3340br, 3270br, 2265sh, 1630m, 1575s, 1560m, 1425s, 1255s, 1180m, 955w, 935m, 915m, 710m, 610m, 575m, 510w, 490m. | [] | ["some weeks"] | ["{[Eu 2 (CNCH 2 COO) 6 (H 2 O) 4 ]·2H 2 O} n"] | ["Eu 2 O 3--0.36 g (1 mmol)"] | [] | ["cyanoacetic acid--0.51 g, 6 mmol"] | [] | [] | ["water--10 ml"]
acs.inorgchem.6b02883 | Synthesis of Co(BDC)(pyz) (2). Cobalt(II) acetate·4H 2 O was dried overnight in a vacuum oven at 80 °C to produce anhydrous cobalt(II) acetate. Cobalt(II) acetate (0.041 g, 0.25 mmol) was dissolved in DMF (6 mL) at 100 °C. Malonic acid (0.39 g, 3.75 mmol) and pyrazine (0.2 g, 2.5 mmol) were dissolved in DMF (6 mL). Terephthalic acid (0.042 g, 0.25 mmol) was dissolved in DMF (6 mL) at 100 °C. The malonic acid/pyrazine and terephthalic acid solutions were added sequentially to the cobalt(II) acetate solution, and the resulting mixture was heated at 100 °C for 2.5 days to yield pink crystals. The polycrystalline material was then washed twice with fresh DMF. Analytically pure material was activated by heating the crystals under vacuum at 50−100 °C for 1 week to give a 70% yield (0.053 g, 0.17 mmol). Elemental analysis: expected for CoC 12 H 8 N 2 O 4 : % C, 47.55; H, 2.66; N, 9.24. | ["50−100 °C"] | ["1 week"] | ["Co(BDC)(pyz)", "CoC 12 H 8 N 2 O 4"] | ["Cobalt(II) acetate--0.041 g, 0.25 mmol"] | [] | ["malonic acid--0.39 g, 3.75 mmol", "pyrazine--0.2 g, 2.5 mmol", "terephthalic acid--0.042 g, 0.25 mmol"] | ["100 °C"] | ["2.5 days"] | ["DMF--6 mL"]
j.ica.2008.07.024 | IR (selected bands; in cm 1 ): 569 w, 806 m, 850 w, 1279 w, 1366 s, 1403 m, 1474 m, 1557 s, 3020 w. | [] | [] | [] | [] | [] | [] | [] | [] | []
ic0505192 | Because 1 was not soluble in coordinating and noncoordinating solvents, NMR data are not available. IR (KBr): ν 3400 (sst), 2437 (st), 1698 (st), 1558 (sst), 1417 (sst), 1355 (st), 1025 (m), 945 (m), 738 (st), 683 (st), 607 (st), 469 (m) cm -1 . MS (EI, m/z (%)): 617 [M - OAc] (18), 588 [M - OAc - CO] (100), 85. Anal. Calcd for C 6 H 13 O 8 Y: C, 23.86; H, 4.34; Y, 29.4. Found: C, 24.14; H, 4.28; Y, 28.5. | [] | [] | ["C 6 H 13 O 8 Y"] | [] | [] | [] | [] | [] | []
ja500356z | Dimethyl 5-Iodoisophthalate (3). 5-Iodoisophatlic acid (2, 14.83 g, 0.050 mol) was heated under reﬂux with thionyl chloride (65 cm 3 , 0.89 mol) for 3.5 h. Next, the excess of thionyl chloride was distilled oﬀ. | [] | [] | ["Dimethyl 5-Iodoisophthalate (3)"] | [] | [] | [] | [] | ["3.5 h"] | []
j.jfluchem.2008.10.001 | 4.1.1. General procedure for synthesis of copper(II) aryl carboxylate salts The ﬂuorinated acid (1: 504 mg, 3.6 mmol; 2: 559 mg, 4.0 mmol; 3: 490 mg, 3.5 mmol) was dissolved in methanol, and to it was added MgSO 4 and excess Cu(OH) 2 (1: 515 mg, 5.2 mmol; 2: 527 mg, 5.4 mmol; 3: 488 mg, 5.0 mmol). The solutions were stirred for 20 min, upon which a blue or blue/green color was noticeable. The solid, consisting of MgSO 4 and excess Cu(OH) 2 , was ﬁltered off and the solvent reduced in vacuo. Crystals of compounds 1–3 were then grown at low temperature (between 5 and 20 8C), isolated, and used for all subsequent analyses. | ["between 5 and \n20 8C"] | [] | [] | ["Cu(OH) 2--excess"] | [] | [] | [] | [] | ["methanol--not specified"]
d0ce00140f | 3.55; N, 8.67. IR: 2921 s, 2360 w, 1570 s, 1559 s, 1454 m, 1376 s, 1077 m, 847 w, 745 m.Synthesis of {[Cd 2 (L3)(DCTP) 2 ]·3.75·H 2 O} n (3) 3 was obtained by the same method as 1, using L3 (45.9 mg, 0.1 mmol) instead of L1. Colorless block crystals of 3 were obtained (yield: 41.8% based on L3). Elemental analysis (%) calcd for C 45 H 34.5 Cd 2 Cl 4 N 6 O 10.25 Fw = 1216.94): C, 44.37; H, 2.83; N, 6.90. Found (%): C, 44.35; H, 2.85; N, 6.86. IR: 3397 s, 2348 w, 1572 s, 1471 s, 1385 m, 1318 s, 1077 m, 844 w, 746 m. | [] | [] | ["{[Cd 2 (L3)(DCTP) 2 ]\b3.75\bH 2 O} n", "C 45 H 34.5 Cd 2 Cl 4 N 6 O 10.25"] | [] | [] | ["L3--45.9 mg, 0.1 mmol"] | [] | [] | []
ejic.200900998 | [Bis{N,N⬘-bis(4-methoxyphenyl)-β-diketiminato}zinc] (5): A solution of the corresponding ligand (300 mg, 0.97 mmol) in toluene (5 mL) was treated dropwise with ZnMe 2 (1.2  in toluene, 0.5 mL, 0.6 mmol) for 0.5 h at room temperature and stirred overnight. The yellow solution was dried in vacuo at 60 °C to give a quantitative yield of the desired compound as a yellow powder. M.p. 159 °C. | ["60 °C"] | ["overnight"] | ["[Zn(bis{N,N⬘-bis(4-methoxyphenyl)-β-diketiminato})] "] | ["ZnMe 2--1.2 M in toluene, 0.5 mL, 0.6 mmol"] | [] | ["N,N⬘-bis(4-methoxyphenyl)-β-diketiminato--300 mg, 0.97 mmol"] | ["room temperature"] | ["0.5 h"] | ["toluene--5 mL"]
s0108270102009198 | Experimental Block-like pale-yellow crystals of (I) were obtained by diffusion of a solution of 2-mercaptothiazoline (0.160 g) in tetrahydrofuran (6 ml) into a solution of CuCl (0.033 g) in CH 3 CN (6 ml) at room temperature over a period of four weeks. | [] | [] | ["(I)"] | ["CuCl--0.033 g"] | [] | ["2-mercaptothiazoline--0.160 g"] | [] | ["four weeks"] | ["tetrahydrofuran--6 ml", "CH 3 CN--6 ml"]
j.ica.2012.09.007 | 2.2. Synthesis and characterization 2.2.1. Synthesis of complex 1 CdCl 2 2H 2 O (0.110 g, 0.5 mmol), L (0.110 g, 0.5 mmol) and H 3 BTC (0.105 g, 0.5 mmol) were dissolved in distilled water (15 mL), and NaOH aqueous solution was added until the pH value of the system was adjusted to about 5. The resulting solution was sealed in a 23 mL Teﬂon-lined stainless autoclave and heated at 140 °C for 3 d under autogenous pressure. The reaction system was then cooled slowly to room temperature. The obtained solid is a mixture of yellow block crystals and powder. The crystals of 1 are picked out from the solid mixture in 62% yield based on CdCl 2 2H 2 O. IR (KBr, cm 1 ): 3398 s, 2341 w, 1859 w, 1615 s, 1551 s, 1439 s, 1367 s, 1110 m, 928 m, 759 s, 735 s, 531 m. Anal. | [] | [] | ["complex 1"] | ["CdCl 2 ?2H 2 O--0.110 g, 0.5 mmol"] | [] | ["L--0.110 g, 0.5 mmol", "H 3 BTC--0.105 g, 0.5 mmol"] | ["140 \nC"] | ["3 d"] | ["distilled water--15 mL"]
c3ce41674g | Syntheses of the compounds {[Ln(μ 2 -H 2 minca)](μ 2 -C 2 O 4 )·2H 2 O]·mH 2 O} n ,(Ln=Sm(1),m =0; Eu(2), m = 1; Gd(3), m = 1; Tb(4), m = 0; Ho(5), m =0) The same procedure was employed in preparing all the lanthanide complexes, and hence, only (1) will be described in detail. | [] | [] | ["{[Sm(μ 2 -H 2 minca)](μ 2 -C 2 O 4 )·2H 2 O]·mH 2 O} n", "{[Eu(μ 2 -H 2 minca)](μ 2 -C 2 O 4 )·2H 2 O]·mH 2 O} n", "{[Gd(μ 2 -H 2 minca)](μ 2 -C 2 O 4 )·2H 2 O]·mH 2 O} n", "{[Tb(μ 2 -H 2 minca)](μ 2 -C 2 O 4 )·2H 2 O]·mH 2 O} n", "{[Ho(μ 2 -H 2 minca)](μ 2 -C 2 O 4 )·2H 2 O]·mH 2 O} n"] | [] | [] | [] | [] | [] | []
acsomega.8b02484 | [{AgOTf}{C 4 H 3 N 2 -2-NH(CH 2 PPh 2 )}] ∞ (5). Adichloromethane solution (10 mL) containing AgOTf (0.030 g, 0.119 mmol) and 1 (0.035 g, 0.119 mmol) was stirred at room temperature for 6 h, in the minimum exposure of light. The volatile was removed under reduced pressure, and the resulting residue was triturated with petroleum ether and aﬀorded a white powder. Crystals of 5 suitable for single-crystal X-ray diﬀraction were obtained from layering of petroleum ether to the saturated solution in dichloromethane. Yield: 79% (0.051 g). mp: 215 °C (decomp). HRMS (ESI): m/z: calcd for [C 17 H 16 N 3 PAg] + ([M − OTf] + ): 400.0127; found: 400.0127. | [] | [] | ["[AgOTf][C 4 H 3 N 2 -2-NH(CH 2 PPh 2 )] ∞"] | ["AgOTf--0.030 g, 0.119 mmol"] | [] | ["1--0.035 g, 0.119 mmol"] | ["room temperature"] | ["6 h"] | ["dichloromethane--10 mL"]
j.molstruc.2017.07.056 | As depicted in Fig. 1, the asymmetric unit contains one Co(II) cation, one bbmb ligand and two halves terephthalate (TA) ligands. The | [] | [] | [] | [] | [] | [] | [] | [] | []
ic4023536 | To a methanolic solution (20 mL) of Cu(ClO 4 ) 2 ·6H 2 O (1.852 g, 5 mmol) was added a methanolic solution of H 2 L 1 or H 2 L 2 (5 mmol, 10 mL) to prepare the respective “metallo-ligands” [CuL 1 ] 13a and [CuL 2 ] 13b as reported earlier (Scheme 1). | [] | [] | [] | ["Cu(ClO 4 ) 2 ·6H 2 O--1.852 g, 5 mmol"] | [] | ["H 2 L 1 or H 2 L 2--5 mmol, 10 mL"] | [] | [] | ["methanol--20 mL"]
chem.201200046 | Synthesis of {[Gd 2 (L) 3 ACHTUNGTRENNUNG(dmf) 4 ]·(2-hydroxyphenylacetonitrile)·3 H 2 O} n (3): Single crystals of compound 2, upon exposure to trimethylsilyl cyanide vapor for 2 h, afforded compound 3 without a loss in crystallinity. IR (KBr): n˜ = 3345 (br), 3091 (m), 2934 (m), 2213 (m) 1651 (s), 1631 (w), 1538 (s), 1497 (w), 1385 (s), 1342 (s), 1252 (w), 1187 (w), 1107 (m), 1060 cm 1 (w); elemental analysis calcd (%) for C 62 H 53 N 17 O 44 Gd 2 : C 36.24, H 2.60, N 11.59; found: C 36.34, H 2.65, N 11.53. | [] | [] | ["{[Gd 2 (L) 3 ACHTUNGTRENNUNG(dmf) 4 ]·(2-hydroxyphenylacetonitrile)·3 H 2 O} n"] | [] | ["trimethylsilyl cyanide vapor--2 h"] | [] | [] | [] | []
s13738-016-1010-z | Syntheses of [Cd 3 (phen) 4 (L) 2 (H 2 O)]·9H 2 O (2) and [Cd 4 (phen) 5 (HL)(L) 2 ]·2.5H 2 O (3) The preparation of 2 and 3 was similar to that of 1 except that the reaction temperature was changed to 160 °C. Colorless crystals of 2 and 3 were collected in 23% and 37% yields, respectively. Anal. Calcd for C 76 H 72 Cd 3 N 8 O 20 P 2 (2, M r = 1816.61): C, 50.25; H, 3.99; N, 6.17. Found: C, 50.36; H, 3.90; N, 6.22. IR (cm −1 ): 3405 (w), 1578 (w), 1513 (w), 1423 (s), 1382 (s), 1231 (w), 1079 (m), 965 (s), 842 (m), 719 (w), 604 (w), 535 (w). Anal. Calcd for C 102 H 76 Cd 4 N 10 O 17. | [] | [] | ["[Cd3(phen)4(L)2(H2O)]\n9H2O", "C76H72Cd3N8O20P2"] | [] | [] | ["phen--NaN", "L--NaN"] | ["160 °C"] | [] | []
zkri-2015-1899 | Cd(S 2 COiPr) 2 (hmta) (3). Yield: 0.81 g (77 %) as pale-yellow crystals. Anal. Calc. for C 28 H 52 Cd 2 N 8 O 4 S 8 : C, 32.15; H, 5.01; N, 10.71. Found: C, 31.97; H, 5.07; N, 10.49. 1 H NMR (DMSO-d 6 , 25 °C): δ 5.13 (sept, 2H, OCH, J = 6.17 Hz), 4.58 (s, 12H, CH 2 ), 1.30 (t, 12H, CH 3 , J = 6.20 Hz) ppm. 13 C{ 1 H} NMR (DMSO-d 6 , 25 °C): δ 228.3 (C q ), 80.6 (OCH), 73.7 (CH 2 ), 21.3 (CH 3 ) ppm. IR (cm –1 ): 1459 (m) ν as (C–H), 1370 (w) ν s (C–H), 1246 (s) ν(C–N), 1206 (vs) ν(C–O), 1013 (vs) ν(C–S). | [] | [] | ["Cd(S 2 COiPr) 2 (hmta)"] | [] | [] | [] | [] | [] | []
j.ica.2017.08.063 | (ODPA=4,4'-oxydiphthalic dianhydride) (31 mg, 0.1 mmol), N 2 H 4 ·H 2 O (0.05 mL) and 5-amino-1H-tetrazole (8.5 mg, 0.1 mmol) in a 15 mL water/absolute ethanol (V: V = 7: 8) mixed solvents (pH = 7 adjusted by HCl) at 100 ºC for 3 days. Yield: ca. 51% based on Fe(II). Anal. calcd C 16 H 14 N 4 O 8 Fe (M = 446.16). 1: C 43.03, H 3.14, N 12.55. Found: C 42.74, H 3.21, N 12.51 %. IR (cm -1 ): 3241 (br., m), 1656 (s), 1632 (s), 1601 (s), 1566 (m), 1484 (s), 1449 (m), 1381 (s), 1344 (w), 1263 (s), 1226 (s), 1150 (w), 1069 (m), 836 (m), 636 (w), 545 (w) cm -1 . Co(ODPTH)(H 2 O) 3 2. The red block crystals of 2 are obtained from solvothermal self-assembly of CoCl 2 ·6H 2 O (47.6 mg, 0.2 mmol), ODPA (31 mg, 0.1 mmol), N 2 H 4 ·H 2 O (0.05 mL) and 5-amino-1H-tetrazole (8.5 mg, 0.1 mmol) in a 15 mL water/absolute ethanol (V: V = 7: 8) mixed solvents (pH = 6 adjusted by HCl) at 160 ºC for 3 days. Yield: ca. 59% based on Co(II). Anal. calcd C 16 H 14 N 4 O 8 Co (M = 449.24). 2: C 42.74, H 3.12, N 12.47. Found: C 42.71, H 3.09, N 12.52 %. IR (cm -1 ): 3401 (br., m), 1655 (s), 1631 (s), 1601 (s), 1566 (m), 1484 (s), 1449 (w), 1381 (m), 1263 (s), 1226 (s), 1146 (m), 952 (m), 836 (m), 730 (w), 638 (m), 546 (w) cm -1 . Ni(ODPTH)(H 2 O) 3 3. The green block crystals of 3 are obtained from solvothermal self-assembly of Ni(NO 3 ) 2 ·6H 2 O (87.24 mg, 0.3 mmol), ODPA (31 mg, 0.1 mmol), N 2 H 4 ·H 2 O (0.05 mL) and 5-amino-1H-tetrazole (17 mg, 0.2 mmol) in a 15 mL water solvents (pH = 5 adjusted by HCl) at 150 ºC for 3 days. Yield: ca. 52% based on Ni(II). Anal. calcd C 16 H 14 N 4 O 8 Ni (M = 449.02). 3: C 42.76, H 3.12, N 12.48. Found: C 42.82, H 3.09, N 12.54 %. IR (cm -1 ): 3308 (br., m), 1657 (s), 1628 (s), 1601 (s), 1565 (m), 1540 (m), 1484 (s), 1382 (m), 1264 (s), 1227 (s), 1148 (w), 952 (m), 836 (m), 766 (w), 536 (w) cm -1 . X-ray crystallography X-ray intensity data for compounds 1-3 are collected at 293 K with a Rigaku R-AXIS RAPID IP diffractometer (Mo-Kα, λ = 0.71073 Å). With the SHELXTL program[25], the structures of 1-3 are solved by the direct method, and refined by full-matrix least-squares techniques. All the non-hydrogen atoms are refined anisotropically. All the hydrogen atoms of compounds 1-3 are located from difference | [] | [] | ["Co(ODPTH)(H 2 O) 3", "Ni(ODPTH)(H 2 O) 3"] | ["CoCl 2 ·6H 2 O--47.6 mg, 0.2 mmol", "Ni(NO 3 ) 2 ·6H 2 O--87.24 mg, 0.3 mmol"] | ["N 2 H 4 ·H 2 O--0.05 mL"] | ["ODPA--31 mg, 0.1 mmol", "5-amino-1H-tetrazole--8.5 mg, 0.1 mmol", "5-amino-1H-tetrazole--17 mg, 0.2 mmol"] | ["100 \n°C", "160 \n°C", "150 \n°C"] | ["3 days", "3 days", "3 days"] | ["water/absolute ethanol--15 mL", "water--15 mL"]
ic900345s | Preparation of [Mn III 3 O(Brppz) 3 (C 2 H 5 OH) 3 (AcO)] (3).Brppz (0.5 mmol), Mn(acac) 2 (0.5 mmol), and NaN 3 (1.0 mmol) in 44 mL of ethanol-water (v/v 10:1) mixed solvents were stirred at room temperature for 6 h and filtered. Black block crystals grew from the filtrate after one month. Yield: 45% based on Mn. | [] | ["one month"] | ["[Mn III 3 O(Brppz) 3 (C 2 H 5 OH) 3 (AcO)]", "NaN 3 ", "Mn(acac) 2 "] | ["Mn(acac) 2--0.5 mmol"] | [] | ["Brppz--0.5 mmol", "NaN 3--1.0 mmol"] | ["room temperature"] | ["6 h"] | ["ethanol-water--44 mL"]
ic030169o | Synthesis of [{Cu 2 (tpypyz)(H 2 O) 3 }Mo 5 O 15 (HPO 4 )(O 3 PCH 2 CO 2 H)]‚H 2 O(1‚H 2 O). The reaction of MoO 3 (0.189 g, 1.313 mmol), CuSO 4 ‚5H 2 O (0.131 g, 0.525 mmol), tpypyz (0.104 g, 0.268 mmol), H 2 PO 3 CH 2 CO 2 H (0.096 g, 0.686 mmol), H 2 O (10.10 g, 560 mmol), and concentrated H 2 SO 4 (0.162 g) in the mole ratio 4.90:1.96:1.00:2.56:2090 at 125 °C for 48.5 h yielded yellow crystals of 1‚H 2 O in 65% yield that were suitable for X-ray diffraction: initial pH, 1.5; final pH, 1.0. IR (KBr pellet, cm -1 ): 3447 (m), 1647 (w), 1560 (w), 1420 (w), 1215 (m), 1128 (m), 936 (s), 909 (s), and 699 (s). | [] | [] | ["{Cu 2 (tpypyz)(H 2 O) 3 }Mo 5 O 15 (HPO 4 )(O 3 PCH 2 CO 2 H)]‚H 2 O(1‚H 2 O"] | ["MoO 3--0.189 g, 1.313 mmol", "CuSO 4 ‚5H 2 O--0.131 g, 0.525 mmol"] | [] | ["tpypyz--0.104 g, 0.268 mmol", "H 2 PO 3 CH 2 CO 2 H--0.096 g, 0.686 mmol"] | ["125 \nC"] | ["48.5 h"] | ["H 2 O--10.10 g, 560 mmol", "concentrated H 2 SO 4--0.162 g"]
c2ce00025c | Synthesis of [Ag 3 (3-pytz) 2 ] 2 .[AgPW 12 O 40 ] (2) A similar synthetic procedure to that of 1 was used, but 3-pytz was used instead of 2-pytz. Red block crystals were filtered, washed with water, and dried at room temperature (34% yield based on W). C 24 H 16 N 20 Ag 7 PW 12 O 40 (4216.71): Calcd. C 6.83, H 0.38, N 6.64%; Found C 6.82, H 0.44, N 6.59%. IR (KBr, cm 21 ): 3440(s), 2925(m), 1612(m), 1453(m), 1384(w), 1260(w), 1178(w), 1057(s), 968(s), 878(m), 789(s), 612(w), 495(w). | [] | [] | ["[Ag 3 (3-pytz) 2 ] 2 .[AgPW 12 O 40 ]", "C 24 H 16 N 20 Ag 7 PW 12 O 40"] | [] | [] | [] | [] | [] | []
j.ica.2004.12.045 | Dark red needle crystals suitable for X-ray structural study were obtained after a week in 73% yield (based on Cu). These crystals were separated, washed thoroughly with deionized water and ﬁnally with ethanol, and dried. Anal. Calc. for C 46 H 34 Cu 2 Fe 2 N 14 O 1 :C, 53.25; H, 3.30; N, 18.90. Found: C, 53.77; H, 3.24; N, 18.23%. IR (m,cm 1 ): 3406 (s) , 3105 (m), 3072 (m), 2128 (w), 2070 (s), 1634 (m), 1602 (m), 1467 (s), 1443 (s), 1428 (m), 768 (s), 733 (s), 656 (m), 525 (m). | [] | [] | ["[CuFe(bpy)(en)] 2 [H 2 SiW 12 O 40 ]"] | ["Cu(Ac) 2 ? 2H 2 O--0.16 g, 0.7 mmol)"] | [] | ["bpy--0.05 g, 0.32 mmol", "en--0.25 g, 4.16 mmol"] | [] | ["a week"] | ["water--10 mL"]
00958972.2018.1467008 | 2.3. Synthesis of {[Cd 2 (pbmb) 4 ](ClO 4 ) 4 ·(CH 3 OH) 5 } n (2) A solution of pbmb (0.0065 g, 0.02 mmol) in methanol (1 mL) was added dropwise into a solution of Cd(ClO 4 ) 2 ·6H 2 O (0.0126 g, 0.03 mmol) in methanol (1 mL). The mixed solution was heated at 85 °C for 36 h. Colorless block crystals of 2 suitable for X-ray analysis were collected. Yield: 48% (based on Cd). Elemental analysis (%): Calcd. for (C 81 H 76 Cd 2 Cl 4 N 24 O 21 ): C, 46.59; H, 3.67; N, 16.10. Found: C, 46.12; H, 3.24; N, 16.45. IR (KBr/pellet, cm –1 ): 3429w, 3072w, 1602m, 1594m, 1480m, 1457m, 1431s, 1402m, 1337w, 1158m, 1090s, 1005m, 790m, 744s, 623s. | [] | [] | ["{[Cd 2 (pbmb) 4 ](ClO 4 ) 4 ·(CH 3 OH) 5 } n", "C 81 H 76 Cd 2 Cl 4 N 24 O 21"] | ["Cd(ClO 4 ) 2 \n6H 2 O--0.0126 g, 0.03 mmol"] | [] | ["pbmb--0.0065 g, 0.02 mmol"] | ["85 \n°C"] | ["36 h"] | ["methanol--1 mL"]
anie.201208781 | Black crystals of [Mn 18 Cu 6 O 14 (H 2 L) 6 Cl 2 (H 2 O) 6 ]Cl 6 ·H 2 O formed in the filtrate over 1 month (ca. 6 mg, 4%) (see Supporting Information).IR: ~ n ¼3351, 3262, 3212, 2921, 2864, 1634, 1455, 1426, 1393, 1260, 1154, 1100, 1079, 1027, 925, 791, 761 cm 1 . Elemental analysis (C 66 H 144 N 12 O 56 Cu 6 Mn 18 Cl 8 , 2) [%], found: C 21.81, H 4.08, N 4.60; calcd: C 21.72, H 3.97, N 4.61. MS (ESI + , m/z): 344.1, 1146.7, 1737.5 (see Table S7). | [] | [] | ["[Mn 18 Cu 6 O 14 (H 2 L) 6 Cl 2 (H 2 O) 6 ]Cl 6 ·H 2 O", "C 66 H 144 N 12 O 56 Cu 6 Mn 18 Cl 8"] | [] | [] | ["H 2 L--ca. 6 mg, 4%"] | [] | ["1 month"] | []
bcsj.82.458 | They were collected by suction ﬁltration, washed with methanol and dri ed.[CuClHL H ] (1): Anal. Found: C, 45.99; H, 3.56; N, 12.30%.Calcd for [CuClHL H ] = C 13 H 12 N 3 O 2 ClCu: C, 45.75; H, 3.55; N, 12.31%. IR (KBr disk): ¯ C=N 1635.8 cm ¹1 ; ¯ C=O 1674.6 cm ¹1 . | [] | [] | ["[CuClHL H ]"] | [] | ["CuCl--NaN"] | ["HL--NaN"] | [] | [] | ["methanol--NaN"]
ic9716161 | Synthesis of (THF) 3 Ho(SePh) 3 (6). Ho (0.66 g, 4.0 mmol), Ph 2 Se 2 (1.87 g, 5.99 mmol), and Hg (55 mg, 0.27 mmol) were added to THF (40 mL), and the mixture was stirred for 3 days as the solution color turned pink. The solution was filtered, concentrated to 20 mL, and layered with hexane (60 mL). After 1 day, colorless crystals (2.62 g, 77.2%; mp 120 °C (desolvates), 330 °C (dec)) were collected. Anal. | [] | ["1 day"] | ["(THF) 3 Ho(SePh) 3", "Ho(SePh) 3"] | ["Ho--0.66 g, 4.0 mmol", "Hg--55 mg, 0.27 mmol"] | [] | ["Ph 2 Se 2--1.87 g, 5.99 mmol"] | [] | ["3 days"] | ["THF--40 mL", "hexane--60 mL"]
ic300808z | (NBu 4 )[Pd(bzq)( 13 CN) 2 ](1′) was prepared following the method described for 1, but using K 13 CN. ν max /cm −1 2074s, 2065s ( 13 CN).δ C (100.6 MHz, CD 2 Cl 2 , 293 K): 144.85 (1C, d, J C−C = 7.3, 13 CN trans‑C ), 131.55 (1C, d, J C−C = 7.3, 13 CN trans‑N ). | [] | [] | ["(NBu 4 )[Pd(bzq)( 13 CN) 2 ]", "NaN"] | ["NaN--NaN"] | [] | ["bzq--NaN", "K 13 CN--NaN"] | [] | [] | []
ja0006651 | The filtrate was placed in a separatory funnel, and the two layers were separated followed by extraction of the aqueous layer with toluene (2 × 60 mL). The combined organic layer was washed with water, dried over anhydrous MgSO 4 , and concentrated in vacuo to give a darkcolored solid. Recrystallization from hexanes provided 2 (8.3 g, 79% yield) as a brownish solid: 1 H NMR (300 MHz, CDCl 3 ) δ 7.32 (s, 2H), 2.51 (s, 6H); 13 C NMR (75 MHz, CDCl 3 ) δ 144.1, 130.8, 127.4, 116.9, 112.7, 20.8.4-Bromo-2,6-bis-bromomethyl-benzonitrile (3). A 100-mL roundbottom flask was charged with 2 (2.1 g, 7.6 mmol), N-bromosuccinimide (4.27 g, 24.0 mmol), benzene (40 mL), benzoylperoxide (38 mg, 0.16 mmol), and a magnetic stirrer. After refluxing at 90-95 °C for 30 h, the reaction mixture was cooled to room temperature and filtered.The filtrate was washed with acidic NaHSO 3 solution (pH 2), water and then dried over anhydrous Na 2 SO 4 . Removal of solvent on a rotary evaporator led to a white solid residue. Flash column chromatography (silica gel, 4H 25 cm) using 2:1 hexanes/CH 2 Cl 2 as eluent yielded 3 (1.8 g, 50% yield) as a white solid: 1 H NMR (300 MHz, CDCl 3 ) δ 7.65 (s, 2H), 4.57 (s, 4H); 13 C NMR (75 MHz, CDCl 3 ) δ 143.9, 133.6, 128.3, 118.9, 114.4, 28.4. | [] | [] | [] | [] | [] | [] | [] | [] | []
s11243-015-9934-1 | Preparation of complex (2) To a solution of HL–LH (0.461 g, 1.00 mmol) and triethylamine (2 mL, 1.4 mmol) in hot ethanol, CuCl 2 2H 2 O (0.171 g, 1.00 mmol) was added and the reaction mixture was heated under reﬂux for 3 h. The resulting mixture was concentrated, and the black solid so precipitated was ﬁltered off, washed with ethanol, chloroform and diethyl ether and dried in vacuo to give [Cu 2 (L–L)Cl 2 ] n (2).Yield: 85 %. m.p: [300 C. IR (t cm -1 ): 1606, 1564, 1524, 1353, 1247, 1032, 550, 471, 442, 431. Anal. Calc. | [] | [] | ["[Cu 2 (L-L)Cl 2 ] n"] | ["CuCl 2 ?2H 2 O--0.171 g, 1.00 mmol"] | [] | ["HL-LH--0.461 g, 1.00 mmol"] | ["reflux"] | ["3 h"] | ["ethanol--hot"]
cg300362d | Synthesis of I-B. Similar to the procedure of I-A, CuCl was replaced by CuBr. Very small yellowish green crystals of I-B were obtained with a large amount of unknown impurities. The yield of yellowish green crystals is very low and diﬃcult to be separated. Only one crystal was selected for single-crystal X-ray diﬀraction. Red purple crystals (III-A) were not observed in this product.Synthesis of I-C. Similar to the procedure of I-A, CuCl was replaced by CuI. Yellowish green crystals (I-C), red purple crystals (III-A), and unknown impurities were obtained. Impurities were washed away with running water and the remaining crystals were separated manually with the help of a microscope. For I-C: ca. 5% yield based on CuI. Calcd for C 33 H 27 Cu 2 ILa 2 N 4 O 18 (%): C, 30.50; H, 2.09; N, 4.31. Found (%): C, 30.33; H, 2.08; N, 4.26. IR (KBr pellet, cm −1 ): 3424 (br), 1599 (vs), 1546 (s), 1457 (w), 1381 (s). Red purple crystals (III-A) were also obtained with ca. 20% yield based on CuI. | [] | [] | ["I-B", "I-C"] | ["CuBr--NaN", "CuI--NaN"] | [] | [] | [] | [] | []
j.ica.2011.02.014 | 2.4. Synthesis of [Zn(CH 3 COO) 2 (NioxH 2 )(bpe)(H 2 O)] n (3) To Zn(CH 3 COO) 2 .2H 2 O (110 mg, 0.5 mmol) dissolved in 10 mL of water was added NioxH 2 (142.15 mg, 1 mmol) dissolved in 20 mL of methanol, then bpe (46 mg, 0.25 mmol) in 10 mL of methanol, and next CH 3 COONa (40 mg, 0.5 mmol). The reaction mixture was boiling for 5 min, and upon cooling till the room temperature from the beige solution, the crystals of needle habitus were precipitated. Yield: 18%. Anal. Calc. for ZnC 22 H 30 N 4 O 7 : C, 50.05; H, 5.72; N, 10.61. Found C, 48.97; H, 5.25; N, 10.13%. The IR (Vaselin) (cm 1 ) m ¼: 2998(vs), 2936(m), 2873(v.s), 2857(s), 2615(vs), 1797(vs), 1614(s), 1587(v.s), 1548(w), 1491(v.s), 1458 (s), 1408(s), 1354(s), 1171(m), 976(m), 878(m), 659(w).2.5. X-ray crystallography X-ray data for 1–2 were collected at room temperature on a Nonius diffractometer, and for 3 at 150 K on Xcalibur Oxford Diffraction diffractometer, both equipped with CCD area detector and a graphite monochromator utilizing Mo K a radiation. Final unit cell dimensions were obtained and reﬁned on an entire data set. All calculations to solve the structures and to reﬁne the model proposed were carried out with the programs SHELXS 97 and SHELXL 97 [16]. Empirical absorption correction was applied. The C-bound H atoms were placed in calculated positions and were treated using a riding model approximation with U iso (H) = 1.2U eq (C), while the O-bound H-atoms of oxime groups were found from differential Fourier maps at an intermediate stage of the reﬁnement and their positions were constrained using the AFIX 83 instruction in SHELXL . | [] | [] | ["[Zn(CH 3 COO) 2 (NioxH 2 )(bpe)(H 2 O)] n", "ZnC 22 H 30 N 4 O 7"] | ["Zn(CH 3 COO) 2 .2H 2 O--110 mg, 0.5 mmol"] | [] | ["NioxH 2--142.15 mg, 1 mmol", "bpe--46 mg, 0.25 mmol", "CH 3 COONa--40 mg, 0.5 mmol"] | ["boiling"] | ["5 min"] | ["water--10 mL", "methanol--20 mL"]
ncrs.2012.0131 | Source of material Thetitle compound was prepared under the hydrothermalconditions. Amixture of 5-methoxyisophthalate (0.1 mmol) and 1,2bis-(imidazol-1’-yl)ethane (0.05 mmol), Cd(NO 3 ) 2 (0.1 mmol), NaOH (0.1mmol) and H 2 O(15 mL) were placed in aTeflon-lined stainless steelvessel, heated to 440 Kfor 4days, and then cooled to room temperature within 24 h. Colorless block crystals of the title complex were obtained. | [] | [] | [] | ["Cd(NO 3 ) 2--0.1 mmol"] | [] | ["5-methoxyisophthalate--0.1 mmol", "1,2-bis-(imidazol-1’-yl)ethane--0.05 mmol"] | ["440 K"] | ["4 days"] | ["H 2 O--15 mL"]
c3ce42152j | IR (KBr): ν (cm −1 ) = 3424 (w), 2946.83 (w), 1638.65 (s), 1494.92 (s), 1432.68 (s), 1368.97 (s), 1238.57 (s), 1158.61 (m), 1016.65 (w), 848.50 (w), 748.28 (m), 462.46 (w). | [] | [] | [] | [] | [] | [] | [] | [] | []
ic7007057 | (CuCN) 3 (PyzNH 2 ), 2b. The procedure was identical to that used for 1b using PyzNH 2 instead of Pyz. A yellow powder was isolated (86.6%). IR (KBr pellet, cm -1 ) 3428 (s), 3329 (s), 2079 (s), 1622 (s), 1528 (s), 1435 (s), 1213 (m), 1067 (w), 1024 (w), 823 (w).Anal. Calcd for C 7 H 5 N 6 Cu 3 : C, 23.11; H, 1.39; N, 23.10. Found: C, 23.37; H, 1.50; N, 23.17. TGA Calcd for CuCN: 73.9. Found: 72.7 (195-235 °C).(CuCN) 2 (Qox), 3a. The procedure was identical to that used for 1a using Qox instead of Pyz. An orange powder was isolated (46.1%). IR (KBr pellet, cm -1 ) 3071 (w), 2122 (s), 1501 (m), 1359 (w), 1209 (w), 1130 (w), 1047 (m), 946 (w), 862 (w), 759 (m).Anal. Calcd for C 10 H 6 N 4 Cu 2 : Cu, 41.1; C, 38.84; H, 1.96; N, 18.12.Found: Cu, 40.4; C, 38.67; H, 1.87; N, 17.85. TGA Calcd for CuCN: 57.9. Found: 58.2 (165-225 °C).(CuCN) 3 (Qox), 3b. The procedure was identical to that used for 1b using Qox instead of Pyz. An orange powder was isolated (90.0%). IR (KBr pellet, cm -1 ) 2125 (s), 1501 (m), 1207 (m), 1130 (w), 1047 (m), 964 (w), 860 (w), 760 (m). Anal. Calcd for C 11 H 6 N 5 Cu 3 : Cu, 47.8; C, 33.13; H, 1.52; N, 17.56. Found: Cu, 47.8; C, 34.54; H, 1.68; N, 17.78. TGA Calcd for CuCN: 67.4. Found: 65.9 (175-225 °C).(CuCN) 2 (Phz), 4a. The procedure was identical to that used for 1a using Phz instead of Pyz and using a 1:1 mixture of H 2 O:EtOH as solvent. A black powder was isolated (37.6%). IR (KBr pellet, cm -1 ) 2139 (m), 1514 (m), 1432 (w), 1370 (w), 1119 (w), 829 (w), 749 (s). Anal. Calcd for C 14 H 8 N 4 Cu 2 : Cu, 35.4; C, 46.80; H, 2.24; N, 15.59. Found: Cu, 35.0; C, 46.68; H, 2.23; N, 15.38. TGA Calcd for CuCN: 49.9. Found: 50.0 (195-245 °C).(CuCN) 2 (Bpy), 5a. The procedure was identical to that used for 1a using Bpy instead of Pyz. A yellow powder was isolated (48.5%). IR (KBr pellet, cm -1 ) 3046 (w), 2120 (s), 2096 (s), 1598 (s), 1530 (w), 1483 (w), 1408 (m), 1217 (m), 1072 (w), 1005 (w), 810 (s). Anal. Calcd for C 12 H 8 N 4 Cu 2 : Cu, 37.9; C, 42.98; H, 2.40; N, 16.71. Found: Cu, 38.3; C, 42.73; H, 2.41; N, 16.46. TGA Calcd for (CuCN) 7 (Bpy) 2 : 80.0. Found: 79.9 (225-260 °C). Calcd for CuCN: 53.4. Found: 53.4 (260-325 °C). | [] | [] | ["(CuCN) 3 (PyzNH 2 )", "(CuCN) 2 (Qox)", "(CuCN) 3 (Qox)", "(CuCN) 2 (Phz)", "(CuCN) 2 (Bpy)"] | ["CuCN--NaN", "CuCN--NaN", "CuCN--NaN", "CuCN--NaN", "CuCN--NaN"] | [] | ["PyzNH 2--NaN", "Qox--NaN", "Qox--NaN", "Phz--NaN", "Bpy--NaN"] | [] | [] | ["EtOH--10 cm 3", "CH 2 Cl 2--10 cm 3", "H 2 O:EtOH--1:1 mixture", "NaN--NaN", "NaN--NaN"]
ic9503803 | {N-[2-((2-Thiophenoylmethylene)amino)phenyl]pyridine-2carboxamido}oxovanadim(IV), [VO(thipca)] (3). Hpyca (0.790 g, 3.70 mmol) and [VO(CH 3 COO) 2 ] x (0.650 g, 3.62 mmol) were added to a stirred solution of 2-mercaptobenzaldehyde (0.500 g, 3.62 mmol) in methanol (30 mL). The solution stirred for6hatroom temperature and then refluxed for 1 day. The resulting brown precipitate was filtered off and washed with methanol (2 × 30 mL) and diethyl ether (2 × 30 mL) and then recrystallized from CH 3 CN and cooled to -20 °C overnigt to obtain 0.40 g (29%) of brown solid. Crystals of 3 suitable for X-ray structure analysis were obtained by slow evaporation of a dichloromethane diethyl ether (10:1) solution of the complex. Anal. Calcd for C 19 H 13 N 3 O 2 SV: C, 57.29; H, 3.29; N, 10.55; S, 8.05; V, 12.79. | [] | [] | ["[VO(thipca)]", "C 19 H 13 N 3 O 2 SV"] | ["[VO(CH 3 COO) 2 ] x--0.650 g, 3.62 mmol"] | [] | ["Hpyca--0.790 g, 3.70 mmol", "2-mercaptobenzaldehyde--0.500 g, 3.62 mmol"] | [] | ["6h at room temperature", "refluxed for 1 day"] | ["methanol--30 mL"]
cg800091y | Synthesis of [Ag(L3)(PPh 3 ) 2 ] n (NO 3 ) n · nCH 3 OH (4). A suspension of AgNO 3 (85.0 mg, 0.5 mmol) in methanol was treated with L3 (145.2 mg, 0.5mmol). Ammonia-water was droped until a clear colorless solution emerged, then an aqueous solution containing PPh 3 (262.3 mg, 1.0 mmol) was added and the reaction mixture was stirred for 10 min. | [] | [] | ["[Ag(L3)(PPh 3 ) 2 ] n (NO 3 ) n · nCH 3 OH", "4"] | ["AgNO 3--85.0 mg, 0.5 mmol"] | [] | ["L3--145.2 mg, 0.5mmol", "PPh 3--262.3 mg, 1.0 mmol"] | [] | ["10 min"] | ["methanol--not specified"]
acs.cgd.8b01423 | LIFM -13(Mg) LIF M13(Zn) LIFM -13(Co) LIFM13(Ni) CO 2 /C H 4 6.5 9.5 4.9 2.9 C 2 H 4 /C H 4 23.3 13.4 11.8 8.07 C 2 H 6 /C H 4 46.3 18.5 22.0 11.8 C 3 H 6 /C H 4 505.5 171. | [] | [] | [] | [] | [] | [] | [] | [] | []
ejic.200300384 | [ZnHL 1 Cl] (2): A solution of Zn(ClO 4 ) 2 ·6H 2 O (149 mg, 0.40 mmol), H 2 L 1 ·HCl·1.5H 2 O (89 mg, 0.40 mmol), and aqueous NaOH (0.2 mL, 4 , 0.8 mmol) was boiled under reflux for 4 h, and then concentrated in vacuo. The resulting colorless solid was collected and washed with diethyl ether and dried (yield 91 mg, 85%). C 9 H 12 ClNO 2 Zn: calcd. C 40.48, H 4.53, N 5.25; found C 40.59, H, 4.75, N 5.06. IR (KBr pellet, cm ⫺1 ): ν ˜ ⫽ 3260 m (N⫺H), 2922 w, 2859 w, 1597 s, 1569 m, 1483 s, 1453 s, 1277 s (C⫺O), 1086 s, 1021 s, 874 m, 760 s, 623 m, 592 w, 528 w. | [] | [] | ["[ZnHL 1 Cl]", "C 9 H 12 ClNO 2 Zn"] | ["Zn(ClO 4 ) 2 \n6H 2 O--149 mg, 0.40 mmol"] | [] | ["H 2 L 1 \nHCl\n1.5H 2 O--89 mg, 0.40 mmol"] | ["boiled under reflux"] | ["4 h"] | ["aqueous NaOH--0.2 mL, 4 , 0.8 mmol"]
j.poly.2007.04.016 | Anal. Calc. for C 20 H 24 CuN 2 O 8 (3): C, 49.63; H, 4.99; N, 5.79. Found: C, 49.39; H, 5.77; N, 6.07%. IR data (KBr pellet, cm 1 ): 3447s, 1569s, 1494w, 1468w, 1446m, 1412s, 1385s, 775m, 744w, 731w, 701w. | [] | [] | ["C 20 H 24 CuN 2 O 8 "] | [] | [] | [] | [] | [] | []
a708324f | Addition of water (100 mL) precipitated 1,4-bis(4-pyridylmethyl)benzene (5.1 mmol, 51%) as a pure colorless powder: mp 217È219 ¡C ; 1H NMR d 5.75 (s, 2H,(CDCl 3 ,CD 3 OD) CH), 7.33 (s, 4H, 7.38 (d-like, J \ 4.6 Hz, 4H, ,C 6 H 4 ), PyH b ) 8.44 (d-like, J \ 4.6 Hz, 4H, IR (KBr) 3150, 1660, 1410,PyH a ); 1135, 780, 635 cm~1. HRMS (FAB) : calcd for C 18 H 16 N 2 O 2 : 293.1290; found, 293.1298. Anal. calcd for C, 73.06; H, 5.56 ; N, 9.04. Found : C,C 18 H 16 N 2 O 2 É 0.2H 2 O: 73.33, H, 5.51 ; N, 9.08. This compound (0.36 mmol) was dissolved in a mixed solvent of EtOH (20 mL) and 2 M aq HCl (15 mL). To this solution was added 10% Pd-C (11 mg) and the vessel was purged with atmospheric pressure of hydrogen. | [] | [] | ["1,4-bis(4-pyridylmethyl)benzene"] | [] | ["Pd-C--11 mg"] | [] | [] | [] | ["water--100 mL", "EtOH--20 mL", "2 M aq HCl--15 mL"]
s2052519213025980 | 2.2.4. Cs(mhp)(H 2 O) (4). Hmhp (1.09 g, 10 mmol) was dissolved in 5 cm 3 of THF. Caesium 2-ethylhexoxide (1.5 cm 3 solution, 1.2 mmol) and water (0.2 cm 3 ) were added, and the volume was reduced to 1 cm 3 . Colourless crystals were obtained after 7 d.2.2.5. Cs(mhp)(MeOH) (5). Hmhp (0.13 g, 1.2 mmol) was dissolved in 2 cm 3 of methanol. Caesium 2-ethylhexoxide (1.5 cm 3 solution, 1.2 mmol) and water (0.2 cm 3 ) were added, and the volume was reduced to 1 cm 3 . Colourless crystals were obtained overnight.2.2.6. Cs(mhp)(EtOH) (6). Hmhp (0.13 g, 1.2 mmol) was dissolved in 2 cm 3 of THF. Caesium 2-ethylhexoxide (1.5 cm 3 solution, 1.2 mmol) and ethanol (1 cm 3 ) were added (water research papers Acta Cryst. (2013). B69, 603–612 Clegg and Tooke  Alkali metal complexes of 6-methyl-2-pyridone 605 Table 1 Experimental details. | [] | [] | ["Cs(mhp)(H 2 O)", "Cs(mhp)(MeOH)", "Cs(mhp)(EtOH)"] | ["Caesium 2-ethylhexoxide--1.5 cm 3 solution, 1.2 mmol"] | ["water--0.2 cm 3", "water--0.2 cm 3", "ethanol--1 cm 3"] | ["Hmhp--1.09 g, 10 mmol", "Hmhp--0.13 g, 1.2 mmol", "Hmhp--0.13 g, 1.2 mmol"] | [] | ["7 d", "overnight"] | ["THF--5 cm 3", "methanol--2 cm 3", "THF--2 cm 3"]
zaac.200900243 | Preparation of Compound 1 The complex Co 2 (terpy) 2 (btec)·H 2 O(1) (terpy = 2,2':6',2''-terpyridine) was prepared after following method. A mixture of CoAc 2 ·4H 2 O (24.9 mg, 0.1 mmol), terpy (23.3 mg, 0.1 mmol), 1,2,4,5,-Ph(CN) 4 (8.9 mg, 0.05 mmol), H 2 O (8 mL)/C 2 H 5 OH (2 mL) was stirred for 20 min. Afterwards, the mixture was transferred to a Teflon-lined stainless steel autoclave (25 mL) and kept at 170 °C for 72 h. After the mixture was cooled to a rate of 5 °C·h –1 to room temperature, ruby compounds were manually selected as crystals. Tetracarbonitrile groups were hydrolyzed to tetracarboxylate in the reaction (Scheme 1). | [] | [] | ["Co 2 (terpy) 2 (btec)·H 2 O(1)"] | ["CoAc 2 \n4H 2 O--24.9 mg, 0.1 mmol"] | [] | ["terpy--23.3 mg, 0.1 mmol", "1,2,4,5,-Ph(CN) 4--8.9 mg, 0.05 mmol"] | ["170 °C"] | ["72 h"] | ["H 2 O/C 2 H 5 OH--8 mL/2 mL"]
nmat4823 | Formation of iron(II) adamantane-1-selenolate crystals at the interface took place at 40–50 ◦ C over the course of 1–2 weeks. The resulting crystals were collected by filtration through a polytetrafluoroethylene membrane (FGLP04700, EMD Millipore) or by centrifugation at 12,000 rounds per minute (r.p.m.). Control reactions between TBP and adamantane-1-selenol or FeCl 2 yielded no product. | [] | [] | ["iron(II) adamantane-1-selenolate"] | ["FeCl 2--NaN"] | ["TBP--NaN"] | ["adamantane-1-selenol--NaN"] | ["40-50 ◦ C"] | ["1-2 weeks"] | []
j.ica.2015.07.011 | 8 aqueous solution and the mixture was stirred. In the resulting mixture orange compound 1 was precipitated. Yield: 0.117 g (47.0%). Anal. Calc. for C 15 H 10 O 7 F 3 SBi: C, 30.01; H, 1.68; S, 5.34. Found: C, 30.15; H, 1.88; S 5.41%. UV-vis (CH 3 OH), λ max , nm ( ε , dm 3 ·mol -1 ·cm -1 ): 236 (67 680), 327 (32 800), 378 (11 800). 1 H NMR (500.20 MHz, dmso-d 6 ) δ , ppm: 7.23 [overlapping d, J = 11.0 Hz, 4H, H III,VII and dd, J = 9.0 Hz, 2H, H V ], 7.71 [dd, J = 10.2 Hz, 4H, H IV,VI ]. 13 C NMR (125.79 MHz, dmso-d 6 ) δ , ppm: 120.69 [q, CF 3 ] 128.30 [s, C V ], 129.54 [s, C III,VII ], 138.45 [s, C IV,VI ], 179.08 [s, C I,II ]. 2.4.2. [Bi 2 (trop) 4 (ClO 4 ) 2 ] n (2) Bismuth(III) oxide (0.060 g, 0.129 mmol) was dissolved in a hot mixture containing concentrated aqueous solution of perchloric acid (0.2 mL) and water (0.3 mL). After obtaining clear solution the solvent was evaporated until visible white fume and then cooled to room temperature. The bismuth(III) perchlorate solution prepared in this way was added to the solution of tropolone (0.063 g, 0.516 mmol) in methanol (2.0 mL). The resulting clear mixture (pH < 0) was kept at room temperature. After a few days orange block-like crystals were obtained. Yield: 0.089 g (62.7%). Anal. Calc. for C 28 H 20 O 16 Cl 2 Bi 2 : C, 30.54; H, 1.83. Found: C, 30.36; H, 1.72%. UV-vis (CH 3 OH), λ max , nm ( ε , dm 3 ·mol -1 ·cm -1 ): 235 (59 960), 327 (29 160), 378 (10 560). 1 H NMR (500.20 MHz, dmso-d 6 ) δ , ppm: 7.23 [overlapping d, J = 11.5 Hz, 8H, H III,VII and dd, J = 8.5 Hz, 4H, H V ], 7.71 [dd, J = 10.5 Hz, 8H, H IV,VI ] ppm. 13 C NMR (125.79 MHz, dmso-d 6 ) δ , ppm: 128.33 [s, C V ], 129.54 [s, C III,VII ], 138.46 [s, C IV,VI ], 179.05 [s, C I,II ]. Warning: The compounds of perchlorate salts can be explosive and should be treated with great caution. | [] | ["a few days"] | ["[C 15 H 10 O 7 F 3 SBi] ", "[Bi 2 (trop) 4 (ClO 4 ) 2 ] n"] | ["Bismuth(III) oxide--0.060 g, 0.129 mmol", "concentrated aqueous solution of perchloric acid--0.2 mL", "water--0.3 mL"] | [] | ["tropolone--0.063 g, 0.516 mmol"] | ["room temperature"] | [] | ["methanol--2.0 mL"]
j.jssc.2014.06.018 | 2.2. Synthesis of compound 1 A mixture of 1 mmol Mg(NO 3 ) 2  6H 2 O (0.256 g) and 1 mmol 1,4-NDCH 2 (0.216 g) in 4 mL DMF and 1 mL anhydrous methanol was sealed into a stainless steel reactor with a 20 mL teﬂon-lined bomb. The sample was heated at 130 1C for 3 days and then was slowly cooled to room temperature. The colorless block-shaped crystals were obtained after being ﬁltered and washed with anhydrous ethanol and air-dried. Yield, 84.2% (0.255 g) based on Mg; anal. calc. for 1: C 52.87%, H 4.55%, N 4.62%. Found: C 52.97%, H 4.57%, N 4.46%. | [] | [] | ["compound 1"] | ["Mg(NO 3 ) 2  6H 2 O--0.256 g"] | [] | ["1,4-NDCH 2--0.216 g"] | ["130 1C"] | ["3 days"] | ["DMF--4 mL", "anhydrous methanol--1 mL"]
c7dt03474a | [Co(HPSer)(H 2 O) 2 ] n (3). CoCl 2 ·6H 2 O (95 mg, 0.4 mmol) and H 3 PSer (74 mg, 0.4 mmol) in H 2 O : EtOH in a 1 : 1 ratio were loaded into a scintillation vial. Then, triethylamine (80 μl) was added to adjust the pH to around 4.5. The vial was heated at 90 °C for 56 h. Small pink crystals were formed and collected by filtration. Yield: 82 mg (75%). Anal. calcd for 3 (C 3 H 10 NO 8 PCo): C, 12.96; H, 3.63; N, 5.04. Found: C, 12.69; H, 3.26; N, 5.24. IR (ν max /cm −1 ): 3620(m), 3422(br), 3135(w), 1624(s), 1575(s), 1492(s), 1466(s), 1401(s), 1371(w), 1356(m), 1299(m), 1252(w), 1153(s), 1103(s), 1078(s), 1024(s), 997(s), 897(m), 827(w), 770(m), 631(m), 531(m). | [] | [] | ["[Co(HPSer)(H 2 O) 2 ] n", "C 3 H 10 NO 8 PCo"] | ["CoCl 2 ·6H 2 O--95 mg, 0.4 mmol"] | ["triethylamine--80 μl"] | ["H 3 PSer--74 mg, 0.4 mmol"] | ["90 °C"] | ["56 h"] | ["H 2 O : EtOH--1 : 1 ratio"]
chem.200305014 | After being stirred for 2 h at room temperature, the resulting solution was added dropwise to anhydrous FeBr 3 (0.50 g, 1.7 mmol) in Et 2 O (40 mL) at  788C, yielding a dark brown solution. After being stirred overnight at room temperature, the solvent was removed in vacuo, the residue was extracted in hexanes and filtered through Celite. Crystals of 7 suitable for X-ray analysis were obtained from refrigeration of a THF/hexanes solution at  35 8C. Elemental analysis calcd (%) for C 8 H 16 Br 2 FeO 2 : C 26.70, H 4.48; found: C 20.65, H 2.89. The poor analysis is likely due to the partial evaporation of THF. | ["room temperature"] | ["overnight"] | ["FeBr 3"] | ["FeBr 3--0.50 g, 1.7 mmol"] | [] | [] | ["room temperature"] | ["2 h"] | ["Et 2 O--40 mL", "THF--unknown", "hexanes--unknown"]
ic034806m | {[Ag(dpph)(CN-t-Bu) 2 ]BF 4 } n (10). The complex was prepared in the same manner as 1, except [Cu 2 (dppm) 2 (NCCH 3 ) 4 ](BF 4 ) 2 was replaced by [Ag 2 (dpph) 2 ](BF 4 ) 2 . Yield: 84%.1 H NMR (CD 2 Cl 2 ): δ 7.42-7.33 (m, 20H, Ph), 2.10 (m, 4H, CH 2 P), 1.40 (s, 18H, CH 3 ), 1.26-1.25 (m, 8H, CH 2 CH 2 P + CH 2 CH 2 CH 2 P).31 P{ 1 H} NMR (CD 2 Cl 2 ): δ 2.80.13 C{ 1 H} NMR (CD 2 Cl 2 ): δ 143.15, 132.60, 130.53, 129.13, 57.0, 30.78, 30.12, 27.68, 25.68. IR (KBr): ν 2174, 2135 (CtN), 1055 cm -1 (BF 4 ). Raman (neat solid): ν 2181 cm -1 (CtN). Anal. Calcd for CuC 40 H 50 N 2 P 2 BF 4 : C, 58.92; H, 6.18; N, 3.44. Found: C, 59.07; H, 6.18; N, 3.48. | [] | [] | ["[Ag(dpph)(CN-t-Bu) 2 ]BF 4", "CuC 40 H 50 N 2 P 2 BF 4"] | [] | [] | [] | [] | [] | []
acs.organomet.6b00566 | Route B. NpAm DIPP H (400 mg, 0.92 mmol) was dissolved in 20 mL of Et 2 O and added slowly and dropwise to Ca[N(SiMe 3 ) 2 ] 2 ·2Et 2 O (468 mg, 0.92 mmol) under N 2 through a septum. The clear solution was stirred for 1 day at room temperature, after which Et 2 O was removed under vacuum. A 20 mL portion of hexane was added to extract the product. After centrifugation of the hexane phase, concentration to one-fourth of the initial volume, and slow cooling to −20 °C, large colorless blocks of the product were obtained which were washed with ice-cold pentane (2 mL) and dried under vacuum.Yield: 526 mg, 80%.1 H NMR (400 MHz, C 6 D 6 ): δ 0.07 (s, 18H, Me 3 Si), 0.55 (s, 9H, MeNp), 1.02 (t, 3 J HH = 7.0 Hz, 6H; Et 2 O), 1.26 (d, 3 J HH = 6.7 Hz, 12H, iPr), 1.38 (d, 3 J HH = 6.8 Hz, 12H, iPr), 2.45 (s, 2H, CH 2 -Np), 3.38 (q, 3 J HH = 6.6 Hz, 4H, Et 2 O), 3.47 (hept, 3 J HH = 6.8 Hz, 4H, iPr), 6.94−7.15 (m, 6H, Ar). | [] | [] | ["Route B. NpAm DIPP H"] | ["Ca[N(SiMe 3 ) 2 ] 2 ·2Et 2 O--468 mg, 0.92 mmol"] | [] | ["NpAm DIPP H--400 mg, 0.92 mmol"] | ["room temperature"] | ["1 day"] | ["Et 2 O--20 mL", "hexane--20 mL", "ice-cold pentane--2 mL"]
j.poly.2008.11.048 | Synthesis of [(Zn 3 (O 2 CPh) 6 )( l -bpe)(Zn 2 (O 2 CPh) 4 )] n (3 ): 38.0 mg (0.125 mmol) of Zn(NO 3 ) 2  6H 2 O and 36.0 mg (0.25 mmol) of C 6 H 5 COONH 4 were dissolved in 4 ml water and carefully layered by 4 ml acetone solution of 1,2-bis(4-pyridyl)ethane (26.6 mg, 0.25 mmol). The yield was 58.3 mg (24.5%) for compound 3. Suitable crystals of compound 3 for X-ray analysis were obtained in a week. Anal. Calc. for C 94 H 74 N 4 O 20 Zn 5 (1906.42), 3: C, 59.22; H, 3.92; N, 2.94. Found: C, 59.51; H, 3.81; N, 2.72%. IR (KBr): m (cm 1 ) = 3077(brm), 1619(s), 1573(s), 1438(m), 1364(s), 1229(m), 1173(m), 1069(m), 1032(m), 940(w), 841(m), 811(m), 719(s), 684(m), 558(w), 524(m), 439(w). | [] | [] | ["[(Zn 3 (O 2 CPh) 6 )( l -bpe)(Zn 2 (O 2 CPh) 4 )] n"] | ["Zn(NO 3 ) 2  6H 2 O--38.0 mg, 0.125 mmol"] | [] | ["C 6 H 5 COONH 4--36.0 mg, 0.25 mmol", "1,2-bis(4-pyridyl)ethane--26.6 mg, 0.25 mmol"] | [] | ["a week"] | ["water--4 ml", "acetone--4 ml"]
c7nj01714f | Monoester of H 2 L4. This product was prepared according to our previous procedure.27 Syntheses of H 2 L1–H 2 L4 H 2 L1: a mixture of a diester of H 2 L1 (0.025 mol) and NaOH (0.08 mol) in 150 mL of water was stirred for 24 h. After cooling to 0 1C, the mixture was neutralized by diluted HCl. The precipitated product was filtered oﬀ, washed with water and dried in a desiccator. Yield 85%; 1 HNMR(300MHz,DMSO-d 6 ) d ppm: 2.08 (s, 6H, CH 3 –Pz);4.47(t,4H,CH 2 –N); 6.38 (s, 2H, H–Pz); 13 C NMR (DMSO-d 6 ) d ppm: 9.93 (CH 3 –Pz); 49.35 (N–CH 2 –); 108.14 (CH–Pz); 141.37 (CQC–N,Pz);143.29(CQC–N, Pz); 163.60 (CQO); m/z (M + H) + :279;IR:n(CQO)=1690cm 1 , n(OH)=3181cm 1 . | [] | [] | ["Monoester of H 2 L4"] | [] | [] | [] | [] | ["24 h"] | []
c3ce42127a | Found: C, 48.71; H, 4.25; N, 7.46. FT-IR (KBr, cm −1 ): 3405.78(s), 3101.84(w), 3067(w), 2919.72(w), 2856.08(w), 1653.22(w), 1599.64(s), 1560.46(s), 1488. 90(m), 1440.60(s), 1368.59(s), 1269.97(m), 1249.58(m) (Fig. S3†).Synthesis of [Cd 2 (L)(H 2 O) 6 ]·2H 2 O (3) The preparation of 3 was similar to that of 1 except that cadmium acetate tetrahydrate (0.027 g, 0.1 mmol) was used instead of copper nitrate trihydrate. Some pink crystals were produced. Yield: 45% (based on Cd). Their purities were also confirmed by powder X-ray diffraction (Fig. S2c–d†). Anal. | [] | [] | ["[Cd 2 (L)(H 2 O) 6 ]\b2H 2 O"] | ["cadmium acetate tetrahydrate--0.027 g, 0.1 mmol"] | [] | [] | [] | [] | []
00958972.2019.1574344 | Anal. Calcd (%) C 87 H 71 N 8 O 33 Tb 3 : C, 46.79; H, 3.20; N, 5.02. Found: C, 47.07; H, 3.23; N, 4.98. FT-IR (KBr, cm 1 ): 3448, 3235, 3070, 2924, 2848, 1714, 1683, 1619, 1549, 1431, 1389, 763, 737, 711, 535. ESI-MS: m/z (%) 150 (15) [Tb 2 BTC-2H 4H 2 O] 4þ , 177 (14) [Tb 3 BTC-3H L1 6H 2 O] 6þ , 271 (25) [L1 þ H], 293 (100) [L1 þ Na]. | [] | [] | ["C 87 H 71 N 8 O 33 Tb 3"] | [] | [] | [] | [] | [] | []
1099-0682(200102)2001:2<449::aid-ejic449>3.0.co;2-r | [Ni(C 20 H 32 N 8 )(en)](ClO 4 ) 2 ·2H 2 O (1): To an MeCN/H 2 O (v/v; 1:1, 20 mL) solution of A (0.50 g, 0.74 mmol), was added dropwise an MeCN solution (5 mL) of ethylenediamine (0.044 g, 0.74 mmol) at room temperature. The color of the solution turned from yellow to purple. The solution was allowed to stand at room temperature. | [] | [] | ["[Ni(C 20 H 32 N 8 )(en)](ClO 4 ) 2 ·2H 2 O", "NaN"] | ["A--0.50 g, 0.74 mmol"] | [] | ["ethylenediamine--0.044 g, 0.74 mmol"] | ["room temperature"] | [] | ["MeCN/H 2 O--20 mL", "MeCN--5 mL"]
c5ce01884f | Synthesis of [ZnĲIDPA)Ĳ4,4′-bpy) 1/2 ] n (4) Compound 4 was prepared similarly to 3, except that CdĲNO 3 ) 2 ·4H 2 O (0.0246 g, 0.1 mmol) was replaced by ZnĲOAc) 2 ·2H 2 O (0.0219 g, 0.1 mmol). Colorless block crystals of 4 were formed and collected by filtration and then washed with DMF several times (yield: 43% based on H 2 IDPA). Anal. | [] | [] | ["[Zn(IDPA)(4,4′-bpy) 1/2 ] n"] | ["ZnOAc) 2 ·2H 2 O--0.0219 g, 0.1 mmol"] | [] | ["H 2 IDPA--NaN", "4,4′-bpy--NaN"] | [] | [] | []
ic501963y | [Ba(diglyme) 3 (H 2 O)][Cu 4 I 6 ](6). BaI 2 ·2H 2 O (0.5 g, 1.17 mmol), diglyme (1 mL), CuI (0.82 g, 4.30 mmol), NH 4 I (2 mL, 4 M) in acetone (45 mL). Yield: 1.56 g (85%). Mp: 315 °C dec. Anal. Found: C, 13.67; H, 2.74; Ba, 8.80; Cu, 16.20. Calcd for C 18 H 44 BaO 10 Cu 4 I 6 (1573.46): C, 13.73; H, 2.80; Ba, 8.72; Cu, 16.15. FT-IR (KBr, cm −1 ): 3473br, 3387br, 3144br, 2995w, 2922m, 2876m, 2829m, 2364w, 2341w, 1624m, 1452m, 1396m, 1349m, 1285m, 1243m, 1212m, 1121m, 1099s, 1058s, 1001m, 940m, 862s, 826m, 668w, 563w, 459w, 418w. | [] | [] | ["[Ba(diglyme) 3 (H 2 O)][Cu 4 I 6 ](6)", "C 18 H 44 BaO 10 Cu 4 I 6"] | ["BaI 2 \n2H 2 O--0.5 g, 1.17 mmol", "CuI--0.82 g, 4.30 mmol", "NH 4 I--2 mL, 4 M"] | [] | ["diglyme--1 mL"] | [] | [] | ["acetone--45 mL"]
acs.cgd.8b00250 | 5 (0.2 mL). Crystals of complex 6 were obtained overnight (47 mg, 78% yield based on the acid). Anal. Calcd for C 72 H 78 O 20 P 2 U 2 : C, 48.01; H, 4.36. Found: C, 47.59; H, 3.95%. The same complex is obtained when DMF is replaced by acetonitrile. [PPh 3 Me] 2 [(UO 2 ) 2 (t-1,4-chdc) 3 ]·2H 2 O (7). t-1,4-chdcH 2 (17 mg, 0.10 mmol), UO 2 (NO 3 ) 2 ·6H 2 O (35 mg, 0.07 mmol), and PPh 3 MeBr (36 mg, 0.10 mmol) were dissolved in water (0.6 mL) and DMF (0.2 mL). Crystals of complex 7 were obtained within four days (7 mg, 13% yield based on the acid). Anal. Calcd for C 62 H 70 O 18 P 2 U 2 : C, 45.37; H, 4.30. Found: C, 45.66; H, 4.34%. [PPh 3 Me] 2 [(UO 2 ) 2 (c-1,4-chdc) 3 ]·2H 2 O (8). c,t-1,4-chdcH 2 (17 mg, 0.10 mmol), UO 2 (NO 3 ) 2 ·6H 2 O (35 mg, 0.07 mmol), and PPh 3 MeBr (36 mg, 0.10 mmol) were dissolved in water (0.6 mL) and DMF (0.2 mL). Crystals of complex 8 were obtained within four days (7 mg, 13% yield based on the acid). Anal. Calcd for C 62 H 70 O 18 P 2 U 2 : C, 45.37; H, 4.30. Found: C, 45.23; H, 4.27%. [PPh 4 ] 2 [(UO 2 ) 2 (t-1,4-chdc) 2 (c-1,4-chdc)]·3H 2 O (9). c,t-1,4-chdcH 2 (17 mg, 0.10 mmol), UO 2 (NO 3 ) 2 ·6H 2 O (35 mg, 0.07 mmol), and PPh 4 Br (42 mg, 0.10 mmol) were dissolved in water (0.6 mL) and DMF (0.2 mL). Crystals of complex 9 were obtained overnight (16 mg, 27% yield based on the acid). Anal. Calcd for C 72 H 76 O 19 P 2 U 2 : C, 48.49; H, 4.30. Found: C, 49.17; H, 3.96%. Crystallography. The data were collected at 150(2) K on a Nonius Kappa-CCD area detector diffractometer 17 using graphite-monochromated Mo Kα radiation (λ = 0.71073 Å). The crystals were introduced into glass capillaries with a protective coating of Paratone-N oil (Hampton Research). The unit cell parameters were determined from ten frames, then refined on all data. The data (combinations of ϕ- and ω-scans with a minimum redundancy of at least 4 for 90% of the Page 5 of 34 ACS Paragon Plus Environment Crystal Growth & Design 1 2 3 4 5 6 7 8 9 10 11 12 13 14 15 16 17 18 19 20 21 22 23 24 25 26 27 28 29 30 31 32 33 34 35 36 37 38 39 40 41 42 43 44 45 46 47 48 49 50 51 52 53 54 55 56 57 58 59 60 | [] | [] | ["[PPh 3 Me] 2 [(UO 2 ) 2 (t-1,4-chdc) 3 ]·2H 2 O", "[PPh 3 Me] 2 [(UO 2 ) 2 (c-1,4-chdc) 3 ]·2H 2 O", "[PPh 4 ] 2 [(UO 2 ) 2 (t-1,4-chdc) 2 (c-1,4-chdc)]·3H 2 O"] | ["UO 2 (NO 3 ) 2 ·6H 2 O--35 mg, 0.07 mmol", "UO 2 (NO 3 ) 2 ·6H 2 O--35 mg, 0.07 mmol", "UO 2 (NO 3 ) 2 ·6H 2 O--35 mg, 0.07 mmol"] | [] | ["HL--0.2 mmol", "PPh 3 MeBr--36 mg, 0.10 mmol", "PPh 3 MeBr--36 mg, 0.10 mmol", "PPh 4 Br--42 mg, 0.10 mmol"] | [] | ["overnight", "within four days", "overnight"] | ["water--0.6 mL", "DMF--0.2 mL"]
j.ica.2013.03.003 | 2.12. Synthesis of [Ni(bpy)(1,3-HO 3 PC 8 H 8 PO 3 H)] (12) A solution of nickel(II) acetate tetrahydrate (0.074 g, 0.30 mmol), 2,2 0 -bipyridine (0.068 g, 0.44 mmol), m-xylenediphosphonic acid (0.080 g, 0.30 mmol), and H 2 O (5 mL, 278 mmol) with the mole ratio of 1:1.5:1:927 was stirred brieﬂy before heating to 120 °C for 72 h. The initial and ﬁnal pH values were 4 and 3, respectively. Green blocks suitable for X-ray diffraction were isolated in 10% yield. IR (KBr pellet, cm 1 ): 3073(m), 3005(m), 2948(m), 2916(m), 2362(w), 1601(s), 1474(m), 1440(s), 1289(w), 1268(w), 1251(s), 1227(s), 1132(s), 1117(w), 1061(s), 1022(w), 919(m), 910(m), 803(w), 737(m), 700(m), 522(s). Anal. Calc. for C 18 H 18 NiN 2O 6 P 2 : C, 45.1; H, 3.76; N, 5.85. Found: C, 45.2; H, 3.82; N, 5.68%. | [] | [] | ["[Ni(bpy)(1,3-HO 3 PC 8 H 8 PO 3 H)]", "C 18 H 18 NiN 2O 6 P 2"] | ["nickel(II) acetate tetrahydrate--0.074 g, 0.30 mmol"] | [] | ["2,2 0 -bipyridine--0.068 g, 0.44 mmol", "m-xylenediphosphonic acid--0.080 g, 0.30 mmol"] | ["120 \nC"] | ["72 h"] | ["H 2 O--5 mL, 278 mmol"]
00958970701364834 | 2.2. Hydrothermal synthesis 2.2.1. [Cd 2 (pzdc) 2 (4,4 0 -bpy)(H 2 O) 2 ] n (1). A mixture of Cd(NO 3 ) 2  6H 2 O (0.5 mmol), H 2 pzdc (0.5 mmol), 4,4 0 -bpy (0.5 mmol), NaOH (1 mmol), and H 2 O (10 mL) was mixed in a 23-mL Teflon reactor and stirred for 20 min in air. Then it was heated at 160  C for five days, followed by cooling to room temperature at a rate of 5 K h 1 . The resulting yellow block crystals of 1 were isolated. Yield: ca 56%. Anal. Calcd for C 22 H 16 Cd 2 N 6 O 10 (%): C, 35.27; H, 2.15; N, 11.22; found: C, 35.40; H, 2.06; N, 11.39. IR (KBr, cm 1 ): 3450(vs), 1641(vs), 1608(vs), 1536(w), 1444(w), 1421(s), 1385(s), 1113(s). | [] | [] | ["[Cd 2 (pzdc) 2 (4,4 0 -bpy)(H 2 O) 2 ] n", "C 22 H 16 Cd 2 N 6 O 10"] | ["Cd(NO 3 ) 2 \n6H 2 O--0.5 mmol"] | [] | ["H 2 pzdc--0.5 mmol", "4,4 0 -bpy--0.5 mmol"] | ["160 \nC"] | ["five days"] | ["H 2 O--10 mL"]
b009724l | [Li{N(Ph)CH 2 Bu t }] n 6. n-Butyllithium (4.0 cm 3 of a 1.6 mol dm ⫺3 solution in hexane, 6.4 mmol) was added dropwise during ca. 15 min to a cooled (0 ⬚C) solution of neopentylaminobenzene (1.0 g, 6.12 mmol) in pentane (10 cm 3 ). The resulting beige suspension was stirred for ca. 20 min at ca. 25 ⬚C, then ﬁltered. The precipitate was washed with pentane and dried in vacuo yielding compound 6 as a white solid (1.03 g, 99%) (Found: C, 76.4; H, 9.52; N, 8.45. C 11 H 16 LiN requires C, 78.1; H, 9.53; N, 8.28%), mp > 250 ⬚C.[{Li[N(Ph)CH 2 Bu t ]} 2 (-tmen)] ∞ 2. To a suspension of lithium amide 6 (3.94 g, 23.3 mmol [based on monomer]) in a mixture of hexane (70 cm 3 ) and toluene (30 cm 3 ) was added tmen (0.75 g, 6.45 mmol). The mixture was heated to reﬂux, whereupon the solid dissolved. Cooling the solution to ca. 25 ⬚C yielded pale pink crystals of compound 2 (4.12 g, 78%) (Found: C, 73.0; H, 10.58; N, 12.40. C 14 H 24 LiN 2 requires C, 74.0; H, 10.64; N, 12.32%), mp 109 ⬚C (decomp.). 1 H NMR (toluene-d 8 ): δ 7.14– 6.40 (m, 10 H, Ph), 2.90 (br s, 4 H, Bu t CH 2 ), 1.77 (s, 12 H, NCH 3 ), 1.73 (s, 4 H, CH 2 NMe), 1.09 and 0.78 (br s, 18 H, CCH 3 ). 13 C NMR (toluene-d 8 ): δ 161.7 (ipso-C), 130.2 (m-C), 121.5 (o-C), 112.5 (p-C), 62.9 (CH 2 Bu t ), 56.3 (CH 2 NMe), 45.1 (NCH 3 ), 33.2 (CCH 3 ) and 29.1 (CCH 3 ). 7 Li NMR (toluene-d 8 ): δ 1.1. MS: only signals corresponding to the parent amine (m/z = 163) were observed.[Li{N(Ph)CH 2 Bu t }(OEt 2 )] 2 8. n-Butyllithium (17.0 cm 3 of a 1.6 mol dm ⫺3 solution in hexane, 27.2 mmol) was added dropwise during ca. 15 min to a cooled (0 ⬚C) solution of neopentylaminobenzene (4.25 g, 26.0 mmol) in diethyl ether (100 cm 3 ). The resulting yellow solution was stirred for ca. 1 h at ca.25 ⬚C, then concentrated in vacuo to ca. 40 cm 3 . Cooling at 0 ⬚C aﬀorded colourless crystals of compound 8 (5.60 g, 89%) (Found: C, 73.3; H, 11.02; N, 5.89. C 15 H 26 LiNO requires C, 74.0; H, 10.77; N, 5.76%), mp ca. 240 ⬚C (decomp.). 1 H NMR: δ 7.25 (t, 3 J HH = 7, 4 H, m-H), 6.70 (t, 3 J HH = 7, 4 H, o-H), 6.47 (t, 3 J HH = 7, 2 H, p-H), 3.32 (s, 4 H, NCH 2 ), 3.05 (q, 3 J HH = 7, 8 H, OCH 2 CH 3 ), 1.12 (s, 18 H, CCH 3 ) and 0.75 (t, 3 J HH = 7 Hz, 12 H, CH 2 CH 3 ). 13 C NMR: δ 162.2 (ipso-C), 130.4 (m-C), 112.7 (o-C), 110.4 (p-C), 65.3 (CH 2 CH 3 ) 59.8 (NCH 2 ), 35.8 (CCH 3 ), 29.2 (CCH 3 ) and 14.2 (CH 2 CH 3 ). 7 Li NMR: δ 1.1. MS: only signals corresponding to the parent amine (m/z = 163) were observed.Crystal data and reﬁnement details for compounds 1, 2 and 8 Diﬀraction data were collected on an Enraf-Nonius KappaCCD diﬀractometer using monochromated Mo-Kα radiation, λ 0.71073 Å. Crystals were directly mounted on the diﬀractometer under a stream of cold nitrogen gas. Those of compound 1 were extremely thin plates; the diﬀraction data were limited and weak. The structures were reﬁned on all F 2 using SHELXL 97.25 Further details are in Table 4.CCDC reference numbers 154172–154174.See http://www.rsc.org/suppdata/dt/b0/b009724l/ for crystallographic data in CIF or other electronic format.Acknowledgements We thank the European Commission for the award of a Marie Curie fellowship for P. G. M., the Leverhulme Trust for a fellowship for J. P. B. and for other support, Dr A. G. Avent for some variable temperature NMR spectra and the 2-D 7 Li EXSY data, and Professor R. E. Mulvey for kindly providing the data of ref. 24(b).References 1 M. F. Lappert, P. P. Power, A. R. Sanger and R. C. Srivastava, Metal and Metalloid Amides, Horwood-Wiley, Chichester, 1980; R. Kempe, Angew. Chem., Int. Ed., 2000, 39, 469.2B. J. Wakeﬁeld, Best Synthetic Methods: Organolithium Methods, Academic Press, London, 1988; L. Brandsma and H. Verkuijsse, Preparative Polar Organometallic Chemistry 1, Springer, Berlin, 1987; D. Seebach, Angew. Chem., Int. Ed. Engl., 1989, 27, 1624; G. Boche, Angew. Chem., Int. Ed. Engl., 1989, 28, 277; A. M. Sapse and P. v. R. Schleyer (Editors), Lithium Chemistry, Wiley, New York, 1994; V. Snieckus, Chem. Rev., 1990, 90, 879.3 P. J. Cox and N. S. Simpkins, Tetrahedron: Asymmetry, 1991, 2, 1; P. Beak, A. Basu, D. J. Gallagher, Y. S. Park and S. Thayumanavan, Acc. Chem. Res., 1996, 29, 552; D. Hoppe and T. Hense, Angew.Chem., Int. Ed. Engl., 1997, 36, 2282.4(a) W. N. Setzer and P. v. R. Schleyer, Adv. Organomet. Chem., 1985, 24, 353; (b) K. Gregory, P. v. R. Schleyer and R. Snaith, Adv. Inorg.Chem., 1991, 37, 47; (c) R. E. Mulvey, Chem. Soc. Rev., 1991, 20, 167; (d ) U. Olsher, R. M. Izatt, J. S. Bradshaw and N. K. Dalley, Chem. Rev., 1991, 91, 137; (e) D. B. Collum, Acc. Chem. Res., 1993, 26, 227; ( f ) T. Koizumi, K. Morihashi and O. Kikuchi, Bull. Chem.Soc. Jpn., 1996, 69, 305.5 D. Barr, W. Clegg, R. E. Mulvey, R. Snaith and D. S. Wright, J. Chem. Soc., Chem. Commun., 1987, 716.Published on 05 March 2001. Downloaded by Universitat Autonoma de Barcelona on 29/10/2014 12:49:17. View Article Online J. Chem. Soc., Dalton Trans., 2001, 816–821 821 6 J. L. Atwood, M. F. Lappert, W.-P. Leung and H. Zhang, unpublished results cited in ref. 4(c).7 T. Fjeldberg, A. J. Thorne, P. B. Hitchcock and M. F. Lappert, J. Chem. Soc., Chem. Commun., 1984, 822.8 P. B. Hitchcock, M. F. Lappert and M. Layh, Angew. Chem., Int. Ed., 1999, 38, 501.9 M. P. Bernstein, F. E. Romesberg, D. J. Fuller, A. T. Harrison, D. B. Collum, Q.-Y. Liu and P. G. Williard, J. Am. Chem. Soc., 1992, 114, 5100.10 C. H. Galka, D. J. M. Trösch, I. Rüdenauer, L. H. Gade, I. Scowen and M. McPartlin, Inorg. Chem., 2000, 39, 4615.11 W. Clegg, L. Horsburgh, S. A. Couper and R. E. Mulvey, Acta Crystallogr., Sect. C, 1999, 55, 867.12 M. A. Nichols and P. G. Williard, J. Am. Chem. Soc., 1993, 115, 1568.13 S. Harder, J. Boersma, L. Brandsma and J. A. Kanters, J. Organomet. Chem., 1988, 339, 7.14 D. Hoﬀmann, A. Dorigo, P. v. R. Schleyer, H. Reif, D. Stalke, G. M. Sheldrick, E. Weiss and M. Geissler, Inorg. Chem., 1995, 34, 262; C. L. Raston, B. W. Skelton, C. R. Whitaker and A. H. White, Aust. J. Chem., 1988, 41, 1925.15 B. Teclé, W. H. Ilsey and J. P. Oliver, Organometallics, 1982, 1, 875.16 N. D. R. Barnett, R. E. Mulvey, W. Clegg and P. A. O’Neil, J. Am. Chem. Soc., 1991, 113, 8187.17 H. Schumann, J. Winterfeld, E. C. E. Rosenthal, H. Hemling and L. Esser, Z. Anorg. Allg. Chem., 1995, 621, 122.18 (a) J. Larsen and K. A. Joergensen, J. Chem. Soc., Perkin Trans. 2, 1992, 8, 1213; (b) J. J. Eisch, J. F. McNulty and X. Shi, J. Org. Chem., 1994, 59, 7.19 F. Antolini, P. B. Hitchcock, M. F. Lappert and P. Merle, Chem. Commun., 2000, 1301.20 J. R. Galsworthy, M. L. H. Green, N. Maxted and M. Müller, J. Chem. Soc., Dalton Trans., 1998, 387.21 L. M. Engelhardt, A. S. May, C. L. Raston and A. H. White, J. Chem. Soc., Dalton Trans., 1983, 1671; M. F. Lappert, M. J. Slade, A. Singh, J. L. Atwood, R. G. Rogers and R. Shakir, J. Am. Chem.Soc., 1983, 105, 302.22 R. P. Davies, R. Snaith, P. R. Raithby and J. E. Davies, unpublished results (cited in the Cambridge database).23 B. Çetinkaya, P. B. Hitchcock, M. F. Lappert, M. C. Misra and J. A. Thorne, J. Chem. Soc., Chem. Commun., 1984, 148; D. Barr, W. Clegg, R. E. Mulvey and R. Snaith, J. Chem. Soc., Chem.Commun., 1984, 285; D. R. Armstrong, R. E. Mulvey, G. T. Walker, D. Barr, R. Snaith, W. Clegg and D. Reed, J. Chem. Soc., Dalton Trans., 1988, 617; L. M. Jackman, L. M. Scarmoutzos, B. D. Smith and P. G. Williard, J. Am. Chem. Soc., 1988, 110, 6058; W. N. Setzer, P. v. R. Schleyer, W. Mahdi and H. Dietrich, Tetrahedron, 1988, 44, 3339; A. Mommertz, G. Geiseler, K. Harms and K. Dehnicke, Z. Naturforsch., Teil B, 1998, 53, 977.24 (a) B. S. Jolly, D.Phil. Thesis, University of Sussex, 1987; (b) D. Barr, Ph.D. Thesis, Strathclyde University, 1988.25 G. M. Sheldrick, SHELXL 97, Program for Crystal Structures Reﬁnement, University of Göttingen, 1997.Published on 05 March 2001. Downloaded by Universitat Autonoma de Barcelona on 29/10/2014 12:49:17. View Article Online | ["ca. 25 ⬚C"] | [] | ["[Li{N(Ph)CH 2 Bu t }] n", "[{Li[N(Ph)CH 2 Bu t ]} 2 (-tmen)] ∞", "[Li{N(Ph)CH 2 Bu t }(OEt 2 )] 2"] | ["n-Butyllithium--4.0 cm 3 of a 1.6 mol dm ⫺3 solution in hexane, 6.4 mmol", "n-Butyllithium--17.0 cm 3 of a 1.6 mol dm ⫺3 solution in hexane, 27.2 mmol"] | ["1 M HCl solution--adjust pH to approximately 2", "1 M NaOH solution--adjust pH to approximately 4"] | ["neopentylaminobenzene--1.0 g, 6.12 mmol", "tmen--0.75 g, 6.45 mmol", "neopentylaminobenzene--4.25 g, 26.0 mmol"] | ["0 ⬚C", "ca. 25 ⬚C", "reﬂux"] | ["ca. 15 min", "ca. 20 min", "ca. 1 h"] | ["pentane--10 cm 3", "hexane--70 cm 3", "toluene--30 cm 3", "diethyl ether--100 cm 3"]
zaac.200801346 | A single crystal suitable for X-ray analysis was obtained by slow evaporation of an acetonitrile solution of the product at room temperature. C 36 H 42 Cl 2 N 6 O 11 Zn: C, 49.60; H, 4.82; N, 9.64. Found: C, 49.40; H, 4.50; N, 9.35 %. IR (selected bands) ν ˜ ⫽ 3380 (br), 3025 (w). 3015 (w), 1605 (m), 1416 (m), 1141 (vs), 1100 (vs), 798 (m), 618(m) cm ⫺1 .1 H NMR (CD 3 OD, δ): 1.90 (q, 1 H), 2.61(t, 2 H), 3.30(s, 2 H), 7.25 (d, 2 H), 7.75 (d, 1 H), 8.20 (d, 2 H), 8.75 (d, 1 H) ppm.13 C{ 1 H} NMR (CD 3 OD, δ): 29.9, 33.8, 123.5, 124.1, 146.6, 149.3 151.1, 151.5 ppm.Caution! Although no problems were encountered in the preparation and heating of the perchlorate compound care should be taken when during handing such potentially hazardous compounds. | [] | [] | ["C 36 H 42 Cl 2 N 6 O 11 Zn"] | [] | [] | [] | [] | [] | ["acetonitrile--NaN"]
cg2003673 | Synthesis of {[Co(HL)(4,4 0 -bibp)]} n (3). A mixture of Co(NO 3 ) 2 3 6H 2 O (29.1 mg, 0.1 mmol), H 3 L (33.3 mg, 0.1 mmol), and bibp (28.6 mg, 0.1 mmol) ligand was dissolved in 8 mL of CH 3 CN/H 2 O (3:1, v/v). The final mixture was placed in a Parr Teflon-lined stainless steel vessel (15 mL) under autogenous pressure and heated at 95 ° C for 3 days. Pink-block crystals were obtained. The yield of the reaction was ca. 75% based on H 3 L ligand. Calcd for C 39 H 26 N 4 O 6 Co: C, 66.39%; H, 3.71%; N, 7.94%. Found: C, 66.31%; H, 3.62%; N, 7.85%. IR (KBr, cm 1 ): 3404(s), 2359(s), 2341(s), 1699(m), 1609(m), 1559(m), 1519(m), 1380(m), 1309(m), 1249(w), 1178(w), 1097(w), 1063(m), 963(w), 854(w), 819(w), 781(w), 770(w), 746(w), 669(w), 654(m). | [] | [] | ["{[Co(HL)(4,4 0 -bibp)]} n", "C 39 H 26 N 4 O 6 Co"] | ["Co(NO 3 ) 2 3 6H 2 O--29.1 mg, 0.1 mmol"] | [] | ["H 3 L--33.3 mg, 0.1 mmol", "bibp--28.6 mg, 0.1 mmol"] | ["95 ° C"] | ["3 days"] | ["CH 3 CN/H 2 O--8 mL"]
j.molstruc.2008.03.054 | 2.2. Preparation of zinc and cadmium complexes 2.2.1. Synthesis of [Cd 2 L 1 I 4 ](1) To a suspension of L 1 (24.0 mg, 0.050 mmol) in chloroform (5 mL) in a tube, a solution of CdI 2 (18.3 mg, 0.05 mmol) in methanol (5 mL) was very slowly dropped on the top of the ligand solution. Crystals formed after 10 days. (yield: 40%). Anal. Calcd for C 26 H 20 I 4 N 6 S 2 Cd 2 : C, 25.74; H, 1.66; N, 6.93%. Found: C, 32.20; H, 2.27; N, 10.78%. IR (KBr, cm 1 ): 1597 (w), 1561 (s), 1547 (s), 1476 (w), 1416 (m), 1338 (vs), 1217 (m), 1198 (m), 1106 (w), 1016 (w), 821 (w). | [] | [] | ["[Cd 2 L 1 I 4 ]", "C 26 H 20 I 4 N 6 S 2 Cd 2"] | ["CdI 2--18.3 mg, 0.05 mmol"] | [] | ["L 1--24.0 mg, 0.050 mmol"] | [] | ["10 days"] | ["chloroform--5 mL", "methanol--5 mL"]
acs.inorgchem.5b01844 | Ni 8 L 6 (SCN) 4 (DMF) 2 ·H 2 O·2DMF (4). A mixture of Ni(ClO 4 ) 2 ·6H 2 O (14.2 mg, 0.04 mmol), NaSCN (8.1 mg, 0.1 mmol), 5-methyl-1Himidazole-4-carbaldehyde (6.6 mg, 0.06 mmol), m-xylylenediamine (4.1 mg, 0.03 mmol), and DMF/methanol mixed solvent (3 mL, 2:1, v/v) was sealed in a Pyrex glass tube and heated in an oven at 120 °C for 72 h and cooled to room temperature at a rate of 5 °C/h. Dark green blocklike crystals were obtained (9.4 mg, 64.34%, based on Ni(ClO 4 ) 2 ·6H 2 O). IR spectrum (KBr pellets, cm −1 ): 3441.59(m), 3052.69(w), 3020.11 (w), 2917.92 (w), 28 33.71(w), 2078.64(vs), 1655.12(s), 1613.48(vs), 1491.9 2(m), 1476.97(m), 1438.78(m), 1398.60(m), 1332.29(m), 1285.89(s), 1220.12(w), 1196.89(w), 1166.92(w), 1137.86(m), 1095.99(w), 1053.21(m), 975.23(m), 882,71(w), 850.27(m), 794.81(w), 738.60(w), 693.21(w), 664.30(m), 602.78(w), 551.94(w), 475.36(w). Elemental analysis (CHN), C 124 H 138 N 44 Ni 8 O 5 S 4 , (corresponding to Ni 8 L 6 (SCN) 4 (DMF) 2 ·H 2 O·2DMF), calculated (%): C 50.94, H 4.82, N 21.06, S 4.33; found (%): C 51.92, H 4.53, N 21.16, S 4.39. | [] | [] | ["Ni 8 L 6 (SCN) 4 (DMF) 2 ·H 2 O·2DMF", "C 124 H 138 N 44 Ni 8 O 5 S 4"] | ["Ni(ClO 4 ) 2 \n6H 2 O--14.2 mg, 0.04 mmol"] | [] | ["5-methyl-1Himidazole-4-carbaldehyde--6.6 mg, 0.06 mmol", "m-xylylenediamine--4.1 mg, 0.03 mmol"] | ["120 °C"] | ["72 h"] | ["DMF/methanol--3 mL, 2:1, v/v"]
s10904-010-9441-y | (Hdipa) 3 [Nd(L) 3 ](3): Light purple block crystals. Yield: 84%. Anal., Calcd. (%) for C 39 H 57 N 6 O 12 Nd (M r = 946.15): C, 49.46; H, 6.02; N, 8.88; Nd, 15.24; Found: C, 49.39; H, 6.08; N, 8.80; Nd, 15.19%. IR data (KBr pellet, m[cm -1 ]): 3,030, 2,984, 2,866, 2,738, 2,508, 1,597, 1,435, 1,395, 1,375, 1,277, 1,190, 1,146, 1,105, 1,076, 1,018, 914, 862, 826, 772, 729, 697, 661, 580, 517, 411, 383. | [] | [] | ["(Hdipa) 3 [Nd(L) 3 ](3)"] | [] | [] | ["L--3"] | [] | [] | []
00958972.2013.832759 | 2.2. Synthesis of [Cd 2 (MeO-ip) 2 (bpp) 2 ] n ·nH 2 O (1) A mixture of MeO-H 2 ip (0.25 mM, 49.0 mg), bpp (0.25 mM, 49.6 mg), Cd(NO 3 ) 2 ·4H 2 O (0.25 mM, 77.1 mg), and aqueous NaOMe (0.5 mL, 1 M) in H 2 O (10 mL) was placed in a Teﬂon-lined stainless steel vessel (25 mL) and then heated at 130 °C for 3 days, followed by slowly cooling to room temperature at a rate of 3 °C h −1 . Col orless block crystals of 1 were obtained. Yield: 25.4 mg (20%). Elemental analysis (%): C 22 H 21 CdN 2 O 5.5 (513.82): C 51.43, H 4.12, N 5.45; found C 51.63, H 4.02, N 5.61. IR (KBr, cm −1 ): 3434 (w), 2943 (vw), 1606 (s), 1565 (vs), 1440 (m), 1365 (vs), 1313 (w), 1230 (vw), 1050 (m), 924 (vw), 774 (m), 732 (m), 606 (vw), 504 (vw). | [] | [] | ["[Cd 2 (MeO-ip) 2 (bpp) 2 ]n·nH 2 O", "C 22 H 21 CdN 2 O 5.5"] | ["Cd(NO 3 ) 2 ·4H 2 O--0.25 mM, 77.1 mg"] | [] | ["MeO-H 2 ip--0.25 mM, 49.0 mg", "bpp--0.25 mM, 49.6 mg"] | ["130 °C"] | ["3 days"] | ["H 2 O--10 mL"]
1099-0682(200012)2000:12<2507::aid-ejic2507>3.0.co;2-x | Synthesis of the Hydrazine Adducts: Complexes 1a (or 1b/1c) (500 mg, about 2 mmol) were suspended in acetonitrile (7 mL) and hydrazine (160 µL, 80% water solution) was added with stirring. A rapid change in color was observed when cobalt or nickel pyrimidin-2-olate derivatives were employed (from pink to white and from turquoise to very light violet, respectively). The suspensions were stirred for 4 h, the solids were then filtered under nitrogen (to avoid atmospheric moisture) and dried under a flow of dry nitrogen. The nickel derivative Ni(pymo) 2 (N 2 H 4 ) 2 , can also be obtained employing Ni(pymo) 2 (H 2 O) 2.5 in place of Ni(pymo) 2 . A longer reaction time is in this case required (about 12 h). Analysis for 3b: C 8 H 14 N 8 NiO 2 : calcd. C 30.70, H 4.48, N 35.82; found C 30.77, H 4.41, N 35.73; due to thermal instability, the chemical analyses for 3a and 3c are erratic (see text). | [] | [] | ["Complex 1a", "Complex 1b", "Complex 1c", "Ni(pymo) 2 (N 2 H 4 ) 2", "Ni(pymo) 2 (H 2 O) 2.5"] | ["cobalt or nickel pyrimidin-2-olate derivatives--500 mg, about 2 mmol"] | ["hydrazine--160 µL, 80% water solution"] | [] | [] | ["4 h", "12 h"] | ["acetonitrile--7 mL"]
j.poly.2015.08.037 | The stoichiometric amounts of the substrates used were calculated for 1.510 3 mol of the lanthanide ion.The crystals were formed by the slow evaporation of the solvent (water).The compositions of the obtained compounds under investigation were determined by elemental analyses (a) and calculated from the chemical formula (b) (in %): for 1: C 18.02(a), 18.30(b); H 2.75(a), 2.80(b); 2: C 18.43(a), 18.22(b); H 2.46(a), 2.78(b); 3: C 18.59(a), 18.59(b); H 2.98(a), 2.84(b) 4: C 16.51(a), 16.13(b); H 2.99(a), 3.36(b). | [] | [] | [] | [] | [] | [] | [] | [] | []
ic302731z | Complex 3 was synthesized by dissolving 0.5 mmol (99 mg) of MnCl 2 ·6H 2 O into 13 mL of ethanol, and 0.25 mmol (121 mg) of H 2 L1 was added to the solution. Then, 0.5 mmol (70 μL) of triethylamine was added to neutralize the formed hydrochloric acid and the mixture was reﬂuxed for 5 h. After the solution had cooled to room temperature, a dark green precipitate formed and was separated by ﬁltration. X-ray diﬀraction quality crystals were grown from the solution with the above-mentioned molar amounts at room temperature without heating the solution at any point. Yield: 138 mg (69%).Elemental analysis: C 32 H 47 Cl 2 Mn 2 N 2 O 7 (752.51): calcd. C 51.07, H 6.30, N 3.72; found C 50.54, H 6.20, N 3.61. | [] | [] | ["C 32 H 47 Cl 2 Mn 2 N 2 O 7"] | ["MnCl 2 \n6H 2 O--0.5 mmol (99 mg)"] | [] | ["H 2 L1--0.25 mmol (121 mg)", "triethylamine--0.5 mmol (70 μL)"] | ["room temperature"] | ["5 h"] | ["ethanol--13 mL"]
00958972.2014.983094 | 2.2.4. {[Co 2 (HO-BDC) 2 (bmbb) 2 ]·(H 2 O) 3 } n (4). A mixture of Co(NO 3 ) 2 ·6H 2 O (0.145 g, 0.5 mM), 1,4-bis(2-methyl-be nzimidazol-1-yl)butane (0.159 g, 0.5 mM), 5-hydroxyisophthalic acid (0.091 g, 0.5 mM), NaOH (0.040 g, 1.0 mM), and 10 mL of H 2 O was placed in a Parr Teﬂon-lined stainless steel vessel (25 mL). The vessel was sealed and heated to 160 °C for 72 h. Then the reactant mixture was cooled to room temperature, leading to formation of pink crystals of 4. Yield 63% (based on Co(NO 3 ) 2 ·6H 2 O). Anal . Calcd for C 56 H 58 N 8 O 13 Co 2 (%): C, 57.54; H, 5.00; N, 9.59. Found: C, 57.66; H, 5.09; N, 9.49. IR (KBr, cm −1 ): 3636 (m), 3427 (m), 3059 (m), 2944 (m), 1618 (m), 1577 (s), 1508 (m), 1479 (s), 1463 (s), 1411 (s), 1354 (s), 1290 (m), 1278 (m), 1237 (m), 1155 (m), 1012 (m), 792 (s), 784 (m), 748 (s), 719 (m), 656 (m), 622 (m), 466 (m), 436 (m). | [] | [] | ["{[Co 2 (HO-BDC) 2 (bmbb) 2 ]·(H 2 O) 3 } n", "C 56 H 58 N 8 O 13 Co 2"] | ["Co(NO 3 ) 2 ·6H 2 O--0.145 g, 0.5 mM"] | ["NaOH--0.040 g, 1.0 mM"] | ["1,4-bis(2-methyl-be nzimidazol-1-yl)butane--0.159 g, 0.5 mM", "5-hydroxyisophthalic acid--0.091 g, 0.5 mM"] | ["160 \nC"] | ["72 h"] | ["H 2 O--10 mL"]
ejic.200300242 | Two Polymeric Complexes of Norfloxacin with Iron(II) SHORT COMMUNICATION N 10.16; found C 46.58, H 4.90, N 10.28. The crystals showed only one phase. Solid reflectance UV/Vis (nm): 328.6, 271.7. IR (KBr): ν ˜ ⫽ 3402(m), 1621(s), 1462(vs), 1371(w), 1262(m), 1108(s), 1021(w), 925(w), 804(w), 791(w), 745(w) and 620(w) cm ⫺1 . | [] | [] | ["Norfloxacin with Iron(II)"] | ["Iron(II)--N/A"] | [] | ["Norfloxacin--N/A"] | [] | [] | []
c003738a | {[Cu(tbta)(4-bpo)(H 2 O)](CH 3 OH)} n (6). The same synthetic procedure as that for 1 was used except that Co(NO 3 ) 2 $6H 2 O was replaced by Cu(NO 3 ) 2 $3H 2 O (24.2 mg, 0.1 mmol). Blue block single crystals of 6 were obtained after ca. 1 d in 43% yield (35.2 mg). Anal. calcd for C 21 H 14 Br 4 CuN 4 O 7 (6): C 30.85, H 1.73, N 6.85%. Found: C 30.99, H 1.85, N 6.72%. IR (cm 1 ): 3368 b, 1624 vs, 1542 m, 1489 m, 1428 s, 1389 s, 1314 vs, 1301 vs, 1239 w, 1215 w, 1123 w, 1079 m, 1060 m, 1037 m, 1029 m, 968 w, 868 w, 839 s, 746 w, 734 m, 708 s, 574 s, 523 w, 510 w. | [] | [] | ["{[Cu(tbta)(4-bpo)(H 2 O)](CH 3 OH)} n"] | ["Cu(NO 3 ) 2 $3H 2 O--24.2 mg, 0.1 mmol"] | [] | ["tbta--not provided", "4-bpo--not provided"] | [] | ["ca. 1 d"] | ["not provided--not provided"]
chem.201002135 | Preparation of {[Cu 2 ACHTUNGTRENNUNG(bdcppi))ACHTUNGTRENNUNG(dmf) 3 ]·7DMF·5 H 2 O} n (SNU-51-Cu DMF ):A suspension of SNU-51-Cu MeOH in methanol was decanted to remove the methanol, and DMF was added, during which time the color of the solid changed to blue–green. The solid was kept in DMF for three days, which afforded SNU-51-Cu DMF . IR (KBr): n˜ = 1782, 1728 (C=O(pyromellitic diimide)), 1663 (C=O(coordinated DMF)), 1630 (sh), 1591 (m), 1560 cm 1 (m; carboxylate); UV/Vis (diffuse reflectance): l max = 810, 770, 670 nm; elemental analysis calcd (%) for Cu 2 C 56 H 88 N 12 O 27 : C 45.19, H 5.96, N 11.29; found: C 45.30, H 6.02, N 11.29.Kinetics of metal-ion exchange: The pulverized crystals of SNU-51 were immersed in a solution of CuACHTUNGTRENNUNG(NO 3 ) 2 ·2.5H 2 O in MeOH. A small amount of solid sample was removed at specific time intervals and suspended in DMF. The SNU-5 1-Cu DMF was decom posed with concentrated HNO 3 , and the ratio of Zn/Cu was determined by ICP-A ES. | [] | [] | ["{[Cu 2 ACHTUNGTRENNUNG(bdcppi))ACHTUNGTRENNUNG(dmf) 3 ]·7DMF·5 H 2 O} n (SNU-51-Cu DMF)"] | ["CuACHTUNGTRENNUNG(NO 3 ) 2 ·2.5H 2 O--not specified"] | [] | ["bdcppi--not specified"] | [] | ["three days"] | ["methanol--not specified", "DMF--not specified"]
j.ica.2017.05.053 | IR (cm 1 ): 3295 (w), 1655 (m), 1595 (m), 1525 (m), 1485 (m), 1397 (s), 1300 (m), 1229 (m), 1159 (m), 880 (m), 849 (m), 804 (w), 780 (s), 687 (s), 663 (s).2.3. Preparation of {[Co(oba)(3-pina)]H 2 O} n (2) Co(NO 3 ) 2 6H 2 O (81 mg, 0.28 mmol), 3-pina (53 mg, 0.28 mmol), and oxybis(benzoic) acid (72 mg, 0.28 mmol) were mixed with 10 mL of distilled H 2 O and 0.5 mL of 1 M NaOH in a 23 mL Teﬂon-lined acid digestion bomb. The bomb was sealed and heated in an oven at 120 °C for 48 h, and then was cooled slowly to 25 °C. | [] | [] | ["{[Co(oba)(3-pina)]?H 2 O} n"] | ["Co(NO 3 ) 2 ?6H 2 O--81 mg, 0.28 mmol"] | [] | ["3-pina--53 mg, 0.28 mmol", "oxybis(benzoic) acid--72 mg, 0.28 mmol"] | ["120 \n°C"] | ["48 h"] | ["distilled H 2 O--10 mL"]
ejic.201200521 | Yield: 86 mg (0.26 mmol, 33%).1 H NMR (CDCl 3 ): δ = (ppm): 1.44 (d, J = 6.6 Hz, 3 H), 2.85 (t, J = 5.7 Hz, 2 H), 3.54 (m, 2 H), 3.90 (s, 4 H), 4.49 (q, J = 6.6 Hz, 1 H), 7.14 (m, 3 H), 7.40 (dd, J = 0.9, 6.0 Hz, 1 H), 7.54–7.65 (m, 5 H), 8.49–8.52 (m, 3 H) ppm. | [] | [] | [] | [] | [] | [] | [] | [] | []
c1ce05516j | Elemental anal. calcd. for C 24 H 32 CdN 10 O 10 S 2 : C, 36.16; H, 4.05; N, 17.57%. Found: C, 36.11; H, 4.01; N, 17.61%. Main FT-IR absorptions (KBr pellets, cm 1 ): 3416 (m), 3113 (m), 1640 (w), 1571 (w), 1539 (m), 1526 (m), 1400 (s), 1310 (s), 1098 (m), 1069 (m), 1042 (m), 931 (w), 822 (w), 744 (w), 652 (m). UV-Vis in methanol, l max /3 (L mol 1 cm 1 ) ¼ 207 (39 950) and 245 (10 400) nm. Fluorescence emission in methanol, l max ¼ 423 nm. | [] | [] | ["C 24 H 32 CdN 10 O 10 S 2"] | [] | [] | [] | [] | [] | []
b923516g | 0.05 mL for adjusting the pH value) was carefully layered on top of a mixed solution (15 mL) of Cd(NO 3 ) 2 $6H 2 O (0.1 mmol) in a test tube. Yellow single crystals suitable for X-ray analysis appeared at the boundary between CH 3 OH and H 2 O after ca. | [] | [] | ["NaN"] | ["Cd(NO 3 ) 2 $6H 2 O--0.1 mmol"] | [] | [] | [] | [] | ["CH 3 OH--NaN", "H 2 O--NaN"]
zaac.200900048 | 23.07); H 2.66, 2.67 (2.58) %. IR : ν ˜ ⫽ 3480 (m, br), 2957 (m), 2924 (m), 2835 (m), 1667 (m), 1623 (m), 1454 (w), 1433 (m), 1378 (w), 1223 (vs), 1186 (vs), 1145 (sh), 1135 (s), 1082 (m), 1060 (s), 1039 (m), 1012 (s), 892 (w), 767 (m), 757 (m), 728 (w), 699 (s), 668 (m).1 H NMR (D 2 O): δ ⫽ 7.67 (m, 4 H, 4,5-H); 8.13 (m, 4 H, 3,6-H).MS (⫺ve ES, 35v): m/z (%) ⫽ 256 (100) [CaL 2 ] 2⫺ , 394 (26.3) [Ca 2 L 3 ] 2⫺ 448 (16.0) [CaL 3 (H 2 O) 6 ] 2⫺ , 532 (10.6) [Ca 3 L 4 ] 2⫺ , 551 (6.4) [CaKL 2 ] ⫺ , 670 (4.8) [Ca 4 L 5 ] 2⫺ , 808 (2.2) [Ca 5 L 6 ] 2⫺ , 847 (2.2) [Ca 6 L 6 F 2 ] 2⫺ , 946 (2.2) [Ca 6 L 7 ] 2⫺ . Melting point: > 360 °C. | [] | [] | ["NaN"] | [] | [] | [] | [] | [] | []
cryst8010037 | Synthesis of IPM-325_p1: Single crystals of IPM-325_p1 were obtained by slow diffusion 1:1 mixture of zinc hexaﬂuorosilicate hydrate (ZnSiF 6 , H 2 O) (0.1 mmol, 20.7 mg) and L = (1E,2E)-1,2-bis(pyridin-4-ylmethylene)hydrazine (0.1 mmol, 21 mg) in a solvent combination of Dichloromethane, methanol and benzene. Block shaped yellow colored crystal was obtained after one week. Yield ~60%. Crystals 2018, 8, 37 3 of 7 Desolvated phase preparation: IPM-325_p1 was heated at 160 ◦ C overnight with slow increase in the temperature at the rate of 5 ◦ C/h and then maintaining 160 ◦ C overnight. The desolvated phase was further characterized by thermogravimetric analysis. | ["160 \b0C"] | [] | ["IPM-325_p1"] | ["zinc hexaﬂuorosilicate hydrate (ZnSiF 6 , H 2 O)--0.1 mmol, 20.7 mg"] | [] | ["(1E,2E)-1,2-bis(pyridin-4-ylmethylene)hydrazine--0.1 mmol, 21 mg"] | [] | ["one week"] | ["Dichloromethane--not specified", "methanol--not specified", "benzene--not specified"]
c2dt11473a | Synthesis of [ZnL 2 ]·3DMF·5H 2 O (1). Compound 1 was prepared by stirring solutions of Zn(ClO 4 ) 2 ·6H 2 O (0.005 mmol, 1.86 mg) and L-H 2 (0.0025 mmol, 2.22 mg) in 2 mL mixed solvents of distilled water and DMF (1 : 1, v/v) at room temperature to give an orange-red solution. Orange blocked crystals were obtained after several days in 27.1% yield. Anal. Calc. for C 77 H 75 Ir 2 N 11 O 16 Zn ( M r = 1860.25): C, 49.71; H, 4.06; N, 8.28. | [] | ["several days"] | ["[ZnL 2 ]·3DMF·5H 2 O", "C 77 H 75 Ir 2 N 11 O 16 Zn"] | ["Zn(ClO 4 ) 2 \n6H 2 O--0.005 mmol, 1.86 mg"] | [] | ["L-H 2--0.0025 mmol, 2.22 mg"] | [] | [] | ["distilled water--2 mL", "DMF--2 mL"]
c2dt31259j | Yield: 34.8 mg (0.066 mmol), 28% calc. with respect to AgNO 3 .ICP Ag: calculated 20.21%, measured 22.16%.IR (cm −1 ): ν(Ar–H) 3073.4 s, ν(–HC–H) 2884.5 s, ν(CvO) 1719.9 s, ν(CvC) 1601.0 s, ν(ArC–C, CvN) 1474.7 w, ν(NO 3 ) 1364.3–1283.8 s, ν(–C–O) 1090.0, ν(–C–O) 1090.5 s, (ArC–H) 695.6 s. | [] | [] | [] | [] | [] | [] | [] | [] | []
zkri.218.6.445.20719 | [1-Hydroxy-(1-hydroxy-methoxy-phosphoryl)-2-methylpropyl]-sodium phosphonate mono methyl ester 2:White powder. Yield ¼ 65% 31 P{1H}NMR(D 2 O): d ppm ¼ 24.1.1 HNMR(D 2 O): d 3.67 (d, 3 H, 3 J H–P ¼ 6 Hz, OCH 3 ), 3.66 (d, 3 H, 3 J H–P ¼ 6 Hz, OCH 3 ), 2.28–2.16 (m, 1 H, CH(CH 3 ) 2 ), 1.10 (d, 6H, 3 J ¼ 7 Hz, CH(CH 3 ) 2 ). | [] | [] | ["[1-Hydroxy-(1-hydroxy-methoxy-phosphoryl)-2-methylpropyl]-sodium phosphonate mono methyl ester"] | [] | [] | [] | [] | [] | []
ic102495t | 19b Preparation of [K(18-crown-6)] 3 [Cr(CN) 6 ]. A stock solution of [K(18crown-6)] 3 [Cr(CN) 6 ] 0.010 mmol 3 mL 1 was prepared by stirring 390.6 mg (1.2 mmol) of K 3 [Cr(CN) 6 ] and 793.8 mg (3.0 mmol) of 18-crown-6-ether in 100.0 mL of acetonitrile in the dark for 24 h. The resulting solution was filtered to remove excess K 3 [Cr(CN) 6 ]. | [] | [] | ["[K(18-crown-6)] 3 [Cr(CN) 6 ]"] | ["K 3 [Cr(CN) 6 ]--390.6 mg, 1.2 mmol"] | [] | ["18-crown-6-ether--793.8 mg, 3.0 mmol"] | [] | ["24 h"] | ["acetonitrile--100.0 mL"]
acs.organomet.6b00445 | [PhC(CH 2 )N(CH 2 CH{CH 3 } 2 )Na·TMEDA] n , 3. To a stirring suspension of nBuNa (0.16 g, 2 mmol) in hexane (32 mL) at −60 °C was added (S)-N-(α-methylbenzyl)methallylamine (0.35 g, 2 mmol). After gently warming to ambient temperature, TMEDA (0.30 mL, 2 mmol) was added, which caused dissolution of the yellow precipitate and formation of a dark brown solution. THF (1 mL) was added, and the solution was stored at room temperature. After several days a large crop of yellow crystals deposited (0.42 g, 67%). Mp: 253−254 °C (dark brown melt). | [] | [] | ["[PhC(\nCH 2 )N(CH 2 CH{CH 3 } 2 )Na·TMEDA] n", "NaN"] | [] | [] | ["nBuNa--0.16 g, 2 mmol", "(S)-N-(α-methylbenzyl)methallylamine--0.35 g, 2 mmol"] | ["room temperature"] | ["several days"] | ["hexane--32 mL", "TMEDA--0.30 mL, 2 mmol", "THF--1 mL"]
j.ica.2005.12.019 | 2.1.5. CuSCN:dpam (2:1) (1¦1) (5) dpam (0.472 g, 1.0 mmol) was added at room temperature to an acetonitrile solution (20 ml) of CuSCN (0.482 g, 4.0 mmol). After the addition, the solution was stirred for 24 h and then ﬁltered. The colorless micro-crystalline precipitate was washed with acetonitrile to give complex 4 in 85% yield; m.p. > 300 C; a few crystals suitable for the X-ray work were obtained from the mother liquor on prolonged standing. | [] | [] | ["CuSCN:dpam (2:1)"] | ["CuSCN--0.482 g, 4.0 mmol"] | [] | ["dpam--0.472 g, 1.0 mmol"] | ["room temperature"] | ["24 h"] | ["acetonitrile--20 ml"]
b815464c | Preparation of [Co(Hbidc)] n (2) A solution of CoSO 4 (0.07 g, 0.45 mmol), NaOH (0.01 g, 0.30 mmol), H 3 bidc (0.06 g, 0.30 mmol) and H 2 O (27.0 mL, 1.5 mol) in the mole ratio 1.5 : 1 : 1 : 5000 was heated in an autoclave at 220  C for 3 d and then cooled to room temperature for 3 d. The blue crystals were collected in 82% yield (based on H 3 bidc). | [] | ["3 d"] | ["[Co(Hbidc)] n"] | ["CoSO 4--0.07 g, 0.45 mmol"] | ["NaOH--0.01 g, 0.30 mmol"] | ["H 3 bidc--0.06 g, 0.30 mmol"] | ["220 \nC"] | ["3 d"] | ["H 2 O--27.0 mL, 1.5 mol"]
cg5005352 | Synthesis of [Hbib] 2 [HPW 12 O 40 ] (3). A mixture of H 3 PW 12 O 40 · 13H 2 O (0.32 g, 0.17 mmol), CuCl 2 ·2H 2 O (0.16 g, 0.9 mmol), bib Table 1. Crystal Data and Structure Re ﬁnements for 1−6 12 3 4 5 6 formula C 14 H 16 Mo 6 N 4 O 19 C 21 H 22 CuMo 4 N 6 O 14 C 28 H 31 PW 12 N 8 O 40 C 56 H 55 Cu 2 N 16 O 40 PW 12 C 49 H 59 CuN 14 O 65 P 2 W 18 C 42 H 44 Cu 3 KN 12 O 62 P 2 W 18 fw 1119.93 1029.74 3356.63 3956.31 5318.62 5309.67 T (K) 293(2) 293(2) 293(2) 293(2) 293(2) 293(2) crystal system triclinic triclinic triclinic monoclinic triclinic monoclinic space group P1  P1  P1  P2 1 /nP1  P2 1 /n a (Å) 7.741(5) 11.4391(5) 9.9705(16) 15.117(5) 14.505(5) 13.152(5) b (Å) 9.604(5) 11.9757(5) 11.4405(19) 24.346(5) 15.007(5) 25.208(5) c (Å) 10.200(5) 12.3265(6) 13.258(2) 24.353(5) 22.506(5) 34.395(5) α (deg) 113.291(5) 67.301(1) 76.876(2) 90 88.425(5) 90 β (deg) 107.492(5) 87.752(1) 78.266(3) 99.291(5) 83.881(5) 98.430(5) γ (deg) 92.450(5) 73.715(1) 65.948(3) 90 81.521(5) 90 V (Å 3 ) 652.9(6) 1490.78.(12) 1334.5(4) 8845(4) 4818(3) 11280(5) Z 121424 D c (g·cm −3 ) 2.843 2.290 4.137 2.971 3.659 3.125 μ (mm −1 ) 2.890 2.416 25.883 16.111 21.743 18.971 reﬂ measured 3256 11498 6804 44158 16974 56805 reﬂ unique 2298 7428 4688 15568 24119 19871 R int 0.0153 0.0380 0.0257 0.0606 16974 0.0685 F(000) 530.0 994.0 1475.0 7136.0 4704.0 1675.0 R 1 a , wR 2 b R 1 a = 0.0285 R 1 a = 0.0295 R 1 a = 0.0593 R 1 a = 0.0835 R 1 a = 0.0585 R 1 a = 0.0718 [I >2σ(I)] wR 2 b = 0.0892 wR 2 b = 0.0699 wR 2 b = 0.1529 wR 2 b = 0.2372 wR 2 b = 0.1671 wR 2 b = 0.1975 GOF on F 2 1.095 1.013 1.059 1.099 1.005 0.926 a R 1 = ∑∥F 0 ¦ − ¦F c ∥/∑¦F 0 ¦. | [] | [] | ["[Hbib] 2 [HPW 12 O 40 ]"] | ["H 3 PW 12 O 40 · 13H 2 O--0.32 g, 0.17 mmol", "CuCl 2 ·2H 2 O--0.16 g, 0.9 mmol"] | [] | ["bib--NaN"] | [] | [] | []
j.poly.2006.09.045 | In order to prepare 2 in high purity, the following procedure was used. Perrhenic acid solution (70%, 1435 mg, 4 mmol, Aldrich) was added to copper(II) hydroxide (195 mg, 2 mmol, Aldrich) in 10 ml water. When this had dissolved, a 10 ml aqueous solution of pyrazine (144 mg, 2 mmol, Aldrich) was added. The blue crystals of 2, which began forming after 10 min, were collected by ﬁltration after 2 days. Anal. Calc. for C 4 H 8 N 2 O 10 CuRe 2 : C. 7.06; H, 1.19; N, 4.12. Found: C, 7.09; H, 1.32; N, 3.98%. IR (cm 1 ): 3181br, 3135w, 3094m, 3046m, 3009w, 1436s, 1160m, 1126m, 1119w, 1097w, 1074m, 973m, 916sh, 891vs, 836s.2.3. X-ray data collection and reﬁnement for 2 The crystal structure of 2 was determined by X-ray diffraction using a Siemens SMART single crystal diﬀractometer equipped with a CCD-based area detector and a sealed-tube Mo Ka source (graphite monochromator). | [] | [] | ["2", "C 4 H 8 N 2 O 10 CuRe 2"] | ["copper(II) hydroxide--195 mg, 2 mmol", "Perrhenic acid solution (70%)--1435 mg, 4 mmol"] | [] | ["pyrazine--144 mg, 2 mmol"] | [] | ["2 days"] | ["water--10 ml"]
c3ce40236c | [Tb 2 (L) 2 (OX)(H 2 O) 3 ] n (8). Yield 42% based on Tb. Anal. calcd for C 28 H 20 N 2 O 17 Tb 2 (974.30): C 34.52, H 2.07, N 2.88; found: C 34.57, H 2.19, N 2.85; IR/cm 21 (KBr): 3441(s, br), 1635(s), 1573(m), 1561(s), 1536(s), 1466(m), 1403(w), 1337(w), 1310(w), 1192(s), 1062 (m), 1016(w), 853(w), 782(w), 763(w). | [] | [] | ["[Tb 2 (L) 2 (OX)(H 2 O) 3 ] n", "C 28 H 20 N 2 O 17 Tb 2"] | [] | [] | [] | [] | [] | []
ic951209u | Compound Preparation. A 150 mL portion of a 0.1 M UO 2 (NO 3 ) 2 solution was slowly added to 175 mL of 0.5 M phenylphosphonic acid with constant stirring. The resulting yellow suspension was refluxed for 30 days. The yellow crystalline powder was filtered off and washed two times with hot water, and two times with cold water, and finally with acetone. The sample was then air-dried at room temperature.The uranium content was determined gravimetrically. The sample (80 mg) was dissolved in 16 mL of aqueous nitric acid solution (1:1). | [] | [] | ["UO 2 (NO 3 ) 2", "phenylphosphonic acid"] | ["UO 2 (NO 3 ) 2 solution--0.1 M"] | [] | ["phenylphosphonic acid--0.5 M"] | ["reflux"] | ["30 days"] | []
cg050109o | Synthesis of [{Mn(en) 2 } 2 (µ-en)(µ-Sn 2 S 6 )] ∞ (1). To a solution of 5 mL of ethylenediamine, SnCl 4 ‚5H 2 O (0.526 g, 1.5 mmol) and S 8 powder (0.3848 g, 1.5 mmol) were added. After being stirred for 5 min, the mixture was transferred to a Teflon-lined steel autoclave, the volume of which is about 15 mL (the filling rate of the autoclave is about 40%). The sealed autoclave was heated to 160 °C and maintained isothermal for 2 days. After it cooled to room temperature, a bright yellow solution was obtained. To the resulting solution (2 mL), MnCl 2 ‚ 6H 2 O (0.076 mg, 0.6 mmol) and en (1 mL) were added, and the mixture was reacted for an additional 7 days at 160 °C.Transparent pale-yellow crystals formed (95 mg, yield 45% based on Sn). Anal. Calcd: C, 14.30; H, 4.80; N, 16.67%. | [] | [] | ["[{Mn(en) 2 } 2 (µ-en)(µ-Sn 2 S 6 )] ∞", "C 14 H 18 Mn 3 N 26 O 4"] | ["SnCl 4 ‚5H 2 O--0.526 g, 1.5 mmol", "MnCl 2 ‚ 6H 2 O--0.076 mg, 0.6 mmol"] | [] | ["ethylenediamine--5 mL", "S 8 powder--0.3848 g, 1.5 mmol", "en--1 mL"] | ["160 °C", "160 °C"] | ["2 days", "7 days"] | []
j.jssc.2015.12.033 | 2.4. Synthesis of [Zn(H 2 O) 6 ][Zn 2 (btb) 2 V 10 O 28 (H 2 O) 6 ]  4H 2 O (3) Compound 3 was prepared similar to 1, except that btb (0.053 g, 0.3 mmol) was used instead of bte. Yellow crystals of 3 were obtained in a yield of 39% based on Zn;. Anal. calc. for 3:H, 3.09; C, 10.52; N, 9.20; Zn, 10.74; V, 27.89 (%). Found: H, 3.12; C, 10.50; N, 9.18; Zn, 10.80; V, 27.78 (%). | [] | [] | ["[Zn(H 2 O) 6 ][Zn 2 (btb) 2 V 10 O 28 (H 2 O) 6 ]\n4H 2 O", "3"] | [] | [] | ["btb--0.053 g, 0.3 mmol"] | [] | [] | []
j.jssc.2014.07.003 | IR (KBr , cm  1 ): 3369(w), 3228(w), 3062(m), 3001(m), 2954(w), 2358 (w), 1 942(w), 1 905(w), 1782(w), 1 6 18(vs), 1 496(w), 1456(m), 1 43 1(s), 1404(s), 1 323(m), 12 90(w), 1263(m), 1226(s), 1168(m), 11 36(m), 111 6 (w), 11 03(m), 999(m), 92 7(m), 974(m), 916(m), 869(w), 800(m), 781 (m), 7 69(m), 742(s), 702(m), 665(m), 621 (m), 586(m), 57 2(w), 430(m). | [] | [] | [] | [] | [] | [] | [] | [] | []
cg901332m | Found: C, 36.48; H, 2.53; N, 9.76. IR (cm -1 ): 3423(m), 1614(m), 1431(s), 1126(m), 936(w), 859(m), 764(w), 726(m), 652(w).Synthesis of [Cd 3 (L 7 ) 2 (L)(H 2 O) 2 ] 3 2.5H 2 O (10) . The preparation of 10 was similar to that of 9 except that H 3 L 7 was used instead of H 3 L 6 as the organic acid ligand. Colorless crystals of 10 were collected in a 71% yield (based on CdCO 3 ). Anal. Calcd for C 35 H 27 Cd 3 N 8 O 17 (M r = 1168.85): C, 35.96; H, 2.33; N, 9.59. | [] | [] | ["[Cd 3 (L 7 ) 2 (L)(H 2 O) 2 ] 3 2.5H 2 O", "C 35 H 27 Cd 3 N 8 O 17"] | [] | [] | ["H 3 L 7--not specified"] | [] | [] | []
cg701208g | Syntheses. [Cu 2 (pyt)Cl] (1). A mixture of CuCl 2 · 2H 2 O (0.068 g, 0.4 mmol), pytH (0.022 g, 0.2 mmol), NaN 3 (0.014 g, 0.2 mmol), CH 3 CN (3 mL), and water (2 mL) in a mole ratio of 2:1:1:288:555 was sealed in a 15 mL Teﬂon-lined stainless container, which was heated to 140 °C and held 96 h. After the sample was cooled to room temperature, yellow sheet-like crystals of 1 were obtained in the yield of 30% (based on pytH). Anal. Calcd. for 1,C 5 H 4 ClCu 2 NS: C, 22.02; H, 1.48; N, 5.14. Found: C, 21.91; H, 1.53; N, 5.12. IR (KBr, cm -1 ): 1629w, 1587m, 1477w, 1398s, 1104 w, 806w, 711w. | [] | [] | ["[Cu 2 (pyt)Cl]", "C 5 H 4 ClCu 2 NS"] | ["CuCl 2 · 2H 2 O--0.068 g, 0.4 mmol"] | [] | ["pytH--0.022 g, 0.2 mmol", "NaN 3--0.014 g, 0.2 mmol"] | ["140 \nC"] | ["96 h"] | ["CH 3 CN--3 mL", "water--2 mL"]
chem.201204220 | After filtration, washing with ice cold water (35 mL) and ethanol (3 5 mL) gave 3 which was dried in vacuo to yield 346 mg (85%) of a champagne amorphous powder. The general procedure GP2 was follow ed using 6-amino-3-methoxybenzenesulfonic acid to yield 395 mg (97%) of a champagne amorphous powder. M.p.> 220 8 C (decomp); 1 H NMR (300 MHz, [D 6 ]DMSO, 30 8 C): d = 7.12 ( m, 1H; H 2 ), 6.78 (m, 2H; H 4 & H 5 ), 3.87 ppm (s, 3H; -OCH 3 ); 13 C NMR (100 MHz, [D 6 ]DMSO, 30 8 C): d = 151.7 (C 3 ), 134.7 (C 1 ), 133.3 (C 6 ), 119.3 (C 5 ), 116.4 (C 4 ), 111.9 (C 2 ), 55.6 ppm (C 7 ); FT-IR (Nujol): n˜ = 3369 (w), 1629 (w), 1606 (m), 1560 (w), 1492 (m), 1330 (w), 1259 (m), 1183 (m), 1131 (m), 1093 (m), 1054 (m), 1021 (s), 886 (s), 829 (s), 696 (s), 627 (s), 560 cm 1 (w); ESI-MS + (solvent: DMSO/MeOH, 35 eV): m/z (%): 872 (10) [BiL 3 + KACHTUNGTRENNUNG(H 2 O)] + , 834 (10) [BiL 3 + HACHTUNGTRENNUNG(H 2 O)] + , 632 (15) [BiL 2 ACHTUNGTRENNUNG(H 2 O)] + , 398 (40) [LH + KACHTUNGTRENNUNG(dmso) 2 ] + , 159.5 (100), [LH 2 + HACHTUNGTRENNUNG(MeOH) 3 ACHTUNGTRENNUNG(H 2 O)] 2 + ; ESI-MS  (solvent: DMSO/MeOH, 35 eV): m/z (%): 871 (15) [BiL 3 HACHTUNGTRENNUNG(H 2 O) 3 ]  , 652 (15) [BiL 2 H 2 ACHTUNGTRENNUNG(H 2 O) 2 ]  , 202 (50) [L]  , 187 (100), [L-NH]  ; elemental analysis calcd (%) for BiC 21 H 24 O 12 N 3 S 3 (815.589): C 30.92, H 2.97, N 5.15; found: C 30.77, H 3.18, N 5.88. | [] | [] | ["BiC 21 H 24 O 12 N 3 S 3"] | [] | [] | [] | [] | [] | []
b105297g | Synthesis L was prepared according to the reported procedures.5 Complex 1, [AgL 2 ?ClO 4 ] ‘ , was obtained by mixing equimolar amounts of L dissolved in CHCl 3 and AgClO 4 in acetone at room temperature. The colorless single crystals were obtained by slow evaporation of the solvent in the dark (yield 40%). 1 is light-sensitive and should be kept in the dark. Anal. calc. for C 32 H 36 AgClO 8 S 4 : C, 46.86; H, 4.42. Found: C, 46.68; H, 4.69%. IR (KBr pellet, cm 21 ): 1089s, 1037s, 749m, 690m.Caution! While we experienced no problems in handling perchlorates in this study, these should be handled with great care due to the potential for explosion.Crystallographic data collection and structure determination X-Ray measurement was performed on a Bruker Smart 1000 CCD X-ray diffractometer equipped with graphite monochromatized MoKa radiation. The structure of complex 1 was solved by direct method using the SHELXS-97 program.6a SADABS 6b absorption corrections were also applied. The reﬁnement was done by a full-matrix, least squares method based on F 2 .6 (For a summary of the crystal data for 1 see Table 1.) Table 1 Crystallographic data and structure reﬁnement summary for complex 1 a Parameter 1 Formula Ag(C 16 H 18 O 2 S 2 ) 2 ClO 4 Crystal dimensions/mm 0.3560.3560.40 M 820.17 Crystal system Tetragonal Space group P4/ncc a/A ˚ 15.189(2) b/A ˚ 15.189(2) c/A ˚ 15.191(3) V/A ˚ 3 3504.7(10) Z 4 T/K 293¡2 D c /g cm 23 1.554 m/mm 21 0.938 F(000) 1680 Measured reﬂections 13321 Unique reﬂections 1560 R (R int ) 0.0317 (0.0566) R w 0.0824 Goodness of ﬁt on F 2 1.001 Largest difference, peak and hole/e A ˚ 23 0.479, 20.264 a Click here for full crystallographic data (CCDC 164457). | [] | [] | ["[AgL 2 ?ClO 4 ] '", "Ag(C 16 H 18 O 2 S 2 ) 2 ClO 4"] | ["AgClO 4--equimolar amounts"] | [] | ["L--dissolved in CHCl 3"] | [] | [] | ["acetone--NA"]
c4ce00003j | Elemental analysis: anal. calc. for C 14 H 20 Cu 2 N 2 O 15 : C, 28.80; H, 3.42; N, 4.80. Found: C, 28.68; H, 3.35; N, 4.75%. IR bands (KBr pellet, cm −1 ): 3370, 3190, 3120, 3062, 2962, 2850, 2720, 2616, 2516, 1625, 1595, 1480, 1377, 1295, 1168, 1116, 1045, 941, 865, 795, 747. | [] | [] | ["C 14 H 20 Cu 2 N 2 O 15"] | [] | [] | [] | [] | [] | []
s0108270107048251 | Experimental All reagents were of analytical grade and used without further puri®cation. Bdim was prepared by the general procedure of Ma et al.(2003). A solution of pymim (0.4 mmol, 76 mg) in MeOH (4 ml) was added dropwise to a stirred solution of AgClO 4 (0.8 mmol, 167 mg) in MeOH (8 ml). The white precipitate that formed immediately was collected, washed with MeOH and dried. Colourless single crystals of (I) were grown by vapour diffusion of diethyl ether into a dimethylformamide solution containing the silver complex [yield 38%; m.p. 540±543 K (decomposition)]. Analysis found: C 30.11, H 3.69, N 14.23%; calculated for C 10 H 14 AgClN 4 O 4 : C 30.21, H 3.55, N 14.09%. | [] | [] | ["Bdim", "(I)", "C 10 H 14 AgClN 4 O 4"] | ["AgClO 4--0.8 mmol, 167 mg"] | [] | ["pymim--0.4 mmol, 76 mg"] | [] | [] | ["MeOH--4 ml"]
c7ta05479c | First, an aqueous solution (1.5 mL) of Cu(NO 3 ) 2 (0.133 mmol, 24.9 mg) was added to an aqueous solution (2 mL) of H 2 BNOD (0.20 mmol, 27 mg) at room temperature. Second, the resultant mixture was stirred for 5 min and filtered. The product solution was obtained as the filtrate. Next, the solution was volatilized at room temperature. Finally, blue rhombic crystals for XRD measurement were obtained after 5 days. Yield: 50.8 mg (68%, based on H 2 BNOD). Elemental analysis (%) calcd for CuC 6 N 10 O 8 ·6(H 2 O): C 14.08, H 2.36, N 27.37; found: C 14.04, H 2.30, N 27.45. IR(KBr, cm −1 ): 3560(w), 3371(m), 3181(m), 1635(m), 1493(m), 1395(s), 1280(s), 1125(m), 1035(s), 691(m). 2.3.4 Syntheses of Co(BNOD)·6(H 2 O) (3). | [] | [] | ["CuC 6 N 10 O 8 ·6(H 2 O)"] | ["Cu(NO 3 ) 2--0.133 mmol, 24.9 mg"] | [] | ["H 2 BNOD--0.20 mmol, 27 mg"] | ["room temperature"] | ["5 days"] | ["aqueous solution--1.5 mL", "aqueous solution--2 mL"]
j.ica.2009.11.038 | 2.2.3. [Cu(PDIP)(1,4-bdc)] (3) A mixture of Cu(NO 3 ) 2 3H 2 O (0.036 g, 0.150 mmol), PDIP (0.019 g, 0.050 mmol), 1,4-H 2 bdc (0.017 g, 0.100 mmol), H 2 O (7 ml), NaOH (1.7 ml, 0.1 mol/l) was stirred for 30 min in air, then transferred and sealed in a 25 ml Teﬂon reactor, which was heated at 170 °C for 3 days leading to the formation of blue block crystals of 3. Yield 32%. Anal. Calc. for C 26 H 15 N 5 O 4 Cu (524.98): C, 59.43; H, 2.86; N, 13.33. Found: C, 59.24; H, 3.04; N, 13.49%. IR (KBr, cm 1 ): 3083w, 2360m, 1631s, 1560s, 1459m, 1389s, 1302s, 1130m, 1076m, 1016w, 827m, 752m, 709m, 671w, 638w, 563w. | [] | [] | ["[Cu(PDIP)(1,4-bdc)]", "C 26 H 15 N 5 O 4 Cu"] | ["Cu(NO 3 ) 2 ?3H 2 O--0.036 g, 0.150 mmol"] | [] | ["PDIP--0.019 g, 0.050 mmol", "1,4-H 2 bdc--0.017 g, 0.100 mmol"] | ["170 °C"] | ["3 days"] | ["H 2 O--7 ml", "NaOH--1.7 ml, 0.1 mol/l"]
c1ce05824j | [Cd(3-bpfp)(NPH)(H 2 O)]$(H 2 O) (4). Complex 4 was obtained in the same way as that described for complex 3, except that H 2 NIPH was replaced by H 2 NPH and NaOH (0.015 g, 0.38 mmol) was added to adjust the systematic pH. Yield: 38% (based on Cd). Anal. calcd for C 24 H 23 CdN 5 O 10 : C 44.08, H 3.55, N 10.71%. Found: C 44.16, H 3.53, N 10.67%. IR (KBr, cm 1 ): 3406 s, 3228 w, 3151 w, 2362 m, 2335 m, 1629 s, 1589 s, 1527 s, 1461 s, 1438 m, 1398 s, 1353 s, 1284 s, 1267 m, 1199 w, 1159 s, 1126 w, 1047 w, 1004 s, 927 m, 831 m, 786 m, 726 m, 711 s, 611 m, 586 w, 553 w. | [] | [] | ["[Cd(3-bpfp)(NPH)(H 2 O)]$(H 2 O)", "C 24 H 23 CdN 5 O 10"] | [] | [] | [] | [] | [] | []
j.poly.2012.06.034 | 2.2. Synthesis of [Na 2 (HL) 2 (ClO 4 ) 2 ( l -H 2 O)] (2) Coordination polymer 1 (0.82 g, 2 mmol) was dissolved in methanol and a dilute solution of perchloric acid (1 ml, 20% methanol) was added to it. The reaction mixture was stirred at room temperature and allowed to stand for three days to obtain colourless crystals of compound 2. Yield: 68%. IR (KBr, cm 1 ): 3444 (bs), 2977 (w), 1752 (s), 1626 (s), 1504 (m), 1379 (m), 1120 (s), 822 (m), 757 (m). k max (methanol, nm): 307 ( e = 6.6  10 3 mol 1 cm 1 ). | [] | [] | ["[Na 2 (HL) 2 (ClO 4 ) 2 ( l -H 2 O)] (2)"] | ["perchloric acid--1 ml, 20% methanol"] | [] | ["Coordination polymer 1--0.82 g, 2 mmol"] | ["room temperature"] | ["three days"] | ["methanol--methanol"]
ic8001042 | Colorless block crystals of 6 were isolated in 85% yield. Anal. Calcd (%) for C 12 H 20 Cd 3 N 10 O 8 : C, 18.73; H, 2.62; N, 18.20. Found: C, 18.70; H, 2.63; N, 18.24%. IR (solid KBr pellet, V/cm -1 ) for complex 6: 3428 (m), 3349 (m), 3230 (m), 1634 (m), 1579 (m), 1498 (m), 1403 (s), 1156 (w), 1072 (w), 1018 (w), 949 (w), 835 (w), 754 (w), 678 (w), 626 (w).Synthesis of [Cd(datrz)(O 2 CEt)] (7). The reaction was carried out in a procedure similar to that for 3, using Cd(NO 3 ) 2 · 4H 2 O (0.308 g, 1.0 mmol) and sodium propionate (0.096 g, 1.0 mmol) instead of CdCl 2 · 2.5H 2 O. Colorless block crystals of 7 were isolated in 85% yield. Anal. Calcd (%) for C 5 H 9 CdN 5 O 2 : C, 21.18; H, 3.20; N, 24.70. Found: C, 21.16; H, 3.24; N, 24.68%. IR (solid KBr pellet, V/cm -1 ) for complex 7: 3456 (m), 3343 (m), 2976 (w), 1626 (m), 1565 (s), 1466 (m), 1399 (m), 1296 (m), 1059 (w), 896 (w), 814 (w), 757 (w), 677 (w). | [] | [] | ["6", "C 12 H 20 Cd 3 N 10 O 8"] | [] | [] | [] | [] | [] | []
s1472-7862(03)00006-6 | {[{Co(H 2 O) 2 }( - 4,4 0 - bipy) 2 ][NO 3 ] 2 .2(4,4 0 - bipy) .2H 2 O} 2. Reduction in the volume of the purple mother liquor from the above experiment by ca. 50% yielded an orange solution from which orange crystals (columns) of 2 were obtained by diﬀusion of Et 2 O vapour. Yield: 0.634 g; 0.7210 3 mol; 65%. Found (calcd for C 40 H 40 CoN 10 O 10 ): C 53.45 (54.60); H 4.15 (4.60); N 16.00 (15.90). IR (n/cm 1 ; unless stated otherwise all bands are attributed to 4,4 0 -bipy): 3375 ms, br (H 2 O); 3060 sh; 1606 s; 1534 w; 1490 vw; 1384 vs (NO 3  ); 1321 sh; 1219 m; 1065 w; 1005 w; 807 m; 631 m. | [] | [] | ["{[Co(H 2 O) 2 }( - 4,4 0 - bipy) 2 ][NO 3 ] 2 .2(4,4 0 - bipy) .2H 2 O}"] | [] | ["Et 2 O--vapour"] | [] | [] | [] | []
cg400333d | Syntheses of 4 and 5. Compounds 4 and 5 were prepared by following the same procedure as 1 , except that the pH value was adjusted to 5.2. Upon standing, blue crystals of 4 and 5 were obtained over a few weeks. 4: 24% (96 mg). Anal. Calcd. for C 15 H 84 Cl 6 Cu 6 Gd 2 N 6 O 72 : C, 7.48; H, 3.51; N, 3.49%. Found: C, 7.30; H, 3.32; N, 3.35%. 5: 18% (72 mg). Anal. Calcd. for C 15 H 80 Cl 6 Cu 6 Tb 2 N 6 O 70 : C, 7.58; H, 3.39; N, 3.54%. Found: C, 7.26; H, 3.18; N, 3.63%. | [] | [] | ["4", "5", "C 15 H 84 Cl 6 Cu 6 Gd 2 N 6 O 72", "C 15 H 80 Cl 6 Cu 6 Tb 2 N 6 O 70"] | [] | [] | [] | [] | ["a few weeks"] | []
acs.cgd.0c00077 | Synthesis of 2: A mixture of n Bu 2 SnO (0.100 g, 0.4 mmol), CuI (0.038 g, 0.2 mmol) and isonicotinic acid (0.025 g, 0.2 mmol) in acetonitrile (10 mL) was placed in a 15 mL Teflon-lined autoclave and heated at 120 0 C for four days, and then cooled to room temperature. The yellow crystals of 2 were collected by filtration, washed with acetonitrile. Yield: ca. 30% based on n Bu 2 SnO. Element analysis (%) calcd for C 22 H 41 CuINO 4 Sn 2 : C 32.57, H 5.09, N 1.73; found: C 32.37, H 4.76, N 1.91. FT-IR data in KBr pellet (cm -1 ): 3443, 2956, 2942, 2856, 2358, 1620, 1555, 1361, 774, 689, 508, 468, 423, 405. | [] | [] | ["2"] | ["n Bu 2 SnO--0.100 g, 0.4 mmol", "CuI--0.038 g, 0.2 mmol"] | [] | ["isonicotinic acid--0.025 g, 0.2 mmol"] | ["120 \nC"] | ["four days"] | ["acetonitrile--10 mL"]
acs.inorgchem.7b00342 | Synthesis of {[Cu 2 (L)(H 2 O) 2 ]·(4DMF)(4H 2 O)} n (LCu). Cu(NO 3 ) 2 · 3H 2 O (35 mg, 0.15 mmol), H 4 L (20 mg, 0.05 mmol), and concentrated HCl (2 drops) were dissolved in a mixture of DMF (2 mL) and H 2 O (1 mL). The solution was taken in a Teﬂon-lined stainless steel autoclave. The autoclave was heated under autogenous pressure to 90 °C for 48 h and then allowed to cool to room temperature at a rate of 10 °C/h. Blue-colored block-shaped crystals of LCu were collected by ﬁltration: yield 49%; FT-IR (KBr pellets) 3430 (br), 2930 (m), 1660 (s), 1585 (s), 1417 (s), 1384 (s), 1255 (m), 1226 (m), 1163 (m), 1100 (s), 1017 (s), 776 (s), 729 (s) cm −1 . Anal. | [] | [] | ["{[Cu 2 (L)(H 2 O) 2 ]·(4DMF)(4H 2 O)} n", "LCu"] | ["Cu(NO 3 ) 2 · 3H 2 O--35 mg, 0.15 mmol"] | [] | ["H 4 L--20 mg, 0.05 mmol"] | ["90 °C"] | ["48 h"] | ["DMF--2 mL", "H 2 O--1 mL"]
c6ce00483k | 4.0-4.2. After stirring for 30 min in air, it was transferred into a Teflon-lined stainless steel vessel (15 mL). The vessel was heated at 160 o C for 6 days. Colorless block-shaped crystals were collected and washed with water and then dried in air (38% yield based on Eu(III)). Elemental analysis calcd. for [C 27 H 17 EuN 2 O 8 (649.39)]: C, 49.94, H, 2.64, N, 4.31%; found: C, 49.89, H, 2.63, N, 4.30%. IR (KBr pellet, cm –1 ): 3387 (br), 1568 (s), 1530 (s), 1450 (m), 1399 (s), 1318 (w), 1255 (m), 1142 (m), 1107 (m), 987 (m), 877 (m), 833 (s), 760 (s), 671 (m), 645 (w), 510 (w), 437 (w). 2.2.2. Synthesis of {[Ln(Hdpob)(ox) 0.5 (H 2 O) 2 ]} n (Ln = Eu(2), Sm(3), Gd(4), Tb(5)). The methods used for the syntheses of complexes 2-5 are similar. A mixture of Ln(NO 3 ) 3 ·6H 2 O (0.1 mmol), H 3 dpob (40.0 mg, 0.13 mmol), H 2 ox (12.6 mg, 0.1 mmol), and H 2 O (7 mL) was adjusted to 2.8-3.0 with 0.5 mol/L KOH solution. The mixture was stirred at room temperature for 20 min after which the mixture was transferred to a Teflon-lined stainless steel vessel (15 mL). The vessel was heated at 160 o C for 4 days. Colorless block-shaped crystals were isolated manually and washed with water (Yield: 52% for 2, 3; 48% for 4, 5 based on Ln(III)). Elemental analysis calcd for [C 16 H 12 EuO 11 (532.22)]: C, 36.11, H, 2.27%; found: C, 36.06, H, 2.27%. IR (KBr pellet, cm –1 ) for 2: 3374 (br), 1693 (s), 1666 (s), 1542 (s), 1485 (m), 1409 (m), 1315 (s), 1273 (s), 1142 (w), 1100 (w), 1060 (w), 977 (m), 900 (w), 871 (m), 815 (m), 764 (m), 711 (m), 686 (w), 665 (w), 626 (w), 599 (w), 557 (w), 500 (w), 458 (w), 427 (w). Elemental analysis calcd for [C 16 H 12 SmO 11 (530.62)]: C, 36.22, H, 2.28%; found: C, 36.05, H, 2.27%. IR (KBr pellet, cm –1 ) for 3: 3380 (br), 1538 (s), 1487 (m), 1409 (m), 1399 (s), 1318 (m), 1244 (m), 1134 (m), 1097 (w), 1058 (w), 980 (m), 899 (m), 863 (m), 833 (s), 767 (s), 671 (m), 554 (w), 495 (w), 454 (w), 422 (w). Elemental analysis calcd for [C 16 H 12 GdO 11 (537.51)]: C, 35.75, H, 2.25%; found: C, 35.70, H, 2.24%. IR (KBr pellet, cm –1 ) for 4: 3388 (br), 1570 (s), 1540 (s), 1480 (s), 1441 (s), 1315 (m), 1248 (s), 1142 (m), 1116 (w), 1069 (w), 990 (m), 917 (w), 871 (m), 831 (s), 805 (m), 765 (s), 718 (m), 679 (m), 639 (w), 546 (w), 500 (w), 454 (w), 420 (w). Elemental analysis calcd for [C 16 H 12 TbO 11 (539.19)]: C, 35.64, H, 2.24%; found: C, 35.57, H, 2.25%. IR (KBr pellet, cm –1 ) for 5: 3388 (br), 1606 (m), 1540 (s), 1480 (s), 1308 (m), 1235 (s), 1136 (w), 1096 (w), 1063 (w), 977 (m), 950 (w), 898 (w), 871 (m), 811 (m), 765 (m), 712 (m), 692 (m), 659 (w), 632 (w), 593 (w), 560 (w), 493 (m), 460 (w), 427 (w). 2.2.3. Synthesis of [Eu(dpob)(H 2 O) 2 ]·0.5H 2 O] n (6). A mixture of Eu(NO 3 ) 3 ·6H 2 O (44.6 mg, 0.1 mmol) and H 3 dpob (40.0 mg, 0.13 mmol) was dissolved in H 2 O (7 mL). Page 5 of 30 CrystEngComm CrystEngComm Accepted Manuscript Published on 12 April 2016. Downloaded by University of California - San Diego on 14/04/2016 14:12:00. View Article Online DOI: 10.1039/C6CE00483K | [] | [] | ["[C27H17EuN2O8]n", "[Eu(dpob)(H2O)2]·0.5H2O]n"] | ["Ln(NO3)3·6H2O--0.1 mmol", "Eu(NO3)3·6H2O--44.6 mg, 0.1 mmol"] | ["Na2CO3--19 mg, 0.18 mmol", "KOH--0.5 mol/L"] | ["H3dpob--40.0 mg, 0.13 mmol", "H2ox--12.6 mg, 0.1 mmol"] | ["160 o C", "room temperature"] | ["6 days", "4 days"] | ["H2O--7 mL"]
j.poly.2015.11.020 | 2.5. Synthesis of {[Co 2 (bib)(adc) 2 ]0.5H 2 O} n (4) The synthetic procedure of 4 was similar to that for 1, except that H 2 adc (0.2 mmol) was used instead of H 2 ndc. The blue crystals 4 were obtained in 41% yield. Anal. Calc. for C 36 H 47 Co 2 N 4 O 8.50 (4): C, 54.76; H, 6.00; N, 7.10. Found: C, 54.63; H, 5.89; N, 7.04%. IR (cm 1 , KBr): 2915w, 2854w, 1616s, 1558m, 1508m, 1456w, 1401s, 1375w, 1312w, 1282m, 1128w, 1008w, 831w, 797m, 669m. | [] | [] | ["{[Co 2 (bib)(adc) 2 ]\n0.5H 2 O} n", "C 36 H 47 Co 2 N 4 O 8.50"] | [] | [] | ["H 2 adc--0.2 mmol"] | [] | [] | []
nchem.1003 | Methods Synthesis of STAM-1 (Cu(C 10 H 6 O 6 )(H 2 O).1.66H 2 O. Cu(NO 3 ) 2 .3(H 2 O) (0.991 g) (4.1 mmol) and 4.1 mmol of 1,3,5-benzenetricarboxylic acid (H 3 BTC) (0.862 g) was mixed with 20 ml of MeOH/H 2 O (50:50) in a Teﬂon-lined steel autoclave. The mixture was stirred for 15 min at ambient temperature before heating at 383 K for 7 days. The autoclave was cooled to room temperature, and large blue crystals were isolated by Buchner ﬁltration and dried in air. The best yield for the process approached 100%, and yields in excess of 95% could be obtained easily and repeatably. Longer heating times can lead to a very small amount of HKUST-1 (,1% from XRD) as an impurity. The reaction can successfully be scaled up to produce at least 2.5 g of STAM-1 from any one reaction.Details of the crystal structure determination, further characterization of STAM-1 and adsorption experiments can be found in the Supplementary Information. The sodium salt of the monomethyl ester derivative of BTC (disodium 5-methoxycarbonyl-benzene-1,3-dicarboxylate) was recovered from STAM-1 by dispersing 0.5 g of the MOF in 25 ml of methanol and carefully and slowly adding 3 ml 1 M NaOH at room temperature. The mixture was then stirred for 12 h before ﬁltering off the solids and removal of the methanol in vacuo, and recrystallization of the white solid. Care must be taken with the addition of NaOH to ensure that hydrolysis of monomethyl BTC to BTC does not occur. | [] | ["12 h"] | ["STAM-1", "Cu(C 10 H 6 O 6 )(H 2 O).1.66H 2 O", "Cu(NO 3 ) 2 .3(H 2 O)"] | ["Cu(NO 3 ) 2 .3(H 2 O)--0.991 g, 4.1 mmol"] | [] | ["1,3,5-benzenetricarboxylic acid (H 3 BTC)--0.862 g, 4.1 mmol"] | ["383 K"] | ["7 days"] | ["MeOH/H 2 O--20 ml (50:50)"]
j.poly.2010.12.027 | 2.3.7. Synthesis of [Cd(L3)(L1) 0.5 (H 2 O)] (7) A mixture of H 2 L3 (0.076 g, 0.20 mmol), L1 (0.038 g, 0.20 mmol), Cd(Ac) 2 2H 2 O (0.053 g, 0.20 mmol), and water (10 mL) was sealed in a 15 mL Teﬂon-lined stainless-steel container. The container was heated to 180 °C for 3 days. The reaction system was then slowly cooled to room temperature at 10 °Ch 1 . Colorless crystals of 7 suitable for single-crystal X-ray diffraction analysis were collected from the ﬁnal reaction system by ﬁltration, washed several times with distilled water, and dried in air at ambient temperature. Yield: 43%. Anal. Calc. for C 27 H 27 CdN 4 O 5 (M r = 599.94): C, 54.05; H, 4.54; N, 9.34. Found: C, 53.96; H, 4.45; N, 9.28%. IR data (KBr, cm 1 ): 2837 (w), 1542 (s), 1394 (s), 1244 (w), 1087 (w), 938 (w), 857 (w), 814 (w), 760 (m), 681 (w), 652 (w). | [] | [] | ["[Cd(L3)(L1) 0.5 (H 2 O)]", "C 27 H 27 CdN 4 O 5"] | ["Cd(Ac) 2 \n2H 2 O--0.053 g, 0.20 mmol"] | [] | ["H 2 L3--0.076 g, 0.20 mmol", "L1--0.038 g, 0.20 mmol"] | ["180 \nC"] | ["3 days"] | ["water--10 mL"]
d0dt02172e | Synthesis of [Cd(-1O:2N-L) 2 (H 2 O) 2 ] n (2) A similar synthetic procedure as that used for 1 was followed, but using HL (15 mg, 0.067 mmol) and Cd(NO 3 ) 2 .4H 2 O (10 mg, 0.060 mmol) in DMF:H 2 O (1 mL:1 mL). White crystals of 2 suitable for X-ray diffraction analysis obtained were obtained, removed by filtration and subsequently washed with water, DMF and dried in air. Yield: 68%. Anal. Calcd for C 26 H 22 CdN 4 O 8 : C, 49.50; H, 3.51; N, 8.88. Found: C, 49.55; H, 3.53; N, 8.90. IR (KBr/pellet, cm -1 ): 3272 (br), 1669 (s), 1538 (s), 1482 (s), 1427 (w), 1385 (s), 1312 (s), 1286 (m), 1193 (w), 1109 (m), 1020 (w), 945 (w), 872 (w), 805 (s), 741 (s), 644 (s), 626 (m). | [] | [] | ["[Cd(-1O:2N-L) 2 (H 2 O) 2 ] n", "C 26 H 22 CdN 4 O 8"] | ["Cd(NO 3 ) 2 .4H 2 O--10 mg, 0.060 mmol"] | [] | ["HL--15 mg, 0.067 mmol"] | [] | [] | ["DMF:H 2 O--1 mL:1 mL"]
j.poly.2007.09.003 | The tube was evacuated and sealed before it was heated at 160 C for 24 h. After cooling to room temperature over 48 h, red crystals suitable for X-ray single-cr ystal diﬀraction were formed. Yield, 10% (based on CuCN). Anal. Calc. for 1: C, 16.03; H, 2.63; N, 6.23. Found: C, 15.99; H, 2.89; N, 6.13%.IR (KBr pellet, cm 1 ): m(C„N): 2144 (m); m(C@N): 1456 (m); m(W–O t ): 920 (m); m(W–S t ): 500 (m); m(W–l 3 -S): 432 (s). | [] | ["48 h"] | ["1"] | [] | [] | [] | ["160 \nC"] | ["24 h"] | []
j.ica.2003.09.025 | 2.2.6. CoLCl 2  MeCN (7) Cold solutions of CoCl 2  6H 2 O (0.1 mmol) and oXBP4 (0.1 mmol), each in a mixture of methanol (1 cm 3 ) and acetonitrile (2 cm 3 ), were mixed to give an immediate precipitate of a blue solid. This was redissolved by the addition of methanol (1 cm 3 ) and the resulting clear blue solution was allowed to concentrate. The dark blue globules which formed over 2 days were collected, washed with acetonitrile and air-dried. | [] | ["2 days"] | ["CoLCl 2  MeCN (7)"] | ["CoCl 2  6H 2 O--0.1 mmol"] | [] | ["oXBP4--0.1 mmol"] | [] | [] | ["methanol--1 cm 3", "acetonitrile--2 cm 3"]
znb-2018-0104 | 4.1.4 Synthesis of Mn(NCS) 2 (pyrazole) 2 (3) Suitable single crystals for X-ray structure determination were obtained by the reaction of Mn(NCS) 2 (68.2mg, 0.50mmol) with pyrazole (34.1mg, 0.50mmol) in 0.5mL ethanol. Slow evaporation of the solvent yielded light yellow crystals. A powder was obtained through stirring of Mn(NCS) 2 (171.2mg, 1.00mmol) and pyrazole (45.5mg, 0.67mmol) in 0.3 mL n-butanol for 3days. – Elemental analysis for C 8 H 8 MnN 6 S 2 (307.2617 g mol −1 ): C 31.27, H 2.62, N 27.36, S 20.87; found C 31.29, H 2.65, N 27.11, S 21.03. | [] | [] | ["Mn(NCS) 2 (pyrazole) 2", "C 8 H 8 MnN 6 S 2"] | ["Mn(NCS) 2--68.2 mg, 0.50 mmol", "Mn(NCS) 2--171.2 mg, 1.00 mmol"] | [] | ["pyrazole--34.1 mg, 0.50 mmol", "pyrazole--45.5 mg, 0.67 mmol"] | [] | ["3 days"] | ["ethanol--0.5 mL", "n-butanol--0.3 mL"]
b903986d | [Co(H 2 O) 6 ][Ni 2 (mbpb) 3 ]THF·10H 2 O(3). A solution of NaOH (0.2 g, 5 mmol) in 5 mL of H 2 O and a solution of Ni(NO 3 ) 2 ·6H 2 O (0.485 g, 1.67 mmol) in 20 mL of H 2 O were successively added dropwise to a suspension of the H 2 mbpb ligand (0.795 g, 2.5 mmol) in 25 mL of water. The mixture was reﬂuxed for 2 h (solution A). Slow diffusion of a H 2 O solution (3 mL) of Co(ClO 4 ) 2 ·6H 2 O (0.109 g, 0.3 mmol) into 3 mL of the solution A through a 3 mL TTF layer in a 2.5 cm diameter glass tube afforded after severaldaysdarkbrowncrystalsof3. Yield: 32%. Anal. Calcd. for C 58 H 76 N 12 O 23 Ni 2 Co: C, 46.89; H, 5.16; N, 11.31. Found: C, 46.59; H, 4.82; N, 11.52. IR (KBr, cm -1 ): 3248, n(OH); 1609, n(C = O); 1582, n(C = C); 1560, n(CN). | [] | ["several days"] | ["[Co(H 2 O) 6 ][Ni 2 (mbpb) 3 ]THF·10H 2 O", "C 58 H 76 N 12 O 23 Ni 2 Co"] | ["Ni(NO 3 ) 2 ·6H 2 O--0.485 g, 1.67 mmol", "Co(ClO 4 ) 2 ·6H 2 O--0.109 g, 0.3 mmol"] | [] | ["H 2 mbpb--0.795 g, 2.5 mmol"] | [] | ["2 h"] | ["NaOH--0.2 g, 5 mmol", "H 2 O--5 mL", "H 2 O--20 mL", "H 2 O--25 mL", "H 2 O--3 mL"]
acs.cgd.6b01521 | While stirring 300 g (2.00 mol) of D-(−)-ribose was slowly added over a period of 10 min. When the addition was complete a suspension was obtained at 22 °C. A total of 116 g (2.00 mol) of sodium chloride was added stepwise. In order to obtain a homogeneous solution, the temperature was set to 72 °C, and after 2 h of continued stirring at 100 rpm, a clear solution was formed. The solution was cooled within 45 min to 30 °C, and at this point 10 mg (0.048 mmol) of seeding crystals was carefully added to the solution and the stirring rate was reduced to 80 rpm. Crystallization occurred within minutes, and formation of a suspension was observed. The temperature was set to 10 °C and stirring continued for 15 h to allow crystal growth. Stirring was halted and the suspension subsequently ﬁltered over a glass frit under reduced pressure (borosilicat glass, porosity: 2). The isolated crystals were washed with 120 mL of cold ethanol at room temperature, and remaining humidity was removed from the solid product at 40 °C under a vacuum for 2 h (20 mPa). A total of 158 g (758 mmol) of D-(−)-ribose·NaCl was obtained as a white powder (yield: 38%). | [] | [] | ["D-(−)-ribose·NaCl"] | [] | [] | [] | ["22 \nC", "72 \nC", "30 \nC", "10 \nC", "40 \nC"] | ["2 h", "15 h"] | []
acs.inorgchem.5b00596 | [UO 2 Cu(L)(H 2 O)]·H 2 O(4). H 4 L (17 mg, 0.05 mmol), UO 2 (NO 3 ) 2 · 6H 2 O (25 mg, 0.05 mmol), Cu(NO 3 ) 2 ·2.5H 2 O (12 mg, 0.05 mmol), N-methyl-2-pyrrolidone (NMP, 0.2 mL), and demineralized water (0.6 mL) were placed in a 10 mL tightly closed glass vessel and heated at 140 °C under autogenous pressure, giving light yellow-green crystals of complex 4 within 10 days (24 mg, 69% yield). The analysis indicates retention of a small amount of NMP, in spite of washing with water and drying. Anal. Calcd for C 16 H 10 CuO 12 U + 0.25NMP: C, 28.75; H, 1.71; N, 0.49. Found: C, 28.53; H, 1.96; N, 1.13%. | [] | [] | ["[UO 2 Cu(L)(H 2 O)]·H 2 O"] | ["UO 2 (NO 3 ) 2 · 6H 2 O--25 mg, 0.05 mmol", "Cu(NO 3 ) 2 ·2.5H 2 O--12 mg, 0.05 mmol"] | [] | ["H 4 L--17 mg, 0.05 mmol"] | ["140 \nC"] | ["10 days"] | ["N-methyl-2-pyrrolidone (NMP)--0.2 mL", "demineralized water--0.6 mL"]
ic701393w | [PMI][Zn(BTC)](4). A mixture of Zn(NO 3 ) 2 ‚6H 2 O (1.5 mmol, 0.446 g), H 3 BTC (0.5 mmol, 0.105 g), and [PMI]Br (1.0 mL) in a 25 mL Teflon-lined stainless-steel autoclave was heated to 160 °C for 5 days in a furnace. The resulting mixture was naturally cooled until colorless crystals of 4 obtained. Yield: 60% (based on H 3 BTC). Elemental analysis found (calcd): C, 48.45(48.32); H, 3.97(4.06); N, 6.95(7.04). IR data (in KBr, cm -1 ): 3425(s), 3147(w), 3097(w), 2972(w), 2890(w), 1612(s), 1560(s), 1430(w), 1384(s), 1365(s), 1164(w), 1051(s), 879(w), 725(w), 536(w), 463(w). | [] | [] | ["[PMI][Zn(BTC)](4)"] | ["Zn(NO 3 ) 2 ‚6H 2 O--1.5 mmol, 0.446 g"] | [] | ["H 3 BTC--0.5 mmol, 0.105 g", "[PMI]Br--1.0 mL"] | ["160 \nC"] | ["5 days"] | []
j.poly.2009.07.005 | 2.3. Synthesis of zinc(II) complexes 2.3.1. [Zn 3 (H-Aib-O) 6 ]MeCOOHH 2 O(1MeCOOHH 2 O) H-Aib-OH (0.004 g, 0.04 mmol) was added to a stirred solution of Zn(O 2 CMe) 2 2H 2 O (0.011 g, 0.05 mmol) in MeOH (5 ml). After the addition of 4–5 drops of H 2 O, the solid soon dissolved. The ‘‘pH” of the solution was 5.5 and adjusted to 8 with saturated LiOHH 2 O in MeOH. Colourless crystals of the product (suitable for crystallographic studies) were obtained from the solution by vapour diffusion with Et 2 O. The crystals were collected by ﬁltration and dried in air. Yield: 57%. The dried solid was analysed as H 2 O-free (1MeCOOH). Anal. Calc. for C 26 H 52 N 6 O 14 Zn 3 : C, 35.9; H, 6.0; N, 9.7. Found: C, 35.8; H, 6.3; N, 9.6%. Selected IR data (KBr, cm 1 ): 3430mb [ m as (NH 2 )], 3294mb [ m s (NH 2 )], 3150wb [ m (OH) acetic acid ], 1655s [ m (C@O) acetic acid ], 1586s [ m as (CO 2 )], 1472m [d d (CH 3 )], 1414mb [ m s (CO 2 )], 1385sh [ m s (CO 2 )], 1216m, 1098m, 902w, 814m, 692m, 624m. | [] | [] | ["[Zn 3 (H-Aib-O) 6 ]MeCOOHH 2 O", "C 26 H 52 N 6 O 14 Zn 3"] | ["Zn(O 2 CMe) 2 \n2H 2 O--0.011 g, 0.05 mmol"] | ["LiOHH 2 O--not specified"] | ["H-Aib-OH--0.004 g, 0.04 mmol"] | [] | [] | ["MeOH--5 ml", "Et 2 O--not specified"]
ic991119f | Synthesis of 1. A mixture of 0.49 g (2.5 mmol) of MnCl 2 ‚4H 2 O, 0.73 g (5.0 mmol) of adipic acid, and 0.66 g (11.8 mmol) of KOH with MnCl 2 :adipic acid:KOH ratio of 1:2.0:4.7(pH ) 5.3) was heated along with 10 mL of water in a 23 mL capacity Teflon-lined reaction vessel at 180 °C for 4 days and then cooled to room temperature by quenching in cold water bath. About 0.35 g of 1 was obtained as colorless (slightly pale-red) platelike crystals after washing with water. | [] | [] | [] | ["MnCl 2 ‚4H 2 O--0.49 g, 2.5 mmol"] | ["KOH--0.66 g, 11.8 mmol"] | ["adipic acid--0.73 g, 5.0 mmol"] | ["180 \nC"] | ["4 days"] | ["water--10 mL"]
s10904-011-9597-0 | 2.3 Synthesis of [Zn(oba)(2,2 0 -bipy)] n (2) The synthesis of 2 is similar to 1, except that bim was replace by 2, 2 0 - bipy (0.156 g, 1 mmol). Yield: 62% (based on Zn). Elemental Anal. Calcd. (%) for C 48 H 32 Zn 2 N 4 O 10 : C, 60.33; H, 3.38; N, 5.86. Found: C, 60.92; H, 3.33; N, 5.95. IR (cm -1 ): 1633 s, 1588 s, 1421 s, 1230 w, 855 m, 724 m, 653 w, 587 m. | [] | [] | ["[Zn(oba)(2,2 0 -bipy)] n", "C 48 H 32 Zn 2 N 4 O 10"] | [] | [] | ["2,2 0 - bipy--0.156 g, 1 mmol"] | [] | [] | []
chem.200700181 | Complex 5a: The single crystals can be prepared by liquid diffusion in DMA, DMF, and NMP. It should be noted that the liquid diffusion for gaining crystals suitable for X-ray diffraction must be conducted at a temperature below 158 C if DMA or DMF are used as SDAs. However, if NMP is used as SDA, the single crystals (pure phase) suitable for X-ray diffraction can be obtained at ambient room temperature. The bulk microcrystals (pure phase) were prepared by liquid mixing in NMP for about one hour. Elemental analysis calcd (%) for C 11 H 17 N 5 O 2 Zn ([Zn(im) 2 ·NMP·ACHTUNGTRENNUNG(H 2 O)]; 316.69): C 44.24, H 5.06, N 23.45; found: C 44.25, H 5.29, N 22.64; IR (KBr pellet): n˜ = 3453 (w, br), 3103 (w, sh), 2925–2877 (m), 1681 (vs), 1496 (s), 1402 (m, sh), 1317–1249 (s, sh), 1170 (m, sh), 1087 (vs), 977 (m, sh), 953 (s), 832 (m), 830 (m), 759 (s), 670 (s) 560 (w), 471 cm 1 (m, sh). | [] | [] | ["C 11 H 17 N 5 O 2 Zn"] | [] | [] | ["im--NaN"] | [] | [] | ["DMA--NaN", "DMF--NaN", "NMP--NaN"]
00958972.2013.815747 | 2.2.5. ¦Pb2(5-msba)2(bipy)2(H2O)2] (4). A mixture of Pb(NO3)2 (0.067 g, 0.2 mmol) and bipy (0.062 g, 0.4 mmol) in water (9mL) was added to a mixture of H2(5-msba) (0.043 g, 0.2mmol) and NaOH (0.004g, 0.1 mmol) in water (14mL). The filtrate was kept at ambient temperature for several days and white block crystals were obtained [yield: 70% based on H2(5-msba)]. Anal. Caled (%) for C36H32N4Oi2Pb2S2: C, 36.30; H, 2.70; N, 4.70. Found: C, 36.51; H, 2.81; N, 4.78. | [] | ["several days"] | ["¦Pb2(5-msba)2(bipy)2(H2O)2]", "C36H32N4Oi2Pb2S2"] | ["Pb(NO3)2--0.067 g, 0.2 mmol"] | ["NaOH--0.004g, 0.1 mmol"] | ["bipy--0.062 g, 0.4 mmol", "H2(5-msba)--0.043 g, 0.2 mmol"] | [] | [] | ["water--9mL", "water--14mL"]
j.molstruc.2014.04.011 | Preparation of {[Cd(nip)(3-ampyr)(H 2 O)]2H 2 O} n (1) Cd(NO 3 ) 2 6H 2 O (86 mg, 0.25 mmol), 3-pina (55 mg, 0.28 mmol), and 5-nitroisophthalic acid (59 mg, 0.28 mmol) were mixed with 10 mL of distilled H 2 O and 1.0 mL of 1 M NaOH in a 23 mL Teflon-lined acid digestion bomb. The bomb was sealed and heated in an oven at 120 °C for 5 days, and then was cooled slowly to 25 °C. Straw-colored blocks of 1 (99 mg, 85% yield based on Cd) were isolated after washing with distilled water, ethanol, and acetone and drying in air. Anal. Calc. for C 13 H 15 CdN 4 O 9 1: C, 32.28; H, 3.13; N, 11.58% Found: C, 31.99; H, 2.99; N, 11.23%. IR (cm 1 ): 3316 (w), 3231 (w), 1599 (m), 1548 (m), 1529 (m), 1491 (w), 1451 (w), 1420 (m), 1370 (s), 1345 (s), 1271 (w), 1230 (w), 1198 (w), 1148 (w), 1088 (w), 1058 (w), 1021 (w), 929 (w), 866 (w), 820 (w), 788 (m), 771 (m), 730 (s), 690 (s), 666 (s). | [] | [] | ["{[Cd(nip)(3-ampyr)(H 2 O)]?2H 2 O} n", "C 13 H 15 CdN 4 O 9 1"] | ["Cd(NO 3 ) 2 ?6H 2 O--86 mg, 0.25 mmol"] | [] | ["3-pina--55 mg, 0.28 mmol", "5-nitroisophthalic acid--59 mg, 0.28 mmol"] | ["120 \nC"] | ["5 days"] | ["distilled H 2 O--10 mL"]
b610160g | Preparation of {[Co(pypz) 2 (dca)](OH)(gly) 2 } n (1) ACH 3 CN solution (10 mL) of Co(OAc) 2 ?4H 2 O (50 mg, 0.2 mmol) was carefully layered onto a buffer of glycol (10 mL), below which a CHCl 3 solution (10 mL) containing pypz (36 mg, 0.1 mmol) and Na(dca) (36 mg, 0.4 mmol) was placed in a straight glass tube. Purple block-shape single crystals of 1 were obtained by slow evaporation of the solvents over a period of 1 month in a 48% yield (24 mg, based on pypz). Anal. Calcd for C 48 H 57 CoN 15 O 5 : C, 58.65; H, 5.84; N, 21.37%. Found: C, 58.25; H, 6.06; N, 21.25%. IR (cm 21 ): 3433 b, 3053 w, 2917 w, 2264 m, 2210 m, 2149 vs, 1615 s, 1567 w, 1542 w, 1471 w, 1424 m, 1351 m, 1309 m, 1244 w, 1219 w, 1041 w, 1011 m, 859 w, 830 w, 717 m, 575 w, 511 w. | [] | [] | ["{[Co(pypz) 2 (dca)](OH)(gly) 2 } n", "C 48 H 57 CoN 15 O 5"] | ["Co(OAc) 2 ?4H 2 O--50 mg, 0.2 mmol"] | [] | ["pypz--36 mg, 0.1 mmol", "Na(dca)--36 mg, 0.4 mmol"] | [] | ["1 month"] | ["ACH 3 CN solution--10 mL", "CHCl 3 solution--10 mL", "glycol--10 mL"]
00958972.2015.1014348 | 190–195 °C. Anal. Calcd for C 42 H 34 AgNO 2 P 2 : C, 66.86; H, 4.54; N, 1.86%. Found: C, 66.43; H, 4.49; N, 1.92 %. ATR-IR: 1603 m, 1544 m, 1478 m, 1433 m, 1365 m, 1092 m, 1026 m, 996 m, 743 m, 693 m.1 H NMR (CDCl 3 , ppm): 7.18–7.29 (m, 12H, C 6 H 5 ), 7.31–7.39 (m, 9H, C 6 H 5 ), 7.71 – 7.81 (m, 10H, C 6 H 5 ), 8.52 – 8.53 (2, 2H, C 5 H 4 N). | [] | [] | ["C 42 H 34 AgNO 2 P 2"] | [] | [] | [] | [] | [] | []
j.ica.2016.03.048 | Blue crystals of 1 were obtained in 48.4% yield (0.340 g, 0.373 mmol). CHN-analysis: Anal. Calc. for [Cu(Br 2 BDC) 2 ](TEA) 2 (1): C, 36.89; H, 3.98; N, 3.07. Found: C, 36.69; H, 3.83; N, 2.98%.2.2.2. Compound [Co 2 (Br 2 BDC)(HCOO) 2 (DMF) 2 ](2) A mixture of 2,5-dibromoterephthalic (0.077 g; 0.238 mmol), formic acid (0.021 g; 0.45 mmol), Co(NO 3 ) 2 6H 2 O (0.138 g; 0.474 mmol) and 4.0 mL DMF was placed in a 3 00  4 00 Teﬂon bag. | [] | [] | ["[Cu(Br 2 BDC) 2 ](TEA) 2", "[Co 2 (Br 2 BDC)(HCOO) 2 (DMF) 2 ]"] | ["Co(NO 3 ) 2 6H 2 O--0.138 g; 0.474 mmol"] | [] | ["2,5-dibromoterephthalic--0.077 g; 0.238 mmol", "formic acid--0.021 g; 0.45 mmol"] | [] | [] | ["DMF--4.0 mL"]
j.poly.2019.114314 | 2.2. Synthesis of the compounds 2.2.1. Synthesis of [Zn 3 (L) 2 (phen) 3 (H 2 O) 2 ·2H 2 O] n (1) A mixture of H 3 L ligand (0.029 g, 0.1 mmol), Zn(OAc) 2 ·2H 2 O (0.011 g, 0.05 mmol), 1,10-Phenanthroline (0.010 g, 0.05 mmol) and distilled water (5.0 mL) was put into a beaker, and then NaOH (0.1M, 2 mL) was slowly dropped to adjust the pH value. After stirring for 30 min, the mixture was transferred to a 15 mL Teflon-lined autoclave, heated at 120 °C in the oven for 72 h. Colorless block crystals were filtered after cooling to room temperature and dried in air (57.0% yield based on Zn). Elemental analysis (%) found: C, 55.45; H, 3.10; N, 10.31. Calcd for C 62 H 42 N 10 O 14 Zn 3 : C, 55.28; H, 3.14; N, 10.40%. IR (KBr, cm −1 ): 3421(s), 1616(s), 1372(s), 1143(w), 1090(m), 1052(w), 1000(w), 923(w), 847(s), 778(w), 725(s). | [] | [] | ["[Zn 3 (L) 2 (phen) 3 (H 2 O) 2 ·2H 2 O] n", "C 62 H 42 N 10 O 14 Zn 3"] | ["Zn(OAc) 2 \n2H 2 O--0.011 g, 0.05 mmol"] | ["NaOH (0.1M)--2 mL"] | ["H 3 L ligand--0.029 g, 0.1 mmol", "1,10-Phenanthroline--0.010 g, 0.05 mmol"] | ["120 °C"] | ["72 h"] | ["distilled water--5.0 mL"]
ejic.200800028 | [Mn 5 (µ 3 -OH) 2 (sdba) 4 (2,2⬘-bpy) 2 (H 2 O) 2 ]·H 2 O (2): The preparation of 2 was similar to that of 1 except that Mn(OAc) 2 ·4H 2 O was used instead of Cd(NO 3 ) 2 ·4H 2 O. Brown block crystals of 2 were obtained in 64% (182 mg) yield based on Mn. Elemental analysis results of the brown crystals are consistent with the stoichiometry of 2.C 76 H 56 Mn 5 N 4 O 29 S 4 (1892.19): calcd. C 48.24, H 2.98, Mn 14.52, N 2.96; found C 47.91, H 2.77, Mn 14.75, N 3.14. FT-IR (KBr): ν ˜ = 3423 (s), 3090 (w), 2344 (w), 1832 (w), 1617 (s), 1563 (s), 1489 (m), 1476 (w), 1405 (s), 1362 (s), 1326 (m), 1294 (s), 1163 (s), 1133 (s), 1101 (s), 1067 (m), 1014 (s), 929 (w), 874 (m), 842 (m), 785 (m), 766 (m), 739 (s), 719 (w), 694 (s), 646 (w), 616 (s), 579 (s), 487 (m), 427 (m) cm –1 . | [] | [] | ["[Mn 5 (µ 3 -OH) 2 (sdba) 4 (2,2⬘-bpy) 2 (H 2 O) 2 ]·H 2 O", "C 76 H 56 Mn 5 N 4 O 29 S 4"] | ["Mn(OAc) 2 \b4H 2 O--not specified"] | [] | ["sdba--not specified", "2,2⬘-bpy--not specified"] | [] | [] | []
cg500091k | Synthesis of JLU-Liu3. A mixture of Co(NO 3 ) 2 ·6H 2 O (0.017 g, 0.06 mmol), H 2 bpydc (0.0025 g, 0.01 mmol), HCOOH (0.04 mL, 0.001 mmol), 4,4′-dipyridine (0.05 mL, 1.28 M in DMF), HNO 3 (0.3 mL, 2.8 M in DMF), and DMF (1 mL) was added, respectively, into a 20 mL vial. And then the vial was sealed and kept at 85 °C for 12 h and 105 °C for another 24 h. Eventually, the mixture was cooled to room temperature at a rate of 15 °C/min, after which red octahedral crystals [Co 3 (bpydc) 2 (HCOO) 2 H 2 O]·2DMF were collected and dried in the air (60% yield based on Co(NO 3 ) 2 ·6H 2 O). Elemental analysis (wt %) for JLU-Liu3: calcd C 41.98, H 3.30, N 9.18; found C 42.90, H 3.82, N 9.64. FT-IR (KBr, cm −1 ): 3058 (w), 2942 (w), 2866 (w), 1627 (s), 1382 (s), 1295 (m), 1037 (m), 855 (s), 777 (s), 702 (m). | [] | [] | ["JLU-Liu3", "[Co 3 (bpydc) 2 (HCOO) 2 H 2 O]·2DMF"] | ["Co(NO 3 ) 2 ·6H 2 O--0.017 g, 0.06 mmol"] | ["HCOOH--0.04 mL, 0.001 mmol", "HNO 3--0.3 mL, 2.8 M in DMF"] | ["H 2 bpydc--0.0025 g, 0.01 mmol", "4,4′-dipyridine--0.05 mL, 1.28 M in DMF"] | ["85 °C", "105 °C"] | ["12 h", "24 h"] | ["DMF--1 mL"]
j.jssc.2014.03.025 | 4.73; N, 6.70. IR (KBr pellet, cm 1 ): 3431, 2996, 1627, 1586, 1458, 1369, 1243, 1165, 1106, 1068, 897, 785, and 720. | [] | [] | [] | [] | [] | [] | [] | [] | []
acs.inorgchem.8b03628 | Synthetic Procedures. {[Zn(μ 2 -BA)(MeOH) 2 (p-Tos) 2 ]} n (1). Compound 1 was synthesized using Zn(p-Tos) 2 ·xH 2 O (0.05 mmol) and BA (0.1 mmol) in MeOH and DCM solvent mixture ratio 1:1. After stirring for 30 min at room temperature a white precipitate was collected, yield 47% with respect to BA. | [] | ["30 min"] | ["[Zn(μ 2 -BA)(MeOH) 2 (p-Tos) 2 ] n"] | ["Zn(p-Tos) 2 \nH 2 O--0.05 mmol"] | [] | ["BA--0.1 mmol"] | [] | [] | ["MeOH--1:1 ratio with DCM"]
ejic.200701106 | {[Ni(N3Py) 2 (NO 3 ) 2 ]·(C 6 H 6 ) x ·C 2 H 5 OH} n (1): Ni(NO 3 ) 2 ·6H 2 O (29 mg, 0.10 mmol) was dissolved in ethanol (3 mL) and then carefully layered onto a solution of N3Py (42 mg, 0.20 mmol) in C 6 H 6 (4 mL). After three days, green block crystals suitable for singlecrystal X-ray analysis formed at the interface of the two solutions. | [] | [] | ["[Ni(N3Py) 2 (NO 3 ) 2 ]·(C 6 H 6 ) x ·C 2 H 5 OH] n", "NaN"] | ["Ni(NO 3 ) 2 ·6H 2 O--29 mg, 0.10 mmol"] | [] | ["N3Py--42 mg, 0.20 mmol"] | [] | ["three days"] | ["ethanol--3 mL", "C 6 H 6--4 mL"]
j.poly.2016.11.047 | l eff ( l B ) = 5.02.2.2.2. Synthesis of {trans-[Fe II (OTs) 2 (DMF) 4 ]}H 2 O(2) Solid Fe(OTs) 2 (2.00 g, 5.02 mmol) was dissolved in DMF (10 mL) with stirring and the pale green solution was layered with Et 2 O (30 mL). After 7 days the white crystals were isolated via suction ﬁltration, washed with Et 2 O(2 5 mL), and dried under vacuum for 2 min. at room temperature. Yield: 1.44 g (40.4%). Anal.Calcd. for C 26 H 44 N 4 O 11 S 2 Fe (2): C, 44.06; H, 5.91; N, 7.21. Found: C, 44.07; H, 6.26; N, 7.91. IR (Nujol, cm 1 ): 3291 (m, br), 3012 (m), 3000 (m), 2951 (vs), 2923 (vs), 2854 (vs), 1693 (m), 1648 (vs br), 1616 (s, sh), 1600 (m, sh), 1497 (s), 1457 (s), 1440 (s), 1411 (s), 1376 (vs), 1285 (w), 1248 (vs), 1216 (s), 1169 (vs), 1119 (s), 1106 (s), 1097 (s), 1063 (m), 1047 (m), 1011 (vs), 865 (w), 854 (w), 825 (s), 815 (m), 799 (w), 714 (w), 682 (s), 575 (m), 567 (s), 560 (s), 492 (w), 411 (m), 401 (m). | ["room temperature"] | ["2 min."] | ["{trans-[Fe II (OTs) 2 (DMF) 4 ]}H 2 O(2)"] | ["Fe(OTs) 2--2.00 g, 5.02 mmol"] | [] | [] | [] | ["7 days"] | ["DMF--10 mL", "Et 2 O--30 mL"]
c1ce06024d | Ligand 1 Solid KOH (1.12 g, 20 mmol) was added to a solution of 4-acetylpyridine (1.11 g, 10.0 mmol) and pivalaldehyde (0.861 g, 10.0 mmol) in EtOH/H 2 O (2 : 1 by vol., total vol. 30 cm 3 ) was then added. The mixture turned yellow and then red within a few minutes. A second equivalent of 4-acetyl-pyridine (1.11 g, 10.0 mmol) was then added. The mixture was stirred at room temperature overnight, after which time aqueous NH 4 OH (25 cm 3 , 6.5 mol dm 3 ) was added. The reaction mixture was stirred under reﬂux and after 1 h, a white precipitate started to form. After 8 h under reﬂux, the mixture was allowed to cool and the precipitate was collected by ﬁltration, washed with H 2 O and dried in a desiccator. Compound 1 was isolated as a pale yellow solid (650 mg, 22%). | [] | ["8 h"] | ["Ligand 1"] | [] | ["KOH--1.12 g, 20 mmol", "NH 4 OH--25 cm 3, 6.5 mol dm \n3"] | ["4-acetylpyridine--1.11 g, 10.0 mmol", "pivalaldehyde--0.861 g, 10.0 mmol"] | ["room temperature"] | ["overnight"] | ["EtOH/H 2 O--2 : 1 by vol., total vol. 30 cm 3"]
j.ica.2008.10.010 | After the resulting solution was stirred for 30 min, imidazole (0.337 g, 5 mmol) was added and stirring was continued for a further 20 min. The ﬁnal solution was transferred into a Teﬂon-lined autoclave and heated at 170 °C for 10 days yielded blue crystals.Anal. Calc. for C 14 H 16 N 8 O 6 Cu 2 : C, 32.37; H, 3.10; N, 21.57. Found: C, 32.23; H, 3.16; N, 21.35%. IR (KBr, cm 1 ): 3368 (m), 3134 (m), 3038 (m), 2935 (m), 2853 (m), 1611 (s), 1517 (m), 1461 (s), 1364 (s), 1270 (s), 1205 (m), 1140 (s), 1102 (m), 1072 (s), 963 (m), 908 (m), 814 (m), 757 (m), 662 (s), 631 (m). | [] | [] | ["Cu-IMI"] | ["Cu--NaN"] | [] | ["imidazole--0.337 g, 5 mmol"] | ["170 \nC"] | ["10 days"] | []
c3ce41525b | [Cu(C 2 O 4 )(SS)]·6H 2 O (4). Single crystals of 4 were obtained from a mixture of Cu(NO 3 ) 2 ·2.5H 2 O (0.1 mmol), SS (0.1 mmol) and K 2 C 2 O 4 ·H 2 O (0.2 mmol) in water (10 mL) sealed in a Teflon-lined stainless steel vessel (50 mL) and heated at 80 °C for 3 h under autogenous pressure followed by slow cooling at a rate of 5 °Ch −1 . Blue crystals of 4 formed in the mother liquor after a green precipitate with an undefined stoichiometry was filtered off. | [] | [] | ["[Cu(C 2 O 4 )(SS)]·6H 2 O"] | ["Cu(NO 3 ) 2 ·2.5H 2 O--0.1 mmol"] | [] | ["SS--0.1 mmol", "K 2 C 2 O 4 ·H 2 O--0.2 mmol"] | ["80 °C"] | ["3 h"] | ["water--10 mL"]
zkri-2017-2139 | UO 2 (Cl) 2 (H 2 O)(μ 2 -(CH 3 ) 3 NCH 2 COO) (6) was obtained by addition of UO 2 (CF 3 SO 3 ) 2 (0.2mL, 0.033mmol) from a 168mM stock solution of 1M HCl to a test tube containing H 2 SO 4 (0.02mL, 0.375mmol), betaine hydrochloride (0.2311 g, 1.5mmol) and LiCl (0.0088 g, 0.21mmol) dissolved in 1mL H 2 O. Crystals formed over several weeks. Yellow rectangular prisms of 6 were found in moderate yield (0.0092 g, 58.6%) on the basis of uranium. Crystals of 3 were also synthesized in this reaction as a minor product. | [] | [] | ["UO 2 (Cl) 2 (H 2 O)(μ 2 -(CH 3 ) 3 NCH 2 COO) (6)"] | ["UO 2 (CF 3 SO 3 ) 2--0.2 mL, 0.033 mmol"] | ["HCl--168 mM", "H 2 SO 4--0.02 mL, 0.375 mmol", "LiCl--0.0088 g, 0.21 mmol"] | ["betaine hydrochloride--0.2311 g, 1.5 mmol"] | [] | ["several weeks"] | ["H 2 O--1 mL"]
prep.200900058 | Barium 2-Methyl-5-nitriminotetrazolate Dihydrate (11): A solution of 2.88 g (20 mmol) 2-methyl-5-nitraminotetrazole (5) and 3.15 g (10 mmol) barium hydroxide octahydrate was refluxed for 10 min. The orange solution was cooled to ambient temperature and stored for several days at ambient temperature to obtain colorless crystals suitable for X-ray diffraction. Recrystallization from H 2 O yielded 4.18 g of orange crystals. Yield: 91%. M.p.: 2578C (dec., DSC measurement, 58Cmin 1 ). IR (Diamond-ATR, 258C, cm 1 ): n˜ ¼3463 (m), 3358 (m), 1641 (vw), 1594 (vw), 1494 (m), 1483 (s), 1411 (m), 1393 (s), 1349 (m), 1333 (s), 1271 (m), 1215 (m), 1199 (m), 1104 (w), 1094 (w), 1034 (m), 900 (w), 887 (w), 756 (w), 703 (m). Raman (1064 nm, 200 mW, 258C, cm 1 ): n˜ ¼3030 (2), 2956 (9), 1494 (100), 1486 (35), 1458 (7), 1414 (6), 1402 (6), 1352 (3), 1218 (2), 1204 (2), 1096 (1), 1041 (10), 1018 (25), 901 (1), 751 (2), 735 (2), 706 (7), 450 (4), 399 (2), 341 (5), 210 (2). | [] | ["several days"] | ["Barium 2-Methyl-5-nitriminotetrazolate Dihydrate", "C 2 H 4 BaN 8 O 2"] | ["barium hydroxide octahydrate--3.15 g (10 mmol)"] | [] | ["2-methyl-5-nitraminotetrazole--2.88 g (20 mmol)"] | ["reflux"] | ["10 min"] | []
zaac.201800347 | Synthesis of 2 ⬁ [Ga 2 Cl 4 (bpe) 5 ] 1 ⬁ [GaCl 2 (bpe) 3 ] 2 [GaCl 4 ] 4 ·3bpe (1): Compound 1 was achieved by a solvent-free melt reaction of GaCl 3 (66 mg, 1 equiv., 375 μmol) with bpe (137 mg, 2 equiv., 750 μmol). | [] | [] | ["2 ⬁ [Ga 2 Cl 4 (bpe) 5 ] 1 ⬁ [GaCl 2 (bpe) 3 ] 2 [GaCl 4 ] 4 ·3bpe", "NaN"] | ["GaCl 3--66 mg, 1 equiv., 375 μmol"] | [] | ["bpe--137 mg, 2 equiv., 750 μmol"] | [] | [] | []
c2ce25995h | [Ag(L 4 ) 2 ](BF 4 ), 8. Prepared as described for 7, except that AgBF 4 (0.10 g, 0.5 mmol) was used. Yield: 0.23 g (65%, based on Ag): Anal. Calcd. for C 26 H 22 AgBF 4 N 6 O 6 (MW = 709.17): C, 44.04; H, 3.13; N, 11.85%. Found: C, 44.38; H, 2.77; N, 12.19%. | [] | [] | ["[Ag(L 4 ) 2 ](BF 4)", "C 26 H 22 AgBF 4 N 6 O 6"] | ["AgBF 4--0.10 g, 0.5 mmol"] | [] | [] | [] | [] | []
ejic.200500691 | [Mn(L 1 )(N 3 ) 2 ] n (1): A methanol solution (10 mL) containing Mn(ClO 4 ) 2 ·6H 2 O (0.181 g, 0.5 mmol) and L 1 (0.061 g, 0.5 mmol), and a methanol solution (10 mL) of NaN 3 (0.065 g, 1.0 mmol) were added respectively to the two arms of an H-tube, then methanol was carefully added to both arms until the bridge of the tube was filled. Slow interdiffusion of the two solutions afforded yellow crystals of 1 after two weeks. Yield: 0.042 g (32%). C 14 H 16 Mn 2 N 16 (518.31): calcd. C 32.45, H 3.11, N 43.24; found C 32.48, H 3.30, N 43.50. IR: ν ˜ = 2067 vs, 1595 m, 1441 m, 1334 m, 1305 m, 1283 m, 1014 m, 775 m cm –1 . | [] | [] | ["[Mn(L 1 )(N 3 ) 2 ] n", "C 14 H 16 Mn 2 N 16"] | ["Mn(ClO 4 ) 2 ·6H 2 O--0.181 g, 0.5 mmol"] | [] | ["L 1--0.061 g, 0.5 mmol", "NaN 3--0.065 g, 1.0 mmol"] | [] | ["two weeks"] | ["methanol--10 mL"]
cg901332m | rate of 10 °C 3 h -1 , colorless crystals of 4 were obtained (73% yield based on CdCO 3 ). Anal. Calcd for C 12.50 H 12 CdN 4 O 4 (M r = 394.66): C, 38.04; H, 3.06; N, 14.20. Found: C, 38.16; H, 3.15; N, 14.09. IR (cm -1 ): 3446(s), 3131(w), 1612(s), 1529(w), 1392(m), 1298(w), 1245(m), 1102(s), 951(m), 656(w).Synthesis of [Cd 5 (L 2 ) 5 (H 2 O) 2 ] 3 6H 2 O (5). The preparation of 5 was similar to that of 4 except that H 2 L 2 was used instead of H 2 L 1 . Colorless crystals of 5 were obtained (42% yield based on CdCO 3 ). Anal. Calcd for C 64 H 88 Cd 5 N 16 O 26 (M r =2059.50): C, 37.32; H, 4.31; N, 10.88. Found: C, 37.45; H, 4.43; N, 10.74. | [] | [] | ["[Cd 5 (L 2 ) 5 (H 2 O) 2 ] 3 6H 2 O", "C 64 H 88 Cd 5 N 16 O 26"] | [] | [] | ["H 2 L 2--NaN"] | [] | [] | []
ejic.201200679 | [2-I](I 3 )I: Compound 2 (30.3 mg, 0.057 mmol) was dissolved in CH 3 CN (5 mL), and I 2 (28.9 mg, 0.11 mmol) added to the pale green solution. The reaction mixture turned deep red. Red crystals were obtained after addition of toluene (5 mL). C 25 H 48 I 5 N 13 ·0.5 toluene (1211.32): calcd. C 28.26, H 4.34, N 15.03; found C 28.50, H 4.34, N 15.06. | [] | [] | ["C 25 H 48 I 5 N 13 ·0.5 toluene"] | [] | ["I 2--28.9 mg, 0.11 mmol"] | [] | [] | [] | ["CH 3 CN--5 mL", "toluene--5 mL"]
ic200821f | CuSCN(NHEt 2 ), 18. The procedure was identical to that used for 1a using NHEt 2 . A pale green powder was isolated (83.8%). IR (KBr pellet, cm 1 ) 2173, 2111, 2097, 820, 791, 766. Anal. Calcd for C 5 H 11 N 2 CuS: C, 30.84; H, 5.69; N, 14.38. Found: C, 26.77; H, 5.00; N, 14.50. TGA Calcd for CuSCN: 62.4. Found: 64.4 (3560 °C). | [] | [] | ["CuSCN(NHEt 2 )", "C 5 H 11 N 2 CuS"] | [] | ["NHEt 2--not specified"] | [] | [] | [] | []
j.ica.2009.08.011 | To prepare nanoparticles of [Pb( l -pyr)( l -I) 2 ] n (1), 10 ml of a 0.3 M solution of lead(II) acetate and potassium iodide (0.1 M) MeOH were positioned in a high-density ultrasonic probe, operating at 24 kHz with a maximum power output of 600 W. Into this solution 10 ml of a 0.3 M solution of the ligand pyrazin (0.1 M) was added dropwise. The obtained precipitates were ﬁltered off, washed with methanol and then dried in air. M.p. >300 °C. Anal.Calc. for C 4 H 4 I 2 N 2 Pb: C, 8.87, H, 0.73; N, 5.17. Found: C, 8.70, H, 0.90; N, 5.30%. IR bands: 426m, 481w, 628w, 689m, 744m, 1005w, 1039w, 1367vs, 1553v, 1579vs, 1603v, 2001vs and 3020w. | [] | [] | ["[Pb(l-pyr)(l-I)2] n", "C 4 H 4 I 2 N 2 Pb"] | ["lead(II) acetate--0.3 M", "potassium iodide--0.1 M"] | [] | ["pyrazin--0.1 M"] | [] | [] | ["MeOH--10 ml"]
acs.inorgchem.5b01007 | Because of its low thermal stability, 4,4′-bis(1,2,4-triazole) serves as a source of trNH 2 .[Mo 2 O 6 (trpzH)(H 2 O) 2 ](2). MoO 3 (179 mg, 1.24 mmol) was dissolved in reﬂuxing water (160 mL) under continuous stirring. To the solution was added trpzH (102 mg, 0.625 mmol), and reﬂuxing was continued for an additional 5 h. Cooling to rt aﬀorded a white cotton-like precipitate of the product (250 mg, 83%). Anal. Calcd for C 7 H 13 Mo 2 N 5 O 8 : C, 17.26; H, 2.69; N, 14.38. Found: C, 17.37; H, 2.79; N, 14.32. | [] | [] | ["[Mo 2 O 6 (trpzH)(H 2 O) 2 ] n", "C 7 H 13 Mo 2 N 5 O 8"] | ["MoO 3--179 mg, 1.24 mmol"] | [] | ["4,4′-bis(1,2,4-triazole)--102 mg, 0.625 mmol"] | [] | ["5 h"] | ["water--160 mL"]
acs.inorgchem.9b02997 | Synthesis of Ligand (H 2 L). The experimental procedure and scheme for the synthesis of H 2 L have been explained in the Supporting Information. A similar procedure was adopted as we communicated earlier. Additionally, the single crystals were grown in solvothermal reaction conditions. The H 2 L was crystallized when we performed a reaction to synthesize Cu-based CPs. Cu(NO 3 ) 2 ·3H 2 O (0.0241 g, 0.1 mmol), H 2 L (0.0260 g, 0.1 mmol), and formic acid (1 mL) were taken into a solvent mixture of acetonitrile and H 2 O(3mLofCH 3 CN/3 mL of H 2 O) in a 30 mL glass vial, and the mixture was continually stirred for 1 h. Then, the transparent solution of the reaction mixture was transferred into a 13 mL Teﬂon-lined stainless-steel autoclave and heated at 100 °C for 3 days. The light-yellow single-phase crystalline products were isolated after ﬁltration of the reaction mixture. The ligand was crystallized instead of formation of any Cu-CPs. The structure was conﬁrmed by single-crystal X-ray diﬀraction analysis and characterized by IR spectroscopy, mass spectrometry, 1 H NMR and 13 C NMR (DMSO-d 6 ) analyses, and solid-state UV−vis spectroscopy (see the SI, Figures S1−S5, respectively). The elemental analysis of H 2 Lis calculated as (%): C 55.96, H 5.03, N 10.06; found: C 55.92, H 4.98, N 10.03. | [] | [] | ["H 2 L"] | ["Cu(NO 3 ) 2 ·3H 2 O--0.0241 g, 0.1 mmol"] | ["formic acid--1 mL"] | ["H 2 L--0.0260 g, 0.1 mmol"] | ["100 °C"] | ["3 days"] | ["acetonitrile--3 mL", "H 2 O--3 mL"]
j.ica.2013.12.027 | The autoclave was allowed to cool to room temperature for 48 h.Pale yellow crystals of compound 1 were obtained (30.9 mg). Yield: 59.0% (based on Zn). Anal. Calc. for C 23 H 26 ZnN 2 O 8 (M r = 523.83): C, 52.71; H, 5.00; N, 5.35. Found: C, 52.12; H, 4.86; N, 5.42%. IR (KBr pellet, cm 1 ): 3458 w, 2933 w, 1622 s, 1509 m, 1432 m, 1329 w, 1250 s, 1210 s, 1137 s, 1105 m, 1021 m, 821 m, 752 m.2.3. Synthesis of {[Cd(o-PDOA)(bix)]3H 2 O} n (2) A mixture of Cd(CH 3 COO) 2 2H 2 O (26.7 mg, 0.1 mmol), o-H 2 PDOA (22.6 mg, 0.1 mmol), bix (23.8 mg, 0.1 mmol) and NaOH (8.0 mg, 0.2 mmol) in H 2 O (8 mL) was stirred for 30 min. The reaction mixture was placed in a 23 mL Teﬂon-lined stainless steel autoclave and was sealed and heated at 140 °C for 120 h. The autoclave was allowed to cool to room temperature for 48 h. Pale yellow crystals of compound 2 were obtained (35.0 mg). Yield: 55.7% (based on Cd). Anal. Calc. for C 24 H 28 CdN 4 O 9 (M r = 628.90): C, 45.83; H, 4.49; N, 8.91. Found: C, 45.42; H, 4.63; N, 8.76%. IR (KBr pellet, cm 1 ): 3412 m, 2937 w, 1615 s, 1502 m, 1422 s, 1329 m, 1182 s, 1250 m, 1213 m, 1133 m, 1040 m, 924 w, 825 m, 755 s. | [] | ["48 h"] | ["{[Cd(o-PDOA)(bix)]3H 2 O} n", "C 24 H 28 CdN 4 O 9"] | ["Cd(CH 3 COO) 2 2H 2 O--26.7 mg, 0.1 mmol"] | [] | ["o-H 2 PDOA--22.6 mg, 0.1 mmol", "bix--23.8 mg, 0.1 mmol", "NaOH--8.0 mg, 0.2 mmol"] | ["140 °C"] | ["120 h"] | ["H 2 O--8 mL"]
acs.inorgchem.5b02075 | Yield: 92% (0.057 g). mp: 223 °C (dec.).1 H NMR (400 MHz, CDCl 3 ): δ 8.55 (br s, 6H), 8.24 (d, 6H, J = 8 Hz), 7.83 (m, 12H), 7.43 (m, 12H), 7.28−7.07 (m, 48H).31 P{ 1 H} NMR (162 MHz, CDCl 3 ): δ 1.3 (s). Anal. Calcd. for C 75 H 54 Cu 3 I 3 N 9 P 3 C 114 H 84 N 12 Cu 3 I 3 P 6 :C, 57.80; H, 4.04; N, 6.42%. Found: C, 57.60; H, 3.79; N, 6.32%. | [] | [] | ["C 114 H 84 N 12 Cu 3 I 3 P 6"] | ["Cu--unknown"] | [] | [] | [] | [] | []
j.poly.2018.07.012 | 4 identified as 1 (yield 65%, 0.345 g). IR (KBr): 409, 430, 474, 590, 665, 754, 773, 806, 920, 951, 989, 1022, 1124, 1190, 1256, 1306, 1344, 1360, 1445, 1481, 1506, 1572, 1614, 2995, 3358 cm -1 . Anal. Calcd. for C 8 H 22 N 12 O 8 Cd (526.79): C, 18.24; H, 4.21; N 31.91. Found: C, 18.15; H, 4.38; N, 31.84%. [Cd(NH 3 ) 2 (ADNA) 2 ] n (2): K(DNDZ) (0.424 g, 2 mmol) and Cd(NO 3 ) 2 •4H 2 O (0.37012 g, 1.2 mmol) were stirred in aqueous ammonia (15 mL, 37% in mass) till yellow precipitates appeared (about 4 h). Then the solution was filtered, and the resulting filtrate stood for 2 weeks to evaporate. Gradually yellow solids appeared from the filtrate and were identified as 2 (yield 32%, 0.169 g). IR (KBr): 722, 748, 792, 821, 873, 1035, 1057, 1104, 1162, 1236, 1329, 1366, 1462, 1512, 1629, 2958, 3321, 3348 cm -1 . Anal. Calcd. for C 8 H 18 N 10 O 10 Cd (526.70): C, 18.24; H, 3.44; N, 26.59. Found: C, 18.10; H, 3.51; N, 26.39%. [Cd(CH 3 NH 2 ) 2 (ADNA) 2 ] n (3): K(DNDZ) (0.424 g, 2 mmol) and Cd(NO 3 ) 2 •4H 2 O (0.37012 g, 1.2 mmol) were stirred in aqueous methylamine (15 mL, 67% in mass) for 4 h, and a clear solution was obtained. Then let the solution stand for 2 weeks to evaporate. Gradually primrose yellow crystals occurred from the solution and were identified as 3 (yield 76%, 0.4210 g). IR: 615, 638, 752, 762, 910, 991, 1034, 1065, 1123, 1155, 1177, 1258, 1310, 1346, 1385, 1487, 1553, 1587, 1668, 3076, 3260, 3470 cm -1 . Anal. Calcd. for C 10 H 24 N 10 O 10 Cd (556.77): C, 21.57; H, 4.34; N, 25.16. Found: C, 21.52; H, 4.11; N, 25.13%. [Cd(CH 3 CH 2 NH 2 ) 2 (ADNA) 2 ] n (4): Procedure was the same as that for 3 except replacing aqueous methylamine with aqueous ethylamine (15 mL, 67% in mass). Gradually yellow crystals occurred from the solution and were identified as 4 (yield 67%, 0.3897 g). IR: 571, 619, 750, 771, 822, 889, 1022, 1047, 1103, 1126, 1176, 1248, 1333, 1356, 1466, 1525, 1628, 2937, 3311, 3346, 3348 cm -1 . Anal. Calcd. for C 12 H 28 N 10 O 10 Cd (584.85): C, 24.64; H, 4.83; N, 23.95. Found: C, 24.59; H, 4.62; N, 23.88%. 2.3. Crystal structure determinations Single-crystal X-ray diffraction data were collected on Bruker SMART APEX | [] | ["2 weeks"] | ["[Cd(NH 3 ) 2 (ADNA) 2 ] n", "[Cd(CH 3 NH 2 ) 2 (ADNA) 2 ] n", "[Cd(CH 3 CH 2 NH 2 ) 2 (ADNA) 2 ] n"] | ["Cd(NO 3 ) 2 \b4H 2 O--0.37012 g, 1.2 mmol", "Cd(NO 3 ) 2 \b4H 2 O--0.37012 g, 1.2 mmol", "Cd(NO 3 ) 2 \b4H 2 O--0.37012 g, 1.2 mmol"] | [] | ["K(DNDZ)--0.424 g, 2 mmol", "K(DNDZ)--0.424 g, 2 mmol", "K(DNDZ)--0.424 g, 2 mmol"] | [] | ["4 h"] | ["aqueous ammonia--15 mL, 37% in mass", "aqueous methylamine--15 mL, 67% in mass", "aqueous ethylamine--15 mL, 67% in mass"]
s1600536805004514 | signiﬁcantly shorter than the corresponding distances in the previously reported monoaqua derivative [2.880 (3) and 3.084 (3) A ˚ ] where the water molecule serves as a bridge and the geometry of the Ba atom is an unusual bicapped trigonal prism (Fig. 3).Experimental To a suspension of barium carbonate (0.58 mg, 3 mmol) in a 50:50 ethanol–water mixture was added 1,5-naphthalenedisulfonic acid (0.66 g, 2 mmol). The mixture was heated to dissolve most of the carbonate; the unchanged reagent was removed by ﬁltration.Colourless prismatic crystals separated after a few days. Analysis calculated for C 10 H 10 BaO 8 S 2 : C 26.13, H 2.19%; found: C 26.11, H 2.15%. | [] | ["a few days"] | ["C 10 H 10 BaO 8 S 2"] | ["barium carbonate--0.58 mg, 3 mmol"] | [] | ["1,5-naphthalenedisulfonic acid--0.66 g, 2 mmol"] | [] | [] | ["ethanol--50:50 ethanol-water mixture", "water--50:50 ethanol-water mixture"]
chem.200600980 | Synthesis of the ligand bis(1,2,4-triazol-1-yl)acetic acid (Hbtza): Dichloroacetyl chloride (3.9 mL, 40 mmol), 1,2,4-triazole (8.3 g, 120 mmol), KOH (8.2 g, 146 mmol), K 2 CO 3 (20.9 g, 151 mmol), and benzyltriethylammonium chloride (1.0 g, 4.4 mmol) were dissolved in THF (200 mL). The mixture was stirred and refluxed for 10 h. After cooling to RT, the solvents were removed under reduced pressure. The residue was redissolved in water (150 mL) and acidified to a pH value of 7 with HCl (6 molL 1 ).The water solution was extracted with diethyl ether (3150 mL), and then the organic phase was discarded to remove the excess triazole. The water phase was further acidified to a pH value of 1 and extracted again three times with a solvent mixture of diethyl ether/THF (120/40 mL).The organic layers were combined and dried by anhydrous Na 2 SO 4 . After the solvents had been removed under reduced pressure, the target product was obtained as a white solid (1.9 g), which was recrystallized from hot acetone/THF to afford a white microcrystalline solid in a yield of 25% (m.p. 175.4–177.88 C). | [] | [] | ["Hbtza"] | [] | ["benzyltriethylammonium chloride--1.0 g, 4.4 mmol"] | [] | ["refluxed"] | ["10 h"] | ["THF--200 mL", "water--150 mL", "diethyl ether--3×150 mL", "diethyl ether/THF--120/40 mL", "acetone/THF--hot"]
ic501991e | 59 XAS data were obtained for powder samples at pH 5.Synthesis of [Mn 2 (tpaa) 2 Ca 2 (OH 2 ) 12 ] 2+ (8 h ). An aqueous solution of KOH (0.1 M) was added to an H 3 tpaa (40.0 mg, 94.70 μmol) suspension in water (10 mL) until pH ∼8 was reached, yielding a colorless solution. Solid MnCl 2 (13.3 mg, 105.7 μmol) and CaCl 2 · 2H 2 O (10.0 mg, 68.0 μmol) were successively added. The resulting colorless solution was stirred for 1 min. X-ray suitable colorless single crystals of [Mn 2 (tpaa) 2 Ca 2 (OH 2 ) 12 ][Mn(tpaa)] 2 ·25H 2 O were obtained upon standing for 24 h. These were ﬁltered, washed with cold water (1 mL), and air-dried for a few days (yield, 29.0 mg, 50%). | [] | [] | ["[Mn 2 (tpaa) 2 Ca 2 (OH 2 ) 12 ] 2+", "[Mn 2 (tpaa) 2 Ca 2 (OH 2 ) 12 ][Mn(tpaa)] 2 ·25H 2 O"] | ["MnCl 2--13.3 mg, 105.7 μmol", "CaCl 2 · 2H 2 O--10.0 mg, 68.0 μmol"] | [] | ["H 3 tpaa--40.0 mg, 94.70 μmol", "Mn(tpaa)--not specified"] | [] | ["8 h", "24 h"] | ["water--10 mL"]
chem.201204220 | After filtration, washing with ice cold water (35 mL) and ethanol (3 5 mL) gave 8 which was dried in vacuo to yield 294 mg (66%) of a light brown amorphous powder. The general procedure GP2 was followed using 4-amino-3-hydroxynaphthalenesulfonic acid to yield 392 mg (88 %) of a light brown amorphous powder. M.p.> 235 8 C (decomp); 1 H NMR (300 MHz, [D 6 ]DMSO, 30 8 C): d= 8.68 (d, 3 JACHTUNGTRENNUNG(H,H)= 9.0 Hz, 1H; H 9 ), 7.90 (d, 3 JACHTUNGTRENNUNG(H,H)= 6.0 Hz, 1H; H 6 ), 7.61 (bs, 1H; H 2 ), 7.35–7.30 (m, 1 H; H 7 ), 7.22 ppm (t, 3 JACHTUNGTRENNUNG(H,H)= 6.0, 9.0 Hz, 1H; H 8 ); 13 C NMR (75 MHz, [D 6 ]DMSO, 30 8 C): d = 149.8 (C 3 ), 141.6 (C 1 ), 131.6 (C 4 ), 127.6 (C 9 ), 124.0 (C 10 ), 123.6 (C 7 ), 123.2 (C 8 ), 122.0 (C 5 ), 121.1 (C 6 ), 120.5 ppm (C 2 ); FT-IR (Nujol): n˜ =3326 (m), 2727 (w), 2647 (w), 1654 (w), 1602 (w), 1531 (m), 1403 (w), 1352 (m), 1283 (m), 1217 (m), 1168 (s), 1104 (w), 1083 (w), 1047 (s), 942 (m), 894 (m), 775 (m), 749 (s), 714 (m), 659 (s), 594 cm 1 (w); ESI-MS + (solvent: DMSO/MeOH, 35 eV): m/z (%): 753 (10) [BiL 2 ACHTUNGTRENNUNG(OMe) + K] + , 395 (45) [LH + HACHTUNGTRENNUNG(dmso) 2 ] + , 157 (100) [LH + H + KACHTUNGTRENNUNG(H 2 O) 2 ] 2 + ; ESI-MS  (solvent: DMSO/MeOH, 35 eV): m/z (%): 789 (10) [BiL 2 Cl 2 (H 2 O)]  , 393 (100) [LACHTUNGTRENNUNG(dmso) 2 ]  , 237 (45) [L]  ; elemental analysis calcd (%) for BiC 30 H 24 O 12 N 3 S 3 ·H 2 O (910.604): C 39.57, H 2.88, N 4.61; found: C 39.71, H 2.90, N 4.51. | [] | [] | ["BiC 30 H 24 O 12 N 3 S 3 ·H 2 O"] | [] | [] | [] | [] | [] | ["ice cold water--3-5 mL", "ethanol--3-5 mL"]
cg100645p | Synthesis of the Complexes. [Cd(ndc)] ¥ (1). ACH 3 OH solution (10 mL) of Cd(ClO 4 ) 2 3 6H 2 O (0.1 mmol) was carefully layered on top of a solution of H 2 ndc (0.05 mmol) in H 2 O (15 mL) in the presence of excess NaOH (0.15 mmol) in a test tube, which was left at room temperature. Colorless sheet single crystals suitable for X-ray analysis appeared at the tube wall after ca. one month. Yield: ca. 40% based on H 2 ndc. Anal. Calcd for C 12 H 6 CdO 4 : C, 44.13; H, 1.85%. Found: C, 43.92; H, 1.94%. IR (cm -1 ): 3441(m, br), 2972(w), 1823(w), 1556(s), 1471(s), 1407(s), 1351(m), 1273(w), 1232(w), 1206(w), 1145(w), 1090(w), 1045(w), 955(w), 904(w), 870(w), 817(m), 783(w), 742(w), 695(w), 653(w), 589(w), 542(w), 484(w), 451(w).{[Cd 2 (ndc) 2 (2bpy) 2 (H 2 O) 2 ](CH 3 OH) 0.5 } 2 (2). The same procedure as that for 1 was used with an exception for the introduction of auxiliary co-ligand 2bpy (0.05 mmol). Colorless cubic single crystals suitable for X-ray analysis appeared at the tube wall after ca. three weeks. Yield: ca. 30% based on H 2 ndc. Anal. Calcd for C 44.5 H 34 Cd 2 N 4 O 10.5 : C, 52.52; H, 3.37; N, 5.51%. Found: C, 52.79; H, 3.58; N, 5.35%. IR (cm -1 ): 3443 (w, br), 3053(w), 1602(m), 1565(s), 1472(m), 1443(m), 1397(s), 1362(m), 1316(w), 1249(w), 1210(w), 1179(w), 1152(w), 1114(w), 1060(w), 1016(w), 963(w), 940(w), 897(w), 863(w), 813(m), 764(w), 736(w), 698(w), 649(w), 591(w), 545(w), 479(w).[Cd 2 (ndc) 2 (phen) 2 ] ¥ (3). The same procedure as that for 1 was used with an exception for the introduction of auxiliary co-ligand phen (0.05 mmol). Colorless prism single crystals suitable for X-ray analysis appeared at the tube wall after ca. two weeks. Yield: ca.40% based on H 2 ndc. Anal. Calcd for C 48 H 28 Cd 2 N 4 O 8 : C, 56.88; H, 2.78; N, 5.53%. Found: C, 56.66; H, 2.91; N, 5.64%. IR (cm -1 ): 3382(w, br), 3053(w), 1958(w), 1825(w), 1625(w), 1591(m), 1550(vs), 1455(m), 1429(w), 1389(s), 1343(m), 1306(w), 1211(w), 1141(w), 1099(w), 1047(w), 987(w), 962(w), 909(w), 849(m), 807(m), 775(m), 725(m), 675(w), 639(w), 615(w), 591(w), 481(w), 419(w). | [] | [] | ["[Cd(ndc)] ¥", "C 12 H 6 CdO 4"] | ["Cd(ClO 4 ) 2 3 6H 2 O--0.1 mmol"] | [] | ["H 2 ndc--0.05 mmol"] | [] | ["one month"] | ["H 2 O--15 mL", "ACH 3 OH--10 mL"]
ic300125y | [Tb III 2 F 2 (oda) 2 (H 2 O) 2 ] (2). This was prepared in a similar way to 1, but using Tb(NO 3 ) 3 ·6H 2 O(1 mmol 0.453 g) instead o f Gd(NO 3 ) 3 · 6 H 2 O heated at 160 °C in 45% yield. IR (KBr, cm −1 ): 3401(m), 2938(w), 1589(s), 1431(s), 1310(s), 1128(s), 1055(w), 994(w), 727(m), 556(m). Elem. Anal. Calcd. (%) for C 8 H 12 F 2 O 12 Tb 2 : C, 14.65; H, 1.84. Found: C, 14.71; H, 1.88. | [] | [] | ["[Tb III 2 F 2 (oda) 2 (H 2 O) 2 ]", "C 8 H 12 F 2 O 12 Tb 2"] | ["Tb(NO 3 ) 3 ·6H 2 O--1 mmol, 0.453 g"] | [] | [] | ["160 \nC "] | [] | []
znb-2018-0169 | 4.1.7 Synthesis of {[Cd(NCS) 2 ] 3 (4-methoxypyridine) 5 } n (4) The synthesis of single crystals for this compound was performed in the same way as the synthesis for 3 with different amounts of Cd(NCS) 2 (68.6mg, 0.30mmol) and 4-methoxypyridine (15.2 μL, 0.15mmol) used. A crystalline powder was obtained by stirring Cd(NCS) 2 (114.4mg, 0.50mmol) and 4-methoxypyridine (50.8 μL, 0.50mmol) in 1.0mL of ethanol for 1 day. – Elemental analysis for C 36 H 35 Cd 3 N 11 O 5 S 6 (1231.3406 g mol −1 ): Calc. C 35.12, H 2.86, N 12.51, S 15.62; found C 34.56, H 2.81, N 12.61, S 16.51.4.2 X-Ray Powder Diffraction (XRPD) and Rietveld refinement The XRPD measurements and data collection for the structure solution of 2-II were performed using a Stoe Transmission Powder Diffraction System (STADI P) with CuKα 1 radiation (λ=1.540598 Å) equipped with a MYTHEN 1K detector from STOE & Cie. The XRPD pattern of 2-I used for Rietveld refinement was collected in Debye-Scherrer geometry using a Stadi P diffractometer from STOE (CuKα 1 radiation, primary Ge(111) Johann-type monochromator, 3 MYTHEN 2K detectors from Dectris). The samples were gently ground and filled in a 0.3mm diameter borosilicate glass capillary which was spun during the measurements. The powder patterns of 2-I and 2-II used for structure determination contained small traces of 3 which was refined by using the crystal structure from single crystal data of 3 and then kept fixed during the process. | [] | [] | ["[Cd(NCS) 2 ] 3 (4-methoxypyridine) 5 } n", "C 36 H 35 Cd 3 N 11 O 5 S 6"] | ["Cd(NCS) 2--68.6 mg, 0.30 mmol"] | [] | ["4-methoxypyridine--15.2 μL, 0.15 mmol"] | [] | ["1 day"] | ["ethanol--1.0 mL"]
bkcs.10087 | After removing the precipitate, the filtrate was concentrated under reduced pressure to ~150 mL. The solution was then acidified with sulfuric acid (50%) up to pH ~6 to give a white powder, which was washed with EtOH and dried under reduced pressure (4.48 g, 19.6 mmol; yield: 27%). Elemental analysis calcd. (%) for K[H 2 BTC-F] KC 9 H 4 O 6 F: C, 41.08; H, 1.54; found (%): C, 41.50; H, 1.76.1 H NMR (DMSO- d 6 , 400 MHz): δ 8.21 (d, 4 J H,F = 6.0 Hz, 2H; H 3 BTC-F CH), FT-IR (KBr, 4000–400 cm −1 ): 3424 (w, br), 3095 (w), 2917 (w, br), 2782 (w, br), 2520 (w, br), 1700 (s), 1606 (m), 1468 (w), 1431 (m), 1397 (m), 1270 (s), 1232 (m), 1213 (m), 1181 (m), 1114 (m), 939 (m), 909(w), 811 (w), 790 (w), 768(m), 715 (w), 690 (m), 663 (m), 620 (w), 534 (w), 474 (w), 440 (w) (Figure S1). | [] | [] | ["K[H 2 BTC-F] KC 9 H 4 O 6 F"] | [] | [] | [] | [] | [] | []
c3ce41364k | 2.2.2. Synthesis of [Zn 2 (tib) 3 ?4ClO 4 ?6H 2 O?6DMA] n (2).Compound 2 was prepared following the same synthetic procedure as that for 1 except that Zn(ClO 4 ) 2 ?6H 2 O was used instead of Zn(NO 3 ) 2 ?6H 2 O. Pale yellow block crystals were obtained with the yield of 59% based on Zn. Elemental analysis calcd (%) for C 69 H 102 N 24 O 28 Cl 4 Zn 2 : C 41.68, H 5.17, N 16.91. Found: C 42.03, H 5.22, N 17.15. IR (solid KBr pellet, n/ cm 21 ) 3410 (s), 3126 (w), 1621 (s), 1514 (m), 1405 (w), 1319 (w), 1262 (w), 1144 (s), 1116 (s), 1087 (s), 1015 (m), 951 (w), 848 (w), 761 (w), 676 (w), 652 (m), 625 (m).2.3. X-ray crystallographic study Data collection of compounds 1 and 2 was performed on a Rigaku Saturn 724HG CCD diffractometer equipped with graphite-monochromated Mo Ka radiation ( l = 0.71073 Å) at room temperature. All the structures were solved by direct methods and refined by full-matrix least-squares on F 2 using the SHELX-97 program. | [] | [] | ["[Zn 2 (tib) 3 ?4ClO 4 ?6H 2 O?6DMA] n", "C 69 H 102 N 24 O 28 Cl 4 Zn 2"] | ["Zn(ClO 4 ) 2 ?6H 2 O--NaN"] | [] | ["tib--NaN"] | [] | [] | ["DMA--NaN"]
aoc.4660 | Yield: 78%. Color: pale green. Elemental anal. Found (calcd) for C 34 H 26 N 4 NiO 2 S 2 (%): C, 63.27 (63.48); H, 4.06 (4.23); N, 8.68 (8.47). UV–Vis in CH 3 OH: 256 and 378 nm. ESI‐MS (methanol): found m/z = 644.09 [Ni(L) 2 ] + (calcd m/z = 644.89). | [] | [] | ["Ni(L) 2"] | [] | [] | [] | [] | [] | []
j.molstruc.2014.04.037 | Synthesis of complex {[Zn 2 (pbmb)(chdc) 2 ]0.5H 2 O} n (2) The procedure was similar to that of 1 except H 2 chdc were used instead of H 2 hmph. The colorless crystals were obtained with a yield of 36% (based on Zn). Anal. Calcd. for C 35 H 41 N 4 O 8.50 Zn 2 (Mr = 784.46): C 53.59, H 5.27 and N 7.14%. Found: C 53.24, H 5.02 and N 6.92%. IR (KBr, cm 1 ): 3420(m), 3039(w), 2932(m), 1610(s), 1575(s), 1520(w), 1455(m), 1415(s), 1295(w), 924(w), 749(m), 656(w), 454(w). | [] | [] | ["{[Zn 2 (pbmb)(chdc) 2 ]0.5H 2 O} n", "C 35 H 41 N 4 O 8.50 Zn 2"] | [] | [] | ["H 2 chdc--NaN"] | [] | [] | []
j.inoche.2020.107813 | [Ag 4 (UO 2 )(H 2 O)(Me 2 trGly) 4 (NO 3 ) 2 ]5H 2 O (2). A mixture of AgNO 3 (17.0 mg, 0.100 mmol), UO 2 (NO 3 ) 2 ·6H 2 O (46.6 mg, 0.0928 mmol), Me 2 trGly-H (15.5 mg, 0.100 mmol) and 5 ml of water are placed in a Teflon reactor (pH value of the solution was 2.0), which was heated at 140 °C during 48 h and slowly cooled till rt for next 48 h. The resulted yellow needles were collected, washed with methanol and dried in air (yield 21.7 mg, 56% based on silver). IR (KBr, cm −1 ): 492 m, 696 m, 810 m, 930 m, 1036 w, 1292 s, 1328 s, 1362 s, 1384 vs, 1426 m, 1542 m, 1624 s, 1654 s, 2922 w, 3008 w, 3430 vs. | [] | ["48 h"] | ["[Ag 4 (UO 2 )(H 2 O)(Me 2 trGly) 4 (NO 3 ) 2 ]5H 2 O", "2"] | ["AgNO 3--17.0 mg, 0.100 mmol", "UO 2 (NO 3 ) 2 ·6H 2 O--46.6 mg, 0.0928 mmol"] | [] | ["Me 2 trGly-H--15.5 mg, 0.100 mmol"] | ["140 \nC"] | ["48 h"] | ["water--5 ml"]
j.ica.2013.06.015 | 3.1.12. [(py) 2 Na( l -DIP)] 2 (12) Used [Na(NR 2 )] (0.500 g, 2.73 mmol), H-DIP (0.486 g, 2.73 mmol), and 5 mL py. Yield 0.171 g (17.5%). FTIR (KBr pellet, cm 1 ) 3050(m, sh), 2962(s), 2900(m), 2866(m), 2347(m), 2275(m), 1763(m), 1618(m), 1528(m), 1459(m), 1450(m), 1426(m), 1400(m, sh), 1345(m), 1279(m), 1262(s), 1200(m, sh), 1150(m, sh), 1097(s), 1025(s, sh), 1022(s), 850(m), 801(s), 777(m), 766(m). | [] | [] | ["[(py) 2 Na(l-DIP)] 2", "NaN"] | ["Na(NR 2 )--0.500 g, 2.73 mmol"] | [] | ["H-DIP--0.486 g, 2.73 mmol"] | [] | [] | ["py--5 mL"]
ic8007238 | Synthesis of [Pd(isonic)(dppf)] n (OTf) n (1b). To an aliquot of [Pd(dppf)(MeCN) 2 ] 2+ in 20 mL of a CH 3 CN/CH 2 Cl 2 mixture was added isonicH (0.0185 g, 0.15 mmol), and the mixture was stirred for 5 h. The mixture was then ﬁltered and the ﬁltrate concentrated to ca. 3 mL. Et 2 O was added to afford a pink precipitate in 85% (0.052 g) yield.31 P{ 1 H} NMR: δ 34.3 (b), 39.0 (b) ppm.1 H NMR: (2) (a) Matsuda, R.; Kitaura, R.; Kitagawa, S.; Kubota, Y.; Belosludov, R. V.; Kobayashi, T. C.; Sakamoto, H.; Chiba, T.; Takata, M.; Kawazoe, Y.; Mita, Y. Nature 2005, 436, 238. (b) Zhang, J.-P.; Kitagawa, S. J. Am. Chem. Soc. 2008, 130, 907. (c) Yaghi, O. M.; O’Keaffe, M.; Ockwig, N. W.; Chae, H. K.; Eddaoudi, M.; Kim, J. | [] | [] | ["[Pd(isonic)(dppf)] n (OTf) n (1b)"] | ["[Pd(dppf)(MeCN) 2 ] 2+--aliquot in 20 mL of a CH 3 CN/CH 2 Cl 2 mixture"] | [] | ["isonicH--0.0185 g, 0.15 mmol"] | [] | ["5 h"] | ["CH 3 CN/CH 2 Cl 2 mixture--20 mL", "Et 2 O--ca. 3 mL"]
acs.cgd.8b01403 | Synthesis of [Cu 3 (L 2 )(H 2 O) 3 ]·3DMF·3Diox·10H 2 O(UMCM151-F). H 3 L 2 (0.03 mmol, 12.0 mg) and Cu(NO 3 ) 2 ·2.5H 2 O (0.1 mmol, 24.0 mg) was dissolved in a solution of DMF/Diox/H 2 O(3 mL, V/V/V = 5:2:1) in 10 mL vial. The mixture was heated to 75 °C over 2 h and kept for 12 h. The blue crystals were collected and washed with DMF several times (yield: 86%, based on H 3 L 2 ). | [] | [] | ["[Cu 3 (L 2 )(H 2 O) 3 ]·3DMF·3Diox·10H 2 O", "UMCM151-F"] | ["Cu(NO 3 ) 2 ·2.5H 2 O--0.1 mmol, 24.0 mg"] | [] | ["H 3 L 2--0.03 mmol, 12.0 mg"] | ["75 °C"] | ["12 h"] | ["DMF/Diox/H 2 O--3 mL, V/V/V = 5:2:1"]
acs.inorgchem.5b01963 | Preparation of Dehydrated Material [Zn(L salpyca )] n (1′). A crystalline sample of 1 was heated to 160 °C in a scintillation vial in an oven. A well-shaped yellow opaque crystalline solid of 1′ was thus obtained after 1 h of heating. IR (ATR, cm −1 ): 3079w, 3029w, 2935w, 1616s, 1592m, 1471m, 1433m, 1344m, 1315m, 1272s, 1199m, 1156w, 1132w, 1105w, 1065w, 1043m, 1019w, 952w, 863m, 782s, 758s, 705s, 643s. Anal. Calcd for C 14 H 10 N 2 O 3 Zn: C, 52.61; H, 3.15; N, 8.76. | [] | [] | ["[Zn(L salpyca)] n", "C 14 H 10 N 2 O 3 Zn"] | [] | [] | [] | ["160 °C"] | ["1 h"] | []
molecules25102428 | IR (cm −1 ): 3309 (w), 3071 (w), 2973 (w), 2856 (w), 1609 (m), 1539 (s), 1490 (s), 1435 (m), 1379 (s), 1299 (m), 1161 (w), 1082 (m), 1049 (w), 972 (w), 907 (m), 857 (m), 828 (w), 804 (w), 747 (s), 694 (w), 667 (w), 545 (w), 520 (w). | [] | [] | [] | [] | [] | [] | [] | [] | []
c3ce41406j | Found: C, 55.51; H, 4.91; N, 5.55. IR data (diamond, cm −1 ) for 2: 3374 (w), 3134 (w), 2930 (w), 2874 (w), 1655 (m), 1593 (s), 1527 (s), 1385 (vs), 1303 (m), 1242 (s), 1165 (m), 1104 (m), 1063 (m), 1022 (m), 961 (w), 854 (m), 778 (s) (see Fig. S2, ESI†). IR dat a (diamond, cm −1 )for4: 3393 (w), 3132 (w), 2935 (w), 2876 (w), 1655 (s), 1595 (s), 1514 (m), 1388 (vs), 1308 (m), 1238 (s), 1172 (m), 1097 (m), 1062 (w), 1007 (m ), 961 (w), 931 (w), 860 (w), 781 (s) (see Fig. S2, ESI†). 3 is in a traceamountandimpure.Manyattemptsweremadeto improve its yield and purity b ut failed.X-ray crystal structure determination Suitable single crystals with dimensions of 0.34 × 0.21 × 0.17 mm 3 for 1 and 0.45 × 0.33 × 0.25 mm 3 for 2, 0.37 × 0.12 × 0.05 mm 3 for 3, and 0.32 × 0.15 × 0.12 mm 3 for 4 were selected for single-crystal X-ray diffraction analyses. | [] | [] | ["2", "4"] | [] | [] | [] | [] | [] | []
ic800748f | d. [Cr(acacCN) 3 Ag]PF 6 · 3MeOH, 4a. To a solution of Cr(a cacCN) 3 (0.043 g, 0.1 mmol) in toluene (5 mL) was added a solution of AgPF 6 (0.024 g, 0.1 mmol) in methanol (5 mL). This reaction mixture was vigorously stirred for 10 min. The resulting clear solution was stored overnight at 4 °C. Violet platelike crystals of [Cr(acacCN) 3 Ag]PF 6 · 3MeOH precipitated after 12 h. Crystals of 4a desolvate and visibly decompose in the air within 15 min but are stable for at least 6 months in the mother liquor. The compound is thermally stable up to 180 °C. Yield: 0.04 g (55%). IR (cm -1 ): 2236(s), 1588(s), 1075(s), 843(w), 460(w). Anal. calcd for [Cr(acacCN) 3 Ag]PF 6 · MeOH, C 19 H 22 N 3 O 7 PF 6 CrAg: C, 32.17; H, 3.13; N, 5.92. Found: C, 33.45; H, 3.27; N, 6.05. | ["180 °C"] | ["12 h"] | ["[Cr(acacCN) 3 Ag]PF 6 · 3MeOH", "[Cr(acacCN) 3 Ag]PF 6 · MeOH"] | ["Cr(acacCN) 3--0.043 g, 0.1 mmol", "AgPF 6--0.024 g, 0.1 mmol"] | [] | [] | ["4 °C"] | ["10 min", "overnight"] | ["toluene--5 mL", "methanol--5 mL"]
acs.cgd.6b00613 | [ν(CO 2 – )], 1285 [ν(C–N)], 1025 [ν(S=O)], 827 and 705 [δ(C–H)], 768 [δ(C–H)] and 487 [ν(Cu–O)]. Synthesis of [{Cu(H 2 O)(bpca)} 2 (H 2 ppba)] (3). | [] | [] | ["{Cu(H 2 O)(bpca)} 2 (H 2 ppba)]"] | [] | [] | [] | [] | [] | []
ic9608051 | The reaction mixture was stirred for 1 h and reduced in volume under vacuum. Crystals of [Mn[C 6 H 3 (CH 3 )Cl-OCH 2 COO] 2 (H 2 O) 2 ] n (1) suitable for X-ray structure determination were deposited by slow evaporation in 1 week. Yield 60% (F w ) 490.20). Anal. Calcd for C 18 H 20 Cl 2 O 8 Mn: C, 44.10; H, 4.10; Mn, 11.20. Found: C, 44.60; H, 4.20; Mn, 10.90. IR (KBr pellet, cm -1 ) ν(O-H) 3510 (vs); ν as (CO 2 ) 1580 (vs); ν sym (CO 2 ) 1415 (vs). UV-vis [λ(), dmf] 280 (2300). 1 is not an electrolyte in dmf solution. | [] | [] | ["[Mn[C 6 H 3 (CH 3 )Cl-OCH 2 COO] 2 (H 2 O) 2 ] n", "C 18 H 20 Cl 2 O 8 Mn"] | [] | [] | [] | [] | ["1 h", "1 week"] | []
zaac.200900096 | [Zn 5 (OH) 2 (1,3-CHDC) 4 ] (IV): This compound was prepared as follows, a mixture of Zn(NO 3 ) 2 ·6H 2 O (0.5 mmol), 1,3-H 2 CHDC (0.75 mmol), NaOH (2 mmol) and H 2 O (278 mmol) in the molar ratio of 2:3:8:1112. The mixture heated under autogenous pressure at 180 °C for three days in a 23-mL Teflon-lined stainless steel vessel and finally cooled to room temperature. White crystals were filtered, washed with distilled water and dried at ambient temperature. Elemental analysis: calcd. C 36.9, H 4.0; found C 36.5, H 4.4. | [] | [] | ["{[Zn 5 (OH) 2 (1,3-CHDC) 4 ]", "IV"] | ["Zn(NO 3 ) 2 \n6H 2 O--0.5 mmol"] | ["NaOH--2 mmol"] | ["1,3-H 2 CHDC--0.75 mmol"] | ["180 \n°C"] | ["three days"] | ["H 2 O--278 mmol"]
j.snb.2018.12.094 | 7 polygon crystals was obtained after cooled down to room temperature with 86% yield (based on metal salt). CHN anal. calcd (%) for ZnC 18 H 13 N 3 O 4 (M r = 400.70 g/mol): C 55.85, H 3.39, N 7.24. Found (%): C 55.60, H 3.46, N 7.31. Selected IR peak (cm -1 ): ν as (NH) = 3398w, ν s (NH) = 3322w, ν as (OCO) = 1608s and 1571s, ν s (OCO) = 1421s and 1356s, ν(CN) = 1257m, ν(CN)pyridine ring = 835s. 2.4. Sonochemical synthesis of 1 The microcrystals of 1 have been simply synthesized by ultrasonic irradiation using sodium acetate as coordination modulator. In typical synthesis, the solution of Zn(NO 3 ) 2 ·6H 2 O 0.1 mmol, 0.0298 g) and sodium acetate (0.5 mmol, 0.0680 g) in 3 ml of DI water was mixed with the solution of NH 2 -H 2 bdc (0.1 mmol, 0.0181 g) and 4,4’-bpy (0.1 mmol, 0.0156 g) in 3 ml of DMF in Pyrex tube (20 ml). Then, the Pyrex tube was fixed in the bath of the ultrasonic generator performing at the frequency of 50/60 Hz and a maximum power output of 280 W. The yellow microcrystals of 1 were obtained after the ultrasonic irradiation for 60 min. Subsequently, the obtained microcrystals were isolated from the reaction solution by centrifugation and washing with DI water and DMF several times. The obtained product was dried at 80 ◦ C for 12 h with yield of 80% based on metal salt. CHN anal. calcd (%): C 55.85, H 3.39, N 7.24. Found (%): C 55.44, H 3.19, N 7.57. Selected IR peak (cm -1 ): ν as (NH) = 3398w, ν s (NH) = 3323w, ν as (OCO) = 1609s and 1570s, ν s (OCO) = 1421s and 1355s, ν(CN) = 1257m, ν(CN)pyridine ring = 836s 2.5. Luminescent sensing experiments The fine ground 1 (2.5 mg) was dispersed in 50 mL of water or ethanol, then sonicated for 30 min. The obtained suspension was then used for fluorescent sensing experiment. 2.5.1. Anions sensing 500 µL of 10 mM individual anionic aqueous solution was added to 1 ml of the water suspended 1 in 5 ml volumetric flask. The studied anions include F , Cl , Br , I , HCO 3 , CO 3 2, ACCEPTED MANUSCRIPT | ["80 ◦ C"] | ["12 h"] | ["ZnC 18 H 13 N 3 O 4", "NH 2 -H 2 bdc", "4,4’-bpy"] | ["Zn(NO 3 ) 2 ·6H 2 O--0.1 mmol, 0.0298 g"] | ["sodium acetate--0.5 mmol, 0.0680 g"] | ["NH 2 -H 2 bdc--0.1 mmol, 0.0181 g", "4,4’-bpy--0.1 mmol, 0.0156 g"] | [] | ["60 min"] | ["DI water--3 ml", "DMF--3 ml"]
acs.cgd.6b00163 | Synthesis of H 2 bcbp·2PF 6 . The organic building block H 2 bcbp·2Cl was synthesized following the reported process.11 KPF 6 (4.60 g, 0.025 mol) was added to H 2 bcbp·2Cl (4.68 g, 0.01 mol) in 50 mL of distilled H 2 O, and the mixture was stirred at 80 °C for 2 h. The resulting solid was collected by ﬁltration, washed with water, and dried at 80 °C (Yield: 95%). | [] | [] | ["H 2 bcbp·2PF 6"] | [] | ["KPF 6--4.60 g, 0.025 mol", "H 2 bcbp·2Cl--4.68 g, 0.01 mol"] | [] | ["80 \nC"] | ["2 h"] | ["distilled H 2 O--50 mL"]
j.jssc.2006.12.021 | Finely ground a-Sr(HOOCC 6 H 4 PO 3 H) 2 (0.245 g; 5  10 4 mol) was added to a solution of Sr(NO 3 ) 2 (0.529 g; 2.5  10 3 mol) in a mixture of water (25 mL) and ethanol (35 mL). The suspension was reacted with an aqueous solution of NH 4 OH (c ¼ 0.335 mol L 1 ), which was added in 0.1-mL doses with 1800-s intervals between doses. The values of pH during the reaction were measured in 50-s intervals. The solid product was obtained in a quantitative yield. The same experiment was repeated with b-Sr(HOOCC 6 H 4 PO 3 H) 2 (see below).2.9. Reactions of a -Sr(HOOCC 6 H 4 PO 3 H) 2 with ammonia in the presence of Sr 2+ salt at constant pH A 0.787 M aqueous solution of ammon ia was added to a stirred reaction mixture which contained 0.245 g of a-Sr(HOOCC 6 H 4 PO 3 H) 2 (5  10 4 mol) and 0.528 g of Sr(NO 3 ) 2 (2.5  10 3 mol) in a mixture of water (25 mL) and ethanol (35 mL) so that the pH value of the reaction mixture was maintained at 8.0070.05 or 6.0070.05 at room temperature. The additions of ammonia were accomplished using a computer-controlled Schott Titronic 97 piston burette. The yields of the solid products were 97% and 87% for pH 8.00 and 6.00, respectively. | [] | [] | ["a-Sr(HOOCC 6 H 4 PO 3 H) 2", "b-Sr(HOOCC 6 H 4 PO 3 H) 2"] | ["Sr(NO 3 ) 2--0.529 g; 2.5 \n 10 \n 3 mol"] | ["NH 4 OH solution--c ¼ 0.335 mol L \n 1", "ammonia solution--0.787 M"] | ["a-Sr(HOOCC 6 H 4 PO 3 H) 2--0.245 g; 5 \n 10 \n 4 mol", "b-Sr(HOOCC 6 H 4 PO 3 H) 2--0.245 g; 5 \n 10 \n 4 mol"] | ["room temperature"] | [] | ["water--25 mL", "ethanol--35 mL"]
ic9015838 | [K(L 5 )Fe(II)-THF](9). The ligand L 5 H 3 (0.354 g, 0.49 mmol) was dissolved in degassed THF (30 mL), and KH (0.059 g, 1.47 mmol) was added to this solution. The mixture was allowed to stir overnight, followed by the addition of anhydrous FeCl 2 (0.062 g, 0.49 mmol). This mixture was stirred for an additional 12 h to afford a light green-brown solution. The solvent was reduced under a vacuum to 10.0 mL, and the solution was refrigerated (-30 C) overnight. The insoluble salts were filtered off on an anaerobic frit in the drybox, and the filtrate was further reduced to 5.0 mL. Pentane (20 mL) is carefully layered over the THF, and the system is allowed to slowly mix at -30 Cto afford off-white crystalline material of the title compound (0.380 g, 87%). Essentially colorless crystals suitable for X-ray diffraction are obtained by the slow diffusion of pentane into concentrated THF solutions of the bulk material at -30 C.1 H NMR (CD 3 CN, 1.95 ppm): δ 15.60, 7.25, 6.88, 6.61, 3.65, 1.81, -1.91, -5.10. IR (KBr, cm -1 ): 3621, 3386, 3051, 2968, 2868, 1578, 1504, 1473, 1440, 1309, 1275, 1255, 1156, 1109, 1064, 1042, 987, 978, 954, 831, 794, 756, 76, 705, 665, 657, 622, 469, 430.UV-vis (THF): λ max (ε (M -1 cm -1 )) 374 (25 000). Elem anal.calcd for C 40 H 29 N 4 Cl 6 FeKO: C, 54.02; H, 3.29; N, 6.30. Found: C, 54.18; H, 3.26; N, 6.48. | ["-30 C"] | ["overnight"] | ["K(L 5 )Fe(II)-THF"] | ["KH--0.059 g, 1.47 mmol", "anhydrous FeCl 2--0.062 g, 0.49 mmol"] | [] | ["L 5 H 3--0.354 g, 0.49 mmol"] | [] | ["overnight", "additional 12 h"] | ["THF--30 mL"]
s10876-019-01706-5 | Synthesis of H 2 [(H 3 O)Sm 3 (PDA) 6 ]14H 2 O (2) Complex 2 can be obtained by substituting Dy(NO 3 ) 36H 2 O (0.0456 g, 0.1 mmol) with Sm(NO 3 ) 3 6H 2 O (0.0222 g, 0.05 mmol), without DMF was get according to the method of complex 1. The yield of light-yellow block crystals of 2 is 0.0206 g (48%, based on the ligand). Elemental anal. calcd for C 42 H 51 Sm 3 N 6 O 39 : C, 29.41; H, 3.00; N, 4.90%. found: C, 29.14; H, 3.09; N, 5.01%. IR (cm -1 , KBr): 3405(w), 3058(w), 1651(s), 1623(s), 1596(s), 1548(s) 1483(m), 1454(m), 1403(s), 1368(s), 1246(m), 1095(m) 1014(s), 885(m), 832(m), 789(m), 725(s), 700(m), 682(s), 530(m). | [] | [] | ["H 2 [(H 3 O)Sm 3 (PDA) 6 ]14H 2 O", "C 42 H 51 Sm 3 N 6 O 39"] | ["Sm(NO 3 ) 3 6H 2 O--0.0222 g, 0.05 mmol"] | [] | ["PDA--0.1 mmol"] | [] | [] | []
cg0600142 | Syntheses. (a) [Cu 3 (µ 3 -O)(µ 3 -trz) 3 ] 2 [OH] 2 ‚15H 2 O (1). A mixture of CuCl 2 ‚2H 2 O (0.17 g, 1.0 mmol) and 1,2,4-triazole (0.069 g, 1.0 mmol) in 10 mL of H 2 O was introduced into a Parr Teflon-lined stainless steel vessel (25 cm 3 ), after which the vessel was sealed and heated at 180 °C for 5 days under autogenous pressure. The mixture was cooled to room temperature at a rate of 0.5 °C min -1 . The resulting blue octahedral crystals of 1 were filtered, washed with H 2 O, and airdried (yield 45% based on Cu). When CuSO 4 ‚5H 2 O was used instead of CuCl 2 ‚2H 2 O under the same hydrothermal conditions, the yield of 1 was increased to 85% (based on Cu). However, the use of Cu(NO 3 ) 2 ‚ 3H 2 O and Cu(OAC) 2 ‚H 2 O in our experiments did not lead to the formation of 1. Anal. Calcd for C 12 H 44 Cu 6 N 18 O 19 : C, 12.80; H, 3.94; N, 22.39. Found: C, 12.77; H, 3.90; N, 22.41. IR (KBr pellets, λ/cm -1 ): 3434.64 (s), 1635.00 (s), 1514.69 (s), 1384.48 (m), 1296.08 (m), 1172.64 (m), 1101.68 (s), 1000.82 (m), 882.70 (w), 667.40 (m), 617.52 (w). | [] | [] | ["[Cu 3 (µ 3 -O)(µ 3 -trz) 3 ] 2 [OH] 2 ‚15H 2 O", "C 12 H 44 Cu 6 N 18 O 19"] | ["CuCl 2 ‚2H 2 O--0.17 g, 1.0 mmol"] | [] | ["1,2,4-triazole--0.069 g, 1.0 mmol"] | ["180 °C"] | ["5 days"] | ["H 2 O--10 mL"]
ic7014385 | All complexes Cu(hfac) 2 L Bu ‚0.5Solv (Solv ) C 7 H 16 ,C 8 H 18 , C 8 H 16 ,C 6 H 6 ,C 7 H 8 , and C 8 H 10 ) and Cu(hfac) 2 L Bu are soluble in most organic solvents. When stored in solution at room temperature for 2 days or more, they gradually decompose. When stored in air, crystals Cu(hfac) 2 L Bu ‚0.5Solv gradually lose solvent molecules and become turbid. This process develops especially quickly for solids Cu(hfac) 2 L Bu ‚0.5C 8 H 16 and Cu(hfac) 2 L Bu ‚0.5C 8 H 18 , which lose their solvents completely during 2 days at room temperature. | ["room temperature"] | ["2 days"] | ["Cu(hfac) 2 L Bu ‚0.5Solv", "Cu(hfac) 2 L Bu"] | [] | [] | [] | [] | [] | ["Solv--0.5", "C 7 H 16", "C 8 H 18", "C 8 H 16", "C 6 H 6", "C 7 H 8", "C 8 H 10"]
j.poly.2010.12.027 | 2.3.8. Synthesis of [CoCl(L3) 0.5 (L1) 0.5 ](8) A mixture of H 2 L3 (0.076 g, 0.20 mmol), L1 (0.038 g, 0.20 mmol), CoCl 2 6H 2 O (0.048 g, 0.20 mmol), and ethanol/H 2 O (9:1) (10 mL) was placed in a 15 mL Teﬂon-lined stainless-steel container. The container was heated to 120 °C for 3 days. The reaction system was then slowly cooled to room temperature at 10 °Ch 1 . Blue crystals of 8 suitable for single-crystal X-ray diffraction analysis were collected from the ﬁnal reaction system by ﬁltration, washed several times with distilled water, and dried in air at ambient temperature. Yield: 34%. Anal. Calc. for C 16 H 16 ClCoN 3 O 2 (M r = 376.70): C, 51.01; H, 4.28; N, 11.15. Found: C, 50.91; H, 4.32; N, 11.12%. IR data (KBr, cm 1 ): 3025 (w), 1554 (w), 1406 (m), 1095 (w). | [] | [] | ["[CoCl(L3) 0.5 (L1) 0.5 ](8)", "C 16 H 16 ClCoN 3 O 2"] | ["CoCl 2 \n6H 2 O--0.048 g, 0.20 mmol"] | [] | ["H 2 L3--0.076 g, 0.20 mmol", "L1--0.038 g, 0.20 mmol"] | ["120 \nC"] | ["3 days"] | ["ethanol/H 2 O--10 mL"]
j.molstruc.2016.05.034 | 2.2. Preparation of the ligand HL The 4-Hydroxybenzhydrazide (10 mmol, 1.522 g) and 2-hydroxy-1-napthaldehyde (10 mmol, 1.720 g) were mixed in 40 mL ethanol in presence of 1 drop of concentrated hydrochloric acid. Then, the mixture was refluxed for 8 hours (80 °C) with vigorous stirring and subsequently cooled to room temperature. The resulting yellow precipitate was collected by vacuum filtration. A yellow powder was obtained after being washed with ethanol and dried in air (Scheme S1). Yield: 83.4%. Anal. Calcd for C 18 H 14 N 2 O 3 : C, 70.58; H, 4.61; N, 9.15. Found: C, 70.62; H, 4.68; N, 9.17. Selected IR (KBr pellet, cm -1 ): ν(O-H) 3433; ν(N-H) 3289, 3167; ν(C=O) 1634; ν(C=N) + amide 1606-1537. 1 HNMR (400 MHz, DMSO-d 6 ): δ (ppm) 12.91 (s, 1H), 12.03 (s, 1H), 10.25 (s, 1H), 9.48 (s, 1H), 8.19 (d, 1H, J = 7.2), 7.90 (m, 4H), 7.62 (s, 1H), 7.42 (s, 1H), 7.24 (d, 1H, J = 8.3), 6.92 (d, 2H, J = 6.9). 13 CNMR (100 MHz, DMSO-d 6 ) δ (ppm) 162.62, 161.50, 158.34, 146.35, 132.94, 132.06, 130.15, 129.46, 128.27, 128.18, 123.97, 123.55, 120.93, 119.42, 115.72, 109.06. 2.3. Preparation of complex [Cu(L)Cl]·1.5H 2 O (1) | [] | [] | ["C 18 H 14 N 2 O 3", "[Cu(L)Cl]·1.5H 2 O"] | ["Cu--NaN"] | [] | ["4-Hydroxybenzhydrazide--10 mmol, 1.522 g", "2-hydroxy-1-napthaldehyde--10 mmol, 1.720 g"] | ["80 °C"] | ["8 hours"] | ["ethanol--40 mL"]
ic200006m | 29 Ce[C 6 H 4 (PO 3 H)(PO 3 H 2 )][C 6 H 4 (PO 3 H)(PO 3 )] 3 2H 2 O (CePhP2).An alternative preparation is provided for this compound.28 Ce(NO 3 ) 3 3 6H 2 O (0.0418 g, 0.096 mmol) and PhP2 (0.1403 g, 0.5895 mmol) were reacted with 2 mL of distilled water in a 23 mL PTFE autoclave linear. The closed linear was sealed inside a stainless steel autoclave and then heated to 180 °C for three days in a furnace. The furnace was turned off, and the autoclave was allowed to cool to room temperature before opening. The product consisted of pale-yellow acicular crystals of CePhP2. | [] | [] | ["Ce[C 6 H 4 (PO 3 H)(PO 3 H 2 )][C 6 H 4 (PO 3 H)(PO 3 )] 3 2H 2 O", "CePhP2"] | ["Ce(NO 3 ) 3 3 6H 2 O--0.0418 g, 0.096 mmol"] | [] | ["PhP2--0.1403 g, 0.5895 mmol"] | ["180 \nC"] | ["three days"] | ["distilled water--2 mL"]
j.jssc.2015.01.015 | IR (KBr, cm  1 ): 3243w, 1604s, 1550s, 1472s, 1417m, 1279s, 823m, 739m, 536w, 421w.2.3. Synthesis of complex 2 An identical procedure with 1 was followed to prepare 2 except Nd(NO 3 ) 3  6H 2 O was replaced by La(NO 3 ) 3  6H 2 O. Colorless block crystals of 2 formed in 81.9% yield (36 mg, based on O–HNCP). | [] | [] | [] | ["La(NO 3 ) 3 \t6H 2 O--NaN"] | [] | [] | [] | [] | []
acs.inorgchem.5b02693 | Synthesis of UPC-17. A mixture of Ba(NO 3 ) 2 (26 mg, 0.12 mmol), H 2 ADDA (3 mg, 0.01 mmol), and 2 mL of DMF/ethanol (EtOH)/H 2 O (5:2:1, v/v/v) was sealed in a pressure-resistant glass tube, heated to 90 °C for 8 h, kept at 90 °C for 48 h, and then slowly cooled to 30 °C for 10 h. Pale-yellow crystals were collected, washed with EtOH, and dried in air (yield: 70%). Elem anal. Calcd for UPC17 [Ba 5 (ADDA) 5 (EtOH) 2 (H 2 O) 3 ·5DMF/Ba 5 C 119 H 113 O 30 N 5 ]: C, 51.42; H, 4.10; N, 2.52. Found: C, 51.08; H, 3.99; N, 2.54. | [] | [] | ["UPC-17", "Ba 5 (ADDA) 5 (EtOH) 2 (H 2 O) 3 ·5DMF/Ba 5 C 119 H 113 O 30 N 5"] | ["Ba(NO 3 ) 2--26 mg, 0.12 mmol"] | [] | ["H 2 ADDA--3 mg, 0.01 mmol"] | ["90 \nC"] | ["8 h", "48 h", "10 h"] | ["DMF/ethanol (EtOH)/H 2 O--2 mL"]
j.jssc.2012.07.002 | 2.2.6. Synthesis of [Gd(L) 3 ] n (6) Compound 6 was prepared by a similar procedure to that of 5 except that Nd(NO 3 ) 3 was replaced by Gd(NO 3 ) 3 (0.125 mmol, 1.25 mL). Light brown plate crystals of 6 were collected (yield: 40%, based on Gd). Main IR absorption bands (cm  1 ): 3429.83(w), 1584.46(b), 1549.34(b), 1409.70(s), 819.18(b), 784.10(s).2.2.7. Synthesis of [Er(L) 3 ] n (7) Compound 7 was prepared by a similar procedure to that of 5 except that Nd(NO 3 ) 3 was replaced by Er(NO 3 ) 3 (0.125 mmol, 1.25 mL). Light brown plate crystals of 7 were collected (yield: 39%, based on Er). Main IR absorption bands (cm  1 ): 2924.60(b), 1592.93(w), 1551.03(w), 1418.89(s), 819.08(b), 783.43(s). | [] | [] | ["[Gd(L) 3 ] n", "[Er(L) 3 ] n"] | ["Gd(NO 3 ) 3--0.125 mmol, 1.25 mL", "Er(NO 3 ) 3--0.125 mmol, 1.25 mL"] | [] | [] | [] | [] | []
ic051044h | Synthesis of {Mn II (DMF) 2 (µ-OTs) 2 } n (4). A DMF (20 mL) solution of Mn II (OTs) 2 (1.19 g, 3.0 mmol) was layered with Et 2 O (40 mL) to afford colorless blocks after 2 days. The crystals were isolated by filtration, washed with Et 2 O (10 mL), and dried under vacuum (27 °C) for 2 h. Yield: 1.63 g (100%). Anal. Calcd for C 20 H 28 N 2 O 8 S 2 Mn: C, 44.16; H, 5.20; N, 5.15. Found: C, 44.66; H, 5.49; N, 4.87. IR (Nujol, cm -1 ): 1655 (vs), 1391 (vs), 1378 (vs), 1234 (vs), 1175 (vs), 1131 (vs), 1114 (vs), 1049 (vs), 1016 (s), 819 (s), 683 (vs), 578 (s), 566 (s), 556 (s).Synthesis of {Mn II (DMF) 2 (µ-OTs)(µ-NC) 2 (NC)Fe III (Tp*)} n (5). Treatment of a DMF (15 mL) solution of 3 (0.500 g, 0.70 mmol) with Mn(OTs) 2 (0.800 g, 2.01 mmol) in DMF (15 mL) rapidly affords a red solution that was stirred for an additional 3 h.The red mixture was filtered, layered with Et 2 O (50 mL), and allowed to stand 4 days. The red blocks were isolated by filtration, washed with Et 2 O (10 mL), and dried under vacuum (27 °C) for 2 h. Yield: 0.20 g (35%). Anal. Calcd for C 31 H 43 N 11 BFeMnO 5 S: C, 46.30; H, 5.41; N, 19.17. Found: C, 45.90; H, 5.40; N, 18.90. IR (Nujol/KBr): 2527 (m), 2142 (vs), 2121 (m), 1660 (vs), 1542 (s), 1420 (vs), 1386 (vs), 1237 (vs), 1198 (vs), 1122 (s), 1061 (vs), 1045 (vs), 1014 (s), 819 (s), 682 (vs), 646 (m), 562 (s). | [] | ["4 days"] | ["{Mn II (DMF) 2 (µ-OTs) 2 }", "C 20 H 28 N 2 O 8 S 2 Mn"] | ["Mn II (OTs) 2--1.19 g, 3.0 mmol", "Mn(OTs) 2--0.800 g, 2.01 mmol"] | [] | [] | [] | ["2 days", "3 h"] | ["DMF--20 mL", "Et 2 O--40 mL"]
j.poly.2012.10.052 | 2.2.1.7. Synthesis of [Cu 3 (bpy) 2 (Hmip) 2 (mip) 2 ] n (7). CuCl 2 2H 2 O (0.085 g, 0.50 mmol) and 0.5 mmol NaOH were used in the synthesis, and the reaction temperature was 150 °C. Blue block crystals were obtained (0.100 g, yield 50% based on CuCl 2 2H 2 O). Elemental Anal. Calc. for C 56 H 42 Cu 3 N 4 O 16 : C, 55.24; H, 3.48; N, 4.60. Found: C, 55.15; H, 3.46; N, 4.35%. FTIR (KBr, cm 1 ): 3442, 3070(w), 2920(w), 1666, 1615(s), 1569(s), 1372(s), 773(s), 718. | [] | [] | ["[Cu 3 (bpy) 2 (Hmip) 2 (mip) 2 ] n", "C 56 H 42 Cu 3 N 4 O 16"] | ["CuCl 2 2H 2 O--0.085 g, 0.50 mmol"] | [] | [] | ["150 °C"] | [] | []
j.scib.2019.10.001 | 2.6. Synthesis of [Zn 2 (PyC) 2 (BPE)·(BPE) 0.5 ] (FDM-65) Zn(NO 3 ) 2 ·6H 2 O (30.0 mg, 0.1 mmol), H 2 PyC (11.2 mg, 0.1 mmol), and BPE (9.1 mg, 0.05 mmol) were dissolved in a solution of 0.75 mL DMA, 0.75 mL ethanol, and 0.5 mL water in a 4-mL vial. The vial was capped tightly and placed in an oven at 100 °C for 24 h. Yellow plate crystals were collected and rinsed with DMF for three times. Yield: 58% based on H 2 PyC or Zn(II). Elemental analysis for activated FDM-65 (solvent exchanged with CH 2 Cl 2 nine times over three days, followed by heating at 60 °C under vacuum): Calc. (Found, %) for [Zn 2 (PyC) 2 (BPE)·(BPE) 0.5 ] (C 26 H 19 N 7 O 4 Zn 2 ): C = 50.03 (48.25); H = 3.07 (3.30); N = 15.71 (15.62); Zn = 20.95 (20.78). FT-IR: (KBr, 4000-450 cm -1 ): 3421(w), 3122(w), 3078(w), 3048(w), 2474(w), 1952(w), 1702(w), 1615(vs), 1596(vs), 1548(vs), 1507(s), 1433(vs), 1418(vs), 1373(s), 1282(vs), 1210(s), 1169(w), 1074(w), 1048(s), 1027(s), 1005(s), 890(w), 841(s), 824(vs), 795(vs), 672(w), 626(w), 553(vs), 499(w), 475(w). | ["60 °C"] | ["three days"] | ["[Zn 2 (PyC) 2 (BPE)·(BPE) 0.5 ] (FDM-65)", "C 26 H 19 N 7 O 4 Zn 2"] | ["Zn(NO 3 ) 2 ·6H 2 O--30.0 mg, 0.1 mmol"] | [] | ["H 2 PyC--11.2 mg, 0.1 mmol", "BPE--9.1 mg, 0.05 mmol"] | ["100 °C"] | ["24 h"] | ["DMA--0.75 mL", "ethanol--0.75 mL", "water--0.5 mL"]
00958972.2020.1728745 | White residue was obtained after filtering and distilling off the filtrate. The crude material was purified by flash chromatography using a CH 2 Cl 2 /CH 3 COOCH 2 CH 3 [1:1] mixture as eluent to obtain white pure product; yield about 45%. | [] | [] | [] | [] | [] | [] | [] | [] | []
s13738-014-0556-x | Synthesis of [Tb III (H 2 TPPS) IV ·H 3 O·2H 2 O] n (1) The complex was prepared by mixing TbCl 3 6H 2 O (0.1 mmol, 37 mg), H 2 TPPS (0.1 mmol, 94 mg) and 10 mL distilled water in a 25 mL Teﬂon-lined stainless steel autoclave and heated at 200 °C for 10 days, then slowly cooled down to room temperature and purple crystals suitable for X-ray analysis were obtained. The yield is 43 % (based on Tb). Anal. Calcd. for 1, C 44 H 33 N 4 O 15 S 4 Tb: C, 46.16; H, 2.91; N, 4.89. Found: C, 46.24; H, 2.90; N, 4.91. IR peaks (KBr, cm −1 ): 3409(vs), 3323(vs), 3103(s), 2360(w), 1934(w), 1700(m), 1637(m), 1594(m), 1568(m), 1473(m), 1397(m), 1352(w), 1254(vs), 1178(vs), 1120(vs), 1048(vs), 1005(s), 967(m), 857(w), 805(m), 737(vs) and 632(vs). | [] | [] | ["[Tb III (H 2 TPPS) IV ·H 3 O·2H 2 O] n", "C 44 H 33 N 4 O 15 S 4 Tb"] | ["TbCl 3 6H 2 O--0.1 mmol, 37 mg"] | [] | ["H 2 TPPS--0.1 mmol, 94 mg"] | ["200 \b0C"] | ["10 days"] | ["distilled water--10 mL"]
cg201655n | [Ag 2 L(H 2 O) 2 ] n (NO 3 ) 2n ·2nH 2 O(7). A solution of L (4.2 mg, 0.008 mmol) in methanol (3 mL) was layered over a solution of AgNO 3 (6 mg, 0.016 mmol) in H 2 O (3 mL). Single crystals of 7 were obtained by slow interlayer di ﬀusion for several weeks. Yield: 5 mg, 66%. Anal. (%) Calcd for C 18 H 16 AgN 4 O 4.5 : C, 46.17; H, 3.44; N, 11.97. Found: C, 46.42; H, 3.36; N, 12.08. IR (KBr pellet, cm −1 ): 3447(br), 2920(m), 2847(w), 1614(m), 1589(s), 1492(s), 1384(vs), 1342(m), 1309(m), 1287(w), 1219(w), 1146(w), 993(m), 938(w), 820(m), 723(w), 618(m). | [] | ["several weeks"] | ["[Ag 2 L(H 2 O) 2 ] n (NO 3 ) 2n ·2nH 2 O", "7", "C 18 H 16 AgN 4 O 4.5"] | ["AgNO 3--6 mg, 0.016 mmol"] | [] | ["L--4.2 mg, 0.008 mmol"] | [] | [] | ["methanol--3 mL", "H 2 O--3 mL"]
chem.200305014 | [FeBr 2 (THF) 2 ] n (7): The dark brown oil [3,5-(CF 3 ) 2 PhNH(SiMe 2 )] 2 O(1.0g, 1.7 mmol) was dissolved in Et 2 O (20 mL) and two equivalents of 1.6m nBuLi in hexanes (2.13 mL, 3.4 mmol) were added dropwise at  78 8C. | [] | [] | ["[FeBr 2 (THF) 2 ] n"] | ["FeBr 2 --NaN"] | [] | ["3,5-(CF 3 ) 2 PhNH(SiMe 2 )--1.0g, 1.7 mmol"] | [] | [] | ["Et 2 O--20 mL", "hexanes--2.13 mL"]
ic051108o | Anal. Calcd for C 28 H 28 ClN 7 O 4 Mn: C, 54.51; H, 4.57; N, 15.89.Found: C, 54.45; H, 4.67; N, 16.11. IR (KBr, cm -1 ): ν 2118, 2073 (ν asym N 3 ).Preparation of [Mn(S-L) 2 (N 3 )] n (ClO 4 ) n (4). Compound 4 was prepared as yellow needle-shaped crystals using a method similar to that used for 3, except that (S)-pyridine-2-carbaldehyde-imine was used. Yield: ca. 52%. Anal. Calcd for C 28 H 28 ClN 7 O 4 Mn: C, 54.51; H, 4.57; N, 15.89. Found: C, 54.40; H, 4.56; N, 16.12. IR (KBr, cm -1 ): ν 2118, 2073 (ν asym N 3 ). | [] | [] | ["[Mn(S-L) 2 (N 3 )] n (ClO 4 ) n", "C 28 H 28 ClN 7 O 4 Mn"] | [] | [] | ["(S)-pyridine-2-carbaldehyde-imine--not specified"] | [] | [] | []
acs.inorgchem.9b03357 | After 1 week suitable crystals for single-crystal analysis were obtained.A crystalline powder was synthesized by the reaction of Co(NCS) 2 (43.8 mg, 0.25 mmol) with 4-chloropyridine (47.3 μL, 0.50 mmol) in ethanol (2.5 mL). Yield: 81.2%. C 12 H 8 Cl 2 CoN 4 S 2 (402.19 g/mol): calcd. C 35.84, H 2.00, N 13.93, S 15.95; found C 35.44, H 1.99, N 13.65, S 16.17. IR (ATR, cm −1 ): ν max = 3096 (w), 3064 (w), 2889 (w), 2452 (w), 2109 (s), 2092 (s), 1935 (w), 1831 (w), 1684 (w), 1585 (s), 1554 (m), 1484 (s), 1459 (m), 1411 (s), 1360 (w), 1317 (w), 1212 (w), 1149 (m), 1100 (s), 1058 (m), 1018 (m), 1002 (m), 944 (m), 861 (m), 818 (s), 791 (m), 724 (s), 669 (m), 628 (m), 604 (m), 560 (m), 500 (s), 472 (s).[Co(NCS) 2 (4-chloropyridine) 2 ] n (3L). Single crystals suitable for single-crystal analysis were obtained within 5 days by the reaction of Co(NCS) 2 (26.3 mg, 0.15 mmol) with 4-chloropyridine (40.8 μL, 0.30 mmol) in acetonitrile (1.5 mL). All batches prepared from solution are always contaminated with small amounts of 3C, which represent the thermodynamic stable phase at room-temperature. Pure samples can be obtained by thermal annealing of crystalline powders of compound 2 for 5 d at 90 °C. C 12 H 8 Cl 2 CoN 4 S 2 (402.19 g/mol): calcd. C 35.84, H 2.00, N 13.93, S 15.95; found C 35.52, H 1.96, N 13.64, S 16.16. IR (ATR, cm −1 ): ν max = 3103 (w), 3073 (w), 2980 (w), 2888 (w), 2460 (w), 2101 (s), 1925 (w), 1832 (w), 1656 (w), 1589 (s), 1558 (m), 1484 (s), 1453 (w), 1412 (s), 1351 (w), 1316 (m), 1228 (m), 1214 (m), 1161 (m), 1100 (m), 1059 (m), 1019 (m), 1002 (m), 951 (m), 841 (m), 811 (s), 790 (m), 726 (s), 663 (w), 500 (s), 466 (s). | [] | [] | ["Co(NCS) 2 (4-chloropyridine) 2"] | ["Co(NCS) 2--43.8 mg, 0.25 mmol", "Co(NCS) 2--26.3 mg, 0.15 mmol"] | [] | ["4-chloropyridine--47.3 μL, 0.50 mmol", "4-chloropyridine--40.8 μL, 0.30 mmol"] | [] | ["5 days"] | ["ethanol--2.5 mL", "acetonitrile--1.5 mL"]
a902692d | Found: C, 37.83; H, 2.10%.[Ag 2 (L 3 )(ClO 4 ) 2 (H 2 O)] 3. Yellow needle crystals of compound 3 were prepared in the same way as 1, by mixing of benz[a]anthracene (46 mg, 0.2 mmol) and AgClO 4 ⴢH 2 O (22.6 mg, 0.1 mmol) in 3 mL of toluene. Yellow needle crystals of complex 3 were obtained (6 mg). Calc. for C 18 H 14 Ag 2 Cl 2 O 9 : C, 32.68; H, 2.12. Found: C, 32.84; H, 2.07%. | [] | [] | ["[Ag 2 (L 3 )(ClO 4 ) 2 (H 2 O)]", "C 18 H 14 Ag 2 Cl 2 O 9"] | ["AgClO 4 ⴢH 2 O--22.6 mg, 0.1 mmol"] | [] | ["benz[a]anthracene--46 mg, 0.2 mmol"] | [] | [] | ["toluene--3 mL"]
c4ce00696h | Yield: 2.45 g (72%). Anal. calcd for C 24 H 24 N 2 : C 84.67; H 7.11; N 8.23. Found: C 84.41; H 6.89; N 7.96. IR (KBr, cm −1 ): 3422m, 3018w, 1636m, 1593s, 1548m, 1495m, 1414s, 1383m, 1215m, 1068w, 973s, 878m, 835s, 787 s, 616m, 558s, 530s, 444m.1 H NMR (400 MHz, d 6 -DMSO, 298 K, TMS): δ =8.56 (d, J = 5.2 Hz, 4H, Py–H), 7 .63 (d, J =16.8Hz,2H,CHCH), 7.58 (d, J = 4.8 Hz, 4H, Py–H), 6.4 6 ( d, J = 16.8 Hz, 2H, CHCH), 2.21 (s, 12H, Me–H) (Fig. S1, ESI†). | [] | [] | ["C 24 H 24 N 2"] | [] | [] | [] | [] | [] | []
j.ica.2004.10.040 | 2.2.3. [Ag 2 (pcp) 2 (HO 2 CC 4 F 8 CO 2 ) 2 ] 2 Æ 2toluene (3) Octaﬂuoroadipic acid (HOOC(CF 2 ) 4 COOH) (29.2 mg, 0.1 mmol) and AgCF 3 CO 2 (11.1 mg, 0.05 mmol) were dissolved in 3 ml of toluene and reacted for 30 min at room temperature. Then, pcp (5.2 mg, 0.025 mmol) was added to the above solution. After stirring for 30 min at room temperature, the resultant solution was introduced into glass tube and layered with tetradecane. 3 days later, colorless block crystals of 3 were obtained. Yield: 10.4% (3.4 mg, 1.3 · 10  2 mmol). Anal. | [] | ["3 days"] | ["[Ag 2 (pcp) 2 (HO 2 CC 4 F 8 CO 2 ) 2 ] 2 Æ 2toluene"] | ["Octafluoroadipic acid (HOOC(CF 2 ) 4 COOH)--29.2 mg, 0.1 mmol", "AgCF 3 CO 2--11.1 mg, 0.05 mmol"] | [] | ["pcp--5.2 mg, 0.025 mmol"] | ["room temperature"] | ["30 min"] | ["toluene--3 ml"]
ic9607245 | (d) [Au 2 (PPh 3 ) 2 (dtc)]PF 6 (4). This compound was prepared by the method described for compound 2. Pale green microcrystals were obtained. Yield: 40%. Mp: 189 °C dec. FAB/MS: 940.24 m/z (MW - PF 6 ) + . Anal. Calcd for C 41 H 40 NP 3 S 2 F 6 Au 2 : C, 40.63; H, 3.32; N, 1.16. Found: C, 39.53; H, 3.30; N, 1.20.31 P{ 1 H} NMR (CDCl 3 ): δ ) 36.0 ppm.1 H NMR (CDCl 3 ): δ ) 7.53-7.26 ppm (m, 40H, PPh); 4.08 ppm (q, 4H, 3 J(HH) ) 7.1 Hz, CH 2 of S 2 CN(Et) 2 ); 1.46 ppm (t, 6H , 3 J(HH) ) 7.1 Hz, CH 3 of S 2 CN(Et) 2 ). | [] | [] | ["[Au 2 (PPh 3 ) 2 (dtc)]PF 6", "C 41 H 40 NP 3 S 2 F 6 Au 2"] | [] | [] | [] | [] | [] | []
b900430k | Preparation of complexes 1–8 {[PrAg(PDA) 2 (H 2 O) 3 ]$2.5H 2 O} n (1). The mixture of Pr 6 O 11 (0.05 mmol, 0.048 g), H 2 PDA (1.0 mmol, 0.168 g), AgNO 3 (0.6 mmol, 0.102 g), H 2 O (12 mL) was placed in a 25 mL Teﬂon reactor at 160  C for 3 d, and then cooled to room temperature at a rate of 2  Ch 1 . The resulting green crystals of 1 were collected in 70% yield based on Pr, after washing with water and diethyl ether. Anal. Calcd: C, 26.03; H, 2.77; N, 4.05%. Found: C, 25.20; H, 2.43; N, 3.92%. | [] | [] | ["{[PrAg(PDA) 2 (H 2 O) 3 ]$2.5H 2 O} n", "C 26.03 H 2.77 N 4.05"] | ["Pr 6 O 11--0.05 mmol, 0.048 g", "AgNO 3--0.6 mmol, 0.102 g"] | [] | ["H 2 PDA--1.0 mmol, 0.168 g"] | ["160  C"] | ["3 d"] | ["H 2 O--12 mL"]
s0108270103023175 | CO 2 ÿ ), 1556, 1538 and 1505 (aromatic C C), 1349 (symmetric CO 2 ÿ ), 1284, 1156 and 1097 (CÐO), 745 and 702 (aromatic CÐH), 669, 594. Analysis calculated for C 10 H 16 MgO 14 : C 31.24, H 4.19%; found: C 31.38, H 3.93%. For the preparation of (II), pale-yellow X-ray-quality crystals of (II) were produced by slowly diffusing together aqueous solutions of H 4 PMA (1 equivalent) and BaBr 2 2H 2 O (1 equivalent) at room temperature. The crystals were observed to desolvate at 290 K. IR (KBr, cm ÿ1 ):  max 3410 (br, OH), 1686 (C O, acid), 1592 (asymmetric CO 2 ÿ ), 1350 (symmetric CO 2 ÿ ), 1285, 1142 and 1096 (CÐO), 756 (aromatic CÐH), 621. Analysis calculated for C 10 H 14 BaO 13 : C 25.05, H 2.94%; found: C 24.39, H 3.00%. | [] | [] | ["C 10 H 16 MgO 14", "C 10 H 14 BaO 13"] | [] | [] | ["H 4 PMA--1 equivalent"] | ["room temperature"] | [] | ["BaBr 2 2H 2 O--1 equivalent"]
c6dt04695a | procedure could be found in related publications.10 In general, sample mounting consisted of mixing the sample with copper strips in a copper cup which was then compressed into a pellet using a stainless steel die. The copper cup was formed from a 0.025 mm thick pure copper foil of with a mass fraction purity of 0.99999, while the pellet has a 2.8 mm diameter and height of 3.5 mm. A typical heat capacity measurement involved two steps. The heat capacity measurement of the addenda of PPMS platform with Apiezon N was first decided as C p,1 , and the heat capacity of the pellet consisting of the sample, the copper strips, and the copper cup was measured as C p,2 . Thus the heat capacity for the sample was calculated by subtracting C p,1 from C p,2 . Using PPMS technique, the heat capacity of 9.17 mg crystalline sample of 1 was measured over the temperature range of 1.9 to 300 K. 2.3 Synthesis of {[Cu(TZA)(PNA)]·H 2 O} n (1) A solution of Cu(NO 3 ) 2 ·3H 2 O (0.0965 g, 0.4 mmol) in distilled water (8 mL) was added dropwise to the solution of HTZA (0.0256 g, 0.2 mmol) and HPNA (0.0330 g, 0.2 mmol) in distilled water (14 mL) under stirring for one hour. After that, the resulting solution was filtered and evaporated slowly at room temperature for one week. Blue block crystals suitable for X-ray diffraction were separated by filtration, then washed with distilled water and dried in air (yield: 37 %, based on Cu 2+ ). Anal calcd. (%) for C 10 H 9 CuN 5 O 7 : C, 32.04%, H, 2.42%, N, 18.69%; found: C 32.17%, H 2.44%, N 18.81%. IR (KBr, cm -1 ): 3417 vs, 3010 w, 2849 w, 2449 w, 1606 s, 1470 w, 1399 m, 1279 m, 1165 m, 1095 w, 893 w, 886 w, 781 w, 632 w. 2.4 Crystal structure determination The single crystal X-ray diffraction experiment was performed on a Bruker Smart Apex CCD diffractometer equipped with graphite monochromatized Mo Kα radiation (λ = 0.71073 Å) using ω-φ scan modes. Lorentz polarization and absorption corrections were applied. The structure was solved by direct methods using SHELXS-97 and refined by means of full-matrix least-squares procedures on F 2 with SHELXL-97 program. | [] | ["one week"] | ["[Cu(TZA)(PNA)]·H 2 O", "C 10 H 9 CuN 5 O 7"] | ["Cu(NO 3 ) 2 ·3H 2 O--0.0965 g, 0.4 mmol"] | [] | ["HTZA--0.0256 g, 0.2 mmol", "HPNA--0.0330 g, 0.2 mmol"] | [] | ["one hour"] | ["distilled water--8 mL", "distilled water--14 mL"]
zaac.200700123 | [Cu(ox)(Im) 2 ] (2) A solution of chelidonic acid (H 2 chel ⫽ 4-oxo-4H-pyran-2,6-dicarboxylic acid) (1 mmol) in EtOH (17 mL) was added dropwise to a solution of Cu(AcO) 2 · H 2 O (1 mmol) in MeOH (10 mL). The mixture was heated under reflux for 7 h and then a solution of imidazole (4 mmol) in EtOH (10 mL) was added. The resulting suspension was heated under reflux for 7 h. The blue precipitate was isolated and identified by elemental analysis as [Cu(Im) 4 ](chel). The mother liquor was left to slowly evaporate and compound 2 was obtained after 15 d as prismatic blue crystals suitable for single-crystal Xray diffraction. | [] | ["15 d"] | ["[Cu(ox)(Im) 2 ]", "[Cu(Im) 4 ](chel)"] | ["Cu(AcO) 2 · H 2 O--1 mmol"] | [] | ["chelidonic acid (H 2 chel ⫽ 4-oxo-4H-pyran-2,6-dicarboxylic acid)--1 mmol", "imidazole--4 mmol"] | ["reflux", "reflux"] | ["7 h", "7 h"] | ["EtOH--17 mL", "MeOH--10 mL"]
j.poly.2010.04.024 | 2.3. Preparation of [Cu 2 (succinate) 2 (3-bpmp) 0.5 (H 2 O)] n (2) CuCl 2 2H 2 O (31 mg, 0.19 mmol), 3-bpmp (100 mg, 0.37 mmol), succinic acid (23 mg, 0.19 mmol) and 6 mL deionized water were placed into a 15 mL screw-cap vial. The vial was sealed and heated in an oven at 90 °C for 24 h, and then cooled slowly to 25 °C. Green blocks of 2 (42 mg, 0.082 mmol, 43% yield based on Cu) were isolated after washing with distilled water, ethanol, and acetone and drying in air. Anal. Calc. for C 16 H 18 Cu 2 N 2 O 9 2: C, 37.72; H, 3.56; N, 5.50. Found: C, 37.13; H, 3.18; N, 5.29%. IR (cm 1 ): 3411 (w, br), 2947 (w), 2833 (w), 1615 (s), 1599 (m), 1482 (w), 1463 (w), 1426 (s), 1407 (m), 1375 (w), 1351 (w), 1325 (w), 1301 (m), 1268 (w), 1214 (w), 1181 (m), 1145 (m), 1114 (m), 1053 (w), 1034 (w), 999 (m), 973 (w), 945 (w), 935 (w), 880 (w), 848 (w), 803 (m), 725 (m), 709 (m), 692 (m). | [] | [] | ["[Cu 2 (succinate) 2 (3-bpmp) 0.5 (H 2 O)] n", "C 16 H 18 Cu 2 N 2 O 9 2"] | ["CuCl 2 ? 2H 2 O--31 mg, 0.19 mmol"] | [] | ["3-bpmp--100 mg, 0.37 mmol", "succinic acid--23 mg, 0.19 mmol"] | ["90 °C"] | ["24 h"] | ["deionized water--6 mL"]
c4ce00966e | Syntheses {[Co 0.5 (H 2 O)(1,4-bdc)(3-bpdb)Co 0.5 (H 2 O) 2 ]·(H 2 O) 3 } n (1). An aqueous solution (16 mL) of Na 2 -1,4-bdc (1 mmol, 0.210 g) was mix ed with a methanolic solution (16 mL) of 1, 4-bis(3-pyridyl)-2,3-dia za-1,3-tetradiene (3-bpdb) (1 mmol, 0.210 g) and stirred for 20 min to mix it well. Co(NO 3 ) 2 ·6H 2 O (1 mmol, 0.291 g) was di ssolved in 16 mL of water in a separate beaker. | [] | [] | ["{[Co 0.5 (H 2 O)(1,4-bdc)(3-bpdb)Co 0.5 (H 2 O) 2 ]·(H 2 O) 3 } n"] | ["Co(NO 3 ) 2 ·6H 2 O--1 mmol, 0.291 g"] | [] | ["Na 2 -1,4-bdc--1 mmol, 0.210 g", "1, 4-bis(3-pyridyl)-2,3-dia za-1,3-tetradiene (3-bpdb)--1 mmol, 0.210 g"] | [] | [] | ["water--16 mL", "methanol--16 mL"]
j.jorganchem.2003.08.013 | K 3 [Cu(CN) 4 ]: 180 mg (0.63 mmol) in 10 ml of H 2 O; Me 3 SnCl: 378 mg (1.9 mmol) and 1,2-bis(4-pyridyl)ethane (bpeH 2 ): 116 mg (0.63 mmol) in 20 ml of acetonitrile. Already after some days, white crystals started growing from the initially clear solution. After filtration, washing with small, cold quantities of H 2 O and MeCN and overnight drying, 144 mg (yield referred to K 3 [Cu(CN) 4 ]: 61.5%) of the white crystals were obtained. Anal. Calc. for C 11 H 15 CuN 3 Sn: C, 35.56; H, 4.07; N, 11.31. Found C, 35.71; H, 4.33; N, 11.55%. IR spectrum (cm 1 ): 2102s (nCN), 550s (nSnC). Bands of dpeH 2 : 2999m, 1610s, 1450m, 1425s, 827s, 785s.7.3. Preparation of [CuCN× /Me 3 SnCN×/cpy] (4) A clear solution of 392 mg (1.960 mmol) of Me 3 SnCl and 102 mg (0.983 mmol) of 4-cyanopyridine (cpy) in ca.2.2 ml of H 2 O was added to a solution of 187 mg (0.655 mmol) of K 3 [Cu(CN) 4 ]inca.2mlofH 2 O. After intense stirring (ca. 10 min), filtration, washing (cold H 2 O) and drying at r.t., 70 mg of a yellow polycrystalline product (yield: 30% referred to K 3 [Cu(CN) 4 ] were isolated. Anal.Calc. for C 11 H 13 CuN 4 Sn: C, 34.45; H, 3.417; N, 14.61.Found C, 34.04; H, 3.45; N, 14.43%. IR (cm 1 ): 2119s, 2105vs, 2066s (n CN), 556 (nSnC). From the filtrate, well-shaped orange crystals (identified as [CuCN× /cpy] by X-ray crystallography) deposited at room temperature after 4 weeks.7.4. Preparation of [CuCN× /pdvb] (5) A solution of 45 mg (0.158 mmol) of K 3 [Cu(CN) 4 ]in 10 ml of H 2 O was added to a mixture of 45 mg (0.158 mmol) of bis(4-pyridyl)-trans-1,4-divinylbenzene (pdvb) and 95 mg (0.475 mmol) of Me 3 SnCl dissolved in 55 ml of warm acetonitrile. To dissolve the nitrogen base completely, part of the solvent (45 ml of MeCN) was briefly heated up to its boiling point. The finally clear, yellow solution was kept at r.t. for 10 days. Deep brown crystals could then be isolated after filtration, washing with small quantities of cold H 2 O/MeCN and overnight drying at r.t. Anal. Calc. for C 21 H 16 CuN 3 : C, 67.45; H, 4.313; N, 11.23. Found C, 67.16; H, 4.46; N, 11.26%. IR spectrum (cm 1 ): 2095s (n CN), 452s (n CuC); vibrational modes of pdvb: 3047m, 2988m, 1598s, 1531s, 1480s, 1427s, 728s, 694s. All crystallization experiments according to route 2 (vide supra) were conducted as described earlier [14,15].Crystal structure determinations of 2 /5 and [CuCN×/ cpy] were performed using a Bruker axs Smart-CCD diffractometer (Mo  /K a source and graphite monochromator). Absorption correction based on symmetry H. Hanika-Heidl et al. / Journal of Organometallic Chemistry 684 (2003) 329 /337336 equivalent reflections using the SADABS program were accounted for instantaneously by the Smart-CCD diffractometer. All structures were solved and refined with SHELXTL (for Windows). For structure visualizations, either the CERIUS 2 V 4.0 or the Mercury 1.1 software was applied.8. Supplementary material Crystallographic data for the structural analysis have been deposited with the Cambridge Crystallographic Data Centre, CCDC nos. 207242, 207241, 207244 and 207243 for compounds 2, 3, 4 and 5, respectively. Copies of this information may be obtained free of charge from The Director, CCDC, 12 Union Road, Cambridge CB2 1EZ, UK (Fax:  /44-1223-336033; e-mail: deposit@ccdc.cam.ac.uk or www: http://www.ccdc.cam.ac.uk).Acknowledgements Part of this work has been a spin-off resulting from the DFG-supported Priority Programme on Nanostructured Host/Guest Systems (1997  /2002). The authors are grateful to Mrs. S. Samba for valuable technical assistance.References [1] D.T. Cromer, A.C. Larson, R.B. Roof, Jr, Acta Crystallogr. 19 (1965) 192.[2] J.D. Kildea, B.W. Skelton, A.H. White, Aust. J. Chem. 38 (1985) 1329.[3] S.-H. Peng, D.-S. Liaw, Inorg. Chim. Acta 113 (1986) L11.[4] J. Cerna´k, K. Gyo ¨ ryova´, S. Sabolova´, M. Dunaj-Jurco, Inorg.Chim. Acta 185 (1991) 119.[5] S.-I. Nishikiori, T. Iwamoto, Chem. Lett. (1994) 1199.[6] M. Schwarten, J. Chomic, J. Cerna´k, D. Babel, Z. Anorg. Allg.Chem. 622 (1996) 1449.[7] A.M.A. Ibrahim, E. Siebel, R.D. Fischer, Inorg. Chem. 37 (1998) 3521.[8] H. Yuge, T. Iwamoto, J. Incl. Phenom. Mol. Recogn. Chem. 26 (1996) 119.[9] F.B. Stocker, T.D. Staeva, C.M. Rienstra, D. Britton, Inorg.Chem. 38 (1999) 984.[10] O. Teichert, W.S. Sheldrick, Z. Anorg. Allg. Chem. 625 (1999) 1860.[11] O. Teichert, W.S. Sheldrick, Z. Anorg. Allg. Chem. 626 (2000) 1509.[12] D.C. Chesnut, D. Plewak, J. Zubieta, J. Chem. Soc. Dalton Trans. (2001) 2567.[13] C.P. Cui, P. Lin, W.-X. Du, L.-M. Wu, Z.-Y. Fu, J.-C. Dai, S.M.Hu, X.-T. Wu, Inorg. Chem. Commun. 4 (2001) 444.[14] R. Eckhardt, R.D. Fischer, Inorg. Chem. Commun. 3 (2000) 433.[15] R. Eckhardt, H. Hanika-Heidl, R.D. Fischer, Chem. Eur. J. 9 (2003) 1795.[16] E. Siebel, A.M.A. Ibrahim, R.D. Fischer, Inorg. Chem. 38 (1999) 2530.[17] E. Siebel, Doctoral dissertation, University of Hamburg. Germany, 1998.[18] R.D. Fischer, H. Hanika-Heidl, R. Eckhardt, in: F. Laeri, F.Schu ¨ th, U. Simon, M. Wark (Eds.), Nanoporous Crystals, Ch. 12, Wiley /VCH, Weinheim, 2003.[19] J.T.B.H. Jastrzebski, G. van Koten, Adv. Organomet. Chem. 35 (1993) 241.[20] P.G. Harrison, T.J. King, K.C. Molloy, J. Organomet. Chem. 185 (1980) 199.[21] O.M. Yaghi, H. Li, J. Am. Chem. Soc. 117 (1995) 10401.[22] H.L. Hermann, G. Boche, P. Schwerdtfeger, Chem. Eur. J. 7 (2001) 5333.[23] Crystallographic data for [CuCN× /cpy]: C 7 H 4 CuN 3 , M r /193.67, orthorhombic, space group P 2 1 2 1 2 1 , a /6.0867(2), b /8.4309(3), c/13.4760(5) A ˚ ; V /691.54(4) A ˚ 3 , Z /4, r calc /1.860 g cm 3 , R 1 for I ]/2s(I): 0.0311, wR 2 /0.0955, T/153 K.[24] D.T. Cromer, A.C. Larson, Acta Crystallogr. Ser. B 28 (1972) 105.[25] D.T. Cromer, A.C. Larson, R.B. Roof, Jr, Acta Crystallogr. 20 (1966) 279.[26] S.R. Batten, A.R. Harris, P. Jensen, K.S. Murray, A. Ziebell, J.Chem. Soc. Dalton Trans. (2000) 3829.[27] R. Kuhlmann, G.L. Schimek, J.W. Kolis, Polyhedron 18 (1999) 1379.[28] A.J. Blake, N.R. Champness, S.S.M. Chung, W.-S. Li, M.Schro ¨ der, J. Chem. Soc. Chem. Commun. (1997) 1005.[29] L.R. McGillivray, S. Subramanian, M.J. Zaworotko, J. Chem.Soc. Chem. Commun. (1994) 1325.[30] G. Boche, F. Bosold, M. Marsch, K. Harms, Angew. Chem. 110 (1998) 1778; Angew. Chem. Int. Ed. Engl. 37 (1998) 1684.[31] C.-M. Che, Z. Mao, V.M. Miskowski, M.-C. Tse, C.-K. Chan, K.-K. Cheung, D.L. Phillips, K.-H. Leung, Angew. Chem. 112 (2000) 4250; Angew. Chem. Int. Ed. Engl. 39 (2000) 4084.[32] R.D. Ko ¨ hn, G. Seifert, Z. Pan, M.F. Mahon, G. Koziok-Ko ¨ hn, Angew. Chem. 115 (2003) 818; Angew. Chem. Int. Ed. Engl. 42 (2003) 793.[33] F. Olbrich, U. Behrens, E. Weiss, J. Organomet. Chem. 472 (1994) 365.[34] H. Lang, D.S.A. George, G. Rheinwald, Coord. Chem. Rev. 206207 (2000) 101.[35] M.D. Janssen, M. Herres, L. Zsolnai, D.M. Grove, A.L. Spek, H.Lang, G. van Koten, Organometallics 14 (1995) 1098.H. Hanika-Heidl et al. / Journal of Organometallic Chemistry 684 (2003) 329  /337 337 | [] | [] | ["K 3 [Cu(CN) 4 ]", "Me 3 SnCl", "1,2-bis(4-pyridyl)ethane", "[CuCN× /Me 3 SnCN×/cpy]", "[CuCN× /pdvb]"] | ["AgNO 3--0.2 mmol", "Cd(OAc) 2 ·2H 2 O--0.75 mmol", "K 3 [Cu(CN) 4 ]--0.63 mmol", "Me 3 SnCl--1.9 mmol", "K 3 [Cu(CN) 4 ]--0.655 mmol", "K 3 [Cu(CN) 4 ]--0.158 mmol"] | [] | ["bpe--0.05 mmol", "H 4 bptc--0.05 mmol", "1,2-bis(4-pyridyl)ethane--0.63 mmol", "4-cyanopyridine--0.983 mmol", "bis(4-pyridyl)-trans-1,4-divinylbenzene--0.158 mmol"] | ["150 \nC", "220 \nC", "r.t."] | ["6 days", "3 days", "10 days"] | ["water--15 mL", "triethylamine--1 mL", "acetonitrile--20 mL", "H 2 O--ca. 2.2 ml", "H 2 O--ca. 2 ml", "H 2 O--10 ml", "acetonitrile--55 ml"]
c3dt51123e | Preparation of the Polymeric Zn( II) complex 3: To a solution of the ligand 1 (219 mg, 0.1 mmol) in DMF (10 mL), placed in a screw capped glass vessel, a solution of Zn(NO 3 ) 2 (145 mg, 0.1 mmol) in H 2 O (10 mL) was added and the final mixture was heated at 90 °C for 3 d. The reaction mixture was then slowly brought back to the room temperature in a period of 24 h, at which point colorless crystals of 3 were obtained. Yield 35% (116 mg) based on Zn. M.P. 315–318 °C. FT-IR data in KBr pellet (cm −1 ): 659, 734, 767, 835, 919, 1025, 1083, 1257, 1305, 1346, 1425, 1434, 1521, 1602, 1670, 2854, 2991, 3033, 3126, 3193, and 3536. Anal. calcd for C 14 H 20 N 5 O 6 PZn: C, 36.74; H, 3.08; N, 15.58%. Found: C, 36.33; H, 3.15; N, 15.35%. | ["room temperature"] | ["24 h"] | ["Polymeric Zn( II) complex 3", "C 14 H 20 N 5 O 6 PZn"] | ["Zn(NO 3 ) 2--145 mg, 0.1 mmol"] | [] | ["ligand 1--219 mg, 0.1 mmol"] | ["90 °C"] | ["3 d"] | ["DMF--10 mL", "H 2 O--10 mL"]
s0108270106000540 | The 3pdb (Dong et al., 2000) and 4pdb (Ciurtin et al., 2001) ligands were prepared following literature procedures. The coordination polymers [Zn(acac) 2 (3pdb)] n and [Zn(acac) 2 (4pdb)] n were prepared in a similar manner from the reaction of an excess of Zn(acac) 2 with the appropriate bidentate Schiff base. The procedure, exempli®ed in what follows for the 3pdb compound, consisted in dissolving the ligand (8.3 mg, 0.040 mmol) in MeOH (3.0 ml). A methanol solution (3.0 ml) of Zn(acac) 2 (20.8 mg, 0.080 mmol) was then added and the mixture was stirred for 1 min. After 30 h in a closed container, yellow crystals suitable for X-ray diffraction were ®ltered off, washed ®rstly with MeOH (3  3.0 ml) and then with diethyl ether (3  3.0 ml), and ®nally dried in air. | [] | [] | ["[Zn(acac) 2 (3pdb)] n", "[Zn(acac) 2 (4pdb)] n"] | ["Zn(acac) 2--20.8 mg, 0.080 mmol"] | [] | ["3pdb--8.3 mg, 0.040 mmol", "4pdb--NaN"] | [] | ["30 h"] | ["MeOH--3.0 ml", "diethyl ether--3  3.0 ml"]
cg060833m | Synthesis of [(NH 4 )(H 3 N(CH 2 ) 2 NH 3 ) 0.5 Zn 3 (O 3 P(CH 2 ) 2 PO 3 ) 2 ] (3).A mixture of Zn(CH 3 COO) 2 ‚2H 2 O (0.1052 g, 0.4793 mmol), CH 5 N 3 ‚ HCl (0.6202 g, 6.492 mmol), H 2 N(CH 2 ) 4 NH 2 ‚2HCl (0.3267 g, 1.866 mmol), (CH 3 ) 4 NBr (0.1738 g, 1.128 mmol), HN(CH 2 CH 2 NH 2 ) 3 ‚4HCl (0.4954 g, 1.690 mmol), H 2 O 3 P(CH 2 ) 2 PO 3 H 2 (0.1046 g, 0.5504 mmol), NaF (0.2203 g, 5.246 mmol), n-butyric acid (2.0 mL, 22 mmol), and H 2 O (8.0 mL, 444 mmol) was heated at 180 °C for 96 h. After the mixture was allowed to cool slowly to ambient temperature, colorless prismatic crystals were obtained. The final pH of the solution was about 5.5. The crystals were filtered, washed with distilled water, and dried at ambient temperature. The yield was about 83% (0.0821 g) based on Zn(CH 3 COO) 2 ‚2H 2 O. Anal. Calcd for C 6 H 20 N 2 O 12 P 4 Zn 3 (3): C, 9.73; H, 2.78; N, 4.54. Found: C, 9.77; H, 2.74; N, 4.74. IR (KBr pellet, cm -1 ): 3172m (ν N-H ), 3037m (ν N-H ), 2953w (ν C-H ), 2918w (ν C-H ), 2891w (ν C-H ), 2127w, 1886w, 1626w, 1466m (δ C-H ), 1442w, 1424w, 1200m (ν PdO ), 1117vs (ν P-O ), 1049vs (ν P-O ), 991vs (ν P-O ), 779m, 760m, 721w, 596w, 565w, 503m, 426w. | [] | [] | ["[(NH 4 )(H 3 N(CH 2 ) 2 NH 3 ) 0.5 Zn 3 (O 3 P(CH 2 ) 2 PO 3 ) 2 ]", "C 6 H 20 N 2 O 12 P 4 Zn 3"] | ["Zn(CH 3 COO) 2 ‚2H 2 O--0.1052 g, 0.4793 mmol"] | [] | ["CH 5 N 3 ‚ HCl--0.6202 g, 6.492 mmol", "H 2 N(CH 2 ) 4 NH 2 ‚2HCl--0.3267 g, 1.866 mmol", "(CH 3 ) 4 NBr--0.1738 g, 1.128 mmol", "HN(CH 2 CH 2 NH 2 ) 3 ‚4HCl--0.4954 g, 1.690 mmol", "H 2 O 3 P(CH 2 ) 2 PO 3 H 2--0.1046 g, 0.5504 mmol", "NaF--0.2203 g, 5.246 mmol", "n-butyric acid--2.0 mL, 22 mmol"] | ["180 °C"] | ["96 h"] | ["H 2 O--8.0 mL, 444 mmol"]
c1dt11239b | Calc. for complex 1: C, 29.63; H, 2.71; N, 3.14. Found: C, 29.84; H, 2.70; N, 3.13%. IR (KBr disk, n/cm -1 ): 3389 (w), 3114 (m), 3061 (m), 1631 (w), 1548 (m), 1480 (s), 1448 (m), 1386 (m), 1338 (m), 1212 (s), 1160 (s), 1008 (s), 830 (s), 740 (s), 611 (s), 556 (m), 547 (m).Complex 2. Equivalent synthesis procedures were carried out employing BaCl 2 ·2H 2 O (0.4 mmol, 98 mg) to obtain the corresponding product. Colorless block crystals of complex 2 (29 mg) were obtained in 35% yield based on TC4AS. Anal. Calc.for complex 2: C, 32.14; H, 2.94; N, 3.41. Found: C, 32.21; H, 2.96; N, 3.43%. IR (KBr disk, n/cm -1 ): 3399 (s), 3113 (s), 3055 (s), 1629 (m), 1551 (w), 1476 (m), 1449 (m), 1386 (m), 1338 (m), 1210 (s), 1178 (s), 1032 (s), 830 (s), 740 (m), 616 (s), 590 (w), 548 (m). | [] | [] | ["complex 1", "complex 2"] | ["BaCl 2 ·2H 2 O--0.4 mmol, 98 mg"] | [] | [] | [] | [] | []
ejoc.200800147 | C 11 H 10 N 2 O 6 S·2H 2 O (334.30): calcd. C 39.52, H 4.22, N 8.38; found C 39.22, H 4.37, N 7.93.Tetrabutylammonium 2-Benzyloxy-3-(chlorocarbonyl)-1-oxoisoquinolin-7-sulfonate (7): Under argon, the protected carboxylate 4 M. Seitz, K. N. Raymond SHORT COMMUNICATION (51.0 mg, 57.0 µmol, 1.0 equiv.) was dissolved in dry CH 2 Cl 2 (2 mL), and dry DMF (2 mg) was added. Oxalyl chloride (36.2 mg, 285 µmol, 5.0 equiv.) was added dropwise, and the yellow solution was heated under reflux for 3 h. After cooling to ambient temperature, the volatiles were removed under reduced pressure, and the remaining yellow solid (53 mg, quant.), consisting of a 1:1 mixture of the title compound and tetrabutylammonium chloride, was dried in vacuo overnight (ca. 20 h). This material can be used without further purification. | [] | [] | ["C 11 H 10 N 2 O 6 S·2H 2 O"] | [] | [] | ["Tetrabutylammonium 2-Benzyloxy-3-(chlorocarbonyl)-1-oxoisoquinolin-7-sulfonate--51.0 mg, 57.0 µmol, 1.0 equiv."] | ["reflux"] | ["3 h"] | ["CH 2 Cl 2--2 mL", "DMF--2 mg"]
j.molstruc.2009.05.055 | 2.3.2. Synthesis of {[Ho(ox) 1.5 (H 2 O) 3 ](en)} n (2) Ho(NO 3 ) 3 5H 2 O (1 mmol, 0.441 g), tetrabromoterephthalic acid, (1 mmol, 0.481 g) and KOH (2 mmol, 0.112 g) ethylenediammine (en) (2 mmol, 0.120 g) mixed in 10 mL water and stirred for 30 min. Then reaction mixture was transferred to a 25 ml Teﬂonlined hydrothermal vessel and heated for three days at 150 °C and cooled down to room temperature. The colorless square block type crystals were separated along with the white powder as impurity. IR (KBr cm 1 ): 3561 m ( m OH); 3428 br ( m OH); 3143 m ( m NH); 2948 m (( m CH); 1629 s ( m as OCO); 1388 s ( m s OCO); 889 w ( m bend OCO). Yield 50%. Anal found: H, 3.22; C, 14.82; N, 7.02; calcd: H, 3.40; C, 14.59; N, 6.81. | [] | ["three days"] | ["{[Ho(ox) 1.5 (H 2 O) 3 ](en)} n", "Ho(NO 3 ) 3 \n5H 2 O"] | ["Ho(NO 3 ) 3 \n5H 2 O--1 mmol, 0.441 g"] | ["KOH--2 mmol, 0.112 g"] | ["tetrabromoterephthalic acid--1 mmol, 0.481 g", "ethylenediammine (en)--2 mmol, 0.120 g"] | ["150 \nC"] | ["30 min"] | ["water--10 mL"]
ic2021319 | Synthesis of Complex [Cu(L 5 )(NO 3 ) 2 ] (6). Solutions of Cu(NO 3 ) 2 ·3H 2 O (0.19 g, 1.0 mmol in 5.0 mL of CH 3 OH) and ligand L 5 (0.30 g, 1.0 mmol in 5.0 mL of CH 3 OH) were mixed and stirred. The color of the solution turned to deep blue, and a deep-blue precipitate separated out slowly upon keeping the mixture at room temperature for overnight. The blue solid was then filtered and washed with diethyl ether and redissolved in CH 3 OH. Vapor diffusion of diethyl ether into the green solution resulted in the formation of deep-blue single crystals of complex 6. Yield: 0.46 g, 80%. Anal. Calcd for C 23 H 19 CuN 9 O 6 (6): C, 47.55; H, 3.30; N, 21.70. Found: C, 47.81; H, 3.32; N, 21.61. λ max / nm (ε max /dm 3 ·mol −1 ·cm −1 ): 670 (260). | [] | ["overnight"] | ["[Cu(L 5 )(NO 3 ) 2 ]", "C 23 H 19 CuN 9 O 6"] | ["Cu(NO 3 ) 2 ·3H 2 O--0.19 g, 1.0 mmol"] | [] | ["L 5--0.30 g, 1.0 mmol"] | [] | [] | ["CH 3 OH--5.0 mL"]
cg300051w | {[Cd 2 (3-pybtd) 2 Cl 10/3 ][CdCl 8/3 ]·(H 2 O) 3 } n (8). A buffer layer of a solution of ethanol (1 mL) was carefully layered over a solution of 3-pybtd (8 mg, 0.02 mmol) in CH 2 Cl 2 (6 mL). Then a solution of CdCl 2 (3.7 mg, 0.02 mmol) and NaSCN (0.8 mg, 0.01 mmol) in ethanol (3 mL) was layered over the buffer layer. The solution was left to stand for 1 week at room temperature, and colorless crystals appeared. IR(KBr, cm −1 ): 3482w, 3081w, 2923w, 2067w, 1715s, 1489m, 1438m, 1365m, 1207m, 1173m, 785m, 701m. Elemental Analysis: Calc. for C 44 H 38 Cd 3 Cl 6 N 8 O 11 : C, 37.62; H, 2.73; N, 7.98; Found: C, 37.90; H, 2.621; N, 7.88. | [] | [] | ["{[Cd 2 (3-pybtd) 2 Cl 10/3 ][CdCl 8/3 ]·(H 2 O) 3 } n"] | ["CdCl 2--3.7 mg, 0.02 mmol", "NaSCN--0.8 mg, 0.01 mmol"] | [] | ["3-pybtd--8 mg, 0.02 mmol"] | [] | ["1 week"] | ["ethanol--1 mL", "CH 2 Cl 2--6 mL", "ethanol--3 mL"]
c3ce40974k | Synthesis of compound L 1 In a 100 ml round bottomed flask, 3-aminopyridine (470 mg, 5 mmol) was dissolved in 40 ml of dry dichloromethane. The mixture was allowed to stir at 0 °C in a nitrogen atmosphere for 15 min. 713 mg (5.2 mmol) of 4-fluorophenyl isocyatate Fig. 8 UV-Vis spectra upon mixing L 1 /L 3 (each at 1 × 10 −3 M) with CuSO 4 at a 3 : 1 (L : M) molar ratio in 10% water in DMF at 298 K. The double headed arrow shows the λ max positions. | [] | [] | ["L 1"] | [] | [] | ["3-aminopyridine--470 mg, 5 mmol", "4-fluorophenyl isocyatate--713 mg, 5.2 mmol"] | ["0 °C"] | ["15 min"] | ["dichloromethane--40 ml"]
j.poly.2012.10.040 | Dark blue crystals of 3 suitable for X-ray analysis were ﬁltered off after a few days, washed with MeOH and dried in air. Yield 0.10 g, 81%. Anal. Calc. for C 44 H 32 Cl 8 CuN 4 O 6 (1059.92): C, 49.86; H, 3.04; N, 5.29; Found: C, 49.88; H, 3.40; N, 5.05%. IR (KBr, cm 1 ): 3136 (w), 3065 (w), 2989 (br.w), 1615 (vs), 1593 (s), 1565 (sh), 1524 (m), 1497 (m), 1467 (m), 1449 (sh), 1437 (sh), 1415 (sh), 1399 (s), 1375 (vs), 1345 (sh), 1278 (w), 1246 (m), 1151 (m), 1096 (s), 1083 (sh), 1041 (m), 1026 (m), 1015 (m), 985 (w), 950 (w), 877 (m), 851 (m), 839 (m), 829 (m), 778 (s), 766 (s), 730 (s), 709 (vs), 653 (m).2.7. Synthesis of isoconazole nitrate Synthesis of tetrabutylammonium 1H-imidazole (7). A solution of NaOH (0.4 g, 10 mmol) in 2-propanol (20 mL) was treated with 1Himidazole (0.68 g, 10 mmol) followed by reﬂuxing for 20 min.Then, n-Bu 4 NBr (3.09 g, 10 mmol) was added at room temperature and the resulting mixture was reﬂuxing for 10 min. A solid substance was ﬁltered, solvent was evaporated under vacuum, and the residue was dried over P 2 O 5 in vacuum desiccator. Yield 3.02 g, 98%. IR (KBr, cm 1 ): 3101 (w), 2989 (w), 2958 (s), 2874 (m), 1679 (w), 1587 (s), 1491 (m), 1473 (s), 1465 (s), 1379 (m), 882 (s), 738 (s). | [] | [] | ["Cu(1H-imidazole) 2 (isoconazole nitrate)"] | [] | [] | [] | [] | [] | []
00958970701615862 | 2.3. Synthesis of [Cd(Hadab)(H 2 O)] (1) and [Mn(Hadab)(H 2 O)] (2) Cd(ClO 4 ) 2  6H 2 O(1) or Mn(ClO 4 ) 2  6H 2 O(2) (0.1 mmol) and H 3 adab (0.1 mmol) were placed in a heavy-walled Pyrex tube containing DMF (0.1 mL) and H 2 O (0.4 mL). The tube was frozen in liquid N 2 , sealed under vacuum, and then heated at 120  C for 12 h.The products were filtered, washed with ethanol, and then dried in air. Air-stable colorless transparent crystals were obtained. 1: yield 56% (based on Cd). Anal. Calcd for C 11 H 11 CdNO 7 (%): C, 34.62; H, 2.91; N, 3.67. Found: C, 34.99; H, 2.81; N, 3.74. | [] | [] | ["[Cd(Hadab)(H 2 O)]", "[Mn(Hadab)(H 2 O)]"] | ["Cd(ClO 4 ) 2 \n6H 2 O--0.1 mmol", "Mn(ClO 4 ) 2 \n6H 2 O--0.1 mmol"] | [] | ["H 3 adab--0.1 mmol"] | ["120 \nC"] | ["12 h"] | ["DMF--0.1 mL", "H 2 O--0.4 mL"]
cg800531y | Synthesis of [(Eu 2 (TDC) 3 (CH 3 OH) 2 · (CH 3 OH)] (1). This compound was synthesized solvothermally, by reacting H 2 TDC and EuCl 3 · 6H 2 O in a molar ratio of 1:1 in the presence of 5 mL of CH 3 OH for two days at 120 °C and then cooled for 12 h. The ﬁnal product obtained as colorless cubic crystals was collected by ﬁltration and washed with CH 3 OH. Yield: 30% (based on europium). Anal. Calcd. | [] | ["12 h"] | ["[(Eu 2 (TDC) 3 (CH 3 OH) 2 · (CH 3 OH)]", "Eu 2 (TDC) 3 (CH 3 OH) 2"] | ["EuCl 3 · 6H 2 O--1:1 molar ratio"] | [] | ["H 2 TDC--1:1 molar ratio"] | ["120 \n C"] | ["two days"] | ["CH 3 OH--5 mL"]
ncomms1170 | Methods Materials. All of the reagents used, except for dpNDI, were obtained from commercial suppliers and were used without further purication. e dpNDI was synthesized according to a previous report 47 .Preparation of {[Zn 2 (bdc) 2 (dpNDI)]·4(DMF)} n (1a). A mixture containing Zn(NO 3 ) 2 •6H 2 O (149 mg, 0.50 mmol), H 2 bdc (83 mg, 0.50 mmol) and dpNDI (210 mg, 0.50 mmol) was suspended in DMF (50 ml) and heated to 95 °C for a period of 3 days. e slightly yellow crystals of 1a were then collected. | [] | [] | ["{[Zn 2 (bdc) 2 (dpNDI)]·4(DMF)} n", "dpNDI"] | ["Zn(NO 3 ) 2 •6H 2 O--149 mg, 0.50 mmol"] | [] | ["H 2 bdc--83 mg, 0.50 mmol", "dpNDI--210 mg, 0.50 mmol"] | ["95 °C"] | ["3 days"] | ["DMF--50 ml"]
s10876-011-0348-8 | [Cd(SCN) 2 (l-tmdp) 2 ] n n(Ph 2 S 2 )n(CH 3 CN) (3) A mixture of [Cd(SPh) 2 ] (99.1 mg, 0.3 mmol), tmdp (119.4 mg, 0.6 mmol), KSCN (58.3 mg, 0.6 mmol), acetonitrile (3.268 g) and water (1.251 g) was stirred for *20 min and then sealed in a 23-mL Teﬂon lined stainless autoclave. The vessel was heated at 150 °C for 3 days and then cooled to room temperature at a rate of 5 °C/h. Colorless block crystals of 3 were obtained and air dried. Yield: 180 mg, 68%. Main IR absorption bands (KBr, cm -1 ): 3050 (w), 2939 (m), 2053 (s), 1608 (s), 1583 (m), 1500 (m), 1481 (m), 1502 (m), 1451 (m), 1218 (s), 1023 (s), 886 (m), 857 (m), 804 (m), 738 (s), 685 (s), 601 (s). Anal. for C 42 H 41 N 7 S 4 Cd: calcd. C 57.03, H 4.64, N 11.08; found C 56.88, H 4.61, N 10.96%. | [] | [] | ["[Cd(SCN) 2 (l-tmdp) 2 ] n ?n(Ph 2 S 2 )?n(CH 3 CN)", "C 42 H 41 N 7 S 4 Cd"] | ["[Cd(SPh) 2 ]--99.1 mg, 0.3 mmol"] | ["KSCN--58.3 mg, 0.6 mmol"] | ["tmdp--119.4 mg, 0.6 mmol"] | ["150 \nC"] | ["3 days"] | ["acetonitrile--3.268 g", "water--1.251 g"]
15533174.2013.841224 | Synthesis of the Title Complex To a solu tion of Ts-gly (1mmol) in water-DMF 1:1 (10 mL), an aqueous solution (5 mL) of CuCl 2 ¢2H 2 O (1 mmol) and a solution of 1,10-phenanthroline (1 mmol) in ethanol (95%, 5 mL) was added. After reﬂuxing for 12h at 70  C, the mixture was ﬁltered off while hot. The blue single crystals suitable for X-ray analysis were obtained by slow evaporation of the ﬁltrate at room temperature after 43 days. Molecular formula is C 30 H 30 CuN 4 O 9 S 2 . Anal. Calcd. (%) for C 30 H 30 CuN 4 O 9 S: C, 50.12; H, 4.18; N, 6.77. Found: C, 50.16%; H, 4.24%; N, 6.82%. IR(KBr, cm ¡1 ): 3259 (s), 1596(vs), 1522 (s), 1493 (m), 1426 (s), 1399 (s), 1366 (vs), 1340(m), 1320 (vs), 1226 (m), 1208 (w), 1181(m), 1158 (vs), 1092(s), 1044(vw), 1013 (vw), 935 (w), 906 (m), 848 (vs), 810 (s), 783 (w), 722 (s), 703(w), 662 (vs), 562(vs), 432(w). | [] | ["43 days"] | ["C 30 H 30 CuN 4 O 9 S 2"] | ["CuCl 2 ¢2H 2 O--1 mmol"] | [] | ["Ts-gly--1 mmol", "1,10-phenanthroline--1 mmol"] | ["70 \nC"] | ["12h"] | ["water-DMF 1:1--10 mL", "ethanol (95%)--5 mL"]
acs.inorgchem.7b00592 | The reaction was cooled to room temperature over 48 h to give colorless block crystals. Yield: 16 mg (70.1% based on Cd). Anal.Calcd (%) for C 17 H 16 CdN 2 O 6 : C 44.71, H 3.53, N 6.13; found: C 44.16, H 3.51, N 6.33. IR (KBr disk): 3078 (w), 2931 (m), 1648 (s), 1608 (m), 1556 (s), 1443 (m), 1038 (w), 921(m), 854 (m), 778 (s), 731 (m), 680 (m) cm −1 . | [] | [] | ["C 17 H 16 CdN 2 O 6"] | [] | [] | [] | [] | ["48 h"] | []
c4dt00837e | 21b Synthesis of complexes 1–5 Complexes 1–5 were prepared in a similar manner. In a typical synthesis of 1, a methanol solution (10 mL) of Ce(NO 3 ) 3 ·6H 2 O (13.0 mg, 0.03 mmol) was layered on an aqueous solution (10 mL) of H 4 pztc (7.7 mg, 0.03 mmol) and NaOH (4.8 mg, 0.12 mmol) in a long test tube. The tube was sealed and allowed to stand at room temperature. Colorless crystals of 1 suitable for X-ray analysis were obtained in about one month. | [] | [] | ["Ce(NO 3 ) 3 ·6H 2 O (H 4 pztc) 2 (NaOH) 2"] | ["Ce(NO 3 ) 3 ·6H 2 O--13.0 mg, 0.03 mmol"] | [] | ["H 4 pztc--7.7 mg, 0.03 mmol", "NaOH--4.8 mg, 0.12 mmol"] | ["room temperature"] | ["about one month"] | ["methanol solution--10 mL", "aqueous solution--10 mL"]
ejic.201500790 | [Fe II (pyimH) 3 ] 2 [Mn II Cr III (ox) 3 ] 2 ·X was prepared by slow diffusion of two solutions in an H tube (total volume 8 mL). The first one was prepared by adding MnCl 2 ·4H 2 O (0.036 g, 0.18 mmol) to a suspension of Ag 3 [Cr(ox) 3 ] (0.077 g, 0.12 mmol) in methanol (4 mL). The AgCl precipitate was filtered. The second one was prepared by dissolving [Fe II (pyimH) 3 ](ClO 4 ) 2 ·H 2 O (0.041 g, 0.06 mmol) in ethanol (4 mL); 1 mL of each solution was introduced into one of the two sides of the H tube, which was filled with ethanol. After a couple Full Paper of weeks, single crystals were obtained. Microanalysis results: Cr [(38.8 ± 1.7) %], Mn [(40.0 ± 1.2) %], and Fe [(20.2 ± 1.2) %].Structural Characterization: Single-crystal X-ray data of [Fe II (pyimH) 3 ] 2 [Mn II Cr III (ox) 3 ] 2 ·X were collected at 120 K with an Xcalibur Sapphire3 Gemini diffractometer equipped with a graphite-monochromated Enhance (Mo) X-ray source (λ = 0.71073 Å). The program CrysAlisPro (Oxford Diffraction Ltd., Version 1.171.33.52) was used for cell refinement and data reduction of the compounds. Empirical absorption correction was performed using spherical harmonics as implemented in the SCALE3 ABSPACK scaling algorithm. Crystal structures were solved and refined against all F 2 values using the SHELXTL suite of programs. | [] | [] | ["[Fe II (pyimH) 3 ] 2 [Mn II Cr III (ox) 3 ] 2 ·X"] | ["MnCl 2 \n4H 2 O--0.036 g, 0.18 mmol", "Ag 3 [Cr(ox) 3 ]--0.077 g, 0.12 mmol", "[Fe II (pyimH) 3 ](ClO 4 ) 2 \nH 2 O--0.041 g, 0.06 mmol"] | [] | ["pyimH--not specified"] | [] | ["a couple of weeks"] | ["methanol--4 mL", "ethanol--4 mL"]
j.jssc.2019.03.019 | 2.2. Synthesis of complexes 1–3 2.2.1. Synthesis of complex 1 A mixture of HMNA (0.1 mmol), Pb(OAc) 2 3H 2 O (0.1 mmol), and NaOH (0.09 mL, 0.1 mol L 1 ) was dissolved in 4 mL CH 3 CN, which was sealed into a 23 mL Telfon-lined stainless steel vessel and further heated at 125  C for 2 days under autogenous pressure. After the reaction system was slowly cooled down to indoor temperature, the colourless block single crystals with good quality for single X-ray diffraction analysis were directly obtained. The as-synthesized samples were further washed with fresh MeCN and dried in air. The yield was about 56% based on the HMNA organic ligand. Anal. Calcd for C, H, and N of C 14 H 12 O 4 N 2 Pb: C, 35.1; H, 2.5; N, 3.8%. Found: C, 35.0; H, 2.5; N, 3.7%. | [] | [] | ["HMNA-Pb"] | ["Pb(OAc) 2 3H 2 O--0.1 mmol"] | ["NaOH--0.09 mL, 0.1 mol L 1"] | ["HMNA--0.1 mmol"] | ["125  C"] | ["2 days"] | ["CH 3 CN--4 mL"]
j.jssc.2015.11.002 | 1 H NMR (CD 3 OD, ppm): 6.26 (t, 2H), 6.69 (t, 2H), 7.32 (d, 2H) and 7.41 (d, 2H). Anal. Calc. for C 12 H 8 Br 2 HgN 6 : C, 24.16; H, 1.34; N, 14.08. Found: C, 23.98; H, 1.33; N, 13.96%. 2.4. Synthesis of [Hg 2 (ȝ-bptz)(ȝ-I) 2 I 2 ] n (3) The compound 3 was prepared according to the procedure for 1 and 2 except using HgI 2 instead of HgCl 2 and HgBr 2 and methanol as the solvent. Violet prismatic single crystals of 3 suitable for X-ray analysis were obtained by slow solvent evaporation at room temperature over four days (yield 1.71 g, 78.6%, m. p. 199 °C). IR (CsI, Cm -1 ): 3058w, 1587m, 1486w, 1442m, 1387s, 1251m, 1128m, 1097m, 1063m, 999m, 925m, 845w, 785s, 738m, 626m, 592s, 531w, 410m, 355m, 305m, 261m. UV-Vis: Ȝ max (CH 3 OH, nm), 255 and 290. | ["room temperature"] | ["four days"] | ["[Hg 2 (ȝ-bptz)(ȝ-I) 2 I 2 ] n", "C 12 H 8 Br 2 HgN 6"] | [] | [] | ["ȝ-bptz--NaN"] | [] | [] | ["methanol--NaN"]
cm010219s | For the synthesis of MnDC-3, a mixture of 1.19 g (6.0 mmol) of MnCl 2 ‚4H 2 O, 0.79 g (6.0 mmol) of glutaric acid, 6.2 mL (9.3 mmol) of 1.5 M KOH solution, and 1.0 mL (0.70 mmol) of diglyme with MnCl 2 :glutaric acid:KOH ratio of 1:1.0:1.6 (pH ) 4.60) was heated with 9 mL of distilled water in a 23 mL capacity Teflon-lined reaction vessel at 180 °C for 1 day and then cooled to room temperature. Colorless (slightly pale-red) platelike crystalsof MnDC-3 were obtained. The single crystals of MnDC-4 compound were synthesized according to the previous procedure.6a Syntheses of other MnDC-n compounds (n ) 5-12) were prepared by a method similar to that for MnDC-3. | ["room temperature"] | [] | ["MnDC-3"] | ["MnCl 2 ‚4H 2 O--1.19 g (6.0 mmol)"] | [] | ["glutaric acid--0.79 g (6.0 mmol)"] | ["180 \nC"] | ["1 day"] | ["1.5 M KOH solution--6.2 mL (9.3 mmol)", "diglyme--1.0 mL (0.70 mmol)", "distilled water--9 mL"]
c0ce00144a | Syntheses [Mn 2 (cptc)(2,2 0 -bpy)(H 2 O)]$H 2 O (1). A mixture of MnCl 2 $4H 2 O (0.079 g, 0.40 mmol), H 4 cptc (0.050 g, 0.20 mmol), 2,2 0 -bpy (0.033 g, 0.20 mmol), NaOH (0.023 g, 0.60 mmol) and H 2 O (5 mL) in the molar ratio of 2 : 1 : 1 : 3 : 1380 was sealed in a 15 mL Teﬂon-lined stainless steel container, which was heated at 160  C for 120 h. After cooling to room temperature, yellow block-like crystals of 1 were obtained in a yield of 42.3% (based on H 4 cptc). Anal. calcd (%) for C 19 H 18 Mn 2 N 2 O 10 (1): C 41.91, H 3.31, N 5.15. Found: C 41.82, H 3.19, N 5.23. IR data (KBr, cm 1 ): 3469 (m), 2960 (m), 1597 (s), 1442 (s), 1412 (vs), 1309 (s), 1279 (m), 1154 (m), 1087 (m), 1014 (w), 881 (m), 764 (m), 646 (w), 601 (w). | [] | [] | ["[Mn 2 (cptc)(2,2 0 -bpy)(H 2 O)]$H 2 O", "C 19 H 18 Mn 2 N 2 O 10"] | ["MnCl 2 $4H 2 O--0.079 g, 0.40 mmol"] | ["NaOH--0.023 g, 0.60 mmol"] | ["H 4 cptc--0.050 g, 0.20 mmol", "2,2 0 -bpy--0.033 g, 0.20 mmol"] | ["160 \n C"] | ["120 h"] | ["H 2 O--5 mL"]
acs.inorgchem.5b02812 | [Co(3,5-dbdiox) 2 (azpy)] ∞ (2). This complex was synthesized according to method 1 used for complex 1, with replacement of 1,2bpe with azpy (14 mg, 0.075 mmol) to aﬀord green rectangular plateshaped crystals. A sample for single-crystal X-ray diﬀraction was maintained in the mother liquor to avoid solvent loss and identiﬁed as 2·2EtOH. The product was isolated by ﬁltration, washed with cold ethanol, and air-dried, giving a sample of 2·2EtOH in 18% yield. Anal. | [] | [] | ["Co(3,5-dbdiox) 2 (azpy)"] | [] | [] | ["azpy--14 mg, 0.075 mmol"] | [] | [] | []
c0dt01206h | Synthesis of [Zn 3 (ADA) 3 (H 2 O) 2 ] n ·5nH 2 O(1) 10 mL CH 3 OH and N,N ¢-dimethylformamide (DMF) (9 : 1) mixed solution of Zn(NO 3 ) 2 ·6H 2 O (0.20 mmol, 0.059 g) was carefully layered upon 10 mL aqueous solution of H 2 ADA (0.20 mmol, 0.050 g) (the pH was adjusted to 7 with a 1 M NaOH solution).The resultant solution was allowed to stand undisturbed at room temperature for three weeks, yielding colorless block crystals. | [] | [] | ["[Zn 3 (ADA) 3 (H 2 O) 2 ] n ·5nH 2 O"] | ["Zn(NO 3 ) 2 ·6H 2 O--0.20 mmol, 0.059 g"] | [] | ["H 2 ADA--0.20 mmol, 0.050 g"] | [] | ["three weeks"] | ["CH 3 OH and N,N ¢-dimethylformamide (DMF)--10 mL", "aqueous solution--10 mL"]
c8ce02151a | Synthesis of {[Co 2 (pmbcd)(bpea) 2 ]∙2H 2 O∙2DMF} n (MOF 2). A mixture of Co(NO 3 ) 2 ∙6H 2 O (0.09 mmol, 0.026 g), H 4 pmbcd (0.03 mmol, 0.018 g), 1,2-bis(4-pyridyl)ethane (0.05 mmol, 0.009 g), DMF (4 mL), H 2 O (2 mL) and three drops of HNO 3 was kept in a 25 mL Teflon-lined stainless steel vessel at 120 °C for three days. After the mixture was cooled to 60 °C at a rate of 5 °C h -1 , pink crystals were collected with a yield of 70% (based on Co). Elemental analysis calcd (%) for MOF 2 (Co 2 C 66 H 62 N 8 O 12 ): C 62.07, H 4.90, N 8.78. Found: C 61.73, H 4.76, N 8.65. IR (KBr, cm -1 ): 3442.40 (s), 3063.14 (w), 2926.93 (w), 1670.46 (s), 1603.75 (s), 1564.05 (w), 1533.78 (w), 1402.70 (s), 1302.26 (w), 1142.89 (s), 1020.18 (m), 781.82 (s), 550.15 (m). | [] | [] | ["{[Co 2 (pmbcd)(bpea) 2 ]∙2H 2 O∙2DMF} n", "Co 2 C 66 H 62 N 8 O 12"] | ["Co(NO 3 ) 2 ∙6H 2 O--0.09 mmol, 0.026 g"] | ["HNO 3--three drops"] | ["H 4 pmbcd--0.03 mmol, 0.018 g", "1,2-bis(4-pyridyl)ethane--0.05 mmol, 0.009 g"] | ["120 °C"] | ["three days"] | ["DMF--4 mL", "H 2 O--2 mL"]
c4dt00435c | Synthesis of [Zn(cca)(4,4′-bipy)] n (CP1) CP1 was prepared from the mixture of Zn(NO 3 ) 2 ·6H 2 O (0.030 g, 0.1 mmol), H 2 cca (0.019 g, 0.1 mmol), 4,4′-bipy (0.016 g, 0.1 mmol), and 5 mL H 2 O. The pH value of the mixture was adjusted to 6 with 1 M NaOH with constant stirring. Then the pH-value-adjusted mixture was transferred to a 15 mL Teflonlined stainless steel bomb and kept at 180 °C under autogenously atmospheric pressure for 4 days. The reaction system was cooled to room temperature in the course of the next 24 hours. A large amount of block yellow crystals of CP1 were obtained. Yield: 81% (based on Zn). Anal. Calcd for C 15 H 10 NO 4 Zn: C, 53.99%; H, 3.02%; N, 4.20%. Found: C, 53.87%; H, 3.10%; N, 4.25%. | [] | ["24 hours"] | ["[Zn(cca)(4,4′-bipy)] n", "C 15 H 10 NO 4 Zn"] | ["Zn(NO 3 ) 2 \n6H 2 O--0.030 g, 0.1 mmol"] | [] | ["H 2 cca--0.019 g, 0.1 mmol", "4,4′-bipy--0.016 g, 0.1 mmol"] | ["180 °C"] | ["4 days"] | ["H 2 O--5 mL"]
1061027031000078239 | N,N 0 -Bis(6-methyl-2-pyridyl)pyridine2,6-dicarboxamide (1) Pyridine-2,6-dicarboxylic acid (3.0 g, 18 mmol) was suspended in pyridine (10 ml). 2-Amino-6-methylpyridine (4.1 g, 38 mmol) was added and the mixture was stirred for 20 min at 408C. Triphenyl phosphite (9.5 ml, 36 mmol) was added dropwise to the resulting white emulsion and the reaction mixture was stirred for 4 h at 1008C. After further reaction at 20– 258C for 12 h, 25 ml water were added, resulting in a white oil. Addition of 25 ml methanol afforded 3.9 g (62%) of white crystals with mp 2388C (from nitromethane).1 H-NMR (CDCl 3 , TMS) d ¼ 2:59 (s, 6H, CH 3 ), 7.00 (d, 2H, m 0 -PyH), 7.73 (t, 2H, p 0 -PyH), 8.16 (t, 1H, p-PyH), 8.35 (d, 2H, m-PyH), 8.50 (d, 2H, m 0 -PyH), 11.24 (s, 2H, NH). Anal. Calcd. for C 19 H 17 N 5 O 2 : C, 65.69; H, 4.93; N, 20.16. Found: C, 65.72; H, 4.90; N, 20.20%. MS [M þ H]: 348.1411. | [] | [] | ["N,N 0 -Bis(6-methyl-2-pyridyl)pyridine2,6-dicarboxamide", "C 19 H 17 N 5 O 2"] | [] | [] | ["Pyridine-2,6-dicarboxylic acid--3.0 g, 18 mmol", "2-Amino-6-methylpyridine--4.1 g, 38 mmol", "Triphenyl phosphite--9.5 ml, 36 mmol"] | ["408C", "1008C", "20– 258C"] | ["20 min", "4 h", "12 h"] | ["pyridine--10 ml", "water--25 ml", "methanol--25 ml"]
chem.201300762 | Synthesis of compound 8: A mixture of tert-butyl ester 7 (5.3 g, 13 mmol), bis(pinacolato)diboron (3.6 g, 14 mmol), [PdACHTUNGTRENNUNG(dppf)Cl 2 ] (0.5 g, 0.6 mmol), KOAc (3.8 g, 39 mmol), and (CH 3 ) 2 SO (100 mL) was heated at 80 8 C under N 2 for 10 h. The reaction mixture was then cooled to RT, diluted with CH 2 Cl 2 , and washed copiously with H 2 O to remove (CH 3 ) 2 SO and inorganic salts. The organic layer was dried (MgSO 4 ), filtered, and solvent evaporated. The residue was then purified by column chromatography on silica gel using CH 2 Cl 2 /hexanes (1:4 v/v) to yield 8 (4.15 g, 70 %) as a white solid.1 H NMR (CDCl 3 , 500 MHz, 298 K): d = 7.94 (s, 1H) 7.93 (AA’ BB’, J=8.0 Hz, 2H), 7.90 (AA’BB’, J= 8.0 Hz, 1H), 7.70 (AA’XX’, J = 8.6 Hz, 2H), 7.68 (AA’XX’, J= 8.6 Hz, 2H), 7.41 (AA’BB’, J = 8.0 Hz, 2 H), 7.33 (AA’BB’, J= 8.0 Hz, 1H), 2.38 (s, 3H), 1.63 (s, 9H), 1.38 ppm (s, 12H); 13 C NMR (CDCl 3 , 125 MHz, 298 K): d= 165.9, 145.7, 143.4, 140.5, 140.0, 135.6, 135.4, 131.5, 130.9, 129.9, 129.6, 127.1, 127.0, 126.5, 84.0, 81.0, 28.3, 25.0, 20.7 ppm; HR MS (EI): m/z calcd for C 30 H 35 BO 4 : 492.2548 [M + Na] + ; found: 492.2557.Synthesis of compound 9: A mixture of boronic ester 8 (1.0 g, 2.1 mmol), NPP36C10-I 2 [14] (0.81 g, 1.0 mmol), [PdACHTUNGTRENNUNG(dppf)Cl 2 ] (80 mg, 0.10 mmol), CsF (0.88 mg, 5.8 mmol), and a 3:1 (v/v) mixture of p-dioxane/H 2 O (150 mL) was heated under reflux under N 2 for 16 h. After cooling to RT, the reaction mixture was filtered. The filtrate was diluted with CH 2 Cl 2 and washed with H 2 O and brine. The organic layers were combined, dried (MgSO 4 ), filtered, and evaporated. The residue was purified by column chromatography on silica gel using CH 2 Cl 2 then EtOAc/ CH 2 Cl 2 (1:9 v/v) to yield 9 (780 mg, 64 %) as an off-white solid. Although 9 exists presumably as a mixture of four stereoisomers, the signals for the stereoisomers overlap within the resolution limits of both 1 H and 13 C NMR spectroscopic techniques. | [] | [] | ["compound 8", "compound 9"] | ["[PdACHTUNGTRENNUNG(dppf)Cl 2 ]--0.5 g, 0.6 mmol", "[PdACHTUNGTRENNUNG(dppf)Cl 2 ]--80 mg, 0.10 mmol"] | [] | ["tert-butyl ester 7--5.3 g, 13 mmol", "bis(pinacolato)diboron--3.6 g, 14 mmol", "KOAc--3.8 g, 39 mmol", "boronic ester 8--1.0 g, 2.1 mmol", "NPP36C10-I 2--0.81 g, 1.0 mmol", "CsF--0.88 mg, 5.8 mmol"] | ["80 8 C", "reflux"] | ["10 h", "16 h"] | ["(CH 3 ) 2 SO--100 mL", "p-dioxane/H 2 O--150 mL"]
ejic.201200521 | Alternative-[(CuL COO )ClO 4 ] n (6): To a methanol solution (0.3 mL) of HL COO ·3HCl (12 mg, 0.03 mmol) was added NaOMe (13 mg, 0.24 mmol) in methanol (0.1 mL). Cu(ClO 4 ) 2 ·6H 2 O (11.1 mg, 0.03 mmol) in methanol (0.2 mL) was then added at room temperature. The solution was allowed to stand at 5 °C to afford single crystals of 6. Yield: 4.2 mg (0.009 mmol, 30%). | ["5 °C"] | [] | ["[(CuL COO )ClO 4 ] n"] | ["Cu(ClO 4 ) 2 ·6H 2 O--11.1 mg, 0.03 mmol"] | ["NaOMe--13 mg, 0.24 mmol"] | ["HL COO ·3HCl--12 mg, 0.03 mmol"] | ["room temperature"] | [] | ["methanol--0.3 mL"]
s1600536807060771 | Experimental CuCl 2 ·2H 2 O (34 mg, 0.2 mmol), 2,2'-bipyridine (31 mg, 0.2 mmol) and cyanoacetic acid (51 mg, 0.6 mmol) were dissolved in ammonium hydroxide (20%, 10 ml). The solution was filtered and the filtrate was allowed to stand for about 30 days. | [] | [] | ["NaN"] | ["CuCl 2 ·2H 2 O--34 mg, 0.2 mmol"] | [] | ["2,2'-bipyridine--31 mg, 0.2 mmol", "cyanoacetic acid--51 mg, 0.6 mmol"] | [] | ["30 days"] | ["ammonium hydroxide--20%, 10 ml"]
cg1017246 | Synthesis of [Cu I 4 (2,5-Pyr) 4 (PMo VI 11 Mo V O 40 )] 3 1.5H 2 O (5).H 3 [PMo 12 O 40 ] 3 13H 2 O (0.30 g, 0.15 mmol) and Cu(CH 3 COO) 2 3 2H 2 O (0.11 g, 0.5 mmol) were dissolved in 8 mL of distilled water with stirring at room temperature. The pH value of the mixture was adjusted to 4 with 1.0 mol L 1 NaOH, then an ethanol solution (4 mL) of 2,5-Pyr (0.054 g, 0.5 mmol) was added, and the cloudy solution was put into a 18 mL Teflonlined Parr and heated to 170 °C for 72 h. After the solution was slowly cooled to room temperature at a rate of 10 °Ch 1 , black block crystals of 5 were obtained in 65% yield based on Cu(CH 3 COO) 2 3 2H 2 O. Elem. and ICP anal. calcd (%) for C 24 H 35 Cu 4 Mo 12 N 8 O 41.50 P(M r = 2536.01): C, 11.37; H, 1.39; N, 4.42; P, 1.22; Mo, 45.40; Cu, 10.02. Found: C, 11.29; H, 1.33; N, 4.31. P, 1.31; Mo, 45.52; Cu, 10.10. IR (cm 1 ): 3860 (ws), 3743 (w), 3678 (ws), 3443 (ws), 3046 (ws), 1740 (ws), 1693 (ws), 1644 (ws), 1497 (ms), 1428 (ms), 1378 (ws), 1338 (ws), 1158(ws), 1056 (ms), 953 (s), 867 (ws), 783 (s), 500 (s). | [] | [] | ["[Cu I 4 (2,5-Pyr) 4 (PMo VI 11 Mo V O 40 )] 3 1.5H 2 O"] | ["H 3 [PMo 12 O 40 ] 3 13H 2 O--0.30 g, 0.15 mmol", "Cu(CH 3 COO) 2 3 2H 2 O--0.11 g, 0.5 mmol"] | [] | ["2,5-Pyr--0.054 g, 0.5 mmol"] | ["170 \nC"] | ["72 h"] | ["distilled water--8 mL", "ethanol--4 mL"]
s11243-014-9874-1 | Syntheses of the complexes [Co(INAIP)(dib)]4H 2 O and [Co(INAIP)(phen)(H 2 O)]H 2 O The complex [Co(INAIP)(dib)] 4H 2 O was synthesized by a hydrothermal method in a 16 mL Teﬂon-lined autoclave by heating a mixture containing CoSO 4 7H 2 O (28.1 mg, 0.1 mmol), H 2 INAIP (28.6 mg, 0.1 mmol), dib (21.0 mg, 0.1 mmol) and NaOH (8.0 mg, 0.2 mmol) dissolved in 10 mL H 2 O and heated at 120 °C for 4 days. Block red single crystals of [Co(INAIP)(dib)]4H 2 O were collected by ﬁltration and washed with water and ethanol for several times with a yield of 41 % (based on H 2 INAIP). Anal.Calcd. for C 26 H 26 CoN 6 O 9 : C 49.88; H 4.16; N 13.43; found: C 49.83; H 4.19; N 13.39 %. IR (KBr pellet, cm -1 ): 3,418(s), 1,661(m), 1,626(s), 1,563(s), 1,428(m), 1,399(m), 1,356(s), 1,287(m), 1,241(w), 1,107(m), 956(w), 847(w), 781(m), 722(m), 662(w), 592(w). | [] | [] | ["[Co(INAIP)(dib)]?4H2O", "C26H26CoN6O9"] | ["CoSO4?7H2O--28.1 mg, 0.1 mmol"] | ["NaOH--8.0 mg, 0.2 mmol"] | ["H2INAIP--28.6 mg, 0.1 mmol", "dib--21.0 mg, 0.1 mmol"] | ["120 °C"] | ["4 days"] | ["H2O--10 mL"]
c7tc02430d | Synthesis of [Cu(HCPOC) 2 ] n (Cu1) A mixture of Cu(CH 3 CN) 4 PF 6 (37 mg, 0.10 mmol) and H 2 CPOC (52 mg, 0.20 mmol) was dissolved in the solution of CH 3 CN (5 mL) and H 2 O (5 mL) in a Teflon-lined stainless steel vessel (20 mL) at 120 o C for 4 days, and then slowly cooling to room temperature. The mixture was washed with distilled water and dark blue block-shaped crystals were filtered off and dried at room temperature (yield: 67%, based on copper metal). Elemental analysis (%): Calculated for C 26 H 16 N 2 CuO 10 (Mr = 579.96): C, 53.79; H, 2.76; N, 4.83; Found: C, 53.80; H, 2.75; N, 4.83. IR data (KBr, cm -1 ): 3450 (s), 3109 (m), 1720 (vs), 1672 (vs), 1450 (vs), 1374 (vs), 1252 (s), 1203 (s), 1159 (m), 1055 (s), 957 (m), 893 (s), 779 (s), 697 (s), 545 (w), 482 (w). Synthesis of [Cu 5 (CPC) 2 (HCPC) 2 (OH ) 4 ] n (Cu2) A mixture of Cu(CH 3 CN) 4 PF 6 (37 mg, 0.10 mmol), H 2 CPC (48 mg, 0.20 mmol) was dissolved in 10 mL H 2 O and stirred for 20 min. The pH of the solution was adjusted to 5.0 with hydrochloric acid (HCl). Then the final mixture was placed in a Teflon-lined stainless steel vessel (20 mL) and heated to 160 o C for 5 days. After slowly cooling to the room temperature, the mixture was washed with distilled water and blue block-shaped crystals were filtered off and dried at room temperature (Yield: 47%, based on copper metal). Elemental analysis (%): calculated for C 52 H 34 N 4 Cu 5 O 20 (Mr = 1352.58): C, 46.13; H, 2.51; N, 4.14; Found: C, 46.14; H, 2.52; N, 4.14. IR data (KBr, cm -1 ): 3463 (s), 3096 (m), 2925(m) 1615 (vs), 1400 (m), 1134 (vs), 1058 (m), 935 (m), 823 (s), 761 (vs), 666 (vs), 558 (w), 495 (w). Preparation of Ln 3+ @Cu1 Cu1 (0.1g) is immersed in aqueous nitrate salts solution of Ln(NO 3 ) 3 ·6H 2 O (10 mM) ( Ln 3+ = Pr 3+ , Nd 3+ , Sm 3+ , Eu 3+ , Tb 3+ and Dy 3+ ), respectively, and heated to 80 o C for 6 h. Subsequently, the samples are washed with distilled water to remove redundant Ln 3+ ions on the surface. Luminescent Sensing Experiments For the experiments of sensing various biologically relevant species, powder samples of Tb 3+ @Cu1 (3 mg) were introduced into HEPES buffer (3 mL) (10 mM, pH=7.4) of Na 2 S, NaNO 2 , NaNO 3 , Na 2 SO 3 , Na 2 SO 4 , Na 2 CO 3 , NaF, NaCl, NaBr, CH 3 COONa, HCOONa, Page 2 of 10Journal of Materials Chemistry C Journal of Materials Chemistry C Accepted Manuscript Published on 04 September 2017. Downloaded by Gazi Universitesi on 05/09/2017 00:45:06. View Article Online DOI: 10.1039/C7TC02430D | [] | [] | [" [Cu(HCPOC) 2 ] n ", "C 26 H 16 N 2 CuO 10", " [Cu 5 (CPC) 2 (HCPC) 2 (OH ) 4 ] n ", "C 52 H 34 N 4 Cu 5 O 20"] | ["Cu(CH 3 CN) 4 PF 6--37 mg, 0.10 mmol", "Cu(CH 3 CN) 4 PF 6--37 mg, 0.10 mmol"] | [] | ["H 2 CPOC--52 mg, 0.20 mmol", "H 2 CPC--48 mg, 0.20 mmol"] | ["120 o C", "160 o C"] | ["4 days", "5 days"] | ["CH 3 CN--5 mL", "H 2 O--5 mL", "H 2 O--10 mL"]
j.poly.2016.06.043 | 2.2. Syntheses of complexes 1–5 2.2.1. Cu 2 (HL 1 ) 2 (H 2 O) 2 (1) A mixture of CuI (76.2 mg, 0.4 mmol), H 3 L 1 (36.2 mg, 0.2 mmol), NaOH (8.0 mg, 0.2 mmol) in H 2 O (7 mL) was stirred for 30 min at room temperature and then sealed in a 25 mL Teﬂon-lined autoclave at 140 °C for 48 h. After the mixture was cooled to room temperature at a rate of 5 °Ch 1 , blue block-like single crystals of 1 were obtained. Yield: 29% based on H 3 L 1 . Anal. Calc. (%) for C 8 H 14 N 18 O 2 Cu 2 : C, 18.43; H, 2.71; N, 48.35. Found: C, 18.30; H, 2.73; N, 48.48%. IR (KBr pellets, cm 1 ): 3928w, 3394s, 3296s, 3210s, 2986m, 2948m, 2408w, 2357w, 2316w, 2245w, 2183w, 2103w, 2019w, 1966w, 1944w, 1706w, 1625m, 1491m, 1446m, 1459m, 1448m, 1429s, 1421s, 1335w, 1300m, 1279w, 1235m, 1182m, 1141m, 1132m, 1110s, 1095m, 1075m, 1047m, 1016w, 983m, 961m, 943m, 835m, 777m, 752m, 719m, 704m, 692m.2.2.2. [Mn 2 (HL 1 ) 2 (H 2 O) 4 ]2H 2 O(2) H 3 L 1 (54.3 mg, 0.3 mmol) was dissolved in H 2 O (7 mL) and then was adjusted to a pH value of 7 with NaOH (0.3 mol/L). | [] | [] | ["Cu 2 (HL 1 ) 2 (H 2 O) 2", "C 8 H 14 N 18 O 2 Cu 2"] | ["CuI--76.2 mg, 0.4 mmol"] | [] | ["H 3 L 1--36.2 mg, 0.2 mmol"] | ["140 \nC"] | ["48 h"] | ["H 2 O--7 mL"]
ic8001916 | [Cu 3 (PZTC) 2 (2,2′-bpy) 2 ] · 2H 2 O (4). Complex 4 was obtained by a procedure similar to that for 2 only in the absence of NaOH.Bluish-green plate crystals were obtained by ﬁltration. Yield: 68.9% based on Cu. Elemental analysis (%) calcd for C 34 H 22 Cu 3 N 8 O 14 :C 42.62, H 2.30, N 11.70. Found: C 42.11, H 2.51, N 11.71. IR (KBr pellet, cm -1 ): 3415 br, 1662 vs, 1635 vs, 1501 w, 1467 w, 1446 m, 1438 m, 1399 m, 1335 s, 1297 s, 1204 m, 1184 s, 1097 m, 851 m, 774 m. | [] | [] | ["[Cu 3 (PZTC) 2 (2,2′-bpy) 2 ] · 2H 2 O", "C 34 H 22 Cu 3 N 8 O 14"] | [] | [] | [] | [] | [] | []
ic8002788 | At temperatures above 50 °C, a mixture of crystals of compound 1 and 2 was obtained, whereas in the 70-75 °C range, only lightpink crystals of compound 2 were obtained (yield: 70%). Finally, in the temperature range 80-140 °C, yellow crystals of compound 3 were obtained (yield: 70%). Outside of these temperature ranges, mixtures of compounds were obtained. | [] | [] | ["compound 1", "compound 2", "compound 3"] | [] | [] | [] | [] | [] | []
c1ce05896g | Synthesis of {[Zn(cmb)(dpa)]$H 2 O} n (1) A mixture of dpa (17.1 mg, 0.10 mmol), H 2 cmb (19.6 mg, 0.10 mmol), Zn(OAc) 2 $2H 2 O (21.9 mg, 0.10 mmol), NaOH (8.0 mg, 0.20 mmol), and deionized water (6 mL) was placed in a Teﬂon-lined stainless vessel (18 mL), which was sealed and heated at 140  C for 120 h under an autogenous pressure. After cooling to room temperature, pale yellow block crystals were obtained in a yield of 59% (26.5 mg, based on Zn). Anal. Calcd for C 19 H 17 N 3 O 6 Zn: C, 50.85; H, 3.82; N, 9.36; Found: C, 50.97; H, 3.71; N, 9.26. IR (cm 1 ): 3432 (s), 3166 (s), 2356 (s), 1625 (s), 1598 (m), 1519 (m), 1489 (s), 1452 (s), 1349 (s), 1276 (s), 1203 (m), 1104 (s), 908 (w), 845 (m), 718 (m). | [] | [] | ["{[Zn(cmb)(dpa)]$H 2 O} n", "C 19 H 17 N 3 O 6 Zn"] | ["Zn(OAc) 2 $2H 2 O--21.9 mg, 0.10 mmol"] | ["NaOH--8.0 mg, 0.20 mmol"] | ["dpa--17.1 mg, 0.10 mmol", "H 2 cmb--19.6 mg, 0.10 mmol"] | ["140 \nC"] | ["120 h"] | ["deionized water--6 mL"]
b008147g | (5). A 250 mL SchlenkBa[ C(CO 2 CH 3 ) 3 ] 2 Æ 0.36C 4 H 8 O Ñask equipped with a magnetic stirrer bar was loaded in a drybox with 1.6010 g (11.66 mmol) of barium granules and 4.4341 g (23.32 mmol) of 1. The Ñask was removed from the drybox and charged with 100 mL of THF via syringe. The ligand dissolved readily, producing a clear and colorless solution. No reaction was observed between barium and 1 upon stirring the mixture for several minutes. Ammonia was bubbled into the solution for 15 min. A large amount of a white precipitate formed and moderate gas evolution was observed. The reaction mixture was stirred for 49 h under a slow purge (1 bubble per 10 s) of during which timeNH 3(g) , all of the barium was consumed. During the reaction period, further activation with and addition of solvent toNH 3(g) return to the original volume were necessary. At the end of the reaction, a vigorous stream of was passed through theNH 3(g) solution for 5 min to ensure that all of the barium had reacted. A white solid was obtained upon Ðltration of the milky reaction mixture through a glass frit. The white solid was washed with two 50 mL portions of THF and dried in vacuo for 48 h. The reaction product, Ba[C(CO 2 CH 3 ) 3 ] 2 É 0.36 was obtained in 99% yield. Anal. calc. forC 4 H 8 O, C, 34.24; H, 3.89 ; N, 0.00%.BaO 12 C 14 H 18 É 0.36C 4 H 8 O: Found: C, 34.04 ; H, 3.63 ; N, 0.27%. 1H NMR (300 MHz, 25 ¡C, d 1.74 (m, 1.44H, THF), 3.41 (s, 18H,DMSO-d 6 ): 3.59 (m, 1.44H, THF). 13CM1HN NMR (75.4 MHz,OCH 3 ), 25 ¡C, d 25.1 (s, THF), 49.5 (s, 67.0 (s,DMSO-d 6 ): OCH 3 ), THF), 76.3 (s, deprotonated carbon), 169.5 (s, C2O). IR (l/ cm~1): 2986 (w), 2950 (m), 2851 (w), 1684 (vs), 1622 (vs), 1557 (s), 1439 (vs), 1358 (vs), 1300 (m), 1258 (m), 1188 (m), 1084 (vs), 966 (w), 901 (w), 806 (m), 766 (w), 604 (w, br), 438 (w, br). Mp: 273È281 ¡C (dec.). | [] | ["15 min", "5 min", "48 h"] | ["Ba[C(CO 2 CH 3 ) 3 ] 2 É 0.36C 4 H 8 O", "C 4 H 8 O", "BaO 12 C 14 H 18 É 0.36C 4 H 8 O"] | ["barium granules--1.6010 g (11.66 mmol)"] | [] | ["1--4.4341 g (23.32 mmol)"] | [] | ["49 h"] | ["THF--100 mL"]
j.jorganchem.2004.02.022 | Concentration of the ﬁltrate to ca. 0.5 ml, followed by addition of hexane (1 ml) gave air-stable yellow solids of [Ag 2 (OTf) 2 (dppf)] n (1) (0.119 g, 0.11 mmol, 64% yield).Anal. Calc. for C 36 H 28 F 6 O 6 P 2 S 2 Ag 2 Fe: C, 40.5; H, 2.6; S, 6.0. Found: C, 39.9; H, 2.6; S, 6.2%. Recrystallisation from CH 2 Cl 2 –hexane after 8 h at )15 °C yielded yellow diﬀraction-quality crystals of 1  0.5CH 2 Cl 2 .(ii) 20 h reaction. To a suspension of Ag(OTf) (0.398 g, 1.55 mmol) in CHCl 3 (20 ml) was added dppf (0.289 g, 0.52 mmol) and the mixture was stirred for 20 h. The resultant suspension was ﬁltered to collect a yellow precipitate of 3 described above (0.189 g, 0.18 mmol, 34% yield). Concentration of the ﬁltrate to ca. 2 ml, followed by addition of hexan e (3 ml) gave air-stable yellow– brown crystalline solid s of [Ag 4 (OTf) 4 (dppf) 2 ](2) (0.341 g, 0.16 mmol, 62% yield). Anal. Calc. for C 72 H 56 F 12 O 12 P 4 S 4 Ag 4 Fe 2 (2)CHCl 3 : C, 38.8; H, 2.6; S, 5.7. | [] | [] | ["[Ag 2 (OTf) 2 (dppf)] n", "[Ag 4 (OTf) 4 (dppf) 2 ]"] | ["Ag(OTf)--0.398 g, 1.55 mmol"] | [] | ["dppf--0.289 g, 0.52 mmol"] | [] | ["20 h"] | ["CHCl 3--20 ml"]
s11243-014-9869-y | Synthesis of complex 2 CuI (0.2 mmol, 0.0,381 g) and 2-aminothiazole (0.2 mmol, 0.0200 g) were dissolved in MeCN, and the mixture was transferred to a 25-mL Teﬂon-lined autoclave and kept at 160 C in an oven for 96 h. The solution was ﬁltered and the ﬁltrate was kept for evaporation in air. Dark brown column-shaped crystals (complex 2) were collected. Yield: 0.0310 g (45 % based on CuI). Elemental anal. calc. for C 10 H 12 CuN 6 S 2 (343.92): C, 34.9; H, 3.5; N, 24.4 %; found: C, 35.5; H, 3.4; N, 24.7 %. IR (KBr, cm -1 ) 3,447, 1,525, 1,454, 1,225, 1,163, 946, 871, 733, 676. | [] | [] | ["CuI"] | ["CuI--0.2 mmol, 0.0381 g"] | [] | ["2-aminothiazole--0.2 mmol, 0.0200 g"] | ["160 \nC"] | ["96 h"] | ["MeCN--not specified"]
c8ra05502e | Synthesis of H 2 Sr 2 (bqdc) 3 (phen) 2 A mixture of Sr(NO 3 ) 2 (0.021 g, 0.10 mmol), bqdc (0.15 mmol), phen (0.10 mmol), HNO 3 (0.10 mL) and water (15 mL) was stirred for 1 h in air, then sealed in a 25 mL Telfon-lined stainless steel container, which was heated to 155  C for 72 h.Aer cooling to room temperature at a rate of 5  Ch 1 , colourless rhombus crystals 1 were obtained with ca. 68% yield (based on bqdc). Anal. calc. for C 84 N 10 O 12 H 48 Sr 2 : C, 64.48; H, 3.09; N, 8.95%. Found: C, 64.52; H, 3.11; N, 9.01%. IR (KBr disks): 3363s, 2895s, 1504s, 1046s, 861s, 772s. | [] | [] | ["H 2 Sr 2 (bqdc) 3 (phen) 2", "C 84 N 10 O 12 H 48 Sr 2"] | ["Sr(NO 3 ) 2--0.021 g, 0.10 mmol"] | [] | ["bqdc--0.15 mmol", "phen--0.10 mmol"] | ["155 \nC"] | ["72 h"] | ["HNO 3--0.10 mL", "water--15 mL"]
c3dt52415a | Synthesis of N9-propargylguanine. N9-propargylguanine was synthesized and characterized from our previous work.4i IR (KBr): 2131.79 cm −1 (CuC).1: N9-allylguanine (0.010 g, 0.052 mmol) and CuCl 2 ·2H 2 O (0.018 g, 0.104 mmol) were suspended in a methanol–water mixture (4 : 1, 5 ml). The suspension was shaken well until a clear green solution was obtained, filtered and kept for slow evaporation. Dark green crystals of 1 were isolated after three weeks and dried (0.023 g, 92% yield); HRMS: ([2L + 2Cu II +Cl]/ 3) + calculated: 180.9965, 182.9947, found: 180.9837, 182.9829; ([L–allyl] + Cu II + MeO) + calculated: 243.9896, 245.9878, found: 244.0065, 246.0057 (where L = N9-allylguanine). | [] | [] | ["N9-propargylguanine"] | ["CuCl 2 ·2H 2 O--0.018 g, 0.104 mmol"] | [] | ["N9-allylguanine--0.010 g, 0.052 mmol"] | [] | ["three weeks"] | ["methanol–water mixture--5 ml"]