NU-500 Single Crystal. Zirconium chloride (0.04 mmol, 9.32 mg), H4TCPB-Br2 (0.01 mmol, 7.42 mg), N,N-diethylformamide (2 mL) and formic acid (0.9 mL) were added to a 1.5-dram vial and ultrasonically dissolved. The clear mixture was sealed and heated at 120 °C for 48 h. After cooling down to room temperature, block crystals were formed. Particularly, NU-500 crystals were only formed under stringent reaction conditions. Although smaller NU-500 crystals formed when heated at 120 °C for 24 h, increasing the time to 48 h resulted in crystals that were more suitable for single crystal X-ray diffraction analysis. However, longer heating times and varying the amount of formic acid both led to the crystallization of NU-1008 or mixed NU-600 and NU-1008 phases. Thus, no NU-500 powder could be formed, despite our efforts.After cooling down to room temperature, the generated crystals were collected by centrifugation and washed with N,N-dimethylformamide (5 mL ×3) and acetone (5 mL×3). The crystals were then soaked in acetone overnight and washed with acetone for another three times. The crystals were isolated and thermally activated at 100 °C overnight under dynamic vacuum on a Micromeritics Smart VacPrep instrument. | {'Reaction_Time': ['48 h'], 'Reaction_Temperature': ['120 °C'], 'Metal_Source': [{'precursor_name': 'Zirconium chloride', 'amount': '9.32 mg, 0.04 mmol'}], 'Solvent': [{'precursor_name': 'N,N-diethylformamide', 'amount': '2 mL'}], 'Organic_Linker': [{'precursor_name': 'H4TCPB-Br2', 'amount': '7.42 mg, 0.01 mmol'}], 'Modulator': [{'precursor_name': 'formic acid', 'amount': '0.9 mL'}]}
NU-600 Single Crystal. Zirconium chloride (0.04 mmol, 9.32 mg), H4TCPB-Br2 (0.01 mmol, 7.42 mg), N,N-diethylformamide (2 mL) and acetic acid (0.75 mL) were added to a 1.5-dram vial and ultrasonically dissolved. The clear mixture was sealed and heated at 120 °C for 24 h. After cooling down to room temperature, cubic crystals were formed. | {'Reaction_Time': ['24 h'], 'Reaction_Temperature': ['120 °C'], 'Metal_Source': [{'precursor_name': 'Zirconium chloride', 'amount': '9.32 mg, 0.04 mmol'}], 'Solvent': [{'precursor_name': 'N,N-diethylformamide', 'amount': '2 mL'}], 'Organic_Linker': [{'precursor_name': 'H4TCPB-Br2', 'amount': '7.42 mg, 0.01 mmol'}], 'Modulator': [{'precursor_name': 'acetic acid', 'amount': '0.75 mL'}]}
NU-600 Powder. Zirconium chloride (0.04 mmol, 9.32 mg), H4TCPB-Br2 (0.01 mmol,7.42 mg), N,N-diethylformamide (2 mL) and acetic acid (0.25 mL) were added to a 1.5-dram vial and ultrasonically dissolved. The clear mixture was sealed and heated at 120 °C for 24 h. After cooling down to room temperature, the generated powder wascollected by centrifugation and washed with N,N-dimethylformamide (5 mL ×3) andacetone (5 mL ×3). The powder was then soaked in acetone overnight and washed withacetone another three times. The powder was isolated and thermally activated at 100 °C overnight under dynamic vacuum on a Micromeritics Smart VacPrep instrument. | {'Reaction_Time': ['24 h'], 'Reaction_Temperature': ['120 °C'], 'Metal_Source': [{'precursor_name': 'Zirconium chloride', 'amount': '9.32 mg, 0.04 mmol'}], 'Solvent': [{'precursor_name': 'N,N-diethylformamide', 'amount': '2 mL'}], 'Organic_Linker': [{'precursor_name': 'H4TCPB-Br2', 'amount': '7.42 mg, 0.01 mmol'}], 'Modulator': [{'precursor_name': 'acetic acid', 'amount': '0.25 mL'}]}
NU-906 Single Crystal. Zirconium chloride (0.04 mmol, 9.32 mg), H4TCPB-Br2 (0.01 mmol, 7.42 mg), N,N-dimethylformamide (2 mL) and acetic acid (0.75 mL) were added to a 1.5-dram vial and ultrasonically dissolved. The clear mixture was sealed and heated at 120 °C for 24 h. After cooling down to room temperature, oval crystals were formed. | {'Reaction_Time': ['24 h'], 'Reaction_Temperature': ['120 °C'], 'Metal_Source': [{'precursor_name': 'Zirconium chloride', 'amount': '9.32 mg, 0.04 mmol'}], 'Solvent': [{'precursor_name': 'N,N-dimethylformamide', 'amount': '2 mL'}], 'Organic_Linker': [{'precursor_name': 'H4TCPB-Br2', 'amount': '7.42 mg, 0.01 mmol'}], 'Modulator': [{'precursor_name': 'acetic acid', 'amount': '0.75 mL'}]}
NU-906 Powder. Zirconium chloride (0.04 mmol, 9.32 mg), H4TCPB-Br2 (0.01 mmol,7.42 mg), N,N-dimethylformamide (2 mL) and acetic acid (0.25 mL) were added to a 1.5-dram vial and ultrasonically dissolved. The clear mixture was sealed and heated at 120 °C for 24 h. After cooling down to room temperature, the generated powder wascollected by centrifugation and washed with N,N-dimethylformamide (5 mL ×3) andacetone (5 mL ×3). Then the powder was soaked in acetone overnight and washed withacetone another three times. The powder was subsequently isolated and thermally activated at 100 °C overnight under dynamic vacuum on a Micromeritics Smart VacPrep instrument. | {'Reaction_Time': ['24 h'], 'Reaction_Temperature': ['120 °C'], 'Metal_Source': [{'precursor_name': 'Zirconium chloride', 'amount': '9.32 mg, 0.04 mmol'}], 'Solvent': [{'precursor_name': 'N,N-dimethylformamide', 'amount': '2 mL'}], 'Organic_Linker': [{'precursor_name': 'H4TCPB-Br2', 'amount': '7.42 mg, 0.01 mmol'}], 'Modulator': [{'precursor_name': 'acetic acid', 'amount': '0.25 mL'}]}
NU-1008 Single Crystal. Zirconium chloride (0.04 mmol, 9.32 mg), H4TCPB-Br2(0.01 mmol, 7.42 mg), N,N-diethylformamide (2 mL) and formic acid (1 mL) were added to a 1.5-dram vial and ultrasonically dissolved. The clear mixture was sealed and heated at 120 °C for 24 h. After cooling down to room temperature, hexagonal rod shaped crystals were formed. | {'Reaction_Time': ['24 h'], 'Reaction_Temperature': ['120 °C'], 'Metal_Source': [{'precursor_name': 'Zirconium chloride', 'amount': '9.32 mg, 0.04 mmol'}], 'Solvent': [{'precursor_name': 'N,N-diethylformamide', 'amount': '2 mL'}], 'Organic_Linker': [{'precursor_name': 'H4TCPB-Br2', 'amount': '7.42 mg, 0.01 mmol'}], 'Modulator': [{'precursor_name': 'formic acid', 'amount': '1 mL'}]}
NU-1008 Powder. NU-1008 powder was synthesized according to reported procedure.2Zirconium oxynitrate hydrate (0.267 mmol, 66.4 mg), N,N-dimethylformamide (1.5 mL) and formic acid (1 mL) were added to a 2-dram vial. The mixture was ultrasonically dissolved and heated at 80 °C for 1 h to obtain the Zr6 node solution. Meanwhile, H4TCPB-Br2 (0.0533 mmol, 38.2 mg) and N,N-dimethylformamide (1.5 mL) were added to a 1.5-dram vial and heated at 80 °C for 1 h to dissolve the linker. After cooling down to room temperature, the clear mixture containing the H4TCPB-Br2 linker wasadded into the prepared Zr6 cluster solution. The mixture was sealed and heated at 100 °C overnight (15-16 h). After cooling down to room temperature, the generated powder was collected by centrifugation and washed with N,N-dimethylformamide (5 mL ×3) and acetone (5 mL ×3). The powder was soaked in acetone overnight andwashed with acetone another three times. The powder was then isolated and thermally activated at 100 °C overnight under dynamic vacuum on a Micromeritics Smart VacPrep instrument | {'Reaction_Time': ['overnight (15-16 h)'], 'Reaction_Temperature': ['100 °C'], 'Metal_Source': [{'precursor_name': 'Zirconium oxynitrate hydrate', 'amount': '66.4 mg, 0.267 mmol'}], 'Solvent': [{'precursor_name': 'N,N-dimethylformamide ', 'amount': '1.5 mL '}, {'precursor_name': ' N,N-dimethylformamide', 'amount': ' 1.5 mL'}], 'Organic_Linker': [{'precursor_name': 'H4TCPB-Br2', 'amount': '38.2 mg, 0.0533 mmol'}], 'Modulator': [{'precursor_name': 'formic acid', 'amount': '1 mL'}]}
Synthesis of JUC-118. H8TIAPy (5 mg, 0.0058 mmol),Zn(NO3)2 (10 mg, 0.0529 mmol), DMF (5 mL), DMSO (1 mL),and 2 M HNO3 (0.8 mL) were combined in a 20 mL glass vial, sealedand heated to 85 °C for 24 h, and then cooled to room temperature.Yellow block crystals were collected and air-dried (yield: 80% based onH8TIAPy). Elemental analysis for Zn4(TIAPy)(DMSO)2(H2O)4 =C52H38O22Zn4, calculated (%): C, 48.98; H, 2.98; O, 27.63; Zn, 20.41.Found (%): C, 48.75; H, 3.04; O, 27.91; Zn, 20.31. | {'Reaction_Time': ['24 h'], 'Reaction_Temperature': ['85 °C'], 'Metal_Source': [{'precursor_name': 'Zn(NO3)2', 'amount': '10 mg, 0.0529 mmol'}], 'Solvent': [{'precursor_name': 'DMF ', 'amount': '5 mL '}, {'precursor_name': ' DMSO', 'amount': ' 1 mL'}], 'Organic_Linker': [{'precursor_name': 'H8TIAPy', 'amount': '5 mg, 0.0058 mmol'}], 'Modulator': [{'precursor_name': 'HNO3', 'amount': '0.8 mL'}]}
Synthesis of Porph@MOM-11. Cd(NO3)2·4H2O (15.4 mg, 0.050 mmol), H3BPT (14.8 mg, 0.050 mmol), and TMPyP (15.0mg, 0.011 mmol) were added to 2.3 mL of DMF (2.0 mL) and H2O(0.3 mL) in a 7.0 mL scintillation vial. After the solution was heated at 85 °C for 12 h, dark prismatic crystals were harvested and washed withmethanol (yield: 75% based on Cd(NO3)2·4H2O). | {'Reaction_Time': ['12 h'], 'Reaction_Temperature': ['85 °C'], 'Metal_Source': [{'precursor_name': 'Cd(NO3)2·4H2O', 'amount': '15.4 mg, 0.050 mmol'}], 'Solvent': [{'precursor_name': 'DMF ', 'amount': '2.0 mL '}, {'precursor_name': ' H2O', 'amount': ' 0.3 mL'}], 'Organic_Linker': [{'precursor_name': 'H3BPT', 'amount': '14.8 mg, 0.050 mmol'}], 'Modulator': [{'precursor_name': 'TMPyP', 'amount': '15.0 mg, 0.011 mmol'}]}
Synthesis of Porph@MOM-12. CdCl2 (27.5 mg, 0.15 mmol),H3BTC (10.5 mg, 0.050 mmol), and TMPyP (6.0 mg, 0.0045 mmol)were added to a 2.3 mL of DMF (2.0 mL) and H2O (0.3 mL) in a 7.0mL scintillation vial. The reaction mixture was heated to 85 °C for 48h. The resulting dark prismatic crystals were harvested and washedwith methanol (yield: 30% based on CdCl2). | {'Reaction_Time': ['48 h'], 'Reaction_Temperature': ['85 °C'], 'Metal_Source': [{'precursor_name': 'CdCl2', 'amount': '27.5 mg, 0.15 mmol'}], 'Solvent': [{'precursor_name': 'DMF ', 'amount': '2.0 mL '}, {'precursor_name': ' H2O', 'amount': ' 0.3 mL'}], 'Organic_Linker': [{'precursor_name': 'H3BTC', 'amount': '10.5 mg, 0.050 mmol'}], 'Modulator': [{'precursor_name': 'TMPyP', 'amount': '6.0 mg, 0.0045 mmol'}]}
Synthesis of Porph@MOM-13. Cd(NO3)2·4H2O (46.3 mg, 0.15mmol), H3TPT (18.1 mg, 0.050 mmol), and TMPyP (6.0 mg, 0.0045mmol) were added to a 2.3 mL solution of DMF (2.0 mL) and H2O(0.3 mL) in a 7.0 mL scintillation vial. The reaction mixture washeated to 85 °C for 48 h. Dark block crystals were harvested andwashed with methanol (yield: 25% based on Cd(NO3)2·4H2O). | {'Reaction_Time': ['48 h'], 'Reaction_Temperature': ['85 °C'], 'Metal_Source': [{'precursor_name': 'Cd(NO3)2·4H2O', 'amount': '46.3 mg, 0.15 mmol'}], 'Solvent': [{'precursor_name': 'DMF ', 'amount': '2.0 mL '}, {'precursor_name': ' H2O', 'amount': ' 0.3 mL'}], 'Organic_Linker': [{'precursor_name': 'H3TPT', 'amount': '18.1 mg, 0.050 mmol'}], 'Modulator': [{'precursor_name': 'TMPyP', 'amount': '6.0 mg, 0.0045 mmol'}]}
Syntheses. Co9-INA. HINA (0.05 g, 0.41 mmol) was dissolved inDMF/H2O (5:1 mL) in a 20 mL glass vial, and to this solution wasadded solid [Co(NO3)2]·6H2O (0.10 g, 0.34 mmol). The mixture wassonicated for 2 min and, then, heated without stirring at 87 °C for 24h. During this period, purple polyhedral-like crystals of Co9-INA wereformed. They were isolated by filtration, washed several times withDMF and diethyl ether, and dried under vacuum. Yield: 67%. Thedried crystalline product was analyzed as [Co9-INA·11DMF·15H2O]Anal. Calcd for C141H191O68N29Co9: C 43.31, H 4.92, N 10.39. Found:C 43.42, H 4.98, N 10.56. | {'Reaction_Time': ['24 h'], 'Reaction_Temperature': ['87 °C'], 'Metal_Source': [{'precursor_name': '[Co(NO3)2]·6H2O', 'amount': '0.10 g, 0.34 mmol'}], 'Solvent': [{'precursor_name': 'DMF', 'amount': '5mL'}, {'precursor_name': 'H2O', 'amount': '1mL'}], 'Organic_Linker': [{'precursor_name': 'HINA', 'amount': '0.05 g, 0.41 mmol'}], 'Modulator': []}
Preparation of Cu3(BTC)2 and Guests. All chemicals wereobtained from Sigma-Aldrich at 99% purity. Liquid guests for vaporadsorption were purified overnight with molecular sieves and calciumchloride. Cu3(BTC)2(H2O)3·xH2O was synthesized by the addition of 0.700 mol of Cu(NO3)2·6H2O in 6 mL of H2O to 0.03510 mol ofH3BTC dispersed by sonication in 6 mL of ethanol. The mixture wasstirred for 20 min, transferred into a 20 mL Teflon insert, placed in aParr solvothermal bomb and heated to 95 °C for 18 h, and then cooledto room temperature over 8 h. Blue crystals were obtained by filtering,washing with deionized water, and air-drying. A single crystal wasisolated for the SCXRD experiments. The remaining crystals wereseparated from a secondary product by alternative washing andsonication in methanol, a process involving four repeats with twowashes performed at 50 °C. The product of pure blue crystals was air dried and used for gravimetric vapor adsorption measurements. | {'Reaction_Time': ['18 h'], 'Reaction_Temperature': ['95 °C'], 'Metal_Source': [{'precursor_name': 'Cu(NO3)2·6H2O', 'amount': '0.700 mol'}], 'Solvent': [{'precursor_name': 'H2O ', 'amount': '6 mL '}, {'precursor_name': ' ethanol', 'amount': ' 6 mL'}], 'Organic_Linker': [{'precursor_name': 'H3BTC', 'amount': '0.03510 mol'}], 'Modulator': []}
Sample Preparation. [Al(OH)(bdc)]·0.70(H2bdc) was synthe sized by following the procedure reported previously.16 Al(NO3)3·9H2O (5.2 g) was dissolved in deionized water (20 mL) followed byaddition of H2bdc (1.112 g) to the mixture which was then placed intoa 40 mL Teflon-lined stainless steel autoclave. The mixture was heatedto 220 °C for 3 days before being cooled to room temperature withoutquenching. The product was washed with deionized water andseparated by suction filtration to reveal a white powdered solid. Thisproduct was calcined in a tube furnace under static air at 300 °C for 3days to remove the unreacted and occluded H2bdc moleculesproducing monophasic [Al(OH)(bdc)]·H2O, as evidenced by the X ray powder pattern (see Supporting Information Figure SI1) and thermogravimetric analysis data (see Supporting Information FigureSI2). A sample of [Al(OH)(bdc)]·H2O was packed into a 0.5 mmdiameter borosilicate capillary tube and evacuated at 2.1 × 10-1 mbarat 150 °C for 48 h to obtain a fully evacuated sample of lp-[Al(OH)(bdc)]. The evacuated sample was flame-sealed undervacuum. | {'Reaction_Time': ['3 days'], 'Reaction_Temperature': ['220 °C'], 'Metal_Source': [{'precursor_name': 'Al(NO3)3·9H2O', 'amount': '5.2 g'}], 'Solvent': [{'precursor_name': 'water', 'amount': '20 mL'}], 'Organic_Linker': [{'precursor_name': 'H2bdc', 'amount': '1.112 g'}], 'Modulator': []}
The synthesis of [AlF(bdc)] was developed from the previouslyreported method19 with replacement of the solvent dimethylforma mide (DMF) by DEF. AlF3 (0.0084 g) was dissolved in 10 mL DEF followed by addition of H2bdc (0.996 g). The mixture was then loadedinto a 23 mL Teflon-lined stainless steel autoclave that was heated at220 °C for 4 days. The mother liquor was removed by suctionfiltration leaving a white fine powder product that was washed with 20mL of DMF prior to being stirred overnight in 15 mL of methanol.The powder was recovered by filtration and dried at 70 °C beforebeing calcined in static air at 300 °C for 24 h in order to remove anyoccluded guest molecules from the framework. Successful synthesis of[AlF(bdc)] is indicated by the powder X-ray diffraction pattern (seeSupporting Information Figure SI3) and thermogravimetric analysisdata (see Supporting Information Figure SI4). A sample of [AlF(bdc)]was packed into a 0.5 mm diameter borosilicate capillary tube andevacuated at 2.1 × 10-1 mbar at 200 °C for 24 h to obtain a fullyevacuated sample of ortho-lp-[AlF(bdc)]. The evacuated sample wasflame-sealed under vacuum. Another sample of [AlF(bdc)] was packedinto a 0.5 mm diameter aluminum capillary tube and evacuated at 2.1× 10?1 mbar at 200 °C for 24 h to obtain a fully evacuated sample ofortho-lp-[AlF(bdc)]. The evacuated sample was sealed under vacuumby crimping the aluminum tube and further sealing it with super glue | {'Reaction_Time': ['4 days'], 'Reaction_Temperature': ['220 °C'], 'Metal_Source': [{'precursor_name': 'AlF3', 'amount': '0.0084 g'}], 'Solvent': [{'precursor_name': 'DEF', 'amount': '10 mL'}], 'Organic_Linker': [{'precursor_name': 'H2bdc', 'amount': '0.996 g'}], 'Modulator': []}
Synthesis of MOF 1. A mixture of Zn(NO3)2·6H2O (1.487 g,5 mmol), HBTA (0.715 g, 6 mmol), and H2TDA (0.344 g,2 mmol) were dissolved in the mixed DMF-ethanol-water(70/70/70 mL) solution and heated in a vial (400 mL) at 100 °C for 24 h. The colorless octahedron-shaped crystals formed werecollected, washed with DMF, and dried in air (1.883 g; yield:72%). Elem. anal. calcd for Zn5(BTA)6(TDA)2 3 15DMF3 8H2O(C93H149N33O31S2Zn5): C, 42.69; H, 5.74; N, 17.67. Found: C,42.84; H, 5.81; N, 17.65. Sample of MOF 1 was soaked inmethanol, filtered, and activated under high vacuum at 150 Covernight to get MOF 1a. | {'Reaction_Time': ['24 h'], 'Reaction_Temperature': ['100 °C'], 'Metal_Source': [{'precursor_name': 'Zn(NO3)2·6H2O', 'amount': '1.487 g, 5 mmol'}], 'Solvent': [{'precursor_name': 'DMF', 'amount': '70mL'}, {'precursor_name': 'ethanol', 'amount': '70mL'}, {'precursor_name': 'water', 'amount': '70mL'}], 'Organic_Linker': [{'precursor_name': 'HBTA ', 'amount': '0.715 g, 6 mmol '}, {'precursor_name': ' H2TDA', 'amount': ' 0.344 g, 2 mmol'}], 'Modulator': []}
Synthesis of Compound {[Cd1.5(L)(H2O)]·2THF}n (1-THF).Ligand 4,4',4″-(benzene-1,3,5-triyltrimethylene)tribenzoic acid (H3L)(0.075 mM, 36 mg) was deprotonated in aqueous solution usingNaOH, and the solution pH was maintained at about 6.2-6.6. Thenthe aqueous solution of Cd(NO3)2·4H2O (0.05 mM, 15.42 mg) wasslowly added in the ligand solution. The total volume of the mixturewas maintained at 4 mL using water as the solvent. Furthertetrahydrofuran (THF) was added (2 mL) as a second solvent inthe reaction mixture. This reaction mixture was allowed to react in aTeflon vessel (of capacity 18 mL volume) sealed in a steel vessel at 160 °C for 3 days. The reaction was allowed to cool slowly at a rate of5.5 °C/h. After slow cooling of the reaction mixture, it yieldedcolorless block-shaped fully grown clean crystals of 1-THF. Anal.Calcd for C70H70Cd3O24: C, 51.50; H, 4.32. Found: C, 51.46; H, 4.36 | {'Reaction_Time': ['3 days'], 'Reaction_Temperature': ['160 °C'], 'Metal_Source': [{'precursor_name': 'Cd(NO3)2·4H2O', 'amount': '0.05 mM, 15.42 mg'}], 'Solvent': [{'precursor_name': 'water ', 'amount': '4 mL '}, {'precursor_name': ' tetrahydrofuran (THF)', 'amount': ' 2 mL'}], 'Organic_Linker': [{'precursor_name': "4,4',4″-(benzene-1,3,5-triyltrimethylene)tribenzoic acid (H3L)", 'amount': '0.075 mM, 36 mg'}], 'Modulator': []}
Synthesis of (HTEA)4[(Zn4O)2Zn(BTC)6] (NTU-Z8). A mixture of anhydrous Zn(OAc)2 (1 mmol, 0.18 g), H3BTC (1 mmol, 0.21 g), triethylamine (TEA) (0.5 mL), and 3 mL PEG-400 was put into a 23 mL Teflon-lined stainless-steel autoclave and heated at 160 °C for 6 days. Then, the mixture was naturally cooled to room temperature and washed with methanol to give colourless crystals of NTU-Z8. Yield: 51 % (based on H3BTC). | {'Reaction_Time': ['6 days'], 'Reaction_Temperature': ['160 °C'], 'Metal_Source': [{'precursor_name': 'Zn(OAc)2', 'amount': '0.18 g, 1 mmol'}], 'Solvent': [{'precursor_name': 'PEG-400', 'amount': '3 mL'}], 'Organic_Linker': [{'precursor_name': 'H3BTC', 'amount': '0.21 g, 1 mmol'}], 'Modulator': [{'precursor_name': 'triethylamine (TEA)', 'amount': '0.5 mL'}]}
Synthesis of (HTEA)4[Zn5(BTC)2(HBTC)4] (NTU-Z9). A mixture of anhydrous Zn(OAc)2 (1 mmol, 0.18 g), H3BTC (1 mmol, 0.21 g), triethylamine (TEA) (0.5 mL), and 3 mL Octanoic acid was put into a 23 mL Teflon-lined stainless-steel autoclave and heated at 160 °C for 6 days. Then, the mixture was naturally cooled to room temperature and washed with methanol to give colourless crystals of NTU-Z9. Yield: 72 % (based on H3BTC). | {'Reaction_Time': ['6 days'], 'Reaction_Temperature': ['160 °C'], 'Metal_Source': [{'precursor_name': 'Zn(OAc)2', 'amount': '0.18 g, 1 mmol'}], 'Solvent': [{'precursor_name': 'Octanoic acid', 'amount': '3 mL'}], 'Organic_Linker': [{'precursor_name': 'H3BTC', 'amount': '0.21 g, 1 mmol'}], 'Modulator': [{'precursor_name': 'triethylamine (TEA)', 'amount': '0.5 mL'}]}
Synthesis of [Zn9(3-O)2(BTC)6(H3O)4] (NTU-Z10). A mixture of anhydrous Zn(OAc)2 (1.5 mmol, 0.27 g), H3BTC (1 mmol, 0.21 g), pyridine (0.3 mL), and 3 mL PEG-400 was put into a 23 mL Teflon-lined stainless-steel autoclave and heated at 160 °C for 6 days. Then, the mixture was naturally cooled to room temperature and washed with methanol to give colourless crystals of NTU-Z10. Yield: 21 % (based on H3BTC). | {'Reaction_Time': ['6 days'], 'Reaction_Temperature': ['160 °C'], 'Metal_Source': [{'precursor_name': 'Zn(OAc)2', 'amount': '0.18 g, 1.5 mmol'}], 'Solvent': [{'precursor_name': 'PEG-400', 'amount': '3 mL'}], 'Organic_Linker': [{'precursor_name': 'H3BTC', 'amount': '0.21 g, 1 mmol'}], 'Modulator': [{'precursor_name': 'pyridine', 'amount': '0.3 mL'}]}
Synthesis of [Zn3(3-O)(BTC)2(H3O)2] (NTU-Z11). A mixture of Zn(NO3)2.6H2O (1 mmol, 0.30 g), H3BTC (1 mmol, 0.21 g), pyridine (Py) (0.5 mL), and 3 mL PEG-400 was put into a 23 mL Teflon-lined stainless-steel autoclave and heated at 160 °C for 6 days. Then, the mixture was naturally cooled to room temperature and washed with methanol to give colourless crystals of NTU-Z11. Yield: 79 % (based on H3BTC). | {'Reaction_Time': ['6 days'], 'Reaction_Temperature': ['160 °C'], 'Metal_Source': [{'precursor_name': 'Zn(NO3)2.6H2O', 'amount': '0.30 g, 1 mmol'}], 'Solvent': [{'precursor_name': 'PEG-400', 'amount': '3 mL'}], 'Organic_Linker': [{'precursor_name': 'H3BTC', 'amount': '0.21 g, 1 mmol'}], 'Modulator': [{'precursor_name': 'pyridine (Py)', 'amount': '0.5 mL'}]}
Synthesis of [Zn(HBTC)(H2BTC)Py(H3O)] (NTU-Z12). A mixture of anhydrous Zn(OAc)2 (1 mmol, 0.18 g), H3BTC (1 mmol, 0.21 g), pyridine (Py) (0.3 mL), and 3 mL Octanoic acid was put into a 23 mL Teflon-lined stainless-steel autoclave and heated at 160 °C for 6 days. Then, the mixture was naturally cooled to room temperature and washed with methanol to give colourless block crystals of NTU-Z12. Yield: 68 % (based on H3BTC). | {'Reaction_Time': ['6 days'], 'Reaction_Temperature': ['160 °C'], 'Metal_Source': [{'precursor_name': 'Zn(OAc)2', 'amount': '0.18 g, 1 mmol'}], 'Solvent': [{'precursor_name': 'Octanoic acid', 'amount': '3 mL'}], 'Organic_Linker': [{'precursor_name': 'H3BTC', 'amount': '0.21 g, 1 mmol'}], 'Modulator': [{'precursor_name': 'pyridine (Py)', 'amount': '0.3 mL'}]}
Synthesis of [Zn(HBTC)(Py)2] (NTU-Z13). A mixture of anhydrous Zn(OAc)2 (1 mmol, 0.18 g), H3BTC (1 mmol, 0.21 g), pyridine (0.3 mL), and 2 g hexadecyltributylphosphonium bromide was put into a 23 mL Teflon-lined stainless-steel autoclave and heated at 160 °C for 6 days. Then, the mixture was naturally cooled to room temperature and washed with methanol to give colourless crystals of NTU-Z13. Yield: 65 % (based on H3BTC). | {'Reaction_Time': ['6 days'], 'Reaction_Temperature': ['160 °C'], 'Metal_Source': [{'precursor_name': 'Zn(OAc)2', 'amount': '0.18 g, 1 mmol'}], 'Solvent': [{'precursor_name': 'hexadecyltributylphosphonium bromide', 'amount': '2 g'}], 'Organic_Linker': [{'precursor_name': 'H3BTC', 'amount': '0.21 g, 1 mmol'}], 'Modulator': [{'precursor_name': 'pyridine', 'amount': '0.3 mL'}]}
For NTU- Z32, a mixture of Co(NO3)2·H2O (0.5mmol, 0.145 g), H3BTC (0.5 mmol, 0.105 g), TEA (1 mL), and 4 mLof nonanoic acid was used, and purple prism crystals of NTU-Z32were obtained (see the photograph of Figure S1c, SI). Yield: 80%(based on H3BTC). EA and ICP analysis for Co3C60H76N4O24(1414.04): Co, 12.56; C, 50.97; H, 5.17; N, 4.07 (calcd: Co, 12.52;C, 50.92; H, 5.37; N, 3.96). IR (KBr pellet): 685(vs), 715(s), 762(s),1181(s), 1259(s), 1367(m), 1432(m), 1488(s), 1561(m), 1622(m),1691(s), 2491(vs), 2676(s), 2737(vs), 2857(vs), 2931(s), 2983(s),3112(s), 3411(vs). | {'Reaction_Time': [], 'Reaction_Temperature': [], 'Metal_Source': [{'precursor_name': 'Co(NO3)2·H2O', 'amount': '0.145 g, 0. 5 mmol'}], 'Solvent': [{'precursor_name': 'nonanoic acid', 'amount': '4 mL'}], 'Organic_Linker': [{'precursor_name': 'H3BTC', 'amount': '0.5 mmol, 0.105 g'}], 'Modulator': [{'precursor_name': 'TEA', 'amount': '1 mL'}]}
Synthesis of Complex 1 [Cd3(L1)2(DMA)2]·DMA. Cd(NO3)2·4H2O (5.0 mg, 0.016 mmol), H3L1 (2.0 mg, 0.0053 mmol), and DMA(1 mL) were heated to 120 °C for 3000 min in a sealed tube. Thecolorless crystalline blocks formed on the wall of the glass tube werecollected by filtration, washed with DMA and EtOH, and dried in air(yield: 25%, based on cadmium). Anal. Calcd (Found) for 1: C, 57.19(57.21); H, 6.48 (6.55); N, 3.88 (3.84)%. IR peaks (KBr, cm-1): 3512(m), 2933 (m), 1623 (s), 1542 (s), 1417 (s), 1275 (m), 1097 (w),1035 (w), 873 (m), 668 (m). | {'Reaction_Time': ['3000 min'], 'Reaction_Temperature': ['120 °C'], 'Metal_Source': [{'precursor_name': 'Cd(NO3)2·4H2O', 'amount': '5.0 mg, 0.016 mmol'}], 'Solvent': [{'precursor_name': 'DMA', 'amount': '1 mL'}], 'Organic_Linker': [{'precursor_name': 'H3L1', 'amount': '2.0 mg, 0.0053 mmol'}], 'Modulator': []}
Synthesis of Complex 2 [Zn3(L2)3(H2O)2]·5H2O·2EtOH. Zn(NO3)2·6H2O (20 mg, 0.068 mmol), H3L1 (20 mg, 0.053 mmol), and5 mL EtOH and H2O (v/v = 4/1) were heated to 120 °C for 3000min in a 20 mL vial. The colorless, block-shaped crystals were obtainedand washed with EtOH (yield: 30%, based on zinc). Anal. Calcd(Found) for 2: C, 63.19 (63.35), H, 7.00 (7.12)%. IR peaks (KBr,cm?1): 3442 (m), 2924 (m), 1657 (s), 1551 (s), 1417 (s), 1275 (s),1096 (w), 1043 (w), 865 (w), 632 (w). | {'Reaction_Time': ['3000 min'], 'Reaction_Temperature': ['120 °C'], 'Metal_Source': [{'precursor_name': 'Zn(NO3)2·6H2O', 'amount': '20 mg, 0.068 mmol'}], 'Solvent': [{'precursor_name': 'EtOH and H2O', 'amount': '5 mL'}], 'Organic_Linker': [{'precursor_name': 'H3L1', 'amount': '20 mg, 0.053 mmol'}], 'Modulator': []}
Synthesis of I. A mixture of Zn(NO3)2·6H2O (50 mg), H3L1 (10 mg), HNO3 (5 μl, 16 mol/L) and DMA (0.5 ml) was stirred for ca. 20 min in air, then transferred and sealed in a 4 ml Teflon-lined autoclave, which was heated at 120 °C for 48 h. After cooling to the room temperature, the corlorless crystals were obtained. IR (cm-1): 3432 (s), 1626 (s), 1595(s), 1383 (s), 1258 (s), 1180 (s), 1011 (s), 868 (s), 769(s), 720 (s), 588(s). Fig. S1 The potential matrix of corporation between selected tricarboxylate ligands and dicarboxylate ligands for preparation the PCPs with tunable pore size and type simultaneously. | {'Reaction_Time': ['48 h'], 'Reaction_Temperature': ['120 °C'], 'Metal_Source': [{'precursor_name': 'Zn(NO3)2·6H2O', 'amount': '50 mg'}], 'Solvent': [{'precursor_name': 'DMA', 'amount': '0.5 ml'}], 'Organic_Linker': [{'precursor_name': 'H3L1', 'amount': '10 mg'}], 'Modulator': [{'precursor_name': 'HNO3', 'amount': '5 μl'}]}
Synthesis of Ia. A mixture of Zn(NO3)2·6H2O (50 mg), H3L1 (10 mg) and H2BDC(6 mg) in DMA (0.5 ml) was stirred for ca. 20 min in air, then transferred and sealed in a 4 ml Teflon-lined autoclave, which was heated at 120 °C for 48 h. After cooling to the room temperature, the corlorless crystals were obtained. IR (cm-1): 3393 (s), 1614 (s), 1581(s), 1499 (s), 1383 (s), 1264 (s), 1180 (s), 1005(s), 775(s), 715 (s), 588(s). | {'Reaction_Time': ['48 h'], 'Reaction_Temperature': ['120 °C'], 'Metal_Source': [{'precursor_name': 'Zn(NO3)2·6H2O', 'amount': '50 mg'}], 'Solvent': [{'precursor_name': 'DMA', 'amount': '0.5 ml'}], 'Organic_Linker': [{'precursor_name': 'H3L1 ', 'amount': '10 mg '}, {'precursor_name': ' H2BDC', 'amount': ' 6 mg'}], 'Modulator': []}
Synthesis of Ib. A mixture of Zn(NO3)2·6H2O (50 mg), H3L1 (10 mg) and H2BNDC (3.8 mg) in 0.5 ml DMA was stirred for ca. 20 min in air, then transferred and sealed in a 4 ml Teflon-lined autoclave, which was heated at 120 °C for 48 h. After cooling to the room temperature, the corlorless crystals were obtained. IR (cm-1): 3487 (s), 1613 (s), 1586(s), 1441 (s), 1391 (s), 1360 (s), 1262 (s), 1182 (s), 1013(s), 770(s), 717 (s), 589(s). | {'Reaction_Time': ['48 h'], 'Reaction_Temperature': ['120 °C'], 'Metal_Source': [{'precursor_name': 'Zn(NO3)2·6H2O', 'amount': '50 mg'}], 'Solvent': [{'precursor_name': 'DMA', 'amount': '0.5 ml'}], 'Organic_Linker': [{'precursor_name': 'H3L1 ', 'amount': '10 mg '}, {'precursor_name': ' H2BNDC', 'amount': ' 3.8 mg'}], 'Modulator': []}
Synthesis of Ic. A mixture of Zn(NO3)2·6H2O (50 mg), H3L1 (10 mg), H2NPDC (3.8 mg) and HNO3(5 μl, 16 mol/L) in 0.5 ml DMA was stirred for ca. 20 min in air, then transferred and sealed in a 4 ml Teflon-lined autoclave, which was heated at 120 °C for 48 h. After cooling to the room temperature, the corlorless crystals were obtained. IR (cm-1): 3457 (s), 1618 (s), 1588(s), 1443 (s), 1393 (s), 1358 (s), 1264 (s), 1184 (s), 1011(s), 772(s), 714 (s), 589(s). | {'Reaction_Time': ['48 h'], 'Reaction_Temperature': ['120 °C'], 'Metal_Source': [{'precursor_name': 'Zn(NO3)2·6H2O', 'amount': '50 mg'}], 'Solvent': [{'precursor_name': 'DMA', 'amount': '0.5 ml'}], 'Organic_Linker': [{'precursor_name': 'H3L1 ', 'amount': '10 mg '}, {'precursor_name': ' H2NPDC', 'amount': ' 3.8 mg'}], 'Modulator': [{'precursor_name': 'HNO3', 'amount': '5 μl'}]}
Synthesis of Id. A mixture of Zn(NO3)2·6H2O (50 mg), H3L1 (10 mg) H2BPDC (6 mg) and HNO3 (5 μl, 16 mol/L) in 1 ml DMA/DEF (1:1) was stirred for ca. 20 min in air, then transferred and sealed in a 4 ml Teflon-lined autoclave, which was heated at 125 °C for 48 h. After cooling to the room temperature, the corlorless crystals were obtained. IR (cm-1): 3442 (s), 1616 (s), 1586(s), 1439 (s), 1392 (s), 1360 (s), 1263 (s), 1185 (s), 1011(s), 771(s), 718 (s), 590(s). | {'Reaction_Time': ['48 h'], 'Reaction_Temperature': ['125 °C'], 'Metal_Source': [{'precursor_name': 'Zn(NO3)2·6H2O', 'amount': '50 mg'}], 'Solvent': [{'precursor_name': 'DMA/DEF', 'amount': '1 ml'}], 'Organic_Linker': [{'precursor_name': 'H3L1 ', 'amount': '10 mg '}, {'precursor_name': ' H2BPDC', 'amount': ' 6 mg'}], 'Modulator': [{'precursor_name': 'HNO3', 'amount': '5 μl'}]}
Synthesis of IIa. A mixture of Zn(NO3)2·6H2O (110 mg), H3L2 (30 mg), H2BDC(4 mg), HNO3 (5 μl, 16 mol/L) and DMA (1 ml) was stirred for ca. 20 min in air, then transferred and sealed in a 20 ml Teflon-lined autoclave, which was heated at 110 °C for 48 h. After cooling to the room temperature, the corlorless crystals were obtained. IR (cm-1): 3393 (s), 1655 (s), 1621(s), 1584(m), 1556(m), 1499 (s), 1372 (s), 1262 (s), 1188 (s), 1102 (s), 1016(s), 875(s), 840 (s), 774 (s), 719 (s), 590(s). | {'Reaction_Time': ['48 h'], 'Reaction_Temperature': ['110 °C'], 'Metal_Source': [{'precursor_name': 'Zn(NO3)2·6H2O', 'amount': '110 mg'}], 'Solvent': [{'precursor_name': 'DMA', 'amount': '1 ml'}], 'Organic_Linker': [{'precursor_name': 'H3L2 ', 'amount': '30 mg '}, {'precursor_name': ' H2BDC', 'amount': ' 4 mg'}], 'Modulator': [{'precursor_name': 'HNO3', 'amount': '5 μl'}]}
Synthesis of IIb. A mixture of Zn(NO3)2·6H2O (110 mg), H3L2 (30 mg), H2BNDC(5.5 mg), HNO3 (5 μl, 16 mol/L) and DMA (1 ml) was stirred for ca. 20 min in air, then transferred and sealed in a 20 ml Teflon-lined autoclave, which was heated at 120 °C for 48 h. After cooling to the room temperature, the corlorless crystals were obtained. IR (cm-1): 3460 (s), 1659(s), 1620 (s), 1584(s), 1551(s), 1403 (s), 1366 (s), 1327 (s), 1259 (s),1188 (s), 1092 (s), 1015(s), 879(s), 782 (s), 717 (s), 658(s), 593(s). | {'Reaction_Time': ['48 h'], 'Reaction_Temperature': ['120 °C'], 'Metal_Source': [{'precursor_name': 'Zn(NO3)2·6H2O', 'amount': '110 mg'}], 'Solvent': [{'precursor_name': 'DMA', 'amount': '1 ml'}], 'Organic_Linker': [{'precursor_name': 'H3L2 ', 'amount': '30 mg '}, {'precursor_name': ' H2BNDC', 'amount': ' 5.5 mg'}], 'Modulator': [{'precursor_name': 'HNO3', 'amount': '5 μl'}]}
Synthesis of IIcA. mixture of Zn(NO3)2·6H2O (110 mg), H3L2 (30 mg), H2NPDC(5.5 mg), HNO3 (5 μl, 16 mol/L) and DMA (1 ml) was stirred for ca. 20 min in air, then transferred and sealed in a 20 ml Teflon-lined autoclave, which was heated at 110 °C for 48 h. After cooling to the room temperature, the corlorless crystals were obtained. IR (cm-1): 3417 (s), 1620 (s), 1582(s), 1550(s), 1395 (s), 1365 (s),1262 (s), 1184 (s), 1145 (s), 1104 (s), 1011(s), 879(s), 840 (s), 774 (s), 717(s), 676 (s), 588(s). | {'Reaction_Time': ['48 h'], 'Reaction_Temperature': ['110 °C'], 'Metal_Source': [{'precursor_name': 'Zn(NO3)2·6H2O', 'amount': '110 mg'}], 'Solvent': [{'precursor_name': 'DMA', 'amount': '1 ml'}], 'Organic_Linker': [{'precursor_name': 'H3L2 ', 'amount': '30 mg '}, {'precursor_name': ' H2NPDC', 'amount': ' 5.5 mg'}], 'Modulator': [{'precursor_name': 'HNO3', 'amount': '5 μl'}]}
Synthesis of IId. A mixture of Zn(NO3)2·6H2O (110 mg), H3L2 (30 mg), H2BPDC(6 mg), HNO3 (5 μl, 16 mol/L) and DMA (1 ml) was stirred for ca. 20 min in air, then transferred and sealed in a 20 ml Teflon-lined autoclave, which was heated at 110 °C for 48 h. After cooling to the room temperature, the corlorless crystals were obtained. IR (cm-1): 3392 (s), 1620 (s), 1582 (s), 1551 (s), 1394(s), 1368 (s), 1277 (s), 1261 (s), 1185 (s), 1146(s), 1100 (s), 1059 (s), 1016(s), 915 (s), 875 (s), 841 (s), 777 (s), 718 (s), 676 (s), 590(s). | {'Reaction_Time': ['48 h'], 'Reaction_Temperature': ['110 °C'], 'Metal_Source': [{'precursor_name': 'Zn(NO3)2·6H2O', 'amount': '110 mg'}], 'Solvent': [{'precursor_name': 'DMA', 'amount': '1 ml'}], 'Organic_Linker': [{'precursor_name': 'H3L2 ', 'amount': '30 mg '}, {'precursor_name': ' H2BPDC', 'amount': ' 6 mg'}], 'Modulator': [{'precursor_name': 'HNO3', 'amount': '5 μl'}]}
Synthesis of IIIc. A mixture of Zn(NO3)2·6H2O (45 mg), H3L3 (10 mg), H2NPDC(5 mg), HNO3 (5 μl, 16 mol/L) and DMA (0.5 ml) was stirred for ca. 20 min in air, then transferred and sealed in a 20 ml Teflon-lined autoclave, which was heated at 120 °C for 48 h. After cooling to the room temperature, the corlorless crystals were obtained. IR (cm-1): 3398 (s), 1620 (s), 1582 (s), 1550 (s), 1395(s), 1367 (s), 1262(s), 1185 (s), 1144(s), 1103 (s), 1058 (s), 10165(s), 878 (s), 840 (s), 775 (s), 717 (s), 676 (s), 589(s). | {'Reaction_Time': ['48 h'], 'Reaction_Temperature': ['120 °C'], 'Metal_Source': [{'precursor_name': 'Zn(NO3)2·6H2O', 'amount': '45 mg'}], 'Solvent': [{'precursor_name': 'DMA', 'amount': '0.5 ml'}], 'Organic_Linker': [{'precursor_name': 'H3L3 ', 'amount': '10 mg '}, {'precursor_name': ' H2NPDC', 'amount': ' 5 mg'}], 'Modulator': [{'precursor_name': 'HNO3', 'amount': '5 μl'}]}
Synthesis of IIId A mixture of Zn(NO3)2·6H2O (45 mg), H3L2 (10 mg), H2BPDC(6 mg), HNO3 (5 μl, 16 mol/L) and DMA (0.5 ml) was stirred for ca. 20 min in air, then transferred and sealed in a 20 ml Teflon-lined autoclave, which was heated at 120 °C for 48 h. After cooling to the room temperature, the corlorless crystals were obtained. IR (cm-1): 3428 (s), 1608 (s), 1587 (s), 1560 (s), 1442(s), 1298 (s), 1262 (s), 1184 (s), 1100 (s), 1014(s), 915 (s), 870 (s), 829 (s), 774 (s), 723 (s), 654 (s), 589(s), 560(s). | {'Reaction_Time': ['48 h'], 'Reaction_Temperature': ['120 °C'], 'Metal_Source': [{'precursor_name': 'Zn(NO3)2·6H2O', 'amount': '45 mg'}], 'Solvent': [{'precursor_name': 'DMA', 'amount': '0.5 ml'}], 'Organic_Linker': [{'precursor_name': 'H3L2 ', 'amount': '10 mg '}, {'precursor_name': ' H2BPDC', 'amount': ' 6 mg'}], 'Modulator': [{'precursor_name': 'HNO3', 'amount': '5 μl'}]}
2.1.2 Synthesis of 1A mixture of CuCl2·2H2O (85 mg, 0.5 mmol), H6TTAB (45 mg, 0.1 mmol), DMF (7.5 mL), and H2O (7.5 mL) was sealed in a 23 mL Teflon-lined stainless steel vessel and heated at 90 °C for 3 days, and then cooled to room temperature. Dark green polyhedral crystals were obtained as a pure phase, washed by DMF, and dried at room temperature. Yield: 82%. IR (KBr, cm–1): 3400s, 2930w, 2361m, 1643vs, 1423vs, 1367vs, 1257w, 1097m, 819m, 729m, 660m, 486m. Elemental analysis calcd (%) for 1: C 31.60, H 3.65, N 6.14; found: C 31.54, H 3.76, N 6.48. | {'Reaction_Time': ['3 days'], 'Reaction_Temperature': ['90 °C'], 'Metal_Source': [{'precursor_name': 'CuCl2·2H2O', 'amount': '85 mg, 0.5 mmol'}], 'Solvent': [{'precursor_name': 'DMF ', 'amount': '7.5 mL '}, {'precursor_name': ' H2O', 'amount': ' 7.5 mL'}], 'Organic_Linker': [{'precursor_name': 'H6TTAB', 'amount': '45 mg, 0.1 mmol'}], 'Modulator': []}
2.1.3 Synthesis of 2A mixture of Cu(NO3)2·6H2O (122 mg, 0.5 mmol), H6TTAB (45 mg, 0.1 mmol), DMF (5 mL), and H2O (10 mL) was sealed in a 23 mL Teflon-lined stainless steel vessel and heated at 100 °C for 3 days, and then cooled to room temperature. Yellow green rod-like crystals were obtained as a pure phase, washed by DMF, and dried at room temperature. Yield: 76%. IR (KBr, cm–1): 3424vs, 2964vs, 2916m, 2853w, 2361m, 1618s, 1578s, 1456s, 1419s, 1383vs, 1045m, 800w, 723m, 662w. Elemental analysis calcd (%) for 2: C 30.62, H 3.68, N 5.76; found: C 30.39, H 3.31, N 6.06. | {'Reaction_Time': ['3 days'], 'Reaction_Temperature': ['100 °C'], 'Metal_Source': [{'precursor_name': 'Cu(NO3)2·6H2O', 'amount': '122 mg, 0.5 mmol'}], 'Solvent': [{'precursor_name': 'DMF ', 'amount': '5 mL '}, {'precursor_name': ' H2O', 'amount': ' 10 mL'}], 'Organic_Linker': [{'precursor_name': 'H6TTAB', 'amount': '45 mg, 0.1 mmol'}], 'Modulator': []}
Synthesis of Fe2(dobdc)Anhydrous ferrous chloride (1.1 g, 9.0 mmol), 1,4-dihydroxyterephthalic acid (0.71 g, 3.6 mmol), DMF (300 mL), and methanol (36 mL) were added to a 500 mL Schlenk flask. The reaction mixture was heated at 393 K and stirred for 18 h to afford a red-orange precipitate. The solid was collected by filtration and washed with 100 mL of DMF to yield 2.0 g (91%) of Fe2(dobdc)·4DMF. Anal. Calcd. for C20H30Fe2N4O10: C, 40.16; H, 5.06; N, 9.37. Found: C, 40.26; H, 5.08; N, 9.24. A sample of this compound (1.9 g, 3.3 mmol) was soaked in 100 mL of DMF at 393 K for 24 h after which the solvent was decanted, and the solid was then soaked in 100 mL of methanol at 343 K for 24 h. The methanol exchange was repeated three times, and the solid was collected by filtration to yield 1.25 g (87%) of Fe2(dobdc)·4MeOH as a yellow-ochre powder. Anal. Calcd. for Fe2C12H18O10: C, 33.21; H, 4.18. Found: C, 33.42; H, 4.09. A sample of this compound was fully desolvated by heating under dynamic vacuum (<10 μbar) at 433 K for 24 h to yield Fe2(dobdc) as a light green powder. Anal. Calcd. for Fe2C8H2O6: C, 31.42; H, 0.66. Found: C, 31.55; H, 0.50. | {'Reaction_Time': ['18 h'], 'Reaction_Temperature': ['393 K'], 'Metal_Source': [{'precursor_name': 'ferrous chloride', 'amount': '1.1 g, 9.0 mmol'}], 'Solvent': [{'precursor_name': 'DMF ', 'amount': '300 mL '}, {'precursor_name': ' methanol', 'amount': ' 36 mL'}], 'Organic_Linker': [{'precursor_name': '1,4-dihydroxyterephthalic acid', 'amount': '0.71 g, 3.6 mmol'}], 'Modulator': []}
Solvothermal synthesis of bio-MOF-101Stock solutions of Zn(OAc)2·6H2O (0.05 M), adenine (0.05 M), and 2,6-naphthalenedicarboxylic acid (H2-NDC) (0.1 M) in DMF were prepared prior to the MOF synthesis. To a 20 ml glass vial was added 9 ml of the Zn(OAc)2·6H2O, 3 ml of the adenine stock solution, and 3 ml of the NDC stock solution along with 1.5 ml of nanopure water. The reaction mixture was heated in an 85 °C oven for 24 hours to yield colorless polyhedral crystals. Yield: 181 mg (95 % based on adenine). Anal. Calcd. for Zn8(ad)4(NDC)6(OH)2·2 (Me2NH2), 34 DMF, 13.4 H2O (ad = adeninate; NDC = 2,6-naphthalene dicarboxylate): C, 45.76; H, 6.49; N, 15.09. Found: C, 45.79; H, 6.53; N, 15.04. | {'Reaction_Time': ['24 hours'], 'Reaction_Temperature': ['85 °C'], 'Metal_Source': [{'precursor_name': 'Zn(OAc)2·6H2O', 'amount': '9 ml'}], 'Solvent': [{'precursor_name': 'DMF ', 'amount': ''}, {'precursor_name': ' nanopure water', 'amount': ' 1.5 ml'}], 'Organic_Linker': [{'precursor_name': '2,6-naphthalene dicarboxylic acid (H2-NDC)', 'amount': '3 ml'}], 'Modulator': [{'precursor_name': 'adenine', 'amount': '3 ml'}]}
Mn2(C34H16O8S4)(H2O)2·(DMF)0.7 (H2O)1.75 (Mn2(TTFTB)). Mn(NO3)2·xH2O (67 mg, 0.27 mmol) was dissolved in 1:1 water/ethanol (8 ml). H4TTFTB (50. mg, 0.073 mmol) was dissolved in 3:1 DMF/ethanol (8 ml). The manganese nitrate solution was slowly added to the H4TTFTB solution in a 20 mL scintillation vial. The reaction mixture was heated at 75 °C for 72 hours, affording dark red single crystals (56 mg, 84%). The crystals were collected by filtration and washed with DMF (20 ml) and ethanol (20 ml). Elemental analysis calcd. for C36.1H28.4Mn2N0.7O12.45S4: C, 47.68; H, 3.15; N, 1.08. Found: C, 47.55; H, 2.87; N, 0.94. The crystals were evacuated at 200 °C for 12 hours at 4 mtorr. Elemental analysis calcd. for C34H16Mn2O8S4: C, 51.65; H, 2.04. Found: C, 51.36; H, 2.37. | {'Reaction_Time': ['72 hours'], 'Reaction_Temperature': ['75 °C'], 'Metal_Source': [{'precursor_name': 'Mn(NO3)2·xH2O', 'amount': '67 mg, 0.27 mmol'}], 'Solvent': [{'precursor_name': 'water/ethanol ', 'amount': '8 ml '}, {'precursor_name': 'DMF/ethanol', 'amount': ' 8 ml'}], 'Organic_Linker': [{'precursor_name': 'H4TTFTB', 'amount': '50. mg, 0.073 mmol'}], 'Modulator': []}
Co2(C34H16O8S4)(H2O)2·(DMF)1.75 (H2O)2 (Co2(TTFTB)).Co(NO3)2·6H2O (77 mg, 0.27 mmol) was dissolved in 1:1 water/ethanol (8 ml). H4TTFTB (50. mg, 0.073 mmol) was dissolved in 3:1 DMF/ethanol (8 ml). The cobalt nitrate solution was slowly added to the H4TTFTB solution in a 20 mL scintillation vial. The reaction mixture was heated at 75 °C for 72 hours, affording dark red single crystals (55 mg, 75%). The crystals were collected by filtration and washed with DMF (20 ml) and ethanol (20 ml). Elemental analysis calcd. for C39.25H36.25Co2N1.75O13.75S4: C, 47.21; H, 3.66; N, 2.45. Found: C, 47.16; H, 3.60; N, 2.35. The crystals were evacuated at 200 °C for 12 hours at 4 mtorr. Elemental analysis calcd. for C34H16Co2O8S4: C, 51.14; H, 2.02. Found: C, 50.89; H, 1.94; N, <0.02. | {'Reaction_Time': ['72 hours'], 'Reaction_Temperature': ['75 °C'], 'Metal_Source': [{'precursor_name': 'Co(NO3)2·6H2O', 'amount': '77 mg, 0.27 mmol'}], 'Solvent': [{'precursor_name': 'water/ethanol ', 'amount': '8 ml '}, {'precursor_name': 'DMF/ethanol', 'amount': ' 8 ml'}], 'Organic_Linker': [{'precursor_name': 'H4TTFTB', 'amount': '50. mg, 0.073 mmol'}], 'Modulator': []}
Cd2(C34H16O8S4)(μ2-OH2)(H2O)·(DMF)1.5(H2O)2 (Cd2(TTFTB)). Cd(NO3)2·4H2O (172 mg, 0.558 mmol) was dissolved in 1:1 water/ethanol (12 ml). H4TTFTB (103 mg, 0.154 mmol) was dissolved in 3:1 DMF/ethanol (8.4 ml). The cadmium nitrate solution was slowly added to the H4TTFTB solution in a 20 mL scintillation vial. The reaction mixture was heated at 75 °C for 72 hours, affording dark red needle single crystals (122 mg, 73%). The crystals were collected by filtration and washed with DMF (30 ml) and ethanol (30 ml). Elemental analysis calcd. for C38.5H34.5Cd2N1.5O13.5S4: C, 42.53; H, 3.20; N, 1.93. Found: C, 42.25; H, 3.49; N, 2.19. The crystals were evacuated at 220 °C for 24 hours at 4 mtorr. Elemental analysis calcd. for C34H19Cd2O9.5S4: C, 43.79; H, 2.05. Found: C, 43.36; H, 1.61. | {'Reaction_Time': ['72 hours'], 'Reaction_Temperature': ['75 °C'], 'Metal_Source': [{'precursor_name': 'Cd(NO3)2·4H2O', 'amount': '172 mg, 0.558 mmol'}], 'Solvent': [{'precursor_name': 'water/ethanol ', 'amount': '12 ml '}, {'precursor_name': 'DMF/ethanol', 'amount': ' 8.4 ml'}], 'Organic_Linker': [{'precursor_name': 'H4TTFTB', 'amount': '103 mg, 0.154 mmol'}], 'Modulator': []}
Synthesis of Compounds. Synthesis of 1 (Tb-pek-MOF-1). Asolution of Tb(NO3)3·5H2O (29 mg, 0.068 mmol), H3L1 (3.4 mg,0.012 mmol), 2-fluorobenzoic acid (285 mg, 2.04 mmol) in N,N dimethylformamide (DMF) (3 mL), H2O (2 mL) and chlorobenzene(1 mL), was prepared in a 20 mL scintillation vial and subsequentlyheated to 105 °C for 72 h to give pure colorless hexagonal crystals.Crystals of 1 were harvested, washed with MeOH and air-dried. FT-IR(4000?650 cm?1): 3349 (br), 1611 (vs), 1574 (vs), 1438 (s), 1400(vs), 1297 (w), 1252 (w), 1100 (w), 1018 (w), 871 (w), 776 (s), 761(s), 713 (s). Elemental Analysis: C = 28.2% (theo: 29.9%), H = 3.0%(2.7%), N = 2.3% (1.9%). | {'Reaction_Time': ['72 h'], 'Reaction_Temperature': ['105 °C'], 'Metal_Source': [{'precursor_name': 'Tb(NO3)3·5H2O', 'amount': '29 mg, 0.068 mmol'}], 'Solvent': [{'precursor_name': 'N,N dimethylformamide (DMF) ', 'amount': '3 mL '}, {'precursor_name': ' H2O ', 'amount': ' 2 mL '}, {'precursor_name': ' chlorobenzene', 'amount': ' 1 mL'}], 'Organic_Linker': [{'precursor_name': 'H3L1', 'amount': '3.4 mg, 0.012 mmol'}], 'Modulator': [{'precursor_name': '2-fluorobenzoic acid', 'amount': '285 mg, 2.04 mmol'}]}
Synthesis of 2 (Y-pek-MOF-1). A solution of Y(NO3)3·6H2O (39mg, 0.102 mmol), H3L1 (5 mg, 0.018 mmol), 2-fluorobenzoic acid(428 mg, 3.06 mmol) in DMF (4.5 mL), H2O (3 mL) andchlorobenzene (1.5 mL), was prepared in a 20 mL scintillation vial andsubsequently heated to 105 °C for 72 h to give pure colorlesshexagonal crystals. Crystals of 2 were harvested, washed with MeOHand air-dried. FT-IR (4000?650 cm?1): 2818 (br), 1612 (s), 1487(w), 1465 (w), 1454 (w), 1407 (vs), 1305 (vs), 1225 (s), 1162 (w),1135 (w), 1088 (w), 1033 (w), 918 (w), 869 (w), 844 (w), 793 (w),751 (s), 714 (w), 687 (w). Elemental Analysis: C = 35.1% (theo:36.5%), H = 3.5% (3.3%), N = 2.2% (2.3%). | {'Reaction_Time': ['72 h'], 'Reaction_Temperature': ['105 °C'], 'Metal_Source': [{'precursor_name': 'Y(NO3)3·6H2O', 'amount': '39 mg, 0.102 mmol'}], 'Solvent': [{'precursor_name': 'DMF ', 'amount': '4.5 mL '}, {'precursor_name': ' H2O ', 'amount': ' 3 mL '}, {'precursor_name': ' chlorobenzene', 'amount': ' 1.5 mL'}], 'Organic_Linker': [{'precursor_name': 'H3L1', 'amount': '5 mg, 0.018 mmol'}], 'Modulator': [{'precursor_name': '2-fluorobenzoic acid', 'amount': '428 mg, 3.06 mmol'}]}
Synthesis of 3 (Tb-pek-MOF-2). A solution of Tb(NO3)3·5H2O(44 mg, 0.102 mmol), H3L2 (5.6 mg, 0.018 mmol), 2-fluorobenzoicacid (336 mg, 2.4 mmol) in DMF (4.5 mL), H2O (3 mL) andchlorobenzene (1.5 mL), was prepared in a 20 mL scintillation vial andsubsequently heated to 105 °C for 72 h to give pure colorlesshexagonal crystals. Crystals of 3 were harvested, washed with MeOHand air-dried. FT-IR (4000?650 cm?1): 3331 (br), 1593 (s), 1557 (s),1449 (s), 1379 (vs), 1322 (s), 1265 (w), 1179 (w), 1129 (w), 1100(w), 1036 (w), 1019 (w), 996 (w), 961 (w), 918 (w), 859 (w), 811(w), 775 (s), 709 (s). Elemental Analysis: C = 29.5% (theo: 29.9%), H= 2.5% (2.8%), N = 1.9% (1.8%). | {'Reaction_Time': ['72 h'], 'Reaction_Temperature': ['105 °C'], 'Metal_Source': [{'precursor_name': 'Tb(NO3)3·5H2O', 'amount': '44 mg, 0.102 mmol'}], 'Solvent': [{'precursor_name': 'DMF ', 'amount': '4.5 mL '}, {'precursor_name': ' H2O ', 'amount': ' 3 mL '}, {'precursor_name': ' chlorobenzene', 'amount': ' 1.5 mL'}], 'Organic_Linker': [{'precursor_name': 'H3L2', 'amount': '5.6 mg, 0.018 mmol'}], 'Modulator': [{'precursor_name': '2-fluorobenzoic acid', 'amount': '336 mg, 2.4 mmol'}]}
Synthesis of 4 (Y-pek-MOF-2). A solution of Y(NO3)3·6H2O (26mg, 0.068 mmol), H3L2 (2 mg, 0.006 mmol), 2-fluorobenzoic acid(224 mg, 1.6 mmol) in DMF (2.15 mL), H2O (2 mL) andchlorobenzene (1 mL), was prepared in a 20 mL scintillation vial andsubsequently heated to 105 °C for 5 days to give pure colorlesshexagonal crystals. Crystals of 4 were harvested, washed with MeOHand air-dried. FT-IR (4000?650 cm?1): 3422 (br), 2931 (w), 1621(s), 1565 (s), 1496 (w), 1437 (w), 1407 (s), 1407 (s), 1386 (vs), 1320(w), 1255 (s), 1178 (w), 1129 (w), 1096 (s), 1060 (w), 1020 (w), 995(w), 962 (w), 890 (w), 865 (w), 812 (w), 780 (s), 709 (s). ElementalAnalysis: C = 32.2% (theo: 36.6%), H = 3.4% (3.4%), N = 2.3%(2.2%). | {'Reaction_Time': ['5 days'], 'Reaction_Temperature': ['105 °C'], 'Metal_Source': [{'precursor_name': 'Y(NO3)3·6H2O', 'amount': '26 mg, 0.068 mmol'}], 'Solvent': [{'precursor_name': 'DMF ', 'amount': '2.15 mL '}, {'precursor_name': ' H2O ', 'amount': ' 2 mL '}, {'precursor_name': ' chlorobenzene', 'amount': ' 1 mL'}], 'Organic_Linker': [{'precursor_name': 'H3L2', 'amount': '2 mg, 0.006 mmol'}], 'Modulator': [{'precursor_name': '2-fluorobenzoic acid', 'amount': '224 mg, 1.6 mmol'}]}
Synthesis of 5 (Y-aea-MOF-1). A solution of Y(NO3)3·6H2O (21.5mg, 0.056 mmol), H3L3 (3.8 mg, 0.01 mmol), 2-fluorobenzoic acid(420 mg, 3 mmol) in DMF (4 mL), H2O (2 mL) and chlorobenzene(1 mL), was prepared in a 20 mL scintillation vial and subsequentlyheated to 105 °C for 2 days to give pure colorless hexagonal crystals.Crystals of 5 were harvested, washed with MeOH and air-dried. FT-IR(4000?650 cm?1): 1591 (s), 1545 (s), 1496 (w), 1398 (vs), 1277 (s),779 (s), 709 (w). Elemental Analysis: C = 36.4% (theo: 36.4%), H =2.4% (2.1%), N = 1.9% (3.2%) | {'Reaction_Time': ['2 days'], 'Reaction_Temperature': ['105 °C'], 'Metal_Source': [{'precursor_name': 'Y(NO3)3·6H2O', 'amount': '21.5 mg, 0.056 mmol'}], 'Solvent': [{'precursor_name': 'DMF ', 'amount': '4 mL '}, {'precursor_name': ' H2O ', 'amount': ' 2 mL '}, {'precursor_name': ' chlorobenzene', 'amount': ' 1 mL'}], 'Organic_Linker': [{'precursor_name': 'H3L3', 'amount': '3.8 mg, 0.01 mmol'}], 'Modulator': [{'precursor_name': '2-fluorobenzoic acid', 'amount': '420 mg, 3 mmol'}]}
Synthesis of PCN-526. Solvothermal reaction of CdCl2·2H2O (30mg) and 5,10,15,20-tetrakis[4-(2H-tetrazol-5-yl)phenyl]porphyrin(H2TTPP, 8 mg) ligand in the mixture of N,N'-dimethylacetamine(DMA) (2.5 mL) and methanol (0.5 mL) at 413 K gave rise to dark purple cuboid crystals of PCN-526. Yield: 67%. | {'Reaction_Time': [], 'Reaction_Temperature': ['413 K'], 'Metal_Source': [{'precursor_name': 'CdCl2·2H2O', 'amount': '30 mg'}], 'Solvent': [{'precursor_name': "N,N'-dimethylacetamine (DMA) ", 'amount': '2.5 mL '}, {'precursor_name': ' methanol', 'amount': ' 0.5 mL'}], 'Organic_Linker': [{'precursor_name': '5,10,15,20-tetrakis[4-(2H-tetrazol-5-yl)phenyl]porphyrin (H2TTPP)', 'amount': '8 mg'}], 'Modulator': []}
Synthesis of PCN-527. Solvothermal reaction of CdCl2·2H2O (30mg) and H2TTPP (8 mg) in the mixture of DMF (2.5 mL) andmethanol (0.9 mL) at 338 K gave rise to dark-purple cuboid crystals ofPCN-527. Yield: 78%. | {'Reaction_Time': [], 'Reaction_Temperature': ['338 K'], 'Metal_Source': [{'precursor_name': 'CdCl2·2H2O', 'amount': '30 mg'}], 'Solvent': [{'precursor_name': 'DMF ', 'amount': '2.5 mL '}, {'precursor_name': ' methanol', 'amount': ' 0.9 mL'}], 'Organic_Linker': [{'precursor_name': 'H2TTPP', 'amount': '8 mg'}], 'Modulator': []}
Synthesis of PCN-528. Solvothermal reaction of MnCl2·2H2O(30 mg) and H2TTPP (8 mg) in the mixture of DMF (2.5 mL) andmethanol (0.9 mL) at 338 K gave rise to dark-purple cuboid crystals ofPCN-528. Yield: 52%. | {'Reaction_Time': [], 'Reaction_Temperature': ['338 K'], 'Metal_Source': [{'precursor_name': 'MnCl2·2H2O', 'amount': '30 mg'}], 'Solvent': [{'precursor_name': 'DMF ', 'amount': '2.5 mL '}, {'precursor_name': ' methanol', 'amount': ' 0.9 mL'}], 'Organic_Linker': [{'precursor_name': 'H2TTPP', 'amount': '8 mg'}], 'Modulator': []}
Synthesis of JLU-Liu23: A mixture of 1,3-bis(2-benzimidazol)benzene (0.003 g, 0.01 mmol), CuI (0.008 g, 0.04 mmol), 1,4-diazabicyclo[2.2.2]-octane(0.01 g, 0.089 mmol), HNO3(2.7 M in DMF) and DMF (0.75 mL) was sealed in a 20 mL vial, then heated at 105 °C for 12 h, and then cooled to room temperature. The yellow block crystals were collected and air-dried (73% yield based on CuI). | {'Reaction_Time': ['12 h'], 'Reaction_Temperature': ['105 °C'], 'Metal_Source': [{'precursor_name': 'CuI', 'amount': '0.008 g, 0.04 mmol'}], 'Solvent': [{'precursor_name': 'DMF', 'amount': '0.75 mL'}], 'Organic_Linker': [{'precursor_name': '1,3-bis(2-benzimidazol)benzene', 'amount': '0.003 g, 0.01 mmol'}], 'Modulator': [{'precursor_name': '1,4-diazabicyclo[2.2.2]-octane ', 'amount': '0.01 g, 0.089 mmol '}, {'precursor_name': ' HNO3', 'amount': ''}]}
Synthesis of UTSA-74. A mixture of H4dobdc (0.099 g, 0.50mmol), Zn(NO3)2·6H2O (0.149 g, 0.50 mmol), N,N′-dimethylforma mide (DMF, 6.0 mL), and H2O (0.20 mL) was placed in a Teflon lined stainless steel vessel (12 mL) and heated at a rate of 1 °C min-1 to 158 °C, and kept at that temperature for 72 h, and then it wascooled to room temperature at a rate of 0.1 °C min?1. Subsequently,yellow rod-shaped crystals were obtained in an 89% yield based onZn(NO3)2·6H2O. Anal. Calcd for Zn2(H2O)(dobdc)·0.5(H2O)-(C8H5O7.5Zn2): C, 27.30; H, 1.43; N, 0.00. Found: C, 27.21; H,1.47; N: 0.06 | {'Reaction_Time': ['72 h'], 'Reaction_Temperature': ['158 °C'], 'Metal_Source': [{'precursor_name': 'Zn(NO3)2·6H2O', 'amount': '0.149 g, 0.50 mmol'}], 'Solvent': [{'precursor_name': 'N,N′-dimethylforma mide (DMF) ', 'amount': '6.0 mL '}, {'precursor_name': ' H2O', 'amount': ' 0.20 mL'}], 'Organic_Linker': [{'precursor_name': 'H4dobdc', 'amount': '0.099 g, 0.50 mmol'}], 'Modulator': []}
NPF-20012mg (0.0133 mmol) L4 ligand, 14 mg (0.06 mmol) of ZrCl4 and 250 mg (2.05 mmol) of benzoic acid were mixed in 2.2 mL of DMF in a 4mL glass vial and ultrasonically dissolved. The clear solution was heated in an oven at 120 °C for 48h. After cooling down to room temperature, colorless truncated octahedral shape single crystals were present on the vial buttom and wall (yield ~11mg 73%). | {'Reaction_Time': ['48 h'], 'Reaction_Temperature': ['120 °C'], 'Metal_Source': [{'precursor_name': 'ZrCl4', 'amount': '14mg, 0.06 mmol'}], 'Solvent': [{'precursor_name': 'DMF', 'amount': '2.2mL'}], 'Organic_Linker': [{'precursor_name': 'L4', 'amount': '12mg, 0.0133 mmol'}], 'Modulator': [{'precursor_name': 'benzoic acid', 'amount': '250mg, 2.05 mmol'}]}
NPF-20120mg (0.0133 mmol) L5 ligand, 14 mg (0.06 mmol) of ZrCl4 and 180 mg (1.48 mmol) of benzoic acid were mixed in 2.2 mL of DMF in a 4mL glass vial and ultrasonically dissolved. The clear solution was heated in an oven at 120 °C for 48h. After cooling down to room temperature, colorless truncated octahedral shape single crystals were present on the vial buttom and wall (yield ~18mg 84%) | {'Reaction_Time': ['48 h'], 'Reaction_Temperature': ['120 °C'], 'Metal_Source': [{'precursor_name': 'ZrCl4', 'amount': '14mg, 0.06 mmol'}], 'Solvent': [{'precursor_name': 'DMF', 'amount': '2.2mL'}], 'Organic_Linker': [{'precursor_name': 'L5', 'amount': '20mg, 0.0133 mmol'}], 'Modulator': [{'precursor_name': 'benzoic acid', 'amount': '180mg, 1.48 mmol'}]}
2.2 Zr-MTBC Synthesis.To a 50 mL flask was added ZrCl4 (91.0 mg, 0.390 mmol), H4MTBC (80 mg, 0.1 mmol), benzoic acid (2.77 g, 22.7 mmol), and DEF (16 mL, 6.25 mM to H4MTBC). The mixture was sonificated for 5 min until all solids were dissolved. The 16 mL solution obtained was heated at 120 °C on a hotplate and stirred at 250 rpm for 24 h. The amount of Zr-MTBC (90 mg, 87% yield) was deter mined after drying MOF on a filter paper. The powder X-ray diffraction (PXRD) pattern of the obtained MOF was compared to that of a simulated pattern from a single crystal structure to show the good crystallinity of the Zr-MTBC. Hf-MTBC was also obtained using analogous method. | {'Reaction_Time': ['24 h'], 'Reaction_Temperature': ['120 °C'], 'Metal_Source': [{'precursor_name': 'ZrCl4', 'amount': '91.0 mg, 0.390 mmol'}], 'Solvent': [{'precursor_name': 'DEF', 'amount': '16 mL'}], 'Organic_Linker': [{'precursor_name': 'H4MTBC', 'amount': '80 mg, 0.1 mmol'}], 'Modulator': [{'precursor_name': 'benzoic acid', 'amount': '2.77 g, 22.7 mmol'}]}
Synthesis of Mg(Tz-Bz) (CH3COO).solvent;IISERP-MOF4(1): A solvothermal reaction between Magnesium(II) acetate tetra hydrate (0.107 g; 0.5 mmol), 4-(1H-1,2,4-triazol-1-yl) benzoic acid (0.142g; 0.75 mmol) in a solution containing 4 ml of Dimethylformamide (DMF) and 3 ml of Acetonitrile(ACN) was carried out at 120 °C for 48 hours. Colourless needle shaped crystals were isolated by filtration and was washed with plenty of methanol. The air-dried sample yielded ~71% (based on Mg). The PXRD pattern indicated this to be a pure phase of 1. CHN analysis (calculated values within parentheses): C, 48.15% (48.51%); H, 4.89% (5.23%); N, 16.39% (16.16%). | {'Reaction_Time': ['48 hours'], 'Reaction_Temperature': ['120 °C'], 'Metal_Source': [{'precursor_name': 'Magnesium(II) acetate tetra hydrate', 'amount': '0.107 g, 0.5 mmol'}], 'Solvent': [{'precursor_name': 'Dimethylformamide (DMF) ', 'amount': '4 ml '}, {'precursor_name': ' Acetonitrile (ACN)', 'amount': ' 3 ml'}], 'Organic_Linker': [{'precursor_name': '4-(1H-1,2,4-triazol-1-yl) benzoic acid', 'amount': '0.142 g, 0.75 mmol'}], 'Modulator': []}
Synthesis of Mn(Tz-Bz) (CH3COO).solvent; IISERP-MOF5 (2): A solvothermal reaction between Manganese(II) acetate tetra hydrate (0.123 g; 0.5 mmol), 4-(1H-1,2,4-triazol-1-yl) benzoic acid (0.142 g; 0.75 mmol) in a solution containing 4 ml of Dimethylformamide (DMF) and 3 ml of Acetonitrile (ACN) was carried out at 120 °C for 48 hours. Colourless needle shaped crystals were isolated by filtration and was washed with plenty of methanol. The air-dried sample yielded ~76% (based on Mn). The PXRD pattern indicated this to be a pure phase of 1. CHN analysis (calculated values within parentheses): C, 44.95% (44.57%); H, 4.42% (4.81%); N, 14.32% (14.85%). | {'Reaction_Time': ['48 hours'], 'Reaction_Temperature': ['120 °C'], 'Metal_Source': [{'precursor_name': 'Manganese(II) acetate tetra hydrate', 'amount': '0.123 g, 0.5 mmol'}], 'Solvent': [{'precursor_name': 'Dimethylformamide (DMF) ', 'amount': '4 ml '}, {'precursor_name': ' Acetonitrile (ACN)', 'amount': ' 3 ml'}], 'Organic_Linker': [{'precursor_name': '4-(1H-1,2,4-triazol-1-yl) benzoic acid', 'amount': '0.142 g, 0.75 mmol'}], 'Modulator': []}
Synthesis of Co(Tz-Bz) (CH3COO).solvent; IISERP-MOF6 (3): A solvothermal reaction between Cobalt(II) acetate tetra hydrate (0.125 g; 0.5 mmol), 4-(1H-1,2,4-triazol-1-yl) benzoic acid (0.142 g; 0.75 mmol) in a solution containing 4 ml of Dimethylformamide (DMF) and 3 ml of Acetonitrile (ACN) was carried out at 130 °C for 72 hours. Colourless needle shaped crystals were isolated by filtration and was washed with plenty of methanol. The air-dried sample yielded ~71% (based on Co). The PXRD pattern indicated this to be a pure phase of 1. CHN analysis (calculated values within parentheses): C, 43.85% (44.10%); H, 4.62% (4.76%); N, 14.12% (14.70%). | {'Reaction_Time': ['72 hours'], 'Reaction_Temperature': ['130 °C'], 'Metal_Source': [{'precursor_name': 'Cobalt(II) acetate tetra hydrate', 'amount': '0.125 g, 0.5 mmol'}], 'Solvent': [{'precursor_name': 'Dimethylformamide (DMF) ', 'amount': '4 ml '}, {'precursor_name': ' Acetonitrile (ACN)', 'amount': ' 3 ml'}], 'Organic_Linker': [{'precursor_name': '4-(1H-1,2,4-triazol-1-yl) benzoic acid', 'amount': '0.142 g, 0.75 mmol'}], 'Modulator': []}
Synthesis of Mg(Im-Bz) (CH3COO).solvent; IISERP-MOF7 (4): A solvothermal reaction between Magnesium(II) acetate tetra hydrate (0.107 g; 0.5 mmol), 4-(1H-Imidazol-1-yl) benzoic acid (0.141 g; 0.75 mmol) in a solution containing 4 ml of Dimethylformamide (DMF) and 3 ml of Acetonitrile (ACN) was carried out at 120 °C for 72 hours. Colourless needle shaped crystals were isolated by filtration and was washed with plenty of methanol. The air-dried sample yielded ~73% (based on Mg). The PXRD pattern indicated this to be a pure phase of 1. CHN analysis (calculated values within parentheses): C, 51.85% (52.28%); H, 5.12% (5.26%); N, 12.68% (12.19%). | {'Reaction_Time': ['72 hours'], 'Reaction_Temperature': ['120 °C'], 'Metal_Source': [{'precursor_name': 'Manganese(II) acetate tetra hydrate', 'amount': '0.107 g, 0.5 mmol'}], 'Solvent': [{'precursor_name': 'Dimethylformamide (DMF) ', 'amount': '4 ml '}, {'precursor_name': ' Acetonitrile (ACN)', 'amount': ' 3 ml'}], 'Organic_Linker': [{'precursor_name': '4-(1H-Imidazol-1-yl) benzoic acid', 'amount': '0.141 g, 0.75 mmol'}], 'Modulator': []}
Synthesis of Mn(Im-Bz) (CH3COO).solvent; IISERP-MOF8 (5): A solvothermal reaction between Manganese(II) acetate tetra hydrate (0.123 g; 0.5 mmol), 4-(1H-Imidazol-1-yl) benzoic acid (0.141 g; 0.75 mmol) in a solution containing 4 ml of Dimethylformamide (DMF) and 3 ml of Acetonitrile (ACN) was carried out at 120 °C for 48 hours. Colourless needle shaped crystals were isolated by filtration and was washed with plenty of methanol. The air-dried sample yielded ~70% (based on Mn). The PXRD pattern indicated this to be a pure phase of 1. CHN analysis (calculated values within parentheses): C, 48.45% (48.01%); H, 5.22% (4.83%); N, 11.62% (11.20%). | {'Reaction_Time': ['48 hours'], 'Reaction_Temperature': ['120 °C'], 'Metal_Source': [{'precursor_name': 'Manganese(II) acetate tetra hydrate', 'amount': '0.123 g, 0.5 mmol'}], 'Solvent': [{'precursor_name': 'Dimethylformamide (DMF) ', 'amount': '4 ml '}, {'precursor_name': ' Acetonitrile (ACN)', 'amount': ' 3 ml'}], 'Organic_Linker': [{'precursor_name': '4-(1H-Imidazol-1-yl) benzoic acid', 'amount': '0.141 g, 0.75 mmol'}], 'Modulator': []}
Synthesis of Co(Im-Bz) (CH3COO).solvent; IISERP-MOF9 (6): A solvothermal reaction between Cobalt(II) acetate tetra hydrate (0.125 g; 0.5 mmol), 4-(1H-Imidazol-1-yl) benzoic acid (0.141 g; 0.75 mmol) in a solution containing 4 ml of Dimethylformamide (DMF) and 3 ml of Acetonitrile (ACN) was carried out at 120 °C for 48 hours. Colourless needle shaped crystals were isolated by filtration and was washed with plenty of methanol. The air-dried sample yielded ~77% (based on Co). The PXRD pattern indicated this to be a pure phase of 1. CHN analysis (calculated values within parentheses): C, 47.87% (47.50%); H, 4.12% (4.78%); N, 11.58% (11.08%) | {'Reaction_Time': ['48 hours'], 'Reaction_Temperature': ['120 °C'], 'Metal_Source': [{'precursor_name': 'Cobalt(II) acetate tetra hydrate', 'amount': '0.125 g, 0.5 mmol'}], 'Solvent': [{'precursor_name': 'Dimethylformamide (DMF) ', 'amount': '4 ml '}, {'precursor_name': ' Acetonitrile (ACN)', 'amount': ' 3 ml'}], 'Organic_Linker': [{'precursor_name': '4-(1H-Imidazol-1-yl) benzoic acid', 'amount': '0.141 g, 0.75 mmol'}], 'Modulator': []}
4.4. Synthesis of (1) and Its Solvent Exchange in SCSCManners. 4.4.1. Synthesis of 1. A mixture of Cu(NO3)2·3H2O (0.181g, 0.75 mmol), 4-cyanopyridine (0.104 g, 1 mmol), NaN3 (0.097 g, 1.5mmol), and DMF (10 mL) was placed in a 15 mL Teflon reactor andkept under autogenous pressure at 80 °C for 1 day. Then the mixturewas cooled to room temperature, and the resulting dark green blockcrystals were obtained in 65% yield. | {'Reaction_Time': ['1 day'], 'Reaction_Temperature': ['80 °C'], 'Metal_Source': [{'precursor_name': 'Cu(NO3)2·3H2O', 'amount': '0.181 g, 0.75 mmol'}], 'Solvent': [{'precursor_name': 'DMF', 'amount': '10 mL'}], 'Organic_Linker': [{'precursor_name': '4-cyanopyridine', 'amount': '0.104 g, 1 mmol'}], 'Modulator': [{'precursor_name': 'NaN3', 'amount': '0.097 g, 1.5 mmol'}]}
Synthesis of CPM-33a [Ni3(OH)(bdc)3(tpt)]: In a 23 ml Teflon cup, 208 mg of Ni(NO3)2·6H2O, 121 mg terephthalic acid (H2bdc) and 40.0 mg 1,3,5-tri(4-pyridyl)triazine (tpt) was dissolved in 2.5 g of DMA and 0.5 g DI H2O solution. After the mixture was stirred for 2 hours, the Teflon cup was sealed into a stainless steel autoclave and placed in the 140 oC oven for 1 week. Pale greenish yellow block crystals were obtained after cooling to room temperature. The yield was about 88% based on the metal. The phase purity was identified by the powder X-ray diffraction (Figure S1). | {'Reaction_Time': ['1 week'], 'Reaction_Temperature': ['140 °C'], 'Metal_Source': [{'precursor_name': 'Ni(NO3)2·6H2O', 'amount': '208 mg'}], 'Solvent': [{'precursor_name': 'DMA ', 'amount': '2.5 g '}, {'precursor_name': ' DI H2O', 'amount': ' 0.5 g'}], 'Organic_Linker': [{'precursor_name': 'terephthalic acid (H2bdc)', 'amount': '121 mg'}], 'Modulator': [{'precursor_name': '1,3,5-tri(4-pyridyl)triazine (tpt)', 'amount': '40.0 mg'}]}
Synthesis of CPM-33b [Ni3(OH)(dobdc)3(tpt)]: In a 20 ml glass vial, 120 mg of Ni(NO3)2·6H2O, 84 mg 2,5-dihydroxylterephthalic acid (H2dobdc) and 52 mg 1,3,5-tri(4-pyridyl)triazine (tpt) was dissolved in a mixed solvent containing 10 g of DMF, 2g of ethanol and 2g of distilled water. After the mixture was stirred for 2 hours, the glass vial was capped and placed in the 100 °C oven for 4 days. Pale green needle likecrystals were obtained after cooling to room temperature. The yield was about 75% based on the metal. The phase purity was identified by the powder X-ray diffraction (Figure S1). | {'Reaction_Time': ['4 days'], 'Reaction_Temperature': ['100 °C'], 'Metal_Source': [{'precursor_name': 'Ni(NO3)2·6H2O', 'amount': '120 mg'}], 'Solvent': [{'precursor_name': 'DMF', 'amount': '10 g '}, {'precursor_name': ' ethanol ', 'amount': ' 2 g '}, {'precursor_name': ' distilled water', 'amount': ' 2 g'}], 'Organic_Linker': [{'precursor_name': '2,5-dihydroxylterephthalic acid (H2dobdc)', 'amount': '84 mg'}], 'Modulator': [{'precursor_name': '1,3,5-tri(4-pyridyl)triazine (tpt)', 'amount': '52 mg'}]}
Synthesis of CPM-33c [Ni3(OH)(NH2bdc)3(tpt)]: In a 20 ml glass vial, 121 mg of Ni(NO3)2·6H2O, 73 mg 2-aminoterephthalic acid (H2(NH2bdc)) and 40.0 mg 1,3,5-tri(4-pyridyl)triazine (tpt) was dissolved in 2.5 g of DMF. After the mixture was stirred for 2 hours, the glass vial was sealed and placed in the 120 °C oven for 4 days. Pale greenish yellow block crystals were obtained after cooling to room temperature. Pure sample can be obtained by sonication treatment. The phase purity was identified by the powder X-ray diffraction (Figure S1). | {'Reaction_Time': ['4 days'], 'Reaction_Temperature': ['120 °C'], 'Metal_Source': [{'precursor_name': 'Ni(NO3)2·6H2O', 'amount': '121 mg'}], 'Solvent': [{'precursor_name': 'DMF', 'amount': '2.5 g'}], 'Organic_Linker': [{'precursor_name': '2-aminoterephthalic acid (H2(NH2bdc))', 'amount': '73 mg'}], 'Modulator': [{'precursor_name': '1,3,5-tri(4-pyridyl)triazine (tpt)', 'amount': '40.0 mg'}]}
Synthesis of CPM-33d [Ni3(OH)(1,4-ndc)3(tpt)]: In a 20 ml glass vial, 125 mg of Ni(NO3)2·6H2O, 85 mg 1,4-naphthalic acid (H2(1,4-ndc)) and 40.0 mg 1,3,5-tri(4-pyridyl)triazine (tpt) was dissolved in 2.5 g of DMA. After the mixture was stirred for 2 hours, the glass vial was sealed and placed in the 120 °C oven for 4 days. Pale greenish yellow block crystals were obtained after cooling to room temperature. Pure sample can be obtained by sonication treatment. The phase purity was identified by the powder X-ray diffraction (Figure S1). | {'Reaction_Time': ['4 days'], 'Reaction_Temperature': ['120 °C'], 'Metal_Source': [{'precursor_name': 'Ni(NO3)2·6H2O', 'amount': '125 mg'}], 'Solvent': [{'precursor_name': 'DMA', 'amount': '2.5 g'}], 'Organic_Linker': [{'precursor_name': '1,4-naphthalic acid (H2(1,4-ndc))', 'amount': '85 mg'}], 'Modulator': [{'precursor_name': '1,3,5-tri(4-pyridyl)triazine (tpt)', 'amount': '40.0 mg'}]}
Synthesis of CPM-34 [Ni3(OH)(2,6-ndc)3(tpt)]: In a 20 ml glass vial, 131 mg of Ni(NO3)2·6H2O, 86 mg 2,6-naphthalic acid (H2(2,6-ndc)) and 42 mg 1,3,5-tri(4-pyridyl)triazine (tpt) was dissolved in 2.5 g of DMA. After the mixture was stirred for 2 hours, the vial was sealed and placed in a 120 °C oven for 1 week. Pale greenish yellow block crystals were obtained after cooling to room temperature. The yield was about 64% based on the metal. The phase purity was supported by the powder X-ray diffraction (Figure S1). | {'Reaction_Time': ['1 week'], 'Reaction_Temperature': ['120 °C'], 'Metal_Source': [{'precursor_name': 'Ni(NO3)2·6H2O', 'amount': '131 mg'}], 'Solvent': [{'precursor_name': 'DMA', 'amount': '2.5 g'}], 'Organic_Linker': [{'precursor_name': '2,6-naphthalic acid (H2(2,6-ndc))', 'amount': '86 mg'}], 'Modulator': [{'precursor_name': '1,3,5-tri(4-pyridyl)triazine (tpt)', 'amount': '42 mg'}]}
Synthesis of CPM-35 [Ni3(OH)(bpdc)3(tpt)]: In a 20 ml glass vial, 120 mg of Ni(NO3)2·6H2O, 99.0 mg 4,4’-biphenyldicarboxylic acid (H2bpdc) and 40.0 mg 1,3,5-tri(4-pyridyl)triazine (tpt) was dissolved in 4.0 g of DMF solution. After the mixture was stirred for 30 minutes, the vial was sealed and placed in a 120 °C oven for 5 days. Green block crystals were obtained after cooling to room temperature. The yield was about 80% based on the metal. The phase purity was supported by the powder X-ray diffraction (Figure S1). | {'Reaction_Time': ['5 days'], 'Reaction_Temperature': ['120 °C'], 'Metal_Source': [{'precursor_name': 'Ni(NO3)2·6H2O', 'amount': '120 mg'}], 'Solvent': [{'precursor_name': 'DMF', 'amount': '4.0 g'}], 'Organic_Linker': [{'precursor_name': '4,4’-biphenyldicarboxylic acid (H2bpdc)', 'amount': '99.0 mg'}], 'Modulator': [{'precursor_name': '1,3,5-tri(4-pyridyl)triazine (tpt)', 'amount': '40.0 mg'}]}
Synthesis of CPM-37 [Ni3(OH)(bpdc)3(tpbtc)]: In a 23 ml Teflon cup, 129.4 mg of Ni(NO3)2·6H2O, 96.5mg 4,4’-biphenyldicarboxylic acid (H2bpdc) and 65.0 mg N,N’,N’’-tri(4-pyridinyl)-1,3,5-benzene tricarboxamide (tpbtc) was dissolved in 2.5 g of DMA solution. After the mixture was stirred for 2 hours, the Teflon cup was sealed into a stainless steel autoclave and placed in the 140 °C oven for 1 week. Pale greenish yellow hexagonal disc shaped crystals were obtained after cooling to room temperature. Some unidentified impurity phase was present. | {'Reaction_Time': ['1 week'], 'Reaction_Temperature': ['140 °C'], 'Metal_Source': [{'precursor_name': 'Ni(NO3)2·6H2O', 'amount': '129.4 mg'}], 'Solvent': [{'precursor_name': 'DMA', 'amount': '2.5 g'}], 'Organic_Linker': [{'precursor_name': '4,4’-biphenyldicarboxylic acid (H2bpdc)', 'amount': '96.5 mg'}], 'Modulator': [{'precursor_name': 'N,N’,N’’-tri(4-pyridinyl)-1,3,5-benzene tricarboxamide (tpbtc)', 'amount': '65.0 mg'}]}
{[Cu(tba)2](DMF)}n (1·DMF). A mixture of Htba (37.8 mg, 0.2 mmol) and Cu(NO3)2(18.7 mg, 0.1 mmol) in DMF/C2H5OH (6 mL, v/v = 5/1) was sealed in a Teflon-lined stainless steel vessel (20 mL), which was heated at 100 °C for three days and then cooled to room tem perature at a rate of 5 °C/h. Blue block crystals of 1·DMF were collected in 75% yield (38.6 mg). Anal. Calcd for C21H19CuN7O5: C, 49.17; H, 3.73; N, 19.11%. Found: C, 49.29; H, 3.61; N, 19.01%. | {'Reaction_Time': ['three days'], 'Reaction_Temperature': ['100 °C'], 'Metal_Source': [{'precursor_name': 'Cu(NO3)2', 'amount': '18.7 mg, 0.1 mmol'}], 'Solvent': [{'precursor_name': 'DMF/C2H5OH', 'amount': '6 mL'}], 'Organic_Linker': [{'precursor_name': 'Htba', 'amount': '37.8 mg, 0.2 mmol'}], 'Modulator': []}
(f) [Zn4O(btb)4/3(bpdc)1/2(bdc)1/2] (MUF-7a)[4]The synthesis of MUF-7a was modified from previously reported[4] method.H3btb (329 mg, 0.75 mmol), biphenyl-4,4’-dicarboxylic acid (365 mg, 1.5 mmol) and terephthalic acid (62 mg, 0.37 mmol) were combined with Zn(NO3)2·4H2O (1.388 g, 5.3 mmol) in dry DMF (100 mL) and water (1.5 mL)in a 500 mL Schott bottle which was treated with Sigmacote and sonicated for 5 minutes before being heatedin an 85 °C isothermal oven for 24 hours to obtain colorless crystals of MUF-7a. | {'Reaction_Time': ['24 hours'], 'Reaction_Temperature': ['85 °C'], 'Metal_Source': [{'precursor_name': 'Zn(NO3)2·4H2O', 'amount': '1.388 g, 5.3 mmol'}], 'Solvent': [{'precursor_name': 'dry DEF ', 'amount': '100 mL '}, {'precursor_name': ' water', 'amount': ' 1.5 mL'}], 'Organic_Linker': [{'precursor_name': 'H3btb ', 'amount': '329 mg, 0.75 mmol '}, {'precursor_name': ' biphenyl-4,4’-dicarboxylic acid ', 'amount': ' 365 mg, 1.5 mmol '}, {'precursor_name': ' terephthalic acid', 'amount': ' 62 mg, 0.37 mmol'}], 'Modulator': []}
3.1. Synthesis of [Cu1.5(H2L)0.5(H4L)0.5(bibp)1.5]·3H2O (1)A mixture of Cu(NO3)2·3H2O (0.0242 g, 0.1 mmol), H6L (0.0494 g, 0.1 mmol), bibp (0.0286 g, 0.1 mmol), H2O (10 mL) was placed in a Teflon reactor (20 mL) and heated at 160 °C for 3 days. After gradually cooling to room temperature at a rate of 20 °C h-1, large quantities of blue block crystals were obtained and the crystals were filtered off, washed with ethanol, and dried under ambient conditions. Yield of the reaction was 61% based on bibp. Anal. Calc. for C102H76N12O30Cu3: C, 57.24; H, 3.58; N, 7.85. Found: C, 57.37; H, 3.22; N, 8.12%. FT-IR (4000–600 cm?1): 3422(w), 3143(w), 2346(w), 1707(s), 1654(s), 1589(s), 1522(s), 1388(s), 1068(m), 829 (m), 655 (m). | {'Reaction_Time': ['3 days'], 'Reaction_Temperature': ['160 °C'], 'Metal_Source': [{'precursor_name': 'Cu(NO3)2·3H2O', 'amount': '0.0242 g, 0.1 mmol'}], 'Solvent': [{'precursor_name': 'H2O', 'amount': '10 mL'}], 'Organic_Linker': [{'precursor_name': 'H6L ', 'amount': '0.0494 g, 0.1 mmol '}, {'precursor_name': ' bibp', 'amount': ' 0.0286 g, 0.1 mmol'}], 'Modulator': []}
Synthesis of {[Mn2(abtc)(DMA)2.75]·1.25(DMA)}n (1). A mixtureof MnCl2·4H2O (0.0792 g, 0.40 mmol), H4abtc (0.0358 g, 0.10mmol), and DMA (5.0 mL) was sealed in a 20 mL screw-capped vialand placed in an oven at 120 °C for 72 h, and then the mixture wascooled to room temperature over a period of 48 h. Yellow blockcrystals were collected by filtering, washed with DMA, and dried.Yield: ca. 85% (based on H4abtc). Anal. Calcd (%) for C32H42N6O12Mn2: C 47.30, H 5.21, N 10.34. Found: C 47.17, H 5.32, N 10.15. | {'Reaction_Time': ['72 h'], 'Reaction_Temperature': ['120 °C'], 'Metal_Source': [{'precursor_name': 'MnCl2·4H2O', 'amount': '0.0792 g, 0.40 mmol'}], 'Solvent': [{'precursor_name': 'DMA', 'amount': '5.0 mL'}], 'Organic_Linker': [{'precursor_name': 'H4abtc', 'amount': '0.0358 g, 0.10 mmol'}], 'Modulator': []}
Synthesis of {[NH2(CH3)2][Co3(COOH)2.5(abtc)(H2O)2]2·H2O}n(2). H4abtc (0.0179 g, 0.05 mmol), Co(NO3)2·6H2O (0.0433 g,0.15 mmol), HNO3 (0.10 mL), 1 mol·L-1 LiOH (0.10 mL), DMF (2.5mL), and H2O (1.5 mL) were successively added in a 25 mL Telfon lined stainless steel autoclave. The resulting mixture was stirred for 10min, kept at 140 °C for 72 h, and then slowly cooled to 40 °C in 48 h.Red bock crystals were collected by filtering and dried in air. Yield: ca.80% (based on H4abtc). Anal. Calcd (%) for C39H35N5O31Co6: C32.91, H 2.48, N 4.92. Found: C 32.75, H 2.51, N 4.78. | {'Reaction_Time': ['72 h'], 'Reaction_Temperature': ['140 °C'], 'Metal_Source': [{'precursor_name': 'Co(NO3)2·6H2O', 'amount': '0.0433 g, 0.15 mmol'}], 'Solvent': [{'precursor_name': 'DMF', 'amount': '2.5 mL'}], 'Organic_Linker': [{'precursor_name': 'H4abtc', 'amount': '0.0179 g, 0.05 mmol'}], 'Modulator': [{'precursor_name': 'HNO3 ', 'amount': '0.10 mL '}, {'precursor_name': ' LiOH', 'amount': ' 1 mol·L-1, 0.10 mL'}]}
Synthesis of {[Zn2(abtc)(H2O)0.75(DMA)0.5]·3(DMA)·(H2O)}n (4).A mixture of Zn(NO3)2·6H2O (0.1190 g, 0.40 mmol), H4abtc (0.0358g, 0.10 mmol), HNO3 (0.010 mL), DMA (4.0 mL), and CH3OH (1.0mL) was enclosed in a 20 mL screw-capped vial, put in an oven at 100 °C for 72 h, and then the mixture was cooled to room temperatureover a period of 48 h. Yellow strip crystals were collected by filtering,washed with DMA, and dried in air. Yield: ca. 86% (based on H4abtc).Anal. Calcd (%) for C30H41N5.5O13.25Zn2: C 43.86, H 5.03, N 9.38.Found: C 43.98, H 5.12, N 9.49. | {'Reaction_Time': ['72 h'], 'Reaction_Temperature': ['100 °C'], 'Metal_Source': [{'precursor_name': 'Zn(NO3)2·6H2O', 'amount': '0.1190 g, 0.40 mmol'}], 'Solvent': [{'precursor_name': 'DMA ', 'amount': '4.0 mL '}, {'precursor_name': ' CH3OH', 'amount': ' 1.0 mL'}], 'Organic_Linker': [{'precursor_name': 'H4abtc', 'amount': '0.0358 g, 0.10 mmol'}], 'Modulator': [{'precursor_name': 'HNO3', 'amount': '0.01 mL'}]}
Synthesis of {[Zn2(abtc)(H2O)0.75(DMA)0.5]·3(DMA)·(H2O)}n (4).A mixture of Zn(NO3)2·6H2O (0.1190 g, 0.40 mmol), H4abtc (0.0358g, 0.10 mmol), HNO3 (0.010 mL), DMA (4.0 mL), and CH3OH (1.0mL) was enclosed in a 20 mL screw-capped vial, put in an oven at 100 °C for 72 h, and then the mixture was cooled to room temperatureover a period of 48 h. Yellow strip crystals were collected by filtering,washed with DMA, and dried in air. Yield: ca. 86% (based on H4abtc).Anal. Calcd (%) for C30H41N5.5O13.25Zn2: C 43.86, H 5.03, N 9.38.Found: C 43.98, H 5.12, N 9.49.Synthesis of {[Cd2(abtc)(DMA)2]·2(DMA)}n (5). The synthesisprocess of 5 was similar to that of 4, except that Cd(NO3)2·4H2O(0.1234 g, 0.40 mmol) was used instead of Zn(NO3)2·6H2O. Yield: ca.92% (based on H4abtc). Anal. Calcd (%) for C32H42N6O12Cd2: C41.44, H 4.56, N 9.06. Found: C 41.49, H 4.48, N 9.09. | {'Reaction_Time': ['72 h'], 'Reaction_Temperature': ['100 °C'], 'Metal_Source': [{'precursor_name': 'Cd(NO3)2·4H2O', 'amount': '0.1234 g, 0.40 mmol'}], 'Solvent': [{'precursor_name': 'DMA ', 'amount': '4.0 mL '}, {'precursor_name': ' CH3OH', 'amount': ' 1.0 mL'}], 'Organic_Linker': [{'precursor_name': 'H4abtc', 'amount': '0.0358 g, 0.10 mmol'}], 'Modulator': [{'precursor_name': 'HNO3', 'amount': '0.01 mL'}]}
Synthesis of [(CH3 ) 2N H2 ][Zn 2 (HCOO) 2 (Mn III-TCPP)]·5DMF·2H2O (1). A mixture of MnCl-H4TCPP (20 mg,0.023 mmol) and Zn(NO3)2·6H2O (20 mg, 0.067 mmol) in a mixedsolvent of DMF (10 mL) and acetic acid (1 mL) was sealed in a screwcap vial and heated at 80 °C for five days. Deep-brown crystals of 1were filtered, washed with EtOH and ethyl ether, and dried in the air.Yield: 15 mg (51%). Compound 1 is slightly soluble in water but verystable in common organic solvents, such as DMF, THF, CH2Cl2,EtOH, and acetone, and so forth. Anal. Calcd forC67H73N10O19Zn2Mn (%): C, 53.36; H, 4.88; N, 9.29. Found (%):C, 53.34; H, 4.72; N, 9.16. IR (KBr pellet): ν/cm?1 = 3408 (m), 1701(w), 1605 (s), 1547 (m), 1386 (s), 1348 (w), 1205 (w), 1177 (w),1139 (w), 1100 (w), 1070 (w), 1011 (m), 870(w), 830 (w), 802 (w),777 (w), 718 (w), 668 (w), 632 (w), 610 (w), 580 (w), 489 (w), 406(w). | {'Reaction_Time': ['five days'], 'Reaction_Temperature': ['80 °C'], 'Metal_Source': [{'precursor_name': 'Zn(NO3)2·6H2O', 'amount': '20 mg, 0.067 mmol'}], 'Solvent': [{'precursor_name': 'DMF ', 'amount': '10 mL '}, {'precursor_name': ' acetic acid', 'amount': ' 1 mL'}], 'Organic_Linker': [{'precursor_name': 'MnCl-H4TCPP', 'amount': '20 mg, 0.023 mmol'}], 'Modulator': []}
Synthesis of [(CH3 ) 2N H2 ][Cd 2 (HCOO) 2 (Mn III-TCPP)]·5DMF·3H2O (2). A mixture of MnCl-H4TCPP (20 mg,0.023 mmol) and Cd(NO3)2·4H2O (20 mg, 0.065 mmol) in a mixedsolvent of DMF (10 mL) and acetic acid (1 mL) was sealed in a screwcap vial and heated at 80 °C for five days. Deep-brown crystals of 2were filtered, washed with EtOH and ethyl ether, and dried in the air.Yield: 15 mg (40%). Compound 2 is slightly soluble in water but verystable in common organic solvents, such as DMF, THF, CH2Cl2,EtOH, and acetone, and so forth. Anal. Calcd forC67H75N10O20Cd2Mn (%): C, 49.67; H, 4.67; N, 8.65. Found (%):C, 49.79; H, 4.63; N, 8.69. IR (KBr pellet): ν/cm?1 = 3425 (m), 1654(m), 1601 (m), 1585 (m), 1536 (m), 1390 (s), 1341 (w), 1278 (w),1204 (w), 1177 (w), 1140 (w), 1101 (w), 1011 (m), 870 (w), 852(w), 830 (w), 804 (w), 777 (w), 718 (w), 669 (w), 637 (w), 613 (w),570 (w), 491 (w). | {'Reaction_Time': ['five days'], 'Reaction_Temperature': ['80 °C'], 'Metal_Source': [{'precursor_name': 'Cd(NO3)2·4H2O', 'amount': '20 mg, 0.065 mmol'}], 'Solvent': [{'precursor_name': 'DMF ', 'amount': '10 mL '}, {'precursor_name': ' acetic acid', 'amount': ' 1 mL'}], 'Organic_Linker': [{'precursor_name': 'MnCl-H4TCPP', 'amount': '20 mg, 0.023 mmol'}], 'Modulator': []}
Syntheses. [Me2NH2][Co2(bptc)(OH)(H2O)2] (1). A mixture ofCo(CH3COO)2·4H2O (0.100 g, 0.40 mmol), H4bptc (0.033 g, 0.20mmol), DMF (1 mL), and H2O (5 mL) was stirred and adjusted topH = 5 with a 2 M KOH solution, then sealed in a 15 mL Teflon-linedstainless autoclave at 150 °C for 5 days. After it was cooled to roomtemperature and subjected to filtration, purple platelike crystals of 1 inyield of 62.3% (based on H4bptc) were recovered. Anal. Calcd (%) forC18H19Co2NO11 (1): C, 39.76; H, 3.50; N, 2.58. Found: C, 40.02; H,3.38; N, 2.33. IR data (KBr, cm?1): 3441(b), 3136(b), 2799(w),2493(w), 1626(s), 1594(vs), 1482(w), 1404(vs), 1098(w), 843(w),796(w), 691(w). | {'Reaction_Time': ['5 days'], 'Reaction_Temperature': ['150 °C'], 'Metal_Source': [{'precursor_name': 'Co(CH3COO)2·4H2O', 'amount': '0.100 g, 0.40 mmol'}], 'Solvent': [{'precursor_name': 'DMF ', 'amount': '1 mL '}, {'precursor_name': ' H2O', 'amount': ' 5 mL'}], 'Organic_Linker': [{'precursor_name': 'H4bptc', 'amount': '0.033 g, 0.20 mmol'}], 'Modulator': [{'precursor_name': 'KOH solution', 'amount': ''}]}
Syntheses. [Me2NH2][Co2(bptc)(OH)(H2O)2] (1). A mixture ofCo(CH3COO)2·4H2O (0.100 g, 0.40 mmol), H4bptc (0.033 g, 0.20mmol), DMF (1 mL), and H2O (5 mL) was stirred and adjusted topH = 5 with a 2 M KOH solution, then sealed in a 15 mL Teflon-linedstainless autoclave at 150 °C for 5 days. After it was cooled to roomtemperature and subjected to filtration, purple platelike crystals of 1 inyield of 62.3% (based on H4bptc) were recovered. Anal. Calcd (%) forC18H19Co2NO11 (1): C, 39.76; H, 3.50; N, 2.58. Found: C, 40.02; H,3.38; N, 2.33. IR data (KBr, cm?1): 3441(b), 3136(b), 2799(w),2493(w), 1626(s), 1594(vs), 1482(w), 1404(vs), 1098(w), 843(w),796(w), 691(w).[Me2NH2][M2(bptc)(OH)(H2O)2] (2?4). A procedure similar to 1was employed to synthesize heterometallic MOFs 2?4 except that thecobalt source was replaced by a mixture of Co(CH3COO)2 andNi(CH3COO)2 with a ratio 6:1, 4:5, and 1:7, respectively. The red,gray, and greenish block crystals (Figure 1) were collected with ca.45?60% yield based on H4bptc. The relative molar ratio of Co to Ni inthe heterometallic crystals 2?4 determined by FAAS are 4.2:1, 1:1.2,and 1:6.6, respectively, which roughly match the EDS analyzed values(Supporting Information, Figure S3 and Table S1). The formulas of2?4 were determined by a combination of the above differenttechniques. Elemental analysis, IR, and PXRD data also support theformulas of 2?4. | {'Reaction_Time': ['5 days'], 'Reaction_Temperature': ['150 °C'], 'Metal_Source': [], 'Solvent': [{'precursor_name': 'DMF ', 'amount': '1 mL '}, {'precursor_name': ' H2O', 'amount': ' 5 mL'}], 'Organic_Linker': [{'precursor_name': 'H4bptc', 'amount': '0.033 g, 0.20 mmol'}], 'Modulator': [{'precursor_name': 'KOH solution', 'amount': ''}]}
Synthesis of Zn(L1)(AzDC)·(DMF)3 (1) A mixture of Zn(NO3)2 (0.2 mmol), H2AzDC (0.2 mmol), and L1 (0.2 mmol) in DMF (5 mL) was sealed in a Teflon-lined stainless steel vessel and heated at 115 °C for 3 days; the reaction system was then cooled to room temperature. Red crystals were obtained. Yield: 65% based on Zn. Elemental analysis (%): calc.: C 54.83, H 4.27, N 12.79. Found: C 54.64, H 4.57, N 12.58. | {'Reaction_Time': ['3 days'], 'Reaction_Temperature': ['115 °C'], 'Metal_Source': [{'precursor_name': 'Zn(NO3)2', 'amount': '0.2 mmol'}], 'Solvent': [{'precursor_name': 'DMF', 'amount': '5 mL'}], 'Organic_Linker': [{'precursor_name': 'H2AzDC ', 'amount': '0.2 mmol '}, {'precursor_name': ' L1', 'amount': ' 0.2 mmol'}], 'Modulator': []}
Zn(L2)(AzDC)·(DMF)0.5(H2O) (2) A mixture of Zn(NO3)2 (0.2 mmol), H2AzDC (0.2 mmol), and L2 (0.2 mmol) in DMF (5 mL) was sealed in a Teflon-lined stainless steel vessel and heated at 115 °C for 3 days; the reaction system was then cooled to room temperature. Red crystals were obtained. Yield: 73% based on Zn. Elemental analysis (%): calc.: C 55.86, H 3.60, N 11.54. Found: C 53.55, H 3.42, N 11.37. | {'Reaction_Time': ['3 days'], 'Reaction_Temperature': ['115 °C'], 'Metal_Source': [{'precursor_name': 'Zn(NO3)2', 'amount': '0.2 mmol'}], 'Solvent': [{'precursor_name': 'DMF', 'amount': '5 mL'}], 'Organic_Linker': [{'precursor_name': 'H2AzDC ', 'amount': '0.2 mmol '}, {'precursor_name': ' L2', 'amount': ' 0.2 mmol'}], 'Modulator': []}
Zn2(AzDC)2(L3)·(DMF)(H2O)0.5 (3) A mixture of Zn(NO3)2·6H2O (0.2 mmol), H2AzDC (0.2 mmol) and L (0.2 mmol) in DMF (5 ml) was sealed in a Teflon reactor, heated at 115 °C for 3 days, and then cooled to room temperature at 3 °C h?1. Subsequently, red block crystals were obtained in 70% yield based on Zn. Element analysis (%) for 3: calc.: C 58.42, H 3.37, N 10.66; found: C 58.29, H 3.51, N 10.43. | {'Reaction_Time': ['3 days'], 'Reaction_Temperature': ['115 °C'], 'Metal_Source': [{'precursor_name': 'Zn(NO3)2·6H2O', 'amount': '0.2 mmol'}], 'Solvent': [{'precursor_name': 'DMF', 'amount': '5 ml'}], 'Organic_Linker': [{'precursor_name': 'H2AzDC ', 'amount': '0.2 mmol '}, {'precursor_name': ' L', 'amount': ' 0.2 mmol'}], 'Modulator': []}
Zn(AzDC)(L3)·(DMF) (4) A mixture of Zn(NO3)2·6H2O (0.2 mmol), H2AzDC (0.2 mmol) and L (0.2 mmol) in DMF (15 ml) in a ratio of 1?:?1?:?1 was sealed in a Teflon reactor, heated at 115 °C for 3 days, and then cooled to room temperature at 3 °C h?1. Subsequently, orange slice crystals were obtained in 50% yield based on Zn. Element analysis (%) for 4: calc.: C 62.65, H 3.77, N 11.31; found: C 62.45, H 3.54, N 11.13. | {'Reaction_Time': ['3 days'], 'Reaction_Temperature': ['115 °C'], 'Metal_Source': [{'precursor_name': 'Zn(NO3)2·6H2O', 'amount': '0.2 mmol'}], 'Solvent': [{'precursor_name': 'DMF', 'amount': '15 mL'}], 'Organic_Linker': [{'precursor_name': 'H2AzDC ', 'amount': '0.2 mmol '}, {'precursor_name': ' L', 'amount': ' 0.2 mmol'}], 'Modulator': []}
1.3. Synthesis of {[NH2(CH3)2]·[Cd2.5(L)2(H2O)]·(H2O)}n (1).A mixture of H3L (37 mg, 0.1 mmol), CdSO4·8/3H2O (51 mg, 0.2 mmol), N,N dimethylformamide (5 mL), acetone (4 mL) and water (3 mL) were placed in a 25 mL Teflon liner.The resulting mixture was stirred for 30 min at room temperature, and then the mixture was sealedin a Parr autolave and kept at 100 °C for 3 days and then cooled to room temperature at a rate of 5°C min?1. Yellow block crystals of 1 were obtained in 47% yield (based on H3L). Anal. Calcd forC88H72Cd5N6O28 (2223.52): C, 47.36; H, 3.25; N, 3.77%. Found: C, 47.06; H, 3.49; N, 3.92%. IR(cm-1): 3446 (s), 1590 (s), 1527 (m), 1391 (s), 1318 (m), 1264 (m), 1173 (w), 1104(w), 862 (w),791 (m), 710 (w), 682 (w). | {'Reaction_Time': ['3 days'], 'Reaction_Temperature': ['100 °C'], 'Metal_Source': [{'precursor_name': 'CdSO4·8/3H2O', 'amount': '51 mg, 0.2 mmol'}], 'Solvent': [{'precursor_name': 'N,N-dimethylformamide ', 'amount': '5 mL '}, {'precursor_name': ' acetone ', 'amount': ' 4 mL '}, {'precursor_name': ' water', 'amount': ' 3 mL'}], 'Organic_Linker': [{'precursor_name': 'H3L', 'amount': '37 mg, 0.1 mmol'}], 'Modulator': []}
1. Synthesis MethodSBMOF-2:H2O was synthesized under solvothermal conditions using Teflon lined 23-mL Parr? stainless steel autoclaves. Starting materials include calcium chloride (CaCl2, 96%, Acros-Organics), 1,2,4,5-Tetrakis(4-carboxyphenyl)benzene (TCPB) (C34H22O8, Sigma Aldrich, 98%) and ethanol (95%, Fisher Scientific) and were used without further purification. A mixture of 0.25 mmoles of CaCl2 (0.027g) and 0.05 mmoles of TCPB (0.03g) were dissolved in 12 gram of ethanol and stirred for 2 hours to achieve homogeneity. The resultant solution was heated at 373 K for 3 days. Colorless prism crystals were recovered as products and washed with ethanol. The water molecules in the structure come from the 95% ethanol solvent and adsorbed moisture in the CaCl2reactant. The yield was 50% based on the linker, 0.02g | {'Reaction_Time': ['3 days'], 'Reaction_Temperature': ['373 K'], 'Metal_Source': [{'precursor_name': 'CaCl2', 'amount': '0.027 g, 0.025 mmol'}], 'Solvent': [{'precursor_name': 'ethanol', 'amount': '12 gram'}], 'Organic_Linker': [{'precursor_name': '1,2,4,5-Tetrakis(4-carboxyphenyl)benzene (TCPB)', 'amount': '0.03 g, 0.05 mmoles'}], 'Modulator': []}
Synthesis of 1-mimA mixture of 2-methylimidazole (2-mim, 0.0155 g, 0.19 mmol), NH2–H3BTB (0.0245 g, 0.057 mmol), Zn(NO3)2·6H2O (0.0560 g, 0.2 mmol), tetramethylammonium bromide (0.0153 g, 0.10 mmol), and dimethylformamide (DMF)/H2O (v/v = 3:0.5, 3.5 mL) was heated in a 20 mL scintillation vial at 100 °C for 24 h, followed by cooling to room temperature. The resulting colorless crystals were washed with DMF and water and dried in air. Anal. Calcd for [Zn2(NH2–BTB)][2-mim]·3DMF·7H2O: Calcd C, 47.43; H, 4.74; N, 8.30; found C, 47.98; H, 4.78; N, 8.81%. | {'Reaction_Time': ['24 h'], 'Reaction_Temperature': ['100 °C'], 'Metal_Source': [{'precursor_name': 'Zn(NO3)2·6H2O', 'amount': '0.0560 g, 0.2 mmol'}], 'Solvent': [{'precursor_name': 'DMF/H2O', 'amount': '3.5 mL'}], 'Organic_Linker': [{'precursor_name': '2-methylimidazole (2-mim) ', 'amount': '0.0155 g, 0.19 mmol '}, {'precursor_name': ' NH2–H3BTB', 'amount': ' 0.0245 g, 0.057 mmol'}], 'Modulator': [{'precursor_name': 'tetramethylammonium bromide', 'amount': '0.0153 g, 0.10 mmol'}]}
Synthesis of 1-eimA mixture of 2-ethylimidazole (2-eim, 0.0120 g, 0.13 mmol), NH2–H3BTB (0.0195 g, 0.044 mmol), Zn(NO3)2·6H2O (0.053g, 0.19 mmol), tetramethylammonium bromide (0.020g, 0.13 mmol), and DMF/EtOH/H2O (v/v/v = 4:4:1, 9 mL) was heated in a 20 mL scintillation vial at 100 °C for 24 h, followed by cooling to room temperature. The resulting colorless crystals were washed with DMF and water and dried in air. Anal. Calcd for [Zn2(NH2–BTB)][2-eim]·3DMF·5H2O: Calcd C, 49.70; H, 4.65; N, 8.48; found C, 49.54; H, 4.60; N, 8.17%. | {'Reaction_Time': ['24 h'], 'Reaction_Temperature': ['100 °C'], 'Metal_Source': [{'precursor_name': 'Zn(NO3)2·6H2O', 'amount': '0.053g, 0.19 mmol'}], 'Solvent': [{'precursor_name': 'DMF/EtOH/H2O', 'amount': '9 mL'}], 'Organic_Linker': [{'precursor_name': '2-ethylimidazole (2-eim) ', 'amount': '0.0120 g, 0.13 mmol '}, {'precursor_name': ' NH2–H3BTB', 'amount': ' 0.0195 g, 0.044 mmol'}], 'Modulator': [{'precursor_name': 'tetramethylammonium bromide', 'amount': '0.020g, 0.13 mmol'}]}
Synthesis of 1-pimA mixture of 2-propylimidazole (2-pim, 0.0150 g, 0.14 mmol), NH2–H3BTB (0.0150 g, 0.035 mmol), Zn(NO3)2·6H2O (0.0400 g, 0.14 mmol), tetramethylammonium bromide (0.0200 g, 0.13 mmol), and DMF/H2O (v/v = 3:0.5, 3.5 mL) was heated in a 20 mL scintillation vial at 100 °C for 24 h, followed by cooling to room temperature. The resulting colorless block crystals were washed with DMF and water and dried in air. Anal. Calcd for [Zn2(NH2–BTB)][2-pim]·3DMF·6H2O: Calcd C, 49.31; H, 4.89; N, 8.22; found C, 48.9; H, 4.73; N, 8.11%. | {'Reaction_Time': ['24 h'], 'Reaction_Temperature': ['100 °C'], 'Metal_Source': [{'precursor_name': 'Zn(NO3)2·6H2O', 'amount': '0.0400 g, 0.14 mmol'}], 'Solvent': [{'precursor_name': 'DMF/H2O', 'amount': '3.5 mL'}], 'Organic_Linker': [{'precursor_name': '2-propylimidazole (2-pim) ', 'amount': '0.0150 g, 0.14 mmol '}, {'precursor_name': ' NH2–H3BTB', 'amount': ' 0.0150 g, 0.035 mmol'}], 'Modulator': [{'precursor_name': 'tetramethylammonium bromide', 'amount': '0.0200 g, 0.13 mmol'}]}
Synthesis of {[Cu3(CPT)4(μ3-OH)]·NO3·7H2O·EtOH}n (1). Amixture of Cu(NO3)2·3H2O (0.048 g, 0.2 mmol), HCPT (0.020 g,0.1 mmol), H2O (4 mL), and EtOH (2 mL) was added to a 25 mLTeflon-lined stainless steel reactor, and then heated at 120 °C for 2days under autogenous pressure. After being cooled to roomtemperature, blue block crystals were obtained by filtration, washedwith H2O and EtOH in sequence, and dried in air. The yield was 78%(based on HCPT). IR (KBr, cm?1): 3420 (br), 3014 (br), 2094 (w),1606 (s), 1541(s), 1390 (s), 1254 (s), 1016 (s), 847 (m), 783 (s), 698(m). Anal. Calcd (%) for 1 (C38H45Cu3N13O20): C, 38.21; H, 3.80; N,15.24. Found: C 38.36 H 3.89, N 15.08. A single crystal of 1a wasobtained by heating a well-diffracted single crystal of 1 on an OxfordSupernova TM diffractometer equipped with temperature controller at393 K for 5 h, and 1b was afforded by cooling 1a at 150 K for 5 h; 1cwas obtained by outgassing a well-diffracted single crystal of 1 undervacuum at 80 °C for 12 h on the gas adsorption analyzer (Scheme 2). | {'Reaction_Time': ['2 days'], 'Reaction_Temperature': ['120 °C'], 'Metal_Source': [{'precursor_name': 'Cu(NO3)2·3H2O', 'amount': '0.048 g, 0.2 mmol'}], 'Solvent': [{'precursor_name': 'H2O ', 'amount': '4 mL '}, {'precursor_name': ' EtOH', 'amount': ' 2 mL'}], 'Organic_Linker': [{'precursor_name': 'HCPT', 'amount': '0.020 g, 0.1 mmol'}], 'Modulator': []}
ZJNU-43. A mixture of the organic linker H4L1 (5.0 mg, 10.93mmol) and Cu(NO3)2·3H2O (15.0 mg, 62.10 mmol) was dissolvedin a mixed solvent of DMF, ethanol and H2O (1.5 mL/0.5 mL/0.08 mL) in a screw-capped vial (20 mL). Aer 80 mL of 6 M HClwere added, the vial was capped and heated at 353 K for 120 h.Blue rhombic crystals were obtained in 63% yield. ZJNU-43 canbe best formulated as [Cu2L1(H2O)2]·3DMF·2C2H5OH·4H2O onthe basis of single-crystal X-ray diffraction structure determi nation, TGA and microanalysis. Selected FTIR (KBr, cm 1):1655, 1637, 1630, 1502, 1439, 1387, 1369, 1302, 1254, 1097,1049, 918, 862, 777, 756, 731, 661, 494; anal. forC38H56Cu2N4O19, calcd: C 45.64%, H 5.64%, N 5.60%; found: C45.59%, H 5.57%, N 5.55%. | {'Reaction_Time': ['120 h'], 'Reaction_Temperature': ['353 K'], 'Metal_Source': [{'precursor_name': 'Cu(NO3)2·3H2O', 'amount': '15.0 mg, 62.10 mmol'}], 'Solvent': [{'precursor_name': 'DMF ', 'amount': '1.5 mL '}, {'precursor_name': ' ethanol ', 'amount': ' 0.5 mL '}, {'precursor_name': ' H2O', 'amount': ' 0.08 mL'}], 'Organic_Linker': [{'precursor_name': 'H4L1', 'amount': '5.0 mg, 10.93 mmol'}], 'Modulator': [{'precursor_name': 'HCl', 'amount': '80 mL'}]}
ZJNU-44. A mixture of the organic linker H4L2 (5.0 mg, 10.93mmol) and CuCl2·2H2O (10.0 mg, 58.66 mmol) was dissolved in amixed solvent of DMF, acetonitrile and H2O (1.5 mL/0.5 mL/0.08 mL) in a screw-capped vial (20 mL). Aer 50 mL of 6 M HClwere added, the vial was capped and heated at 353 K for 72 h.Blue rhombic crystals were obtained in 53% yield. ZJNU-44 canbe best formulated as [Cu2L2(H2O)2]·3DMF·3CH3CN·3H2O onthe basis of single-crystal X-ray diffraction structure determi nation, TGA and microanalysis. Selected FTIR (KBr, cm 1):1655, 1570, 1439, 1413, 1373, 1306, 1254, 1099, 1053, 777, 756,731, 694, 661, 492; anal. for C40H51Cu2N7O16, calcd: C 47.43%, H5.07%, N 9.68%; found: C 47.39%, H 5.15%, N 9.54%. | {'Reaction_Time': ['72 h'], 'Reaction_Temperature': ['353 K'], 'Metal_Source': [{'precursor_name': 'CuCl2·2H2O', 'amount': '10.0 mg, 58.66 mmol'}], 'Solvent': [{'precursor_name': 'DMF ', 'amount': '1.5 mL '}, {'precursor_name': ' acetonitrile ', 'amount': ' 0.5 mL '}, {'precursor_name': ' H2O', 'amount': ' 0.08 mL'}], 'Organic_Linker': [{'precursor_name': 'H4L2', 'amount': '5.0 mg, 10.93 mmol'}], 'Modulator': [{'precursor_name': 'HCl', 'amount': '50 mL'}]}
ZJNU-45. A mixture of the organic linker H4L3 (5.0 mg, 10.91mmol) and Cu(NO3)2·3H2O (15.0 mg, 62.10 mmol) was dissolvedin a mixed solvent of DMF, methanol and H2O (1.5 mL/0.5 mL/0.08 mL) in a screw-capped vial (20 mL). 50 mL of 6 M HCl werethen added. The vial was capped and heated at 363 K for 48 h.Blue rhombic crystals were obtained in 60% yield. ZJNU-45 canbe best formulated as [Cu2L3(H2O)2]·3DMF·3MeOH·3H2O onthe basis of single-crystal X-ray diffraction structure determi nation, TGA and microanalysis. Selected FTIR (KBr, cm 1):1655, 1578, 1439, 1419, 1383, 1362, 1298, 1254, 1101, 1049, 777,756, 729, 488; anal. for C36H53Cu2N5O19, calcd: C 43.81%, H5.41%, N 7.10%; found: C 43.79%, H 5.49%, N 6.91% | {'Reaction_Time': ['48 h'], 'Reaction_Temperature': ['363 K'], 'Metal_Source': [{'precursor_name': 'Cu(NO3)2·3H2O', 'amount': '15.0 mg, 62.10 mmol'}], 'Solvent': [{'precursor_name': 'DMF ', 'amount': '1.5 mL '}, {'precursor_name': ' methanol ', 'amount': ' 0.5 mL '}, {'precursor_name': ' H2O', 'amount': ' 0.08 mL'}], 'Organic_Linker': [{'precursor_name': 'H4L3', 'amount': '5.0 mg, 10.91 mmol'}], 'Modulator': [{'precursor_name': 'HCl', 'amount': '50 mL'}]}
Synthesis of Y-ftw-MOF-1. To a 23 ml glass scintillation vial containing TetPOMB (11.5 mg, 0.017 mmol) was added 0.5 ml 0.068 M Y(NO3)3·6H2O in DMF (0.034 mmol), 0.5 ml 1 M 2-fluorobenzoic acid (0.5 mmol) in DMF and 1.0 ml DMF. The vial was sealed and placed into a preheated oven at 115 °C for 2 days. Colorless cubic block shaped crystals were obtained. Yield: 4.2 mg. | {'Reaction_Time': ['2 days'], 'Reaction_Temperature': ['115 °C'], 'Metal_Source': [{'precursor_name': 'Y(NO3)3·6H2O', 'amount': '0.5 ml, 0.034 mmol'}], 'Solvent': [{'precursor_name': 'DMF ', 'amount': '0.5 ml '}, {'precursor_name': ' DMF ', 'amount': ' 0.5 ml '}, {'precursor_name': ' DMF', 'amount': ' 1.0 ml'}], 'Organic_Linker': [{'precursor_name': 'TetPOMB', 'amount': '11.5 mg, 0.017 mmol'}], 'Modulator': [{'precursor_name': '2-fluorobenzoic acid', 'amount': '0.5 ml, 0.5 mmol'}]}
Synthesis of Yb-ftw-MOF-1. To a 23 ml glass scintillation vial containing TetPOMB (11.5 mg, 0.017 mmol) was added 0.5 ml 0.068 M Yb(NO3)3·6H2O in DMF (0.034 mmol), 0.5 ml 1 M 2-fluorobenzoic acid (0.5 mmol) in DMF and 1.0 ml DMF. The vial was sealed and placed into a preheated oven at 115 °C for 2 days. Colorless cubic block shaped crystals were obtained. Yield: 5.6 mg. | {'Reaction_Time': ['2 days'], 'Reaction_Temperature': ['115 °C'], 'Metal_Source': [{'precursor_name': 'Y(NO3)3·6H2O', 'amount': '0.5 ml, 0.034 mmol'}], 'Solvent': [{'precursor_name': 'DMF ', 'amount': '0.5 ml '}, {'precursor_name': ' DMF ', 'amount': ' 0.5 ml '}, {'precursor_name': ' DMF', 'amount': ' 1.0 ml'}], 'Organic_Linker': [{'precursor_name': 'TetPOMB', 'amount': '11.5 mg, 0.017 mmol'}], 'Modulator': [{'precursor_name': '2-fluorobenzoic acid', 'amount': '0.5 ml, 0.5 mmol'}]}
Synthesis of Tb-ftw-MOF-1. To a 23 ml glass scintillation vial containing TetPOMB (11.5 mg, 0.017 mmol) was added 0.5 ml 0.068 M Tb(NO3)3·5H2O in DMF (0.034 mmol), 0.5 ml 1 M 2-FBA (0.5 mmol) in DMF and 1.0 ml DMF. The vial was sealed and placed into a preheated oven at 115 °C for 2 days. Colorless cubic block shaped crystals were obtained. Yield: 6.4 mg. | {'Reaction_Time': ['2 days'], 'Reaction_Temperature': ['115 °C'], 'Metal_Source': [{'precursor_name': 'Y(NO3)3·6H2O', 'amount': '0.5 ml, 0.034 mmol'}], 'Solvent': [{'precursor_name': 'DMF ', 'amount': '0.5 ml '}, {'precursor_name': ' DMF ', 'amount': ' 0.5 ml '}, {'precursor_name': ' DMF', 'amount': ' 1.0 ml'}], 'Organic_Linker': [{'precursor_name': 'TetPOMB', 'amount': '11.5 mg, 0.017 mmol'}], 'Modulator': [{'precursor_name': '2-FBA', 'amount': '0.5 ml, 0.5 mmol'}]}
Synthesis of Y-ftw-MOF-2. To a 23 ml glass scintillation vial containing TCPT (8 mg, 0.011 mmol) was added 0.5 ml 0.068 M Y(NO3)3·6H2O in DMF (0.034 mmol), 1.0 ml 2 M 2-FBA (2.0 mmol) in DMF and 1.0 ml DMF. The vial was sealed and placed into a preheated oven at 115 °C for 24 h. Colorless cubic block shaped crystals were obtained. Yield: 8.3 mg. | {'Reaction_Time': ['24 h'], 'Reaction_Temperature': ['115 °C'], 'Metal_Source': [{'precursor_name': 'Y(NO3)3·6H2O', 'amount': '0.5 ml, 0.034 mmol'}], 'Solvent': [{'precursor_name': 'DMF ', 'amount': '0.5 ml '}, {'precursor_name': ' DMF ', 'amount': ' 1.0 ml '}, {'precursor_name': ' DMF', 'amount': ' 1.0 ml'}], 'Organic_Linker': [{'precursor_name': 'TCPT', 'amount': '8 mg, 0.011 mmol'}], 'Modulator': [{'precursor_name': '2-FBA', 'amount': '1.0 ml, 2.0 mmol'}]}
Synthesis of Yb-ftw-MOF-2. To a 23 ml glass scintillation vial containing TCPT (8 mg, 0.011 mmol) was added 0.5 ml 0.068 M Yb(NO3)3·6H2O in DMF (0.034 mmol), 1.0 ml 2 M 2-FBA (2.0 mmol) in DMF and 1.0 ml DMF. The vial was sealed and placed into a preheated oven at 115 °C for 24 h. Colorless cubic block shaped crystals were obtained. Yield: 5.6 mg. | {'Reaction_Time': ['24 h'], 'Reaction_Temperature': ['115 °C'], 'Metal_Source': [{'precursor_name': 'Y(NO3)3·6H2O', 'amount': '0.5 ml, 0.034 mmol'}], 'Solvent': [{'precursor_name': 'DMF ', 'amount': '0.5 ml '}, {'precursor_name': ' DMF ', 'amount': ' 1.0 ml '}, {'precursor_name': ' DMF', 'amount': ' 1.0 ml'}], 'Organic_Linker': [{'precursor_name': 'TCPT', 'amount': '8 mg, 0.011 mmol'}], 'Modulator': [{'precursor_name': '2-FBA', 'amount': '1.0 ml, 2.0 mmol'}]}
Synthesis of Tb-ftw-MOF-2. To a 23 ml glass scintillation vial containing TCPT (8 mg, 0.011 mmol) was added 0.5 ml 0.068 M Tb(NO3)3·5H2O in DMF (0.034 mmol), 1.0 ml 2 M 2-FBA (2.0 mmol) in DMF and 1.0 ml DMF. The vial was sealed and placed into a preheated oven at 115 °C for 24 h. Colorless cubic block shaped crystals were obtained. Yield: 5.8 mg. | {'Reaction_Time': ['24 h'], 'Reaction_Temperature': ['115 °C'], 'Metal_Source': [{'precursor_name': 'Y(NO3)3·6H2O', 'amount': '0.5 ml, 0.034 mmol'}], 'Solvent': [{'precursor_name': 'DMF ', 'amount': '0.5 ml '}, {'precursor_name': ' DMF ', 'amount': ' 1.0 ml '}, {'precursor_name': ' DMF', 'amount': ' 1.0 ml'}], 'Organic_Linker': [{'precursor_name': 'TCPT', 'amount': '8 mg, 0.011 mmol'}], 'Modulator': [{'precursor_name': '2-FBA', 'amount': '1.0 ml, 2.0 mmol'}]}
Synthesis of Y-ftw-MOF-2 (Naphth). To a 23 ml glass scintillation vial containing TCDPN (8.5 mg, 0.011 mmol) was added 0.5 ml 0.068 M Y(NO3)3·6H2O in DMF (0.034 mmol), 1.0 ml 2 M 2-FBA (2.0 mmol) in DMF and 0.5 ml DMF. The vial was sealed and placed into a preheated oven at 115 °C for 24 h. Colorless cubic block shaped crystals were obtained. Yield: 8.5 mg. | {'Reaction_Time': ['24 h'], 'Reaction_Temperature': ['115 °C'], 'Metal_Source': [{'precursor_name': 'Y(NO3)3·6H2O', 'amount': '0.5 ml, 0.034 mmol'}], 'Solvent': [{'precursor_name': 'DMF ', 'amount': '0.5 ml '}, {'precursor_name': ' DMF ', 'amount': ' 1.0 ml '}, {'precursor_name': ' DMF', 'amount': ' 0.5 ml'}], 'Organic_Linker': [{'precursor_name': 'TCDPN', 'amount': '8.5 mg, 0.011 mmol'}], 'Modulator': [{'precursor_name': '2-FBA', 'amount': '1.0 ml, 2.0 mmol'}]}
Synthesis of Y-ftw-MOF-2 (Anth). To a 23 ml glass scintillation vial containing TCDPA (9 mg, 0.011 mmol) was added 0.5 ml 0.068 M Y(NO3)3·6H2O in DMF (0.034 mmol), 1.0 ml 2 M 2-FBA (2.0 mmol) in DMF and 0.5 ml DMF. The vial was sealed and placed into a preheated oven at 115 °C for 24 h. Pale yellow cubic block shaped crystals were obtained. Yield: 8.0 mg. | {'Reaction_Time': ['24 h'], 'Reaction_Temperature': ['115 °C'], 'Metal_Source': [{'precursor_name': 'Y(NO3)3·6H2O', 'amount': '0.5 ml, 0.034 mmol'}], 'Solvent': [{'precursor_name': 'DMF ', 'amount': '0.5 ml '}, {'precursor_name': ' DMF ', 'amount': ' 1.0 ml '}, {'precursor_name': ' DMF', 'amount': ' 0.5 ml'}], 'Organic_Linker': [{'precursor_name': 'TCDPA', 'amount': '9 mg, 0.011 mmol'}], 'Modulator': [{'precursor_name': '2-FBA', 'amount': '1.0 ml, 2.0 mmol'}]}
Synthesis of Y-ftw-MOF-3. To a 23 ml glass scintillation vial containing TCEPT (9 mg, 0.011 mmol) was added 0.5 ml 0.068 M Y(NO3)3·6H2O in DMF (0.034 mmol), 0.5 ml 2 M 2-FBA (2.0 mmol) in DMF and 2.0 ml DMF. The vial was sealed and placed into a preheated oven at 115 °C for 24 h. The as synthesized pale yellow cubic block shaped crystals were obtained. The product was washed with copious amounts of DMF to remove impurities. Yield: 4.3 mg. | {'Reaction_Time': ['24 h'], 'Reaction_Temperature': ['115 °C'], 'Metal_Source': [{'precursor_name': 'Y(NO3)3·6H2O', 'amount': '0.5 ml, 0.034 mmol'}], 'Solvent': [{'precursor_name': 'DMF ', 'amount': '0.5 ml '}, {'precursor_name': ' DMF ', 'amount': ' 0.5 ml '}, {'precursor_name': ' DMF', 'amount': ' 2.0 ml'}], 'Organic_Linker': [{'precursor_name': 'TCEPT', 'amount': '9 mg, 0.011 mmol'}], 'Modulator': [{'precursor_name': '2-FBA', 'amount': '0.5 ml, 2.0 mmol'}]}
Synthesis of {[Er4(L)3(μ3-OH)4(H2O)4]·(NO3)2·10H2O·13DMF}n (1). Into a 15 mL bottle, Er(NO3)3·5H2O (44.4 mg, 0.1 mmol), H2L (9.6 mg, 0.03 mmol), and N,N-dimethylformamide (DMF)/1,4-dioxane/H2O (8 mL, v/v/v: 5/2/1) were loaded. The bottle was sealed and heated at 90 °C for three days. Then pink block-shaped crystals of 1 were obtained and dried in air. Yield: 50% based on H2L. Anal. Calcd for C96H156N18O49Er4: C, 38.24; H, 5.21; N, 8.36%. Found: C, 38.20; H, 5.19; N, 8.53%. IR (KBr, Fig. S9a?): ν (cm?1) 3382 (s), 1658 (s), 1594 (s), 1541 (s), 1410 (s), 1185 (w), 1105 (w), 1010 (w), 863 (m), 785 (s), 708 (s), 669 (m). | {'Reaction_Time': ['three days'], 'Reaction_Temperature': ['90 °C'], 'Metal_Source': [{'precursor_name': 'Er(NO3)3·5H2O', 'amount': '44.4 mg, 0.1 mmol'}], 'Solvent': [{'precursor_name': 'N,N-dimethylformamide (DMF)/1,4-dioxane/H2O', 'amount': '8 mL'}], 'Organic_Linker': [{'precursor_name': 'H2L', 'amount': '9.6 mg, 0.03 mmol'}], 'Modulator': []}
Synthesis of α-{[NH2?CH3)2]2[Zn3(FDA)4]·2DMF}n (1). Amixture of ZnCl2 (0.0273 g, 0.2 mmol), H2FDA (0.0156 g, 0.1mmol), 2.5 mL of CH3CN and 2.5 mL of DMF was sealed in aglass vial of dimensions 10 mm (outer diameter), 8 mm(inner diameter), and 150 mm (length), which was heated at 100 °C for 3 days. After slowly cooling to room temperatureover an additional 3 days, colorless crystals (56% yield basedon Zn) were collected after washing with DMF and drying inair. Elemental analysis for C34H38N4Zn3O22: calcd (%): C,38.86; H, 3.65; N, 5.33. Found (%): C, 38.58; H, 3.89; N, 5.36.IR (KBr, cm?1): 3123 (br), 1623 (s), 1351 (s), 1019 (s), 967 (m),834 (w), 786 (s). | {'Reaction_Time': ['3 days'], 'Reaction_Temperature': ['100 °C'], 'Metal_Source': [{'precursor_name': 'ZnCl2', 'amount': '0.0273 g, 0.2 mmol'}], 'Solvent': [{'precursor_name': 'CH3CN ', 'amount': '2.5 mL '}, {'precursor_name': ' DMF', 'amount': ' 2.5 mL'}], 'Organic_Linker': [{'precursor_name': 'H2FDA', 'amount': '0.0156 g, 0.1 mmol'}], 'Modulator': []}
Synthesis of α-{[NH2?CH3)2][Zn3(FDA)4]·2DMF}n (1). Amixture of ZnCl2 (0.0273 g, 0.2 mmol), H2FDA (0.0156 g, 0.1mmol), 2.5 mL of CH3CN and 2.5 mL of DMF was sealed in aglass vial of dimensions 10 mm (outer diameter), 8 mm(inner diameter), and 150 mm (length), which was heated at 100 °C for 3 days. After slowly cooling to room temperatureover an additional 3 days, colorless crystals (56% yield basedon Zn) were collected after washing with DMF and drying inair. Elemental analysis for C34H38N4Zn3O22: calcd (%): C,38.86; H, 3.65; N, 5.33. Found (%): C, 38.58; H, 3.89; N, 5.36.IR (KBr, cm?1): 3123 (br), 1623 (s), 1351 (s), 1019 (s), 967 (m),834 (w), 786 (s).Synthesis of β-{[NH2?CH3)2]2[Zn3(FDA)4]·2DMF}n (2). 2 isthe isomer of 1, which has the same molecular formula. Thesynthetic procedure was similar to that of 1 except that ZnCl2was replaced by ZnBr2 (0.0450 g, 0.2 mmol). Colorless crystals(60% yield based on Zn) were obtained after washing withDMF and drying in air. Elemental analysis forC34H38N4Zn3O22: calcd (%): C, 38.86; H, 3.65; N, 5.33. Found(%): C, 38.78; H, 3.81; N, 5.56. IR (KBr, cm?1): 3127 (br), 1613(s), 1575 (m), 1470 (m), 1349 (s), 1016 (w), 965 (w), 804 (s),526 (w). | {'Reaction_Time': ['3 days'], 'Reaction_Temperature': ['100 °C'], 'Metal_Source': [{'precursor_name': 'ZnBr2', 'amount': '0.0450 g, 0.2 mmol'}], 'Solvent': [{'precursor_name': 'CH3CN ', 'amount': '2.5 mL '}, {'precursor_name': ' DMF', 'amount': ' 2.5 mL'}], 'Organic_Linker': [{'precursor_name': 'H2FDA', 'amount': '0.0156 g, 0.1 mmol'}], 'Modulator': []}
Synthesis of {[NH2(CH3)2][Zn3(FDA)2(μ2-OH)2(μ3-OH)]·1.03H2O}n (3). A mixture of ZnCO3·2Zn(OH)2·H2O (0.0684 g,0.2 mmol), H2FDA (0.0156 g, 0.1 mmol), 4 mL of DMF and 1mL of H2O was sealed in the same glass vial, which was alsoheated at 100 °C for 3 days. After slowly cooling to room tem perature over an additional 3 days, colorless crystals (46%yield based on Zn) were collected after washing with DMFand drying in air. Elemental analysis forC14H17.068NZn3O14.034: calcd (%): C, 27.12; H, 2.77; N, 2.26.Found (%): C, 27.26; H, 2.81; N, 2.52. IR (KBr, cm?1): 3369(br), 1586 (s), 1419 (m), 1379 (s), 1035 (w), 967 (w), 786 (s),608 (w), 501 (w). | {'Reaction_Time': ['3 days'], 'Reaction_Temperature': ['100 °C'], 'Metal_Source': [{'precursor_name': 'ZnCO3·2Zn(OH)2·H2O', 'amount': '0.0684 g, 0.2 mmol'}], 'Solvent': [{'precursor_name': 'DMF ', 'amount': '4 mL '}, {'precursor_name': ' H2O', 'amount': ' 1 mL'}], 'Organic_Linker': [{'precursor_name': 'H2FDA', 'amount': '0.0156 g, 0.1 mmol'}], 'Modulator': []}
Synthesis of {[Zn2(azpy)(aip)2]·2DMF}n (1). A mixture ofZn(NO3)2·6H2O (30.1 mg, 0.101 mmol), azpy (9.2 mg, 0.05mmol), and H2aip (18.1 mg, 0.101 mmol) was dissolved in asolution of dimethylformamide (DMF, 7 mL) and H2O (1mL). The mixture was sealed in a glass vial and heated at 50 °C in a water bath for 4 days. Plate-shaped orange crystals of1 were isolated by filtration, washed with water and ethanol,and dried in air. Yield: 44% (18.9 mg, based on azpy). FT-IR(KBr pellet, cm?1): 3482 (m), 3253 (m), 3140 (m), 1678 (s),1625 (s), 1574 (s), 1478 (m), 1441 (m), 1386 (s), 1343 (s), 1248(m), 1132 (m), 1098 (m), 961 (m), 932 (w), 852 (m), 797 (m),777 (m), 731 (m), 678 (w), 604 (w), 571 (w), 530 (w). Elementalanalysis calcd (%) for C16H18N4ZnO6: C, 44.92; H, 4.24; N,13.09; found: C, 45.05; H, 4.22; N, 13.21. The formula ?Zn2-?azpy)?aip)2]·2DMF·2H2O was assigned based on elementalanalysis and thermogravimetric analysis. | {'Reaction_Time': ['4 days'], 'Reaction_Temperature': ['50 °C'], 'Metal_Source': [{'precursor_name': 'Zn(NO3)2·6H2O', 'amount': '30.1 mg, 0.101 mmol'}], 'Solvent': [{'precursor_name': 'dimethylformamide (DMF) ', 'amount': '7 mL '}, {'precursor_name': ' H2O', 'amount': ' 1 mL'}], 'Organic_Linker': [{'precursor_name': 'azpy ', 'amount': '9.2 mg, 0.05 mmol '}, {'precursor_name': ' H2aip', 'amount': ' 18.1 mg, 0.101 mmol'}], 'Modulator': []}
Synthesis of {[Zn2(dipytz)(aip)2]·1.15DMF·0.85MeOH}n (2).A mixture of Zn(NO3)2·6H2O (30.1 mg, 0.101 mmol), dipytz(11.7 mg, 0.051 mmol), and H2aip (18.2 mg, 0.101 mmol) wasdissolved in a solution of DMF (7 mL), MeOH (1 mL) andEtOH (1 mL). The mixture was sealed in a glass vial andheated at 50 °C in a water bath for 4 days. Plate-shaped redcrystals of 2 were isolated by filtration, washed with waterand ethanol, and dried in air. Yield: 54% (22.7 mg, based ondipytz). FT-IR (KBr pellets, cm?1): 3438 (m), 3254 (m), 3140(m), 1667 (s), 1627 (s), 1574 (s), 1478 (m), 1441 (m), 1384 (s),1342 (s), 1248 (m), 1133 (m), 1099 (m), 961 (m), 927 (w), 795(m), 777 (m), 731 (m), 685 (w), 604 (w), 571 (w), 536 (w). Ele mental analysis calcd (%) for C32.3H33.45N9.15Zn2O12: C, 44.45;H, 3.86; N, 14.69; found: C, 44.16; H, 4.01; N, 14.82. The for mula ?Zn2?dipytz)?aip)2]·1.15DMF·0.85MeOH·2H2O wasassigned based on elemental analysis and thermogravimetricanalysis. | {'Reaction_Time': ['4 days'], 'Reaction_Temperature': ['50 °C'], 'Metal_Source': [{'precursor_name': 'Zn(NO3)2·6H2O', 'amount': '30.1 mg, 0.101 mmol'}], 'Solvent': [{'precursor_name': 'DMF ', 'amount': '7 mL '}, {'precursor_name': ' MeOH ', 'amount': ' 1 mL '}, {'precursor_name': ' EtOH', 'amount': ' 1 mL'}], 'Organic_Linker': [{'precursor_name': 'dipytz ', 'amount': '11.7 mg, 0.051 mmol '}, {'precursor_name': ' H2aip', 'amount': ' 18.2 mg, 0.101 mmol'}], 'Modulator': []}
Synthesis of {[Zn2(tpim)(aip)2]·2.5DMF·2H2O}n (3). A mix ture of Zn(NO3)2·6H2O (29.9 mg, 0.099 mmol), tpim (14.9 mg,0.049 mmol), and H2aip (18.1 mg, 0.101 mmol) was dissolvedin a solution of DMF (7 mL), H2O (1 mL), MeOH (1 mL) andEtOH (1 mL). The mixture was sealed in a glass vial andheated at 50 °C in a water bath for 4 days. Plate-shaped color less crystals of 3 were isolated by filtration, washed withwater and ethanol, and dried in air. Yield: 79% (39.8 mg,based on tpim). | {'Reaction_Time': ['4 days'], 'Reaction_Temperature': ['50 °C'], 'Metal_Source': [{'precursor_name': 'Zn(NO3)2·6H2O', 'amount': '29.9 mg, 0.099 mmol'}], 'Solvent': [{'precursor_name': 'DMF ', 'amount': '7 mL '}, {'precursor_name': ' H2O ', 'amount': ' 1 mL '}, {'precursor_name': ' MeOH ', 'amount': ' 1 mL '}, {'precursor_name': ' EtOH', 'amount': ' 1 mL'}], 'Organic_Linker': [{'precursor_name': 'tpim ', 'amount': '14.9 mg, 0.049 mmol '}, {'precursor_name': ' H2aip', 'amount': ' 18.1 mg, 0.101 mmol'}], 'Modulator': []}
Synthesis of [Zn(BDC)(TIB)]·3H2O (Zn-MOF-1)A mixture of Zn(NO3)2·6H2O (178.5 mg, 0.6 mmol), H2BDC(120 mg, 0.3 mmol) and TIB (166 mg, 0.6 mmol) wasdissolved in 10 mL of distilled water and 2 mL DMF. The pHvalue was adjusted to 5.0 with 1 M NaOH solution under stir ring, then the mixture was placed in a 25 mL Teflon reactorand kept under autogenous pressure at 160 °C for five days.The mixture was cooled to room temperature at 5 °C h?1, andlight yellow crystals were obtained. Yield: ~54% based on theTIB ligand. Anal. calc. for C24H32N6.5O11.5Zn (660.93): C,43.57; H, 9.68; N, 13.76. Found: C, 43.56; H, 13.78; N, 13.75. | {'Reaction_Time': ['five days'], 'Reaction_Temperature': ['160 °C'], 'Metal_Source': [{'precursor_name': 'Zn(NO3)2·6H2O', 'amount': '178.5 mg, 0.6 mmol'}], 'Solvent': [{'precursor_name': 'distilled water ', 'amount': '10 mL '}, {'precursor_name': ' DMF', 'amount': ' 2 mL'}], 'Organic_Linker': [{'precursor_name': 'H2BDC ', 'amount': '120 mg, 0.3 mmol '}, {'precursor_name': ' TIB', 'amount': ' 166 mg, 0.6 mmol'}], 'Modulator': []}
Synthesis of [Zn(BDA)(TIB)2/3]n (Zn-MOF-2)A mixture of Zn(NO3)2·6H2O (178.5 mg, 0.6 mmol), H2BDA(145.3 mg, 0.6 mmol) and TIB (82.8 mg, 0.3 mmol) wasdissolved in the mixed solution of 10 mL of distilled waterand 2 mL DMF under stirring, and then the mixture wassealed in a 25 mL Teflon reactor autoclave and heated to 140 °C in 4 h and maintained for 3 days. After the autoclave wascooled to room temperature, yellow bulk crystals suitable forsingle crystal X-ray crystallographic analysis were obtained.Yield: ~30% based on the TIB ligand. Anal. calc. forC24H16N4O4Zn (489.78): C, 58.80; H, 3.26; N, 11.43. Found: C,58.86; H, 3.24; N, 11.51. | {'Reaction_Time': ['3 days'], 'Reaction_Temperature': ['140 °C'], 'Metal_Source': [{'precursor_name': 'Zn(NO3)2·6H2O', 'amount': '178.5 mg, 0.6 mmol'}], 'Solvent': [{'precursor_name': 'distilled water ', 'amount': '10 mL '}, {'precursor_name': ' DMF', 'amount': ' 2 mL'}], 'Organic_Linker': [{'precursor_name': 'H2BDA ', 'amount': '145.3 mg, 0.6 mmol '}, {'precursor_name': ' TIB', 'amount': ' 82.8 mg, 0.3 mmol'}], 'Modulator': []}
Synthesis of [Zn3(BDC)2(BDA)(TIB)2]n (Zn-MOF-3)A mixture of Zn(NO3)2·6H2O (59.5 mg, 0.2 mmol), H2BDA(12.1 mg, 0.05 mmol), H2BDC (5.0 mg, 0.03 mmol) and TIB(8.3 mg, 0.03 mmol) was dissolved in the mixed solution of 5mL of distilled water and 5 mL DMF under stirring, and thenthe mixture was sealed in a 25 mL Teflon reactor autoclaveand heated to 140 °C in 4 h and maintained for 3 days. Afterthe autoclave was cooled to room temperature, yellow bulkcrystals suitable for single crystal X-ray crystallographicanalysis were obtained. Yield: ~34% based on the TIB ligand.Anal. calc. for C60H43N12O12Zn3 (1320.17): C, 54.54; H, 3.26;N, 12.73. Found: C, 54.59; H, 3.24; N, 12.71 | {'Reaction_Time': ['3 days'], 'Reaction_Temperature': ['140 °C'], 'Metal_Source': [{'precursor_name': 'Zn(NO3)2·6H2O', 'amount': '59.5 mg, 0.2 mmol'}], 'Solvent': [{'precursor_name': 'distilled water ', 'amount': '5 mL '}, {'precursor_name': ' DMF', 'amount': ' 5 mL'}], 'Organic_Linker': [{'precursor_name': 'H2BDC ', 'amount': '5.0 mg, 0.03 mmol '}, {'precursor_name': ' TIB', 'amount': ' 8.3 mg, 0.03 mmol'}], 'Modulator': []}
Synthesis of {[Eu(ptptc)0.75(H2O)2]·0.5DMF·1.5H2O}n (1). H4ptptc(0.0406 g, 0.1 mmol) and Eu2(SO4)3·8H2O (0.1472 g, 0.2 mmol) wereadded to a 15-mL vial. A 1:1 (v/v) mixture of DMF and H2O (8 mL)was added to the mixture. The content was sonicated for 15 min andthen heated at 85 °C for 72 h to form colorless prism-shaped crystals,which were collected, washed with DMF, and dried in air with 68%yield, based on Eu. Anal. Calcd for C18H18N0.5O10Eu1: C, 39.07; H,3.28; N, 1.27; O, 28.92. Found: C, 39.24; H, 3.19; N, 1.31; O, 28.83.IR (KBr, cm?1): 3410 (s), 2974 (w), 1615 (s), 1555 (s), 1451 (m),1413 (m), 1384 (m), 833 (w), 765 (w), 733 (w). | {'Reaction_Time': ['72 h'], 'Reaction_Temperature': ['85 °C'], 'Metal_Source': [{'precursor_name': 'Eu2(SO4)3·8H2O', 'amount': '0.1472 g, 0.2 mmol'}], 'Solvent': [], 'Organic_Linker': [{'precursor_name': 'H4ptptc', 'amount': '0.0406 g, 0.1 mmol'}], 'Modulator': []}
Synthesis of {[Me 2 H 2 N ] 2 [Eu 2 (ptptc) 2 ( H 2 O)-(DMF)0.5]·1.5DMF·7H2O}n (2). H4ptptc (0.0406 g, 0.1 mmol),Eu2(SO4)3·8H2O (0.1472 g, 0.2 mmol) and conc. H2SO4 (18 M;0.05 mL) were added to a 15-mL vial. A 1:1 (v/v) mixture of DMFand H2O (8 mL) was added to the mixture. The content was sonicatedfor 15 min and then heated at 85 °C for 72 h. The colorless hexagonalprism-like crystals were obtained, washed with DMF, and dried in air(73% yield based on Eu). Anal. Calcd for C54H66N4O26Eu2: C, 43.50;H, 4.46; N, 3.76; O, 27.90. Found: C, 43.79; H, 4.32; N, 3.86; O,27.48. IR (KBr, cm?1): 3431 (s), 2972 (w), 1627 (s), 1454 (m), 1410(m), 1383 (m), 783 (w), 778 (w), 734 (w). | {'Reaction_Time': ['72 h'], 'Reaction_Temperature': ['85 °C'], 'Metal_Source': [{'precursor_name': 'Eu2(SO4)3·8H2O', 'amount': '0.1472 g, 0.2 mmol'}], 'Solvent': [], 'Organic_Linker': [{'precursor_name': 'H4ptptc', 'amount': '0.0406 g, 0.1 mmol'}], 'Modulator': [{'precursor_name': 'H2SO4', 'amount': '0.05 mL'}]}
Synthesis of {[Eu(Hptptc)(H2O)4]·0.5DMF·H2O}n (3). H4ptptc(0.0406 g, 0.1 mmol), Eu2(SO4)3·8H2O (0.1472 g, 0.2 mmol) andconc. H2SO4 (18 M; 0.05 mL) were added to a 15-mL vial. A 1:3 (v/v)mixture of DMF and H2O (8 mL) was added to the solids. Thecontent was sonicated for 15 min and then heated at 85 °C for 72 h.The colorless block-shaped crystals were obtained, washed with DMF,and dried in air (47% yield based on Eu). Anal. Calcd forC23.5H24.5N0.5O13.5Eu1: C, 41.39; H, 3.62; N, 1.02; O, 31.67. Found:C, 41.10; H, 3.52; N, 0.98; O, 31.43. IR (KBr, cm?1): 3422 (s), 2925(w), 1622 (s), 1550 (s), 1450 (m), 1410 (m), 1384 (m), 785 (w), 757(w), 761 (w). | {'Reaction_Time': ['72 h'], 'Reaction_Temperature': ['85 °C'], 'Metal_Source': [{'precursor_name': 'Eu2(SO4)3·8H2O', 'amount': '0.1472 g, 0.2 mmol'}], 'Solvent': [], 'Organic_Linker': [{'precursor_name': 'H4ptptc', 'amount': '0.0406 g, 0.1 mmol'}], 'Modulator': [{'precursor_name': 'H2SO4', 'amount': '0.05 mL'}]}
1.2 Syntheses of complex 1. A mixture of H4TCPBDA (0.2 mmol, 133 mg) and Co(ClO4)2·6H2O(0.3 mmol, 110 mg) in N,N’-dimethylformamide (DMF) (8 mL) with an additional 100 μL HAc wassealed in a 25 mL Teflon-lined bomb at 100 °C for 2 days. Then the mixture was cooled to roomtemperatrure, yielding orange prism crystals which were collected and repeatedly washed with DMFthree times. Phase purity of the crystals was confirmed by powder X-ray diffraction (PXRD). Yield:78% (based on H4TCPBDA). Elemental analyses calcd (%) for C85H99N7O37Co3: C 51.37, H 5.02, N4.93; found (%): C 51.32, H 4.98, N 4.96. | {'Reaction_Time': ['2 days'], 'Reaction_Temperature': ['100 °C'], 'Metal_Source': [{'precursor_name': 'Co(ClO4)2·6H2O', 'amount': '0.3 mmol, 110 mg'}], 'Solvent': [{'precursor_name': 'N,N’-dimethylformamide (DMF)', 'amount': '8 mL'}], 'Organic_Linker': [{'precursor_name': 'H4TCPBDA', 'amount': '0.2 mmol, 133 mg'}], 'Modulator': [{'precursor_name': 'HAc', 'amount': '100 μL'}]}
1.3 Syntheses of complex 2. A mixture of H4TCPBDA (0.2 mmol, 133 mg) and CdCl2·2.5H2O(0.3 mmol, 68 mg) in N,N’-dimethylformamide (DMF) (8 mL) with an additional 100 μL HAc wassealed in a 25 mL Teflon-lined bomb at 120 °C for 3 days. Then the mixture was cooled to roomtemperatrure, yielding colorless block crystals which were collected and repeatedly washed with DMFthree times. Phase purity of the crystals was confirmed by powder X-ray diffraction (PXRD). Yield:72% (based on H4TCPBDA). Elemental analyses calcd (%) for C88H124N8O43Cd3: C 45.57, H 5.39, N4.83; found (%): C 45.62, H 5.28, N 4.78. | {'Reaction_Time': ['3 days'], 'Reaction_Temperature': ['120 °C'], 'Metal_Source': [{'precursor_name': 'CdCl2·2.5H2O', 'amount': '0.3 mmol, 68 mg'}], 'Solvent': [{'precursor_name': 'N,N’-dimethylformamide (DMF)', 'amount': '8 mL'}], 'Organic_Linker': [{'precursor_name': 'H4TCPBDA', 'amount': '0.2 mmol, 133 mg'}], 'Modulator': [{'precursor_name': 'HAc', 'amount': '100 μL'}]}
Syntheses of compounds{[Zn(CPT)2](NMF)3}n (1). A mixture of Zn(NO3)2·6H2O(0.030 g, 0.1 mmol), HCPT (0.030 g, 0.15 mmol), DMF (2.0mL), and NMF (2.0 mL) was added to a 20 mL glass vesseland heated to 90 °C for 72 h under autogenous pressure. Thevessel was then cooled down to room temperature, and color less stripe crystals were obtained. The yield was 80% for 1(based on the HCPT ligand). IR (KBr, cm?1): 3437 (vs, br),3111 (s), 1673 (vs), 1607 (vs), 1564 (vs), 1531 (vs), 1375 (vs),1242 (s), 1096 (s), 1042 (m), 862 (s), 785 (m), 720 (m), 695(w). Elemental analysis calcd (%) for 1 (C24H27N9O7Zn): C,46.58; H, 4.40; N, 20.37; found: C 46.21, H 4.67, N 20.12. | {'Reaction_Time': ['72 h'], 'Reaction_Temperature': ['90 °C'], 'Metal_Source': [{'precursor_name': 'Zn(NO3)2·6H2O', 'amount': '0.030 g, 0.1 mmol'}], 'Solvent': [{'precursor_name': 'DMF ', 'amount': '2.0 mL '}, {'precursor_name': ' NMF', 'amount': ' 2.0 mL'}], 'Organic_Linker': [{'precursor_name': 'HCPT', 'amount': '0.030 g, 0.15 mmol'}], 'Modulator': []}
{[Zn(CPT)2](DMF)0.75}n (2). A mixture of Zn(NO3)2·6H2O(0.030 g, 0.1 mmol), HCPT (0.030 g, 0.15 mmol), DMF (3.0mL), and CH3CN (1.0 mL) was added to a 20 mL glass vesseland heated to 90 °C for 72 h under autogenous pressure. Thevessel was then cooled down to room temperature, and color less block crystals were obtained. The yield was 45% for 2(based on the HCPT ligand). IR (KBr, cm?1): 3437 (s, br), 3111(m), 1673 (w), 1607 (vs), 1564 (s), 1531 (s), 1375 (s), 1242 (s),1096 (s), 1042 (m), 862 (s), 785 (m), 720 (m), 695 (w). Elemen tal analysis calcd (%) for 2 (C20.25H17.25N6.75O4.75Zn): C, 48.98;H, 3.50; N, 19.04; found: C 48.53, H 3.77, N 19.32. | {'Reaction_Time': ['72 h'], 'Reaction_Temperature': ['90 °C'], 'Metal_Source': [{'precursor_name': 'Zn(NO3)2·6H2O', 'amount': '0.030 g, 0.1 mmol'}], 'Solvent': [{'precursor_name': 'DMF ', 'amount': '3.0 mL '}, {'precursor_name': ' CH3CN', 'amount': ' 1.0 ml'}], 'Organic_Linker': [{'precursor_name': 'HCPT', 'amount': '0.030 g, 0.15 mmol'}], 'Modulator': []}
2.1. UBMOF-8: In a rubber lined glass vial 0.035 g of ZrCl4 (0.15 mmol) and 0.50 g (4 mmol) of benzoic acid was dissolved in 2.5 mL dimethylformamide and 0.5 mL N-Methyl-2-pyrrolidone (NMP). The mixture was then sonicated at 50 °C for 20 min. To this solution 0.036 g (0.12 mmol) of NH2SDCAH2 was added and sonicated further for 30 minutes. The resulting solution was then placed into an oven programmed to heat at a ramp of 10 °C per minute to 120 °C. The temperature was maintained for 96 hours followed by cooling to 20 °C at a rate of 0.2 °C per minute. Reddish-brown octahedral crystals were obtained with yellow powder at the bottom of the vial.Chemical Formula (vacuum dried sample): [Zr6O4(OH)4(DASDCA)6]; C96H92N12O32Zr6; Elemental Analysis: (calcd.) C, 46.93; H, 3.12; N, 6.84; found: C, 48.84; H, 4.41; N, 5.43 | {'Reaction_Time': ['96 hours'], 'Reaction_Temperature': ['120 °C'], 'Metal_Source': [{'precursor_name': 'ZrCl4', 'amount': '0.035 g, 0.15 mmol'}], 'Solvent': [{'precursor_name': 'dimethylformamide ', 'amount': '2.5 mL '}, {'precursor_name': ' N-Methyl-2-pyrrolidone (NMP)', 'amount': ' 0.5 mL'}], 'Organic_Linker': [{'precursor_name': 'NH2SDCAH2', 'amount': '0.036 g, 0.12 mmol'}], 'Modulator': [{'precursor_name': 'benzoic acid', 'amount': '0.5 g, 4 mmol'}]}
2.2. UBMOF-9: In a rubber lined glass vial 0.101 g of ZrCl4 (0.43 mmol) and 1.03 (8.4 mmol) g of benzoic acid was dissolved in 7 mL dimethylformamide and 1.5 mL N-Methyl-2-pyrrolidone (NMP). The mixture was then sonicated at 50 °C for 20 min. To this solution 0.101 g (0.38 mmol) of SDCAH2 was added and sonicated further for 30 minutes. The resulting solution was then placed into an oven programmed to heat at a ramp of 10 °C per minute to 120 °C. The temperature was maintained for 96 hours followed by cooling to 20 °C at a rate of 0.2 °C per minute. Pale white crystals were obtained on the wall and at the bottom of the vial (Yield: 0.119 g)Chemical Formula (vacuum dried sample): [Zr6O4(OH)4(SDCA)6](PhCOOH)0.75;C101.25H68.5O33.5Zr6 (MW: 2368.47); Elemental Analysis (%): (calcd.) C, 51.35; H, 2.92; N, 0.00; % found: C, 50.77; H, 2.66; N, 0.05 | {'Reaction_Time': ['96 hours'], 'Reaction_Temperature': ['120 °C'], 'Metal_Source': [{'precursor_name': 'ZrCl4', 'amount': '0.101 g, 0.43 mmol'}], 'Solvent': [{'precursor_name': 'dimethylformamide ', 'amount': '7 mL '}, {'precursor_name': ' N-Methyl-2-pyrrolidone (NMP)', 'amount': ' 1.5 mL'}], 'Organic_Linker': [{'precursor_name': 'SDCAH2', 'amount': '0.101 g, 0.38 mmol'}], 'Modulator': [{'precursor_name': 'benzoic acid', 'amount': '1.03 g, 8.4 mmol'}]}
2.3. UBMOF-31: In a rubber lined glass vial 0.101 g of ZrCl4 (0.43 mmol) and 1.03 g of benzoic acid was dissolved in 7 mL dimethylformamide and 1.5 mL N-Methyl-2-pyrrolidone (NMP). The mixture was then sonicated at 50 °C for 20 min. To this solution 0.067 g (0.25 mmol) of SDCAH2 and 0.030 g (0.1 mmol) of NH2SDCAH2 was added and sonicated further for 30 minutes. The resulting solution was then placed into an oven programmed to heat at a ramp of 10 °C per minute to 120 °C. The temperature was maintained for 96 hours followed by cooling to 20 °C at a rate of 0.2 °C per minute. Golden yellow crystals were obtained on the wall and at the bottom of the vial (Yield: 0.114 g) | {'Reaction_Time': ['96 hours'], 'Reaction_Temperature': ['120 °C'], 'Metal_Source': [{'precursor_name': 'ZrCl4', 'amount': '0.101 g, 0.43 mmol'}], 'Solvent': [{'precursor_name': 'dimethylformamide ', 'amount': '7 mL '}, {'precursor_name': ' N-Methyl-2-pyrrolidone (NMP)', 'amount': ' 1.5 mL'}], 'Organic_Linker': [{'precursor_name': 'SDCAH2 ', 'amount': '0.067 g, 0.25 mmol '}, {'precursor_name': ' NH2SDCAH2', 'amount': ' 0.030 g, 0.1 mmol'}], 'Modulator': [{'precursor_name': 'benzoic acid', 'amount': '1.03 g'}]}
Synthesis and activation of TMU-18Zn(NO3)2·6H2O (0.297 g, 1 mmol), 4,4′-(carbonylbis(azanediyl))dibenzoic acid (0.300 g, 1 mmol) and 4,4′-bipyridine (0.156 g,1.0 mmol) were dissolved in 20 mL DMF. The mixture wasplaced in Teon-lined stainless steel autoclaves and heated to90 °C for 72 h and then it was gradually cooled to roomtemperature over 48 h. The crystals were obtained in 72% yield.The products were characterized by different techniques suchas powder X-ray diffraction (PXRD), IR spectroscopy, elementalanalysis and SEM microscopy. (Before activation) FT-IR (KBrpellet, cm 1): 3320 (br), 1657 (vs), 1604 (vs), 1530 (vs), 1398 (vs),1308 (m), 1230 (m), 1171 (m), 856 (w), 779 (m), 626 (w), 500 (w).Anal. calcd for ZnC23H23N4O7: C, 51.84; H, 4.35; N: 10.51, found:C, 49.96; H, 4.79, N: 10.85.The sample was activated by immersing the crystals of TMU 18 in anhydrous chloroform followed by heating at 80 C in avacuum for 24 h. The activation was also conrmed by PXRDand FT-IR spectroscopy. (Aer activation) FT-IR (KBr pellet,cm 1): 3390 (br), 1604 (vs), 1532 (vs), 1400 (vs), 1308 (s), 1228(m), 1172 (m), 856 (w), 779 (m), 628 (w), 500 (w). Anal. calcd forZnC20H14N3O5: C, 54.38; H, 3.19; N: 9.51, found: C, 54.12; H,3.82, N: 9.94. | {'Reaction_Time': ['72 h'], 'Reaction_Temperature': ['90 °C'], 'Metal_Source': [{'precursor_name': 'Zn(NO3)2·6H2O', 'amount': '0.297 g, 1 mmol'}], 'Solvent': [{'precursor_name': 'DMF', 'amount': '20 mL'}], 'Organic_Linker': [{'precursor_name': '4,4′-(carbonylbis(azanediyl))dibenzoic acid ', 'amount': '0.300 g, 1 mmol '}, {'precursor_name': ' 4,4′-bipyridine', 'amount': ' 0.156 g, 1.0 mmol'}], 'Modulator': []}
Synthesis and activation of TMU-19Zn(NO3)2·6H2O (0.297 g, 1 mmol), 4,4′-(carbonyl bis(azanediyl))dibenzoic acid (0.300 g, 1 mmol) and 1,2-bis(4-pyridyl)ethane (0.184 g, 1.0 mmol) were dissolved in 20 mLDMF. The mixture was placed in Teon-lined stainless steelautoclaves and heated to 90 °C for 72 h and then it was grad ually cooled to room temperature over 48 h. The crystals wereobtained in 60% yield. The products were characterized bydifferent techniques such as powder X-ray diffraction (PXRD),IR spectroscopy, elemental analysis and SEM microscopy.(Before activation) FT-IR (KBr pellet, cm 1): 3346 (br), 1655(vs), 1605 (vs), 1532 (s), 1397 (s), 1308 (m), 1231 (m), 1172 (m),855 (m), 780 (m), 622 (w), 500 (w). Anal. calcd for ZnC24H25-N4O7: C, 52.71; H, 4.61; N: 10.25, found: C, 50.99; H, 4.83, N:11.05 | {'Reaction_Time': ['72 h'], 'Reaction_Temperature': ['90 °C'], 'Metal_Source': [{'precursor_name': 'Zn(NO3)2·6H2O', 'amount': '0.297 g, 1 mmol'}], 'Solvent': [{'precursor_name': 'DMF', 'amount': '20 mL'}], 'Organic_Linker': [{'precursor_name': '4,4′-(carbonylbis(azanediyl))dibenzoic acid ', 'amount': '0.300 g, 1 mmol '}, {'precursor_name': ' 1,2-bis(4-pyridyl)ethane', 'amount': ' 0.184 g, 1.0 mmol'}], 'Modulator': []}
ZJNU-46. A mixture of H4L1 (5.0 mg, 12.2 μmol), and Cu(NO3)2·3H2O (15.0 mg, 62.1 μmol) was dissolved in a mixedsolvent of N,N-dimethyl formamide (DMF, 1.5 mL), ethanol(EtOH, 0.5 mL), and H2O (0.08 mL) in a 20 mL glass vial. Afterthe addition of 6 M HCl (50 μL), the vial was sealed and heatedto 353 K for 24 h and then cooled to room temperature. Theblock-shaped crystals formed were collected by filtration in62% yield. Based on the single-crystal X-ray structural determi nation, TGA and elemental analysis, ZJNU-46 can be the bestformulated as [Cu2L1(H2O)2]·3DMF·4EtOH·3H2O. Elementalanalysis calcd for C37H63N5O20Cu2: C, 43.64%, H, 6.20%,N, 6.83%; found: C, 43.49%, H, 6.21%, N, 6.74%; selectedFTIR (KBr, cm?1): 1657, 1637, 1495, 1448, 1414, 1379, 1254,1159, 1095, 775, 760, 729. | {'Reaction_Time': ['24 h'], 'Reaction_Temperature': ['353 K'], 'Metal_Source': [{'precursor_name': 'Cu(NO3)2·3H2O', 'amount': '15.0 mg, 62.1 μmol'}], 'Solvent': [{'precursor_name': 'N,N-dimethyl formamide (DMF) ', 'amount': '1.5 mL '}, {'precursor_name': ' ethanol (EtOH) ', 'amount': ' 0.5 mL '}, {'precursor_name': ' H2O', 'amount': ' 0.08 mL'}], 'Organic_Linker': [{'precursor_name': 'H4L1', 'amount': '5.0 mg, 12.2 μmol'}], 'Modulator': [{'precursor_name': 'HCl', 'amount': '50 μL'}]}
ZJNU-48. A mixture of H4L3 (5.0 mg, 12.2 μmol), and Cu(NO3)2·3H2O (15.0 mg, 62.1 μmol) was dissolved in a mixedsolvent of DMF (1.5 mL), CH3CN (0.5 mL), and H2O (0.08 mL)in a 20 mL glass vial. After the addition of 6 M HCl (30 μL), thevial was sealed and heated to 353 K for 72 h and then cooledto room temperature. The block-shaped crystals formed werecollected by filtration in 56% yield. Based on the single-crystalX-ray structural determination, TGA and elemental ana lyses, ZJNU-48 can be the best formulated as [Cu2L3(H2O)2]·3DMF·4CH3CN·3H2O. Elemental analysis calcd forC37H51N9O16Cu2: C, 44.22%, H, 5.12%, N, 12.54%; found:C, 44.11%, H, 5.06%, N, 12.57%; selected FTIR (KBr, cm?1):1660, 1635, 1593, 1452, 1394, 1365, 1323, 1254, 1095, 775,760, 729 | {'Reaction_Time': ['72 h'], 'Reaction_Temperature': ['353 K'], 'Metal_Source': [{'precursor_name': 'Cu(NO3)2·3H2O', 'amount': '15.0 mg, 62.1 μmol'}], 'Solvent': [{'precursor_name': 'DMF ', 'amount': '1.5 mL '}, {'precursor_name': ' CH3CN ', 'amount': ' 0.5 mL '}, {'precursor_name': ' H2O', 'amount': ' 0.08 mL'}], 'Organic_Linker': [{'precursor_name': 'H4L3', 'amount': '5.0 mg, 12.2 μmol'}], 'Modulator': [{'precursor_name': 'HCl', 'amount': '30 μL'}]}
Complex 1: N,N-dimethylacetamide (DMA, 0.5 mL) solution containing H2adc (5 mg, 0.019 mmol) was mixed thoroughly with N,N-dimethylacetamide (DMA, 0.25 mL) solution containing Co(NO3)2·6H2O (11 mg, 0.038 mmol), and then three drops of HBF4 were added. The mixture was sealed in a Pyrex tube, heated at 120 °C for 3 days and then cooled to room temperature. Theorange block crystals were obtained with a yield of 45% based on H2adc. | {'Reaction_Time': ['3 days'], 'Reaction_Temperature': ['120 °C'], 'Metal_Source': [{'precursor_name': 'Co(NO3)2·6H2O', 'amount': '11 mg, 0.038 mmol'}], 'Solvent': [{'precursor_name': 'N,N-dimethylacetamide (DMA) ', 'amount': '0.5 mL '}, {'precursor_name': ' N,N-dimethylacetamide (DMA)', 'amount': ' 0.25 mL'}], 'Organic_Linker': [{'precursor_name': 'H2adc', 'amount': '5 mg, 0.019 mmol'}], 'Modulator': [{'precursor_name': 'HBF4', 'amount': 'three drops'}]}
Complex 2: A mixture of N,N-dimethylacetamide (DMA, 0.5 mL) solution containing H2adc (5mg, 0.019 mmol) and DMA (0.25 mL) solution containing 4,4’-bpy (3 mg, 0.019 mmol) was mixed thoroughly with DMA (0.25 mL) solution containing Co(NO3)2·6H2O (11 mg, 0.038 mmol), and then four drops of HBF4 were added. The mixture was sealed in a Pyrex tube, heated at 120 °C for 4 days and then cooled to room temperature. The red block crystals were obtained | {'Reaction_Time': ['4 days'], 'Reaction_Temperature': ['120 °C'], 'Metal_Source': [{'precursor_name': 'Co(NO3)2·6H2O', 'amount': '11 mg, 0.038 mmol'}], 'Solvent': [{'precursor_name': 'N,N-dimethylacetamide (DMA) ', 'amount': '0.5 mL '}, {'precursor_name': ' DMA ', 'amount': ' 0.25 mL '}, {'precursor_name': ' DMA', 'amount': ' 0.25 mL'}], 'Organic_Linker': [{'precursor_name': 'H2adc ', 'amount': '5 mg, 0.019 mmol '}, {'precursor_name': ' 4,4’-bpy', 'amount': ' 3 mg, 0.019 mmol'}], 'Modulator': [{'precursor_name': 'HBF4', 'amount': 'four drops'}]}
S2.2. Synthesis of PCN-133A mixture of ZrCl4 (150 mg), benzene tribenzoate (BTB, 50 mg) and N,N-dimethylmethanamide (DMF) (10 mL) was charged in a Pyrex vial and heated in 85 ?C oven for 1 h. 4,4'-dicarboxydiphenyl sulfone (DCDPS, 75 mg) and benzoic acid (BA, 1.5 g) was dissolved in DMF (5 mL) and then added to the vial. The mixture was heated in 120 °C oven for 24 h. After cooling down to room temperature, the colorless crystals of PCN-133 were harvested (65 mg, yield: 47 %). | {'Reaction_Time': ['1 h ', ' 24 h'], 'Reaction_Temperature': ['85 °C ', ' 120 °C'], 'Metal_Source': [{'precursor_name': 'ZrCl4', 'amount': '150 mg'}], 'Solvent': [{'precursor_name': 'N,N-dimethylmethanamide (DMF) ', 'amount': '10 mL '}, {'precursor_name': ' DMF', 'amount': ' 5 mL'}], 'Organic_Linker': [{'precursor_name': 'benzene tribenzoate (BTB) ', 'amount': '50 mg '}, {'precursor_name': " 4,4'-dicarboxydiphenyl sulfone (DCDPS)", 'amount': ' 75 mg'}], 'Modulator': [{'precursor_name': 'benzoic acid (BA)', 'amount': '1.5 g'}]}
S2.3. Synthesis of PCN-134A mixture of ZrCl4 (150 mg), BTB (50 mg) and DMF (10 mL) was charged in a Pyrex vial and heated in 85 °C oven for 1 h. Tetrakis(4-carboxyphenyl)porphyrin (TCPP, 30 mg) and BA (2.5 g) was dissolved in DMF (5 mL) and then added to the vial. The mixture was heated in 120 °C oven for 24 h. After cooling down to room temperature, the red crystals of PCN-134 were harvested (51 mg, yield: 57 %). The substitution of TCPP by Ni(II)-TCPP under similar conditions yielded PCN-134(Ni), which was suitable for X-ray diffraction. The samples of PCN-134 with metal-free TCPP linker was confirmed by powder X-ray diffraction (PXRD) and used for the further studiesexcept for defect analysis by chemical titration. | {'Reaction_Time': ['1 h ', ' 24 h'], 'Reaction_Temperature': ['85 °C ', ' 120 °C'], 'Metal_Source': [{'precursor_name': 'ZrCl4', 'amount': '150 mg'}], 'Solvent': [{'precursor_name': 'N,N-dimethylmethanamide (DMF) ', 'amount': '10 mL '}, {'precursor_name': ' DMF', 'amount': ' 5 mL'}], 'Organic_Linker': [{'precursor_name': 'BTB ', 'amount': '50 mg '}, {'precursor_name': ' Tetrakis(4-carboxyphenyl)porphyrin (TCPP)', 'amount': ' 30 mg'}], 'Modulator': [{'precursor_name': 'benzoic acid (BA)', 'amount': '2.5 g'}]}
MOF-235: Equimolar amounts of FeCl3·(H2O)6 (0.2 g, 1.23 mmol)and 1,4-H2BDC (0.205 g, 1.23 mmol) were dissolved in 60 mL ofDMF. Pyrex tubes (i.d. × o.d. ) 8 × 10 mm2, 140 mm length)containing 2 mL of the reaction solution and 2 mL of ethanol wereflash frozen (liquid N2), evacuated, flame sealed, and placed in an 85°C oven for 24 h. The orange octahedral crystals of MOF-235 (42%yield based on 1,4-H2BDC) were washed with a DMF/ethanol mixture.Anal. Calcd (%) for [Fe3O(1,4-BDC)3(DMF)3][FeCl4]?(DMF)3: C,38.45; H, 4.15; N, 6.40. Found: C, 38.34; H, 4.63; N, 6.39. FT-IR(KBr, 3500-400 cm-1): 3440 (m), 2931 (w), 1663 (s), 1597 (vs),1505 (m), 1439 (s), 1398 (vs), 1016 (m), 823 (m), 750 (s), 554 (s).Far IR: 528 (s), 419 (m), 386 (m), 336 (s). PXRD (?, I/Io): 9.29(100), 6.99 (24), 6.28 (14), 5.31 (18), 4.68 (76), 4.02 (37), 3.38 (15),3.13 (17). TGA: 30-50 °C, -4.34% obsd (excess solvent); 50-75°C, -17.81% obsd (-16.7% calcd for loss of 3 free DMF); 75-350°C, -25.80% obsd (-20.1% calcd for loss of 3 ligated DMF); 350°C, decomp of MOF-235. | {'Reaction_Time': ['24 h'], 'Reaction_Temperature': ['85 °C'], 'Metal_Source': [{'precursor_name': 'FeCl3·(H2O)6', 'amount': '0.2 g, 1.23 mmol'}], 'Solvent': [{'precursor_name': 'DMF', 'amount': '60 mL'}], 'Organic_Linker': [{'precursor_name': '1,4-H2BDC', 'amount': '0.205 g, 1.23 mmol'}], 'Modulator': []}
MOF-236: Equimolar amounts of FeBr2(0.1 g, 0.46 mmol) and 1,3-H2BDC (0.08 g, 0.46 mmol) were dissolvedin 40 mL of pyridine. Shell vials (4 mL capacity) containing 2.1 mLof the reaction solution and 0.9 mL of absolute ethanol were prepared,capped, and placed in a 100 °C oven for 24 h. The octahedral greencrystals of MOF-236 (34% yield based on 1,3-H2BDC) were washedwith a pyridine/ethanol mixture. Anal. Calcd (%) for [Fe3O(1,3-BDC)3-(py)3]?(py)0.5(H2O)1.5: C, 50.87; H, 3.34; N, 5.00. Found: C, 50.60;H, 3.28; N, 5.08. FT-IR (KBr, 3500-400 cm-1): 3435 (m), 3073(w), 2931 (w), 1622 (vs), 1601 (m), 1581 (m), 1482 (w), 1449 (m),1398 (vs), 1220 (w), 1042 (w), 750 (m), 708 (s), 700 (s), 468 (s).PXRD (?, I/Io): 11.36 (32), 8.99 (100), 7.34 (30), 6.17 (25), 4.89(51), 4.30 (23), 4.13 (12), 3.78 (12), 3.71 (16), 3.23 (11), 2.79 (8).TGA: 30-350 °C, -26.30% obsd (multistep loss, -31.00% calcdfor loss of 0.5 free py, 1.5 free H2O, and 3 ligated py); 350 °C, decompof MOF-236. | {'Reaction_Time': ['24 h'], 'Reaction_Temperature': ['100 °C'], 'Metal_Source': [{'precursor_name': '2-Feb', 'amount': '0.1 g, 0.46 mmol'}], 'Solvent': [{'precursor_name': 'pyridine', 'amount': '40 mL'}], 'Organic_Linker': [{'precursor_name': '1,3-H2BDC', 'amount': '0.08 g, 0.46 mmol'}], 'Modulator': []}
Synthesis of JLU-Liu3. A mixture of Co(NO3)2·6H2O (0.017 g,0.06 mmol), H2bpydc (0.0025 g, 0.01 mmol), HCOOH (0.04 mL,0.001 mmol), 4,4′-dipyridine (0.05 mL, 1.28 M in DMF), HNO3 (0.3mL, 2.8 M in DMF), and DMF (1 mL) was added, respectively, into a20 mL vial. And then the vial was sealed and kept at 85 °C for 12 hand 105 °C for another 24 h. Eventually, the mixture was cooled toroom temperature at a rate of 15 °C/min, after which red octahedralcrystals [Co3(bpydc)2(HCOO)2H2O]·2DMF were collected and driedin the air (60% yield based on Co(NO3)2·6H2O). Elemental analysis(wt %) for JLU-Liu3: calcd C 41.98, H 3.30, N 9.18; found C 42.90, H3.82, N 9.64. FT-IR (KBr, cm?1): 3058 (w), 2942 (w), 2866 (w), 1627(s), 1382 (s), 1295 (m), 1037 (m), 855 (s), 777 (s), 702 (m). | {'Reaction_Time': ['12 h ', ' 24 h'], 'Reaction_Temperature': ['85 °C ', ' 105 °C'], 'Metal_Source': [{'precursor_name': 'Co(NO3)2·6H2O', 'amount': '0.017 g, 0.06 mmol'}], 'Solvent': [{'precursor_name': 'DMF', 'amount': '1 mL'}], 'Organic_Linker': [{'precursor_name': 'H2bpydc', 'amount': '0.0025 g, 0.01 mmol'}], 'Modulator': [{'precursor_name': 'HCOOH ', 'amount': '0.04 mL, 0.001 mmol '}, {'precursor_name': ' 4,4′-dipyridine ', 'amount': ' 0.05 mL'}, {'precursor_name': ' HNO3', 'amount': ' 0.3 mL'}]}
Synthesis of JLU-Liu4. A mixture of Zn(NO3)2·6H2O (0.018 g,0.06 mmol), H2bpydc (0.0025 g, 0.01 mmol), HCOOH (0.04 mL,0.001 mmol), HNO3 (0.2 mL, 2.8 M in DMF), and DMF (1 mL) wasadded, respectively, into a 20 mL vial. And then, the vial was sealedand kept at 85 °C for 12 h. Eventually, the mixture was cooled to roomtemperature at a rate of 15 °C/min, after which colorless octahedralcrystals [Zn3(bpydc)2(HCOO)2]·H2O·DMF were collected and driedin the air (63% yield based on Zn(NO3)2·6H2O). Elemental analysis(wt %) for JLU-Liu4: calcd C 40.42, H 2.69, N 8.13; found C 40.68, H3.02, N 8.64. FT-IR (KBr, cm?1): 3077 (w), 2942 (w), 2875 (w), 1629(s), 1382 (s), 1247 (m), 1038 (m), 855 (s), 777 (s), 700 (m).The phase purity of as-synthesized samples was confirmed by theevident similarities between the calculated and the experimental PXRDpatterns (see Supporting Information Figure S3). The IR spectra forcompounds are shown in Supporting Information Figure S4. | {'Reaction_Time': ['12 h'], 'Reaction_Temperature': ['85 °C'], 'Metal_Source': [{'precursor_name': 'Zn(NO3)2·6H2O', 'amount': '0.018 g, 0.06 mmol'}], 'Solvent': [{'precursor_name': 'DMF', 'amount': '1 mL'}], 'Organic_Linker': [{'precursor_name': 'H2bpydc', 'amount': '0.0025 g, 0.01 mmol'}], 'Modulator': [{'precursor_name': 'HCOOH ', 'amount': '0.04 mL, 0.001 mmol '}, {'precursor_name': ' HNO3', 'amount': ' 0.2 mL'}]}
Synthesis of {(EMIM)[Zn(SIP)(IM)]}n (1a and 1b)A mixture of Zn(NO3)2·6H2O(0.0895g, 0.3mmol), 5-sulfoisophthalic acid monosodium salt (0.0804 g, 0.3 mmol) and imidazole (0.0408g,0.6 mmol) was placed in a 25 mL Parr Teon-lined stainless steel vessel mixed with 0.6 g 1-ethyl-3-methylimidazolium tetrafluoroborate . The vessel was sealed and heated to 160 °C. This temperature was kept for 6 days and then the mixture was naturally cooled to room temperature to form colorless crystals of 1 (yield: 0.067g, 46% based on Zn). Anal. Calcd for C17H18N4O7SZn (487.78): C, 41.86; H, 3.72; N, 11.49%. Found: C, 41.88; H, 3.70; N, 11.47%. IR spectrum(cm–1, KBr pellet): 3443(s), 3420(s), 3133(m), 2958(w), 1641(s), 1601(s), 1567(s), 1433(s), 1361(m), 1259(m), 1137(s), 1120(s), 1068(s), 997(m), 954(m), 864(m), 824(w), 777(w), 725(w), 624(s), 562(m), 538(m), 516(m) | {'Reaction_Time': ['6 days'], 'Reaction_Temperature': ['160 °C'], 'Metal_Source': [{'precursor_name': 'Zn(NO3)2·6H2O', 'amount': '0.0895 g, 0.3 mmol'}], 'Solvent': [], 'Organic_Linker': [{'precursor_name': '5-sulfoisophthalic acid monosodium salt ', 'amount': '0.0804g, 0.3 mmol '}, {'precursor_name': ' imidazole', 'amount': ' 0.0408g, 0.6 mmol'}], 'Modulator': [{'precursor_name': '1-ethyl-3-methylimidazolium tetrafluoroborate', 'amount': '0.6 g'}]}
Synthesis of NNU-28 ([Zr6O4(OH)4(L)6]·6DMF)A mixture of ZrCl4 (90 mg, 0.39 mmol), H2L (120 mg, 0.26 mmol)and benzoic acid (1200 mg, 9.83 mmol) was dissolved in DMF(18 ml), followed by stirring for 30 min at room temperature.And then the mixture was transferred to a Teon autoclave at 100 °C for 3 days to give orange cubic-shaped crystals. Yield:60% (based on the ligand). IR (KBr cm 1): 3643 (w), 3042 (w),2200 (w), 1650 (w), 1596 (s), 1533 (m), 1409 (s), 1170 (m), 762(m), 636 (s), and 466 (w) | {'Reaction_Time': ['3 days'], 'Reaction_Temperature': ['100 °C'], 'Metal_Source': [{'precursor_name': 'ZrCl4', 'amount': '90 mg, 0.39 mmol'}], 'Solvent': [{'precursor_name': 'DMF', 'amount': '18 ml'}], 'Organic_Linker': [{'precursor_name': 'H2L', 'amount': '120 mg, 0.26 mmol'}], 'Modulator': [{'precursor_name': 'benzoic acid', 'amount': '1200 mg, 9.83 mmol'}]}
Synthesis of NNU-32A mixture of the organic ligand H4L (10 mg, 0.018 mmol) and In(NO3)3·4H2O (6.7 mg, 0.018 mmol) was dissolved in a mixed solvent of DMF/H2O (1.6 mL, 8[thin space (1/6-em)]:[thin space (1/6-em)]1, v/v). Thereafter, 4 M HCl (35 μL, aq.) was added, and the vial (20 mL) was capped and placed in an oven at 65 °C for 5 days. The resulting yellow octahedron shaped crystals were collected and washed with DMF several times. Yield: ca. 50% based on the ligand. | {'Reaction_Time': ['5 days'], 'Reaction_Temperature': ['65 °C'], 'Metal_Source': [{'precursor_name': 'In(NO3)3·4H2O', 'amount': '6.7 mg, 0.018 mmol'}], 'Solvent': [{'precursor_name': 'DMF/H2O', 'amount': '1.6 mL'}], 'Organic_Linker': [{'precursor_name': 'H4L', 'amount': '10 mg, 0.018 mmol'}], 'Modulator': [{'precursor_name': 'HCl', 'amount': '35 μL, aq.'}]}
2.1 Synthesis of USTC-7 single crystalsThe single crystals of USTC-7 were synthesized as follows: a mixture ofZn(NO3)2·6H2O (30.5 mg, 0.10 mmol) and 4'-(1H-tetrazol-5-yl)-[1,1'-biphenyl]-3,5-dicarboxylic acid (H3TZBPDC) (12.7 mg, 0.041 mmol) was dissolved in N,N dimethylformamide (DMF, 1 mL), de-ionized water (1 mL) and dimethyl sulfoxide(DMSO, 350 μL) at room temperature in a 5 mL glass vial. Then the vial was placedin a preheated oven at 85 °C for 3 days. After cooling down to room temperature,colorless rhombic single crystals were obtained. Anal. Calcd for C15H7N4O7Zn2: C,37.07; H, 1.45; N, 11.52%; Found: C, 37.12; H, 1.42; N, 12.41%. | {'Reaction_Time': ['3 days'], 'Reaction_Temperature': ['85 °C'], 'Metal_Source': [{'precursor_name': 'Zn(NO3)2·6H2O', 'amount': '30.5 mg, 0.10 mmol'}], 'Solvent': [{'precursor_name': 'N,N-dimethylformamide (DMF) ', 'amount': '1 mL '}, {'precursor_name': ' de-ionized water ', 'amount': ' 1 mL '}, {'precursor_name': ' dimethyl sulfoxide (DMSO)', 'amount': ' 350 μL'}], 'Organic_Linker': [{'precursor_name': "4'-(1H-tetrazol-5-yl)-[1,1'-biphenyl]-3,5-dicarboxylic acid (H3TZBPDC)", 'amount': '12.7 mg, 0.041 mmol'}], 'Modulator': []}
2.2 Synthesis of USTC-7 powderThe USTC-7 powder was synthesized as follows: a mixture of Zn(NO3)2·6H2O (416mg, 1.40 mmol) and 4'-(1H-tetrazol-5-yl)-[1,1'-biphenyl]-3,5-dicarboxylic acid (H3TZBPDC) (200 mg, 0.645 mmol) was dissolved in DMF (10 mL) and de-ionizedwater (10 mL) at room temperature in a 50 mL Teflon reactor. Then the Teflonreactor was placed into a steel autoclave and put into a preheated oven at 85 °C for 48h. The resulting pale yellow powder was filtrated, then washed by DMF for threetimes and CH2Cl2 for three times. The product was dried at 50 °C in vacuum. | {'Reaction_Time': ['48 h'], 'Reaction_Temperature': ['85 °C'], 'Metal_Source': [{'precursor_name': 'Zn(NO3)2·6H2O', 'amount': '416 mg, 1.40 mmol'}], 'Solvent': [{'precursor_name': 'DMF ', 'amount': '10 mL '}, {'precursor_name': ' de-ionized water', 'amount': ' 10 mL'}], 'Organic_Linker': [{'precursor_name': "4'-(1H-tetrazol-5-yl)-[1,1'-biphenyl]-3,5-dicarboxylic acid (H3TZBPDC)", 'amount': '200 mg, 0.645 mmol'}], 'Modulator': []}
1. Crystal structure of UPC-5Colorless crystals of UPC-5 were obtained by solvothermalreaction of H4BPTC and Eu(NO3)3·6H2O in DMA/H2O at 90 °C for 2 days. The resultant crystalline sample of UPC-5 was notsoluble in common solvents such as acetone, DMF or DMSO.The crystal structure was determined by single-crystal X-raydiffraction, and the formula of [H3O][Eu3(HBPTC)2(BPTC)(H2-O)2]$4DMA was further conrmed by thermogravimetric anal ysis and elemental analysis | {'Reaction_Time': ['2 days'], 'Reaction_Temperature': ['90 °C'], 'Metal_Source': [{'precursor_name': 'Eu(NO3)3·6H2O', 'amount': ''}], 'Solvent': [{'precursor_name': 'DMA/H2O', 'amount': ''}], 'Organic_Linker': [{'precursor_name': 'H4BPTC', 'amount': ''}], 'Modulator': []}
3.1 Synthesis of Zn-MOF-Crown: A solid mixture of Zn(NO3)2·6H2O (1.80 g, 6.05 mmol) and 3',6'-dicarboxy-benzo-12-crown-4 (Compound D, 630 mg, 2.02 mmol) was dissolved in N,N diethylformamide (DEF, 50 mL). The solution was allocated evenly into five 25-mL vials. The vialswere capped tightly and placed in an oven at 85 °C for 24 hours. Colorless crystals were collected afterdecanting hot mother liquor. The crystals were rinsed with DMF for three times, followed by solventexchange with CH2Cl2 for six times. CH2Cl2 was further removed with supercritical liquid CO2 in aTousimis Samdri PVT-30 critical point dried by the following procedures. The wet sample was placedinside the dryer and the CH2Cl2 was exchanged with liquid CO2 over a period of 20 minutes, duringwhich time the liquid CO2 was vented under positive pressure. The venting rate of liquid CO2 was keptbelow the rate of filling so as to maintain a full chamber. After 20 minutes of venting and soaking withliquid CO2, the temperature was raised to 40 °C. The chamber was held above the critical point withthe pressure around 1300 psi for 1 hour, at which point the chamber was slowly vented over the courseof 12 hours. CCDC 1431726 contains the supplementary crystallographic data for Zn-MOF-Crown. | {'Reaction_Time': ['24 hours'], 'Reaction_Temperature': ['85 °C'], 'Metal_Source': [{'precursor_name': 'Zn(NO3)2·6H2O', 'amount': '1.80 g, 6.05 mmol'}], 'Solvent': [{'precursor_name': 'N,N diethylformamide (DEF)', 'amount': '50 mL'}], 'Organic_Linker': [{'precursor_name': "3',6'-dicarboxy-benzo-12-crown-4 (Compound D)", 'amount': '630 mg, 2.02 mmol'}], 'Modulator': []}
I. Synthetic procedure for UMCM-2 H2T2DC1 (0.0740 g, 0.325 mmol) and H3BTB2 (0.139 g, 0.317 mmol) were dissolved in 30 mL of N,N-diethylformamide and the solution was clarified by filtration. Zn(NO3)2·4H2O (0.500 g, 1.91 mmol) was added to the solution. The mixture was sonicated for 15 min and heated to 85 °C. After 3 days, crystals of a single phase were obtained. After cooling to room temperature the product was isolated by decanting the mother liquor and washing with DMF (3 × 30 mL). The resulting solid was then immersed in 30 mL CH2Cl2 for 2 days, during which time the CH2Cl2 was replaced three times. The yield of the reaction, determined from the weight of the solvent-free material, is 35% based on H3BTB. Anal. Calcd for C44H24O13S2Zn4: C, 48.7; H, 2.00. Found: C, 48.9; H, 1.73. | {'Reaction_Time': ['3 days'], 'Reaction_Temperature': ['85 °C'], 'Metal_Source': [{'precursor_name': 'Zn(NO3)2·4H2O', 'amount': '0.500 g, 1.91 mmol'}], 'Solvent': [{'precursor_name': 'N,N-diethylformamide', 'amount': '30 mL'}], 'Organic_Linker': [{'precursor_name': 'H2T2DC1 ', 'amount': '0.0740 g, 0.325 mmol '}, {'precursor_name': ' H3BTB2', 'amount': ' 0.139 g, 0.317 mmol'}], 'Modulator': []}
Microcrystalline powder sample of MOF-808-P. Microcrystalline powder samples of MOF-808-P were prepared using slightly modified published procedures (S1). H3BTC (2.1 g, 10 mmol) and ZrOCl2·8H2O (9.7 g, 30 mmol) were dissolved in DMF/formic acid (450 mL/450 mL) and placed in a 1-L screw-capped glass jar, which was heated to 130 °C for two days. A white precipitate was collected by filtration and washed three times with 200 mL of fresh DMF. As-synthesized MOF-808-P was then immersed in 100 mL of anhydrous DMF for three days, during which time the DMF was replaced three times per day. The DMF-exchanged compound was filtrated off and immersed in 100 mL of water for three days, during which time the water was replaced three times per day. Water exchanged material was then immersed in 100 mL of anhydrous acetone for three days, during which time the acetone was replaced three times per day. The acetone-exchanged sample was then evacuated at room temperature for 24 h and at 150 °C for 24 h to yield activated sample (Yield: 5.1 g, 76 % based on Zr). 1H solution NMR spectra of digested, activated sample (400 MHz, DMSO-d6, ppm): 8.64 (s, BTC), 8.12 (s, HCOOH), peak area ratio (BTC:HCOOH) = 6.0:5.0. Anal. Calcd for Zr6C23H18O32 = [Zr6O5(OH)3(C9H3O6)2(HCOO)5](H2O)2: Zr, 40.43; C, 20.41; H, 1.34%. Found: Zr, 40.3; C, 21.02; H, 1.37%. | {'Reaction_Time': ['two days'], 'Reaction_Temperature': ['130 °C'], 'Metal_Source': [{'precursor_name': 'ZrOCl2·8H2O', 'amount': '9.7 g, 30 mmol'}], 'Solvent': [{'precursor_name': 'DMF ', 'amount': '450 mL '}, {'precursor_name': ' formic acid', 'amount': ' 450 mL'}], 'Organic_Linker': [{'precursor_name': 'H3BTC', 'amount': '2.1 g, 10 mmol'}], 'Modulator': []}
Synthesis of MOF 1: A mixture of Zn(NO3)2·6H2O (23.8 mg, 0.08 mmol), H4L (20 mg, 0.04 mmol), THF (2 mL), H2O (0.5 mL), DMSO (0.5mL) was sealed in a 10 mL vial with a screw cap and heated at 100 °C for 2 days. The mixture was then cooled to room temperature and colorless block-like crystals were obtained, washed with ether and dried in air. Yield: 78%. Calcd for C64H97O36Zn4: C, 45.11; H, 5.74; Found: C, 45.02; H, 5.70. FTIR (KBr pellet): 3381(m), 2973(m), 2921(m), 1616(s), 1569(s), 1450(s), 1416(s),1363(m), 1301(m), 1246(m), 1174(m), 1126(m), 1038(m), 939(w), 885(m), 782(m), 725(m), 695(w), 571(w). | {'Reaction_Time': ['2 days'], 'Reaction_Temperature': ['100 °C'], 'Metal_Source': [{'precursor_name': 'Zn(NO3)2·6H2O', 'amount': '23.8 mg, 0.08 mmol'}], 'Solvent': [{'precursor_name': 'THF ', 'amount': '2 mL '}, {'precursor_name': ' H2O ', 'amount': ' 0.5 mL '}, {'precursor_name': ' DMSO', 'amount': ' 0.5 mL'}], 'Organic_Linker': [{'precursor_name': 'H4L', 'amount': '20 mg, 0.04 mmol'}], 'Modulator': []}
Zn2(dobpdc)(DEF)2·DEF·H2O (DEF-1). To a 2-mL Pyrex tube,H4dobpdc (4.0 mg, 0.015 mmol), ZnBr2·2H2O (8.9 mg, 0.034 mmol),and 0.5 mL of mixed solvent (1:1 DEF:EtOH; DEF = N,N diethylformamide) were added. The tube was sealed and placed in apre-heated oven at 100 °C. After 72 h, needle-shaped, colorless crystalshad formed. The crystals were isolated by filtration and washed withhot DEF to afford 3.7 mg (35%) of product. Anal. Calcd forC29H41N3O10Zn2: C, 47.84; H, 5.64; N, 5.79. Found: C, 48.21; H,5.72; N, 5.82. IR (KBr): 1655 (vs), 1610 (s), 1544 (s) 1462 (s), 1412(vs), 1286 (s), 1234 (s), 1149 (m), 1103 (m), 1047 (w), 881 (m), 825(m), 760 (w), 690 (m), 586 (m), 505 (w) cm?1. | {'Reaction_Time': ['72 h'], 'Reaction_Temperature': ['100 °C'], 'Metal_Source': [{'precursor_name': 'ZnBr2·2H2O', 'amount': '8.9 mg, 0.034 mmol'}], 'Solvent': [], 'Organic_Linker': [{'precursor_name': 'H4dobpdc', 'amount': '4.0 mg, 0.015 mmol'}], 'Modulator': []}
Mg2(dobpdc)(DEF)2·DEF1.5·H2O (DEF-2). Into a 10-mL Pyrex cell,H4dobpdc (24 mg, 0.088 mmol), MgBr2·6H2O (60 mg, 0.21 mmol),and 3 mL of solvent (1:1 DEF:EtOH) were loaded and sealed with aPTFE cap. The mixture was irradiated in a microwave reactor (CEMDiscover) for 30 min at 120 °C. After 30 min, the solution was cooled,and the resulting solid was collected via filtration and washed with hotDEF. The solid was dried under vacuum to yield 57.5 mg (95%) ofproduct as a white powder. Anal. Calcd for C31.5H46.5Mg2N3.5O10.5: C,54.77; H, 6.78; N, 7.10. Found: C, 54.85; H, 7.07; N, 6.86. IR (KBr):1661 (vs), 1612 (s), 1570 (s), 1468 (vs), 1419 (s), 1298 (s), 1242 (s),1149 (m), 1111 (m), 1047 (w), 945 (w), 885 (m), 842 (m), 825 (m),725 (w), 692 (m), 660 (w), 590 (m), 501 (w), 447 (w) cm?1. . | {'Reaction_Time': ['30 min'], 'Reaction_Temperature': ['120 °C'], 'Metal_Source': [{'precursor_name': 'MgBr2·6H2O', 'amount': '60 mg, 0.21 mmol'}], 'Solvent': [], 'Organic_Linker': [{'precursor_name': 'H4dobpdc', 'amount': '24 mg, 0.088 mmol'}], 'Modulator': []}
Synthesis of BOB MOF. A mixture of L1 (20.5 mg, 0.029 mmol), L3 (13 mg, 0.029 mmol), and Zn(NO3)2·6H2O (16 mg, 0.054 mmol) were suspended in DMF (1.2 mL) in 1 dram vial. The resulting suspension was sonicated for 5 min and an aliquot of HNO3 in EtOH (0.5 mL of a 0.03 M solution) was added. The vial was then capped with Teflon-lined caps andplaced in an 80 °C oven for 12 h to give rectangular plate, orange crystals ~0.5 mm in length that were suitable for analysis with single-crystal X-ray diffraction. After cooling to room temperature, the crystals were isolated by decantation and rinsed with DMF (~20 mL). The crystals were filtered to give 45 mg of the as-synthesized materials. Yield calculated from activated sample = 25 mg (66 %) based on L1. Lee et al., Supporting Information to accompany J. Am. Chem. Soc. manuscript # ja-2011-06029a S2 | {'Reaction_Time': ['12 h'], 'Reaction_Temperature': ['80 °C'], 'Metal_Source': [{'precursor_name': 'Zn(NO3)2·6H2O', 'amount': '16 mg, 0.054 mmol'}], 'Solvent': [{'precursor_name': 'DMF', 'amount': '1.2 mL'}], 'Organic_Linker': [{'precursor_name': 'L1 ', 'amount': '20.5 mg, 0.029 mmol '}, {'precursor_name': ' L3', 'amount': ' 13 mg, 0.029 mmol'}], 'Modulator': [{'precursor_name': 'HNO3', 'amount': '0.5 mL'}]}
Synthesis of BOP MOF. A solid mixture of L2 (5.1 mg, 0.006 mmol) and Zn(NO3)2·6H2O (5.8 mg, 0.019 mmol) was dissolved in DMF (1 mL) in 1dram vial. The vial was sonicated for 5 min and then capped with Teflon-lined caps and placed in an 80 °C oven for 2 h. While the solution was warm, solid L3 (12 mg, 0.025 mmol) and an aliquot of HNO3 in EtOH (1 mL of a 0.03M solution) were added. The vial was then recapped and the resulting suspension was heated in an oven at 80 °C for 12 h. After cooling to room temperature, the solvent was decanted and replaced with fresh DMF (2 mL). The mixture was gently swirled and allowed to settle before the solution was decanted. This process was repeated until the solution was colorless. The remaining dark brown crystals were then stored in DMF until ready for use | {'Reaction_Time': ['2 h ', ' 12 h'], 'Reaction_Temperature': ['80 °C ', ' 80 °C'], 'Metal_Source': [{'precursor_name': 'Zn(NO3)2·6H2O', 'amount': '5.8 mg, 0.019 mmol'}], 'Solvent': [{'precursor_name': 'DMF', 'amount': '1 mL'}], 'Organic_Linker': [{'precursor_name': 'L2 ', 'amount': '5.1 mg, 0.006 mmol '}, {'precursor_name': ' L3', 'amount': ' 12 mg, 0.025 mmol'}], 'Modulator': [{'precursor_name': 'HNO3', 'amount': '1 mL'}]}
Synthesis of [Zn2(TBAPy)(H2O)2]·(Guests)x (1). To a suspensionof Zn(NO3)2·6H2O (9 mg, 0.030 mmol) and H4TBAPy (10 mg, 0.015mmol) in N,N-dimethylformamide (DMF) (2.5 mL) were addeddioxane (1.25 mL) and H2O (1.25 mL) (Vtotal = 5 mL) along with 10μL of HCl, and the resulting yellow solution was sonicated for 10 min.The resulting yellow suspension was heated to 120 °C for 72 h in a 12mL sealed vial and then cooled to 30 °C at a rate of 0.2 °C/min. Theresulting yellow block crystals were filtered and washed with 10 mL ofthe same mixture of solvents used for the synthesis. 1 was isolated in41% yield based on Zn. Elemental analysis calculated for[Zn2(C44H22O8)(H2O)2]·(C4H8O2)1.5(C3NOH7)0.5(H2O)1.1: C,59.98; H, 4.24; N, 0.67. Found: C, 60.15; H, 4.02; N, 0.76. | {'Reaction_Time': ['72 h'], 'Reaction_Temperature': ['120 °C'], 'Metal_Source': [{'precursor_name': 'Zn(NO3)2·6H2O', 'amount': '9 mg, 0.030 mmol'}], 'Solvent': [{'precursor_name': 'N,N-dimethylformamide ', 'amount': '2.5 mL '}, {'precursor_name': ' dioxane ', 'amount': ' 1.25 mL '}, {'precursor_name': ' H2O', 'amount': ' 1.25 mL'}], 'Organic_Linker': [{'precursor_name': 'H4TBAPy', 'amount': '10 mg, 0.015 mmol'}], 'Modulator': [{'precursor_name': 'HCl', 'amount': '10 μL'}]}
Synthesis of 1Synthesis of 1: A mixture of H4L (0.1 mmol) and Zn(OAc)2·6H2O (0.20 mmol) was dissolved in DMF (4 mL) in a screw-capped vial. After two drops of HNO3 were added to the mixture, the vial was capped and placed in an oven at 100 °C for 48 h. The resulting single crystals were washed with DMF three times to give 1. The yield was 35% based on Zn. The compound 1 was weakly diffractors giving poor data and that we were unable to obtain better crystals despite attempt to do so, assuming that was the case. | {'Reaction_Time': ['48 h'], 'Reaction_Temperature': ['100 °C'], 'Metal_Source': [{'precursor_name': 'Zn(OAc)2·6H2O', 'amount': '0.20 mmol'}], 'Solvent': [{'precursor_name': 'DMF', 'amount': '4 mL'}], 'Organic_Linker': [{'precursor_name': 'H4L', 'amount': '0.1 mmol'}], 'Modulator': [{'precursor_name': 'HNO3', 'amount': 'two drops'}]}
Synthesis of Compound 1. A mixture of 5-amino tetrazole (atz,0.0200 g, 0.22 mmol), Zn(NO3)2·6H2O (0.1600 g, 0.55 mmol),pyrazine(0.0300 g, 0.37 mmol), 1,3,5-benzenetricarboxylic acid (btc, 0.1400 g, 0.45 mmol), tetraethylammonium bromide (TEA, 0.1200 g, 0.57 mmol), ethanolamine (1.0000 g, 16 mmol), N,N-dimethylacetamide (DMA, 6 mL), and methanol (3 mL) was stirred for 20 min,transferred into the oven of 120 °C for 5 days, and then cooled toroom temperature. The resulting colorless transparent crystals wereobtained, washed with DMA and methanol, and dried at roomtemperature | {'Reaction_Time': ['5 days'], 'Reaction_Temperature': ['120 °C'], 'Metal_Source': [{'precursor_name': 'Zn(NO3)2·6H2O', 'amount': '0.1600g, 0.55 mmol'}], 'Solvent': [{'precursor_name': 'N,N-dimethylacetamide (DMA) ', 'amount': '6 mL '}, {'precursor_name': ' methanol', 'amount': ' 3 mL'}], 'Organic_Linker': [], 'Modulator': [{'precursor_name': 'pyrazine ', 'amount': '0.0300 g, 0.37 mmol '}, {'precursor_name': ' tetraethylammonium bromide (TEA) ', 'amount': ' 0.1200 g, 0.57 mmol '}, {'precursor_name': ' ethanolamine', 'amount': ' 1.0000 g, 16 mmol'}]}
Preparation of {[H2tmdp]3[In6(btc)8]·40H2O}n (1). A mixture ofInCl3·4H2O (148.0 mg, 0.5mmol), H3btc (105 mg, 0.5mmol), tmdp (210mg, 1mmol), and H2O (7.0 mL) in a 30 mL Teflon-lined stainless steelvessel was heated at 170 °C for 32 h, and the reaction system wasthen cooled to room temperature at a rate of 6 °C h-1, giving air-stableyellow cubic crystals of complex 1 with an isolated yield of 70% (120mg) based on InCl3·4H2O. Elemental anal. Calcd for 1: C, 35.97; N,2.27; H, 5.13. Found: C, 35.40; N, 2.27; H, 5.10. IR (KBr, cm-1):3412 (m, br), 2972 (w), 2928 (w), 1626 (s, sh), 1574 (m), 1541 (m),1448 (sh), 1375 (vs, sh), 1212 (w), 1104 (w), 1050 (w), 766 (m, sh),and 712 (m, sh) | {'Reaction_Time': ['32 h'], 'Reaction_Temperature': ['170 °C'], 'Metal_Source': [{'precursor_name': 'InCl3·4H2O', 'amount': '148.0 mg, 0.5mmol'}], 'Solvent': [{'precursor_name': 'H2O', 'amount': '7.0 mL'}], 'Organic_Linker': [{'precursor_name': 'H3btc', 'amount': '105 mg, 0.5mmol'}], 'Modulator': [{'precursor_name': 'tmdp', 'amount': '210mg, 1mmol'}]}
Synthesis of [Zn2(ndc)2(bpe)]·2.5DMF·0.25H2O (1): Zn(NO3)2·6H2O (0.074g, 0.25mmol), 2,6-naphthalenedicarboxylic acid (0.054g, 0.25mmol) and 1,2-bis(4-pyridyl)ethane (0.046g, 0.25mmol) and one drop of concentrated HNO3 were suspended in 10mL N,N’-dimethylformamide (DMF) in a 20ml glass vial. After the addition of 1 drop of concentrated nitric acid, the mixture was sonicated for 10 min under room temperature. The sealed vial was then placed in a 100 °C oven for 24 hours. Transparent light yellow crystals were collected using filtration, washed with DMF, and dried in air. Neutral or basic conditions led to the formation of impurity phase or a different phase. The pH of the reaction mixture was adjusted to be ~5 to 5.5. Under acidic condition, high quality crystalline compound can be acquired | {'Reaction_Time': ['24 hours'], 'Reaction_Temperature': ['100 °C'], 'Metal_Source': [{'precursor_name': 'Zn(NO3)2·6H2O', 'amount': '0.074g, 0.25mmol'}], 'Solvent': [{'precursor_name': 'N,N’-dimethylformamide (DMF)', 'amount': '10mL'}], 'Organic_Linker': [{'precursor_name': '2,6-naphthalenedicarboxylic acid ', 'amount': '0.054g, 0.25mmol '}, {'precursor_name': ' 1,2-bis(4-pyridyl)ethane', 'amount': ' 0.046g, 0.25mmol'}], 'Modulator': [{'precursor_name': 'concentrated HNO3 ', 'amount': 'one drop '}, {'precursor_name': ' concentrated nitric acid', 'amount': ' 1 drop'}]}
Synthesis of MOF-419 in DMFIn a 20 mL scintillation vial, H2BDH (98 mg, 0.5 mmol) was dispersed in DMF (10 mL). The resulting mixture was heated for 30 min in a preheated oven at 100 °C to yield a clear solution. Yttrium (III) ni trate hexahydrate (191 mg, 0.5 mmol) was dissolved in DMF (2 mL) and added to the H2BDH solution. The combined solution was sonicated for 10 min and formic acid (4 mL, 100 mmol) was added. The vial was placed in an oven at 100 °C for 90 min. The resulting solid was collected via filtration. The single crystals were washed with DMF (10.0 mL) three times to remove the unreacted reagents in the pores. DMF solvent was removed by washing the crystals with acetone (10.0 mL) for three times. The obtained solid was collected via filtration and dried under vacuum to yield MOF-419 (148 mg, 90% based on linker). Elemental Analysis: for YC9H7N2O6: Calcd. C 32.95%, H 2.15%, N 8.54%; Found C 32.59%, H 2.54%, N 8.51% | {'Reaction_Time': ['90 min'], 'Reaction_Temperature': ['100 °C'], 'Metal_Source': [{'precursor_name': 'Yttrium (III) nitrate hexahydrate', 'amount': '191 mg, 0.5 mmol'}], 'Solvent': [{'precursor_name': 'DMF ', 'amount': '10 mL '}, {'precursor_name': ' DMF', 'amount': ' 2 mL'}], 'Organic_Linker': [{'precursor_name': 'H2BDH', 'amount': '98 mg, 0.5 mmol'}], 'Modulator': [{'precursor_name': 'formic acid', 'amount': '4 mL, 100 mmol'}]}
Synthesis of MOF-419 in waterIn a 20 mL scintillation vial, yttrium (III) nitrate hexahydrate (191 mg, 0.5 mmol) and H2BDH (98 mg, 0.5 mmol) were dispersed in deionized water (12 mL). The mixture was sonicated for 10 min and for mic acid (4 mL, 100 mmol) was added to the solution. The vial was placed in an oven at 100 °C over night. The resulting solid was collected via filtration. The single crystals were washed with deionized water (10.0 mL) and acetone (10.0 mL) three times per day for two days, respectively. The obtained solid was collected via filtration and dried under vacuum to yield MOF-419 (122 mg, 72% based on linker). Elemental Analysis: for YC9H7N2O6: Calcd. C 32.95%, H 2.15%, N 8.54%; Found C 32.57%, H 2.43%, N 8.42% | {'Reaction_Time': ['overnight'], 'Reaction_Temperature': ['100 °C'], 'Metal_Source': [{'precursor_name': 'yttrium (III) nitrate hexahydrate', 'amount': '191 mg, 0.5 mmol'}], 'Solvent': [{'precursor_name': 'water', 'amount': '12 mL'}], 'Organic_Linker': [{'precursor_name': 'H2BDH', 'amount': '98 mg, 0.5 mmol'}], 'Modulator': [{'precursor_name': 'formic acid', 'amount': '4 mL, 100 mmol'}]}
Synthesis of single crystalline samplesSingle crystals of MOF-808. To reduce nucleation of MOF single-crystals on vial surface, the inner surface of glass vials was rinsed with Sigmacote? siliconizing reagent, washed three times with acetone, and dried in a drying oven before use. Single crystals of MOF-808 was prepared following the reported procedure.1 ZrOCl2·8H2O (0.032 g, 0.10 mmol) and H3BTC (0.022 g, 0.10 mmol) were dissolved separately in 2 ml DMF, then both solutions were combined in a 20 mL scintillation vial and 4 ml formic acid was added. This mixture was then placed in a 100 °C isothermal oven for three days. The crystals were washed with DMF 5 times (10 mL × 5) over 3 days. | {'Reaction_Time': ['three days'], 'Reaction_Temperature': ['100 °C'], 'Metal_Source': [{'precursor_name': 'ZrOCl2·8H2O', 'amount': '0.032 g, 0.10 mmol'}], 'Solvent': [{'precursor_name': 'DMF', 'amount': '2 ml'}], 'Organic_Linker': [{'precursor_name': 'H3BTC', 'amount': '0.022 g, 0.10 mmol'}], 'Modulator': [{'precursor_name': 'formic acid', 'amount': '4 ml'}]}
Zn4O(BTAC)2, MOF-950. A solvent mixture of H3BTAC (0.033 g,0.11 mmol) and Zn(NO3)2·6H2O (0.25 g, 0.84 mmol) in 20 mL DMFwas placed in a 20 mL screw-capped scintillation vial, which washeated at 85 °C for 3 d. Light yellow crystals were collected andquickly washed three times with 5 mL of fresh DMF. As-synthesizedMOF-950 was rinsed 3 times per day with 4 mL of DMF for 3 d andimmersed in 4 mL of chloroform for 3 d, during which time thesolvent was replaced 3 times per day. The solid was then evacuatedunder dynamic vacuum, first at room temperature for 12 h and then 80°C for 4 h to yield the activated sample (Yield: 0.029 g; 62% based onH3BTAC). 1H digested solution NMR of the activated sample (400MHz, DMSO-d6, ppm): 8.05 (s, 3H, 1 × BTAC), 7.60 (d, J = 16.1 Hz,3H, 1 × BTAC), 6.77 (d, J = 16.1 Hz, 3H, 1 × BTAC). EA of activatedsample: Calcd for Zn4C30H18O13 = Zn4O(C15H9O6)2: C, 42.49; H,2.14%. Found: C, 41.47; H, 2.09%. ATR-FTIR (4000?400 cm?1):1647 (m), 1588 (m), 1560 (sh), 1542 (sh), 1527 (m), 1444 (m), 1399(s), 1299 (w), 1236 (w), 1166 (w), 972 (m), 895 (w), 858 (m), 753(w), 726 (w), 670 (w), 593 (m), 524 (m), 413 (m). | {'Reaction_Time': ['3 d'], 'Reaction_Temperature': ['85 °C'], 'Metal_Source': [{'precursor_name': 'Zn(NO3)2·6H2O', 'amount': '0.25 g, 0.84 mmol'}], 'Solvent': [{'precursor_name': 'DMF', 'amount': '20 mL'}], 'Organic_Linker': [{'precursor_name': 'H3BTAC', 'amount': '0.033 g, 0.11 mmol'}], 'Modulator': []}
Zn4O(BDC)(BTAC)4/3, MOF-905. A solvent mixture of H3BTAC(0.045 g, 0.16 mmol), H2BDC (0.048 g, 0.29 mmol) and Zn(NO3)2·6H2O (0.26 g, 0.87 mmol) in 18 mL DMF and 1.8 mL ethanol wasplaced in a 20 mL screw-capped scintillation vial, which was heated at85 °C for 1 d. Collected light yellow crystals were washed and dried inthe same way as MOF-950 to yield the activated sample (Yield: 0.048g; 49% based on H3BTAC). 1H digested solution NMR of activatedsample (400 MHz, DMSO-d6, ppm): 8.05 (s, 4H, 1.33 × BTAC), 8.03(s, 4H, 1 × BDC), 7.60 (d, J = 16.1 Hz, 4H, 1.33 × BTAC), 6.77 (d, J= 16.1 Hz, 4H, 1.33 × BTAC). EA of activated sample: Calcd forZn4C28H16O13 = Zn4O(C8H4O4)(C15H9O6)4/3: C, 40.89; H, 1.96%.Found: C, 39.87; H, 1.82%. ATR-FTIR (4000?400 cm?1): 1644 (m),1595 (m), 1535 (m), 1397 (s), 1301 (w), 1275 (w), 1236 (w), 1160(w), 1020 (w), 983 (m), 861 (m), 825 (w), 746 (m), 666 (w), 604(m), 576 (m), 517 (m). | {'Reaction_Time': ['1 d'], 'Reaction_Temperature': ['85 °C'], 'Metal_Source': [{'precursor_name': 'Zn(NO3)2·6H2O', 'amount': '0.26 g, 0.87 mmol'}], 'Solvent': [{'precursor_name': 'DMF ', 'amount': '18 mL '}, {'precursor_name': ' ethanol', 'amount': ' 1.8 mL'}], 'Organic_Linker': [{'precursor_name': 'H3BTAC ', 'amount': '0.045 g, 0.16 mmol '}, {'precursor_name': ' H2BDC', 'amount': ' 0.048 g, 0.29 mmol'}], 'Modulator': []}
Zn4O(BDC-Me2)(BTAC)4/3, MOF-905-Me2. A solvent mixture ofH3BTAC (0.045 g, 0.16 mmol), H2BDC-Me2 (0.067 g, 0.34 mmol)and Zn(NO3)2·6H2O (0.26 g, 0.87 mmol) in 18 mL DMF and 1.8 mLethanol was placed in a 20 mL screw-capped scintillation vial, whichwas heated at 85 °C for 1 d. Obtained light yellow crystals werewashed and dried in the same way as MOF-905 to yield the activatedsample (Yield: 0.044 g; 43% based on H3BTAC). 1H digested solutionNMR of activated sample (400 MHz, DMSO-d6, ppm): 8.07 (s, 4H,1.33 × BTAC), 7.67 (s, 2H, 1 × BDC-Me2), 7.59 (d, J = 16.0 Hz, 4H,1.33 × BTAC), 6.76 (d, J = 16.0 Hz, 4H, 1.33 × BTAC), 2.46 (s, 6H, 1× BDC-Me2). EA of activated sample: Calcd for Zn4C30H20O13 =Zn4O(C10H8O4)(C15H9O6)4/3: C, 42.39; H, 2.37%. Found: C, 42.09;H, 2.02%. ATR-FTIR (4000?400 cm?1): 1645 (m), 1594 (m), 1534(m), 1400 (s), 1360 (m), 1301 (w), 1236 (w), 1194 (w), 1159 (w),982 (m), 861 (m), 796 (w), 748 (w), 666 (w), 604 (m), 570 (w), 517(m), 427 (w). | {'Reaction_Time': ['1 d'], 'Reaction_Temperature': ['85 °C'], 'Metal_Source': [{'precursor_name': 'Zn(NO3)2·6H2O', 'amount': '0.26 g, 0.87 mmol'}], 'Solvent': [{'precursor_name': 'DMF ', 'amount': '18 mL '}, {'precursor_name': ' ethanol', 'amount': ' 1.8 mL'}], 'Organic_Linker': [{'precursor_name': 'H3BTAC ', 'amount': '0.045 g, 0.16 mmol '}, {'precursor_name': ' H2BDC-Me2', 'amount': ' 0.067 g, 0.34 mmol'}], 'Modulator': []}
Zn4O(NDC)(BTAC)4/3, MOF-905-Naph. A solvent mixture ofH3BTAC (0.045 g, 0.16 mmol), H2NDC (0.074 g, 0.34 mmol) andZn(NO3)2·6H2O (0.26 g, 0.87 mmol) in 18 mL DMF and 1.8 mLethanol was placed in a 20 mL screw-capped scintillation vial, whichwas heated at 85 °C for 1 d. Obtained light yellow crystals werewashed and dried in the same way as MOF-905 to yield the activatedsample (Yield: 0.047 g; 45% based on H3BTAC). 1H digested solutionNMR of activated sample (400 MHz, DMSO-d6, ppm): 8.75 (dd, J =6.7 Hz, 3.4 Hz, 2H, 1 × NDC), 8.09 (s, 2H, 1 × NDC), 8.07 (s, 4H,1.33 × BTAC), 7.69 (dd, J = 6.7 Hz, 3.4 Hz, 2H, 1 × NDC), 7.60 (d, J= 16.0 Hz, 4H, 1.33 × BTAC), 6.76 (d, J = 16.0 Hz, 4H, 1.33 ×BTAC). EA of activated sample: Calcd for Zn4C32H18O13 =Zn4O(C12H6O4)(C15H9O6)4/3: C, 44.05; H, 2.08%. Found: C, 43.70;H, 1.98%. ATR-FTIR (4000?400 cm?1): 1644 (m), 1593 (m), 1532(m), 1400 (s), 1371 (s), 1264 (w), 1237 (w), 1165 (w), 982 (m), 860(m), 827 (w), 789 (m), 740 (w), 666 (w), 604 (m), 587 (m), 522(m), 472 (m). | {'Reaction_Time': ['1 d'], 'Reaction_Temperature': ['85 °C'], 'Metal_Source': [{'precursor_name': 'Zn(NO3)2·6H2O', 'amount': '0.26 g, 0.87 mmol'}], 'Solvent': [{'precursor_name': 'DMF ', 'amount': '18 mL '}, {'precursor_name': ' ethanol', 'amount': ' 1.8 mL'}], 'Organic_Linker': [{'precursor_name': 'H3BTAC ', 'amount': '0.045 g, 0.16 mmol '}, {'precursor_name': ' H2NDC', 'amount': ' 0.074 g, 0.34 mmol'}], 'Modulator': []}
Zn4O(BDC-NO2)(BTAC)4/3, MOF-905-NO2. A solvent mixture ofH3BTAC (0.045 g, 0.16 mmol), H2BDC-NO2 (0.062 g, 0.29 mmol)and Zn(NO3)2·6H2O (0.26 g, 0.87 mmol) in 18 mL DMF and 1.8 mLethanol was placed in a 20 mL screw-capped scintillation vial, whichwas heated at 85 °C for 36 h. Obtained light yellow crystals werewashed and dried in the same way as MOF-905 to yield the activatedsample (Yield: 0.043 g; 41% based on H3BTAC). 1H digested solutionNMR of activated sample (400 MHz, DMSO-d6, ppm): 8.24 (d, J =1.4 Hz, 1H, 1 × BDC-NO2), 8.20 (dd, J = 7.9 Hz, 1.4 Hz, 1H, 1 ×BDC-NO2), 8.03 (s, 4H, 1.33 × BTAC), 7.85 (d, J = 7.9 Hz, 1H, 1 ×BDC-NO2), 7.59 (d, J = 16.0 Hz, 4H, 1.33 × BTAC), 6.76 (d, J = 16.0Hz, 4H, 1.33 × BTAC). EA of activated sample: Calcd forZn4C28H15NO15 = Zn4O(C8H3O6N)(C15H9O6)4/3: C, 38.76; H,1.74; N, 1.62%. Found: C, 38.98; H, 1.46; N, 1.65%. ATR-FTIR(4000?400 cm?1): 1643 (m), 1615 (m), 1591 (m), 1532 (m), 1398(s), 1302 (w), 1276 (w), 1237 (w), 1167 (w), 1133 (w), 1067 (w),983 (m), 860 (m), 840 (w), 826 (w), 778 (w), 750 (w), 738 (w), 728(w), 666 (w), 604 (m), 589 (m), 525 (m), 509 (m). | {'Reaction_Time': ['36 h'], 'Reaction_Temperature': ['85 °C'], 'Metal_Source': [{'precursor_name': 'Zn(NO3)2·6H2O', 'amount': '0.26 g, 0.87 mmol'}], 'Solvent': [{'precursor_name': 'DMF ', 'amount': '18 mL '}, {'precursor_name': ' ethanol', 'amount': ' 1.8 mL'}], 'Organic_Linker': [{'precursor_name': 'H3BTAC ', 'amount': '0.045 g, 0.16 mmol '}, {'precursor_name': ' H2BDC-NO2', 'amount': ' 0.062 g, 0.29 mmol'}], 'Modulator': []}
Synthesis and activation of MOF-519. 109 mg of H3BTB were dissolved in 9 mL of anhydrous DMF. A freshly prepared 0.2 M stock solution of aluminum nitrate in DMF (0.675 mL) was added, followed by the addition of 0.675 mL of nitric acid. The Teflon vessel was then sealed and placed in a stainless steel Parr autoclave. The autoclave was placed in an oven preheated at 150 °C, and kept in the oven for 72 hours. After that, it was cooled down to room temperature. A white product was obtained, which was separated from the mother liquid by centrifugation at 4400 rpm for 10 minutes. The solid was then washed with 10 mL of anhydrous DMF and centrifuged two times. Then it was immersed in 12 mL of anhydrous acetone. The acetone was exchanged five times over a period of 48 hours. The solid was then transferred to a cellulose extraction thimble which was place in a Tousimis supercritical point dryer, and immersed in liquid CO2. The CO2was replaced five times over a period of 4 hours. The CO2 was taken to supercritical conditions and it was slowly bled overnight. E.A.: Found (wt%): C: 59.98; H: 3.92; N: < 0.2. Calculated for [Al8(OH)8(BTB)4(H2BTB)4]·22H2O = C: 61.32; H: 4.10; N: 0.0. The amount of water included in the calculated formula corresponds to a 9.3 wt%, which is consistent with the 9% mass loss at T = 100 ?C observed in the TGA curve of this sample (see Figure S3). | {'Reaction_Time': ['72 hours'], 'Reaction_Temperature': ['150 °C'], 'Metal_Source': [{'precursor_name': 'stock solution of aluminum nitrate', 'amount': '0.675 mL'}], 'Solvent': [{'precursor_name': 'DMF', 'amount': '9 mL'}], 'Organic_Linker': [{'precursor_name': 'H3BTB', 'amount': '109 mg'}], 'Modulator': [{'precursor_name': 'nitric acid', 'amount': '0.675 mL'}]}
For the obtaining of a single-crystal of MOF-519, 10.9 mg of H3BTB were dissolved in 0.45 mL of anhydrous DMF. A freshly prepared 0.065 M stock solution of aluminum nitrate in DMF (0.2 mL) was added, followed by the addition of 0.150 mL of nitric acid.The Teflon vessel was then sealed and placed in a stainless steel Parr autoclave. The autoclave was placed in an oven preheated at 150 °C, and kept in the oven for 72 hours. After that, it was cooled down to room temperature. | {'Reaction_Time': ['72 hours'], 'Reaction_Temperature': ['150 °C'], 'Metal_Source': [{'precursor_name': 'stock solution of aluminum nitrate', 'amount': '0.2 mL'}], 'Solvent': [{'precursor_name': 'DMF', 'amount': '0.45 mL'}], 'Organic_Linker': [{'precursor_name': 'H3BTB', 'amount': '10.9 mg'}], 'Modulator': [{'precursor_name': 'nitric acid', 'amount': '0.150 mL'}]}
Synthesis and activation of MOF-520. H3BTB (75 mg) was dissolved in 2 mL of DMF. A freshly prepared 0.02 M stock solution of aluminum nitrate in DMF (2 mL) was added, followed by the addition of 13 mL of DMF and 1.4 mL of formic acid. The 20-mL vial was placed in an oven preheated at 130 °C, and kept in the oven for 72 hours. After that, it was cooled down to room temperature. The obtained single crystals were washed with 20 mL of DMF three times. Then it was immersed in 20 mL of acetone. The acetone was exchanged five times over a period of 48 hours. The single crystals were then transferred to a cellulose extraction thimble which was place in a Tousimis supercritical point dryer, and immersed in liquid CO2. The CO2 was replaced five times over a period of 4 hours. The CO2 was taken to supercritical conditions and it was slowly bled overnight. Finally, the single crystals were fully activated by heating at 120 °C under vacuum at 30 mTorrfor 3 hours E.A.: Found (wt%): C: 59.20; H: 3.20; N: < 0.2. Calculated for Al8(OH)8(OOCH)4(BTB)4 = C: 58.81; H: 3.14; N: 0.0. | {'Reaction_Time': ['72 hours'], 'Reaction_Temperature': ['130 °C'], 'Metal_Source': [{'precursor_name': 'stock solution of aluminum nitrate', 'amount': '2 mL'}], 'Solvent': [{'precursor_name': 'DMF ', 'amount': '2 mL '}, {'precursor_name': ' DMF', 'amount': ' 13 mL'}], 'Organic_Linker': [{'precursor_name': 'H3BTB', 'amount': '75 mg'}], 'Modulator': [{'precursor_name': 'formic acid', 'amount': '1.4 mL'}]}
Synthesis of [Zn5(μ3-OH)2(L)4(DMF)(H2O)]·(DMF) (MOF-645). [L = 1,3-azulenedicarboxylate]A mixture of N,N-dimethylformamide (DMF)/ C2H5OH/ H2O (1.00/0.25/0.25 mL) containing 1,3-azulenedicarboxylic acid (0.005 g, 2.3 × 10-5 mol) and Zn(NO3)2·6H2O (0.014 g, 4.62 × 10-5mol) was sealed in a glass vial. The vial was heated (0.5 °C min-1) to 90 °C for 48 h and then cooled at 0.1 °C min-1to room temperature. The dark red crystals were washed with a DMF/ethanol mixture (3 × 3 mL) to give (yield: 0.007 g, 88% based on 1,3-azulenedicarboxylic acid).Elemental analysis calcd (%) for C54H42N2O21Zn5 = [Zn5(μ3-OH)2(L)4(DMF)(H2O)]·(DMF): C 46.94, H 3.06, N 2.03; found C 46.1, H 3.13, N 2.02. | {'Reaction_Time': ['48 h'], 'Reaction_Temperature': ['90 °C'], 'Metal_Source': [{'precursor_name': 'Zn(NO3)2·6H2O', 'amount': '0.014 g, 4.62 × 10-5 mol'}], 'Solvent': [{'precursor_name': 'DMF ', 'amount': '1.00 mL'}, {'precursor_name': ' C2H5OH ', 'amount': '0.25 mL'}, {'precursor_name': ' H2O', 'amount': '0.25 mL'}], 'Organic_Linker': [{'precursor_name': '1,3-azulenedicarboxylic acid', 'amount': '0.005 g, 2.3 × 10-5 mol'}], 'Modulator': []}
Synthesis of [Zn4(μ4-O)(L)3(DMF)2]·(DMF)1.25(H2O) (MOF-646).1,3-azulenedicarboxylic acid (0.010 g, 4.6 × 10-5 mol) and Zn(CH3COO)2·2H2O (0.010 g, 4.62 × 10-5 mol) were combined with 2 mL of DMF and sealed in a glass vial and sonicated for several minutes. The vial was heated to (2.0 °C min-1) 120 °C for 20 h in a controllable oven. The vial was taken out from the oven while hot and the hexagonal plate-shaped crystals were washed with DMF (3 × 2 mL) (Yield: 0.015 g, 80% based on the ligand). | {'Reaction_Time': ['20 h'], 'Reaction_Temperature': ['120 °C'], 'Metal_Source': [{'precursor_name': 'Zn(CH3COO)2·2H2O', 'amount': '0.010 g, 4.62 × 10-5 mol'}], 'Solvent': [{'precursor_name': 'DMF', 'amount': '2 mL'}], 'Organic_Linker': [{'precursor_name': '1,3-azulenedicarboxylic acid', 'amount': '0.010 g, 4.6 × 10-5 mol'}], 'Modulator': []}
Synthesis of [Fe3O(C16N2O8H6)1.5(H2O)3]·(NO3)(H2O)0.67, (Fe-soc-MOF-1a). A solution of FeSO4.6H2O (30.0 mg, 0.11 mmol) and 3,3',5,5'-azobenzenetetracarboxylic acid, H4-ABTC (12.9 mg, 0.036 mmol), 1 mL N,N'-dimethylformamide (DMF), 1 mL H2O, 0.5 mL chlorobenzene, and 0.30 mL HNO3 (3.5M in DMF) was prepared in a 20 mL scintillation vial and subsequently heated to 85°C for 12 h. The as-synthesized sample was purified through repeated washings with DMF to yield small red cube-shaped crystals. Crystals of Fe-soc-MOF-1a were harvested, washed with acetonitrile (CH3CN) and air-dried. (Yield: 10.2 mg, 33.0 % based on Fe). FT-IR Data (range 4000 to 600 cm 1): 3421 (br), 1657 (vs), 1588 (w), 1573 (w) 1496 (w), 1439 (w), 1388 (s), 1255 (s), 1098 (s), 865 (w), 775 (m), 715 (w), 661 (m). | {'Reaction_Time': ['12 h'], 'Reaction_Temperature': ['85 °C'], 'Metal_Source': [{'precursor_name': 'FeSO4.6H2O', 'amount': '30.0 mg, 0.11 mmol'}], 'Solvent': [{'precursor_name': "N,N'-dimethylformamide (DMF) ", 'amount': '1 mL '}, {'precursor_name': ' H2O ', 'amount': ' 1 mL '}, {'precursor_name': ' chlorobenzene', 'amount': ' 0.5 mL'}], 'Organic_Linker': [{'precursor_name': "3,3',5,5'-azobenzenetetracarboxylic acid, H4-ABTC", 'amount': '12.9 mg, 0.036 mmol'}], 'Modulator': [{'precursor_name': 'HNO', 'amount': '0.30 mL'}]}
Synthesis of [Fe3(C16N2O8H6)1.5(H2O)3]·(Cl), (Fe-soc-MOF-1b). A solution of FeCl2(13.7 mg, 0.11 mmol) and H4-ABTC (12.9 mg, 0.034 mmol), 1 mL DMF, 1 mL H2O, 0.5 mL chlorobenzene, and 0.45 mL of warm HCl (3.5 M in DMF) was prepared in a 20 mL scintillation vial and then heated to 85 °C for 12 h to give red cube-shaped crystals. Crystals of Fe-soc-MOF-1b were harvested, washed with CH3CN and air-dried. (Yield: 14.2 mg, 52.9 % based on Fe). FT-IR Data (range 4000 to 600 cm-1): 3379 (br), 1623 (m), 1574 (m), 1451 (m) 1372 (s), 1252 (w), 1233 (w), 1109 (w), 983 (w), 927 (w), 776 (s), 716 (s), 620 (m). | {'Reaction_Time': ['12 h'], 'Reaction_Temperature': ['85 °C'], 'Metal_Source': [{'precursor_name': 'FeCl2', 'amount': '13.7 mg, 0.11 mmol'}], 'Solvent': [{'precursor_name': 'DMF ', 'amount': '1 mL '}, {'precursor_name': ' H2O ', 'amount': ' 1 mL '}, {'precursor_name': ' chlorobenzene', 'amount': ' 0.5 mL'}], 'Organic_Linker': [{'precursor_name': 'H4-ABTC', 'amount': '12.9 mg, 0.034 mmol'}], 'Modulator': [{'precursor_name': 'HCl', 'amount': '0.45 mL'}]}
Synthesis of [In3(C16N2O8H6)1.5(Cl)(H2O)2]·(H2O)5.35, (In-soc-MOF-1b). A solution of InCl3 (30.0 mg, 0.14 mmol) and H4-ABTC (24.3 mg, 0.068 mmol) in 1 mL DMF, 1 mL ethanol (EtOH), and 0.5 mL H2O was prepared in a 20 mL scintillation vial and heated to 85 °C for 12 h to give orange cube-shaped crystals. Crystals of In-soc-MOF-1b were harvested, washed with CH3CN and air-dried (Yield: 26.2 mg, 52.9 % based on In). FT IR Data (range 4000 to 600 cm-1): 3487 (br), 1669 (vs), 1497 (w), 1439 (w), 1389 (s), 1256 (m), 1096 (m), 777 (m), 715 (m), 661 (m). | {'Reaction_Time': ['12 h'], 'Reaction_Temperature': ['85 °C'], 'Metal_Source': [{'precursor_name': 'InCl3', 'amount': '30.0 mg, 0.14 mmol'}], 'Solvent': [{'precursor_name': 'DMF ', 'amount': '1 mL '}, {'precursor_name': ' ethanol (EtOH) ', 'amount': ' 1 mL '}, {'precursor_name': ' H2O', 'amount': ' 0.5 mL'}], 'Organic_Linker': [{'precursor_name': 'H4-ABTC', 'amount': '24.3 mg, 0.068 mmol'}], 'Modulator': []}
Synthesis of [In3(C16N2O8H6)1.5(Br)(H2O)2]·(H2O)6.25, (In-soc-MOF-1c). A solution of InBr3 (49.6 mg, 0.14 mmol) and H4-ABTC (24.1 mg, 0.067 mmol) in 1 mL DMF, 1 mL CH3CN, and 0.5 mL H2O was prepared in a 20 mL scintillation vial and heated to 85 °C for 12 h to give pure orange cube-shape crystals. Crystals of In-soc-MOF-1c were harvested, washed with CH3CN and air-dried. (Yield: 23.4 mg, 44.7 % based on In). FT IR Data (range 4000 to 600 cm-1): 3508 (br), 1657 (vs), 1578 (w), 1496 (w), 1437 (w), 1388 (vs), 1254 (s), 1092 (s), 1062 (w), 932 (w), 864 (w), 777 (m), 715 (m), 659 (m). | {'Reaction_Time': ['12 h'], 'Reaction_Temperature': ['85 °C'], 'Metal_Source': [{'precursor_name': 'InBr3', 'amount': '49.6 mg, 0.14 mmol'}], 'Solvent': [{'precursor_name': 'DMF ', 'amount': '1 mL '}, {'precursor_name': ' CH3CN ', 'amount': ' 1 mL '}, {'precursor_name': ' H2O', 'amount': ' 0.5 mL'}], 'Organic_Linker': [{'precursor_name': 'H4-ABTC', 'amount': '24.1 mg, 0.067 mmol'}], 'Modulator': []}
{[Fe3O(O2CCMe3)6(4,4′-bpy)1.5](OH)· 0.75(CH2Cl2)·x(H2O)}n (1). [Fe6O2(OH)2(O2CCMe3)12] (0.161 g, 0.10mmol), s-triazine (0.032 g, 0.4 mmol), 4,4′-bipyridine (0.062 g, 0.4mmol), and CH2Cl2 (8 mL) were placed in a sealed PTFE-lined steelautoclave and heated to 120 °C for 4 h and then slowly cooled toroom temperature over 48 h. Dark-green crystals of 1 were filtered off,washed with CH2Cl2 and MeCN, and dried in air (yield 0.082 g, 38%based on Fe). Elemental analysis, found (calcd.) for 1, {[Fe3O-(O2CCMe3)6(4,4′-bpy)1.5](OH)·0.75(CH2Cl2)·x(H2O)}n (x = 8),C47.75H84.5Cl1.5Fe3N3O22: C, 43.60 (43.98); H, 6.33 (6.82); N, 3.49(3.36)%. IR data (ν/cm?1): 3084w, 2972m, 2932sh, 2872sh, 1702w,1580vs, 1483s, 1458sh, 1427s, 1380m, 1363m, 1225m, 1069m, 1046w,1031sh, 1013w, 938w, 897w, 865w, 815m, 787m, 730w, 634m, 605s,572sh, 563sh, 446m. | {'Reaction_Time': ['4 h'], 'Reaction_Temperature': ['120 °C'], 'Metal_Source': [{'precursor_name': '[Fe6O2(OH)2(O2CCMe3)12]', 'amount': '0.161 g, 0.10 mmol'}], 'Solvent': [{'precursor_name': 'CH2Cl2', 'amount': '8 mL'}], 'Organic_Linker': [{'precursor_name': 's-triazine ', 'amount': '0.032 g, 0.4 mmol '}, {'precursor_name': ' 4,4′-bipyridine', 'amount': ' 0.062 g, 0.4 mmol'}], 'Modulator': []}
{[Fe 2 CoO(O 2 CCMe 3 ) 6 (bpe) 0.5 (pyz)]} n ( 2 ) .[Fe6O2(OH)2(O2CCMe3)12] (0.10 g, 0.062 mmol), Co(O2CCMe3)2(0.05 g, 0.19 mmol), pyrazine (0.02 g, 0.4 mmol), 1,2-bis(4-pyridyl)ethylene (0.02 g, 0.4 mmol), and CH2Cl2 (5 mL) were placedin a sealed PTFE-lined steel autoclave and heated to 120 °C for 4 h and then slowly cooled to room temperature over 48 h. Dark-greencrystals of 2 were filtered off, washed with CH2Cl2 and MeCN, anddried in air (yield 0.082 g, 38% based on Fe). Elemental analysis,found (calcd.) for C40H63CoFe2N3O13: C, 49.48 (49.81); H, 6.46(6.58); N, 4.34 (4.36)%. IR data (ν/cm?1): 2959m, 2927sh, 2870sh,1619sh, 1597vs, 1483s, 1457sh, 1415vs, 1372m, 1359m, 1226m,1164w, 1136w, 1053w, 1019w, 969w, 894w, 826w, 802sh, 787w, 727w,603m, 551w, 469w, 430m. | {'Reaction_Time': ['4 h'], 'Reaction_Temperature': ['120 °C'], 'Metal_Source': [{'precursor_name': '[Fe6O2(OH)2(O2CCMe3)12] ', 'amount': '0.10 g, 0.062 mmol '}, {'precursor_name': ' Co(O2CCMe3)2', 'amount': ' 0.05 g, 0.19 mmol'}], 'Solvent': [{'precursor_name': 'CH2Cl2', 'amount': '5 mL'}], 'Organic_Linker': [{'precursor_name': 'pyrazine ', 'amount': '0.02 g, 0.4 mmol '}, {'precursor_name': ' 1,2-bis(4-pyridyl)ethylene', 'amount': ' 0.02 g, 0.4 mmol'}], 'Modulator': []}
Synthesis of {[Zn4(BDC)4(BPDA)4]·5DMF·3H2O}n (1). A mixtureof ZnCl2 (20.5 mg, 0.15 mmol), H2BDC (24.9 mg, 0.15 mmol), BPDA(47.8 mg, 0.15 mmol), DMF (7 mL), and H2O (0.5 mL) was sealed ina Teflon-lined stainless steel Parr acid digestion bomb and heated at120 °C for 72 h and then slowly cooled to 30 °C. Colorless blockcrystals of compound 1 were formed in 51% yield (50.5 mg, based onZnCl2). Solid product was isolated on a filter, and crystals were thenwashed with water and dried in air. Anal. Calcd for C119H113N21O32Zn4= [Zn4(BDC)4(BPDA)4]·5DMF·3H2O: C, 54.74; H, 4.36; N, 11.27.Found: C, 54.86; H, 4.38; N, 10.88. IR (KBr): ν = 3363 (m), 3317(m), 3084 (m), 1674 (s), 1595 (vs), 1511 (vs), 1430 (s), 1389 (s),1364 (s), 1332 (s), 1299 (s), 1268 (m), 1213 (s), 1146 (w), 1115 (m),1066 (w), 1028 (m), 1017 (w), 888 (w), 866 (w), 833 (m), 750 (m),714 (m), 667 (w), 614 (m), 614 (m), 538 (m) cm?1 | {'Reaction_Time': ['72 h'], 'Reaction_Temperature': ['120 °C'], 'Metal_Source': [{'precursor_name': 'ZnCl2', 'amount': '20.5 mg, 0.15 mmol'}], 'Solvent': [{'precursor_name': 'DMF ', 'amount': '7 mL '}, {'precursor_name': ' H2O', 'amount': ' 0.5 mL'}], 'Organic_Linker': [{'precursor_name': 'H2BDC ', 'amount': '24.9 mg, 0.15 mmol '}, {'precursor_name': ' BPDA', 'amount': ' 47.8 mg, 0.15 mmol'}], 'Modulator': []}
Synthesis of [VIVO(bdc)](H2bdc)5/7 (1). Compound 1 wassynthesized by hydrothermal reaction as previously reported.17aA reaction mixture of VO2, HCl, H2bdc, and H2O (molar ratio= 1:2:0.5:77) was heated in a 23 mL Teflon-lined Parr stainlesssteel autoclave at 220 °C for 3 days under autogenous pressure.Red brown prisms of 1 were recovered as a major phase byvacuum filtration and drying in air, together with a minor darkgreen impurity, which was easily removed by washing withmethanol | {'Reaction_Time': ['3 days'], 'Reaction_Temperature': ['220 °C'], 'Metal_Source': [{'precursor_name': 'VO2', 'amount': ''}], 'Solvent': [{'precursor_name': 'H2O', 'amount': ''}], 'Organic_Linker': [{'precursor_name': 'H2bdc', 'amount': ''}], 'Modulator': [{'precursor_name': 'HCl', 'amount': ''}]}
Ga6(1,3,5-BTC)8·6DMA·3DMF·26H2O (1). A typical syn thesis involves the use of a mixture of 0.001 mol of Ga(NO3)3(0.304 g), 0.002 mol of BTC (0.490 g), and 0.001 mol of NH4F(0.048 g). The mixture was dissolved in 14.9 g of DMF andstirred for 4 h to achieve homogeneity [molar ratio of metal salt:ligand:solvent = 1:2:204]. The resultant solution was heated for5 days at 180 °C. The product was obtained as a block-shapedmicrocrystal (yield: 50% based on gallium), recovered by filtra tion, and subsequently washed with ethanol. Elem anal. Calcdfor 1: C, 36.74; N, 4.14; H, 4.75. Found: C, 36.79; N, 4.08; H,4.22 (Galbraith Laboratories Inc., Knoxville, TN). IR (ATR):2954, 1675, 1450, 1396, 1295 cm-1 | {'Reaction_Time': ['5 days'], 'Reaction_Temperature': ['180 °C'], 'Metal_Source': [{'precursor_name': 'Ga(NO3)3', 'amount': '0.001 mol, 0.304 g'}], 'Solvent': [{'precursor_name': 'DMF', 'amount': '14.9 g'}], 'Organic_Linker': [{'precursor_name': 'BTC', 'amount': '0.002 mol, 0.490 g'}], 'Modulator': [{'precursor_name': 'NH4F', 'amount': '0.001 mol, 0.048 g'}]}
Synthesis: A mixture of Zn(OAC)2·2H2O (0.044 g, 0.2 mmol) andH2FDC (0.025 g, 0.1 mmol) was suspended in a mixed solution of absolute ethanol (2 mL) and DMSO (4 mL). The resulting solutionwas stirred for about 1 h at room temperature, sealed in a 23-mLTeflon-lined stainless steel autoclave, and heated at 110 °C for 3days. Yellow crystals of 1 suitable for single crystal X-ray diffrac tion analysis were collected from the final reaction system. Yield:30% based on Zn. Elemental anal (%). Calcd for 1 (C1548H2396-O756S234Zn98): C, 39.55; H, 5.14; S, 15.96. Found: C, 39.11; H, 5.36;S, 15.94. | {'Reaction_Time': ['3 days'], 'Reaction_Temperature': ['110 °C'], 'Metal_Source': [{'precursor_name': 'Zn(OAC)2·2H2O', 'amount': '0.044 g, 0.2 mmol'}], 'Solvent': [{'precursor_name': 'ethanol ', 'amount': '2 mL '}, {'precursor_name': ' DMSO', 'amount': ' 4 mL'}], 'Organic_Linker': [{'precursor_name': 'H2FDC', 'amount': '0.025 g, 0.1 mmol'}], 'Modulator': []}
Synthesis of JUC-124:A mixture of H12TDDPB (5 mg, 0.0039 mmol) and Zn(NO3)2·6H2O (15 mg, 0.05 mmol) was dissolved in DMF-H2O (4 ml-1 ml) in a screw-capped vial. After concentrated HNO3 of 0.10 ml was added to the mixture, the vial was capped and placed in an oven at 85 °C for 72 h to obtain the product with the yield of 60% (based on Zn) as colourless crystal. Element analysis (%) Calc. for C90H90N8O26Zn3: C, 47.81; H, 3.98; N, 4.96; Found: C, 48.13; H,3.82; N, 4.01.Selected FT-IR data (KBr pellet, cm-1): 3429 (br), 3060 (s), 2800 (s), 2468 (s), 1648 (s), 1573 (s), 1355 (s), 1095 (s), 1425 (s), 860 (s), 777 (s), 721 (s), 638 (s), 458 (s) | {'Reaction_Time': ['72 h'], 'Reaction_Temperature': ['85 °C'], 'Metal_Source': [{'precursor_name': 'Zn(NO3)2·6H2O', 'amount': '15 mg, 0.05 mmol'}], 'Solvent': [{'precursor_name': 'DMF ', 'amount': '4 ml '}, {'precursor_name': ' H2O', 'amount': ' 1 ml'}], 'Organic_Linker': [{'precursor_name': 'H12TDDPB', 'amount': '5 mg, 0.0039 mmol'}], 'Modulator': [{'precursor_name': 'HNO3', 'amount': '0.10 ml'}]}
Synthesis of PPMOF 1 H6L (142 mg, 0.1 mmol) and Zn(NO3)2·6H2O (175 mg, 0.6 mmol) in 8ml dimethylsulfoxide (DMSO) were stirred for a few minutes in air and the clear solution was transferred into a autoclave Teflon-line stainless vessel (20 mL). The vessel was sealed and heated to 140 °C for 72 h and the cooled to room temperature at a rate 1°C/10min. Colorless polyhedral crystals of 1 were obtained and then filtered, washed by 10ml DMSO and dried at 30°C in vacuum for 18 hours until the weight was unchangeable (79.24 mg). This pretreated sample was used for the elemental analyses. Found (%): C 38.67, H 4.58, N 0.00, S 12.52. These values are in good accordance with the complex [Zn7L2(OH)2(H2O)9]·11.5 DMSO (1a). C95H137O54.5S11.5Zn7, calcd (%): C 38.74, H 4.69, N 0.00, S 12.52, in which the free water molecules in 1 have been removed in vacuum and only the coordination water molecules exist in the framework. | {'Reaction_Time': ['72 h'], 'Reaction_Temperature': ['140 °C'], 'Metal_Source': [{'precursor_name': 'Zn(NO3)2·6H2O', 'amount': '175 mg, 0.6 mmol'}], 'Solvent': [{'precursor_name': 'dimethylsulfoxide (DMSO)', 'amount': '8 ml'}], 'Organic_Linker': [{'precursor_name': 'H6L', 'amount': '142 mg, 0.1 mmol'}], 'Modulator': []}
Synthesis of [Co(atz)(L1)0.5]·DMF (1). A mixture of Co(NO3)2·6H2O (0.50 mmol), Hatz (0.50 mmol), and L1 (0.25 mmol) in DMF(10 mL) was placed in a Teflon-lined stainless steel vessel (25 mL),heated at 180 °C for 24 h, and then cooled to room temperature at arate of 5 °C min?1. The resulting red block crystals of 1 were isolatedby washing with DMF and dried in air. The yield was 142.0 mg(84.7%, based on Hatz). Anal. Calcd for C12H14N5O3Co: C, 42.99; H,4.21; N, 20.89. Found: C, 43.01; H, 3.98; N, 20.85. | {'Reaction_Time': ['24 h'], 'Reaction_Temperature': ['180 °C'], 'Metal_Source': [{'precursor_name': 'Co(NO3)2·6H2O', 'amount': '0.50 mmol'}], 'Solvent': [{'precursor_name': 'DMF', 'amount': '10 mL'}], 'Organic_Linker': [{'precursor_name': 'Hatz ', 'amount': '0.50 mmol '}, {'precursor_name': ' L1', 'amount': ' 0.25 mmol'}], 'Modulator': []}
Synthesis of [Co(atz)(L1)0.5]·DMF (1). A mixture of Co(NO3)2·6H2O (0.50 mmol), Hatz (0.50 mmol), and L1 (0.25 mmol) in DMF(10 mL) was placed in a Teflon-lined stainless steel vessel (25 mL),heated at 180 °C for 24 h, and then cooled to room temperature at arate of 5 °C min?1. The resulting red block crystals of 1 were isolatedby washing with DMF and dried in air. The yield was 142.0 mg(84.7%, based on Hatz). Anal. Calcd for C12H14N5O3Co: C, 42.99; H,4.21; N, 20.89. Found: C, 43.01; H, 3.98; N, 20.85.Synthesis of [Co(atz)(L2)0.5]·DMF (2). The procedure was similarto the preparation of 1, except that the L1 was replaced by L2. Theresulting red block crystals of 2 were isolated by washing with DMFand dried in air. The yield was 126.2 mg (75.3%, based on Hatz). Anal.Calcd for C12H14N5O3Co: C, 42.99; H, 4.21; N, 20.89. Found: C,42.92; H, 4.01; N, 21.13. | {'Reaction_Time': ['24 h'], 'Reaction_Temperature': ['180 °C'], 'Metal_Source': [{'precursor_name': 'Co(NO3)2·6H2O', 'amount': '0.50 mmol'}], 'Solvent': [{'precursor_name': 'DMF', 'amount': '10 mL'}], 'Organic_Linker': [{'precursor_name': 'Hatz ', 'amount': '0.50 mmol '}, {'precursor_name': ' L2', 'amount': ' 0.25 mmol'}], 'Modulator': []}
Synthesis of MOF Materials. [emi][Mn(btc)] (1). Mn(OAc)2·4H2O (1.50 mmol, 0.3677 g) and H3btc (0.50 mmol,0.1053 g) were placed in a 25 mL Teflon-lined stainless-steelautoclave and mixed with 1.005 g of [emi]Cl. The mixtures were keptinside the furnace at 180 °C for 3 days and then naturally cooled toroom temperature. The pale red crystals of 1 suitable for single-crystalXRD analysis were collected after soak clearing with acetone. SelectedIR data (in KBr, cm?1): 3460(s), 3172(w), 3101(w), 2982(w),2932(w), 2362(w), 2341(w), 1628(s), 1560(m), 1539(m), 1509(m),1458(m), 1368(m), 1163(m), 1312(w), 1299(w), 1112(w), 923(w),756(m), 716(m), 695(w), 668(w).An identical experimental procedure using 2.00 mmol, 0.4987 g ofMn(OAc)2·4H2O and 0.50 mmol, 0.1055 g of H3btc in 1.006 g of[emi]Cl also originated the same material 1. Furthermore, the product1 was also obtained with a similar ionothermal processes using 1.50 or2.00 mmol of Mn(OAc)2·4H2O and 0.50 mmol, 0.105 g of H3btc in?1.000 g of [emi]X (X = Br and I). | {'Reaction_Time': ['3 days'], 'Reaction_Temperature': ['180 °C'], 'Metal_Source': [{'precursor_name': 'Mn(OAc)2·4H2O', 'amount': '1.50 mmol, 0.3677 g'}], 'Solvent': [], 'Organic_Linker': [{'precursor_name': 'H3btc', 'amount': '0.50 mmol, 0.1053 g'}], 'Modulator': [{'precursor_name': '[emi]Cl', 'amount': '1.005 g'}]}